## CLTPP_MAT_SUBBASE_TST
CSHRP_ID | SECTION | SAMPLE_CODE | LAYER_CODE | THICKNESS | CLASSIFICATION_CODE | DESCRIPTION_CODE | AASHTO_CODE | ATTER_BERG_LIMITS_LL | ATTER_BERG_LIMITS_PL | ATTER_BERG_LIMITS_PI | MAX_DRY_DENSITY | OPTIMUM_MOISTURE_CONTENT | IN_SITU_MOIST_CONTENT_MEAN | IN_SITU_MOIST_CONTENT_MIN | IN_SITU_MOIST_CONTENT_MAX | IN_SITU_MOIST_CON_NO_OF_TEST | IN_SITU_MOIST_CONT_STD_DEV | LAB_MOIST_CONTENT_MEAN | LAB_MOIST_CONTENT_MIN | LAB_MOIST_CONTENT_MAX | LAB_MOIST_CONTENT_OF_TESTS | LAB_MOIST_CONTENT_STD_DEV | IN_SITU_DENSITY_MEAN | IN_SITU_DENSITY_MIN | IN_SITU_DENSITY_MAX | IN_SITU_DENSITY_OF_TESTS | IN_SITU_DENSITY_STD_DEV | IN_SITU_BEARING_RATIO_MEAN | IN_SITU_BEARING_RATIO_MIN | IN_SITU_BEARING_RATIO_MAX | IN_SITU_BEAR_RATIO_NO_OF_TST | IN_SITU_BEAR_RATIO_STD_DEV | LAB_BEARING_RATIO_MEAN | LAB_BEARING_RATIO_MIN | LAB_BEARING_RATIO_MAX | LAB_BEAR_RATIO_NO_OF_TEST | LAB_BEARING_RATIO_STD_DEV | DATE_OF_TEST_REPORT | REMARKS | GRADATION_REPORT | SIEVE_SERIES | PERC_PASSING_75000 | PERC_PASSING_63000 | PERC_PASSING_56000 | PASSING_50000 | PASSING_40000 | PASSING_25000 | PASSING_20000 | PASSING_12500 | PASSING_10000 | PASSING_5000 | PASSING_2500 | PASSING_2000 | PASSING_1250 | PASSING_800 | PASSING_630 | PASSING_400 | PASSING_315 | PASSING_160 | PASSING_80 | PASSING_71
810404 | 1 | BG02(Bore Hole A1) | 06 | 200 | 307 | 304 | 506 | 25 | 16 | 9 | [7 empty] | 3.7 |  |  | 1 | [16 empty] | 05/16/2090 |  | Yes | Canadian Metric |  |  |  |  | 100 |  | 75 |  | 57 | 44 | 39 |  | 35 |  | 33 |  | 23 | 16.8 | 13.9
810404 | 2 | BG02(Bore Hole A2) | 06 | 300 | 303 | 304 | 506 | 22 | 16 | 6 | [7 empty] | 3.3 |  |  | 1 | [16 empty] | 05/16/2090 |  | Yes | Canadian Metric |  |  |  |  | 100 |  | 82 |  | 59 | 44 | 36 |  | 32 |  | 29 |  | 21 | 14.8 | 11.6
810404 | 3 | BG02(BoreHoleA3) | 06 | 230 | 307 | 304 | 506 | 24 | 16 | 8 | [7 empty] | 3.1 |  |  | 1 | [16 empty] | 05/16/2090 |  | Yes | Canadian Metric |  |  |  |  | 100 |  | 78 |  | 57 | 43 | 37 |  | 33 |  | 30 |  | 20 | 14.9 | 12.8
810404 | 4 | BG02(BoreHole A4) | 06 | 200 | 307 | 304 | 506 | 24 | 16 | 8 | [7 empty] | 3.6 |  |  | 1 | [16 empty] | 05/16/2090 |  | Yes | Canadian Metric |  |  |  |  | 100 |  | 82 |  | 57 | 42 | 36 |  | 32 |  | 30 |  | 22 | 15.6 | 12.8
810404 | 4 | BG05-Test Pit | 06 | 210 | 255 | 304 | 502 | 22 | 18 | 4 | 2230 | 5 | 6.8 | 6.3 | 7.2 | 4 | 0.37 | 5.2 | 5.1 | 5.3 | 2 | 0.21 | 2190 | 2144 | 2250 | 4 | 46.3 | 73.1 | 62.2 | 84 | 2 | 15.3 | 68.5 | 60.2 | 76.8 | 2 | 11.7 | 05/16/2090 | The sample was retrieved from test pit | Yes | Canadian Metric |  |  |  |  | 100 |  | 76 |  | 57 | 44 | 38 |  | 35 |  | 32 |  | 21 | 13.6 | 11
820205 | 2 | BG53 | 06 | 330 | 259 | 302 | 502 | NP | NP | NP | 2317 | 3.4 | 4.5 | 4.3 | 4.9 | 4 | 0.26 | 3.8 | 3.3 | 5 | 4 | 0.72 | 2354 | 2318 | 2405 | 4 | 39 | 107.5 | 107.5 | 107.5 | 1 | 0 | 253.3 | 253.3 | 253.3 | 1 | 0 | 07/26/2090 |  | Yes | (US Standard Sieve Size) |  | 87.2 |  | 82 | 76.5 | 66.8 | 61 | 53.8 | 48.5 | 38 | 30 |  | 20.3 |  | 12.6 |  | 5.6 | 2.5 | 1.2
820502 | 2 | BG55 | 06 | 1770 | 252 | 302 | 502 | NP | NP | NP | 2256 | 6.5 | 3.1 | 2.8 | 3.4 | 4 | 0.26 | 2.9 | 2.2 | 3.3 | 6 | 0.35 | 2115 | 2085 | 2159 | 4 | 32 | 77.8 | 77.8 | 77.8 | 1 | 0 | 75.3 | 73.3 | 77.3 | 2 | 2 | 07/26/2090 |  | Yes | (US Standard Sieve Size) |  |  |  | 93.5 | 89.5 | 82.5 | 77 | 68 | 62 | 48.5 | 43.5 |  | 36.5 |  | 24.5 |  | 8.5 | 3 | 1.3
820605 | 2 | BG55 | 06 | 720 | 252/258 | 302 | 502 | NP | NP | NP | 2284 | 6.1 | 4.1 | 3.6 | 4.5 | 3 | 0.46 | 4.1 | 3.2 | 5.2 | 6 | 0.6 | 2199 | 2153 | 2251 | 3 | 49.3 | 90.8 | 90.8 | 90.8 | 1 | 0 | 151.2 | 133.3 | 169 | 2 | 17.9 | 07/26/2090 |  | Yes | (US Standard Sieve Size) |  |  |  | 90 | 85 | 79 | 73.5 | 65 | 60.5 | 50.5 | 42 |  | 35 |  | 23 |  | 8.5 | 3 | 1.5
830403 | 3 |  | 06 | 0 | [34 empty] | No subbase, base material directly on subgrade | No
830801 | 4 | BG62 | 06 | 128 | 303 | 304 | 501 | NP | NP | NP | 2262 | 5.5 | 3 | 3 | 3 | 4 | 0 | [5 empty] | 2197 | 2170 | 2230 | 4 | 21.6 | [10 empty] | 03/03/2093 | Data is from test results on a SHRP sample # BG62 from test pit #4 | Yes | (ASTM E11-87) | [5 empty] | 92 | 87 | 80 | 75 | 62 |  | 40 |  | 20 |  | 15 | 14 | 14 | 14
840101 | 1 |  | 06 | 0 | [33 empty] | 06/23/2089 | There is no subbase. Asphalt concrete placed directly on subgrade. | No
840204 | 1 | BG67-73 | 06 | 170 | 252 | 302 | 502 | NP | NP | NP |  |  | 4.6 | 4.3 | 4.9 | 4 | 0.3 | 4 | 3.9 | 4.1 | 2 | 0.49 | 2050 | 1897 | 2124 | 4 | 106.3 | 16.4 | [9 empty] | 10/26/2089 |  | Yes | (E-11 series) | [5 empty] | 80.6 | 77.5 |  |  | 41.4 |  | 27.1 |  |  |  | 16.5 |  |  | 8.2
840204 | 2 | BG02 | 06 | 260 | 214 | 302 | 503 | NP | NP | NP | [27 empty] | 09/05/2089 | Insufficent material for hydrometer tesrs | Yes | (E-11 series) | [9 empty] | 69.5 |  | 55 |  |  |  | 45.8 |  |  | 14.7
840604 | 1 | JG02 | 06 | 346 | 252 | 302 | 502 | NP | NP | NP | [7 empty] | 4 | 4 | 4 | 1 | 0 | [15 empty] | 08/15/2089 |  | Yes | (E-11 series) | [5 empty] | 91.7 | 85.8 |  |  | 46.5 |  | 32.8 |  |  |  | 20.1 |  |  | 10.4
840604 | 4 | BG67-73 | 06 | 346 | 252 | 308 | 502 | NP | NP | NP | 2120 | 8.5 | 6 | 5.4 | 7 | 4 | 0.7 | 4.8 | 4 | 6 | 4 | 0.96 | 2069 | 2016 | 2168 | 3 | 85.5 | 120 | 120 | 120 | 1 | 0 | [5 empty] | 09/08/2089 |  | Yes | (E-11 series) | [5 empty] | 79.8 | 73.8 |  |  | 51.3 |  | 39.8 |  |  |  | 17.3 |  |  | 4.6
850201 | 2 | BG02 | 06 | 440 | 301 | 304 | 501 |  |  |  | 2347 | 6.5 | 4 | 3.2 | 4.8 | 4 | 0.66 | 4.2 | 3.9 | 4.5 | 3 | 0.3 | 2230 | 2195 | 2271 | 4 | 42.9 | [10 empty] | 03/01/2091 |  | Yes | (E-11 series) | 93.7 |  | 74 |  |  | 60.8 | 55.2 | 38.6 |  | 28.2 |  | 11.9 |  |  |  | 5.4
850206 | 2 | BG | 06 | 375 | 301 | 302 | 502 |  |  |  | 2304 | 6.7 | 4.7 | 4.2 | 5.7 | 4 | 0.68 | 2.8 | 2.7 | 3 | 3 | 0.16 | 2153 | 2041 | 2212 | 4 | 76.5 | [10 empty] | 03/01/2091 |  | Yes | (E-11 series) | 100 |  | 82.5 |  |  | 74.8 | 70.5 | 51 |  | 34 |  | 10 |  |  |  | 3.6
850601 | 2 | BG02 | 06 | 300 | 301 | 302 | 502 |  |  |  | 2209 | 5.1 | 4.9 | 4.6 | 5.7 | 4 | 0.52 | 2.1 | 2.1 | 2.1 | 1 | 0 | 2059 | 1982 | 2153 | 4 | 70.7 | [10 empty] | 03/01/2091 | Class B subbase material, top layer | Yes | (E-11 series) | 92.1 |  | 86 |  |  | 81 | 73.1 | 54.9 |  | 42.1 |  | 23.9 |  |  |  | 9.6
850601 | 2 | BG03 | 06 | 150 | 301 | 302 | 502 |  |  |  | 2282 | 6.5 | 5.8 | 5.1 | 6.1 | 4 | 0.4 | 4.6 | 4.6 | 4.6 | 1 | 0 | 2021 | 1978 | 2058 | 4 | 33 | [10 empty] | 03/01/2091 | Class C subbase material,bottom layer | Yes | (E-11 series) | 85.4 |  | 75 |  |  | 66.8 | 60.8 | 44.7 |  | 37.3 |  | 27 |  |  |  | 7.6
860501 | 3 | BG02 | 06 | 160 | 255 | 304 | 502 | NP | NP | NP | 2310 | 5.9 | 6.4 | 4.8 | 8.1 | 8 | 1.45 | 5.1 | 5 | 5.2 | 2 | 0.14 | 2277 | 2231 | 2345 | 8 | 44.4 | 19 | 12 | 26 | 2 | 9.9 | 35 | 62 | 8 | 2 | 37.6 | 05/31/2089 | Gradation of Class C material | Yes | Canadian Metric |  |  | 100 |  | 93 | 76 | 69 | 55.5 | 50 | 37 | 28 |  | 20 |  | 14 |  | 9 | 6 | 5 | 1.8
860603 | 3 | BG03 | 06 | 270 | 255 | 304 | 502 | NP | NP | NP | 2276 | 5.8 | 4.2 | 3.9 | 4.5 | 8 | 0.17 | 4.1 | 2.8 | 5 | 4 |  | 2284 | 2245 | 2358 | 8 | 35.9 | 36.7 | 28.5 | 45 | 2 | 11.7 | 46.7 | 33.3 | 60.1 | 2 |  | 05/25/2089 | Gradation of Class E material | Yes | Canadian Metric |  |  | 85 |  | 79 | 68.5 | 65 | 59 | 56 | 46 | 37 |  | 26 |  | 18 |  | 13 | 10 | 9 | 2
870102 | 2 |  | 06 | 112 | 208 | 306 | 503 | NP | NP | NP | 1982 | 8.8 | 9.3 | 8.7 | 9.7 | 4 | 0.43 | 9.5 | 8.5 | 10 | 3 | 0.62 | 1908 | 1839 | 2020 | 4 | 79.6 | [5 empty] | 32.9 | 27.3 | 38.5 | 2 |  | 06/11/2091 | Sample code not provided by MTO; Granular B, insitu moisture contents and densities from test pit nuclear measurements; Insitu bearing ratio values are mean of one soaked (min) and one unsoaked (max) laboratory tests. | Yes | (US Standard Sieve Size) | [6 empty] | 98.1 | 95.8 | 94.4 | 88.8 | 81.7 |  | 75.5 |  | 68.6 |  | 55.6 | 29.1 | 7.4
870504 | 1 | BG02/BG04 | 06 | 780 | 214 | 306 | 506 | 0 | NP | NP | 1871 | 11.4 | 2.5 |  |  |  |  | 2.8 | 2.6 | 3 | 4 | [16 empty] | 09/27/2090 | Data is from tests conducted by US SHRP using their protocols since this test site is a common SHRP/C-SHRP site | Yes | (US Standard Sieve Size) | [5 empty] | 97 | 97 | 96 | 94 | 92 |  | 89 |  |  |  | 66 |  | 29 | 16.9
870504 | 2 | BG56 | 06 | 813 | 205 | 306 | 503 | 0 | NP | NP | 1921 | 9.5 | 2.5 | 2 | 3 | 4 | 0.46 | 2.8 | 2.6 | 3 | 4 |  | 1997 | 1980 | 2030 | 4 | 22.6 | [10 empty] | 09/27/2090 | Data is from tests conducted by US SHRP using their protocols since this test site is a common SHRP/C-SHRP site | Yes | (US Standard Sieve Size) | [5 empty] | 76 | 74 | 72 | 70 | 67 |  | 63 |  |  |  | 47 |  | 20 | 12
870505 | 2 | BG06 | 06 | 469 | 201 | 306 | 507 | NP | NP | NP | 1987 | 7.5 | 2.7 | 2.4 | 2.8 | 4 | 0.19 | [5 empty] | 2011 | 1993 | 2026 | 4 | 14.2 | [10 empty] | 10/16/2091 |  | Yes | (US Standard Sieve Size) | [6 empty] | 97.2 | 93 | 90.4 | 83.1 | 78.6 |  | 72.2 |  | 64.6 |  | 41.4 | 4.9 | 2.6
870701 | 2 |  | 06 | 702 | 208 | 306 | 503 | NP | NP | NP | 2187 | 7.2 | 6.9 | 6.6 | 7.3 | 3 | 0.36 | 6 | 5.5 | 6.5 | 4 | 0.41 | 1940 | 1920 | 1960 | 3 | 20 | [5 empty] | 38.5 | 32.5 | 45.6 | 2 | 1.1 | 01/11/2091 | Sample retrieved from test pit but was not coded; Granular B, insitu moisture contents and densities from test pit nuclear gauge | Yes | (US Standard Sieve Size) | [5 empty] | 95.5 | 92.5 | 87.8 | 84.6 | 78 | 72.6 |  | 64.5 |  | 51.1 |  | 28.9 | 16 | 12.4
880203 | 1 |  | 06 | 0 | [33 empty] | 02/15/2091 | No Subbase | No
880203 | 2 |  | 06 | 0 | [33 empty] | 02/15/2091 | No Subbase | No
880203 | 3 |  | 06 | 0 | [33 empty] | 02/15/2091 | No Subbase | No
880203 | 4 |  | 06 | 0 | [33 empty] | 02/15/2091 | No Subbase | No
890503 | 4 | BG03, BG08, BG12, MG03, MG08, MG12 | 06 | 1160 | 202 | 306 | 503 | NP | NP | NP |  |  | 1.2 | 1 | 1.3 | 4 | 0.17 | [5 empty] | 1823 | 1804 | 1838 | 4 | 16.2 | 23.1 | 19.8 | 26.3 | 3 | 3.3 | 26.7 | 26.3 | 27.2 | 3 | 0.5 | 05/06/2091 | SP | Yes | Can. Metric | [8 empty] | 100 | 99 | 93 |  | 80 |  | 57 | 37 | 27 | 4 | 1
890702 | 1 | BG03 | 06 | 650 | 204 | 304 | 506 | NP | NP | NP | 1579 | 13.1 | [5 empty] | 6.9 | 6.9 | 6.9 | 2 |  | 1881 | 1880 | 1882 | 2 | 1.4 | [5 empty] | 33.8 | 30.3 | 38.7 | 4 | 3.9 | 03/25/2093 | No insitu moisture contents;laboratory m.c. applied to insitu wet densities for insitu dry density estimates;SP-SM | Yes | Can. Metric | [11 empty] | 100 | 99 |  | 94 | 78 | 69 | 32 | 8.3
900402 | 2 | BG02 (TP-27) | 06 | 130 | 206 | 302 | 507 | 30.1 | 22.3 | 7.8 | 2175 | 7.3 | 6.9 | 6.5 | 7.1 | 4 | 0.28 | 4.3 | 4.3 | 4.3 | 1 | 0 | 2167 | 2041 | 2207 | 4 | 16.2 | [5 empty] | 73 | 73 | 73 | 1 | 0 | 08/10/2090 |  | Yes | Can. Metric | [6 empty] | 100 | 93.6 | 87 | 70 |  | 46.5 |  | 26.2 |  | 14.2 | 12 | 9.1 |  | 7.5
900802 | 3 | BG02(TP-16) | 06 | 190 | 120 | 306 | 503 | NA | NA | NA | 1890 | 10.4 | 10.4 | 3.7 | 15 | 4 | 4.83 | 4.1 | 4.1 | 4.1 | 1 | 0 | 2041 | 1984 | 2079 | 4 | 42.6 | [5 empty] | 25 | 25 | 25 | 1 | 0 | 08/09/2090 |  | Yes | Can. Metric | [6 empty] | 100 | 100 | 99.1 | 96.3 |  | 90.7 |  | 77 |  | 44.4 | 31 | 9.7 |  | 6.1
900803 | 2 | BG02 (TP-05) | 06 | 140 | 257 | 304 | 507 | 16 | 13.6 | 2.4 | 2172 | 6.9 | 10.1 | 7 | 12.3 | 4 | 2.27 | 4.9 | 4.9 | 4.9 | 1 | 0 | 2207 | 2193 | 2221 | 4 | 12.6 | [5 empty] | 39.5 | 39.5 | 39.5 | 1 | 0 | 08/08/2090 |  | Yes | Can. Metric | [6 empty] | 100 | 97.8 | 94.3 | 89.2 |  | 81.4 |  | 72.6 |  | 61.7 | 54 | 32.3 |  | 19.2

## CLTPP_MON_TRF_VOL_AVC
TRF_VOL_AVC_ID | CSHRP_ID | SECTION | COL_DATE | SOURCE | DAYS_COUNTED | VEHICLE_CLASS_1 | VEHICLE_CLASS_2_3 | VEHICLE_CLASS_4 | VEHICLE_CLASS_5 | VEHICLE_CLASS_6 | VEHICLE_CLASS_7 | VEHICLE_CLASS_8 | VEHICLE_CLASS_9 | VEHICLE_CLASS_10 | VEHICLE_CLASS_11 | VEHICLE_CLASS_12 | VEHICLE_CLASS_13 | UNCLASSIFIED | TOTAL_TRUCKS | TOTAL_VEHICLES | PERCENT_TRUCKS | ADTT_CLTPPLANE | REMARKS
150 | 830801 | 4 | 01-JAN-97 | Card 4 | 14 |  | 437 | 6 | 6 | 8 | 2 | 7 | 140 | 33 |  | 4 | 57 |  | 263 | 700 | 37.6 |  | Volumes are for passing (non-CLTPP) lane
150 | 830801 | 3 | 01-JAN-97 | Card 4 | 14 |  | 437 | 6 | 6 | 8 | 2 | 7 | 140 | 33 |  | 4 | 57 |  | 263 | 700 | 37.6 |  | Volumes are for passing (non-CLTPP) lane
150 | 830801 | 2 | 01-JAN-97 | Card 4 | 14 |  | 437 | 6 | 6 | 8 | 2 | 7 | 140 | 33 |  | 4 | 57 |  | 263 | 700 | 37.6 |  | Volumes are for passing (non-CLTPP) lane
150 | 830801 | 1 | 01-JAN-97 | Card 4 | 14 |  | 437 | 6 | 6 | 8 | 2 | 7 | 140 | 33 |  | 4 | 57 |  | 263 | 700 | 37.6 |  | Volumes are for passing (non-CLTPP) lane
151 | 830801 | 4 | 01-FEB-97 | Card 4 | 22 | 3 | 1293 | 23 | 4 | 27 |  | 45 | 307 | 81 | 1 | 10 | 122 |  | 620 | 1916 | 32.4 |  | Volumes are for passing (non-CLTPP) lane
151 | 830801 | 3 | 01-FEB-97 | Card 4 | 22 | 3 | 1293 | 23 | 4 | 27 |  | 45 | 307 | 81 | 1 | 10 | 122 |  | 620 | 1916 | 32.4 |  | Volumes are for passing (non-CLTPP) lane
151 | 830801 | 2 | 01-FEB-97 | Card 4 | 22 | 3 | 1293 | 23 | 4 | 27 |  | 45 | 307 | 81 | 1 | 10 | 122 |  | 620 | 1916 | 32.4 |  | Volumes are for passing (non-CLTPP) lane
151 | 830801 | 1 | 01-FEB-97 | Card 4 | 22 | 3 | 1293 | 23 | 4 | 27 |  | 45 | 307 | 81 | 1 | 10 | 122 |  | 620 | 1916 | 32.4 |  | Volumes are for passing (non-CLTPP) lane
152 | 830801 | 4 | 01-MAR-97 | Card 4 | 21 | 50 | 1350 | 37 | 18 | 60 | 8 | 74 | 280 | 90 | 21 | 7 | 355 |  | 950 | 2350 | 40.4 |  | Volumes are for passing (non-CLTPP) lane
152 | 830801 | 3 | 01-MAR-97 | Card 4 | 21 | 50 | 1350 | 37 | 18 | 60 | 8 | 74 | 280 | 90 | 21 | 7 | 355 |  | 950 | 2350 | 40.4 |  | Volumes are for passing (non-CLTPP) lane
152 | 830801 | 2 | 01-MAR-97 | Card 4 | 21 | 50 | 1350 | 37 | 18 | 60 | 8 | 74 | 280 | 90 | 21 | 7 | 355 |  | 950 | 2350 | 40.4 |  | Volumes are for passing (non-CLTPP) lane
152 | 830801 | 1 | 01-MAR-97 | Card 4 | 21 | 50 | 1350 | 37 | 18 | 60 | 8 | 74 | 280 | 90 | 21 | 7 | 355 |  | 950 | 2350 | 40.4 |  | Volumes are for passing (non-CLTPP) lane
153 | 830801 | 4 | 01-APR-97 | Card 4 | 27 | 23 | 2308 | 46 | 23 | 55 | 6 | 66 | 445 | 142 | 11 | 13 | 223 |  | 1030 | 3361 | 30.6 |  | Volumes are for passing (non-CLTPP) lane
153 | 830801 | 3 | 01-APR-97 | Card 4 | 27 | 23 | 2308 | 46 | 23 | 55 | 6 | 66 | 445 | 142 | 11 | 13 | 223 |  | 1030 | 3361 | 30.6 |  | Volumes are for passing (non-CLTPP) lane
153 | 830801 | 2 | 01-APR-97 | Card 4 | 27 | 23 | 2308 | 46 | 23 | 55 | 6 | 66 | 445 | 142 | 11 | 13 | 223 |  | 1030 | 3361 | 30.6 |  | Volumes are for passing (non-CLTPP) lane
153 | 830801 | 1 | 01-APR-97 | Card 4 | 27 | 23 | 2308 | 46 | 23 | 55 | 6 | 66 | 445 | 142 | 11 | 13 | 223 |  | 1030 | 3361 | 30.6 |  | Volumes are for passing (non-CLTPP) lane
154 | 830801 | 4 | 01-MAY-97 | Card 4 | 29 | 1 | 6520 | 48 | 23 | 35 | 5 | 61 | 601 | 210 | 12 | 15 | 205 |  | 1215 | 7736 | 15.7 |  | Volumes are for passing (non-CLTPP) lane
154 | 830801 | 3 | 01-MAY-97 | Card 4 | 29 | 1 | 6520 | 48 | 23 | 35 | 5 | 61 | 601 | 210 | 12 | 15 | 205 |  | 1215 | 7736 | 15.7 |  | Volumes are for passing (non-CLTPP) lane
154 | 830801 | 2 | 01-MAY-97 | Card 4 | 29 | 1 | 6520 | 48 | 23 | 35 | 5 | 61 | 601 | 210 | 12 | 15 | 205 |  | 1215 | 7736 | 15.7 |  | Volumes are for passing (non-CLTPP) lane
154 | 830801 | 1 | 01-MAY-97 | Card 4 | 29 | 1 | 6520 | 48 | 23 | 35 | 5 | 61 | 601 | 210 | 12 | 15 | 205 |  | 1215 | 7736 | 15.7 |  | Volumes are for passing (non-CLTPP) lane
155 | 830801 | 4 | 01-JUN-97 | Card 4 | 24 | 7 | 8353 | 72 | 25 | 39 | 3 | 42 | 564 | 176 | 8 | 9 | 181 |  | 1119 | 9479 | 11.8 |  | Volumes are for passing (non-CLTPP) lane
155 | 830801 | 3 | 01-JUN-97 | Card 4 | 24 | 7 | 8353 | 72 | 25 | 39 | 3 | 42 | 564 | 176 | 8 | 9 | 181 |  | 1119 | 9479 | 11.8 |  | Volumes are for passing (non-CLTPP) lane
155 | 830801 | 2 | 01-JUN-97 | Card 4 | 24 | 7 | 8353 | 72 | 25 | 39 | 3 | 42 | 564 | 176 | 8 | 9 | 181 |  | 1119 | 9479 | 11.8 |  | Volumes are for passing (non-CLTPP) lane
155 | 830801 | 1 | 01-JUN-97 | Card 4 | 24 | 7 | 8353 | 72 | 25 | 39 | 3 | 42 | 564 | 176 | 8 | 9 | 181 |  | 1119 | 9479 | 11.8 |  | Volumes are for passing (non-CLTPP) lane
156 | 830801 | 4 | 01-JUL-97 | Card 4 | 31 | 5 | 15649 | 108 | 56 | 55 | 5 | 65 | 819 | 268 | 7 | 10 | 265 |  | 1658 | 17312 | 9.6 |  | Volumes are for passing (non-CLTPP) lane
156 | 830801 | 3 | 01-JUL-97 | Card 4 | 31 | 5 | 15649 | 108 | 56 | 55 | 5 | 65 | 819 | 268 | 7 | 10 | 265 |  | 1658 | 17312 | 9.6 |  | Volumes are for passing (non-CLTPP) lane
156 | 830801 | 2 | 01-JUL-97 | Card 4 | 31 | 5 | 15649 | 108 | 56 | 55 | 5 | 65 | 819 | 268 | 7 | 10 | 265 |  | 1658 | 17312 | 9.6 |  | Volumes are for passing (non-CLTPP) lane
156 | 830801 | 1 | 01-JUL-97 | Card 4 | 31 | 5 | 15649 | 108 | 56 | 55 | 5 | 65 | 819 | 268 | 7 | 10 | 265 |  | 1658 | 17312 | 9.6 |  | Volumes are for passing (non-CLTPP) lane
157 | 830801 | 4 | 01-AUG-97 | Card 4 | 31 | 12 | 17398 | 103 | 47 | 49 | 2 | 56 | 860 | 258 | 6 | 16 | 245 |  | 1642 | 19052 | 8.6 |  | Volumes are for passing (non-CLTPP) lane
157 | 830801 | 3 | 01-AUG-97 | Card 4 | 31 | 12 | 17398 | 103 | 47 | 49 | 2 | 56 | 860 | 258 | 6 | 16 | 245 |  | 1642 | 19052 | 8.6 |  | Volumes are for passing (non-CLTPP) lane
157 | 830801 | 2 | 01-AUG-97 | Card 4 | 31 | 12 | 17398 | 103 | 47 | 49 | 2 | 56 | 860 | 258 | 6 | 16 | 245 |  | 1642 | 19052 | 8.6 |  | Volumes are for passing (non-CLTPP) lane
157 | 830801 | 1 | 01-AUG-97 | Card 4 | 31 | 12 | 17398 | 103 | 47 | 49 | 2 | 56 | 860 | 258 | 6 | 16 | 245 |  | 1642 | 19052 | 8.6 |  | Volumes are for passing (non-CLTPP) lane
158 | 830801 | 4 | 01-SEP-97 | Card 4 | 28 | 7 | 9381 | 61 | 23 | 26 | 2 | 34 | 671 | 200 | 3 | 9 | 194 |  | 1223 | 10611 | 11.5 |  | Volumes are for passing (non-CLTPP) lane
158 | 830801 | 3 | 01-SEP-97 | Card 4 | 28 | 7 | 9381 | 61 | 23 | 26 | 2 | 34 | 671 | 200 | 3 | 9 | 194 |  | 1223 | 10611 | 11.5 |  | Volumes are for passing (non-CLTPP) lane
158 | 830801 | 2 | 01-SEP-97 | Card 4 | 28 | 7 | 9381 | 61 | 23 | 26 | 2 | 34 | 671 | 200 | 3 | 9 | 194 |  | 1223 | 10611 | 11.5 |  | Volumes are for passing (non-CLTPP) lane
158 | 830801 | 1 | 01-SEP-97 | Card 4 | 28 | 7 | 9381 | 61 | 23 | 26 | 2 | 34 | 671 | 200 | 3 | 9 | 194 |  | 1223 | 10611 | 11.5 |  | Volumes are for passing (non-CLTPP) lane
159 | 830801 | 4 | 01-OCT-97 | Card 4 | 9 |  | 1052 | 19 | 4 | 10 | 1 | 12 | 205 | 67 | 1 | 2 | 60 |  | 381 | 1433 | 26.6 |  | Volumes are for passing (non-CLTPP) lane
159 | 830801 | 3 | 01-OCT-97 | Card 4 | 9 |  | 1052 | 19 | 4 | 10 | 1 | 12 | 205 | 67 | 1 | 2 | 60 |  | 381 | 1433 | 26.6 |  | Volumes are for passing (non-CLTPP) lane
159 | 830801 | 2 | 01-OCT-97 | Card 4 | 9 |  | 1052 | 19 | 4 | 10 | 1 | 12 | 205 | 67 | 1 | 2 | 60 |  | 381 | 1433 | 26.6 |  | Volumes are for passing (non-CLTPP) lane
159 | 830801 | 1 | 01-OCT-97 | Card 4 | 9 |  | 1052 | 19 | 4 | 10 | 1 | 12 | 205 | 67 | 1 | 2 | 60 |  | 381 | 1433 | 26.6 |  | Volumes are for passing (non-CLTPP) lane
160 | 830801 | 4 | 01-DEC-97 | Card 4 | 7 |  | 373 | 6 | 1 | 2 | 1 | 1 | 55 | 17 | 1 | 1 | 12 |  | 97 | 470 | 20.6 |  | Volumes are for passing (non-CLTPP) lane
160 | 830801 | 3 | 01-DEC-97 | Card 4 | 7 |  | 373 | 6 | 1 | 2 | 1 | 1 | 55 | 17 | 1 | 1 | 12 |  | 97 | 470 | 20.6 |  | Volumes are for passing (non-CLTPP) lane
160 | 830801 | 2 | 01-DEC-97 | Card 4 | 7 |  | 373 | 6 | 1 | 2 | 1 | 1 | 55 | 17 | 1 | 1 | 12 |  | 97 | 470 | 20.6 |  | Volumes are for passing (non-CLTPP) lane
160 | 830801 | 1 | 01-DEC-97 | Card 4 | 7 |  | 373 | 6 | 1 | 2 | 1 | 1 | 55 | 17 | 1 | 1 | 12 |  | 97 | 470 | 20.6 |  | Volumes are for passing (non-CLTPP) lane
161 | 830801 | 4 | 01-FEB-02 | Card 4 | 16 | 11 | 13897 | 109 | 512 | 213 | 4 | 183 | 4832 | 1452 | 8 | 89 | 638 |  | 8040 | 21948 | 36.6 | 503
161 | 830801 | 3 | 01-FEB-02 | Card 4 | 16 | 11 | 13897 | 109 | 512 | 213 | 4 | 183 | 4832 | 1452 | 8 | 89 | 638 |  | 8040 | 21948 | 36.6 | 503
161 | 830801 | 2 | 01-FEB-02 | Card 4 | 16 | 11 | 13897 | 109 | 512 | 213 | 4 | 183 | 4832 | 1452 | 8 | 89 | 638 |  | 8040 | 21948 | 36.6 | 503
161 | 830801 | 1 | 01-FEB-02 | Card 4 | 16 | 11 | 13897 | 109 | 512 | 213 | 4 | 183 | 4832 | 1452 | 8 | 89 | 638 |  | 8040 | 21948 | 36.6 | 503
162 | 830801 | 4 | 01-MAR-02 | Card 4 | 31 | 25 | 30618 | 195 | 1175 | 443 | 4 | 354 | 9683 | 2918 | 21 | 143 | 1312 |  | 16248 | 46891 | 34.7 | 524
162 | 830801 | 3 | 01-MAR-02 | Card 4 | 31 | 25 | 30618 | 195 | 1175 | 443 | 4 | 354 | 9683 | 2918 | 21 | 143 | 1312 |  | 16248 | 46891 | 34.7 | 524
162 | 830801 | 2 | 01-MAR-02 | Card 4 | 31 | 25 | 30618 | 195 | 1175 | 443 | 4 | 354 | 9683 | 2918 | 21 | 143 | 1312 |  | 16248 | 46891 | 34.7 | 524
162 | 830801 | 1 | 01-MAR-02 | Card 4 | 31 | 25 | 30618 | 195 | 1175 | 443 | 4 | 354 | 9683 | 2918 | 21 | 143 | 1312 |  | 16248 | 46891 | 34.7 | 524
163 | 830801 | 4 | 01-APR-02 | Card 4 | 30 | 50 | 31567 | 195 | 2339 | 381 | 8 | 459 | 8988 | 2352 | 13 | 142 | 1238 |  | 16115 | 47732 | 33.8 | 537
163 | 830801 | 3 | 01-APR-02 | Card 4 | 30 | 50 | 31567 | 195 | 2339 | 381 | 8 | 459 | 8988 | 2352 | 13 | 142 | 1238 |  | 16115 | 47732 | 33.8 | 537
163 | 830801 | 2 | 01-APR-02 | Card 4 | 30 | 50 | 31567 | 195 | 2339 | 381 | 8 | 459 | 8988 | 2352 | 13 | 142 | 1238 |  | 16115 | 47732 | 33.8 | 537
163 | 830801 | 1 | 01-APR-02 | Card 4 | 30 | 50 | 31567 | 195 | 2339 | 381 | 8 | 459 | 8988 | 2352 | 13 | 142 | 1238 |  | 16115 | 47732 | 33.8 | 537
164 | 830801 | 4 | 01-MAY-02 | Card 4 | 31 | 266 | 45345 | 270 | 7174 | 434 | 7 | 982 | 9446 | 2459 | 17 | 163 | 1275 |  | 22227 | 67838 | 32.8 | 717
199 | 840101 | 1 | 01-OCT-92 | T2 | 27 | 531 | 146947 | 696 | 374 | 782 | 146 | 215 | 1372 | 295 | 45 | 108 | 504 |  | 4537 | 152015 | 3 | 168
200 | 840101 | 3 | 01-NOV-92 | T2 | 22 | 179 | 114130 | 639 | 651 | 723 | 61 | 319 | 2470 | 466 | 53 | 197 | 806 |  | 6385 | 120694 | 5.3 | 290
200 | 840101 | 2 | 01-NOV-92 | T2 | 22 | 179 | 114130 | 639 | 651 | 723 | 61 | 319 | 2470 | 466 | 53 | 197 | 806 |  | 6385 | 120694 | 5.3 | 290
200 | 840101 | 1 | 01-NOV-92 | T2 | 22 | 179 | 114130 | 639 | 651 | 723 | 61 | 319 | 2470 | 466 | 53 | 197 | 806 |  | 6385 | 120694 | 5.3 | 290
201 | 840101 | 3 | 01-DEC-92 | T2 | 21 | 55 | 104114 | 481 | 770 | 801 | 33 | 341 | 2741 | 473 | 47 | 238 | 894 |  | 6819 | 110988 | 6.1 | 325
201 | 840101 | 2 | 01-DEC-92 | T2 | 21 | 55 | 104114 | 481 | 770 | 801 | 33 | 341 | 2741 | 473 | 47 | 238 | 894 |  | 6819 | 110988 | 6.1 | 325
201 | 840101 | 1 | 01-DEC-92 | T2 | 21 | 55 | 104114 | 481 | 770 | 801 | 33 | 341 | 2741 | 473 | 47 | 238 | 894 |  | 6819 | 110988 | 6.1 | 325
202 | 840101 | 3 | 01-JAN-93 | T2 | 21 | 84 | 94181 | 510 | 723 | 767 | 32 | 318 | 2636 | 706 | 42 | 323 | 1076 |  | 7133 | 101398 | 7 | 340
202 | 840101 | 2 | 01-JAN-93 | T2 | 21 | 84 | 94181 | 510 | 723 | 767 | 32 | 318 | 2636 | 706 | 42 | 323 | 1076 |  | 7133 | 101398 | 7 | 340
202 | 840101 | 1 | 01-JAN-93 | T2 | 21 | 84 | 94181 | 510 | 723 | 767 | 32 | 318 | 2636 | 706 | 42 | 323 | 1076 |  | 7133 | 101398 | 7 | 340
203 | 840101 | 3 | 01-FEB-93 | T2 | 21 | 42 | 96799 | 504 | 828 | 643 | 11 | 293 | 2861 | 793 | 64 | 362 | 1926 |  | 8285 | 105126 | 7.9 | 395
203 | 840101 | 2 | 01-FEB-93 | T2 | 21 | 42 | 96799 | 504 | 828 | 643 | 11 | 293 | 2861 | 793 | 64 | 362 | 1926 |  | 8285 | 105126 | 7.9 | 395
203 | 840101 | 1 | 01-FEB-93 | T2 | 21 | 42 | 96799 | 504 | 828 | 643 | 11 | 293 | 2861 | 793 | 64 | 362 | 1926 |  | 8285 | 105126 | 7.9 | 395
204 | 840101 | 3 | 01-MAR-93 | T2 | 7 | 43 | 30481 | 132 | 220 | 196 | 15 | 96 | 759 | 175 | 19 | 88 | 382 |  | 2082 | 32606 | 6.4 | 297
204 | 840101 | 2 | 01-MAR-93 | T2 | 7 | 43 | 30481 | 132 | 220 | 196 | 15 | 96 | 759 | 175 | 19 | 88 | 382 |  | 2082 | 32606 | 6.4 | 297
204 | 840101 | 1 | 01-MAR-93 | T2 | 7 | 43 | 30481 | 132 | 220 | 196 | 15 | 96 | 759 | 175 | 19 | 88 | 382 |  | 2082 | 32606 | 6.4 | 297
205 | 840101 | 3 | 01-APR-93 | T2 | 7 | 51 | 38886 | 124 | 88 | 80 | 5 | 75 | 353 | 109 | 15 | 3 | 83 |  | 935 | 39872 | 2.3 | 134
205 | 840101 | 2 | 01-APR-93 | T2 | 7 | 51 | 38886 | 124 | 88 | 80 | 5 | 75 | 353 | 109 | 15 | 3 | 83 |  | 935 | 39872 | 2.3 | 134
205 | 840101 | 1 | 01-APR-93 | T2 | 7 | 51 | 38886 | 124 | 88 | 80 | 5 | 75 | 353 | 109 | 15 | 3 | 83 |  | 935 | 39872 | 2.3 | 134
206 | 840101 | 3 | 01-NOV-94 | T2 | 17 | 215 | 94439 | 475 | 484 | 1011 | 88 | 508 | 3122 | 1202 | 179 | 26 | 1302 |  | 8397 | 103051 | 8.1 | 494
206 | 840101 | 2 | 01-NOV-94 | T2 | 17 | 215 | 94439 | 475 | 484 | 1011 | 88 | 508 | 3122 | 1202 | 179 | 26 | 1302 |  | 8397 | 103051 | 8.1 | 494
206 | 840101 | 1 | 01-NOV-94 | T2 | 17 | 215 | 94439 | 475 | 484 | 1011 | 88 | 508 | 3122 | 1202 | 179 | 26 | 1302 |  | 8397 | 103051 | 8.1 | 494
207 | 840101 | 3 | 01-DEC-94 | T2 | 25 | 241 | 133783 | 703 | 694 | 1073 | 79 | 628 | 4895 | 1713 | 174 | 17 | 870 |  | 10846 | 144870 | 7.5 | 434
207 | 840101 | 2 | 01-DEC-94 | T2 | 25 | 241 | 133783 | 703 | 694 | 1073 | 79 | 628 | 4895 | 1713 | 174 | 17 | 870 |  | 10846 | 144870 | 7.5 | 434
207 | 840101 | 1 | 01-DEC-94 | T2 | 25 | 241 | 133783 | 703 | 694 | 1073 | 79 | 628 | 4895 | 1713 | 174 | 17 | 870 |  | 10846 | 144870 | 7.5 | 434
208 | 840101 | 3 | 01-JAN-95 | T2 | 30 | 218 | 139303 | 729 | 721 | 871 | 25 | 617 | 5715 | 2121 | 157 | 7 | 560 |  | 11523 | 151044 | 7.6 | 384
208 | 840101 | 2 | 01-JAN-95 | T2 | 30 | 218 | 139303 | 729 | 721 | 871 | 25 | 617 | 5715 | 2121 | 157 | 7 | 560 |  | 11523 | 151044 | 7.6 | 384
208 | 840101 | 1 | 01-JAN-95 | T2 | 30 | 218 | 139303 | 729 | 721 | 871 | 25 | 617 | 5715 | 2121 | 157 | 7 | 560 |  | 11523 | 151044 | 7.6 | 384
209 | 840101 | 3 | 01-FEB-95 | T2 | 28 | 235 | 140337 | 725 | 731 | 955 | 8 | 650 | 5940 | 2345 | 182 | 2 | 277 |  | 11815 | 152387 | 7.8 | 422
209 | 840101 | 2 | 01-FEB-95 | T2 | 28 | 235 | 140337 | 725 | 731 | 955 | 8 | 650 | 5940 | 2345 | 182 | 2 | 277 |  | 11815 | 152387 | 7.8 | 422
209 | 840101 | 1 | 01-FEB-95 | T2 | 28 | 235 | 140337 | 725 | 731 | 955 | 8 | 650 | 5940 | 2345 | 182 | 2 | 277 |  | 11815 | 152387 | 7.8 | 422
210 | 840101 | 3 | 01-MAR-95 | T2 | 31 | 896 | 166566 | 767 | 821 | 1332 | 119 | 948 | 6408 | 2592 | 275 | 42 | 1845 |  | 15149 | 182611 | 8.3 | 489
210 | 840101 | 2 | 01-MAR-95 | T2 | 31 | 896 | 166566 | 767 | 821 | 1332 | 119 | 948 | 6408 | 2592 | 275 | 42 | 1845 |  | 15149 | 182611 | 8.3 | 489
210 | 840101 | 1 | 01-MAR-95 | T2 | 31 | 896 | 166566 | 767 | 821 | 1332 | 119 | 948 | 6408 | 2592 | 275 | 42 | 1845 |  | 15149 | 182611 | 8.3 | 489
211 | 840101 | 3 | 01-APR-95 | T2 | 30 | 782 | 170269 | 788 | 841 | 2455 | 296 | 1337 | 5074 | 2541 | 466 | 94 | 4094 |  | 17986 | 189037 | 9.5 | 600
211 | 840101 | 2 | 01-APR-95 | T2 | 30 | 782 | 170269 | 788 | 841 | 2455 | 296 | 1337 | 5074 | 2541 | 466 | 94 | 4094 |  | 17986 | 189037 | 9.5 | 600
211 | 840101 | 1 | 01-APR-95 | T2 | 30 | 782 | 170269 | 788 | 841 | 2455 | 296 | 1337 | 5074 | 2541 | 466 | 94 | 4094 |  | 17986 | 189037 | 9.5 | 600
212 | 840101 | 3 | 01-MAY-95 | T2 | 31 | 1212 | 187712 | 836 | 884 | 4000 | 508 | 1717 | 5080 | 2964 | 676 | 110 | 6671 |  | 23446 | 212370 | 11 | 756
212 | 840101 | 2 | 01-MAY-95 | T2 | 31 | 1212 | 187712 | 836 | 884 | 4000 | 508 | 1717 | 5080 | 2964 | 676 | 110 | 6671 |  | 23446 | 212370 | 11 | 756
212 | 840101 | 1 | 01-MAY-95 | T2 | 31 | 1212 | 187712 | 836 | 884 | 4000 | 508 | 1717 | 5080 | 2964 | 676 | 110 | 6671 |  | 23446 | 212370 | 11 | 756
213 | 840101 | 3 | 01-JUN-95 | T2 | 30 | 1452 | 208518 | 1006 | 1057 | 5826 | 677 | 2179 | 4934 | 3185 | 912 | 157 | 7013 |  | 26946 | 236916 | 11.4 | 898
213 | 840101 | 2 | 01-JUN-95 | T2 | 30 | 1452 | 208518 | 1006 | 1057 | 5826 | 677 | 2179 | 4934 | 3185 | 912 | 157 | 7013 |  | 26946 | 236916 | 11.4 | 898
213 | 840101 | 1 | 01-JUN-95 | T2 | 30 | 1452 | 208518 | 1006 | 1057 | 5826 | 677 | 2179 | 4934 | 3185 | 912 | 157 | 7013 |  | 26946 | 236916 | 11.4 | 898
214 | 840101 | 3 | 01-JUL-95 | T2 | 16 | 821 | 128420 | 614 | 653 | 3270 | 445 | 1248 | 2293 | 1554 | 528 | 90 | 3498 |  | 14193 | 143434 | 9.9 | 887
214 | 840101 | 2 | 01-JUL-95 | T2 | 16 | 821 | 128420 | 614 | 653 | 3270 | 445 | 1248 | 2293 | 1554 | 528 | 90 | 3498 |  | 14193 | 143434 | 9.9 | 887
214 | 840101 | 1 | 01-JUL-95 | T2 | 16 | 821 | 128420 | 614 | 653 | 3270 | 445 | 1248 | 2293 | 1554 | 528 | 90 | 3498 |  | 14193 | 143434 | 9.9 | 887
215 | 840101 | 3 | 01-MAY-97 | Card 4 | 3 | 44 | 21262 | 78 | 397 | 371 | 21 | 198 | 753 | 405 | 18 | 5 | 37 | 263 | 2283 | 23852 | 9.6 | 761
215 | 840101 | 2 | 01-MAY-97 | Card 4 | 3 | 44 | 21262 | 78 | 397 | 371 | 21 | 198 | 753 | 405 | 18 | 5 | 37 | 263 | 2283 | 23852 | 9.6 | 761
215 | 840101 | 1 | 01-MAY-97 | Card 4 | 3 | 44 | 21262 | 78 | 397 | 371 | 21 | 198 | 753 | 405 | 18 | 5 | 37 | 263 | 2283 | 23852 | 9.6 | 761
216 | 840101 | 3 | 01-OCT-98 | Card 4 | 3 | 88 | 19382 | 81 | 431 | 393 | 38 | 176 | 795 | 418 | 18 | 2 | 45 | 293 | 2397 | 22160 | 10.8 | 799
216 | 840101 | 2 | 01-OCT-98 | Card 4 | 3 | 88 | 19382 | 81 | 431 | 393 | 38 | 176 | 795 | 418 | 18 | 2 | 45 | 293 | 2397 | 22160 | 10.8 | 799
216 | 840101 | 1 | 01-OCT-98 | Card 4 | 3 | 88 | 19382 | 81 | 431 | 393 | 38 | 176 | 795 | 418 | 18 | 2 | 45 | 293 | 2397 | 22160 | 10.8 | 799
217 | 840101 | 3 | 01-JAN-03 | Card 4 | 31 |  | 176932 |  | 5427 |  |  |  | 12625 | [5 empty] | 18052 | 194984 | 9.3 | 582 | Length Base Classification Scheme,VehClass2/3 Bin=Pass.veh, VehClass5 Bin=Single unit trucks, VehCl
217 | 840101 | 2 | 01-JAN-03 | Card 4 | 31 |  | 176932 |  | 5427 |  |  |  | 12625 | [5 empty] | 18052 | 194984 | 9.3 | 582 | Length Base Classification Scheme,VehClass2/3 Bin=Pass.veh, VehClass5 Bin=Single unit trucks, VehCl
217 | 840101 | 1 | 01-JAN-03 | Card 4 | 31 |  | 176932 |  | 5427 |  |  |  | 12625 | [5 empty] | 18052 | 194984 | 9.3 | 582 | Length Base Classification Scheme,VehClass2/3 Bin=Pass.veh, VehClass5 Bin=Single unit trucks, VehCl
218 | 840101 | 3 | 01-FEB-03 | Card 4 | 28 |  | 159392 |  | 5110 |  |  |  | 11326 | [5 empty] | 16436 | 175828 | 9.3 | 587 | Length Base Classification Scheme,VehClass2/3 Bin=Pass.veh, VehClass5 Bin=Single unit trucks, VehCl
218 | 840101 | 2 | 01-FEB-03 | Card 4 | 28 |  | 159392 |  | 5110 |  |  |  | 11326 | [5 empty] | 16436 | 175828 | 9.3 | 587 | Length Base Classification Scheme,VehClass2/3 Bin=Pass.veh, VehClass5 Bin=Single unit trucks, VehCl
218 | 840101 | 1 | 01-FEB-03 | Card 4 | 28 |  | 159392 |  | 5110 |  |  |  | 11326 | [5 empty] | 16436 | 175828 | 9.3 | 587 | Length Base Classification Scheme,VehClass2/3 Bin=Pass.veh, VehClass5 Bin=Single unit trucks, VehCl
219 | 840101 | 3 | 01-MAR-03 | Card 4 | 31 |  | 191294 |  | 5656 |  |  |  | 13282 | [5 empty] | 18938 | 210232 | 9 | 611 | Length Base Classification Scheme,VehClass2/3 Bin=Pass.veh, VehClass5 Bin=Single unit trucks, VehCl
219 | 840101 | 2 | 01-MAR-03 | Card 4 | 31 |  | 191294 |  | 5656 |  |  |  | 13282 | [5 empty] | 18938 | 210232 | 9 | 611 | Length Base Classification Scheme,VehClass2/3 Bin=Pass.veh, VehClass5 Bin=Single unit trucks, VehCl
219 | 840101 | 1 | 01-MAR-03 | Card 4 | 31 |  | 191294 |  | 5656 |  |  |  | 13282 | [5 empty] | 18938 | 210232 | 9 | 611 | Length Base Classification Scheme,VehClass2/3 Bin=Pass.veh, VehClass5 Bin=Single unit trucks, VehCl
220 | 840101 | 3 | 01-APR-03 | Card 4 | 30 |  | 194255 |  | 7173 |  |  |  | 14645 | [5 empty] | 21818 | 216073 | 10.1 | 727 | Length Base Classification Scheme,VehClass2/3 Bin=Pass.veh, VehClass5 Bin=Single unit trucks, VehCl
220 | 840101 | 2 | 01-APR-03 | Card 4 | 30 |  | 194255 |  | 7173 |  |  |  | 14645 | [5 empty] | 21818 | 216073 | 10.1 | 727 | Length Base Classification Scheme,VehClass2/3 Bin=Pass.veh, VehClass5 Bin=Single unit trucks, VehCl
220 | 840101 | 1 | 01-APR-03 | Card 4 | 30 |  | 194255 |  | 7173 |  |  |  | 14645 | [5 empty] | 21818 | 216073 | 10.1 | 727 | Length Base Classification Scheme,VehClass2/3 Bin=Pass.veh, VehClass5 Bin=Single unit trucks, VehCl
221 | 840101 | 3 | 01-MAY-03 | Card 4 | 31 |  | 219487 |  | 10202 |  |  |  | 16409 | [5 empty] | 26611 | 246098 | 10.8 | 858 | Length Base Classification Scheme,VehClass2/3 Bin=Pass.veh, VehClass5 Bin=Single unit trucks, VehCl
221 | 840101 | 2 | 01-MAY-03 | Card 4 | 31 |  | 219487 |  | 10202 |  |  |  | 16409 | [5 empty] | 26611 | 246098 | 10.8 | 858 | Length Base Classification Scheme,VehClass2/3 Bin=Pass.veh, VehClass5 Bin=Single unit trucks, VehCl
221 | 840101 | 1 | 01-MAY-03 | Card 4 | 31 |  | 219487 |  | 10202 |  |  |  | 16409 | [5 empty] | 26611 | 246098 | 10.8 | 858 | Length Base Classification Scheme,VehClass2/3 Bin=Pass.veh, VehClass5 Bin=Single unit trucks, VehCl
222 | 840101 | 3 | 01-JUN-03 | Card 4 | 30 |  | 241070 |  | 12756 |  |  |  | 14406 | [5 empty] | 27162 | 268232 | 10.1 | 905 | Length Base Classification Scheme,VehClass2/3 Bin=Pass.veh, VehClass5 Bin=Single unit trucks, VehCl
222 | 840101 | 2 | 01-JUN-03 | Card 4 | 30 |  | 241070 |  | 12756 |  |  |  | 14406 | [5 empty] | 27162 | 268232 | 10.1 | 905 | Length Base Classification Scheme,VehClass2/3 Bin=Pass.veh, VehClass5 Bin=Single unit trucks, VehCl
222 | 840101 | 1 | 01-JUN-03 | Card 4 | 30 |  | 241070 |  | 12756 |  |  |  | 14406 | [5 empty] | 27162 | 268232 | 10.1 | 905 | Length Base Classification Scheme,VehClass2/3 Bin=Pass.veh, VehClass5 Bin=Single unit trucks, VehCl
223 | 840101 | 3 | 01-JUL-03 | Card 4 | 30 |  | 280584 |  | 16503 |  |  |  | 14411 | [5 empty] | 30914 | 311498 | 9.9 | 1030 | Length Base Classification Scheme,VehClass2/3 Bin=Pass.veh, VehClass5 Bin=Single unit trucks, VehCl
223 | 840101 | 2 | 01-JUL-03 | Card 4 | 30 |  | 280584 |  | 16503 |  |  |  | 14411 | [5 empty] | 30914 | 311498 | 9.9 | 1030 | Length Base Classification Scheme,VehClass2/3 Bin=Pass.veh, VehClass5 Bin=Single unit trucks, VehCl
223 | 840101 | 1 | 01-JUL-03 | Card 4 | 30 |  | 280584 |  | 16503 |  |  |  | 14411 | [5 empty] | 30914 | 311498 | 9.9 | 1030 | Length Base Classification Scheme,VehClass2/3 Bin=Pass.veh, VehClass5 Bin=Single unit trucks, VehCl
224 | 840101 | 3 | 01-AUG-03 | Card 4 | 31 |  | 279612 |  | 14885 |  |  |  | 13278 | [5 empty] | 28163 | 307775 | 9.2 | 908 | Length Base Classification Scheme,VehClass2/3 Bin=Pass.veh, VehClass5 Bin=Single unit trucks, VehCl
224 | 840101 | 2 | 01-AUG-03 | Card 4 | 31 |  | 279612 |  | 14885 |  |  |  | 13278 | [5 empty] | 28163 | 307775 | 9.2 | 908 | Length Base Classification Scheme,VehClass2/3 Bin=Pass.veh, VehClass5 Bin=Single unit trucks, VehCl
224 | 840101 | 1 | 01-AUG-03 | Card 4 | 31 |  | 279612 |  | 14885 |  |  |  | 13278 | [5 empty] | 28163 | 307775 | 9.2 | 908 | Length Base Classification Scheme,VehClass2/3 Bin=Pass.veh, VehClass5 Bin=Single unit trucks, VehCl
225 | 840101 | 3 | 01-SEP-03 | Card 4 | 30 |  | 218508 |  | 10973 |  |  |  | 14110 | [5 empty] | 25083 | 243591 | 10.3 | 836 | Length Base Classification Scheme,VehClass2/3 Bin=Pass.veh, VehClass5 Bin=Single unit trucks, VehCl
225 | 840101 | 2 | 01-SEP-03 | Card 4 | 30 |  | 218508 |  | 10973 |  |  |  | 14110 | [5 empty] | 25083 | 243591 | 10.3 | 836 | Length Base Classification Scheme,VehClass2/3 Bin=Pass.veh, VehClass5 Bin=Single unit trucks, VehCl
225 | 840101 | 1 | 01-SEP-03 | Card 4 | 30 |  | 218508 |  | 10973 |  |  |  | 14110 | [5 empty] | 25083 | 243591 | 10.3 | 836 | Length Base Classification Scheme,VehClass2/3 Bin=Pass.veh, VehClass5 Bin=Single unit trucks, VehCl
226 | 840101 | 3 | 01-SEP-03 | Card 4 | 2 | 143 | 13224 | 65 | 358 | 280 | 15 | 54 | 528 | 382 | 1 |  | 68 |  | 1751 | 15118 | 11.6 | 876
226 | 840101 | 2 | 01-SEP-03 | Card 4 | 2 | 143 | 13224 | 65 | 358 | 280 | 15 | 54 | 528 | 382 | 1 |  | 68 |  | 1751 | 15118 | 11.6 | 876
226 | 840101 | 1 | 01-SEP-03 | Card 4 | 2 | 143 | 13224 | 65 | 358 | 280 | 15 | 54 | 528 | 382 | 1 |  | 68 |  | 1751 | 15118 | 11.6 | 876
227 | 840101 | 3 | 01-OCT-03 | Card 4 | 31 | 3004 | 209127 | 1069 | 5280 | 3156 | 182 | 723 | 7954 | 5183 | 55 | 2 | 945 |  | 24549 | 236680 | 10.4 | 792
227 | 840101 | 2 | 01-OCT-03 | Card 4 | 31 | 3004 | 209127 | 1069 | 5280 | 3156 | 182 | 723 | 7954 | 5183 | 55 | 2 | 945 |  | 24549 | 236680 | 10.4 | 792
227 | 840101 | 1 | 01-OCT-03 | Card 4 | 31 | 3004 | 209127 | 1069 | 5280 | 3156 | 182 | 723 | 7954 | 5183 | 55 | 2 | 945 |  | 24549 | 236680 | 10.4 | 792
228 | 840101 | 3 | 01-NOV-03 | Card 4 | 30 | 2800 | 193342 | 846 | 4934 | 2187 | 69 | 605 | 6891 | 4828 | 79 |  | 823 |  | 21262 | 217404 | 9.8 | 709
228 | 840101 | 2 | 01-NOV-03 | Card 4 | 30 | 2800 | 193342 | 846 | 4934 | 2187 | 69 | 605 | 6891 | 4828 | 79 |  | 823 |  | 21262 | 217404 | 9.8 | 709
228 | 840101 | 1 | 01-NOV-03 | Card 4 | 30 | 2800 | 193342 | 846 | 4934 | 2187 | 69 | 605 | 6891 | 4828 | 79 |  | 823 |  | 21262 | 217404 | 9.8 | 709
229 | 840101 | 3 | 01-DEC-03 | Card 4 | 31 | 3119 | 184197 | 608 | 5044 | 161 | 42 | 556 | 5638 | 3780 | 137 | 1 | 631 |  | 16598 | 203914 | 8.1 | 535
229 | 840101 | 2 | 01-DEC-03 | Card 4 | 31 | 3119 | 184197 | 608 | 5044 | 161 | 42 | 556 | 5638 | 3780 | 137 | 1 | 631 |  | 16598 | 203914 | 8.1 | 535
229 | 840101 | 1 | 01-DEC-03 | Card 4 | 31 | 3119 | 184197 | 608 | 5044 | 161 | 42 | 556 | 5638 | 3780 | 137 | 1 | 631 |  | 16598 | 203914 | 8.1 | 535
230 | 840101 | 3 | 01-OCT-03 | Card 4 | 31 |  | 213243 |  | 10470 |  |  |  | 14178 | [5 empty] | 24648 | 237891 | 10.4 | 795 | Length Base Classification Scheme,VehClass2/3 Bin=Pass.veh, VehClass5 Bin=Single unit trucks, VehCl
230 | 840101 | 2 | 01-OCT-03 | Card 4 | 31 |  | 213243 |  | 10470 |  |  |  | 14178 | [5 empty] | 24648 | 237891 | 10.4 | 795 | Length Base Classification Scheme,VehClass2/3 Bin=Pass.veh, VehClass5 Bin=Single unit trucks, VehCl
230 | 840101 | 1 | 01-OCT-03 | Card 4 | 31 |  | 213243 |  | 10470 |  |  |  | 14178 | [5 empty] | 24648 | 237891 | 10.4 | 795 | Length Base Classification Scheme,VehClass2/3 Bin=Pass.veh, VehClass5 Bin=Single unit trucks, VehCl
231 | 840101 | 3 | 01-NOV-03 | Card 4 | 30 |  | 139840 |  | 5599 |  |  |  | 8902 | [5 empty] | 14501 | 154341 | 9.4 | 483 | Length Base Classification Scheme,VehClass2/3 Bin=Pass.veh, VehClass5 Bin=Single unit trucks, VehCl
231 | 840101 | 2 | 01-NOV-03 | Card 4 | 30 |  | 139840 |  | 5599 |  |  |  | 8902 | [5 empty] | 14501 | 154341 | 9.4 | 483 | Length Base Classification Scheme,VehClass2/3 Bin=Pass.veh, VehClass5 Bin=Single unit trucks, VehCl
231 | 840101 | 1 | 01-NOV-03 | Card 4 | 30 |  | 139840 |  | 5599 |  |  |  | 8902 | [5 empty] | 14501 | 154341 | 9.4 | 483 | Length Base Classification Scheme,VehClass2/3 Bin=Pass.veh, VehClass5 Bin=Single unit trucks, VehCl
232 | 840101 | 3 | 01-DEC-03 | Card 4 | 31 |  | 190442 |  | 6147 |  |  |  | 11431 | [5 empty] | 17578 | 208020 | 8.5 | 567 | Length Base Classification Scheme,VehClass2/3 Bin=Pass.veh, VehClass5 Bin=Single unit trucks, VehCl
232 | 840101 | 2 | 01-DEC-03 | Card 4 | 31 |  | 190442 |  | 6147 |  |  |  | 11431 | [5 empty] | 17578 | 208020 | 8.5 | 567 | Length Base Classification Scheme,VehClass2/3 Bin=Pass.veh, VehClass5 Bin=Single unit trucks, VehCl
232 | 840101 | 1 | 01-DEC-03 | Card 4 | 31 |  | 190442 |  | 6147 |  |  |  | 11431 | [5 empty] | 17578 | 208020 | 8.5 | 567 | Length Base Classification Scheme,VehClass2/3 Bin=Pass.veh, VehClass5 Bin=Single unit trucks, VehCl
233 | 840101 | 3 | 01-JAN-04 | Card 4 | 31 |  | 179351 |  | 5659 |  |  |  | 11740 | [5 empty] | 17399 | 196750 | 8.8 | 561 | Length Base Classification Scheme,VehClass2/3 Bin=Pass.veh, VehClass5 Bin=Single unit trucks, VehCl
233 | 840101 | 2 | 01-JAN-04 | Card 4 | 31 |  | 179351 |  | 5659 |  |  |  | 11740 | [5 empty] | 17399 | 196750 | 8.8 | 561 | Length Base Classification Scheme,VehClass2/3 Bin=Pass.veh, VehClass5 Bin=Single unit trucks, VehCl
233 | 840101 | 1 | 01-JAN-04 | Card 4 | 31 |  | 179351 |  | 5659 |  |  |  | 11740 | [5 empty] | 17399 | 196750 | 8.8 | 561 | Length Base Classification Scheme,VehClass2/3 Bin=Pass.veh, VehClass5 Bin=Single unit trucks, VehCl
234 | 840101 | 3 | 01-FEB-04 | Card 4 | 29 |  | 170143 |  | 5358 |  |  |  | 11702 | [5 empty] | 17060 | 187203 | 9.1 | 588 | Length Base Classification Scheme,VehClass2/3 Bin=Pass.veh, VehClass5 Bin=Single unit trucks, VehCl
234 | 840101 | 2 | 01-FEB-04 | Card 4 | 29 |  | 170143 |  | 5358 |  |  |  | 11702 | [5 empty] | 17060 | 187203 | 9.1 | 588 | Length Base Classification Scheme,VehClass2/3 Bin=Pass.veh, VehClass5 Bin=Single unit trucks, VehCl
234 | 840101 | 1 | 01-FEB-04 | Card 4 | 29 |  | 170143 |  | 5358 |  |  |  | 11702 | [5 empty] | 17060 | 187203 | 9.1 | 588 | Length Base Classification Scheme,VehClass2/3 Bin=Pass.veh, VehClass5 Bin=Single unit trucks, VehCl
164 | 830801 | 3 | 01-MAY-02 | Card 4 | 31 | 266 | 45345 | 270 | 7174 | 434 | 7 | 982 | 9446 | 2459 | 17 | 163 | 1275 |  | 22227 | 67838 | 32.8 | 717
164 | 830801 | 2 | 01-MAY-02 | Card 4 | 31 | 266 | 45345 | 270 | 7174 | 434 | 7 | 982 | 9446 | 2459 | 17 | 163 | 1275 |  | 22227 | 67838 | 32.8 | 717
164 | 830801 | 1 | 01-MAY-02 | Card 4 | 31 | 266 | 45345 | 270 | 7174 | 434 | 7 | 982 | 9446 | 2459 | 17 | 163 | 1275 |  | 22227 | 67838 | 32.8 | 717
165 | 830801 | 4 | 01-JUN-02 | Card 4 | 24 | 395 | 47077 | 269 | 4935 | 295 | 9 | 1073 | 7246 | 1939 | 14 | 116 | 1001 |  | 16897 | 64369 | 26.3 | 704
165 | 830801 | 3 | 01-JUN-02 | Card 4 | 24 | 395 | 47077 | 269 | 4935 | 295 | 9 | 1073 | 7246 | 1939 | 14 | 116 | 1001 |  | 16897 | 64369 | 26.3 | 704
165 | 830801 | 2 | 01-JUN-02 | Card 4 | 24 | 395 | 47077 | 269 | 4935 | 295 | 9 | 1073 | 7246 | 1939 | 14 | 116 | 1001 |  | 16897 | 64369 | 26.3 | 704
165 | 830801 | 1 | 01-JUN-02 | Card 4 | 24 | 395 | 47077 | 269 | 4935 | 295 | 9 | 1073 | 7246 | 1939 | 14 | 116 | 1001 |  | 16897 | 64369 | 26.3 | 704
166 | 830801 | 4 | 01-JUL-02 | Card 4 | 27 | 894 | 77063 | 306 | 7727 | 453 | 11 | 1732 | 8979 | 2406 | 19 | 140 | 1012 |  | 22785 | 100742 | 22.6 | 844
166 | 830801 | 3 | 01-JUL-02 | Card 4 | 27 | 894 | 77063 | 306 | 7727 | 453 | 11 | 1732 | 8979 | 2406 | 19 | 140 | 1012 |  | 22785 | 100742 | 22.6 | 844
166 | 830801 | 2 | 01-JUL-02 | Card 4 | 27 | 894 | 77063 | 306 | 7727 | 453 | 11 | 1732 | 8979 | 2406 | 19 | 140 | 1012 |  | 22785 | 100742 | 22.6 | 844
166 | 830801 | 1 | 01-JUL-02 | Card 4 | 27 | 894 | 77063 | 306 | 7727 | 453 | 11 | 1732 | 8979 | 2406 | 19 | 140 | 1012 |  | 22785 | 100742 | 22.6 | 844
167 | 830801 | 4 | 01-AUG-02 | Card 4 | 31 | 633 | 87518 | 323 | 3991 | 476 | 18 | 1638 | 9764 | 2454 | 11 | 171 | 1081 |  | 19927 | 108078 | 18.4 | 643
167 | 830801 | 3 | 01-AUG-02 | Card 4 | 31 | 633 | 87518 | 323 | 3991 | 476 | 18 | 1638 | 9764 | 2454 | 11 | 171 | 1081 |  | 19927 | 108078 | 18.4 | 643
167 | 830801 | 2 | 01-AUG-02 | Card 4 | 31 | 633 | 87518 | 323 | 3991 | 476 | 18 | 1638 | 9764 | 2454 | 11 | 171 | 1081 |  | 19927 | 108078 | 18.4 | 643
167 | 830801 | 1 | 01-AUG-02 | Card 4 | 31 | 633 | 87518 | 323 | 3991 | 476 | 18 | 1638 | 9764 | 2454 | 11 | 171 | 1081 |  | 19927 | 108078 | 18.4 | 643
168 | 830801 | 4 | 01-SEP-02 | Card 4 | 30 | 329 | 60812 | 208 | 2191 | 449 | 2 | 1009 | 9913 | 2447 | 15 | 158 | 1155 |  | 17547 | 78688 | 22.3 | 585
168 | 830801 | 3 | 01-SEP-02 | Card 4 | 30 | 329 | 60812 | 208 | 2191 | 449 | 2 | 1009 | 9913 | 2447 | 15 | 158 | 1155 |  | 17547 | 78688 | 22.3 | 585
168 | 830801 | 2 | 01-SEP-02 | Card 4 | 30 | 329 | 60812 | 208 | 2191 | 449 | 2 | 1009 | 9913 | 2447 | 15 | 158 | 1155 |  | 17547 | 78688 | 22.3 | 585
168 | 830801 | 1 | 01-SEP-02 | Card 4 | 30 | 329 | 60812 | 208 | 2191 | 449 | 2 | 1009 | 9913 | 2447 | 15 | 158 | 1155 |  | 17547 | 78688 | 22.3 | 585
169 | 830801 | 4 | 01-OCT-02 | Card 4 | 31 | 63 | 42935 | 191 | 1263 | 512 | 6 | 712 | 10243 | 2400 | 10 | 152 | 1286 |  | 16775 | 59773 | 28.1 | 541
169 | 830801 | 3 | 01-OCT-02 | Card 4 | 31 | 63 | 42935 | 191 | 1263 | 512 | 6 | 712 | 10243 | 2400 | 10 | 152 | 1286 |  | 16775 | 59773 | 28.1 | 541
169 | 830801 | 2 | 01-OCT-02 | Card 4 | 31 | 63 | 42935 | 191 | 1263 | 512 | 6 | 712 | 10243 | 2400 | 10 | 152 | 1286 |  | 16775 | 59773 | 28.1 | 541
169 | 830801 | 1 | 01-OCT-02 | Card 4 | 31 | 63 | 42935 | 191 | 1263 | 512 | 6 | 712 | 10243 | 2400 | 10 | 152 | 1286 |  | 16775 | 59773 | 28.1 | 541
170 | 830801 | 4 | 01-NOV-02 | Card 4 | 30 | 45 | 28295 | 156 | 1103 | 391 | 1 | 370 | 10027 | 2392 | 15 | 136 | 1394 |  | 15985 | 44325 | 36.1 | 533
170 | 830801 | 3 | 01-NOV-02 | Card 4 | 30 | 45 | 28295 | 156 | 1103 | 391 | 1 | 370 | 10027 | 2392 | 15 | 136 | 1394 |  | 15985 | 44325 | 36.1 | 533
170 | 830801 | 2 | 01-NOV-02 | Card 4 | 30 | 45 | 28295 | 156 | 1103 | 391 | 1 | 370 | 10027 | 2392 | 15 | 136 | 1394 |  | 15985 | 44325 | 36.1 | 533
170 | 830801 | 1 | 01-NOV-02 | Card 4 | 30 | 45 | 28295 | 156 | 1103 | 391 | 1 | 370 | 10027 | 2392 | 15 | 136 | 1394 |  | 15985 | 44325 | 36.1 | 533
171 | 830801 | 4 | 01-DEC-02 | Card 4 | 31 | 33 | 28480 | 166 | 1300 | 315 |  | 277 | 8791 | 2100 | 8 | 110 | 1131 |  | 14198 | 42711 | 33.2 | 458
171 | 830801 | 3 | 01-DEC-02 | Card 4 | 31 | 33 | 28480 | 166 | 1300 | 315 |  | 277 | 8791 | 2100 | 8 | 110 | 1131 |  | 14198 | 42711 | 33.2 | 458
171 | 830801 | 2 | 01-DEC-02 | Card 4 | 31 | 33 | 28480 | 166 | 1300 | 315 |  | 277 | 8791 | 2100 | 8 | 110 | 1131 |  | 14198 | 42711 | 33.2 | 458
171 | 830801 | 1 | 01-DEC-02 | Card 4 | 31 | 33 | 28480 | 166 | 1300 | 315 |  | 277 | 8791 | 2100 | 8 | 110 | 1131 |  | 14198 | 42711 | 33.2 | 458
172 | 830801 | 4 | 01-JAN-03 | Card 4 | 31 | 34 | 26672 | 88 | 339 |  |  | 77 | 8625 | 2164 | 15 | 120 | 1738 |  | 13166 | 39872 | 33 | 425
172 | 830801 | 3 | 01-JAN-03 | Card 4 | 31 | 34 | 26672 | 88 | 339 |  |  | 77 | 8625 | 2164 | 15 | 120 | 1738 |  | 13166 | 39872 | 33 | 425
172 | 830801 | 2 | 01-JAN-03 | Card 4 | 31 | 34 | 26672 | 88 | 339 |  |  | 77 | 8625 | 2164 | 15 | 120 | 1738 |  | 13166 | 39872 | 33 | 425
172 | 830801 | 1 | 01-JAN-03 | Card 4 | 31 | 34 | 26672 | 88 | 339 |  |  | 77 | 8625 | 2164 | 15 | 120 | 1738 |  | 13166 | 39872 | 33 | 425
173 | 830801 | 4 | 01-FEB-03 | Card 4 | 28 | 28 | 24333 | 79 | 332 | 10 | 24 | 84 | 8975 | 2155 | 10 | 128 | 1674 |  | 13471 | 37832 | 35.6 | 481
173 | 830801 | 3 | 01-FEB-03 | Card 4 | 28 | 28 | 24333 | 79 | 332 | 10 | 24 | 84 | 8975 | 2155 | 10 | 128 | 1674 |  | 13471 | 37832 | 35.6 | 481
173 | 830801 | 2 | 01-FEB-03 | Card 4 | 28 | 28 | 24333 | 79 | 332 | 10 | 24 | 84 | 8975 | 2155 | 10 | 128 | 1674 |  | 13471 | 37832 | 35.6 | 481
173 | 830801 | 1 | 01-FEB-03 | Card 4 | 28 | 28 | 24333 | 79 | 332 | 10 | 24 | 84 | 8975 | 2155 | 10 | 128 | 1674 |  | 13471 | 37832 | 35.6 | 481
174 | 830801 | 4 | 01-MAR-03 | Card 4 | 31 | 39 | 31112 | 89 | 345 |  |  | 75 | 10876 | 2460 | 23 | 133 | 1780 |  | 15781 | 46932 | 33.6 | 509
174 | 830801 | 3 | 01-MAR-03 | Card 4 | 31 | 39 | 31112 | 89 | 345 |  |  | 75 | 10876 | 2460 | 23 | 133 | 1780 |  | 15781 | 46932 | 33.6 | 509
174 | 830801 | 2 | 01-MAR-03 | Card 4 | 31 | 39 | 31112 | 89 | 345 |  |  | 75 | 10876 | 2460 | 23 | 133 | 1780 |  | 15781 | 46932 | 33.6 | 509
174 | 830801 | 1 | 01-MAR-03 | Card 4 | 31 | 39 | 31112 | 89 | 345 |  |  | 75 | 10876 | 2460 | 23 | 133 | 1780 |  | 15781 | 46932 | 33.6 | 509
175 | 830801 | 4 | 01-APR-03 | Card 4 | 30 | 91 | 29971 | 121 | 428 | 10 | 24 | 118 | 8228 | 2064 | 27 | 139 | 1238 |  | 12397 | 42459 | 29.2 | 413
175 | 830801 | 3 | 01-APR-03 | Card 4 | 30 | 91 | 29971 | 121 | 428 | 10 | 24 | 118 | 8228 | 2064 | 27 | 139 | 1238 |  | 12397 | 42459 | 29.2 | 413
175 | 830801 | 2 | 01-APR-03 | Card 4 | 30 | 91 | 29971 | 121 | 428 | 10 | 24 | 118 | 8228 | 2064 | 27 | 139 | 1238 |  | 12397 | 42459 | 29.2 | 413
175 | 830801 | 1 | 01-APR-03 | Card 4 | 30 | 91 | 29971 | 121 | 428 | 10 | 24 | 118 | 8228 | 2064 | 27 | 139 | 1238 |  | 12397 | 42459 | 29.2 | 413
176 | 830801 | 4 | 01-MAY-03 | Card 4 | 31 | 285 | 51845 | 197 | 821 |  |  | 231 | 9316 | 2323 | 21 | 152 | 1570 |  | 14631 | 66761 | 21.9 | 472
176 | 830801 | 3 | 01-MAY-03 | Card 4 | 31 | 285 | 51845 | 197 | 821 |  |  | 231 | 9316 | 2323 | 21 | 152 | 1570 |  | 14631 | 66761 | 21.9 | 472
176 | 830801 | 2 | 01-MAY-03 | Card 4 | 31 | 285 | 51845 | 197 | 821 |  |  | 231 | 9316 | 2323 | 21 | 152 | 1570 |  | 14631 | 66761 | 21.9 | 472
176 | 830801 | 1 | 01-MAY-03 | Card 4 | 31 | 285 | 51845 | 197 | 821 |  |  | 231 | 9316 | 2323 | 21 | 152 | 1570 |  | 14631 | 66761 | 21.9 | 472
177 | 830801 | 4 | 01-JUN-03 | Card 4 | 30 | 544 | 68799 | 236 | 1058 | 33 | 48 | 370 | 10070 | 2437 | 24 | 146 | 1644 |  | 16066 | 85409 | 18.8 | 536
177 | 830801 | 3 | 01-JUN-03 | Card 4 | 30 | 544 | 68799 | 236 | 1058 | 33 | 48 | 370 | 10070 | 2437 | 24 | 146 | 1644 |  | 16066 | 85409 | 18.8 | 536
177 | 830801 | 2 | 01-JUN-03 | Card 4 | 30 | 544 | 68799 | 236 | 1058 | 33 | 48 | 370 | 10070 | 2437 | 24 | 146 | 1644 |  | 16066 | 85409 | 18.8 | 536
177 | 830801 | 1 | 01-JUN-03 | Card 4 | 30 | 544 | 68799 | 236 | 1058 | 33 | 48 | 370 | 10070 | 2437 | 24 | 146 | 1644 |  | 16066 | 85409 | 18.8 | 536
178 | 830801 | 4 | 01-JUL-03 | Card 4 | 31 | 918 | 94905 | 237 | 1194 | 25 | 48 | 440 | 10050 | 2485 | 34 | 170 | 1706 |  | 16389 | 112212 | 14.6 | 529
178 | 830801 | 3 | 01-JUL-03 | Card 4 | 31 | 918 | 94905 | 237 | 1194 | 25 | 48 | 440 | 10050 | 2485 | 34 | 170 | 1706 |  | 16389 | 112212 | 14.6 | 529
178 | 830801 | 2 | 01-JUL-03 | Card 4 | 31 | 918 | 94905 | 237 | 1194 | 25 | 48 | 440 | 10050 | 2485 | 34 | 170 | 1706 |  | 16389 | 112212 | 14.6 | 529
178 | 830801 | 1 | 01-JUL-03 | Card 4 | 31 | 918 | 94905 | 237 | 1194 | 25 | 48 | 440 | 10050 | 2485 | 34 | 170 | 1706 |  | 16389 | 112212 | 14.6 | 529
179 | 830801 | 4 | 01-AUG-03 | Card 4 | 31 | 764 | 96976 | 170 | 822 |  |  | 272 | 10560 | 2465 | 35 | 168 | 1670 |  | 16162 | 113902 | 14.2 | 521
179 | 830801 | 3 | 01-AUG-03 | Card 4 | 31 | 764 | 96976 | 170 | 822 |  |  | 272 | 10560 | 2465 | 35 | 168 | 1670 |  | 16162 | 113902 | 14.2 | 521
179 | 830801 | 2 | 01-AUG-03 | Card 4 | 31 | 764 | 96976 | 170 | 822 |  |  | 272 | 10560 | 2465 | 35 | 168 | 1670 |  | 16162 | 113902 | 14.2 | 521
179 | 830801 | 1 | 01-AUG-03 | Card 4 | 31 | 764 | 96976 | 170 | 822 |  |  | 272 | 10560 | 2465 | 35 | 168 | 1670 |  | 16162 | 113902 | 14.2 | 521
180 | 830801 | 4 | 01-SEP-03 | Card 4 | 30 | 404 | 81721 | 173 | 1023 |  |  | 295 | 13612 | 3838 | 46 | 223 | 2477 |  | 21687 | 103812 | 20.9 | 723
180 | 830801 | 3 | 01-SEP-03 | Card 4 | 30 | 404 | 81721 | 173 | 1023 |  |  | 295 | 13612 | 3838 | 46 | 223 | 2477 |  | 21687 | 103812 | 20.9 | 723
180 | 830801 | 2 | 01-SEP-03 | Card 4 | 30 | 404 | 81721 | 173 | 1023 |  |  | 295 | 13612 | 3838 | 46 | 223 | 2477 |  | 21687 | 103812 | 20.9 | 723
180 | 830801 | 1 | 01-SEP-03 | Card 4 | 30 | 404 | 81721 | 173 | 1023 |  |  | 295 | 13612 | 3838 | 46 | 223 | 2477 |  | 21687 | 103812 | 20.9 | 723
181 | 830801 | 4 | 01-OCT-03 | Card 4 | 31 | 314 | 91011 | 304 | 1235 | 74 | 72 | 330 | 18990 | 5765 | 41 | 336 | 3806 |  | 30953 | 122278 | 25.3 | 998
181 | 830801 | 3 | 01-OCT-03 | Card 4 | 31 | 314 | 91011 | 304 | 1235 | 74 | 72 | 330 | 18990 | 5765 | 41 | 336 | 3806 |  | 30953 | 122278 | 25.3 | 998
181 | 830801 | 2 | 01-OCT-03 | Card 4 | 31 | 314 | 91011 | 304 | 1235 | 74 | 72 | 330 | 18990 | 5765 | 41 | 336 | 3806 |  | 30953 | 122278 | 25.3 | 998
181 | 830801 | 1 | 01-OCT-03 | Card 4 | 31 | 314 | 91011 | 304 | 1235 | 74 | 72 | 330 | 18990 | 5765 | 41 | 336 | 3806 |  | 30953 | 122278 | 25.3 | 998
182 | 830801 | 4 | 01-NOV-03 | Card 4 | 30 | 43 | 60179 | 272 | 928 | 33 | 48 | 209 | 19056 | 5792 | 29 | 340 | 3609 |  | 30316 | 90538 | 33.5 | 1011
182 | 830801 | 3 | 01-NOV-03 | Card 4 | 30 | 43 | 60179 | 272 | 928 | 33 | 48 | 209 | 19056 | 5792 | 29 | 340 | 3609 |  | 30316 | 90538 | 33.5 | 1011
182 | 830801 | 2 | 01-NOV-03 | Card 4 | 30 | 43 | 60179 | 272 | 928 | 33 | 48 | 209 | 19056 | 5792 | 29 | 340 | 3609 |  | 30316 | 90538 | 33.5 | 1011
182 | 830801 | 1 | 01-NOV-03 | Card 4 | 30 | 43 | 60179 | 272 | 928 | 33 | 48 | 209 | 19056 | 5792 | 29 | 340 | 3609 |  | 30316 | 90538 | 33.5 | 1011
183 | 830801 | 4 | 01-DEC-03 | Card 4 | 31 | 35 | 61651 | 249 | 794 | 71 | 72 | 144 | 15867 | 4800 | 30 | 296 | 3381 |  | 25704 | 87390 | 29.4 | 829
183 | 830801 | 3 | 01-DEC-03 | Card 4 | 31 | 35 | 61651 | 249 | 794 | 71 | 72 | 144 | 15867 | 4800 | 30 | 296 | 3381 |  | 25704 | 87390 | 29.4 | 829
183 | 830801 | 2 | 01-DEC-03 | Card 4 | 31 | 35 | 61651 | 249 | 794 | 71 | 72 | 144 | 15867 | 4800 | 30 | 296 | 3381 |  | 25704 | 87390 | 29.4 | 829
183 | 830801 | 1 | 01-DEC-03 | Card 4 | 31 | 35 | 61651 | 249 | 794 | 71 | 72 | 144 | 15867 | 4800 | 30 | 296 | 3381 |  | 25704 | 87390 | 29.4 | 829
184 | 830801 | 4 | 01-JAN-04 | Card 4 | 31 | 95 | 24348 | 136 | 370 |  |  | 94 | 9090 | 2341 | 12 | 150 | 1713 |  | 13906 | 38349 | 36.3 | 449
184 | 830801 | 3 | 01-JAN-04 | Card 4 | 31 | 95 | 24348 | 136 | 370 |  |  | 94 | 9090 | 2341 | 12 | 150 | 1713 |  | 13906 | 38349 | 36.3 | 449
184 | 830801 | 2 | 01-JAN-04 | Card 4 | 31 | 95 | 24348 | 136 | 370 |  |  | 94 | 9090 | 2341 | 12 | 150 | 1713 |  | 13906 | 38349 | 36.3 | 449
184 | 830801 | 1 | 01-JAN-04 | Card 4 | 31 | 95 | 24348 | 136 | 370 |  |  | 94 | 9090 | 2341 | 12 | 150 | 1713 |  | 13906 | 38349 | 36.3 | 449
185 | 830801 | 4 | 01-FEB-04 | Card 4 | 29 | 24 | 26216 | 132 | 370 | 16 | 24 | 105 | 10799 | 2813 | 18 | 185 | 2017 |  | 16479 | 42719 | 38.6 | 568
185 | 830801 | 3 | 01-FEB-04 | Card 4 | 29 | 24 | 26216 | 132 | 370 | 16 | 24 | 105 | 10799 | 2813 | 18 | 185 | 2017 |  | 16479 | 42719 | 38.6 | 568
185 | 830801 | 2 | 01-FEB-04 | Card 4 | 29 | 24 | 26216 | 132 | 370 | 16 | 24 | 105 | 10799 | 2813 | 18 | 185 | 2017 |  | 16479 | 42719 | 38.6 | 568
185 | 830801 | 1 | 01-FEB-04 | Card 4 | 29 | 24 | 26216 | 132 | 370 | 16 | 24 | 105 | 10799 | 2813 | 18 | 185 | 2017 |  | 16479 | 42719 | 38.6 | 568
186 | 830801 | 4 | 01-MAR-04 | Card 4 | 31 | 39 | 28385 | 100 | 408 |  |  | 144 | 12535 | 2992 | 19 | 188 | 2144 |  | 18530 | 46954 | 39.5 | 598
186 | 830801 | 3 | 01-MAR-04 | Card 4 | 31 | 39 | 28385 | 100 | 408 |  |  | 144 | 12535 | 2992 | 19 | 188 | 2144 |  | 18530 | 46954 | 39.5 | 598
186 | 830801 | 2 | 01-MAR-04 | Card 4 | 31 | 39 | 28385 | 100 | 408 |  |  | 144 | 12535 | 2992 | 19 | 188 | 2144 |  | 18530 | 46954 | 39.5 | 598
186 | 830801 | 1 | 01-MAR-04 | Card 4 | 31 | 39 | 28385 | 100 | 408 |  |  | 144 | 12535 | 2992 | 19 | 188 | 2144 |  | 18530 | 46954 | 39.5 | 598
187 | 830801 | 4 | 01-APR-04 | Card 4 | 30 | 62 | 36064 | 95 | 464 |  |  | 125 | 10761 | 2549 | 12 | 185 | 1710 |  | 15901 | 52027 | 30.6 | 530
187 | 830801 | 3 | 01-APR-04 | Card 4 | 30 | 62 | 36064 | 95 | 464 |  |  | 125 | 10761 | 2549 | 12 | 185 | 1710 |  | 15901 | 52027 | 30.6 | 530
187 | 830801 | 2 | 01-APR-04 | Card 4 | 30 | 62 | 36064 | 95 | 464 |  |  | 125 | 10761 | 2549 | 12 | 185 | 1710 |  | 15901 | 52027 | 30.6 | 530
187 | 830801 | 1 | 01-APR-04 | Card 4 | 30 | 62 | 36064 | 95 | 464 |  |  | 125 | 10761 | 2549 | 12 | 185 | 1710 |  | 15901 | 52027 | 30.6 | 530
188 | 830801 | 4 | 01-MAY-04 | Card 4 | 31 | 218 | 52433 | 162 | 630 |  |  | 183 | 10864 | 2654 | 16 | 157 | 1786 |  | 16452 | 69103 | 23.8 | 531
188 | 830801 | 3 | 01-MAY-04 | Card 4 | 31 | 218 | 52433 | 162 | 630 |  |  | 183 | 10864 | 2654 | 16 | 157 | 1786 |  | 16452 | 69103 | 23.8 | 531
188 | 830801 | 2 | 01-MAY-04 | Card 4 | 31 | 218 | 52433 | 162 | 630 |  |  | 183 | 10864 | 2654 | 16 | 157 | 1786 |  | 16452 | 69103 | 23.8 | 531
188 | 830801 | 1 | 01-MAY-04 | Card 4 | 31 | 218 | 52433 | 162 | 630 |  |  | 183 | 10864 | 2654 | 16 | 157 | 1786 |  | 16452 | 69103 | 23.8 | 531
189 | 830801 | 4 | 01-JUN-04 | Card 4 | 30 | 497 | 60602 | 184 | 758 |  |  | 291 | 10410 | 2592 | 21 | 164 | 1887 |  | 16307 | 77406 | 21.1 | 544
189 | 830801 | 3 | 01-JUN-04 | Card 4 | 30 | 497 | 60602 | 184 | 758 |  |  | 291 | 10410 | 2592 | 21 | 164 | 1887 |  | 16307 | 77406 | 21.1 | 544
189 | 830801 | 2 | 01-JUN-04 | Card 4 | 30 | 497 | 60602 | 184 | 758 |  |  | 291 | 10410 | 2592 | 21 | 164 | 1887 |  | 16307 | 77406 | 21.1 | 544
189 | 830801 | 1 | 01-JUN-04 | Card 4 | 30 | 497 | 60602 | 184 | 758 |  |  | 291 | 10410 | 2592 | 21 | 164 | 1887 |  | 16307 | 77406 | 21.1 | 544
190 | 830801 | 4 | 01-JUL-04 | Card 4 | 31 | 955 | 90297 | 209 | 758 |  |  | 342 | 10982 | 2679 | 37 | 182 | 1766 |  | 16955 | 108207 | 15.7 | 547
190 | 830801 | 3 | 01-JUL-04 | Card 4 | 31 | 955 | 90297 | 209 | 758 |  |  | 342 | 10982 | 2679 | 37 | 182 | 1766 |  | 16955 | 108207 | 15.7 | 547
190 | 830801 | 2 | 01-JUL-04 | Card 4 | 31 | 955 | 90297 | 209 | 758 |  |  | 342 | 10982 | 2679 | 37 | 182 | 1766 |  | 16955 | 108207 | 15.7 | 547
190 | 830801 | 1 | 01-JUL-04 | Card 4 | 31 | 955 | 90297 | 209 | 758 |  |  | 342 | 10982 | 2679 | 37 | 182 | 1766 |  | 16955 | 108207 | 15.7 | 547
191 | 830801 | 4 | 01-AUG-04 | Card 4 | 30 | 644 | 89249 | 185 | 670 | 10 | 24 | 281 | 10271 | 2376 | 29 | 174 | 1695 |  | 15715 | 105608 | 14.9 | 524
191 | 830801 | 3 | 01-AUG-04 | Card 4 | 30 | 644 | 89249 | 185 | 670 | 10 | 24 | 281 | 10271 | 2376 | 29 | 174 | 1695 |  | 15715 | 105608 | 14.9 | 524
191 | 830801 | 2 | 01-AUG-04 | Card 4 | 30 | 644 | 89249 | 185 | 670 | 10 | 24 | 281 | 10271 | 2376 | 29 | 174 | 1695 |  | 15715 | 105608 | 14.9 | 524
191 | 830801 | 1 | 01-AUG-04 | Card 4 | 30 | 644 | 89249 | 185 | 670 | 10 | 24 | 281 | 10271 | 2376 | 29 | 174 | 1695 |  | 15715 | 105608 | 14.9 | 524
192 | 830801 | 4 | 01-SEP-04 | Card 4 | 30 | 387 | 59512 | 95 | 630 | 10 | 24 | 276 | 10987 | 2433 | 18 | 178 | 1852 |  | 16503 | 76402 | 21.6 | 550
192 | 830801 | 3 | 01-SEP-04 | Card 4 | 30 | 387 | 59512 | 95 | 630 | 10 | 24 | 276 | 10987 | 2433 | 18 | 178 | 1852 |  | 16503 | 76402 | 21.6 | 550
192 | 830801 | 2 | 01-SEP-04 | Card 4 | 30 | 387 | 59512 | 95 | 630 | 10 | 24 | 276 | 10987 | 2433 | 18 | 178 | 1852 |  | 16503 | 76402 | 21.6 | 550
192 | 830801 | 1 | 01-SEP-04 | Card 4 | 30 | 387 | 59512 | 95 | 630 | 10 | 24 | 276 | 10987 | 2433 | 18 | 178 | 1852 |  | 16503 | 76402 | 21.6 | 550
193 | 830801 | 4 | 01-OCT-04 | Card 4 | 31 | 155 | 45565 | 117 | 555 | 43 | 72 | 182 | 11907 | 2749 | 19 | 188 | 1811 |  | 17643 | 63363 | 27.9 | 569
193 | 830801 | 3 | 01-OCT-04 | Card 4 | 31 | 155 | 45565 | 117 | 555 | 43 | 72 | 182 | 11907 | 2749 | 19 | 188 | 1811 |  | 17643 | 63363 | 27.9 | 569
193 | 830801 | 2 | 01-OCT-04 | Card 4 | 31 | 155 | 45565 | 117 | 555 | 43 | 72 | 182 | 11907 | 2749 | 19 | 188 | 1811 |  | 17643 | 63363 | 27.9 | 569
193 | 830801 | 1 | 01-OCT-04 | Card 4 | 31 | 155 | 45565 | 117 | 555 | 43 | 72 | 182 | 11907 | 2749 | 19 | 188 | 1811 |  | 17643 | 63363 | 27.9 | 569
194 | 830801 | 4 | 01-NOV-04 | Card 4 | 30 | 46 | 30956 | 96 | 413 | 15 | 24 | 125 | 11315 | 2691 | 18 | 193 | 1834 |  | 16724 | 47726 | 35 | 557
194 | 830801 | 3 | 01-NOV-04 | Card 4 | 30 | 46 | 30956 | 96 | 413 | 15 | 24 | 125 | 11315 | 2691 | 18 | 193 | 1834 |  | 16724 | 47726 | 35 | 557
194 | 830801 | 2 | 01-NOV-04 | Card 4 | 30 | 46 | 30956 | 96 | 413 | 15 | 24 | 125 | 11315 | 2691 | 18 | 193 | 1834 |  | 16724 | 47726 | 35 | 557
194 | 830801 | 1 | 01-NOV-04 | Card 4 | 30 | 46 | 30956 | 96 | 413 | 15 | 24 | 125 | 11315 | 2691 | 18 | 193 | 1834 |  | 16724 | 47726 | 35 | 557
195 | 830801 | 4 | 01-DEC-04 | Card 4 | 31 | 36 | 27820 | 100 | 361 | 17 | 48 | 114 | 10473 | 2420 | 12 | 167 | 1746 |  | 15458 | 43314 | 35.7 | 499
195 | 830801 | 3 | 01-DEC-04 | Card 4 | 31 | 36 | 27820 | 100 | 361 | 17 | 48 | 114 | 10473 | 2420 | 12 | 167 | 1746 |  | 15458 | 43314 | 35.7 | 499
195 | 830801 | 2 | 01-DEC-04 | Card 4 | 31 | 36 | 27820 | 100 | 361 | 17 | 48 | 114 | 10473 | 2420 | 12 | 167 | 1746 |  | 15458 | 43314 | 35.7 | 499
195 | 830801 | 1 | 01-DEC-04 | Card 4 | 31 | 36 | 27820 | 100 | 361 | 17 | 48 | 114 | 10473 | 2420 | 12 | 167 | 1746 |  | 15458 | 43314 | 35.7 | 499
196 | 840101 | 3 | 01-MAR-92 | T2 | 29 | 49 | 138243 | 614 | 774 | 761 | 16 | 396 | 4319 | 1349 | 50 | 2 | 204 |  | 8485 | 146777 | 5.8 | 293
196 | 840101 | 2 | 01-MAR-92 | T2 | 29 | 49 | 138243 | 614 | 774 | 761 | 16 | 396 | 4319 | 1349 | 50 | 2 | 204 |  | 8485 | 146777 | 5.8 | 293
196 | 840101 | 1 | 01-MAR-92 | T2 | 29 | 49 | 138243 | 614 | 774 | 761 | 16 | 396 | 4319 | 1349 | 50 | 2 | 204 |  | 8485 | 146777 | 5.8 | 293
197 | 840101 | 3 | 01-MAY-92 | T2 | 28 | 477 | 154479 | 983 | 885 | 3040 | 325 | 1283 | 4250 | 1754 | 446 | 102 | 3153 |  | 16221 | 171177 | 9.5 | 579
197 | 840101 | 2 | 01-MAY-92 | T2 | 28 | 477 | 154479 | 983 | 885 | 3040 | 325 | 1283 | 4250 | 1754 | 446 | 102 | 3153 |  | 16221 | 171177 | 9.5 | 579
197 | 840101 | 1 | 01-MAY-92 | T2 | 28 | 477 | 154479 | 983 | 885 | 3040 | 325 | 1283 | 4250 | 1754 | 446 | 102 | 3153 |  | 16221 | 171177 | 9.5 | 579
198 | 840101 | 3 | 01-JUN-92 | T2 | 28 | 650 | 165984 | 1078 | 912 | 4140 | 473 | 1569 | 3663 | 1789 | 634 | 179 | 4690 |  | 19127 | 185761 | 10.3 | 683
198 | 840101 | 2 | 01-JUN-92 | T2 | 28 | 650 | 165984 | 1078 | 912 | 4140 | 473 | 1569 | 3663 | 1789 | 634 | 179 | 4690 |  | 19127 | 185761 | 10.3 | 683
198 | 840101 | 1 | 01-JUN-92 | T2 | 28 | 650 | 165984 | 1078 | 912 | 4140 | 473 | 1569 | 3663 | 1789 | 634 | 179 | 4690 |  | 19127 | 185761 | 10.3 | 683
199 | 840101 | 3 | 01-OCT-92 | T2 | 27 | 531 | 146947 | 696 | 374 | 782 | 146 | 215 | 1372 | 295 | 45 | 108 | 504 |  | 4537 | 152015 | 3 | 168
199 | 840101 | 2 | 01-OCT-92 | T2 | 27 | 531 | 146947 | 696 | 374 | 782 | 146 | 215 | 1372 | 295 | 45 | 108 | 504 |  | 4537 | 152015 | 3 | 168
47 | 830403 | 2 | 01-FEB-95 | Card 4 | 27 | 45 | 5442 | 54 | 58 | 520 | 137 | 554 | 235 | 298 | 629 | 48 | 2676 |  | 5209 | 10696 |  |  | Relative to previous records, inconsistent volumes and distributions
47 | 830403 | 1 | 01-FEB-95 | Card 4 | 27 | 45 | 5442 | 54 | 58 | 520 | 137 | 554 | 235 | 298 | 629 | 48 | 2676 |  | 5209 | 10696 |  |  | Relative to previous records, inconsistent volumes and distributions
48 | 830403 | 3 | 01-MAR-95 | Card 4 | 7 | 6 | 1060 | 10 | 10 | 225 | 44 | 244 | 94 | 87 | 164 | 21 | 746 |  | 1645 | 2711 |  |  | Relative to previous records, inconsistent volumes and distributions
48 | 830403 | 2 | 01-MAR-95 | Card 4 | 7 | 6 | 1060 | 10 | 10 | 225 | 44 | 244 | 94 | 87 | 164 | 21 | 746 |  | 1645 | 2711 |  |  | Relative to previous records, inconsistent volumes and distributions
48 | 830403 | 1 | 01-MAR-95 | Card 4 | 7 | 6 | 1060 | 10 | 10 | 225 | 44 | 244 | 94 | 87 | 164 | 21 | 746 |  | 1645 | 2711 |  |  | Relative to previous records, inconsistent volumes and distributions
49 | 830403 | 3 | 01-JAN-98 | Card 4 | 22 | 10 | 8607 | 74 | 106 | 82 | 14 | 52 | 367 | 87 | 9 | 2 | 142 |  | 935 | 9552 | 9.8 | 43
49 | 830403 | 2 | 01-JAN-98 | Card 4 | 22 | 10 | 8607 | 74 | 106 | 82 | 14 | 52 | 367 | 87 | 9 | 2 | 142 |  | 935 | 9552 | 9.8 | 43
49 | 830403 | 1 | 01-JAN-98 | Card 4 | 22 | 10 | 8607 | 74 | 106 | 82 | 14 | 52 | 367 | 87 | 9 | 2 | 142 |  | 935 | 9552 | 9.8 | 43
50 | 830403 | 3 | 01-FEB-98 | Card 4 | 27 | 22 | 10975 | 97 | 171 | 148 | 19 | 83 | 446 | 119 | 15 | 3 | 220 |  | 1321 | 12318 | 10.7 | 49
50 | 830403 | 2 | 01-FEB-98 | Card 4 | 27 | 22 | 10975 | 97 | 171 | 148 | 19 | 83 | 446 | 119 | 15 | 3 | 220 |  | 1321 | 12318 | 10.7 | 49
50 | 830403 | 1 | 01-FEB-98 | Card 4 | 27 | 22 | 10975 | 97 | 171 | 148 | 19 | 83 | 446 | 119 | 15 | 3 | 220 |  | 1321 | 12318 | 10.7 | 49
51 | 830403 | 3 | 01-MAR-98 | Card 4 | 28 | 37 | 14037 | 242 | 152 | 175 | 34 | 98 | 547 | 140 | 21 | 3 | 285 |  | 1697 | 15771 | 10.8 | 61
51 | 830403 | 2 | 01-MAR-98 | Card 4 | 28 | 37 | 14037 | 242 | 152 | 175 | 34 | 98 | 547 | 140 | 21 | 3 | 285 |  | 1697 | 15771 | 10.8 | 61
51 | 830403 | 1 | 01-MAR-98 | Card 4 | 28 | 37 | 14037 | 242 | 152 | 175 | 34 | 98 | 547 | 140 | 21 | 3 | 285 |  | 1697 | 15771 | 10.8 | 61
52 | 830403 | 3 | 01-APR-98 | Card 4 | 30 | 29 | 16609 | 282 | 227 | 235 | 34 | 142 | 699 | 196 | 32 | 9 | 2239 |  | 4095 | 20733 | 19.8 | 137
52 | 830403 | 2 | 01-APR-98 | Card 4 | 30 | 29 | 16609 | 282 | 227 | 235 | 34 | 142 | 699 | 196 | 32 | 9 | 2239 |  | 4095 | 20733 | 19.8 | 137
52 | 830403 | 1 | 01-APR-98 | Card 4 | 30 | 29 | 16609 | 282 | 227 | 235 | 34 | 142 | 699 | 196 | 32 | 9 | 2239 |  | 4095 | 20733 | 19.8 | 137
53 | 830403 | 3 | 01-MAY-98 | Card 4 | 11 | 15 | 5868 | 212 | 69 | 75 | 15 | 50 | 240 | 93 | 9 | 2 | 216 |  | 981 | 6864 | 14.3 | 89
53 | 830403 | 2 | 01-MAY-98 | Card 4 | 11 | 15 | 5868 | 212 | 69 | 75 | 15 | 50 | 240 | 93 | 9 | 2 | 216 |  | 981 | 6864 | 14.3 | 89
53 | 830403 | 1 | 01-MAY-98 | Card 4 | 11 | 15 | 5868 | 212 | 69 | 75 | 15 | 50 | 240 | 93 | 9 | 2 | 216 |  | 981 | 6864 | 14.3 | 89
54 | 830403 | 3 | 01-JUN-98 | Card 4 | 30 | 54 | 19378 | 492 | 222 | 209 | 68 | 196 | 521 | 195 | 46 | 14 | 668 |  | 2631 | 22063 | 11.9 | 88
54 | 830403 | 2 | 01-JUN-98 | Card 4 | 30 | 54 | 19378 | 492 | 222 | 209 | 68 | 196 | 521 | 195 | 46 | 14 | 668 |  | 2631 | 22063 | 11.9 | 88
54 | 830403 | 1 | 01-JUN-98 | Card 4 | 30 | 54 | 19378 | 492 | 222 | 209 | 68 | 196 | 521 | 195 | 46 | 14 | 668 |  | 2631 | 22063 | 11.9 | 88
55 | 830403 | 3 | 01-JUL-98 | Card 4 | 31 | 71 | 23029 | 529 | 186 | 279 | 70 | 228 | 633 | 210 | 87 | 18 | 1414 |  | 3654 | 26754 | 13.7 | 118
55 | 830403 | 2 | 01-JUL-98 | Card 4 | 31 | 71 | 23029 | 529 | 186 | 279 | 70 | 228 | 633 | 210 | 87 | 18 | 1414 |  | 3654 | 26754 | 13.7 | 118
55 | 830403 | 1 | 01-JUL-98 | Card 4 | 31 | 71 | 23029 | 529 | 186 | 279 | 70 | 228 | 633 | 210 | 87 | 18 | 1414 |  | 3654 | 26754 | 13.7 | 118
56 | 830403 | 3 | 01-AUG-98 | Card 4 | 31 | 102 | 20199 | 696 | 178 | 326 | 97 | 208 | 596 | 321 | 77 | 29 | 2600 |  | 5128 | 25429 | 20.2 | 165
56 | 830403 | 2 | 01-AUG-98 | Card 4 | 31 | 102 | 20199 | 696 | 178 | 326 | 97 | 208 | 596 | 321 | 77 | 29 | 2600 |  | 5128 | 25429 | 20.2 | 165
56 | 830403 | 1 | 01-AUG-98 | Card 4 | 31 | 102 | 20199 | 696 | 178 | 326 | 97 | 208 | 596 | 321 | 77 | 29 | 2600 |  | 5128 | 25429 | 20.2 | 165
57 | 830403 | 3 | 01-SEP-98 | Card 4 | 30 | 58 | 18554 | 248 | 287 | 383 | 54 | 269 | 600 | 191 | 40 | 14 | 1464 |  | 3550 | 22162 | 16 | 118
57 | 830403 | 2 | 01-SEP-98 | Card 4 | 30 | 58 | 18554 | 248 | 287 | 383 | 54 | 269 | 600 | 191 | 40 | 14 | 1464 |  | 3550 | 22162 | 16 | 118
57 | 830403 | 1 | 01-SEP-98 | Card 4 | 30 | 58 | 18554 | 248 | 287 | 383 | 54 | 269 | 600 | 191 | 40 | 14 | 1464 |  | 3550 | 22162 | 16 | 118
58 | 830403 | 3 | 01-OCT-98 | Card 4 | 31 | 58 | 18301 | 133 | 234 | 319 | 41 | 194 | 817 | 228 | 35 | 10 | 764 |  | 2775 | 21134 | 13.1 | 90
58 | 830403 | 2 | 01-OCT-98 | Card 4 | 31 | 58 | 18301 | 133 | 234 | 319 | 41 | 194 | 817 | 228 | 35 | 10 | 764 |  | 2775 | 21134 | 13.1 | 90
58 | 830403 | 1 | 01-OCT-98 | Card 4 | 31 | 58 | 18301 | 133 | 234 | 319 | 41 | 194 | 817 | 228 | 35 | 10 | 764 |  | 2775 | 21134 | 13.1 | 90
59 | 830403 | 3 | 01-NOV-98 | Card 4 | 30 | 54 | 15575 | 276 | 230 | 376 | 24 | 168 | 566 | 198 | 29 | 13 | 655 |  | 2535 | 18164 | 14 | 85
59 | 830403 | 2 | 01-NOV-98 | Card 4 | 30 | 54 | 15575 | 276 | 230 | 376 | 24 | 168 | 566 | 198 | 29 | 13 | 655 |  | 2535 | 18164 | 14 | 85
59 | 830403 | 1 | 01-NOV-98 | Card 4 | 30 | 54 | 15575 | 276 | 230 | 376 | 24 | 168 | 566 | 198 | 29 | 13 | 655 |  | 2535 | 18164 | 14 | 85
60 | 830403 | 3 | 01-DEC-98 | Card 4 | 17 | 26 | 7427 | 66 | 100 | 118 | 8 | 64 | 297 | 78 | 20 | 5 | 287 |  | 1043 | 8496 | 12.3 | 61
60 | 830403 | 2 | 01-DEC-98 | Card 4 | 17 | 26 | 7427 | 66 | 100 | 118 | 8 | 64 | 297 | 78 | 20 | 5 | 287 |  | 1043 | 8496 | 12.3 | 61
60 | 830403 | 1 | 01-DEC-98 | Card 4 | 17 | 26 | 7427 | 66 | 100 | 118 | 8 | 64 | 297 | 78 | 20 | 5 | 287 |  | 1043 | 8496 | 12.3 | 61
61 | 830403 | 3 | 01-JUN-99 | Card 4 | 12 | 2 | 10169 | 37 | 64 | 79 | 3 | 56 | 349 | 78 | 14 |  | 170 |  | 850 | 11021 | 7.7 | 71
61 | 830403 | 2 | 01-JUN-99 | Card 4 | 12 | 2 | 10169 | 37 | 64 | 79 | 3 | 56 | 349 | 78 | 14 |  | 170 |  | 850 | 11021 | 7.7 | 71
61 | 830403 | 1 | 01-JUN-99 | Card 4 | 12 | 2 | 10169 | 37 | 64 | 79 | 3 | 56 | 349 | 78 | 14 |  | 170 |  | 850 | 11021 | 7.7 | 71
62 | 830403 | 3 | 01-JUL-99 | Card 4 | 31 | 5 | 25460 | 76 | 161 | 261 | 14 | 132 | 845 | 228 | 46 | 1 | 518 |  | 2282 | 27747 | 8.2 | 74
62 | 830403 | 2 | 01-JUL-99 | Card 4 | 31 | 5 | 25460 | 76 | 161 | 261 | 14 | 132 | 845 | 228 | 46 | 1 | 518 |  | 2282 | 27747 | 8.2 | 74
62 | 830403 | 1 | 01-JUL-99 | Card 4 | 31 | 5 | 25460 | 76 | 161 | 261 | 14 | 132 | 845 | 228 | 46 | 1 | 518 |  | 2282 | 27747 | 8.2 | 74
63 | 830403 | 3 | 01-AUG-99 | Card 4 | 31 | 7 | 24121 | 93 | 133 | 206 | 12 | 137 | 733 | 260 | 46 |  | 505 |  | 2125 | 26253 | 8.1 | 69
63 | 830403 | 2 | 01-AUG-99 | Card 4 | 31 | 7 | 24121 | 93 | 133 | 206 | 12 | 137 | 733 | 260 | 46 |  | 505 |  | 2125 | 26253 | 8.1 | 69
63 | 830403 | 1 | 01-AUG-99 | Card 4 | 31 | 7 | 24121 | 93 | 133 | 206 | 12 | 137 | 733 | 260 | 46 |  | 505 |  | 2125 | 26253 | 8.1 | 69
64 | 830403 | 3 | 01-SEP-99 | Card 4 | 18 | 4 | 13171 | 48 | 78 | 66 | 5 | 41 | 299 | 89 | 24 |  | 169 |  | 819 | 13994 | 5.9 | 46
64 | 830403 | 2 | 01-SEP-99 | Card 4 | 18 | 4 | 13171 | 48 | 78 | 66 | 5 | 41 | 299 | 89 | 24 |  | 169 |  | 819 | 13994 | 5.9 | 46
64 | 830403 | 1 | 01-SEP-99 | Card 4 | 18 | 4 | 13171 | 48 | 78 | 66 | 5 | 41 | 299 | 89 | 24 |  | 169 |  | 819 | 13994 | 5.9 | 46
65 | 830403 | 3 | 01-OCT-99 | Card 4 | 22 | 10 | 14508 | 64 | 151 | 199 | 13 | 75 | 733 | 180 | 39 | 1 | 391 |  | 1846 | 16364 | 11.3 | 84
65 | 830403 | 2 | 01-OCT-99 | Card 4 | 22 | 10 | 14508 | 64 | 151 | 199 | 13 | 75 | 733 | 180 | 39 | 1 | 391 |  | 1846 | 16364 | 11.3 | 84
65 | 830403 | 1 | 01-OCT-99 | Card 4 | 22 | 10 | 14508 | 64 | 151 | 199 | 13 | 75 | 733 | 180 | 39 | 1 | 391 |  | 1846 | 16364 | 11.3 | 84
66 | 830403 | 3 | 01-NOV-99 | Card 4 | 22 | 6 | 15251 | 42 | 87 | 145 | 4 | 59 | 393 | 125 | 34 | 7 | 285 |  | 1181 | 16438 | 7.2 | 54
66 | 830403 | 2 | 01-NOV-99 | Card 4 | 22 | 6 | 15251 | 42 | 87 | 145 | 4 | 59 | 393 | 125 | 34 | 7 | 285 |  | 1181 | 16438 | 7.2 | 54
66 | 830403 | 1 | 01-NOV-99 | Card 4 | 22 | 6 | 15251 | 42 | 87 | 145 | 4 | 59 | 393 | 125 | 34 | 7 | 285 |  | 1181 | 16438 | 7.2 | 54
67 | 830403 | 3 | 01-AUG-00 | Card 4 | 29 | 30 | 22090 | 141 | 155 | 216 | 11 | 89 | 760 | 209 | 27 | 2 | 483 |  | 2093 | 24213 | 8.6 | 72
67 | 830403 | 2 | 01-AUG-00 | Card 4 | 29 | 30 | 22090 | 141 | 155 | 216 | 11 | 89 | 760 | 209 | 27 | 2 | 483 |  | 2093 | 24213 | 8.6 | 72
67 | 830403 | 1 | 01-AUG-00 | Card 4 | 29 | 30 | 22090 | 141 | 155 | 216 | 11 | 89 | 760 | 209 | 27 | 2 | 483 |  | 2093 | 24213 | 8.6 | 72
68 | 830403 | 3 | 01-SEP-00 | Card 4 | 10 | 3 | 6762 | 33 | 53 | 57 | 9 | 21 | 220 | 91 | 12 |  | 170 |  | 666 | 7431 | 9 | 67
68 | 830403 | 2 | 01-SEP-00 | Card 4 | 10 | 3 | 6762 | 33 | 53 | 57 | 9 | 21 | 220 | 91 | 12 |  | 170 |  | 666 | 7431 | 9 | 67
68 | 830403 | 1 | 01-SEP-00 | Card 4 | 10 | 3 | 6762 | 33 | 53 | 57 | 9 | 21 | 220 | 91 | 12 |  | 170 |  | 666 | 7431 | 9 | 67
69 | 830403 | 3 | 01-OCT-00 | Card 4 | 31 | 28 | 21410 | 135 | 211 | 235 | 12 | 103 | 1311 | 350 | 33 | 2 | 778 |  | 3170 | 24608 | 12.9 | 102
69 | 830403 | 2 | 01-OCT-00 | Card 4 | 31 | 28 | 21410 | 135 | 211 | 235 | 12 | 103 | 1311 | 350 | 33 | 2 | 778 |  | 3170 | 24608 | 12.9 | 102
69 | 830403 | 1 | 01-OCT-00 | Card 4 | 31 | 28 | 21410 | 135 | 211 | 235 | 12 | 103 | 1311 | 350 | 33 | 2 | 778 |  | 3170 | 24608 | 12.9 | 102
70 | 830403 | 3 | 01-NOV-00 | Card 4 | 30 | 17 | 17992 | 91 | 169 | 208 | 9 | 48 | 881 | 242 | 21 | 3 | 452 |  | 2124 | 20133 | 10.5 | 71
235 | 840101 | 3 | 03-MAR-04 | Card 4 | 31 |  | 198184 |  | 6382 |  |  |  | 14704 | [5 empty] | 21086 | 219270 | 9.6 | 680 | Length Base Classification Scheme,VehClass2/3 Bin=Pass.veh, VehClass5 Bin=Single unit trucks, VehCl
235 | 840101 | 2 | 03-MAR-04 | Card 4 | 31 |  | 198184 |  | 6382 |  |  |  | 14704 | [5 empty] | 21086 | 219270 | 9.6 | 680 | Length Base Classification Scheme,VehClass2/3 Bin=Pass.veh, VehClass5 Bin=Single unit trucks, VehCl
235 | 840101 | 1 | 03-MAR-04 | Card 4 | 31 |  | 198184 |  | 6382 |  |  |  | 14704 | [5 empty] | 21086 | 219270 | 9.6 | 680 | Length Base Classification Scheme,VehClass2/3 Bin=Pass.veh, VehClass5 Bin=Single unit trucks, VehCl
236 | 840101 | 3 | 01-APR-04 | Card 4 | 30 |  | 199843 |  | 6997 |  |  |  | 14923 | [5 empty] | 21920 | 221763 | 9.9 | 731 | Length Base Classification Scheme,VehClass2/3 Bin=Pass.veh, VehClass5 Bin=Single unit trucks, VehCl
236 | 840101 | 2 | 01-APR-04 | Card 4 | 30 |  | 199843 |  | 6997 |  |  |  | 14923 | [5 empty] | 21920 | 221763 | 9.9 | 731 | Length Base Classification Scheme,VehClass2/3 Bin=Pass.veh, VehClass5 Bin=Single unit trucks, VehCl
236 | 840101 | 1 | 01-APR-04 | Card 4 | 30 |  | 199843 |  | 6997 |  |  |  | 14923 | [5 empty] | 21920 | 221763 | 9.9 | 731 | Length Base Classification Scheme,VehClass2/3 Bin=Pass.veh, VehClass5 Bin=Single unit trucks, VehCl
237 | 840101 | 3 | 01-MAY-04 | Card 4 | 31 |  | 215259 |  | 10152 |  |  |  | 17048 | [5 empty] | 27200 | 242459 | 11.2 | 877 | Length Base Classification Scheme,VehClass2/3 Bin=Pass.veh, VehClass5 Bin=Single unit trucks, VehCl
237 | 840101 | 2 | 01-MAY-04 | Card 4 | 31 |  | 215259 |  | 10152 |  |  |  | 17048 | [5 empty] | 27200 | 242459 | 11.2 | 877 | Length Base Classification Scheme,VehClass2/3 Bin=Pass.veh, VehClass5 Bin=Single unit trucks, VehCl
237 | 840101 | 1 | 01-MAY-04 | Card 4 | 31 |  | 215259 |  | 10152 |  |  |  | 17048 | [5 empty] | 27200 | 242459 | 11.2 | 877 | Length Base Classification Scheme,VehClass2/3 Bin=Pass.veh, VehClass5 Bin=Single unit trucks, VehCl
238 | 840101 | 3 | 01-JUN-04 | Card 4 | 30 |  | 229194 |  | 13163 |  |  |  | 15698 | [5 empty] | 28861 | 258055 | 11.2 | 962 | Length Base Classification Scheme,VehClass2/3 Bin=Pass.veh, VehClass5 Bin=Single unit trucks, VehCl
238 | 840101 | 2 | 01-JUN-04 | Card 4 | 30 |  | 229194 |  | 13163 |  |  |  | 15698 | [5 empty] | 28861 | 258055 | 11.2 | 962 | Length Base Classification Scheme,VehClass2/3 Bin=Pass.veh, VehClass5 Bin=Single unit trucks, VehCl
238 | 840101 | 1 | 01-JUN-04 | Card 4 | 30 |  | 229194 |  | 13163 |  |  |  | 15698 | [5 empty] | 28861 | 258055 | 11.2 | 962 | Length Base Classification Scheme,VehClass2/3 Bin=Pass.veh, VehClass5 Bin=Single unit trucks, VehCl
239 | 840101 | 3 | 01-JUN-04 | Card 4 | 15 |  |  | 457 | 2589 | 1786 | 192 | 507 | 4048 | 2802 | 21 | 2 | 564 |  | 12968 |  |  | 865
239 | 840101 | 2 | 01-JUN-04 | Card 4 | 15 |  |  | 457 | 2589 | 1786 | 192 | 507 | 4048 | 2802 | 21 | 2 | 564 |  | 12968 |  |  | 865
239 | 840101 | 1 | 01-JUN-04 | Card 4 | 15 |  |  | 457 | 2589 | 1786 | 192 | 507 | 4048 | 2802 | 21 | 2 | 564 |  | 12968 |  |  | 865
240 | 840101 | 3 | 01-JUL-04 | Card 4 | 31 |  | 280189 |  | 16745 |  |  |  | 15095 | [5 empty] | 31840 | 312029 | 10.2 | 1027 | Length Base Classification Scheme,VehClass2/3 Bin=Pass.veh, VehClass5 Bin=Single unit trucks, VehCl
240 | 840101 | 2 | 01-JUL-04 | Card 4 | 31 |  | 280189 |  | 16745 |  |  |  | 15095 | [5 empty] | 31840 | 312029 | 10.2 | 1027 | Length Base Classification Scheme,VehClass2/3 Bin=Pass.veh, VehClass5 Bin=Single unit trucks, VehCl
240 | 840101 | 1 | 01-JUL-04 | Card 4 | 31 |  | 280189 |  | 16745 |  |  |  | 15095 | [5 empty] | 31840 | 312029 | 10.2 | 1027 | Length Base Classification Scheme,VehClass2/3 Bin=Pass.veh, VehClass5 Bin=Single unit trucks, VehCl
241 | 840101 | 3 | 01-JUL-04 | Card 4 | 20 |  |  | 593 | 3661 | 2295 | 387 | 822 | 5140 | 3291 | 25 | 1 | 704 |  | 16919 |  |  | 846
241 | 840101 | 2 | 01-JUL-04 | Card 4 | 20 |  |  | 593 | 3661 | 2295 | 387 | 822 | 5140 | 3291 | 25 | 1 | 704 |  | 16919 |  |  | 846
241 | 840101 | 1 | 01-JUL-04 | Card 4 | 20 |  |  | 593 | 3661 | 2295 | 387 | 822 | 5140 | 3291 | 25 | 1 | 704 |  | 16919 |  |  | 846
242 | 840101 | 3 | 01-AUG-04 | Card 4 | 31 |  | 276095 |  | 14893 |  |  |  | 14886 | [5 empty] | 29779 | 305874 | 9.7 | 961 | Length Base Classification Scheme,VehClass2/3 Bin=Pass.veh, VehClass5 Bin=Single unit trucks, VehCl
242 | 840101 | 2 | 01-AUG-04 | Card 4 | 31 |  | 276095 |  | 14893 |  |  |  | 14886 | [5 empty] | 29779 | 305874 | 9.7 | 961 | Length Base Classification Scheme,VehClass2/3 Bin=Pass.veh, VehClass5 Bin=Single unit trucks, VehCl
242 | 840101 | 1 | 01-AUG-04 | Card 4 | 31 |  | 276095 |  | 14893 |  |  |  | 14886 | [5 empty] | 29779 | 305874 | 9.7 | 961 | Length Base Classification Scheme,VehClass2/3 Bin=Pass.veh, VehClass5 Bin=Single unit trucks, VehCl
243 | 840101 | 3 | 01-SEP-04 | Card 4 | 30 |  | 221239 |  | 11811 |  |  |  | 14642 | [5 empty] | 26453 | 247692 | 10.7 | 882 | Length Base Classification Scheme,VehClass2/3 Bin=Pass.veh, VehClass5 Bin=Single unit trucks, VehCl
243 | 840101 | 2 | 01-SEP-04 | Card 4 | 30 |  | 221239 |  | 11811 |  |  |  | 14642 | [5 empty] | 26453 | 247692 | 10.7 | 882 | Length Base Classification Scheme,VehClass2/3 Bin=Pass.veh, VehClass5 Bin=Single unit trucks, VehCl
243 | 840101 | 1 | 01-SEP-04 | Card 4 | 30 |  | 221239 |  | 11811 |  |  |  | 14642 | [5 empty] | 26453 | 247692 | 10.7 | 882 | Length Base Classification Scheme,VehClass2/3 Bin=Pass.veh, VehClass5 Bin=Single unit trucks, VehCl
244 | 840101 | 3 | 01-OCT-04 | Card 4 | 31 |  | 211425 |  | 10619 |  |  |  | 14352 | [5 empty] | 24971 | 236396 | 10.6 | 806 | Length Base Classification Scheme,VehClass2/3 Bin=Pass.veh, VehClass5 Bin=Single unit trucks, VehCl
244 | 840101 | 2 | 01-OCT-04 | Card 4 | 31 |  | 211425 |  | 10619 |  |  |  | 14352 | [5 empty] | 24971 | 236396 | 10.6 | 806 | Length Base Classification Scheme,VehClass2/3 Bin=Pass.veh, VehClass5 Bin=Single unit trucks, VehCl
244 | 840101 | 1 | 01-OCT-04 | Card 4 | 31 |  | 211425 |  | 10619 |  |  |  | 14352 | [5 empty] | 24971 | 236396 | 10.6 | 806 | Length Base Classification Scheme,VehClass2/3 Bin=Pass.veh, VehClass5 Bin=Single unit trucks, VehCl
245 | 840101 | 3 | 01-NOV-04 | Card 4 | 30 |  | 193718 |  | 8597 |  |  |  | 13535 | [5 empty] | 22132 | 215850 | 10.3 | 738 | Length Base Classification Scheme,VehClass2/3 Bin=Pass.veh, VehClass5 Bin=Single unit trucks, VehCl
245 | 840101 | 2 | 01-NOV-04 | Card 4 | 30 |  | 193718 |  | 8597 |  |  |  | 13535 | [5 empty] | 22132 | 215850 | 10.3 | 738 | Length Base Classification Scheme,VehClass2/3 Bin=Pass.veh, VehClass5 Bin=Single unit trucks, VehCl
245 | 840101 | 1 | 01-NOV-04 | Card 4 | 30 |  | 193718 |  | 8597 |  |  |  | 13535 | [5 empty] | 22132 | 215850 | 10.3 | 738 | Length Base Classification Scheme,VehClass2/3 Bin=Pass.veh, VehClass5 Bin=Single unit trucks, VehCl
246 | 840101 | 3 | 01-DEC-04 | Card 4 | 31 |  | 196003 |  | 6633 |  |  |  | 11896 | [5 empty] | 18529 | 214532 | 8.6 | 598 | Length Base Classification Scheme,VehClass2/3 Bin=Pass.veh, VehClass5 Bin=Single unit trucks, VehCl
246 | 840101 | 2 | 01-DEC-04 | Card 4 | 31 |  | 196003 |  | 6633 |  |  |  | 11896 | [5 empty] | 18529 | 214532 | 8.6 | 598 | Length Base Classification Scheme,VehClass2/3 Bin=Pass.veh, VehClass5 Bin=Single unit trucks, VehCl
246 | 840101 | 1 | 01-DEC-04 | Card 4 | 31 |  | 196003 |  | 6633 |  |  |  | 11896 | [5 empty] | 18529 | 214532 | 8.6 | 598 | Length Base Classification Scheme,VehClass2/3 Bin=Pass.veh, VehClass5 Bin=Single unit trucks, VehCl
247 | 840101 | 3 | 01-JAN-05 | Card 4 | 31 |  | 171772 |  | 5629 |  |  |  | 11203 | [5 empty] | 16832 | 188604 | 8.9 | 543 | Length Base Classification Scheme,VehClass2/3 Bin=Pass.veh, VehClass5 Bin=Single unit trucks, VehCl
247 | 840101 | 2 | 01-JAN-05 | Card 4 | 31 |  | 171772 |  | 5629 |  |  |  | 11203 | [5 empty] | 16832 | 188604 | 8.9 | 543 | Length Base Classification Scheme,VehClass2/3 Bin=Pass.veh, VehClass5 Bin=Single unit trucks, VehCl
247 | 840101 | 1 | 01-JAN-05 | Card 4 | 31 |  | 171772 |  | 5629 |  |  |  | 11203 | [5 empty] | 16832 | 188604 | 8.9 | 543 | Length Base Classification Scheme,VehClass2/3 Bin=Pass.veh, VehClass5 Bin=Single unit trucks, VehCl
248 | 840101 | 3 | 01-FEB-05 | Card 4 | 28 |  | 173018 |  | 5999 |  |  |  | 11924 | [5 empty] | 17923 | 190941 | 9.4 | 640 | Length Base Classification Scheme,VehClass2/3 Bin=Pass.veh, VehClass5 Bin=Single unit trucks, VehCl
248 | 840101 | 2 | 01-FEB-05 | Card 4 | 28 |  | 173018 |  | 5999 |  |  |  | 11924 | [5 empty] | 17923 | 190941 | 9.4 | 640 | Length Base Classification Scheme,VehClass2/3 Bin=Pass.veh, VehClass5 Bin=Single unit trucks, VehCl
248 | 840101 | 1 | 01-FEB-05 | Card 4 | 28 |  | 173018 |  | 5999 |  |  |  | 11924 | [5 empty] | 17923 | 190941 | 9.4 | 640 | Length Base Classification Scheme,VehClass2/3 Bin=Pass.veh, VehClass5 Bin=Single unit trucks, VehCl
273 | 840204 | 1 | 01-FEB-04 | Card 4 | 29 |  | 15441 |  | 670 |  |  |  | 541 | [5 empty] | 1211 | 16652 | 7.3 | 42 | Length Base Classification Scheme,VehClass2/3 Bin=Pass.veh, VehClass5 Bin=Single unit trucks, VehCl
274 | 840204 | 2 | 01-MAR-04 | Card 4 | 31 |  | 23563 |  | 1038 |  |  |  | 458 | [5 empty] | 1496 | 25059 | 6 | 48 | Length Base Classification Scheme,VehClass2/3 Bin=Pass.veh, VehClass5 Bin=Single unit trucks, VehCl
274 | 840204 | 1 | 01-MAR-04 | Card 4 | 31 |  | 23563 |  | 1038 |  |  |  | 458 | [5 empty] | 1496 | 25059 | 6 | 48 | Length Base Classification Scheme,VehClass2/3 Bin=Pass.veh, VehClass5 Bin=Single unit trucks, VehCl
275 | 840204 | 2 | 01-APR-04 | Card 4 | 30 |  | 17664 |  | 673 |  |  |  | 184 | [5 empty] | 857 | 18521 | 4.6 | 29 | Length Base Classification Scheme,VehClass2/3 Bin=Pass.veh, VehClass5 Bin=Single unit trucks, VehCl
275 | 840204 | 1 | 01-APR-04 | Card 4 | 30 |  | 17664 |  | 673 |  |  |  | 184 | [5 empty] | 857 | 18521 | 4.6 | 29 | Length Base Classification Scheme,VehClass2/3 Bin=Pass.veh, VehClass5 Bin=Single unit trucks, VehCl
276 | 840204 | 2 | 01-MAY-04 | Card 4 | 31 |  | 18850 |  | 949 |  |  |  | 257 | [5 empty] | 1206 | 20056 | 6 | 39 | Length Base Classification Scheme,VehClass2/3 Bin=Pass.veh, VehClass5 Bin=Single unit trucks, VehCl
276 | 840204 | 1 | 01-MAY-04 | Card 4 | 31 |  | 18850 |  | 949 |  |  |  | 257 | [5 empty] | 1206 | 20056 | 6 | 39 | Length Base Classification Scheme,VehClass2/3 Bin=Pass.veh, VehClass5 Bin=Single unit trucks, VehCl
277 | 840204 | 2 | 01-JUN-04 | Card 4 | 30 |  | 19740 |  | 977 |  |  |  | 488 | [5 empty] | 1465 | 21205 | 6.9 | 49 | Length Base Classification Scheme,VehClass2/3 Bin=Pass.veh, VehClass5 Bin=Single unit trucks, VehCl
277 | 840204 | 1 | 01-JUN-04 | Card 4 | 30 |  | 19740 |  | 977 |  |  |  | 488 | [5 empty] | 1465 | 21205 | 6.9 | 49 | Length Base Classification Scheme,VehClass2/3 Bin=Pass.veh, VehClass5 Bin=Single unit trucks, VehCl
278 | 840204 | 2 | 01-JUL-04 | Card 4 | 31 |  | 18756 |  | 714 |  |  |  | 539 | [5 empty] | 1253 | 20009 | 6.3 | 40 | Length Base Classification Scheme,VehClass2/3 Bin=Pass.veh, VehClass5 Bin=Single unit trucks, VehCl
278 | 840204 | 1 | 01-JUL-04 | Card 4 | 31 |  | 18756 |  | 714 |  |  |  | 539 | [5 empty] | 1253 | 20009 | 6.3 | 40 | Length Base Classification Scheme,VehClass2/3 Bin=Pass.veh, VehClass5 Bin=Single unit trucks, VehCl
279 | 840204 | 2 | 01-AUG-04 | Card 4 | 31 |  | 20297 |  | 947 |  |  |  | 466 | [5 empty] | 1413 | 21710 | 6.5 | 46 | Length Base Classification Scheme,VehClass2/3 Bin=Pass.veh, VehClass5 Bin=Single unit trucks, VehCl
279 | 840204 | 1 | 01-AUG-04 | Card 4 | 31 |  | 20297 |  | 947 |  |  |  | 466 | [5 empty] | 1413 | 21710 | 6.5 | 46 | Length Base Classification Scheme,VehClass2/3 Bin=Pass.veh, VehClass5 Bin=Single unit trucks, VehCl
280 | 840204 | 2 | 01-SEP-04 | Card 4 | 30 |  | 19236 |  | 1101 |  |  |  | 565 | [5 empty] | 1666 | 20902 | 8 | 56 | Length Base Classification Scheme,VehClass2/3 Bin=Pass.veh, VehClass5 Bin=Single unit trucks, VehCl
280 | 840204 | 1 | 01-SEP-04 | Card 4 | 30 |  | 19236 |  | 1101 |  |  |  | 565 | [5 empty] | 1666 | 20902 | 8 | 56 | Length Base Classification Scheme,VehClass2/3 Bin=Pass.veh, VehClass5 Bin=Single unit trucks, VehCl
281 | 840204 | 2 | 01-OCT-04 | Card 4 | 31 |  | 19515 |  | 1092 |  |  |  | 463 | [5 empty] | 1555 | 21070 | 7.4 | 50 | Length Base Classification Scheme,VehClass2/3 Bin=Pass.veh, VehClass5 Bin=Single unit trucks, VehCl
281 | 840204 | 1 | 01-OCT-04 | Card 4 | 31 |  | 19515 |  | 1092 |  |  |  | 463 | [5 empty] | 1555 | 21070 | 7.4 | 50 | Length Base Classification Scheme,VehClass2/3 Bin=Pass.veh, VehClass5 Bin=Single unit trucks, VehCl
282 | 840204 | 2 | 01-NOV-04 | Card 4 | 30 |  | 18115 |  | 872 |  |  |  | 467 | [5 empty] | 1339 | 19454 | 6.9 | 45 | Length Base Classification Scheme,VehClass2/3 Bin=Pass.veh, VehClass5 Bin=Single unit trucks, VehCl
282 | 840204 | 1 | 01-NOV-04 | Card 4 | 30 |  | 18115 |  | 872 |  |  |  | 467 | [5 empty] | 1339 | 19454 | 6.9 | 45 | Length Base Classification Scheme,VehClass2/3 Bin=Pass.veh, VehClass5 Bin=Single unit trucks, VehCl
283 | 840204 | 2 | 01-DEC-04 | Card 4 | 31 |  | 16196 |  | 675 |  |  |  | 371 | [5 empty] | 1046 | 17242 | 6.1 | 34 | Length Base Classification Scheme,VehClass2/3 Bin=Pass.veh, VehClass5 Bin=Single unit trucks, VehCl
283 | 840204 | 1 | 01-DEC-04 | Card 4 | 31 |  | 16196 |  | 675 |  |  |  | 371 | [5 empty] | 1046 | 17242 | 6.1 | 34 | Length Base Classification Scheme,VehClass2/3 Bin=Pass.veh, VehClass5 Bin=Single unit trucks, VehCl
284 | 840204 | 2 | 01-JAN-05 | Card 4 | 31 |  | 15985 |  | 715 |  |  |  | 436 | [5 empty] | 1151 | 17136 | 6.7 | 37 | Length Base Classification Scheme,VehClass2/3 Bin=Pass.veh, VehClass5 Bin=Single unit trucks, VehCl
284 | 840204 | 1 | 01-JAN-05 | Card 4 | 31 |  | 15985 |  | 715 |  |  |  | 436 | [5 empty] | 1151 | 17136 | 6.7 | 37 | Length Base Classification Scheme,VehClass2/3 Bin=Pass.veh, VehClass5 Bin=Single unit trucks, VehCl
285 | 840204 | 2 | 01-FEB-05 | Card 4 | 28 |  | 15322 |  | 709 |  |  |  | 585 | [5 empty] | 1294 | 16616 | 7.8 | 46 | Length Base Classification Scheme,VehClass2/3 Bin=Pass.veh, VehClass5 Bin=Single unit trucks, VehCl
285 | 840204 | 1 | 01-FEB-05 | Card 4 | 28 |  | 15322 |  | 709 |  |  |  | 585 | [5 empty] | 1294 | 16616 | 7.8 | 46 | Length Base Classification Scheme,VehClass2/3 Bin=Pass.veh, VehClass5 Bin=Single unit trucks, VehCl
286 | 840204 | 2 | 04-MAR-05 | Card 4 | 31 |  | 16732 |  | 680 |  |  |  | 323 | [5 empty] | 1003 | 17735 | 5.7 | 32 | Length Base Classification Scheme,VehClass2/3 Bin=Pass.veh, VehClass5 Bin=Single unit trucks, VehCl
286 | 840204 | 1 | 04-MAR-05 | Card 4 | 31 |  | 16732 |  | 680 |  |  |  | 323 | [5 empty] | 1003 | 17735 | 5.7 | 32 | Length Base Classification Scheme,VehClass2/3 Bin=Pass.veh, VehClass5 Bin=Single unit trucks, VehCl
287 | 840604 | 4 | 01-FEB-93 | Card 4 Ltpp | 4 | 7 | 8599 | 61 | 33 | 30 | 3 | 57 | 734 | 259 | 11 | 5 | 62 |  | 1255 | 9861 | 12.7 | 314 | data from corresponding Ltpp Site 846804
287 | 840604 | 3 | 01-FEB-93 | Card 4 Ltpp | 4 | 7 | 8599 | 61 | 33 | 30 | 3 | 57 | 734 | 259 | 11 | 5 | 62 |  | 1255 | 9861 | 12.7 | 314 | data from corresponding Ltpp Site 846804
287 | 840604 | 2 | 01-FEB-93 | Card 4 Ltpp | 4 | 7 | 8599 | 61 | 33 | 30 | 3 | 57 | 734 | 259 | 11 | 5 | 62 |  | 1255 | 9861 | 12.7 | 314 | data from corresponding Ltpp Site 846804
287 | 840604 | 1 | 01-FEB-93 | Card 4 Ltpp | 4 | 7 | 8599 | 61 | 33 | 30 | 3 | 57 | 734 | 259 | 11 | 5 | 62 |  | 1255 | 9861 | 12.7 | 314 | data from corresponding Ltpp Site 846804
288 | 840604 | 4 | 01-JAN-95 | T2 | 7 | 7 | 7853 | 106 | 95 | 82 | 5 | 94 | 2232 | 808 | 41 | 7 | 269 |  | 3739 | 11599 | 32.2 | 534
288 | 840604 | 3 | 01-JAN-95 | T2 | 7 | 7 | 7853 | 106 | 95 | 82 | 5 | 94 | 2232 | 808 | 41 | 7 | 269 |  | 3739 | 11599 | 32.2 | 534
288 | 840604 | 2 | 01-JAN-95 | T2 | 7 | 7 | 7853 | 106 | 95 | 82 | 5 | 94 | 2232 | 808 | 41 | 7 | 269 |  | 3739 | 11599 | 32.2 | 534
288 | 840604 | 1 | 01-JAN-95 | T2 | 7 | 7 | 7853 | 106 | 95 | 82 | 5 | 94 | 2232 | 808 | 41 | 7 | 269 |  | 3739 | 11599 | 32.2 | 534
289 | 840604 | 4 | 01-FEB-95 | T2 | 16 | 36 | 25506 | 265 | 210 | 251 | 19 | 228 | 5462 | 2195 | 70 | 15 | 837 |  | 9552 | 35094 | 27.2 | 597
289 | 840604 | 3 | 01-FEB-95 | T2 | 16 | 36 | 25506 | 265 | 210 | 251 | 19 | 228 | 5462 | 2195 | 70 | 15 | 837 |  | 9552 | 35094 | 27.2 | 597
289 | 840604 | 2 | 01-FEB-95 | T2 | 16 | 36 | 25506 | 265 | 210 | 251 | 19 | 228 | 5462 | 2195 | 70 | 15 | 837 |  | 9552 | 35094 | 27.2 | 597
289 | 840604 | 1 | 01-FEB-95 | T2 | 16 | 36 | 25506 | 265 | 210 | 251 | 19 | 228 | 5462 | 2195 | 70 | 15 | 837 |  | 9552 | 35094 | 27.2 | 597
290 | 840604 | 4 | 01-MAR-95 | T2 | 24 | 66 | 41727 | 448 | 339 | 427 | 17 | 464 | 8256 | 3890 | 135 | 27 | 1153 |  | 15156 | 56949 | 26.6 | 632
290 | 840604 | 3 | 01-MAR-95 | T2 | 24 | 66 | 41727 | 448 | 339 | 427 | 17 | 464 | 8256 | 3890 | 135 | 27 | 1153 |  | 15156 | 56949 | 26.6 | 632
290 | 840604 | 2 | 01-MAR-95 | T2 | 24 | 66 | 41727 | 448 | 339 | 427 | 17 | 464 | 8256 | 3890 | 135 | 27 | 1153 |  | 15156 | 56949 | 26.6 | 632
290 | 840604 | 1 | 01-MAR-95 | T2 | 24 | 66 | 41727 | 448 | 339 | 427 | 17 | 464 | 8256 | 3890 | 135 | 27 | 1153 |  | 15156 | 56949 | 26.6 | 632
291 | 840604 | 4 | 01-APR-95 | T2 | 30 | 71 | 58248 | 633 | 491 | 471 | 24 | 1026 | 9293 | 5204 | 309 | 40 | 1345 |  | 18836 | 77155 | 24.4 | 628
291 | 840604 | 3 | 01-APR-95 | T2 | 30 | 71 | 58248 | 633 | 491 | 471 | 24 | 1026 | 9293 | 5204 | 309 | 40 | 1345 |  | 18836 | 77155 | 24.4 | 628
291 | 840604 | 2 | 01-APR-95 | T2 | 30 | 71 | 58248 | 633 | 491 | 471 | 24 | 1026 | 9293 | 5204 | 309 | 40 | 1345 |  | 18836 | 77155 | 24.4 | 628
291 | 840604 | 1 | 01-APR-95 | T2 | 30 | 71 | 58248 | 633 | 491 | 471 | 24 | 1026 | 9293 | 5204 | 309 | 40 | 1345 |  | 18836 | 77155 | 24.4 | 628
292 | 840604 | 4 | 01-MAY-95 | T2 | 28 | 96 | 59286 | 777 | 534 | 615 | 25 | 1177 | 9464 | 4819 | 345 | 41 | 961 |  | 18758 | 78140 | 24 | 670
303 | 840604 | 4 | 01-NOV-96 | Card 4 Ltpp | 30 |  | 57651 |  | 15694 |  |  |  | 2327 | [5 empty] | 18021 | 75672 | 23.8 | 601 | data from corresponding Ltpp Site 846804; Length Base Classification Scheme,VehClass2/3 Bin=Pass.ve
303 | 840604 | 3 | 01-NOV-96 | Card 4 Ltpp | 30 |  | 57651 |  | 15694 |  |  |  | 2327 | [5 empty] | 18021 | 75672 | 23.8 | 601 | data from corresponding Ltpp Site 846804; Length Base Classification Scheme,VehClass2/3 Bin=Pass.ve
303 | 840604 | 2 | 01-NOV-96 | Card 4 Ltpp | 30 |  | 57651 |  | 15694 |  |  |  | 2327 | [5 empty] | 18021 | 75672 | 23.8 | 601 | data from corresponding Ltpp Site 846804; Length Base Classification Scheme,VehClass2/3 Bin=Pass.ve
303 | 840604 | 1 | 01-NOV-96 | Card 4 Ltpp | 30 |  | 57651 |  | 15694 |  |  |  | 2327 | [5 empty] | 18021 | 75672 | 23.8 | 601 | data from corresponding Ltpp Site 846804; Length Base Classification Scheme,VehClass2/3 Bin=Pass.ve
304 | 840604 | 4 | 01-DEC-96 | Card 4 Ltpp | 30 |  | 51013 |  | 7804 |  |  |  | 1299 | [5 empty] | 9103 | 60116 | 15.1 | 303 | data from corresponding Ltpp Site 846804; Length Base Classification Scheme,VehClass2/3 Bin=Pass.ve
304 | 840604 | 3 | 01-DEC-96 | Card 4 Ltpp | 30 |  | 51013 |  | 7804 |  |  |  | 1299 | [5 empty] | 9103 | 60116 | 15.1 | 303 | data from corresponding Ltpp Site 846804; Length Base Classification Scheme,VehClass2/3 Bin=Pass.ve
304 | 840604 | 2 | 01-DEC-96 | Card 4 Ltpp | 30 |  | 51013 |  | 7804 |  |  |  | 1299 | [5 empty] | 9103 | 60116 | 15.1 | 303 | data from corresponding Ltpp Site 846804; Length Base Classification Scheme,VehClass2/3 Bin=Pass.ve
304 | 840604 | 1 | 01-DEC-96 | Card 4 Ltpp | 30 |  | 51013 |  | 7804 |  |  |  | 1299 | [5 empty] | 9103 | 60116 | 15.1 | 303 | data from corresponding Ltpp Site 846804; Length Base Classification Scheme,VehClass2/3 Bin=Pass.ve
305 | 840604 | 4 | 01-JAN-97 | Card 4 Ltpp | 24 |  | 36411 |  | 10371 |  |  |  | 2482 | [5 empty] | 12853 | 49264 | 26.1 | 536 | data from corresponding Ltpp Site 846804; Length Base Classification Scheme,VehClass2/3 Bin=Pass.ve
305 | 840604 | 3 | 01-JAN-97 | Card 4 Ltpp | 24 |  | 36411 |  | 10371 |  |  |  | 2482 | [5 empty] | 12853 | 49264 | 26.1 | 536 | data from corresponding Ltpp Site 846804; Length Base Classification Scheme,VehClass2/3 Bin=Pass.ve
305 | 840604 | 2 | 01-JAN-97 | Card 4 Ltpp | 24 |  | 36411 |  | 10371 |  |  |  | 2482 | [5 empty] | 12853 | 49264 | 26.1 | 536 | data from corresponding Ltpp Site 846804; Length Base Classification Scheme,VehClass2/3 Bin=Pass.ve
305 | 840604 | 1 | 01-JAN-97 | Card 4 Ltpp | 24 |  | 36411 |  | 10371 |  |  |  | 2482 | [5 empty] | 12853 | 49264 | 26.1 | 536 | data from corresponding Ltpp Site 846804; Length Base Classification Scheme,VehClass2/3 Bin=Pass.ve
306 | 840604 | 4 | 01-FEB-97 | Card 4 Ltpp | 28 |  | 43644 |  | 11656 |  |  |  | 5064 | [5 empty] | 16720 | 60364 | 27.7 | 597 | data from corresponding Ltpp Site 846804; Length Base Classification Scheme,VehClass2/3 Bin=Pass.ve
306 | 840604 | 3 | 01-FEB-97 | Card 4 Ltpp | 28 |  | 43644 |  | 11656 |  |  |  | 5064 | [5 empty] | 16720 | 60364 | 27.7 | 597 | data from corresponding Ltpp Site 846804; Length Base Classification Scheme,VehClass2/3 Bin=Pass.ve
306 | 840604 | 2 | 01-FEB-97 | Card 4 Ltpp | 28 |  | 43644 |  | 11656 |  |  |  | 5064 | [5 empty] | 16720 | 60364 | 27.7 | 597 | data from corresponding Ltpp Site 846804; Length Base Classification Scheme,VehClass2/3 Bin=Pass.ve
306 | 840604 | 1 | 01-FEB-97 | Card 4 Ltpp | 28 |  | 43644 |  | 11656 |  |  |  | 5064 | [5 empty] | 16720 | 60364 | 27.7 | 597 | data from corresponding Ltpp Site 846804; Length Base Classification Scheme,VehClass2/3 Bin=Pass.ve
307 | 840604 | 4 | 01-MAR-97 | Card 4 Ltpp | 30 |  | 55736 |  | 13457 |  |  |  | 4787 | [5 empty] | 18244 | 73980 | 24.7 | 608 | data from corresponding Ltpp Site 846804; Length Base Classification Scheme,VehClass2/3 Bin=Pass.ve
307 | 840604 | 3 | 01-MAR-97 | Card 4 Ltpp | 30 |  | 55736 |  | 13457 |  |  |  | 4787 | [5 empty] | 18244 | 73980 | 24.7 | 608 | data from corresponding Ltpp Site 846804; Length Base Classification Scheme,VehClass2/3 Bin=Pass.ve
307 | 840604 | 2 | 01-MAR-97 | Card 4 Ltpp | 30 |  | 55736 |  | 13457 |  |  |  | 4787 | [5 empty] | 18244 | 73980 | 24.7 | 608 | data from corresponding Ltpp Site 846804; Length Base Classification Scheme,VehClass2/3 Bin=Pass.ve
307 | 840604 | 1 | 01-MAR-97 | Card 4 Ltpp | 30 |  | 55736 |  | 13457 |  |  |  | 4787 | [5 empty] | 18244 | 73980 | 24.7 | 608 | data from corresponding Ltpp Site 846804; Length Base Classification Scheme,VehClass2/3 Bin=Pass.ve
308 | 840604 | 4 | 01-APR-97 | Card 4 Ltpp | 30 |  | 60197 |  | 17417 |  |  |  | 2211 | [5 empty] | 19628 | 79825 | 24.6 | 654 | data from corresponding Ltpp Site 846804; Length Base Classification Scheme,VehClass2/3 Bin=Pass.ve
308 | 840604 | 3 | 01-APR-97 | Card 4 Ltpp | 30 |  | 60197 |  | 17417 |  |  |  | 2211 | [5 empty] | 19628 | 79825 | 24.6 | 654 | data from corresponding Ltpp Site 846804; Length Base Classification Scheme,VehClass2/3 Bin=Pass.ve
308 | 840604 | 2 | 01-APR-97 | Card 4 Ltpp | 30 |  | 60197 |  | 17417 |  |  |  | 2211 | [5 empty] | 19628 | 79825 | 24.6 | 654 | data from corresponding Ltpp Site 846804; Length Base Classification Scheme,VehClass2/3 Bin=Pass.ve
308 | 840604 | 1 | 01-APR-97 | Card 4 Ltpp | 30 |  | 60197 |  | 17417 |  |  |  | 2211 | [5 empty] | 19628 | 79825 | 24.6 | 654 | data from corresponding Ltpp Site 846804; Length Base Classification Scheme,VehClass2/3 Bin=Pass.ve
309 | 840604 | 4 | 01-MAY-97 | Card 4 Ltpp | 30 |  | 66613 |  | 17126 |  |  |  | 2533 | [5 empty] | 19659 | 86272 | 22.8 | 655 | data from corresponding Ltpp Site 846804; Length Base Classification Scheme,VehClass2/3 Bin=Pass.ve
309 | 840604 | 3 | 01-MAY-97 | Card 4 Ltpp | 30 |  | 66613 |  | 17126 |  |  |  | 2533 | [5 empty] | 19659 | 86272 | 22.8 | 655 | data from corresponding Ltpp Site 846804; Length Base Classification Scheme,VehClass2/3 Bin=Pass.ve
309 | 840604 | 2 | 01-MAY-97 | Card 4 Ltpp | 30 |  | 66613 |  | 17126 |  |  |  | 2533 | [5 empty] | 19659 | 86272 | 22.8 | 655 | data from corresponding Ltpp Site 846804; Length Base Classification Scheme,VehClass2/3 Bin=Pass.ve
309 | 840604 | 1 | 01-MAY-97 | Card 4 Ltpp | 30 |  | 66613 |  | 17126 |  |  |  | 2533 | [5 empty] | 19659 | 86272 | 22.8 | 655 | data from corresponding Ltpp Site 846804; Length Base Classification Scheme,VehClass2/3 Bin=Pass.ve
310 | 840604 | 4 | 01-JUN-97 | Card 4 Ltpp | 30 |  | 74340 |  | 12617 |  |  |  | 2511 | [5 empty] | 15128 | 89468 | 16.9 | 504 | data from corresponding Ltpp Site 846804; Length Base Classification Scheme,VehClass2/3 Bin=Pass.ve
310 | 840604 | 3 | 01-JUN-97 | Card 4 Ltpp | 30 |  | 74340 |  | 12617 |  |  |  | 2511 | [5 empty] | 15128 | 89468 | 16.9 | 504 | data from corresponding Ltpp Site 846804; Length Base Classification Scheme,VehClass2/3 Bin=Pass.ve
310 | 840604 | 2 | 01-JUN-97 | Card 4 Ltpp | 30 |  | 74340 |  | 12617 |  |  |  | 2511 | [5 empty] | 15128 | 89468 | 16.9 | 504 | data from corresponding Ltpp Site 846804; Length Base Classification Scheme,VehClass2/3 Bin=Pass.ve
310 | 840604 | 1 | 01-JUN-97 | Card 4 Ltpp | 30 |  | 74340 |  | 12617 |  |  |  | 2511 | [5 empty] | 15128 | 89468 | 16.9 | 504 | data from corresponding Ltpp Site 846804; Length Base Classification Scheme,VehClass2/3 Bin=Pass.ve
311 | 840604 | 4 | 01-JUL-97 | Card 4 Ltpp | 31 |  | 106494 |  | 13002 |  |  |  | 2693 | [5 empty] | 15695 | 122189 | 12.8 | 506 | data from corresponding Ltpp Site 846804; Length Base Classification Scheme,VehClass2/3 Bin=Pass.ve
311 | 840604 | 3 | 01-JUL-97 | Card 4 Ltpp | 31 |  | 106494 |  | 13002 |  |  |  | 2693 | [5 empty] | 15695 | 122189 | 12.8 | 506 | data from corresponding Ltpp Site 846804; Length Base Classification Scheme,VehClass2/3 Bin=Pass.ve
311 | 840604 | 2 | 01-JUL-97 | Card 4 Ltpp | 31 |  | 106494 |  | 13002 |  |  |  | 2693 | [5 empty] | 15695 | 122189 | 12.8 | 506 | data from corresponding Ltpp Site 846804; Length Base Classification Scheme,VehClass2/3 Bin=Pass.ve
311 | 840604 | 1 | 01-JUL-97 | Card 4 Ltpp | 31 |  | 106494 |  | 13002 |  |  |  | 2693 | [5 empty] | 15695 | 122189 | 12.8 | 506 | data from corresponding Ltpp Site 846804; Length Base Classification Scheme,VehClass2/3 Bin=Pass.ve
1 | 810404 | 4 | 01-OCT-98 | T2 | 28 |  | 10034 | 61 | 437 | 23 |  | 56 | 352 | 150 |  | 6 | 201 |  | 1286 | 11320 | 11.4 | 46
1 | 810404 | 3 | 01-OCT-98 | T2 | 28 |  | 10034 | 61 | 437 | 23 |  | 56 | 352 | 150 |  | 6 | 201 |  | 1286 | 11320 | 11.4 | 46
1 | 810404 | 2 | 01-OCT-98 | T2 | 28 |  | 10034 | 61 | 437 | 23 |  | 56 | 352 | 150 |  | 6 | 201 |  | 1286 | 11320 | 11.4 | 46
1 | 810404 | 1 | 01-OCT-98 | T2 | 28 |  | 10034 | 61 | 437 | 23 |  | 56 | 352 | 150 |  | 6 | 201 |  | 1286 | 11320 | 11.4 | 46
2 | 810404 | 4 | 01-NOV-98 | T2 | 14 |  | 3720 | 22 | 161 | 9 |  | 25 | 150 | 58 |  | 2 | 95 |  | 522 | 4242 | 12.3 | 37
2 | 810404 | 2 | 01-NOV-98 | T2 | 14 |  | 3720 | 22 | 161 | 9 |  | 25 | 150 | 58 |  | 2 | 95 |  | 522 | 4242 | 12.3 | 37
2 | 810404 | 1 | 01-NOV-98 | T2 | 14 |  | 3720 | 22 | 161 | 9 |  | 25 | 150 | 58 |  | 2 | 95 |  | 522 | 4242 | 12.3 | 37
3 | 810404 | 4 | 01-DEC-98 | T2 | 26 |  | 4586 | 28 | 200 | 17 |  | 36 | 213 | 80 |  | 3 | 111 |  | 688 | 5274 | 13 | 26
3 | 810404 | 3 | 01-DEC-98 | T2 | 26 |  | 4586 | 28 | 200 | 17 |  | 36 | 213 | 80 |  | 3 | 111 |  | 688 | 5274 | 13 | 26
3 | 810404 | 2 | 01-DEC-98 | T2 | 26 |  | 4586 | 28 | 200 | 17 |  | 36 | 213 | 80 |  | 3 | 111 |  | 688 | 5274 | 13 | 26
3 | 810404 | 1 | 01-DEC-98 | T2 | 26 |  | 4586 | 28 | 200 | 17 |  | 36 | 213 | 80 |  | 3 | 111 |  | 688 | 5274 | 13 | 26
4 | 810404 | 4 | 01-JAN-99 | T2 | 17 |  | 2688 | 16 | 167 | 11 |  | 25 | 175 | 59 |  | 1 | 95 |  | 549 | 3237 | 17 | 32
4 | 810404 | 3 | 01-JAN-99 | T2 | 17 |  | 2688 | 16 | 167 | 11 |  | 25 | 175 | 59 |  | 1 | 95 |  | 549 | 3237 | 17 | 32
4 | 810404 | 2 | 01-JAN-99 | T2 | 17 |  | 2688 | 16 | 167 | 11 |  | 25 | 175 | 59 |  | 1 | 95 |  | 549 | 3237 | 17 | 32
4 | 810404 | 1 | 01-JAN-99 | T2 | 17 |  | 2688 | 16 | 167 | 11 |  | 25 | 175 | 59 |  | 1 | 95 |  | 549 | 3237 | 17 | 32
5 | 810404 | 4 | 01-FEB-99 | T2 | 28 |  | 8050 | 48 | 382 | 21 |  | 42 | 323 | 136 |  | 5 | 241 |  | 1198 | 9248 | 13 | 43
5 | 810404 | 3 | 01-FEB-99 | T2 | 28 |  | 8050 | 48 | 382 | 21 |  | 42 | 323 | 136 |  | 5 | 241 |  | 1198 | 9248 | 13 | 43
5 | 810404 | 2 | 01-FEB-99 | T2 | 28 |  | 8050 | 48 | 382 | 21 |  | 42 | 323 | 136 |  | 5 | 241 |  | 1198 | 9248 | 13 | 43
5 | 810404 | 1 | 01-FEB-99 | T2 | 28 |  | 8050 | 48 | 382 | 21 |  | 42 | 323 | 136 |  | 5 | 241 |  | 1198 | 9248 | 13 | 43
6 | 810404 | 4 | 01-MAR-99 | T2 | 31 |  | 9973 | 61 | 421 | 27 |  | 60 | 356 | 139 |  | 4 | 190 |  | 1258 | 11231 | 11.2 | 41
6 | 810404 | 3 | 01-MAR-99 | T2 | 31 |  | 9973 | 61 | 421 | 27 |  | 60 | 356 | 139 |  | 4 | 190 |  | 1258 | 11231 | 11.2 | 41
6 | 810404 | 2 | 01-MAR-99 | T2 | 31 |  | 9973 | 61 | 421 | 27 |  | 60 | 356 | 139 |  | 4 | 190 |  | 1258 | 11231 | 11.2 | 41
6 | 810404 | 1 | 01-MAR-99 | T2 | 31 |  | 9973 | 61 | 421 | 27 |  | 60 | 356 | 139 |  | 4 | 190 |  | 1258 | 11231 | 11.2 | 41
7 | 810404 | 4 | 01-APR-99 | T2 | 30 | 17 | 9545 | 58 | 350 | 18 |  | 49 | 292 | 110 |  | 4 | 188 |  | 1069 | 10631 | 10.1 | 36
7 | 810404 | 3 | 01-APR-99 | T2 | 30 | 17 | 9545 | 58 | 350 | 18 |  | 49 | 292 | 110 |  | 4 | 188 |  | 1069 | 10631 | 10.1 | 36
7 | 810404 | 2 | 01-APR-99 | T2 | 30 | 17 | 9545 | 58 | 350 | 18 |  | 49 | 292 | 110 |  | 4 | 188 |  | 1069 | 10631 | 10.1 | 36
7 | 810404 | 1 | 01-APR-99 | T2 | 30 | 17 | 9545 | 58 | 350 | 18 |  | 49 | 292 | 110 |  | 4 | 188 |  | 1069 | 10631 | 10.1 | 36
8 | 810404 | 4 | 01-MAY-99 | T2 | 31 | 117 | 11527 | 70 | 487 | 25 |  | 71 | 402 | 142 |  | 6 | 200 |  | 1403 | 13047 | 10.8 | 45
8 | 810404 | 3 | 01-MAY-99 | T2 | 31 | 117 | 11527 | 70 | 487 | 25 |  | 71 | 402 | 142 |  | 6 | 200 |  | 1403 | 13047 | 10.8 | 45
8 | 810404 | 2 | 01-MAY-99 | T2 | 31 | 117 | 11527 | 70 | 487 | 25 |  | 71 | 402 | 142 |  | 6 | 200 |  | 1403 | 13047 | 10.8 | 45
8 | 810404 | 1 | 01-MAY-99 | T2 | 31 | 117 | 11527 | 70 | 487 | 25 |  | 71 | 402 | 142 |  | 6 | 200 |  | 1403 | 13047 | 10.8 | 45
9 | 810404 | 4 | 01-JUN-99 | T2 | 30 | 140 | 13669 | 83 | 649 | 41 |  | 108 | 548 | 177 |  | 7 | 272 |  | 1885 | 15694 | 12 | 63
9 | 810404 | 3 | 01-JUN-99 | T2 | 30 | 140 | 13669 | 83 | 649 | 41 |  | 108 | 548 | 177 |  | 7 | 272 |  | 1885 | 15694 | 12 | 63
9 | 810404 | 2 | 01-JUN-99 | T2 | 30 | 140 | 13669 | 83 | 649 | 41 |  | 108 | 548 | 177 |  | 7 | 272 |  | 1885 | 15694 | 12 | 63
9 | 810404 | 1 | 01-JUN-99 | T2 | 30 | 140 | 13669 | 83 | 649 | 41 |  | 108 | 548 | 177 |  | 7 | 272 |  | 1885 | 15694 | 12 | 63
10 | 810404 | 4 | 01-JUL-99 | T2 | 31 | 199 | 19602 | 119 | 906 | 57 |  | 152 | 750 | 227 |  | 8 | 278 |  | 2497 | 22298 | 11.2 | 81
10 | 810404 | 3 | 01-JUL-99 | T2 | 31 | 199 | 19602 | 119 | 906 | 57 |  | 152 | 750 | 227 |  | 8 | 278 |  | 2497 | 22298 | 11.2 | 81
10 | 810404 | 2 | 01-JUL-99 | T2 | 31 | 199 | 19602 | 119 | 906 | 57 |  | 152 | 750 | 227 |  | 8 | 278 |  | 2497 | 22298 | 11.2 | 81
10 | 810404 | 1 | 01-JUL-99 | T2 | 31 | 199 | 19602 | 119 | 906 | 57 |  | 152 | 750 | 227 |  | 8 | 278 |  | 2497 | 22298 | 11.2 | 81
11 | 810404 | 4 | 01-AUG-99 | T2 | 31 | 153 | 14978 | 90 | 732 | 47 |  | 118 | 590 | 179 |  | 7 | 249 |  | 2012 | 17143 | 11.7 | 65
11 | 810404 | 3 | 01-AUG-99 | T2 | 31 | 153 | 14978 | 90 | 732 | 47 |  | 118 | 590 | 179 |  | 7 | 249 |  | 2012 | 17143 | 11.7 | 65
11 | 810404 | 2 | 01-AUG-99 | T2 | 31 | 153 | 14978 | 90 | 732 | 47 |  | 118 | 590 | 179 |  | 7 | 249 |  | 2012 | 17143 | 11.7 | 65
11 | 810404 | 1 | 01-AUG-99 | T2 | 31 | 153 | 14978 | 90 | 732 | 47 |  | 118 | 590 | 179 |  | 7 | 249 |  | 2012 | 17143 | 11.7 | 65
12 | 810404 | 4 | 01-SEP-99 | T2 | 25 | 120 | 11832 | 73 | 574 | 31 |  | 87 | 531 | 170 |  | 7 | 230 |  | 1703 | 13655 | 12.5 | 68
12 | 810404 | 3 | 01-SEP-99 | T2 | 25 | 120 | 11832 | 73 | 574 | 31 |  | 87 | 531 | 170 |  | 7 | 230 |  | 1703 | 13655 | 12.5 | 68
12 | 810404 | 2 | 01-SEP-99 | T2 | 25 | 120 | 11832 | 73 | 574 | 31 |  | 87 | 531 | 170 |  | 7 | 230 |  | 1703 | 13655 | 12.5 | 68
12 | 810404 | 1 | 01-SEP-99 | T2 | 25 | 120 | 11832 | 73 | 574 | 31 |  | 87 | 531 | 170 |  | 7 | 230 |  | 1703 | 13655 | 12.5 | 68
13 | 830403 | 3 | 01-MAY-92 | Card 4 | 17 | 915 | 9330 | 49 | 245 | 149 | 16 | 50 | 268 | 67 | 38 | 1 | 206 |  | 1089 | 11334 | 9.6 | 64
13 | 830403 | 2 | 01-MAY-92 | Card 4 | 17 | 915 | 9330 | 49 | 245 | 149 | 16 | 50 | 268 | 67 | 38 | 1 | 206 |  | 1089 | 11334 | 9.6 | 64
13 | 830403 | 1 | 01-MAY-92 | Card 4 | 17 | 915 | 9330 | 49 | 245 | 149 | 16 | 50 | 268 | 67 | 38 | 1 | 206 |  | 1089 | 11334 | 9.6 | 64
14 | 830403 | 3 | 01-MAY-92 | T2 | 18 | 917 | 9745 | 54 | 250 | 164 | 16 | 55 | 285 | 72 | 39 | 1 | 219 |  | 1155 | 11817 | 9.8 | 64
14 | 830403 | 2 | 01-MAY-92 | T2 | 18 | 917 | 9745 | 54 | 250 | 164 | 16 | 55 | 285 | 72 | 39 | 1 | 219 |  | 1155 | 11817 | 9.8 | 64
14 | 830403 | 1 | 01-MAY-92 | T2 | 18 | 917 | 9745 | 54 | 250 | 164 | 16 | 55 | 285 | 72 | 39 | 1 | 219 |  | 1155 | 11817 | 9.8 | 64
15 | 830403 | 3 | 01-JUN-92 | Card 4 | 21 | 2 | 13881 | 39 | 124 | 142 | 7 | 78 | 289 | 27 | 12 | 6 | 106 |  | 830 | 14713 | 5.6 | 40
15 | 830403 | 2 | 01-JUN-92 | Card 4 | 21 | 2 | 13881 | 39 | 124 | 142 | 7 | 78 | 289 | 27 | 12 | 6 | 106 |  | 830 | 14713 | 5.6 | 40
15 | 830403 | 1 | 01-JUN-92 | Card 4 | 21 | 2 | 13881 | 39 | 124 | 142 | 7 | 78 | 289 | 27 | 12 | 6 | 106 |  | 830 | 14713 | 5.6 | 40
16 | 830403 | 3 | 01-JUN-92 | T2 | 21 | 2 | 14438 | 43 | 126 | 136 | 7 | 82 | 274 | 28 | 13 | 6 | 94 |  | 809 | 15249 | 5.3 | 39
16 | 830403 | 2 | 01-JUN-92 | T2 | 21 | 2 | 14438 | 43 | 126 | 136 | 7 | 82 | 274 | 28 | 13 | 6 | 94 |  | 809 | 15249 | 5.3 | 39
16 | 830403 | 1 | 01-JUN-92 | T2 | 21 | 2 | 14438 | 43 | 126 | 136 | 7 | 82 | 274 | 28 | 13 | 6 | 94 |  | 809 | 15249 | 5.3 | 39
17 | 830403 | 3 | 01-JUL-92 | Card 4 | 23 | 5 | 17360 | 58 | 134 | 177 | 19 | 117 | 300 | 39 | 9 | 8 | 127 |  | 988 | 18353 | 5.4 | 43
17 | 830403 | 2 | 01-JUL-92 | Card 4 | 23 | 5 | 17360 | 58 | 134 | 177 | 19 | 117 | 300 | 39 | 9 | 8 | 127 |  | 988 | 18353 | 5.4 | 43
17 | 830403 | 1 | 01-JUL-92 | Card 4 | 23 | 5 | 17360 | 58 | 134 | 177 | 19 | 117 | 300 | 39 | 9 | 8 | 127 |  | 988 | 18353 | 5.4 | 43
18 | 830403 | 3 | 01-JUL-92 | T2 | 24 | 4 | 18100 | 58 | 139 | 198 | 19 | 120 | 312 | 41 | 10 | 9 | 140 |  | 1046 | 19150 | 5.5 | 44
18 | 830403 | 2 | 01-JUL-92 | T2 | 24 | 4 | 18100 | 58 | 139 | 198 | 19 | 120 | 312 | 41 | 10 | 9 | 140 |  | 1046 | 19150 | 5.5 | 44
18 | 830403 | 1 | 01-JUL-92 | T2 | 24 | 4 | 18100 | 58 | 139 | 198 | 19 | 120 | 312 | 41 | 10 | 9 | 140 |  | 1046 | 19150 | 5.5 | 44
19 | 830403 | 3 | 01-AUG-92 | Card 4 | 18 | 6 | 12548 | 38 | 80 | 12 | 7 | 69 | 184 | 27 | 15 | 5 | 81 |  | 518 | 13072 | 4 | 29
19 | 830403 | 2 | 01-AUG-92 | Card 4 | 18 | 6 | 12548 | 38 | 80 | 12 | 7 | 69 | 184 | 27 | 15 | 5 | 81 |  | 518 | 13072 | 4 | 29
19 | 830403 | 1 | 01-AUG-92 | Card 4 | 18 | 6 | 12548 | 38 | 80 | 12 | 7 | 69 | 184 | 27 | 15 | 5 | 81 |  | 518 | 13072 | 4 | 29
20 | 830403 | 3 | 01-AUG-92 | T2 | 19 | 8 | 13412 | 44 | 97 | 142 | 7 | 82 | 221 | 36 | 15 | 5 | 100 |  | 749 | 14169 | 5.3 | 39
20 | 830403 | 2 | 01-AUG-92 | T2 | 19 | 8 | 13412 | 44 | 97 | 142 | 7 | 82 | 221 | 36 | 15 | 5 | 100 |  | 749 | 14169 | 5.3 | 39
20 | 830403 | 1 | 01-AUG-92 | T2 | 19 | 8 | 13412 | 44 | 97 | 142 | 7 | 82 | 221 | 36 | 15 | 5 | 100 |  | 749 | 14169 | 5.3 | 39
21 | 830403 | 3 | 01-SEP-92 | T2 | 5 |  | 2999 | 21 | 30 | 74 | 2 | 24 | 54 | 12 | 6 |  | 29 |  | 252 | 3251 | 7.8 | 50
21 | 830403 | 2 | 01-SEP-92 | T2 | 5 |  | 2999 | 21 | 30 | 74 | 2 | 24 | 54 | 12 | 6 |  | 29 |  | 252 | 3251 | 7.8 | 50
21 | 830403 | 1 | 01-SEP-92 | T2 | 5 |  | 2999 | 21 | 30 | 74 | 2 | 24 | 54 | 12 | 6 |  | 29 |  | 252 | 3251 | 7.8 | 50
22 | 830403 | 3 | 01-OCT-92 | Card 4 | 24 | 1 | 14390 | 66 | 150 | 201 | 32 | 114 | 322 | 148 | 37 | 4 | 395 |  | 1469 | 15860 | 9.3 | 61
22 | 830403 | 2 | 01-OCT-92 | Card 4 | 24 | 1 | 14390 | 66 | 150 | 201 | 32 | 114 | 322 | 148 | 37 | 4 | 395 |  | 1469 | 15860 | 9.3 | 61
22 | 830403 | 1 | 01-OCT-92 | Card 4 | 24 | 1 | 14390 | 66 | 150 | 201 | 32 | 114 | 322 | 148 | 37 | 4 | 395 |  | 1469 | 15860 | 9.3 | 61
23 | 830403 | 3 | 01-OCT-92 | T2 | 26 | 1 | 16413 | 73 | 190 | 251 | 51 | 176 | 399 | 176 | 44 | 11 | 497 |  | 1868 | 18282 | 10.2 | 72
23 | 830403 | 2 | 01-OCT-92 | T2 | 26 | 1 | 16413 | 73 | 190 | 251 | 51 | 176 | 399 | 176 | 44 | 11 | 497 |  | 1868 | 18282 | 10.2 | 72
23 | 830403 | 1 | 01-OCT-92 | T2 | 26 | 1 | 16413 | 73 | 190 | 251 | 51 | 176 | 399 | 176 | 44 | 11 | 497 |  | 1868 | 18282 | 10.2 | 72
24 | 830403 | 3 | 01-NOV-92 | Card 4 | 17 | 2 | 9043 | 40 | 70 | 126 | 18 | 44 | 156 | 40 | 4 | 2 | 134 |  | 634 | 9679 | 6.6 | 37
24 | 830403 | 2 | 01-NOV-92 | Card 4 | 17 | 2 | 9043 | 40 | 70 | 126 | 18 | 44 | 156 | 40 | 4 | 2 | 134 |  | 634 | 9679 | 6.6 | 37
24 | 830403 | 1 | 01-NOV-92 | Card 4 | 17 | 2 | 9043 | 40 | 70 | 126 | 18 | 44 | 156 | 40 | 4 | 2 | 134 |  | 634 | 9679 | 6.6 | 37
25 | 830403 | 3 | 01-NOV-92 | T2 | 18 | 3 | 10042 | 44 | 76 | 134 | 20 | 49 | 172 | 42 | 8 | 2 | 144 |  | 691 | 10736 | 6.4 | 38
25 | 830403 | 2 | 01-NOV-92 | T2 | 18 | 3 | 10042 | 44 | 76 | 134 | 20 | 49 | 172 | 42 | 8 | 2 | 144 |  | 691 | 10736 | 6.4 | 38
25 | 830403 | 1 | 01-NOV-92 | T2 | 18 | 3 | 10042 | 44 | 76 | 134 | 20 | 49 | 172 | 42 | 8 | 2 | 144 |  | 691 | 10736 | 6.4 | 38
26 | 830403 | 3 | 01-DEC-92 | Card 4 | 26 | 2 | 13931 | 69 | 144 | 189 | 4 | 45 | 372 | 37 | 4 | 9 | 135 |  | 1008 | 14941 | 6.7 | 39
26 | 830403 | 2 | 01-DEC-92 | Card 4 | 26 | 2 | 13931 | 69 | 144 | 189 | 4 | 45 | 372 | 37 | 4 | 9 | 135 |  | 1008 | 14941 | 6.7 | 39
26 | 830403 | 1 | 01-DEC-92 | Card 4 | 26 | 2 | 13931 | 69 | 144 | 189 | 4 | 45 | 372 | 37 | 4 | 9 | 135 |  | 1008 | 14941 | 6.7 | 39
27 | 830403 | 3 | 01-DEC-92 | T2 | 28 | 1 | 14297 | 74 | 149 | 204 | 4 | 47 | 372 | 39 | 3 | 9 | 138 |  | 1039 | 15337 | 6.8 | 37
27 | 830403 | 2 | 01-DEC-92 | T2 | 28 | 1 | 14297 | 74 | 149 | 204 | 4 | 47 | 372 | 39 | 3 | 9 | 138 |  | 1039 | 15337 | 6.8 | 37
27 | 830403 | 1 | 01-DEC-92 | T2 | 28 | 1 | 14297 | 74 | 149 | 204 | 4 | 47 | 372 | 39 | 3 | 9 | 138 |  | 1039 | 15337 | 6.8 | 37
28 | 830403 | 3 | 01-MAR-93 | Card 4 | 16 | 1 | 9108 | 36 | 104 | 105 | 3 | 31 | 172 | 22 | 7 | 3 | 79 |  | 562 | 9671 | 5.8 | 35
28 | 830403 | 2 | 01-MAR-93 | Card 4 | 16 | 1 | 9108 | 36 | 104 | 105 | 3 | 31 | 172 | 22 | 7 | 3 | 79 |  | 562 | 9671 | 5.8 | 35
28 | 830403 | 1 | 01-MAR-93 | Card 4 | 16 | 1 | 9108 | 36 | 104 | 105 | 3 | 31 | 172 | 22 | 7 | 3 | 79 |  | 562 | 9671 | 5.8 | 35
29 | 830403 | 3 | 01-MAR-93 | T2 | 18 | 1 | 10335 | 44 | 126 | 133 | 4 | 33 | 191 | 20 | 7 | 2 | 76 |  | 636 | 10972 | 5.8 | 35
29 | 830403 | 2 | 01-MAR-93 | T2 | 18 | 1 | 10335 | 44 | 126 | 133 | 4 | 33 | 191 | 20 | 7 | 2 | 76 |  | 636 | 10972 | 5.8 | 35
29 | 830403 | 1 | 01-MAR-93 | T2 | 18 | 1 | 10335 | 44 | 126 | 133 | 4 | 33 | 191 | 20 | 7 | 2 | 76 |  | 636 | 10972 | 5.8 | 35
30 | 830403 | 3 | 01-APR-93 | Card 4 | 7 |  | 5048 | 16 | 37 | 70 | 1 | 24 | 93 | 11 | 5 | 2 | 35 |  | 294 | 5342 | 5.5 | 42
30 | 830403 | 2 | 01-APR-93 | Card 4 | 7 |  | 5048 | 16 | 37 | 70 | 1 | 24 | 93 | 11 | 5 | 2 | 35 |  | 294 | 5342 | 5.5 | 42
30 | 830403 | 1 | 01-APR-93 | Card 4 | 7 |  | 5048 | 16 | 37 | 70 | 1 | 24 | 93 | 11 | 5 | 2 | 35 |  | 294 | 5342 | 5.5 | 42
31 | 830403 | 3 | 01-APR-93 | T2 | 9 |  | 5868 | 21 | 46 | 74 | 1 | 27 | 113 | 17 | 6 | 4 | 61 |  | 370 | 6238 | 5.9 | 41
31 | 830403 | 2 | 01-APR-93 | T2 | 9 |  | 5868 | 21 | 46 | 74 | 1 | 27 | 113 | 17 | 6 | 4 | 61 |  | 370 | 6238 | 5.9 | 41
31 | 830403 | 1 | 01-APR-93 | T2 | 9 |  | 5868 | 21 | 46 | 74 | 1 | 27 | 113 | 17 | 6 | 4 | 61 |  | 370 | 6238 | 5.9 | 41
32 | 830403 | 3 | 01-MAY-93 | Card 4 | 27 | 3 | 16941 | 84 | 230 | 239 | 11 | 98 | 437 | 83 | 23 | 6 | 265 |  | 1476 | 18420 | 8 | 55
32 | 830403 | 2 | 01-MAY-93 | Card 4 | 27 | 3 | 16941 | 84 | 230 | 239 | 11 | 98 | 437 | 83 | 23 | 6 | 265 |  | 1476 | 18420 | 8 | 55
32 | 830403 | 1 | 01-MAY-93 | Card 4 | 27 | 3 | 16941 | 84 | 230 | 239 | 11 | 98 | 437 | 83 | 23 | 6 | 265 |  | 1476 | 18420 | 8 | 55
33 | 830403 | 3 | 01-MAY-93 | T2 | 28 | 3 | 17324 | 85 | 236 | 249 | 12 | 106 | 469 | 86 | 23 | 6 | 287 |  | 1559 | 18886 | 8.3 | 56
33 | 830403 | 2 | 01-MAY-93 | T2 | 28 | 3 | 17324 | 85 | 236 | 249 | 12 | 106 | 469 | 86 | 23 | 6 | 287 |  | 1559 | 18886 | 8.3 | 56
33 | 830403 | 1 | 01-MAY-93 | T2 | 28 | 3 | 17324 | 85 | 236 | 249 | 12 | 106 | 469 | 86 | 23 | 6 | 287 |  | 1559 | 18886 | 8.3 | 56
34 | 830403 | 3 | 01-JUN-93 | Card 4 | 13 | 1 | 9335 | 48 | 102 | 113 | 4 | 54 | 162 | 29 | 8 | 4 | 58 |  | 582 | 9918 | 5.9 | 45
34 | 830403 | 2 | 01-JUN-93 | Card 4 | 13 | 1 | 9335 | 48 | 102 | 113 | 4 | 54 | 162 | 29 | 8 | 4 | 58 |  | 582 | 9918 | 5.9 | 45
34 | 830403 | 1 | 01-JUN-93 | Card 4 | 13 | 1 | 9335 | 48 | 102 | 113 | 4 | 54 | 162 | 29 | 8 | 4 | 58 |  | 582 | 9918 | 5.9 | 45
35 | 830403 | 3 | 01-JUL-93 | Card 4 | 25 | 4 | 19584 | 42 | 104 | 211 | 5 | 87 | 244 | 37 | 14 | 4 | 76 |  | 824 | 20412 | 4 | 33
35 | 830403 | 2 | 01-JUL-93 | Card 4 | 25 | 4 | 19584 | 42 | 104 | 211 | 5 | 87 | 244 | 37 | 14 | 4 | 76 |  | 824 | 20412 | 4 | 33
35 | 830403 | 1 | 01-JUL-93 | Card 4 | 25 | 4 | 19584 | 42 | 104 | 211 | 5 | 87 | 244 | 37 | 14 | 4 | 76 |  | 824 | 20412 | 4 | 33
36 | 830403 | 3 | 01-AUG-93 | Card 4 | 14 | 3 | 9817 | 48 | 71 | 127 | 6 | 60 | 164 | 32 | 7 | 3 | 108 |  | 626 | 10446 | 6 | 45
36 | 830403 | 2 | 01-AUG-93 | Card 4 | 14 | 3 | 9817 | 48 | 71 | 127 | 6 | 60 | 164 | 32 | 7 | 3 | 108 |  | 626 | 10446 | 6 | 45
36 | 830403 | 1 | 01-AUG-93 | Card 4 | 14 | 3 | 9817 | 48 | 71 | 127 | 6 | 60 | 164 | 32 | 7 | 3 | 108 |  | 626 | 10446 | 6 | 45
37 | 830403 | 3 | 01-SEP-93 | Card 4 | 15 | 5 | 9635 | 62 | 104 | 125 | 6 | 57 | 230 | 36 | 8 | 1 | 113 |  | 742 | 10382 | 7.1 | 49
37 | 830403 | 2 | 01-SEP-93 | Card 4 | 15 | 5 | 9635 | 62 | 104 | 125 | 6 | 57 | 230 | 36 | 8 | 1 | 113 |  | 742 | 10382 | 7.1 | 49
37 | 830403 | 1 | 01-SEP-93 | Card 4 | 15 | 5 | 9635 | 62 | 104 | 125 | 6 | 57 | 230 | 36 | 8 | 1 | 113 |  | 742 | 10382 | 7.1 | 49
38 | 830403 | 3 | 01-OCT-93 | Card 4 | 6 |  | 3690 | 17 | 20 | 58 | 3 | 20 | 88 | 17 | 4 | 3 | 68 |  | 298 | 3988 | 7.5 | 50
38 | 830403 | 2 | 01-OCT-93 | Card 4 | 6 |  | 3690 | 17 | 20 | 58 | 3 | 20 | 88 | 17 | 4 | 3 | 68 |  | 298 | 3988 | 7.5 | 50
38 | 830403 | 1 | 01-OCT-93 | Card 4 | 6 |  | 3690 | 17 | 20 | 58 | 3 | 20 | 88 | 17 | 4 | 3 | 68 |  | 298 | 3988 | 7.5 | 50
39 | 830403 | 3 | 01-NOV-93 | Card 4 | 13 | 30 | 7695 | 37 | 52 | 132 | 5 | 29 | 182 | 43 | 2 | 3 | 118 |  | 603 | 8328 | 7.2 | 46
39 | 830403 | 2 | 01-NOV-93 | Card 4 | 13 | 30 | 7695 | 37 | 52 | 132 | 5 | 29 | 182 | 43 | 2 | 3 | 118 |  | 603 | 8328 | 7.2 | 46
39 | 830403 | 1 | 01-NOV-93 | Card 4 | 13 | 30 | 7695 | 37 | 52 | 132 | 5 | 29 | 182 | 43 | 2 | 3 | 118 |  | 603 | 8328 | 7.2 | 46
40 | 830403 | 3 | 01-DEC-93 | Card 4 | 26 | 2 | 15041 | 84 | 89 | 181 | 6 | 55 | 315 | 62 | 8 | 3 | 254 |  | 1057 | 16100 | 6.6 | 41
40 | 830403 | 2 | 01-DEC-93 | Card 4 | 26 | 2 | 15041 | 84 | 89 | 181 | 6 | 55 | 315 | 62 | 8 | 3 | 254 |  | 1057 | 16100 | 6.6 | 41
40 | 830403 | 1 | 01-DEC-93 | Card 4 | 26 | 2 | 15041 | 84 | 89 | 181 | 6 | 55 | 315 | 62 | 8 | 3 | 254 |  | 1057 | 16100 | 6.6 | 41
41 | 830403 | 3 | 01-APR-94 | Card 4 | 25 |  | 16319 | 42 | 84 | 157 | 4 | 49 | 272 | 55 | 13 | 5 | 145 |  | 826 | 17145 | 4.8 | 33
41 | 830403 | 2 | 01-APR-94 | Card 4 | 25 |  | 16319 | 42 | 84 | 157 | 4 | 49 | 272 | 55 | 13 | 5 | 145 |  | 826 | 17145 | 4.8 | 33
41 | 830403 | 1 | 01-APR-94 | Card 4 | 25 |  | 16319 | 42 | 84 | 157 | 4 | 49 | 272 | 55 | 13 | 5 | 145 |  | 826 | 17145 | 4.8 | 33
42 | 830403 | 3 | 01-MAY-94 | Card 4 | 6 | 1 | 3966 | 28 | 39 | 60 |  | 28 | 144 | 28 | 4 | 2 | 62 |  | 395 | 4362 | 9.1 | 66
42 | 830403 | 2 | 01-MAY-94 | Card 4 | 6 | 1 | 3966 | 28 | 39 | 60 |  | 28 | 144 | 28 | 4 | 2 | 62 |  | 395 | 4362 | 9.1 | 66
42 | 830403 | 1 | 01-MAY-94 | Card 4 | 6 | 1 | 3966 | 28 | 39 | 60 |  | 28 | 144 | 28 | 4 | 2 | 62 |  | 395 | 4362 | 9.1 | 66
43 | 830403 | 3 | 01-JUN-94 | Card 4 | 7 | 1 | 4859 | 31 | 66 | 106 | 1 | 37 | 144 | 28 | 2 | 2 | 53 |  | 470 | 5330 | 8.8 | 67
43 | 830403 | 2 | 01-JUN-94 | Card 4 | 7 | 1 | 4859 | 31 | 66 | 106 | 1 | 37 | 144 | 28 | 2 | 2 | 53 |  | 470 | 5330 | 8.8 | 67
43 | 830403 | 1 | 01-JUN-94 | Card 4 | 7 | 1 | 4859 | 31 | 66 | 106 | 1 | 37 | 144 | 28 | 2 | 2 | 53 |  | 470 | 5330 | 8.8 | 67
44 | 830403 | 3 | 01-JUL-94 | Card 4 | 13 | 122 | 22469 | 492 | 189 | 288 | 26 | 181 | 600 | 124 | 20 | 10 | 346 |  | 2276 | 24867 |  |  | Relative to previous records, inconsistent volumes and distributions
44 | 830403 | 2 | 01-JUL-94 | Card 4 | 13 | 122 | 22469 | 492 | 189 | 288 | 26 | 181 | 600 | 124 | 20 | 10 | 346 |  | 2276 | 24867 |  |  | Relative to previous records, inconsistent volumes and distributions
44 | 830403 | 1 | 01-JUL-94 | Card 4 | 13 | 122 | 22469 | 492 | 189 | 288 | 26 | 181 | 600 | 124 | 20 | 10 | 346 |  | 2276 | 24867 |  |  | Relative to previous records, inconsistent volumes and distributions
45 | 830403 | 3 | 01-AUG-94 | Card 4 | 1 | 6 | 1636 | 31 | 4 | 21 | 1 | 13 | 33 | 4 | 3 |  | 14 |  | 124 | 1766 |  |  | Relative to previous records, inconsistent volumes and distributions
45 | 830403 | 2 | 01-AUG-94 | Card 4 | 1 | 6 | 1636 | 31 | 4 | 21 | 1 | 13 | 33 | 4 | 3 |  | 14 |  | 124 | 1766 |  |  | Relative to previous records, inconsistent volumes and distributions
45 | 830403 | 1 | 01-AUG-94 | Card 4 | 1 | 6 | 1636 | 31 | 4 | 21 | 1 | 13 | 33 | 4 | 3 |  | 14 |  | 124 | 1766 |  |  | Relative to previous records, inconsistent volumes and distributions
46 | 830403 | 3 | 01-JAN-95 | Card 4 | 19 | 56 | 2078 | 63 | 25 | 199 | 69 | 294 | 196 | 370 | 236 | 50 | 3735 |  | 5237 | 7371 |  |  | Relative to previous records, inconsistent volumes and distributions
46 | 830403 | 2 | 01-JAN-95 | Card 4 | 19 | 56 | 2078 | 63 | 25 | 199 | 69 | 294 | 196 | 370 | 236 | 50 | 3735 |  | 5237 | 7371 |  |  | Relative to previous records, inconsistent volumes and distributions
46 | 830403 | 1 | 01-JAN-95 | Card 4 | 19 | 56 | 2078 | 63 | 25 | 199 | 69 | 294 | 196 | 370 | 236 | 50 | 3735 |  | 5237 | 7371 |  |  | Relative to previous records, inconsistent volumes and distributions
47 | 830403 | 3 | 01-FEB-95 | Card 4 | 27 | 45 | 5442 | 54 | 58 | 520 | 137 | 554 | 235 | 298 | 629 | 48 | 2676 |  | 5209 | 10696 |  |  | Relative to previous records, inconsistent volumes and distributions
249 | 840101 | 3 | 04-MAR-05 | Card 4 | 31 |  | 194793 |  | 6402 |  |  |  | 13559 | [5 empty] | 19961 | 214754 | 9.3 | 644 | Length Base Classification Scheme,VehClass2/3 Bin=Pass.veh, VehClass5 Bin=Single unit trucks, VehCl
249 | 840101 | 2 | 04-MAR-05 | Card 4 | 31 |  | 194793 |  | 6402 |  |  |  | 13559 | [5 empty] | 19961 | 214754 | 9.3 | 644 | Length Base Classification Scheme,VehClass2/3 Bin=Pass.veh, VehClass5 Bin=Single unit trucks, VehCl
249 | 840101 | 1 | 04-MAR-05 | Card 4 | 31 |  | 194793 |  | 6402 |  |  |  | 13559 | [5 empty] | 19961 | 214754 | 9.3 | 644 | Length Base Classification Scheme,VehClass2/3 Bin=Pass.veh, VehClass5 Bin=Single unit trucks, VehCl
250 | 840204 | 2 | 01-FEB-92 | T2 | 13 | 11 | 5459 | 90 | 37 | 30 | 8 | 24 | 64 | 25 | 9 |  | 10 |  | 297 | 5767 | 5.1 | 23
250 | 840204 | 1 | 01-FEB-92 | T2 | 13 | 11 | 5459 | 90 | 37 | 30 | 8 | 24 | 64 | 25 | 9 |  | 10 |  | 297 | 5767 | 5.1 | 23
251 | 840204 | 2 | 01-MAR-92 | T2 | 22 | 8 | 9924 | 112 | 65 | 53 | 3 | 41 | 102 | 25 | 9 |  | 13 |  | 423 | 10355 | 4.1 | 19
251 | 840204 | 1 | 01-MAR-92 | T2 | 22 | 8 | 9924 | 112 | 65 | 53 | 3 | 41 | 102 | 25 | 9 |  | 13 |  | 423 | 10355 | 4.1 | 19
252 | 840204 | 2 | 01-APR-92 | T2 | 25 | 9 | 12327 | 162 | 54 | 59 |  | 23 | 60 | 20 | 2 |  | 17 |  | 397 | 12733 | 3.1 | 16
252 | 840204 | 1 | 01-APR-92 | T2 | 25 | 9 | 12327 | 162 | 54 | 59 |  | 23 | 60 | 20 | 2 |  | 17 |  | 397 | 12733 | 3.1 | 16
253 | 840204 | 2 | 01-JUN-92 | T2 | 13 | 19 | 7492 | 47 | 36 | 52 | 2 | 13 | 39 | 8 | 8 | 1 | 3 |  | 209 | 7720 | 2.7 | 16
253 | 840204 | 1 | 01-JUN-92 | T2 | 13 | 19 | 7492 | 47 | 36 | 52 | 2 | 13 | 39 | 8 | 8 | 1 | 3 |  | 209 | 7720 | 2.7 | 16
254 | 840204 | 2 | 01-JUL-92 | T2 | 30 | 31 | 17952 | 18 | 59 | 60 | 4 | 31 | 59 | 21 | 10 |  | 3 |  | 265 | 18248 | 1.5 | 9
254 | 840204 | 1 | 01-JUL-92 | T2 | 30 | 31 | 17952 | 18 | 59 | 60 | 4 | 31 | 59 | 21 | 10 |  | 3 |  | 265 | 18248 | 1.5 | 9
255 | 840204 | 2 | 01-AUG-92 | T2 | 23 | 25 | 14123 | 20 | 34 | 33 | 5 | 15 | 45 | 22 | 5 |  | 6 |  | 185 | 14333 | 1.3 | 8
255 | 840204 | 1 | 01-AUG-92 | T2 | 23 | 25 | 14123 | 20 | 34 | 33 | 5 | 15 | 45 | 22 | 5 |  | 6 |  | 185 | 14333 | 1.3 | 8
256 | 840204 | 2 | 01-MAR-93 | T2 | 17 | 40 | 7659 | 44 | 25 | 60 | 7 | 41 | 18 | 29 | 25 | 8 | 376 |  | 633 | 8332 | 7.6 | 37
256 | 840204 | 1 | 01-MAR-93 | T2 | 17 | 40 | 7659 | 44 | 25 | 60 | 7 | 41 | 18 | 29 | 25 | 8 | 376 |  | 633 | 8332 | 7.6 | 37
257 | 840204 | 2 | 01-APR-93 | T2 | 18 | 52 | 8637 | 71 | 31 | 40 | 9 | 40 | 10 | 22 | 10 | 5 | 214 |  | 452 | 9141 | 4.9 | 25
257 | 840204 | 1 | 01-APR-93 | T2 | 18 | 52 | 8637 | 71 | 31 | 40 | 9 | 40 | 10 | 22 | 10 | 5 | 214 |  | 452 | 9141 | 4.9 | 25
258 | 840204 | 2 | 01-NOV-94 | T2 | 7 | 3 | 4319 | 38 | 17 | 6 | 1 | 14 | 2 | 2 | 3 | 1 |  |  | 84 | 4406 | 1.9 | 12
258 | 840204 | 1 | 01-NOV-94 | T2 | 7 | 3 | 4319 | 38 | 17 | 6 | 1 | 14 | 2 | 2 | 3 | 1 |  |  | 84 | 4406 | 1.9 | 12
259 | 840204 | 2 | 01-MAY-97 | Card 4 | 2 |  | 1243 | 8 | 34 | 9 |  | 4 | 2 | 1 |  |  |  | 25 | 58 | 1326 | 4.4 | 29
259 | 840204 | 1 | 01-MAY-97 | Card 4 | 2 |  | 1243 | 8 | 34 | 9 |  | 4 | 2 | 1 |  |  |  | 25 | 58 | 1326 | 4.4 | 29
260 | 840204 | 2 | 01-JAN-03 | Card 4 | 31 |  | 15506 |  | 750 |  |  |  | 315 | [5 empty] | 1065 | 16571 | 6.4 | 34 | Length Base Classification Scheme,VehClass2/3 Bin=Pass.veh, VehClass5 Bin=Single unit trucks, VehCl
260 | 840204 | 1 | 01-JAN-03 | Card 4 | 31 |  | 15506 |  | 750 |  |  |  | 315 | [5 empty] | 1065 | 16571 | 6.4 | 34 | Length Base Classification Scheme,VehClass2/3 Bin=Pass.veh, VehClass5 Bin=Single unit trucks, VehCl
261 | 840204 | 2 | 01-FEB-03 | Card 4 | 28 |  | 14005 |  | 738 |  |  |  | 439 | [5 empty] | 1177 | 15182 | 7.8 | 42 | Length Base Classification Scheme,VehClass2/3 Bin=Pass.veh, VehClass5 Bin=Single unit trucks, VehCl
261 | 840204 | 1 | 01-FEB-03 | Card 4 | 28 |  | 14005 |  | 738 |  |  |  | 439 | [5 empty] | 1177 | 15182 | 7.8 | 42 | Length Base Classification Scheme,VehClass2/3 Bin=Pass.veh, VehClass5 Bin=Single unit trucks, VehCl
262 | 840204 | 2 | 01-MAR-03 | Card 4 | 31 |  | 16482 |  | 627 |  |  |  | 484 | [5 empty] | 1111 | 17593 | 6.3 | 36 | Length Base Classification Scheme,VehClass2/3 Bin=Pass.veh, VehClass5 Bin=Single unit trucks, VehCl
262 | 840204 | 1 | 01-MAR-03 | Card 4 | 31 |  | 16482 |  | 627 |  |  |  | 484 | [5 empty] | 1111 | 17593 | 6.3 | 36 | Length Base Classification Scheme,VehClass2/3 Bin=Pass.veh, VehClass5 Bin=Single unit trucks, VehCl
263 | 840204 | 2 | 01-APR-03 | Card 4 | 30 |  | 17763 |  | 631 |  |  |  | 142 | [5 empty] | 773 | 18536 | 4.2 | 26 | Length Base Classification Scheme,VehClass2/3 Bin=Pass.veh, VehClass5 Bin=Single unit trucks, VehCl
263 | 840204 | 1 | 01-APR-03 | Card 4 | 30 |  | 17763 |  | 631 |  |  |  | 142 | [5 empty] | 773 | 18536 | 4.2 | 26 | Length Base Classification Scheme,VehClass2/3 Bin=Pass.veh, VehClass5 Bin=Single unit trucks, VehCl
264 | 840204 | 2 | 01-MAY-03 | Card 4 | 31 |  | 20410 |  | 1003 |  |  |  | 214 | [5 empty] | 1217 | 21627 | 5.6 | 39 | Length Base Classification Scheme,VehClass2/3 Bin=Pass.veh, VehClass5 Bin=Single unit trucks, VehCl
264 | 840204 | 1 | 01-MAY-03 | Card 4 | 31 |  | 20410 |  | 1003 |  |  |  | 214 | [5 empty] | 1217 | 21627 | 5.6 | 39 | Length Base Classification Scheme,VehClass2/3 Bin=Pass.veh, VehClass5 Bin=Single unit trucks, VehCl
265 | 840204 | 2 | 01-JUN-03 | Card 4 | 30 |  | 20693 |  | 922 |  |  |  | 251 | [5 empty] | 1173 | 21866 | 5.4 | 39 | Length Base Classification Scheme,VehClass2/3 Bin=Pass.veh, VehClass5 Bin=Single unit trucks, VehCl
265 | 840204 | 1 | 01-JUN-03 | Card 4 | 30 |  | 20693 |  | 922 |  |  |  | 251 | [5 empty] | 1173 | 21866 | 5.4 | 39 | Length Base Classification Scheme,VehClass2/3 Bin=Pass.veh, VehClass5 Bin=Single unit trucks, VehCl
266 | 840204 | 2 | 01-JUL-03 | Card 4 | 31 |  | 21076 |  | 747 |  |  |  | 342 | [5 empty] | 1089 | 22165 | 4.9 | 35 | Length Base Classification Scheme,VehClass2/3 Bin=Pass.veh, VehClass5 Bin=Single unit trucks, VehCl
266 | 840204 | 1 | 01-JUL-03 | Card 4 | 31 |  | 21076 |  | 747 |  |  |  | 342 | [5 empty] | 1089 | 22165 | 4.9 | 35 | Length Base Classification Scheme,VehClass2/3 Bin=Pass.veh, VehClass5 Bin=Single unit trucks, VehCl
267 | 840204 | 2 | 01-AUG-03 | Card 4 | 31 |  | 21227 |  | 648 |  |  |  | 296 | [5 empty] | 944 | 22171 | 4.3 | 30 | Length Base Classification Scheme,VehClass2/3 Bin=Pass.veh, VehClass5 Bin=Single unit trucks, VehCl
267 | 840204 | 1 | 01-AUG-03 | Card 4 | 31 |  | 21227 |  | 648 |  |  |  | 296 | [5 empty] | 944 | 22171 | 4.3 | 30 | Length Base Classification Scheme,VehClass2/3 Bin=Pass.veh, VehClass5 Bin=Single unit trucks, VehCl
268 | 840204 | 2 | 01-SEP-03 | Card 4 | 30 |  | 19794 |  | 963 |  |  |  | 388 | [5 empty] | 1351 | 21145 | 6.4 | 45 | Length Base Classification Scheme,VehClass2/3 Bin=Pass.veh, VehClass5 Bin=Single unit trucks, VehCl
268 | 840204 | 1 | 01-SEP-03 | Card 4 | 30 |  | 19794 |  | 963 |  |  |  | 388 | [5 empty] | 1351 | 21145 | 6.4 | 45 | Length Base Classification Scheme,VehClass2/3 Bin=Pass.veh, VehClass5 Bin=Single unit trucks, VehCl
269 | 840204 | 2 | 01-OCT-03 | Card 4 | 31 |  | 20136 |  | 1208 |  |  |  | 314 | [5 empty] | 1522 | 21658 | 7 | 49 | Length Base Classification Scheme,VehClass2/3 Bin=Pass.veh, VehClass5 Bin=Single unit trucks, VehCl
269 | 840204 | 1 | 01-OCT-03 | Card 4 | 31 |  | 20136 |  | 1208 |  |  |  | 314 | [5 empty] | 1522 | 21658 | 7 | 49 | Length Base Classification Scheme,VehClass2/3 Bin=Pass.veh, VehClass5 Bin=Single unit trucks, VehCl
270 | 840204 | 2 | 01-NOV-03 | Card 4 | 30 |  | 18693 |  | 727 |  |  |  | 307 | [5 empty] | 1034 | 19727 | 5.2 | 34 | Length Base Classification Scheme,VehClass2/3 Bin=Pass.veh, VehClass5 Bin=Single unit trucks, VehCl
270 | 840204 | 1 | 01-NOV-03 | Card 4 | 30 |  | 18693 |  | 727 |  |  |  | 307 | [5 empty] | 1034 | 19727 | 5.2 | 34 | Length Base Classification Scheme,VehClass2/3 Bin=Pass.veh, VehClass5 Bin=Single unit trucks, VehCl
271 | 840204 | 2 | 01-DEC-03 | Card 4 | 31 |  | 17389 |  | 542 |  |  |  | 275 | [5 empty] | 817 | 18206 | 4.5 | 26 | Length Base Classification Scheme,VehClass2/3 Bin=Pass.veh, VehClass5 Bin=Single unit trucks, VehCl
271 | 840204 | 1 | 01-DEC-03 | Card 4 | 31 |  | 17389 |  | 542 |  |  |  | 275 | [5 empty] | 817 | 18206 | 4.5 | 26 | Length Base Classification Scheme,VehClass2/3 Bin=Pass.veh, VehClass5 Bin=Single unit trucks, VehCl
272 | 840204 | 2 | 01-JAN-04 | Card 4 | 31 |  | 15450 |  | 670 |  |  |  | 487 | [5 empty] | 1157 | 16607 | 7 | 37 | Length Base Classification Scheme,VehClass2/3 Bin=Pass.veh, VehClass5 Bin=Single unit trucks, VehCl
272 | 840204 | 1 | 01-JAN-04 | Card 4 | 31 |  | 15450 |  | 670 |  |  |  | 487 | [5 empty] | 1157 | 16607 | 7 | 37 | Length Base Classification Scheme,VehClass2/3 Bin=Pass.veh, VehClass5 Bin=Single unit trucks, VehCl
273 | 840204 | 2 | 01-FEB-04 | Card 4 | 29 |  | 15441 |  | 670 |  |  |  | 541 | [5 empty] | 1211 | 16652 | 7.3 | 42 | Length Base Classification Scheme,VehClass2/3 Bin=Pass.veh, VehClass5 Bin=Single unit trucks, VehCl
292 | 840604 | 3 | 01-MAY-95 | T2 | 28 | 96 | 59286 | 777 | 534 | 615 | 25 | 1177 | 9464 | 4819 | 345 | 41 | 961 |  | 18758 | 78140 | 24 | 670
292 | 840604 | 2 | 01-MAY-95 | T2 | 28 | 96 | 59286 | 777 | 534 | 615 | 25 | 1177 | 9464 | 4819 | 345 | 41 | 961 |  | 18758 | 78140 | 24 | 670
292 | 840604 | 1 | 01-MAY-95 | T2 | 28 | 96 | 59286 | 777 | 534 | 615 | 25 | 1177 | 9464 | 4819 | 345 | 41 | 961 |  | 18758 | 78140 | 24 | 670
293 | 840604 | 4 | 01-JUL-95 | T2 | 7 | 34 | 24976 | 249 | 206 | 172 | 10 | 333 | 2230 | 876 | 74 | 11 | 230 |  | 4391 | 29401 | 14.9 | 627
293 | 840604 | 3 | 01-JUL-95 | T2 | 7 | 34 | 24976 | 249 | 206 | 172 | 10 | 333 | 2230 | 876 | 74 | 11 | 230 |  | 4391 | 29401 | 14.9 | 627
293 | 840604 | 2 | 01-JUL-95 | T2 | 7 | 34 | 24976 | 249 | 206 | 172 | 10 | 333 | 2230 | 876 | 74 | 11 | 230 |  | 4391 | 29401 | 14.9 | 627
293 | 840604 | 1 | 01-JUL-95 | T2 | 7 | 34 | 24976 | 249 | 206 | 172 | 10 | 333 | 2230 | 876 | 74 | 11 | 230 |  | 4391 | 29401 | 14.9 | 627
294 | 840604 | 4 | 01-AUG-95 | T2 | 7 | 24 | 21073 | 214 | 186 | 198 | 13 | 350 | 2101 | 919 | 80 | 13 | 266 |  | 4340 | 25437 | 17.1 | 620
294 | 840604 | 3 | 01-AUG-95 | T2 | 7 | 24 | 21073 | 214 | 186 | 198 | 13 | 350 | 2101 | 919 | 80 | 13 | 266 |  | 4340 | 25437 | 17.1 | 620
294 | 840604 | 2 | 01-AUG-95 | T2 | 7 | 24 | 21073 | 214 | 186 | 198 | 13 | 350 | 2101 | 919 | 80 | 13 | 266 |  | 4340 | 25437 | 17.1 | 620
294 | 840604 | 1 | 01-AUG-95 | T2 | 7 | 24 | 21073 | 214 | 186 | 198 | 13 | 350 | 2101 | 919 | 80 | 13 | 266 |  | 4340 | 25437 | 17.1 | 620
295 | 840604 | 4 | 01-FEB-96 | Card 4 Ltpp | 24 |  | 37529 |  | 10221 |  |  |  | 3175 | [5 empty] | 13396 | 50925 | 26.3 | 558 | data from corresponding Ltpp Site 846804; Length Base Classification Scheme,VehClass2/3 Bin=Pass.ve
295 | 840604 | 3 | 01-FEB-96 | Card 4 Ltpp | 24 |  | 37529 |  | 10221 |  |  |  | 3175 | [5 empty] | 13396 | 50925 | 26.3 | 558 | data from corresponding Ltpp Site 846804; Length Base Classification Scheme,VehClass2/3 Bin=Pass.ve
295 | 840604 | 2 | 01-FEB-96 | Card 4 Ltpp | 24 |  | 37529 |  | 10221 |  |  |  | 3175 | [5 empty] | 13396 | 50925 | 26.3 | 558 | data from corresponding Ltpp Site 846804; Length Base Classification Scheme,VehClass2/3 Bin=Pass.ve
295 | 840604 | 1 | 01-FEB-96 | Card 4 Ltpp | 24 |  | 37529 |  | 10221 |  |  |  | 3175 | [5 empty] | 13396 | 50925 | 26.3 | 558 | data from corresponding Ltpp Site 846804; Length Base Classification Scheme,VehClass2/3 Bin=Pass.ve
296 | 840604 | 4 | 01-MAR-96 | Card 4 Ltpp | 28 |  | 49868 |  | 12180 |  |  |  | 4264 | [5 empty] | 16444 | 66312 | 24.8 | 587 | data from corresponding Ltpp Site 846804; Length Base Classification Scheme,VehClass2/3 Bin=Pass.ve
296 | 840604 | 3 | 01-MAR-96 | Card 4 Ltpp | 28 |  | 49868 |  | 12180 |  |  |  | 4264 | [5 empty] | 16444 | 66312 | 24.8 | 587 | data from corresponding Ltpp Site 846804; Length Base Classification Scheme,VehClass2/3 Bin=Pass.ve
296 | 840604 | 2 | 01-MAR-96 | Card 4 Ltpp | 28 |  | 49868 |  | 12180 |  |  |  | 4264 | [5 empty] | 16444 | 66312 | 24.8 | 587 | data from corresponding Ltpp Site 846804; Length Base Classification Scheme,VehClass2/3 Bin=Pass.ve
296 | 840604 | 1 | 01-MAR-96 | Card 4 Ltpp | 28 |  | 49868 |  | 12180 |  |  |  | 4264 | [5 empty] | 16444 | 66312 | 24.8 | 587 | data from corresponding Ltpp Site 846804; Length Base Classification Scheme,VehClass2/3 Bin=Pass.ve
297 | 840604 | 4 | 01-APR-96 | Card 4 Ltpp | 17 |  | 34937 |  | 7142 |  |  |  | 2606 | [5 empty] | 9748 | 44685 | 21.8 | 573 | data from corresponding Ltpp Site 846804; Length Base Classification Scheme,VehClass2/3 Bin=Pass.ve
297 | 840604 | 3 | 01-APR-96 | Card 4 Ltpp | 17 |  | 34937 |  | 7142 |  |  |  | 2606 | [5 empty] | 9748 | 44685 | 21.8 | 573 | data from corresponding Ltpp Site 846804; Length Base Classification Scheme,VehClass2/3 Bin=Pass.ve
297 | 840604 | 2 | 01-APR-96 | Card 4 Ltpp | 17 |  | 34937 |  | 7142 |  |  |  | 2606 | [5 empty] | 9748 | 44685 | 21.8 | 573 | data from corresponding Ltpp Site 846804; Length Base Classification Scheme,VehClass2/3 Bin=Pass.ve
297 | 840604 | 1 | 01-APR-96 | Card 4 Ltpp | 17 |  | 34937 |  | 7142 |  |  |  | 2606 | [5 empty] | 9748 | 44685 | 21.8 | 573 | data from corresponding Ltpp Site 846804; Length Base Classification Scheme,VehClass2/3 Bin=Pass.ve
298 | 840604 | 4 | 01-MAY-96 | Card 4 Ltpp | 21 |  | 45108 |  | 10353 |  |  |  | 3417 | [5 empty] | 13770 | 58878 | 23.4 | 656 | data from corresponding Ltpp Site 846804; Length Base Classification Scheme,VehClass2/3 Bin=Pass.ve
298 | 840604 | 3 | 01-MAY-96 | Card 4 Ltpp | 21 |  | 45108 |  | 10353 |  |  |  | 3417 | [5 empty] | 13770 | 58878 | 23.4 | 656 | data from corresponding Ltpp Site 846804; Length Base Classification Scheme,VehClass2/3 Bin=Pass.ve
298 | 840604 | 2 | 01-MAY-96 | Card 4 Ltpp | 21 |  | 45108 |  | 10353 |  |  |  | 3417 | [5 empty] | 13770 | 58878 | 23.4 | 656 | data from corresponding Ltpp Site 846804; Length Base Classification Scheme,VehClass2/3 Bin=Pass.ve
298 | 840604 | 1 | 01-MAY-96 | Card 4 Ltpp | 21 |  | 45108 |  | 10353 |  |  |  | 3417 | [5 empty] | 13770 | 58878 | 23.4 | 656 | data from corresponding Ltpp Site 846804; Length Base Classification Scheme,VehClass2/3 Bin=Pass.ve
299 | 840604 | 4 | 01-JUL-96 | Card 4 Ltpp | 28 |  | 94740 |  | 13408 |  |  |  | 2236 | [5 empty] | 15644 | 110384 | 14.2 | 559 | data from corresponding Ltpp Site 846804; Length Base Classification Scheme,VehClass2/3 Bin=Pass.ve
299 | 840604 | 3 | 01-JUL-96 | Card 4 Ltpp | 28 |  | 94740 |  | 13408 |  |  |  | 2236 | [5 empty] | 15644 | 110384 | 14.2 | 559 | data from corresponding Ltpp Site 846804; Length Base Classification Scheme,VehClass2/3 Bin=Pass.ve
299 | 840604 | 2 | 01-JUL-96 | Card 4 Ltpp | 28 |  | 94740 |  | 13408 |  |  |  | 2236 | [5 empty] | 15644 | 110384 | 14.2 | 559 | data from corresponding Ltpp Site 846804; Length Base Classification Scheme,VehClass2/3 Bin=Pass.ve
299 | 840604 | 1 | 01-JUL-96 | Card 4 Ltpp | 28 |  | 94740 |  | 13408 |  |  |  | 2236 | [5 empty] | 15644 | 110384 | 14.2 | 559 | data from corresponding Ltpp Site 846804; Length Base Classification Scheme,VehClass2/3 Bin=Pass.ve
300 | 840604 | 4 | 01-AUG-96 | Card 4 Ltpp | 27 |  | 83330 |  | 12250 |  |  |  | 1524 | [5 empty] | 13774 | 97104 | 14.2 | 510 | data from corresponding Ltpp Site 846804; Length Base Classification Scheme,VehClass2/3 Bin=Pass.ve
300 | 840604 | 3 | 01-AUG-96 | Card 4 Ltpp | 27 |  | 83330 |  | 12250 |  |  |  | 1524 | [5 empty] | 13774 | 97104 | 14.2 | 510 | data from corresponding Ltpp Site 846804; Length Base Classification Scheme,VehClass2/3 Bin=Pass.ve
300 | 840604 | 2 | 01-AUG-96 | Card 4 Ltpp | 27 |  | 83330 |  | 12250 |  |  |  | 1524 | [5 empty] | 13774 | 97104 | 14.2 | 510 | data from corresponding Ltpp Site 846804; Length Base Classification Scheme,VehClass2/3 Bin=Pass.ve
300 | 840604 | 1 | 01-AUG-96 | Card 4 Ltpp | 27 |  | 83330 |  | 12250 |  |  |  | 1524 | [5 empty] | 13774 | 97104 | 14.2 | 510 | data from corresponding Ltpp Site 846804; Length Base Classification Scheme,VehClass2/3 Bin=Pass.ve
301 | 840604 | 4 | 01-SEP-96 | Card 4 Ltpp | 30 |  | 70085 |  | 14734 |  |  |  | 1556 | [5 empty] | 16290 | 86375 | 18.9 | 543 | data from corresponding Ltpp Site 846804; Length Base Classification Scheme,VehClass2/3 Bin=Pass.ve
301 | 840604 | 3 | 01-SEP-96 | Card 4 Ltpp | 30 |  | 70085 |  | 14734 |  |  |  | 1556 | [5 empty] | 16290 | 86375 | 18.9 | 543 | data from corresponding Ltpp Site 846804; Length Base Classification Scheme,VehClass2/3 Bin=Pass.ve
301 | 840604 | 2 | 01-SEP-96 | Card 4 Ltpp | 30 |  | 70085 |  | 14734 |  |  |  | 1556 | [5 empty] | 16290 | 86375 | 18.9 | 543 | data from corresponding Ltpp Site 846804; Length Base Classification Scheme,VehClass2/3 Bin=Pass.ve
301 | 840604 | 1 | 01-SEP-96 | Card 4 Ltpp | 30 |  | 70085 |  | 14734 |  |  |  | 1556 | [5 empty] | 16290 | 86375 | 18.9 | 543 | data from corresponding Ltpp Site 846804; Length Base Classification Scheme,VehClass2/3 Bin=Pass.ve
302 | 840604 | 4 | 01-OCT-96 | Card 4 Ltpp | 31 |  | 67186 |  | 15292 |  |  |  | 2445 | [5 empty] | 17737 | 84923 | 20.9 | 572 | data from corresponding Ltpp Site 846804; Length Base Classification Scheme,VehClass2/3 Bin=Pass.ve
302 | 840604 | 3 | 01-OCT-96 | Card 4 Ltpp | 31 |  | 67186 |  | 15292 |  |  |  | 2445 | [5 empty] | 17737 | 84923 | 20.9 | 572 | data from corresponding Ltpp Site 846804; Length Base Classification Scheme,VehClass2/3 Bin=Pass.ve
302 | 840604 | 2 | 01-OCT-96 | Card 4 Ltpp | 31 |  | 67186 |  | 15292 |  |  |  | 2445 | [5 empty] | 17737 | 84923 | 20.9 | 572 | data from corresponding Ltpp Site 846804; Length Base Classification Scheme,VehClass2/3 Bin=Pass.ve
302 | 840604 | 1 | 01-OCT-96 | Card 4 Ltpp | 31 |  | 67186 |  | 15292 |  |  |  | 2445 | [5 empty] | 17737 | 84923 | 20.9 | 572 | data from corresponding Ltpp Site 846804; Length Base Classification Scheme,VehClass2/3 Bin=Pass.ve
2 | 810404 | 3 | 01-NOV-98 | T2 | 14 |  | 3720 | 22 | 161 | 9 |  | 25 | 150 | 58 |  | 2 | 95 |  | 522 | 4242 | 12.3 | 37
70 | 830403 | 1 | 01-NOV-00 | Card 4 | 30 | 17 | 17992 | 91 | 169 | 208 | 9 | 48 | 881 | 242 | 21 | 3 | 452 |  | 2124 | 20133 | 10.5 | 71
71 | 830403 | 3 | 01-DEC-00 | Card 4 | 31 | 3 | 17611 | 73 | 120 | 122 | 5 | 37 | 736 | 219 | 17 | 3 | 410 |  | 1742 | 19356 | 9 | 56
71 | 830403 | 2 | 01-DEC-00 | Card 4 | 31 | 3 | 17611 | 73 | 120 | 122 | 5 | 37 | 736 | 219 | 17 | 3 | 410 |  | 1742 | 19356 | 9 | 56
71 | 830403 | 1 | 01-DEC-00 | Card 4 | 31 | 3 | 17611 | 73 | 120 | 122 | 5 | 37 | 736 | 219 | 17 | 3 | 410 |  | 1742 | 19356 | 9 | 56
72 | 830403 | 3 | 01-JUL-01 | Card 4 | 20 | 47 | 16090 | 9 | 120 | 130 | 2 | 249 | 476 | 234 | 9 | 2 | 470 |  | 1701 | 17838 | 9.5 | 85
72 | 830403 | 2 | 01-JUL-01 | Card 4 | 20 | 47 | 16090 | 9 | 120 | 130 | 2 | 249 | 476 | 234 | 9 | 2 | 470 |  | 1701 | 17838 | 9.5 | 85
72 | 830403 | 1 | 01-JUL-01 | Card 4 | 20 | 47 | 16090 | 9 | 120 | 130 | 2 | 249 | 476 | 234 | 9 | 2 | 470 |  | 1701 | 17838 | 9.5 | 85
73 | 830403 | 3 | 01-AUG-01 | Card 4 | 31 | 61 | 23428 | 14 | 182 | 227 | 5 | 294 | 911 | 263 | 3 | 2 | 693 |  | 2594 | 26083 | 9.9 | 84
73 | 830403 | 2 | 01-AUG-01 | Card 4 | 31 | 61 | 23428 | 14 | 182 | 227 | 5 | 294 | 911 | 263 | 3 | 2 | 693 |  | 2594 | 26083 | 9.9 | 84
73 | 830403 | 1 | 01-AUG-01 | Card 4 | 31 | 61 | 23428 | 14 | 182 | 227 | 5 | 294 | 911 | 263 | 3 | 2 | 693 |  | 2594 | 26083 | 9.9 | 84
74 | 830403 | 3 | 01-SEP-01 | Card 4 | 30 | 27 | 20452 | 15 | 201 | 225 | 4 | 289 | 810 | 214 | 2 | 1 | 458 |  | 2219 | 22698 | 9.8 | 74
74 | 830403 | 2 | 01-SEP-01 | Card 4 | 30 | 27 | 20452 | 15 | 201 | 225 | 4 | 289 | 810 | 214 | 2 | 1 | 458 |  | 2219 | 22698 | 9.8 | 74
74 | 830403 | 1 | 01-SEP-01 | Card 4 | 30 | 27 | 20452 | 15 | 201 | 225 | 4 | 289 | 810 | 214 | 2 | 1 | 458 |  | 2219 | 22698 | 9.8 | 74
75 | 830403 | 3 | 01-OCT-01 | Card 4 | 31 | 1 | 20785 | 12 | 218 | 253 | 8 | 221 | 1336 | 372 | 1 | 2 | 828 |  | 3251 | 24037 | 13.5 | 105
75 | 830403 | 2 | 01-OCT-01 | Card 4 | 31 | 1 | 20785 | 12 | 218 | 253 | 8 | 221 | 1336 | 372 | 1 | 2 | 828 |  | 3251 | 24037 | 13.5 | 105
75 | 830403 | 1 | 01-OCT-01 | Card 4 | 31 | 1 | 20785 | 12 | 218 | 253 | 8 | 221 | 1336 | 372 | 1 | 2 | 828 |  | 3251 | 24037 | 13.5 | 105
76 | 830403 | 3 | 01-NOV-01 | Card 4 | 30 | 6 | 19674 | 13 | 185 | 148 | 3 | 168 | 851 | 265 | 1 | 3 | 619 |  | 2256 | 21936 | 10.3 | 75
76 | 830403 | 2 | 01-NOV-01 | Card 4 | 30 | 6 | 19674 | 13 | 185 | 148 | 3 | 168 | 851 | 265 | 1 | 3 | 619 |  | 2256 | 21936 | 10.3 | 75
76 | 830403 | 1 | 01-NOV-01 | Card 4 | 30 | 6 | 19674 | 13 | 185 | 148 | 3 | 168 | 851 | 265 | 1 | 3 | 619 |  | 2256 | 21936 | 10.3 | 75
77 | 830403 | 3 | 01-DEC-01 | Card 4 | 31 | 0 | 19468 | 12 | 146 | 136 | 2 | 135 | 677 | 225 | 4 | 3 | 465 |  | 1805 | 21273 | 8.5 | 58
77 | 830403 | 2 | 01-DEC-01 | Card 4 | 31 | 0 | 19468 | 12 | 146 | 136 | 2 | 135 | 677 | 225 | 4 | 3 | 465 |  | 1805 | 21273 | 8.5 | 58
77 | 830403 | 1 | 01-DEC-01 | Card 4 | 31 | 0 | 19468 | 12 | 146 | 136 | 2 | 135 | 677 | 225 | 4 | 3 | 465 |  | 1805 | 21273 | 8.5 | 58
78 | 830403 | 3 | 01-JAN-02 | Card 4 | 31 | 0 | 18295 | 32 | 156 | 116 | 3 | 113 | 787 | 232 | 5 | 2 | 518 |  | 1964 | 20259 | 9.7 | 63
78 | 830403 | 2 | 01-JAN-02 | Card 4 | 31 | 0 | 18295 | 32 | 156 | 116 | 3 | 113 | 787 | 232 | 5 | 2 | 518 |  | 1964 | 20259 | 9.7 | 63
78 | 830403 | 1 | 01-JAN-02 | Card 4 | 31 | 0 | 18295 | 32 | 156 | 116 | 3 | 113 | 787 | 232 | 5 | 2 | 518 |  | 1964 | 20259 | 9.7 | 63
79 | 830403 | 3 | 01-FEB-02 | Card 4 | 28 | 0 | 16922 | 33 | 150 | 159 | 1 | 136 | 684 | 209 | 3 | 1 | 423 |  | 1799 | 18721 | 9.6 | 64
79 | 830403 | 2 | 01-FEB-02 | Card 4 | 28 | 0 | 16922 | 33 | 150 | 159 | 1 | 136 | 684 | 209 | 3 | 1 | 423 |  | 1799 | 18721 | 9.6 | 64
79 | 830403 | 1 | 01-FEB-02 | Card 4 | 28 | 0 | 16922 | 33 | 150 | 159 | 1 | 136 | 684 | 209 | 3 | 1 | 423 |  | 1799 | 18721 | 9.6 | 64
80 | 830403 | 3 | 01-MAR-02 | Card 4 | 31 | 1 | 19386 | 22 | 136 | 117 | 2 | 119 | 698 | 187 | 3 |  | 439 |  | 1723 | 21110 | 8.2 | 56
80 | 830403 | 2 | 01-MAR-02 | Card 4 | 31 | 1 | 19386 | 22 | 136 | 117 | 2 | 119 | 698 | 187 | 3 |  | 439 |  | 1723 | 21110 | 8.2 | 56
80 | 830403 | 1 | 01-MAR-02 | Card 4 | 31 | 1 | 19386 | 22 | 136 | 117 | 2 | 119 | 698 | 187 | 3 |  | 439 |  | 1723 | 21110 | 8.2 | 56
81 | 830403 | 3 | 01-APR-02 | Card 4 | 30 | 22 | 20180 | 7 | 173 | 197 | 2 | 194 | 805 | 272 | 3 |  | 484 |  | 2137 | 22339 | 9.6 | 71
81 | 830403 | 2 | 01-APR-02 | Card 4 | 30 | 22 | 20180 | 7 | 173 | 197 | 2 | 194 | 805 | 272 | 3 |  | 484 |  | 2137 | 22339 | 9.6 | 71
81 | 830403 | 1 | 01-APR-02 | Card 4 | 30 | 22 | 20180 | 7 | 173 | 197 | 2 | 194 | 805 | 272 | 3 |  | 484 |  | 2137 | 22339 | 9.6 | 71
82 | 830403 | 3 | 01-MAY-02 | Card 4 | 31 | 59 | 21234 | 13 | 243 | 276 | 4 | 276 | 1144 | 425 | 2 | 2 | 839 |  | 3224 | 24517 | 13.2 | 104
82 | 830403 | 2 | 01-MAY-02 | Card 4 | 31 | 59 | 21234 | 13 | 243 | 276 | 4 | 276 | 1144 | 425 | 2 | 2 | 839 |  | 3224 | 24517 | 13.2 | 104
82 | 830403 | 1 | 01-MAY-02 | Card 4 | 31 | 59 | 21234 | 13 | 243 | 276 | 4 | 276 | 1144 | 425 | 2 | 2 | 839 |  | 3224 | 24517 | 13.2 | 104
83 | 830403 | 3 | 01-JUN-02 | Card 4 | 30 | 83 | 22431 | 17 | 229 | 194 | 4 | 347 | 767 | 372 | 14 | 1 | 400 |  | 2345 | 24859 | 9.4 | 78
83 | 830403 | 2 | 01-JUN-02 | Card 4 | 30 | 83 | 22431 | 17 | 229 | 194 | 4 | 347 | 767 | 372 | 14 | 1 | 400 |  | 2345 | 24859 | 9.4 | 78
83 | 830403 | 1 | 01-JUN-02 | Card 4 | 30 | 83 | 22431 | 17 | 229 | 194 | 4 | 347 | 767 | 372 | 14 | 1 | 400 |  | 2345 | 24859 | 9.4 | 78
84 | 830403 | 3 | 01-JUL-02 | Card 4 | 31 | 94 | 24503 | 30 | 170 | 220 | 2 | 378 | 786 | 338 | 7 |  | 451 |  | 2382 | 26979 | 8.8 | 77
84 | 830403 | 2 | 01-JUL-02 | Card 4 | 31 | 94 | 24503 | 30 | 170 | 220 | 2 | 378 | 786 | 338 | 7 |  | 451 |  | 2382 | 26979 | 8.8 | 77
84 | 830403 | 1 | 01-JUL-02 | Card 4 | 31 | 94 | 24503 | 30 | 170 | 220 | 2 | 378 | 786 | 338 | 7 |  | 451 |  | 2382 | 26979 | 8.8 | 77
85 | 830403 | 3 | 01-AUG-02 | Card 4 | 31 | 89 | 25103 | 24 | 173 | 192 | 5 | 347 | 893 | 402 | 6 | 1 | 580 |  | 2623 | 27815 | 9.4 | 85
85 | 830403 | 2 | 01-AUG-02 | Card 4 | 31 | 89 | 25103 | 24 | 173 | 192 | 5 | 347 | 893 | 402 | 6 | 1 | 580 |  | 2623 | 27815 | 9.4 | 85
85 | 830403 | 1 | 01-AUG-02 | Card 4 | 31 | 89 | 25103 | 24 | 173 | 192 | 5 | 347 | 893 | 402 | 6 | 1 | 580 |  | 2623 | 27815 | 9.4 | 85
86 | 830403 | 3 | 01-SEP-02 | Card 4 | 30 | 42 | 20548 | 23 | 213 | 262 | 4 | 261 | 874 | 314 | 9 | 2 | 517 |  | 2479 | 23069 | 10.7 | 83
86 | 830403 | 2 | 01-SEP-02 | Card 4 | 30 | 42 | 20548 | 23 | 213 | 262 | 4 | 261 | 874 | 314 | 9 | 2 | 517 |  | 2479 | 23069 | 10.7 | 83
86 | 830403 | 1 | 01-SEP-02 | Card 4 | 30 | 42 | 20548 | 23 | 213 | 262 | 4 | 261 | 874 | 314 | 9 | 2 | 517 |  | 2479 | 23069 | 10.7 | 83
87 | 830403 | 3 | 01-OCT-02 | Card 4 | 31 | 5 | 21433 | 22 | 242 | 248 | 3 | 272 | 1420 | 495 | 4 | 2 | 930 |  | 3638 | 25076 | 14.5 | 117
87 | 830403 | 2 | 01-OCT-02 | Card 4 | 31 | 5 | 21433 | 22 | 242 | 248 | 3 | 272 | 1420 | 495 | 4 | 2 | 930 |  | 3638 | 25076 | 14.5 | 117
87 | 830403 | 1 | 01-OCT-02 | Card 4 | 31 | 5 | 21433 | 22 | 242 | 248 | 3 | 272 | 1420 | 495 | 4 | 2 | 930 |  | 3638 | 25076 | 14.5 | 117
88 | 830403 | 3 | 01-NOV-02 | Card 4 | 30 | 4 | 19696 | 23 | 214 | 146 | 6 | 153 | 931 | 335 | 2 | 1 | 550 |  | 2361 | 22061 | 10.7 | 79
88 | 830403 | 2 | 01-NOV-02 | Card 4 | 30 | 4 | 19696 | 23 | 214 | 146 | 6 | 153 | 931 | 335 | 2 | 1 | 550 |  | 2361 | 22061 | 10.7 | 79
88 | 830403 | 1 | 01-NOV-02 | Card 4 | 30 | 4 | 19696 | 23 | 214 | 146 | 6 | 153 | 931 | 335 | 2 | 1 | 550 |  | 2361 | 22061 | 10.7 | 79
89 | 830403 | 3 | 01-DEC-02 | Card 4 | 31 | 2 | 19235 | 19 | 157 | 140 | 6 | 99 | 671 | 257 | 5 | 2 | 375 |  | 1731 | 20968 | 8.3 | 56
89 | 830403 | 2 | 01-DEC-02 | Card 4 | 31 | 2 | 19235 | 19 | 157 | 140 | 6 | 99 | 671 | 257 | 5 | 2 | 375 |  | 1731 | 20968 | 8.3 | 56
89 | 830403 | 1 | 01-DEC-02 | Card 4 | 31 | 2 | 19235 | 19 | 157 | 140 | 6 | 99 | 671 | 257 | 5 | 2 | 375 |  | 1731 | 20968 | 8.3 | 56
90 | 830403 | 3 | 01-JAN-03 | Card 4 | 31 | 48 | 15676 | 32 | 817 |  | 322 | 107 | 645 | 270 | 60 | 54 | 455 |  | 2762 | 18486 | 14.9 | 89
90 | 830403 | 2 | 01-JAN-03 | Card 4 | 31 | 48 | 15676 | 32 | 817 |  | 322 | 107 | 645 | 270 | 60 | 54 | 455 |  | 2762 | 18486 | 14.9 | 89
90 | 830403 | 1 | 01-JAN-03 | Card 4 | 31 | 48 | 15676 | 32 | 817 |  | 322 | 107 | 645 | 270 | 60 | 54 | 455 |  | 2762 | 18486 | 14.9 | 89
91 | 830403 | 3 | 01-FEB-03 | Card 4 | 28 | 42 | 13797 | 32 | 651 |  | 521 | 106 | 688 | 275 | 84 | 66 | 548 |  | 2971 | 16810 | 17.7 | 106
91 | 830403 | 2 | 01-FEB-03 | Card 4 | 28 | 42 | 13797 | 32 | 651 |  | 521 | 106 | 688 | 275 | 84 | 66 | 548 |  | 2971 | 16810 | 17.7 | 106
91 | 830403 | 1 | 01-FEB-03 | Card 4 | 28 | 42 | 13797 | 32 | 651 |  | 521 | 106 | 688 | 275 | 84 | 66 | 548 |  | 2971 | 16810 | 17.7 | 106
92 | 830403 | 3 | 01-MAR-03 | Card 4 | 31 | 19 | 15502 | 36 | 810 |  | 383 | 74 | 771 | 373 | 34 | 26 | 505 |  | 3012 | 18533 | 16.3 | 97
92 | 830403 | 2 | 01-MAR-03 | Card 4 | 31 | 19 | 15502 | 36 | 810 |  | 383 | 74 | 771 | 373 | 34 | 26 | 505 |  | 3012 | 18533 | 16.3 | 97
92 | 830403 | 1 | 01-MAR-03 | Card 4 | 31 | 19 | 15502 | 36 | 810 |  | 383 | 74 | 771 | 373 | 34 | 26 | 505 |  | 3012 | 18533 | 16.3 | 97
93 | 830403 | 3 | 01-APR-03 | Card 4 | 30 | 17 | 18252 | 37 | 963 |  | 96 | 125 | 974 | 375 | 29 | 54 | 557 |  | 3210 | 21479 | 15 | 107
93 | 830403 | 2 | 01-APR-03 | Card 4 | 30 | 17 | 18252 | 37 | 963 |  | 96 | 125 | 974 | 375 | 29 | 54 | 557 |  | 3210 | 21479 | 15 | 107
93 | 830403 | 1 | 01-APR-03 | Card 4 | 30 | 17 | 18252 | 37 | 963 |  | 96 | 125 | 974 | 375 | 29 | 54 | 557 |  | 3210 | 21479 | 15 | 107
116 | 830801 | 3 | 01-OCT-91 | Card 4 Ltpp | 22 | 111 | 23999 | 239 | 207 | 564 | 69 | 599 | 2387 | 770 | 112 | 200 | 2171 |  | 7318 | 31428 | 23.3 | 333 | data from corresponding Ltpp Site 836450
116 | 830801 | 2 | 01-OCT-91 | Card 4 Ltpp | 22 | 111 | 23999 | 239 | 207 | 564 | 69 | 599 | 2387 | 770 | 112 | 200 | 2171 |  | 7318 | 31428 | 23.3 | 333 | data from corresponding Ltpp Site 836450
116 | 830801 | 1 | 01-OCT-91 | Card 4 Ltpp | 22 | 111 | 23999 | 239 | 207 | 564 | 69 | 599 | 2387 | 770 | 112 | 200 | 2171 |  | 7318 | 31428 | 23.3 | 333 | data from corresponding Ltpp Site 836450
117 | 830801 | 4 | 01-OCT-91 | T2 | 23 | 106 | 25810 | 238 | 221 | 585 | 76 | 638 | 2430 | 790 | 116 | 210 | 2374 |  | 7678 | 33594 | 22.9 | 334
117 | 830801 | 3 | 01-OCT-91 | T2 | 23 | 106 | 25810 | 238 | 221 | 585 | 76 | 638 | 2430 | 790 | 116 | 210 | 2374 |  | 7678 | 33594 | 22.9 | 334
117 | 830801 | 2 | 01-OCT-91 | T2 | 23 | 106 | 25810 | 238 | 221 | 585 | 76 | 638 | 2430 | 790 | 116 | 210 | 2374 |  | 7678 | 33594 | 22.9 | 334
117 | 830801 | 1 | 01-OCT-91 | T2 | 23 | 106 | 25810 | 238 | 221 | 585 | 76 | 638 | 2430 | 790 | 116 | 210 | 2374 |  | 7678 | 33594 | 22.9 | 334
118 | 830801 | 4 | 01-NOV-91 | Card 4 Ltpp | 7 | 17 | 4238 | 71 | 49 | 73 | 9 | 74 | 1017 | 204 | 24 | 80 | 403 |  | 2004 | 6259 | 32 | 286 | data from corresponding Ltpp Site 836450
118 | 830801 | 3 | 01-NOV-91 | Card 4 Ltpp | 7 | 17 | 4238 | 71 | 49 | 73 | 9 | 74 | 1017 | 204 | 24 | 80 | 403 |  | 2004 | 6259 | 32 | 286 | data from corresponding Ltpp Site 836450
118 | 830801 | 2 | 01-NOV-91 | Card 4 Ltpp | 7 | 17 | 4238 | 71 | 49 | 73 | 9 | 74 | 1017 | 204 | 24 | 80 | 403 |  | 2004 | 6259 | 32 | 286 | data from corresponding Ltpp Site 836450
118 | 830801 | 1 | 01-NOV-91 | Card 4 Ltpp | 7 | 17 | 4238 | 71 | 49 | 73 | 9 | 74 | 1017 | 204 | 24 | 80 | 403 |  | 2004 | 6259 | 32 | 286 | data from corresponding Ltpp Site 836450
119 | 830801 | 4 | 01-NOV-91 | T2 | 18 | 31 | 14795 | 246 | 123 | 196 | 12 | 337 | 2500 | 541 | 83 | 215 | 898 |  | 5151 | 19977 | 25.8 | 286
119 | 830801 | 3 | 01-NOV-91 | T2 | 18 | 31 | 14795 | 246 | 123 | 196 | 12 | 337 | 2500 | 541 | 83 | 215 | 898 |  | 5151 | 19977 | 25.8 | 286
119 | 830801 | 2 | 01-NOV-91 | T2 | 18 | 31 | 14795 | 246 | 123 | 196 | 12 | 337 | 2500 | 541 | 83 | 215 | 898 |  | 5151 | 19977 | 25.8 | 286
119 | 830801 | 1 | 01-NOV-91 | T2 | 18 | 31 | 14795 | 246 | 123 | 196 | 12 | 337 | 2500 | 541 | 83 | 215 | 898 |  | 5151 | 19977 | 25.8 | 286
120 | 830801 | 4 | 01-DEC-91 | T2 | 10 |  | 6791 | 144 | 86 | 119 | 6 | 223 | 1300 | 229 | 40 | 101 | 482 |  | 2730 | 9521 | 28.7 | 273
120 | 830801 | 3 | 01-DEC-91 | T2 | 10 |  | 6791 | 144 | 86 | 119 | 6 | 223 | 1300 | 229 | 40 | 101 | 482 |  | 2730 | 9521 | 28.7 | 273
120 | 830801 | 2 | 01-DEC-91 | T2 | 10 |  | 6791 | 144 | 86 | 119 | 6 | 223 | 1300 | 229 | 40 | 101 | 482 |  | 2730 | 9521 | 28.7 | 273
120 | 830801 | 1 | 01-DEC-91 | T2 | 10 |  | 6791 | 144 | 86 | 119 | 6 | 223 | 1300 | 229 | 40 | 101 | 482 |  | 2730 | 9521 | 28.7 | 273
121 | 830801 | 4 | 01-FEB-92 | T2 | 27 | 63 | 21741 | 331 | 130 | 356 | 18 | 286 | 3148 | 662 | 77 | 284 | 1481 |  | 6773 | 28577 | 23.7 | 251
121 | 830801 | 3 | 01-FEB-92 | T2 | 27 | 63 | 21741 | 331 | 130 | 356 | 18 | 286 | 3148 | 662 | 77 | 284 | 1481 |  | 6773 | 28577 | 23.7 | 251
121 | 830801 | 2 | 01-FEB-92 | T2 | 27 | 63 | 21741 | 331 | 130 | 356 | 18 | 286 | 3148 | 662 | 77 | 284 | 1481 |  | 6773 | 28577 | 23.7 | 251
121 | 830801 | 1 | 01-FEB-92 | T2 | 27 | 63 | 21741 | 331 | 130 | 356 | 18 | 286 | 3148 | 662 | 77 | 284 | 1481 |  | 6773 | 28577 | 23.7 | 251
122 | 830801 | 4 | 01-MAR-92 | T2 | 30 | 79 | 24704 | 353 | 210 | 364 | 18 | 323 | 4462 | 859 | 126 | 349 | 1913 |  | 8977 | 33760 | 26.6 | 299
122 | 830801 | 3 | 01-MAR-92 | T2 | 30 | 79 | 24704 | 353 | 210 | 364 | 18 | 323 | 4462 | 859 | 126 | 349 | 1913 |  | 8977 | 33760 | 26.6 | 299
122 | 830801 | 2 | 01-MAR-92 | T2 | 30 | 79 | 24704 | 353 | 210 | 364 | 18 | 323 | 4462 | 859 | 126 | 349 | 1913 |  | 8977 | 33760 | 26.6 | 299
122 | 830801 | 1 | 01-MAR-92 | T2 | 30 | 79 | 24704 | 353 | 210 | 364 | 18 | 323 | 4462 | 859 | 126 | 349 | 1913 |  | 8977 | 33760 | 26.6 | 299
123 | 830801 | 4 | 01-APR-92 | T2 | 30 | 154 | 27697 | 340 | 199 | 718 | 91 | 481 | 3340 | 955 | 129 | 297 | 2545 |  | 9095 | 36946 | 24.6 | 303
123 | 830801 | 3 | 01-APR-92 | T2 | 30 | 154 | 27697 | 340 | 199 | 718 | 91 | 481 | 3340 | 955 | 129 | 297 | 2545 |  | 9095 | 36946 | 24.6 | 303
123 | 830801 | 2 | 01-APR-92 | T2 | 30 | 154 | 27697 | 340 | 199 | 718 | 91 | 481 | 3340 | 955 | 129 | 297 | 2545 |  | 9095 | 36946 | 24.6 | 303
123 | 830801 | 1 | 01-APR-92 | T2 | 30 | 154 | 27697 | 340 | 199 | 718 | 91 | 481 | 3340 | 955 | 129 | 297 | 2545 |  | 9095 | 36946 | 24.6 | 303
124 | 830801 | 4 | 01-MAY-92 | T2 | 31 | 107 | 48402 | 457 | 318 | 487 | 29 | 1235 | 4378 | 950 | 136 | 394 | 1732 |  | 10116 | 58625 | 17.3 | 326
124 | 830801 | 3 | 01-MAY-92 | T2 | 31 | 107 | 48402 | 457 | 318 | 487 | 29 | 1235 | 4378 | 950 | 136 | 394 | 1732 |  | 10116 | 58625 | 17.3 | 326
124 | 830801 | 2 | 01-MAY-92 | T2 | 31 | 107 | 48402 | 457 | 318 | 487 | 29 | 1235 | 4378 | 950 | 136 | 394 | 1732 |  | 10116 | 58625 | 17.3 | 326
124 | 830801 | 1 | 01-MAY-92 | T2 | 31 | 107 | 48402 | 457 | 318 | 487 | 29 | 1235 | 4378 | 950 | 136 | 394 | 1732 |  | 10116 | 58625 | 17.3 | 326
125 | 830801 | 4 | 01-JUN-92 | T2 | 30 | 179 | 54318 | 536 | 342 | 743 | 80 | 1562 | 4389 | 1032 | 216 | 393 | 1938 |  | 11231 | 65728 | 17.1 | 374
125 | 830801 | 3 | 01-JUN-92 | T2 | 30 | 179 | 54318 | 536 | 342 | 743 | 80 | 1562 | 4389 | 1032 | 216 | 393 | 1938 |  | 11231 | 65728 | 17.1 | 374
125 | 830801 | 2 | 01-JUN-92 | T2 | 30 | 179 | 54318 | 536 | 342 | 743 | 80 | 1562 | 4389 | 1032 | 216 | 393 | 1938 |  | 11231 | 65728 | 17.1 | 374
125 | 830801 | 1 | 01-JUN-92 | T2 | 30 | 179 | 54318 | 536 | 342 | 743 | 80 | 1562 | 4389 | 1032 | 216 | 393 | 1938 |  | 11231 | 65728 | 17.1 | 374
126 | 830801 | 4 | 01-JUL-92 | T2 | 31 | 416 | 71965 | 509 | 348 | 1780 | 234 | 2046 | 3296 | 1280 | 409 | 323 | 4032 |  | 14257 | 86638 | 16.5 | 460
126 | 830801 | 3 | 01-JUL-92 | T2 | 31 | 416 | 71965 | 509 | 348 | 1780 | 234 | 2046 | 3296 | 1280 | 409 | 323 | 4032 |  | 14257 | 86638 | 16.5 | 460
126 | 830801 | 2 | 01-JUL-92 | T2 | 31 | 416 | 71965 | 509 | 348 | 1780 | 234 | 2046 | 3296 | 1280 | 409 | 323 | 4032 |  | 14257 | 86638 | 16.5 | 460
126 | 830801 | 1 | 01-JUL-92 | T2 | 31 | 416 | 71965 | 509 | 348 | 1780 | 234 | 2046 | 3296 | 1280 | 409 | 323 | 4032 |  | 14257 | 86638 | 16.5 | 460
127 | 830801 | 4 | 01-AUG-92 | T2 | 29 | 297 | 72842 | 488 | 315 | 1167 | 150 | 1953 | 3673 | 1143 | 294 | 405 | 2992 |  | 12580 | 85719 | 14.7 | 434
127 | 830801 | 3 | 01-AUG-92 | T2 | 29 | 297 | 72842 | 488 | 315 | 1167 | 150 | 1953 | 3673 | 1143 | 294 | 405 | 2992 |  | 12580 | 85719 | 14.7 | 434
127 | 830801 | 2 | 01-AUG-92 | T2 | 29 | 297 | 72842 | 488 | 315 | 1167 | 150 | 1953 | 3673 | 1143 | 294 | 405 | 2992 |  | 12580 | 85719 | 14.7 | 434
127 | 830801 | 1 | 01-AUG-92 | T2 | 29 | 297 | 72842 | 488 | 315 | 1167 | 150 | 1953 | 3673 | 1143 | 294 | 405 | 2992 |  | 12580 | 85719 | 14.7 | 434
128 | 830801 | 4 | 01-SEP-92 | T2 | 27 | 71 | 45388 | 270 | 213 | 365 | 22 | 961 | 3031 | 683 | 141 | 289 | 1212 |  | 7187 | 52646 | 13.7 | 266
128 | 830801 | 3 | 01-SEP-92 | T2 | 27 | 71 | 45388 | 270 | 213 | 365 | 22 | 961 | 3031 | 683 | 141 | 289 | 1212 |  | 7187 | 52646 | 13.7 | 266
128 | 830801 | 2 | 01-SEP-92 | T2 | 27 | 71 | 45388 | 270 | 213 | 365 | 22 | 961 | 3031 | 683 | 141 | 289 | 1212 |  | 7187 | 52646 | 13.7 | 266
128 | 830801 | 1 | 01-SEP-92 | T2 | 27 | 71 | 45388 | 270 | 213 | 365 | 22 | 961 | 3031 | 683 | 141 | 289 | 1212 |  | 7187 | 52646 | 13.7 | 266
129 | 830801 | 4 | 01-OCT-92 | T2 | 16 | 7 | 19913 | 207 | 149 | 170 | 8 | 719 | 1437 | 377 | 155 | 158 | 639 |  | 4019 | 23939 | 16.8 | 251
129 | 830801 | 3 | 01-OCT-92 | T2 | 16 | 7 | 19913 | 207 | 149 | 170 | 8 | 719 | 1437 | 377 | 155 | 158 | 639 |  | 4019 | 23939 | 16.8 | 251
129 | 830801 | 2 | 01-OCT-92 | T2 | 16 | 7 | 19913 | 207 | 149 | 170 | 8 | 719 | 1437 | 377 | 155 | 158 | 639 |  | 4019 | 23939 | 16.8 | 251
129 | 830801 | 1 | 01-OCT-92 | T2 | 16 | 7 | 19913 | 207 | 149 | 170 | 8 | 719 | 1437 | 377 | 155 | 158 | 639 |  | 4019 | 23939 | 16.8 | 251
130 | 830801 | 4 | 01-NOV-92 | T2 | 28 | 66 | 21418 | 308 | 607 | 445 | 64 | 452 | 3519 | 1033 | 126 | 365 | 1897 |  | 8816 | 30300 | 29.1 | 315
130 | 830801 | 3 | 01-NOV-92 | T2 | 28 | 66 | 21418 | 308 | 607 | 445 | 64 | 452 | 3519 | 1033 | 126 | 365 | 1897 |  | 8816 | 30300 | 29.1 | 315
130 | 830801 | 2 | 01-NOV-92 | T2 | 28 | 66 | 21418 | 308 | 607 | 445 | 64 | 452 | 3519 | 1033 | 126 | 365 | 1897 |  | 8816 | 30300 | 29.1 | 315
130 | 830801 | 1 | 01-NOV-92 | T2 | 28 | 66 | 21418 | 308 | 607 | 445 | 64 | 452 | 3519 | 1033 | 126 | 365 | 1897 |  | 8816 | 30300 | 29.1 | 315
131 | 830801 | 4 | 01-DEC-92 | T2 | 26 |  | 21229 | 282 | 142 | 166 | 15 | 218 | 3196 | 758 | 67 | 277 | 1021 |  | 6142 | 27371 | 22.4 | 236
131 | 830801 | 3 | 01-DEC-92 | T2 | 26 |  | 21229 | 282 | 142 | 166 | 15 | 218 | 3196 | 758 | 67 | 277 | 1021 |  | 6142 | 27371 | 22.4 | 236
131 | 830801 | 2 | 01-DEC-92 | T2 | 26 |  | 21229 | 282 | 142 | 166 | 15 | 218 | 3196 | 758 | 67 | 277 | 1021 |  | 6142 | 27371 | 22.4 | 236
131 | 830801 | 1 | 01-DEC-92 | T2 | 26 |  | 21229 | 282 | 142 | 166 | 15 | 218 | 3196 | 758 | 67 | 277 | 1021 |  | 6142 | 27371 | 22.4 | 236
132 | 830801 | 4 | 01-JAN-93 | T2 | 29 |  | 19363 | 267 | 201 | 483 | 14 | 238 | 3800 | 836 | 47 | 320 | 1274 |  | 7480 | 26843 | 27.9 | 258
132 | 830801 | 3 | 01-JAN-93 | T2 | 29 |  | 19363 | 267 | 201 | 483 | 14 | 238 | 3800 | 836 | 47 | 320 | 1274 |  | 7480 | 26843 | 27.9 | 258
132 | 830801 | 2 | 01-JAN-93 | T2 | 29 |  | 19363 | 267 | 201 | 483 | 14 | 238 | 3800 | 836 | 47 | 320 | 1274 |  | 7480 | 26843 | 27.9 | 258
132 | 830801 | 1 | 01-JAN-93 | T2 | 29 |  | 19363 | 267 | 201 | 483 | 14 | 238 | 3800 | 836 | 47 | 320 | 1274 |  | 7480 | 26843 | 27.9 | 258
147 | 830801 | 3 | 01-OCT-95 | Card 4 | 22 | 5 | 4003 | 26 | 17 | 76 | 6 | 73 | 212 | 126 | 15 | 4 | 306 |  | 861 | 4869 | 17.7 |  | Volumes are for passing (non-CLTPP) lane
147 | 830801 | 2 | 01-OCT-95 | Card 4 | 22 | 5 | 4003 | 26 | 17 | 76 | 6 | 73 | 212 | 126 | 15 | 4 | 306 |  | 861 | 4869 | 17.7 |  | Volumes are for passing (non-CLTPP) lane
147 | 830801 | 1 | 01-OCT-95 | Card 4 | 22 | 5 | 4003 | 26 | 17 | 76 | 6 | 73 | 212 | 126 | 15 | 4 | 306 |  | 861 | 4869 | 17.7 |  | Volumes are for passing (non-CLTPP) lane
148 | 830801 | 4 | 01-NOV-95 | Card 4 | 25 | 3 | 1173 | 17 | 5 | 15 | 1 | 21 | 291 | 129 | 4 | 12 | 131 |  | 626 | 1802 | 34.7 |  | Volumes are for passing (non-CLTPP) lane
148 | 830801 | 3 | 01-NOV-95 | Card 4 | 25 | 3 | 1173 | 17 | 5 | 15 | 1 | 21 | 291 | 129 | 4 | 12 | 131 |  | 626 | 1802 | 34.7 |  | Volumes are for passing (non-CLTPP) lane
148 | 830801 | 2 | 01-NOV-95 | Card 4 | 25 | 3 | 1173 | 17 | 5 | 15 | 1 | 21 | 291 | 129 | 4 | 12 | 131 |  | 626 | 1802 | 34.7 |  | Volumes are for passing (non-CLTPP) lane
148 | 830801 | 1 | 01-NOV-95 | Card 4 | 25 | 3 | 1173 | 17 | 5 | 15 | 1 | 21 | 291 | 129 | 4 | 12 | 131 |  | 626 | 1802 | 34.7 |  | Volumes are for passing (non-CLTPP) lane
149 | 830801 | 4 | 01-DEC-95 | Card 4 | 24 | 3 | 1257 | 18 | 8 | 14 | 1 | 18 | 281 | 145 | 6 | 7 | 111 |  | 609 | 1869 | 32.6 |  | Volumes are for passing (non-CLTPP) lane
149 | 830801 | 3 | 01-DEC-95 | Card 4 | 24 | 3 | 1257 | 18 | 8 | 14 | 1 | 18 | 281 | 145 | 6 | 7 | 111 |  | 609 | 1869 | 32.6 |  | Volumes are for passing (non-CLTPP) lane
149 | 830801 | 2 | 01-DEC-95 | Card 4 | 24 | 3 | 1257 | 18 | 8 | 14 | 1 | 18 | 281 | 145 | 6 | 7 | 111 |  | 609 | 1869 | 32.6 |  | Volumes are for passing (non-CLTPP) lane
149 | 830801 | 1 | 01-DEC-95 | Card 4 | 24 | 3 | 1257 | 18 | 8 | 14 | 1 | 18 | 281 | 145 | 6 | 7 | 111 |  | 609 | 1869 | 32.6 |  | Volumes are for passing (non-CLTPP) lane
829 | 880203 | 4 | 01-NOV-95 | T2 | 26 | 8 | 55928 | 165 | 1331 | 936 | 23 | 126 | 944 | 501 | 2 |  |  |  | 4028 | 59964 | 6.7 | 155
829 | 880203 | 3 | 01-NOV-95 | T2 | 26 | 8 | 55928 | 165 | 1331 | 936 | 23 | 126 | 944 | 501 | 2 |  |  |  | 4028 | 59964 | 6.7 | 155
829 | 880203 | 2 | 01-NOV-95 | T2 | 26 | 8 | 55928 | 165 | 1331 | 936 | 23 | 126 | 944 | 501 | 2 |  |  |  | 4028 | 59964 | 6.7 | 155
829 | 880203 | 1 | 01-NOV-95 | T2 | 26 | 8 | 55928 | 165 | 1331 | 936 | 23 | 126 | 944 | 501 | 2 |  |  |  | 4028 | 59964 | 6.7 | 155
312 | 840604 | 4 | 01-AUG-97 | Card 4 Ltpp | 31 |  | 104488 |  | 14517 |  |  |  | 3140 | [5 empty] | 17657 | 122145 | 14.5 | 570 | data from corresponding Ltpp Site 846804; Length Base Classification Scheme,VehClass2/3 Bin=Pass.ve
312 | 840604 | 3 | 01-AUG-97 | Card 4 Ltpp | 31 |  | 104488 |  | 14517 |  |  |  | 3140 | [5 empty] | 17657 | 122145 | 14.5 | 570 | data from corresponding Ltpp Site 846804; Length Base Classification Scheme,VehClass2/3 Bin=Pass.ve
312 | 840604 | 2 | 01-AUG-97 | Card 4 Ltpp | 31 |  | 104488 |  | 14517 |  |  |  | 3140 | [5 empty] | 17657 | 122145 | 14.5 | 570 | data from corresponding Ltpp Site 846804; Length Base Classification Scheme,VehClass2/3 Bin=Pass.ve
312 | 840604 | 1 | 01-AUG-97 | Card 4 Ltpp | 31 |  | 104488 |  | 14517 |  |  |  | 3140 | [5 empty] | 17657 | 122145 | 14.5 | 570 | data from corresponding Ltpp Site 846804; Length Base Classification Scheme,VehClass2/3 Bin=Pass.ve
313 | 840604 | 4 | 01-SEP-97 | Card 4 | 3 | 11 | 7779 | 67 | 211 | 93 | 18 | 112 | 1214 | 583 | 19 | 1 | 124 | 297 | 2442 | 10529 | 23.2 | 814
313 | 840604 | 3 | 01-SEP-97 | Card 4 | 3 | 11 | 7779 | 67 | 211 | 93 | 18 | 112 | 1214 | 583 | 19 | 1 | 124 | 297 | 2442 | 10529 | 23.2 | 814
313 | 840604 | 2 | 01-SEP-97 | Card 4 | 3 | 11 | 7779 | 67 | 211 | 93 | 18 | 112 | 1214 | 583 | 19 | 1 | 124 | 297 | 2442 | 10529 | 23.2 | 814
313 | 840604 | 1 | 01-SEP-97 | Card 4 | 3 | 11 | 7779 | 67 | 211 | 93 | 18 | 112 | 1214 | 583 | 19 | 1 | 124 | 297 | 2442 | 10529 | 23.2 | 814
314 | 840604 | 4 | 01-SEP-97 | Card 4 Ltpp | 30 |  | 72797 |  | 15411 |  |  |  | 2991 | [5 empty] | 18402 | 91199 | 20.2 | 613 | data from corresponding Ltpp Site 846804; Length Base Classification Scheme,VehClass2/3 Bin=Pass.ve
314 | 840604 | 3 | 01-SEP-97 | Card 4 Ltpp | 30 |  | 72797 |  | 15411 |  |  |  | 2991 | [5 empty] | 18402 | 91199 | 20.2 | 613 | data from corresponding Ltpp Site 846804; Length Base Classification Scheme,VehClass2/3 Bin=Pass.ve
314 | 840604 | 2 | 01-SEP-97 | Card 4 Ltpp | 30 |  | 72797 |  | 15411 |  |  |  | 2991 | [5 empty] | 18402 | 91199 | 20.2 | 613 | data from corresponding Ltpp Site 846804; Length Base Classification Scheme,VehClass2/3 Bin=Pass.ve
314 | 840604 | 1 | 01-SEP-97 | Card 4 Ltpp | 30 |  | 72797 |  | 15411 |  |  |  | 2991 | [5 empty] | 18402 | 91199 | 20.2 | 613 | data from corresponding Ltpp Site 846804; Length Base Classification Scheme,VehClass2/3 Bin=Pass.ve
315 | 840604 | 4 | 01-OCT-97 | Card 4 Ltpp | 31 |  | 69055 |  | 16297 |  |  |  | 3034 | [5 empty] | 19331 | 88386 | 21.9 | 624 | data from corresponding Ltpp Site 846804; Length Base Classification Scheme,VehClass2/3 Bin=Pass.ve
315 | 840604 | 3 | 01-OCT-97 | Card 4 Ltpp | 31 |  | 69055 |  | 16297 |  |  |  | 3034 | [5 empty] | 19331 | 88386 | 21.9 | 624 | data from corresponding Ltpp Site 846804; Length Base Classification Scheme,VehClass2/3 Bin=Pass.ve
315 | 840604 | 2 | 01-OCT-97 | Card 4 Ltpp | 31 |  | 69055 |  | 16297 |  |  |  | 3034 | [5 empty] | 19331 | 88386 | 21.9 | 624 | data from corresponding Ltpp Site 846804; Length Base Classification Scheme,VehClass2/3 Bin=Pass.ve
315 | 840604 | 1 | 01-OCT-97 | Card 4 Ltpp | 31 |  | 69055 |  | 16297 |  |  |  | 3034 | [5 empty] | 19331 | 88386 | 21.9 | 624 | data from corresponding Ltpp Site 846804; Length Base Classification Scheme,VehClass2/3 Bin=Pass.ve
316 | 840604 | 4 | 01-NOV-97 | Card 4 Ltpp | 13 |  | 26490 |  | 6905 |  |  |  | 1304 | [5 empty] | 8209 | 34699 | 23.7 | 631 | data from corresponding Ltpp Site 846804; Length Base Classification Scheme,VehClass2/3 Bin=Pass.ve
316 | 840604 | 3 | 01-NOV-97 | Card 4 Ltpp | 13 |  | 26490 |  | 6905 |  |  |  | 1304 | [5 empty] | 8209 | 34699 | 23.7 | 631 | data from corresponding Ltpp Site 846804; Length Base Classification Scheme,VehClass2/3 Bin=Pass.ve
316 | 840604 | 2 | 01-NOV-97 | Card 4 Ltpp | 13 |  | 26490 |  | 6905 |  |  |  | 1304 | [5 empty] | 8209 | 34699 | 23.7 | 631 | data from corresponding Ltpp Site 846804; Length Base Classification Scheme,VehClass2/3 Bin=Pass.ve
316 | 840604 | 1 | 01-NOV-97 | Card 4 Ltpp | 13 |  | 26490 |  | 6905 |  |  |  | 1304 | [5 empty] | 8209 | 34699 | 23.7 | 631 | data from corresponding Ltpp Site 846804; Length Base Classification Scheme,VehClass2/3 Bin=Pass.ve
317 | 840604 | 4 | 01-DEC-97 | Card 4 Ltpp | 26 |  | 48404 |  | 8186 |  |  |  | 1586 | [5 empty] | 9772 | 58176 | 16.8 | 376 | data from corresponding Ltpp Site 846804; Length Base Classification Scheme,VehClass2/3 Bin=Pass.ve
317 | 840604 | 3 | 01-DEC-97 | Card 4 Ltpp | 26 |  | 48404 |  | 8186 |  |  |  | 1586 | [5 empty] | 9772 | 58176 | 16.8 | 376 | data from corresponding Ltpp Site 846804; Length Base Classification Scheme,VehClass2/3 Bin=Pass.ve
317 | 840604 | 2 | 01-DEC-97 | Card 4 Ltpp | 26 |  | 48404 |  | 8186 |  |  |  | 1586 | [5 empty] | 9772 | 58176 | 16.8 | 376 | data from corresponding Ltpp Site 846804; Length Base Classification Scheme,VehClass2/3 Bin=Pass.ve
317 | 840604 | 1 | 01-DEC-97 | Card 4 Ltpp | 26 |  | 48404 |  | 8186 |  |  |  | 1586 | [5 empty] | 9772 | 58176 | 16.8 | 376 | data from corresponding Ltpp Site 846804; Length Base Classification Scheme,VehClass2/3 Bin=Pass.ve
318 | 840604 | 4 | 01-JAN-98 | Card 4 Ltpp | 31 |  | 44405 |  | 1820 | 465 | 9 | 492 | 11111 | 5956 |  |  | 381 |  | 20234 | 64639 | 31.3 | 653 | data from corresponding Ltpp Site 846804
318 | 840604 | 3 | 01-JAN-98 | Card 4 Ltpp | 31 |  | 44405 |  | 1820 | 465 | 9 | 492 | 11111 | 5956 |  |  | 381 |  | 20234 | 64639 | 31.3 | 653 | data from corresponding Ltpp Site 846804
318 | 840604 | 2 | 01-JAN-98 | Card 4 Ltpp | 31 |  | 44405 |  | 1820 | 465 | 9 | 492 | 11111 | 5956 |  |  | 381 |  | 20234 | 64639 | 31.3 | 653 | data from corresponding Ltpp Site 846804
318 | 840604 | 1 | 01-JAN-98 | Card 4 Ltpp | 31 |  | 44405 |  | 1820 | 465 | 9 | 492 | 11111 | 5956 |  |  | 381 |  | 20234 | 64639 | 31.3 | 653 | data from corresponding Ltpp Site 846804
319 | 840604 | 4 | 01-FEB-98 | Card 4 Ltpp | 27 |  | 43998 |  | 1713 | 432 | 12 | 463 | 10692 | 5736 |  |  | 397 |  | 19445 | 63443 | 30.6 | 720 | data from corresponding Ltpp Site 846804
319 | 840604 | 3 | 01-FEB-98 | Card 4 Ltpp | 27 |  | 43998 |  | 1713 | 432 | 12 | 463 | 10692 | 5736 |  |  | 397 |  | 19445 | 63443 | 30.6 | 720 | data from corresponding Ltpp Site 846804
319 | 840604 | 2 | 01-FEB-98 | Card 4 Ltpp | 27 |  | 43998 |  | 1713 | 432 | 12 | 463 | 10692 | 5736 |  |  | 397 |  | 19445 | 63443 | 30.6 | 720 | data from corresponding Ltpp Site 846804
319 | 840604 | 1 | 01-FEB-98 | Card 4 Ltpp | 27 |  | 43998 |  | 1713 | 432 | 12 | 463 | 10692 | 5736 |  |  | 397 |  | 19445 | 63443 | 30.6 | 720 | data from corresponding Ltpp Site 846804
320 | 840604 | 4 | 01-MAR-98 | Card 4 Ltpp | 31 |  | 57563 |  | 2197 | 554 | 13 | 611 | 13640 | 7312 |  |  | 540 |  | 24867 | 82430 | 30.2 | 802 | data from corresponding Ltpp Site 846804
320 | 840604 | 3 | 01-MAR-98 | Card 4 Ltpp | 31 |  | 57563 |  | 2197 | 554 | 13 | 611 | 13640 | 7312 |  |  | 540 |  | 24867 | 82430 | 30.2 | 802 | data from corresponding Ltpp Site 846804
320 | 840604 | 2 | 01-MAR-98 | Card 4 Ltpp | 31 |  | 57563 |  | 2197 | 554 | 13 | 611 | 13640 | 7312 |  |  | 540 |  | 24867 | 82430 | 30.2 | 802 | data from corresponding Ltpp Site 846804
320 | 840604 | 1 | 01-MAR-98 | Card 4 Ltpp | 31 |  | 57563 |  | 2197 | 554 | 13 | 611 | 13640 | 7312 |  |  | 540 |  | 24867 | 82430 | 30.2 | 802 | data from corresponding Ltpp Site 846804
321 | 840604 | 4 | 01-APR-98 | Card 4 Ltpp | 8 |  | 15265 |  | 606 | 161 | 6 | 163 | 3632 | 1943 |  |  | 153 |  | 6664 | 21929 | 30.4 | 833 | data from corresponding Ltpp Site 846804
321 | 840604 | 3 | 01-APR-98 | Card 4 Ltpp | 8 |  | 15265 |  | 606 | 161 | 6 | 163 | 3632 | 1943 |  |  | 153 |  | 6664 | 21929 | 30.4 | 833 | data from corresponding Ltpp Site 846804
321 | 840604 | 2 | 01-APR-98 | Card 4 Ltpp | 8 |  | 15265 |  | 606 | 161 | 6 | 163 | 3632 | 1943 |  |  | 153 |  | 6664 | 21929 | 30.4 | 833 | data from corresponding Ltpp Site 846804
321 | 840604 | 1 | 01-APR-98 | Card 4 Ltpp | 8 |  | 15265 |  | 606 | 161 | 6 | 163 | 3632 | 1943 |  |  | 153 |  | 6664 | 21929 | 30.4 | 833 | data from corresponding Ltpp Site 846804
322 | 840604 | 4 | 01-MAY-98 | Card 4 Ltpp | 26 |  | 58649 |  | 2871 | 828 | 52 | 695 | 11789 | 6203 |  |  | 461 |  | 22899 | 81548 | 28.1 | 881 | data from corresponding Ltpp Site 846804
322 | 840604 | 3 | 01-MAY-98 | Card 4 Ltpp | 26 |  | 58649 |  | 2871 | 828 | 52 | 695 | 11789 | 6203 |  |  | 461 |  | 22899 | 81548 | 28.1 | 881 | data from corresponding Ltpp Site 846804
322 | 840604 | 2 | 01-MAY-98 | Card 4 Ltpp | 26 |  | 58649 |  | 2871 | 828 | 52 | 695 | 11789 | 6203 |  |  | 461 |  | 22899 | 81548 | 28.1 | 881 | data from corresponding Ltpp Site 846804
322 | 840604 | 1 | 01-MAY-98 | Card 4 Ltpp | 26 |  | 58649 |  | 2871 | 828 | 52 | 695 | 11789 | 6203 |  |  | 461 |  | 22899 | 81548 | 28.1 | 881 | data from corresponding Ltpp Site 846804
323 | 840604 | 4 | 01-JUN-98 | Card 4 Ltpp | 30 |  | 77567 |  | 4067 | 1196 | 51 | 896 | 12810 | 6690 |  |  | 497 |  | 26207 | 103774 | 25.3 | 874 | data from corresponding Ltpp Site 846804
323 | 840604 | 3 | 01-JUN-98 | Card 4 Ltpp | 30 |  | 77567 |  | 4067 | 1196 | 51 | 896 | 12810 | 6690 |  |  | 497 |  | 26207 | 103774 | 25.3 | 874 | data from corresponding Ltpp Site 846804
323 | 840604 | 2 | 01-JUN-98 | Card 4 Ltpp | 30 |  | 77567 |  | 4067 | 1196 | 51 | 896 | 12810 | 6690 |  |  | 497 |  | 26207 | 103774 | 25.3 | 874 | data from corresponding Ltpp Site 846804
323 | 840604 | 1 | 01-JUN-98 | Card 4 Ltpp | 30 |  | 77567 |  | 4067 | 1196 | 51 | 896 | 12810 | 6690 |  |  | 497 |  | 26207 | 103774 | 25.3 | 874 | data from corresponding Ltpp Site 846804
324 | 840604 | 4 | 01-JUL-98 | Card 4 Ltpp | 10 |  | 34329 |  | 2041 | 626 | 44 | 393 | 4219 | 2126 |  |  | 159 |  | 9608 | 43937 | 21.9 | 961 | data from corresponding Ltpp Site 846804
324 | 840604 | 3 | 01-JUL-98 | Card 4 Ltpp | 10 |  | 34329 |  | 2041 | 626 | 44 | 393 | 4219 | 2126 |  |  | 159 |  | 9608 | 43937 | 21.9 | 961 | data from corresponding Ltpp Site 846804
324 | 840604 | 2 | 01-JUL-98 | Card 4 Ltpp | 10 |  | 34329 |  | 2041 | 626 | 44 | 393 | 4219 | 2126 |  |  | 159 |  | 9608 | 43937 | 21.9 | 961 | data from corresponding Ltpp Site 846804
324 | 840604 | 1 | 01-JUL-98 | Card 4 Ltpp | 10 |  | 34329 |  | 2041 | 626 | 44 | 393 | 4219 | 2126 |  |  | 159 |  | 9608 | 43937 | 21.9 | 961 | data from corresponding Ltpp Site 846804
325 | 840604 | 4 | 01-AUG-98 | Card 4 Ltpp | 4 |  | 17121 |  | 1111 | 341 | 19 | 193 | 1326 | 622 |  |  | 59 |  | 3612 | 20792 | 17.4 | 903 | data from corresponding Ltpp Site 846804
325 | 840604 | 3 | 01-AUG-98 | Card 4 Ltpp | 4 |  | 17121 |  | 1111 | 341 | 19 | 193 | 1326 | 622 |  |  | 59 |  | 3612 | 20792 | 17.4 | 903 | data from corresponding Ltpp Site 846804
325 | 840604 | 2 | 01-AUG-98 | Card 4 Ltpp | 4 |  | 17121 |  | 1111 | 341 | 19 | 193 | 1326 | 622 |  |  | 59 |  | 3612 | 20792 | 17.4 | 903 | data from corresponding Ltpp Site 846804
325 | 840604 | 1 | 01-AUG-98 | Card 4 Ltpp | 4 |  | 17121 |  | 1111 | 341 | 19 | 193 | 1326 | 622 |  |  | 59 |  | 3612 | 20792 | 17.4 | 903 | data from corresponding Ltpp Site 846804
326 | 840604 | 4 | 01-SEP-98 | Card 4 Ltpp | 27 |  | 67080 |  | 3560 | 1045 | 31 | 744 | 10970 | 5701 |  |  | 486 |  | 22537 | 89617 | 25.1 | 835 | data from corresponding Ltpp Site 846804
326 | 840604 | 3 | 01-SEP-98 | Card 4 Ltpp | 27 |  | 67080 |  | 3560 | 1045 | 31 | 744 | 10970 | 5701 |  |  | 486 |  | 22537 | 89617 | 25.1 | 835 | data from corresponding Ltpp Site 846804
326 | 840604 | 2 | 01-SEP-98 | Card 4 Ltpp | 27 |  | 67080 |  | 3560 | 1045 | 31 | 744 | 10970 | 5701 |  |  | 486 |  | 22537 | 89617 | 25.1 | 835 | data from corresponding Ltpp Site 846804
326 | 840604 | 1 | 01-SEP-98 | Card 4 Ltpp | 27 |  | 67080 |  | 3560 | 1045 | 31 | 744 | 10970 | 5701 |  |  | 486 |  | 22537 | 89617 | 25.1 | 835 | data from corresponding Ltpp Site 846804
327 | 840604 | 4 | 01-OCT-98 | Card 4 | 3 | 4 | 6286 | 41 | 172 | 66 | 14 | 75 | 1345 | 685 | 12 | 4 | 136 | 254 | 2550 | 9094 | 28 | 850
327 | 840604 | 3 | 01-OCT-98 | Card 4 | 3 | 4 | 6286 | 41 | 172 | 66 | 14 | 75 | 1345 | 685 | 12 | 4 | 136 | 254 | 2550 | 9094 | 28 | 850
327 | 840604 | 2 | 01-OCT-98 | Card 4 | 3 | 4 | 6286 | 41 | 172 | 66 | 14 | 75 | 1345 | 685 | 12 | 4 | 136 | 254 | 2550 | 9094 | 28 | 850
327 | 840604 | 1 | 01-OCT-98 | Card 4 | 3 | 4 | 6286 | 41 | 172 | 66 | 14 | 75 | 1345 | 685 | 12 | 4 | 136 | 254 | 2550 | 9094 | 28 | 850
328 | 840604 | 4 | 01-OCT-98 | Card 4 Ltpp | 31 |  | 68413 |  | 2945 | 802 | 27 | 686 | 13095 | 6940 |  |  | 571 |  | 25066 | 93479 | 26.8 | 809 | data from corresponding Ltpp Site 846804
328 | 840604 | 3 | 01-OCT-98 | Card 4 Ltpp | 31 |  | 68413 |  | 2945 | 802 | 27 | 686 | 13095 | 6940 |  |  | 571 |  | 25066 | 93479 | 26.8 | 809 | data from corresponding Ltpp Site 846804
328 | 840604 | 2 | 01-OCT-98 | Card 4 Ltpp | 31 |  | 68413 |  | 2945 | 802 | 27 | 686 | 13095 | 6940 |  |  | 571 |  | 25066 | 93479 | 26.8 | 809 | data from corresponding Ltpp Site 846804
328 | 840604 | 1 | 01-OCT-98 | Card 4 Ltpp | 31 |  | 68413 |  | 2945 | 802 | 27 | 686 | 13095 | 6940 |  |  | 571 |  | 25066 | 93479 | 26.8 | 809 | data from corresponding Ltpp Site 846804
329 | 840604 | 4 | 01-NOV-98 | Card 4 Ltpp | 30 |  | 57394 |  | 2370 | 621 | 21 | 621 | 13059 | 6951 |  |  | 574 |  | 24217 | 81611 | 29.7 | 807 | data from corresponding Ltpp Site 846804
329 | 840604 | 3 | 01-NOV-98 | Card 4 Ltpp | 30 |  | 57394 |  | 2370 | 621 | 21 | 621 | 13059 | 6951 |  |  | 574 |  | 24217 | 81611 | 29.7 | 807 | data from corresponding Ltpp Site 846804
329 | 840604 | 2 | 01-NOV-98 | Card 4 Ltpp | 30 |  | 57394 |  | 2370 | 621 | 21 | 621 | 13059 | 6951 |  |  | 574 |  | 24217 | 81611 | 29.7 | 807 | data from corresponding Ltpp Site 846804
329 | 840604 | 1 | 01-NOV-98 | Card 4 Ltpp | 30 |  | 57394 |  | 2370 | 621 | 21 | 621 | 13059 | 6951 |  |  | 574 |  | 24217 | 81611 | 29.7 | 807 | data from corresponding Ltpp Site 846804
330 | 840604 | 4 | 01-DEC-98 | Card 4 Ltpp | 20 |  | 38926 |  | 1474 | 374 | 11 | 400 | 9117 | 4871 |  |  | 403 |  | 16650 | 55576 | 30 | 833 | data from corresponding Ltpp Site 846804
330 | 840604 | 3 | 01-DEC-98 | Card 4 Ltpp | 20 |  | 38926 |  | 1474 | 374 | 11 | 400 | 9117 | 4871 |  |  | 403 |  | 16650 | 55576 | 30 | 833 | data from corresponding Ltpp Site 846804
330 | 840604 | 2 | 01-DEC-98 | Card 4 Ltpp | 20 |  | 38926 |  | 1474 | 374 | 11 | 400 | 9117 | 4871 |  |  | 403 |  | 16650 | 55576 | 30 | 833 | data from corresponding Ltpp Site 846804
330 | 840604 | 1 | 01-DEC-98 | Card 4 Ltpp | 20 |  | 38926 |  | 1474 | 374 | 11 | 400 | 9117 | 4871 |  |  | 403 |  | 16650 | 55576 | 30 | 833 | data from corresponding Ltpp Site 846804
331 | 840604 | 4 | 01-JAN-99 | Card 4 Ltpp | 30 |  | 46929 |  | 1851 | 463 | 4 | 493 | 11889 | 6347 |  |  | 527 |  | 21574 | 68503 | 31.5 | 719 | data from corresponding Ltpp Site 846804
331 | 840604 | 3 | 01-JAN-99 | Card 4 Ltpp | 30 |  | 46929 |  | 1851 | 463 | 4 | 493 | 11889 | 6347 |  |  | 527 |  | 21574 | 68503 | 31.5 | 719 | data from corresponding Ltpp Site 846804
331 | 840604 | 2 | 01-JAN-99 | Card 4 Ltpp | 30 |  | 46929 |  | 1851 | 463 | 4 | 493 | 11889 | 6347 |  |  | 527 |  | 21574 | 68503 | 31.5 | 719 | data from corresponding Ltpp Site 846804
331 | 840604 | 1 | 01-JAN-99 | Card 4 Ltpp | 30 |  | 46929 |  | 1851 | 463 | 4 | 493 | 11889 | 6347 |  |  | 527 |  | 21574 | 68503 | 31.5 | 719 | data from corresponding Ltpp Site 846804
332 | 840604 | 4 | 01-FEB-99 | Card 4 Ltpp | 28 |  | 47464 |  | 1944 | 512 | 8 | 532 | 12000 | 6392 |  |  | 580 |  | 21968 | 69432 | 31.6 | 785 | data from corresponding Ltpp Site 846804
332 | 840604 | 3 | 01-FEB-99 | Card 4 Ltpp | 28 |  | 47464 |  | 1944 | 512 | 8 | 532 | 12000 | 6392 |  |  | 580 |  | 21968 | 69432 | 31.6 | 785 | data from corresponding Ltpp Site 846804
332 | 840604 | 2 | 01-FEB-99 | Card 4 Ltpp | 28 |  | 47464 |  | 1944 | 512 | 8 | 532 | 12000 | 6392 |  |  | 580 |  | 21968 | 69432 | 31.6 | 785 | data from corresponding Ltpp Site 846804
332 | 840604 | 1 | 01-FEB-99 | Card 4 Ltpp | 28 |  | 47464 |  | 1944 | 512 | 8 | 532 | 12000 | 6392 |  |  | 580 |  | 21968 | 69432 | 31.6 | 785 | data from corresponding Ltpp Site 846804
345 | 840604 | 2 | 01-MAR-00 | Card 4 Ltpp | 31 |  | 58648 |  | 2228 | 545 | 9 | 558 | 15389 | 8073 |  |  | 1125 |  | 27927 | 86575 | 32.3 | 901 | data from corresponding Ltpp Site 846804
133 | 830801 | 4 | 01-FEB-93 | T2 | 26 |  | 19460 | 276 | 198 | 206 | 19 | 253 | 3988 | 885 | 47 | 356 | 1314 |  | 7542 | 27002 | 27.9 | 290
133 | 830801 | 3 | 01-FEB-93 | T2 | 26 |  | 19460 | 276 | 198 | 206 | 19 | 253 | 3988 | 885 | 47 | 356 | 1314 |  | 7542 | 27002 | 27.9 | 290
133 | 830801 | 2 | 01-FEB-93 | T2 | 26 |  | 19460 | 276 | 198 | 206 | 19 | 253 | 3988 | 885 | 47 | 356 | 1314 |  | 7542 | 27002 | 27.9 | 290
133 | 830801 | 1 | 01-FEB-93 | T2 | 26 |  | 19460 | 276 | 198 | 206 | 19 | 253 | 3988 | 885 | 47 | 356 | 1314 |  | 7542 | 27002 | 27.9 | 290
134 | 830801 | 4 | 01-MAR-93 | T2 | 21 |  | 15943 | 213 | 211 | 195 | 20 | 240 | 3146 | 640 | 56 | 285 | 936 |  | 5942 | 21885 | 27.2 | 283
134 | 830801 | 3 | 01-MAR-93 | T2 | 21 |  | 15943 | 213 | 211 | 195 | 20 | 240 | 3146 | 640 | 56 | 285 | 936 |  | 5942 | 21885 | 27.2 | 283
134 | 830801 | 2 | 01-MAR-93 | T2 | 21 |  | 15943 | 213 | 211 | 195 | 20 | 240 | 3146 | 640 | 56 | 285 | 936 |  | 5942 | 21885 | 27.2 | 283
134 | 830801 | 1 | 01-MAR-93 | T2 | 21 |  | 15943 | 213 | 211 | 195 | 20 | 240 | 3146 | 640 | 56 | 285 | 936 |  | 5942 | 21885 | 27.2 | 283
135 | 830801 | 4 | 01-APR-93 | Card 4 Ltpp | 5 | 8 | 3706 | 40 | 32 | 43 | 2 | 44 | 532 | 134 | 8 | 50 | 222 |  | 1107 | 4821 | 23 | 221 | data from corresponding Ltpp Site 836450
135 | 830801 | 3 | 01-APR-93 | Card 4 Ltpp | 5 | 8 | 3706 | 40 | 32 | 43 | 2 | 44 | 532 | 134 | 8 | 50 | 222 |  | 1107 | 4821 | 23 | 221 | data from corresponding Ltpp Site 836450
135 | 830801 | 2 | 01-APR-93 | Card 4 Ltpp | 5 | 8 | 3706 | 40 | 32 | 43 | 2 | 44 | 532 | 134 | 8 | 50 | 222 |  | 1107 | 4821 | 23 | 221 | data from corresponding Ltpp Site 836450
135 | 830801 | 1 | 01-APR-93 | Card 4 Ltpp | 5 | 8 | 3706 | 40 | 32 | 43 | 2 | 44 | 532 | 134 | 8 | 50 | 222 |  | 1107 | 4821 | 23 | 221 | data from corresponding Ltpp Site 836450
136 | 830801 | 4 | 01-APR-93 | T2 | 15 | 15 | 16582 | 185 | 158 | 164 | 11 | 230 | 2209 | 509 | 35 | 206 | 764 |  | 4471 | 21068 | 21.2 | 298
136 | 830801 | 3 | 01-APR-93 | T2 | 15 | 15 | 16582 | 185 | 158 | 164 | 11 | 230 | 2209 | 509 | 35 | 206 | 764 |  | 4471 | 21068 | 21.2 | 298
136 | 830801 | 2 | 01-APR-93 | T2 | 15 | 15 | 16582 | 185 | 158 | 164 | 11 | 230 | 2209 | 509 | 35 | 206 | 764 |  | 4471 | 21068 | 21.2 | 298
136 | 830801 | 1 | 01-APR-93 | T2 | 15 | 15 | 16582 | 185 | 158 | 164 | 11 | 230 | 2209 | 509 | 35 | 206 | 764 |  | 4471 | 21068 | 21.2 | 298
137 | 830801 | 4 | 01-MAY-93 | T2 | 23 |  | 36025 | 344 | 380 | 312 | 22 | 496 | 3710 | 735 | 73 | 294 | 1131 |  | 7497 | 43522 | 17.2 | 326
137 | 830801 | 3 | 01-MAY-93 | T2 | 23 |  | 36025 | 344 | 380 | 312 | 22 | 496 | 3710 | 735 | 73 | 294 | 1131 |  | 7497 | 43522 | 17.2 | 326
137 | 830801 | 2 | 01-MAY-93 | T2 | 23 |  | 36025 | 344 | 380 | 312 | 22 | 496 | 3710 | 735 | 73 | 294 | 1131 |  | 7497 | 43522 | 17.2 | 326
137 | 830801 | 1 | 01-MAY-93 | T2 | 23 |  | 36025 | 344 | 380 | 312 | 22 | 496 | 3710 | 735 | 73 | 294 | 1131 |  | 7497 | 43522 | 17.2 | 326
138 | 830801 | 4 | 01-JAN-95 | Card 4 | 7 | 1 | 346 | 4 | 2 | 3 |  | 4 | 44 | 22 | 1 | 2 | 11 |  | 93 | 440 | 21.1 |  | Volumes are for passing (non-CLTPP) lane
138 | 830801 | 3 | 01-JAN-95 | Card 4 | 7 | 1 | 346 | 4 | 2 | 3 |  | 4 | 44 | 22 | 1 | 2 | 11 |  | 93 | 440 | 21.1 |  | Volumes are for passing (non-CLTPP) lane
138 | 830801 | 2 | 01-JAN-95 | Card 4 | 7 | 1 | 346 | 4 | 2 | 3 |  | 4 | 44 | 22 | 1 | 2 | 11 |  | 93 | 440 | 21.1 |  | Volumes are for passing (non-CLTPP) lane
138 | 830801 | 1 | 01-JAN-95 | Card 4 | 7 | 1 | 346 | 4 | 2 | 3 |  | 4 | 44 | 22 | 1 | 2 | 11 |  | 93 | 440 | 21.1 |  | Volumes are for passing (non-CLTPP) lane
139 | 830801 | 4 | 01-FEB-95 | Card 4 | 7 | 2 | 341 | 3 | 2 | 1 |  | 10 | 46 | 17 |  | 2 | 18 |  | 99 | 442 | 22.4 |  | Volumes are for passing (non-CLTPP) lane
139 | 830801 | 3 | 01-FEB-95 | Card 4 | 7 | 2 | 341 | 3 | 2 | 1 |  | 10 | 46 | 17 |  | 2 | 18 |  | 99 | 442 | 22.4 |  | Volumes are for passing (non-CLTPP) lane
139 | 830801 | 2 | 01-FEB-95 | Card 4 | 7 | 2 | 341 | 3 | 2 | 1 |  | 10 | 46 | 17 |  | 2 | 18 |  | 99 | 442 | 22.4 |  | Volumes are for passing (non-CLTPP) lane
139 | 830801 | 1 | 01-FEB-95 | Card 4 | 7 | 2 | 341 | 3 | 2 | 1 |  | 10 | 46 | 17 |  | 2 | 18 |  | 99 | 442 | 22.4 |  | Volumes are for passing (non-CLTPP) lane
140 | 830801 | 4 | 01-MAR-95 | Card 4 | 25 | 5 | 1885 | 23 | 9 | 31 | 7 | 29 | 465 | 81 | 7 | 7 | 133 |  | 792 | 2682 | 29.5 |  | Volumes are for passing (non-CLTPP) lane
140 | 830801 | 3 | 01-MAR-95 | Card 4 | 25 | 5 | 1885 | 23 | 9 | 31 | 7 | 29 | 465 | 81 | 7 | 7 | 133 |  | 792 | 2682 | 29.5 |  | Volumes are for passing (non-CLTPP) lane
140 | 830801 | 2 | 01-MAR-95 | Card 4 | 25 | 5 | 1885 | 23 | 9 | 31 | 7 | 29 | 465 | 81 | 7 | 7 | 133 |  | 792 | 2682 | 29.5 |  | Volumes are for passing (non-CLTPP) lane
140 | 830801 | 1 | 01-MAR-95 | Card 4 | 25 | 5 | 1885 | 23 | 9 | 31 | 7 | 29 | 465 | 81 | 7 | 7 | 133 |  | 792 | 2682 | 29.5 |  | Volumes are for passing (non-CLTPP) lane
141 | 830801 | 4 | 01-APR-95 | Card 4 | 29 | 4 | 2795 | 23 | 8 | 41 | 5 | 38 | 264 | 103 | 13 | 11 | 162 |  | 668 | 3467 | 19.3 |  | Volumes are for passing (non-CLTPP) lane
141 | 830801 | 3 | 01-APR-95 | Card 4 | 29 | 4 | 2795 | 23 | 8 | 41 | 5 | 38 | 264 | 103 | 13 | 11 | 162 |  | 668 | 3467 | 19.3 |  | Volumes are for passing (non-CLTPP) lane
141 | 830801 | 2 | 01-APR-95 | Card 4 | 29 | 4 | 2795 | 23 | 8 | 41 | 5 | 38 | 264 | 103 | 13 | 11 | 162 |  | 668 | 3467 | 19.3 |  | Volumes are for passing (non-CLTPP) lane
141 | 830801 | 1 | 01-APR-95 | Card 4 | 29 | 4 | 2795 | 23 | 8 | 41 | 5 | 38 | 264 | 103 | 13 | 11 | 162 |  | 668 | 3467 | 19.3 |  | Volumes are for passing (non-CLTPP) lane
142 | 830801 | 4 | 01-MAY-95 | Card 4 | 22 | 13 | 5880 | 28 | 19 | 68 | 8 | 97 | 233 | 101 | 16 | 8 | 200 |  | 778 | 6671 | 11.7 |  | Volumes are for passing (non-CLTPP) lane
142 | 830801 | 3 | 01-MAY-95 | Card 4 | 22 | 13 | 5880 | 28 | 19 | 68 | 8 | 97 | 233 | 101 | 16 | 8 | 200 |  | 778 | 6671 | 11.7 |  | Volumes are for passing (non-CLTPP) lane
142 | 830801 | 2 | 01-MAY-95 | Card 4 | 22 | 13 | 5880 | 28 | 19 | 68 | 8 | 97 | 233 | 101 | 16 | 8 | 200 |  | 778 | 6671 | 11.7 |  | Volumes are for passing (non-CLTPP) lane
142 | 830801 | 1 | 01-MAY-95 | Card 4 | 22 | 13 | 5880 | 28 | 19 | 68 | 8 | 97 | 233 | 101 | 16 | 8 | 200 |  | 778 | 6671 | 11.7 |  | Volumes are for passing (non-CLTPP) lane
143 | 830801 | 4 | 01-JUN-95 | Card 4 | 24 | 23 | 7617 | 46 | 26 | 130 | 11 | 162 | 250 | 118 | 16 | 13 | 228 |  | 1000 | 8640 | 11.6 |  | Volumes are for passing (non-CLTPP) lane
143 | 830801 | 3 | 01-JUN-95 | Card 4 | 24 | 23 | 7617 | 46 | 26 | 130 | 11 | 162 | 250 | 118 | 16 | 13 | 228 |  | 1000 | 8640 | 11.6 |  | Volumes are for passing (non-CLTPP) lane
143 | 830801 | 2 | 01-JUN-95 | Card 4 | 24 | 23 | 7617 | 46 | 26 | 130 | 11 | 162 | 250 | 118 | 16 | 13 | 228 |  | 1000 | 8640 | 11.6 |  | Volumes are for passing (non-CLTPP) lane
143 | 830801 | 1 | 01-JUN-95 | Card 4 | 24 | 23 | 7617 | 46 | 26 | 130 | 11 | 162 | 250 | 118 | 16 | 13 | 228 |  | 1000 | 8640 | 11.6 |  | Volumes are for passing (non-CLTPP) lane
144 | 830801 | 4 | 01-JUL-95 | Card 4 | 27 | 60 | 13982 | 73 | 41 | 274 | 32 | 274 | 364 | 203 | 49 | 21 | 489 |  | 1820 | 15862 | 11.5 |  | Volumes are for passing (non-CLTPP) lane
144 | 830801 | 3 | 01-JUL-95 | Card 4 | 27 | 60 | 13982 | 73 | 41 | 274 | 32 | 274 | 364 | 203 | 49 | 21 | 489 |  | 1820 | 15862 | 11.5 |  | Volumes are for passing (non-CLTPP) lane
144 | 830801 | 2 | 01-JUL-95 | Card 4 | 27 | 60 | 13982 | 73 | 41 | 274 | 32 | 274 | 364 | 203 | 49 | 21 | 489 |  | 1820 | 15862 | 11.5 |  | Volumes are for passing (non-CLTPP) lane
144 | 830801 | 1 | 01-JUL-95 | Card 4 | 27 | 60 | 13982 | 73 | 41 | 274 | 32 | 274 | 364 | 203 | 49 | 21 | 489 |  | 1820 | 15862 | 11.5 |  | Volumes are for passing (non-CLTPP) lane
145 | 830801 | 4 | 01-AUG-95 | Card 4 | 26 | 55 | 12341 | 61 | 35 | 240 | 32 | 218 | 281 | 188 | 43 | 4 | 387 |  | 1489 | 13885 | 10.7 |  | Volumes are for passing (non-CLTPP) lane
145 | 830801 | 3 | 01-AUG-95 | Card 4 | 26 | 55 | 12341 | 61 | 35 | 240 | 32 | 218 | 281 | 188 | 43 | 4 | 387 |  | 1489 | 13885 | 10.7 |  | Volumes are for passing (non-CLTPP) lane
145 | 830801 | 2 | 01-AUG-95 | Card 4 | 26 | 55 | 12341 | 61 | 35 | 240 | 32 | 218 | 281 | 188 | 43 | 4 | 387 |  | 1489 | 13885 | 10.7 |  | Volumes are for passing (non-CLTPP) lane
145 | 830801 | 1 | 01-AUG-95 | Card 4 | 26 | 55 | 12341 | 61 | 35 | 240 | 32 | 218 | 281 | 188 | 43 | 4 | 387 |  | 1489 | 13885 | 10.7 |  | Volumes are for passing (non-CLTPP) lane
146 | 830801 | 4 | 01-SEP-95 | Card 4 | 28 | 29 | 8656 | 43 | 28 | 129 | 20 | 168 | 320 | 1223 | 30 | 8 | 384 |  | 2353 | 11038 | 21.3 |  | Volumes are for passing (non-CLTPP) lane
146 | 830801 | 3 | 01-SEP-95 | Card 4 | 28 | 29 | 8656 | 43 | 28 | 129 | 20 | 168 | 320 | 1223 | 30 | 8 | 384 |  | 2353 | 11038 | 21.3 |  | Volumes are for passing (non-CLTPP) lane
146 | 830801 | 2 | 01-SEP-95 | Card 4 | 28 | 29 | 8656 | 43 | 28 | 129 | 20 | 168 | 320 | 1223 | 30 | 8 | 384 |  | 2353 | 11038 | 21.3 |  | Volumes are for passing (non-CLTPP) lane
146 | 830801 | 1 | 01-SEP-95 | Card 4 | 28 | 29 | 8656 | 43 | 28 | 129 | 20 | 168 | 320 | 1223 | 30 | 8 | 384 |  | 2353 | 11038 | 21.3 |  | Volumes are for passing (non-CLTPP) lane
147 | 830801 | 4 | 01-OCT-95 | Card 4 | 22 | 5 | 4003 | 26 | 17 | 76 | 6 | 73 | 212 | 126 | 15 | 4 | 306 |  | 861 | 4869 | 17.7 |  | Volumes are for passing (non-CLTPP) lane
333 | 840604 | 4 | 01-MAR-99 | Card 4 Ltpp | 31 |  | 58417 |  | 2352 | 607 | 31 | 624 | 14269 | 7586 |  |  | 669 |  | 26138 | 84555 | 30.9 | 843 | data from corresponding Ltpp Site 846804
333 | 840604 | 3 | 01-MAR-99 | Card 4 Ltpp | 31 |  | 58417 |  | 2352 | 607 | 31 | 624 | 14269 | 7586 |  |  | 669 |  | 26138 | 84555 | 30.9 | 843 | data from corresponding Ltpp Site 846804
333 | 840604 | 2 | 01-MAR-99 | Card 4 Ltpp | 31 |  | 58417 |  | 2352 | 607 | 31 | 624 | 14269 | 7586 |  |  | 669 |  | 26138 | 84555 | 30.9 | 843 | data from corresponding Ltpp Site 846804
333 | 840604 | 1 | 01-MAR-99 | Card 4 Ltpp | 31 |  | 58417 |  | 2352 | 607 | 31 | 624 | 14269 | 7586 |  |  | 669 |  | 26138 | 84555 | 30.9 | 843 | data from corresponding Ltpp Site 846804
334 | 840604 | 4 | 01-APR-99 | Card 4 Ltpp | 30 |  | 64479 |  | 2601 | 677 | 26 | 656 | 14053 | 7449 |  |  | 690 |  | 26152 | 90631 | 28.9 | 872 | data from corresponding Ltpp Site 846804
334 | 840604 | 3 | 01-APR-99 | Card 4 Ltpp | 30 |  | 64479 |  | 2601 | 677 | 26 | 656 | 14053 | 7449 |  |  | 690 |  | 26152 | 90631 | 28.9 | 872 | data from corresponding Ltpp Site 846804
334 | 840604 | 2 | 01-APR-99 | Card 4 Ltpp | 30 |  | 64479 |  | 2601 | 677 | 26 | 656 | 14053 | 7449 |  |  | 690 |  | 26152 | 90631 | 28.9 | 872 | data from corresponding Ltpp Site 846804
334 | 840604 | 1 | 01-APR-99 | Card 4 Ltpp | 30 |  | 64479 |  | 2601 | 677 | 26 | 656 | 14053 | 7449 |  |  | 690 |  | 26152 | 90631 | 28.9 | 872 | data from corresponding Ltpp Site 846804
335 | 840604 | 4 | 01-MAY-99 | Card 4 Ltpp | 31 |  | 71513 |  | 3658 | 1054 | 75 | 846 | 15407 | 8095 |  |  | 740 |  | 29875 | 101388 | 29.5 | 964 | data from corresponding Ltpp Site 846804
335 | 840604 | 3 | 01-MAY-99 | Card 4 Ltpp | 31 |  | 71513 |  | 3658 | 1054 | 75 | 846 | 15407 | 8095 |  |  | 740 |  | 29875 | 101388 | 29.5 | 964 | data from corresponding Ltpp Site 846804
335 | 840604 | 2 | 01-MAY-99 | Card 4 Ltpp | 31 |  | 71513 |  | 3658 | 1054 | 75 | 846 | 15407 | 8095 |  |  | 740 |  | 29875 | 101388 | 29.5 | 964 | data from corresponding Ltpp Site 846804
335 | 840604 | 1 | 01-MAY-99 | Card 4 Ltpp | 31 |  | 71513 |  | 3658 | 1054 | 75 | 846 | 15407 | 8095 |  |  | 740 |  | 29875 | 101388 | 29.5 | 964 | data from corresponding Ltpp Site 846804
336 | 840604 | 4 | 01-JUN-99 | Card 4 Ltpp | 30 |  | 78763 |  | 4389 | 1311 | 73 | 943 | 14134 | 7329 |  |  | 707 |  | 28886 | 107649 | 26.8 | 963 | data from corresponding Ltpp Site 846804
336 | 840604 | 3 | 01-JUN-99 | Card 4 Ltpp | 30 |  | 78763 |  | 4389 | 1311 | 73 | 943 | 14134 | 7329 |  |  | 707 |  | 28886 | 107649 | 26.8 | 963 | data from corresponding Ltpp Site 846804
336 | 840604 | 2 | 01-JUN-99 | Card 4 Ltpp | 30 |  | 78763 |  | 4389 | 1311 | 73 | 943 | 14134 | 7329 |  |  | 707 |  | 28886 | 107649 | 26.8 | 963 | data from corresponding Ltpp Site 846804
336 | 840604 | 1 | 01-JUN-99 | Card 4 Ltpp | 30 |  | 78763 |  | 4389 | 1311 | 73 | 943 | 14134 | 7329 |  |  | 707 |  | 28886 | 107649 | 26.8 | 963 | data from corresponding Ltpp Site 846804
337 | 840604 | 4 | 01-JUL-99 | Card 4 Ltpp | 21 |  | 73944 |  | 4626 | 1416 | 102 | 867 | 9111 | 4545 |  |  | 459 |  | 21126 | 95070 | 22.2 | 1006 | data from corresponding Ltpp Site 846804
337 | 840604 | 3 | 01-JUL-99 | Card 4 Ltpp | 21 |  | 73944 |  | 4626 | 1416 | 102 | 867 | 9111 | 4545 |  |  | 459 |  | 21126 | 95070 | 22.2 | 1006 | data from corresponding Ltpp Site 846804
337 | 840604 | 2 | 01-JUL-99 | Card 4 Ltpp | 21 |  | 73944 |  | 4626 | 1416 | 102 | 867 | 9111 | 4545 |  |  | 459 |  | 21126 | 95070 | 22.2 | 1006 | data from corresponding Ltpp Site 846804
337 | 840604 | 1 | 01-JUL-99 | Card 4 Ltpp | 21 |  | 73944 |  | 4626 | 1416 | 102 | 867 | 9111 | 4545 |  |  | 459 |  | 21126 | 95070 | 22.2 | 1006 | data from corresponding Ltpp Site 846804
338 | 840604 | 4 | 01-AUG-99 | Card 4 Ltpp | 31 |  | 102455 |  | 5607 | 1683 | 84 | 1098 | 14025 | 7117 |  |  | 762 |  | 30376 | 132831 | 22.9 | 980 | data from corresponding Ltpp Site 846804
338 | 840604 | 3 | 01-AUG-99 | Card 4 Ltpp | 31 |  | 102455 |  | 5607 | 1683 | 84 | 1098 | 14025 | 7117 |  |  | 762 |  | 30376 | 132831 | 22.9 | 980 | data from corresponding Ltpp Site 846804
338 | 840604 | 2 | 01-AUG-99 | Card 4 Ltpp | 31 |  | 102455 |  | 5607 | 1683 | 84 | 1098 | 14025 | 7117 |  |  | 762 |  | 30376 | 132831 | 22.9 | 980 | data from corresponding Ltpp Site 846804
338 | 840604 | 1 | 01-AUG-99 | Card 4 Ltpp | 31 |  | 102455 |  | 5607 | 1683 | 84 | 1098 | 14025 | 7117 |  |  | 762 |  | 30376 | 132831 | 22.9 | 980 | data from corresponding Ltpp Site 846804
339 | 840604 | 4 | 01-SEP-99 | Card 4 Ltpp | 30 |  | 75463 |  | 3793 | 1093 | 30 | 780 | 12707 | 6574 |  |  | 720 |  | 25697 | 101160 | 25.4 | 857 | data from corresponding Ltpp Site 846804
339 | 840604 | 3 | 01-SEP-99 | Card 4 Ltpp | 30 |  | 75463 |  | 3793 | 1093 | 30 | 780 | 12707 | 6574 |  |  | 720 |  | 25697 | 101160 | 25.4 | 857 | data from corresponding Ltpp Site 846804
339 | 840604 | 2 | 01-SEP-99 | Card 4 Ltpp | 30 |  | 75463 |  | 3793 | 1093 | 30 | 780 | 12707 | 6574 |  |  | 720 |  | 25697 | 101160 | 25.4 | 857 | data from corresponding Ltpp Site 846804
339 | 840604 | 1 | 01-SEP-99 | Card 4 Ltpp | 30 |  | 75463 |  | 3793 | 1093 | 30 | 780 | 12707 | 6574 |  |  | 720 |  | 25697 | 101160 | 25.4 | 857 | data from corresponding Ltpp Site 846804
340 | 840604 | 4 | 01-OCT-99 | Card 4 Ltpp | 23 |  | 52082 |  | 2402 | 670 | 10 | 522 | 9742 | 5086 |  |  | 552 |  | 18984 | 71066 | 26.7 | 825 | data from corresponding Ltpp Site 846804
340 | 840604 | 3 | 01-OCT-99 | Card 4 Ltpp | 23 |  | 52082 |  | 2402 | 670 | 10 | 522 | 9742 | 5086 |  |  | 552 |  | 18984 | 71066 | 26.7 | 825 | data from corresponding Ltpp Site 846804
340 | 840604 | 2 | 01-OCT-99 | Card 4 Ltpp | 23 |  | 52082 |  | 2402 | 670 | 10 | 522 | 9742 | 5086 |  |  | 552 |  | 18984 | 71066 | 26.7 | 825 | data from corresponding Ltpp Site 846804
340 | 840604 | 1 | 01-OCT-99 | Card 4 Ltpp | 23 |  | 52082 |  | 2402 | 670 | 10 | 522 | 9742 | 5086 |  |  | 552 |  | 18984 | 71066 | 26.7 | 825 | data from corresponding Ltpp Site 846804
341 | 840604 | 4 | 01-NOV-99 | Card 4 Ltpp | 27 |  | 54606 |  | 2272 | 586 | 19 | 579 | 12775 | 6769 |  |  | 694 |  | 23694 | 78300 | 30.3 | 878 | data from corresponding Ltpp Site 846804
341 | 840604 | 3 | 01-NOV-99 | Card 4 Ltpp | 27 |  | 54606 |  | 2272 | 586 | 19 | 579 | 12775 | 6769 |  |  | 694 |  | 23694 | 78300 | 30.3 | 878 | data from corresponding Ltpp Site 846804
341 | 840604 | 2 | 01-NOV-99 | Card 4 Ltpp | 27 |  | 54606 |  | 2272 | 586 | 19 | 579 | 12775 | 6769 |  |  | 694 |  | 23694 | 78300 | 30.3 | 878 | data from corresponding Ltpp Site 846804
341 | 840604 | 1 | 01-NOV-99 | Card 4 Ltpp | 27 |  | 54606 |  | 2272 | 586 | 19 | 579 | 12775 | 6769 |  |  | 694 |  | 23694 | 78300 | 30.3 | 878 | data from corresponding Ltpp Site 846804
342 | 840604 | 4 | 01-DEC-99 | Card 4 Ltpp | 23 |  | 47988 |  | 1797 | 447 | 10 | 470 | 10974 | 5803 |  |  | 621 |  | 20122 | 68110 | 29.5 | 875 | data from corresponding Ltpp Site 846804
342 | 840604 | 3 | 01-DEC-99 | Card 4 Ltpp | 23 |  | 47988 |  | 1797 | 447 | 10 | 470 | 10974 | 5803 |  |  | 621 |  | 20122 | 68110 | 29.5 | 875 | data from corresponding Ltpp Site 846804
342 | 840604 | 2 | 01-DEC-99 | Card 4 Ltpp | 23 |  | 47988 |  | 1797 | 447 | 10 | 470 | 10974 | 5803 |  |  | 621 |  | 20122 | 68110 | 29.5 | 875 | data from corresponding Ltpp Site 846804
342 | 840604 | 1 | 01-DEC-99 | Card 4 Ltpp | 23 |  | 47988 |  | 1797 | 447 | 10 | 470 | 10974 | 5803 |  |  | 621 |  | 20122 | 68110 | 29.5 | 875 | data from corresponding Ltpp Site 846804
343 | 840604 | 4 | 01-JAN-00 | Card 4 Ltpp | 28 |  | 41844 |  | 1628 | 400 | 392 | 10912 | 5716 |  |  |  | 792 |  | 19840 | 61684 | 32.2 | 709 | data from corresponding Ltpp Site 846804
343 | 840604 | 3 | 01-JAN-00 | Card 4 Ltpp | 28 |  | 41844 |  | 1628 | 400 | 392 | 10912 | 5716 |  |  |  | 792 |  | 19840 | 61684 | 32.2 | 709 | data from corresponding Ltpp Site 846804
343 | 840604 | 2 | 01-JAN-00 | Card 4 Ltpp | 28 |  | 41844 |  | 1628 | 400 | 392 | 10912 | 5716 |  |  |  | 792 |  | 19840 | 61684 | 32.2 | 709 | data from corresponding Ltpp Site 846804
343 | 840604 | 1 | 01-JAN-00 | Card 4 Ltpp | 28 |  | 41844 |  | 1628 | 400 | 392 | 10912 | 5716 |  |  |  | 792 |  | 19840 | 61684 | 32.2 | 709 | data from corresponding Ltpp Site 846804
344 | 840604 | 4 | 01-FEB-00 | Card 4 Ltpp | 29 |  | 46789 |  | 1906 | 489 |  | 452 | 12685 | 6653 |  |  | 936 |  | 23121 | 69910 | 33.1 | 797 | data from corresponding Ltpp Site 846804
344 | 840604 | 3 | 01-FEB-00 | Card 4 Ltpp | 29 |  | 46789 |  | 1906 | 489 |  | 452 | 12685 | 6653 |  |  | 936 |  | 23121 | 69910 | 33.1 | 797 | data from corresponding Ltpp Site 846804
344 | 840604 | 2 | 01-FEB-00 | Card 4 Ltpp | 29 |  | 46789 |  | 1906 | 489 |  | 452 | 12685 | 6653 |  |  | 936 |  | 23121 | 69910 | 33.1 | 797 | data from corresponding Ltpp Site 846804
344 | 840604 | 1 | 01-FEB-00 | Card 4 Ltpp | 29 |  | 46789 |  | 1906 | 489 |  | 452 | 12685 | 6653 |  |  | 936 |  | 23121 | 69910 | 33.1 | 797 | data from corresponding Ltpp Site 846804
345 | 840604 | 4 | 01-MAR-00 | Card 4 Ltpp | 31 |  | 58648 |  | 2228 | 545 | 9 | 558 | 15389 | 8073 |  |  | 1125 |  | 27927 | 86575 | 32.3 | 901 | data from corresponding Ltpp Site 846804
345 | 840604 | 3 | 01-MAR-00 | Card 4 Ltpp | 31 |  | 58648 |  | 2228 | 545 | 9 | 558 | 15389 | 8073 |  |  | 1125 |  | 27927 | 86575 | 32.3 | 901 | data from corresponding Ltpp Site 846804
70 | 830403 | 2 | 01-NOV-00 | Card 4 | 30 | 17 | 17992 | 91 | 169 | 208 | 9 | 48 | 881 | 242 | 21 | 3 | 452 |  | 2124 | 20133 | 10.5 | 71
94 | 830403 | 3 | 01-MAY-03 | Card 4 | 31 | 11 | 18178 | 37 | 1078 |  | 204 | 131 | 1082 | 511 | 68 | 55 | 922 |  | 4088 | 22277 | 18.4 | 132
94 | 830403 | 2 | 01-MAY-03 | Card 4 | 31 | 11 | 18178 | 37 | 1078 |  | 204 | 131 | 1082 | 511 | 68 | 55 | 922 |  | 4088 | 22277 | 18.4 | 132
94 | 830403 | 1 | 01-MAY-03 | Card 4 | 31 | 11 | 18178 | 37 | 1078 |  | 204 | 131 | 1082 | 511 | 68 | 55 | 922 |  | 4088 | 22277 | 18.4 | 132
95 | 830403 | 3 | 01-JUN-03 | Card 4 | 30 | 2 | 20657 | 29 | 991 |  | 192 | 135 | 671 | 480 | 39 | 43 | 701 |  | 3281 | 23940 | 13.7 | 109
95 | 830403 | 2 | 01-JUN-03 | Card 4 | 30 | 2 | 20657 | 29 | 991 |  | 192 | 135 | 671 | 480 | 39 | 43 | 701 |  | 3281 | 23940 | 13.7 | 109
95 | 830403 | 1 | 01-JUN-03 | Card 4 | 30 | 2 | 20657 | 29 | 991 |  | 192 | 135 | 671 | 480 | 39 | 43 | 701 |  | 3281 | 23940 | 13.7 | 109
96 | 830403 | 3 | 01-JUL-03 | Card 4 | 31 | 35 | 19690 | 43 | 955 |  | 1078 | 201 | 640 | 418 | 293 | 129 | 1986 |  | 5743 | 25468 | 22.5 | 185
96 | 830403 | 2 | 01-JUL-03 | Card 4 | 31 | 35 | 19690 | 43 | 955 |  | 1078 | 201 | 640 | 418 | 293 | 129 | 1986 |  | 5743 | 25468 | 22.5 | 185
96 | 830403 | 1 | 01-JUL-03 | Card 4 | 31 | 35 | 19690 | 43 | 955 |  | 1078 | 201 | 640 | 418 | 293 | 129 | 1986 |  | 5743 | 25468 | 22.5 | 185
97 | 830403 | 3 | 01-AUG-03 | Card 4 | 31 | 15 | 16054 | 39 | 798 |  | 163 | 152 | 592 | 241 | 49 | 47 | 435 |  | 2516 | 18585 | 13.5 | 81
97 | 830403 | 2 | 01-AUG-03 | Card 4 | 31 | 15 | 16054 | 39 | 798 |  | 163 | 152 | 592 | 241 | 49 | 47 | 435 |  | 2516 | 18585 | 13.5 | 81
97 | 830403 | 1 | 01-AUG-03 | Card 4 | 31 | 15 | 16054 | 39 | 798 |  | 163 | 152 | 592 | 241 | 49 | 47 | 435 |  | 2516 | 18585 | 13.5 | 81
98 | 830403 | 3 | 01-SEP-03 | Card 4 | 8 | 1 | 3808 | 6 | 338 |  |  | 39 | 161 | 65 | 7 | 8 | 90 |  | 714 | 4523 | 15.8 | 89
98 | 830403 | 2 | 01-SEP-03 | Card 4 | 8 | 1 | 3808 | 6 | 338 |  |  | 39 | 161 | 65 | 7 | 8 | 90 |  | 714 | 4523 | 15.8 | 89
98 | 830403 | 1 | 01-SEP-03 | Card 4 | 8 | 1 | 3808 | 6 | 338 |  |  | 39 | 161 | 65 | 7 | 8 | 90 |  | 714 | 4523 | 15.8 | 89
99 | 830403 | 3 | 01-OCT-03 | Card 4 | 15 | 22 | 11006 | 9 | 131 |  |  | 44 | 656 | 204 | 37 |  | 365 |  | 1446 | 12474 | 11.6 | 96 | Oct 03-Site Monitoring Equipment Changed
99 | 830403 | 2 | 01-OCT-03 | Card 4 | 15 | 22 | 11006 | 9 | 131 |  |  | 44 | 656 | 204 | 37 |  | 365 |  | 1446 | 12474 | 11.6 | 96 | Oct 03-Site Monitoring Equipment Changed
99 | 830403 | 1 | 01-OCT-03 | Card 4 | 15 | 22 | 11006 | 9 | 131 |  |  | 44 | 656 | 204 | 37 |  | 365 |  | 1446 | 12474 | 11.6 | 96 | Oct 03-Site Monitoring Equipment Changed
100 | 830403 | 3 | 01-NOV-03 | Card 4 | 30 | 6 | 20263 | 11 | 199 |  |  | 46 | 910 | 377 | 20 |  | 527 |  | 2090 | 22359 | 9.4 | 70
100 | 830403 | 2 | 01-NOV-03 | Card 4 | 30 | 6 | 20263 | 11 | 199 |  |  | 46 | 910 | 377 | 20 |  | 527 |  | 2090 | 22359 | 9.4 | 70
100 | 830403 | 1 | 01-NOV-03 | Card 4 | 30 | 6 | 20263 | 11 | 199 |  |  | 46 | 910 | 377 | 20 |  | 527 |  | 2090 | 22359 | 9.4 | 70
101 | 830403 | 3 | 01-DEC-03 | Card 4 | 31 | 5 | 19454 | 12 | 152 |  |  | 44 | 826 | 341 | 10 | 3 | 470 |  | 1858 | 21317 | 8.7 | 60
101 | 830403 | 2 | 01-DEC-03 | Card 4 | 31 | 5 | 19454 | 12 | 152 |  |  | 44 | 826 | 341 | 10 | 3 | 470 |  | 1858 | 21317 | 8.7 | 60
101 | 830403 | 1 | 01-DEC-03 | Card 4 | 31 | 5 | 19454 | 12 | 152 |  |  | 44 | 826 | 341 | 10 | 3 | 470 |  | 1858 | 21317 | 8.7 | 60
102 | 830403 | 3 | 01-JAN-04 | Card 4 | 31 | 4 | 16457 | 26 | 167 |  |  | 22 | 648 | 285 | 17 | 3 | 369 |  | 1537 | 17998 | 8.5 | 50
102 | 830403 | 2 | 01-JAN-04 | Card 4 | 31 | 4 | 16457 | 26 | 167 |  |  | 22 | 648 | 285 | 17 | 3 | 369 |  | 1537 | 17998 | 8.5 | 50
102 | 830403 | 1 | 01-JAN-04 | Card 4 | 31 | 4 | 16457 | 26 | 167 |  |  | 22 | 648 | 285 | 17 | 3 | 369 |  | 1537 | 17998 | 8.5 | 50
103 | 830403 | 3 | 01-FEB-04 | Card 4 | 29 | 6 | 16908 | 19 | 181 |  |  | 26 | 678 | 239 | 20 | 1 | 366 |  | 1530 | 18444 | 8.3 | 53
103 | 830403 | 2 | 01-FEB-04 | Card 4 | 29 | 6 | 16908 | 19 | 181 |  |  | 26 | 678 | 239 | 20 | 1 | 366 |  | 1530 | 18444 | 8.3 | 53
103 | 830403 | 1 | 01-FEB-04 | Card 4 | 29 | 6 | 16908 | 19 | 181 |  |  | 26 | 678 | 239 | 20 | 1 | 366 |  | 1530 | 18444 | 8.3 | 53
104 | 830403 | 3 | 01-MAR-04 | Card 4 | 31 | 5 | 19998 | 16 | 225 |  |  | 27 | 814 | 343 | 24 | 3 | 449 |  | 1901 | 21904 | 8.7 | 61
104 | 830403 | 2 | 01-MAR-04 | Card 4 | 31 | 5 | 19998 | 16 | 225 |  |  | 27 | 814 | 343 | 24 | 3 | 449 |  | 1901 | 21904 | 8.7 | 61
104 | 830403 | 1 | 01-MAR-04 | Card 4 | 31 | 5 | 19998 | 16 | 225 |  |  | 27 | 814 | 343 | 24 | 3 | 449 |  | 1901 | 21904 | 8.7 | 61
105 | 830403 | 3 | 01-APR-04 | Card 4 | 30 | 54 | 21409 | 19 | 269 |  |  | 50 | 952 | 475 | 20 | 4 | 587 |  | 2376 | 23839 | 10 | 79
105 | 830403 | 2 | 01-APR-04 | Card 4 | 30 | 54 | 21409 | 19 | 269 |  |  | 50 | 952 | 475 | 20 | 4 | 587 |  | 2376 | 23839 | 10 | 79
105 | 830403 | 1 | 01-APR-04 | Card 4 | 30 | 54 | 21409 | 19 | 269 |  |  | 50 | 952 | 475 | 20 | 4 | 587 |  | 2376 | 23839 | 10 | 79
106 | 830403 | 3 | 01-MAY-04 | Card 4 | 31 | 106 | 20683 | 12 | 284 | 8 | 24 | 58 | 1035 | 413 | 24 | 2 | 601 |  | 2461 | 23250 | 10.6 | 79
106 | 830403 | 2 | 01-MAY-04 | Card 4 | 31 | 106 | 20683 | 12 | 284 | 8 | 24 | 58 | 1035 | 413 | 24 | 2 | 601 |  | 2461 | 23250 | 10.6 | 79
106 | 830403 | 1 | 01-MAY-04 | Card 4 | 31 | 106 | 20683 | 12 | 284 | 8 | 24 | 58 | 1035 | 413 | 24 | 2 | 601 |  | 2461 | 23250 | 10.6 | 79
107 | 830403 | 3 | 01-JUN-04 | Card 4 | 30 | 190 | 22936 | 21 | 309 |  |  | 75 | 881 | 428 | 40 | 5 | 553 |  | 2312 | 25438 | 9.1 | 77
107 | 830403 | 2 | 01-JUN-04 | Card 4 | 30 | 190 | 22936 | 21 | 309 |  |  | 75 | 881 | 428 | 40 | 5 | 553 |  | 2312 | 25438 | 9.1 | 77
107 | 830403 | 1 | 01-JUN-04 | Card 4 | 30 | 190 | 22936 | 21 | 309 |  |  | 75 | 881 | 428 | 40 | 5 | 553 |  | 2312 | 25438 | 9.1 | 77
108 | 830403 | 3 | 01-JUL-04 | Card 4 | 31 | 322 | 26179 | 16 | 192 |  |  | 96 | 890 | 372 | 40 | 2 | 513 |  | 2121 | 28622 | 7.4 | 68
108 | 830403 | 2 | 01-JUL-04 | Card 4 | 31 | 322 | 26179 | 16 | 192 |  |  | 96 | 890 | 372 | 40 | 2 | 513 |  | 2121 | 28622 | 7.4 | 68
108 | 830403 | 1 | 01-JUL-04 | Card 4 | 31 | 322 | 26179 | 16 | 192 |  |  | 96 | 890 | 372 | 40 | 2 | 513 |  | 2121 | 28622 | 7.4 | 68
109 | 830403 | 3 | 01-AUG-04 | Card 4 | 31 | 216 | 25254 | 18 | 183 |  |  | 87 | 898 | 415 | 39 | 1 | 658 |  | 2299 | 27769 | 8.3 | 74
109 | 830403 | 2 | 01-AUG-04 | Card 4 | 31 | 216 | 25254 | 18 | 183 |  |  | 87 | 898 | 415 | 39 | 1 | 658 |  | 2299 | 27769 | 8.3 | 74
109 | 830403 | 1 | 01-AUG-04 | Card 4 | 31 | 216 | 25254 | 18 | 183 |  |  | 87 | 898 | 415 | 39 | 1 | 658 |  | 2299 | 27769 | 8.3 | 74
110 | 830403 | 3 | 01-SEP-04 | Card 4 | 30 | 142 | 21639 | 11 | 241 |  |  | 58 | 956 | 369 | 31 | 3 | 611 |  | 2280 | 24061 | 9.5 | 76
110 | 830403 | 2 | 01-SEP-04 | Card 4 | 30 | 142 | 21639 | 11 | 241 |  |  | 58 | 956 | 369 | 31 | 3 | 611 |  | 2280 | 24061 | 9.5 | 76
110 | 830403 | 1 | 01-SEP-04 | Card 4 | 30 | 142 | 21639 | 11 | 241 |  |  | 58 | 956 | 369 | 31 | 3 | 611 |  | 2280 | 24061 | 9.5 | 76
111 | 830403 | 3 | 01-OCT-04 | Card 4 | 31 | 54 | 22031 | 22 | 250 | 11 | 24 | 65 | 937 | 433 | 38 | 2 | 586 |  | 2368 | 24453 | 9.7 | 76
111 | 830403 | 2 | 01-OCT-04 | Card 4 | 31 | 54 | 22031 | 22 | 250 | 11 | 24 | 65 | 937 | 433 | 38 | 2 | 586 |  | 2368 | 24453 | 9.7 | 76
111 | 830403 | 1 | 01-OCT-04 | Card 4 | 31 | 54 | 22031 | 22 | 250 | 11 | 24 | 65 | 937 | 433 | 38 | 2 | 586 |  | 2368 | 24453 | 9.7 | 76
112 | 830403 | 3 | 01-NOV-04 | Card 4 | 30 | 16 | 20390 | 12 | 243 |  |  | 71 | 1124 | 444 | 46 | 1 | 775 |  | 2716 | 23122 | 11.7 | 91
112 | 830403 | 2 | 01-NOV-04 | Card 4 | 30 | 16 | 20390 | 12 | 243 |  |  | 71 | 1124 | 444 | 46 | 1 | 775 |  | 2716 | 23122 | 11.7 | 91
112 | 830403 | 1 | 01-NOV-04 | Card 4 | 30 | 16 | 20390 | 12 | 243 |  |  | 71 | 1124 | 444 | 46 | 1 | 775 |  | 2716 | 23122 | 11.7 | 91
113 | 830403 | 3 | 01-DEC-04 | Card 4 | 31 | 4 | 19115 | 16 | 199 |  | 24 | 60 | 881 | 345 | 22 | 1 | 496 |  | 2044 | 21163 | 9.7 | 66
113 | 830403 | 2 | 01-DEC-04 | Card 4 | 31 | 4 | 19115 | 16 | 199 |  | 24 | 60 | 881 | 345 | 22 | 1 | 496 |  | 2044 | 21163 | 9.7 | 66
113 | 830403 | 1 | 01-DEC-04 | Card 4 | 31 | 4 | 19115 | 16 | 199 |  | 24 | 60 | 881 | 345 | 22 | 1 | 496 |  | 2044 | 21163 | 9.7 | 66
114 | 830801 | 4 | 01-SEP-91 | Card 4 Ltpp | 16 | 105 | 23812 | 201 | 165 | 480 | 76 | 618 | 1995 | 635 | 123 | 176 | 1871 |  | 6340 | 30257 | 21 | 396 | data from corresponding Ltpp Site 836450
114 | 830801 | 3 | 01-SEP-91 | Card 4 Ltpp | 16 | 105 | 23812 | 201 | 165 | 480 | 76 | 618 | 1995 | 635 | 123 | 176 | 1871 |  | 6340 | 30257 | 21 | 396 | data from corresponding Ltpp Site 836450
114 | 830801 | 2 | 01-SEP-91 | Card 4 Ltpp | 16 | 105 | 23812 | 201 | 165 | 480 | 76 | 618 | 1995 | 635 | 123 | 176 | 1871 |  | 6340 | 30257 | 21 | 396 | data from corresponding Ltpp Site 836450
114 | 830801 | 1 | 01-SEP-91 | Card 4 Ltpp | 16 | 105 | 23812 | 201 | 165 | 480 | 76 | 618 | 1995 | 635 | 123 | 176 | 1871 |  | 6340 | 30257 | 21 | 396 | data from corresponding Ltpp Site 836450
115 | 830801 | 4 | 01-SEP-91 | T2 | 18 | 115 | 26846 | 226 | 187 | 557 | 80 | 735 | 2224 | 752 | 138 | 197 | 2241 |  | 7337 | 34298 | 21.4 | 408
115 | 830801 | 3 | 01-SEP-91 | T2 | 18 | 115 | 26846 | 226 | 187 | 557 | 80 | 735 | 2224 | 752 | 138 | 197 | 2241 |  | 7337 | 34298 | 21.4 | 408
115 | 830801 | 2 | 01-SEP-91 | T2 | 18 | 115 | 26846 | 226 | 187 | 557 | 80 | 735 | 2224 | 752 | 138 | 197 | 2241 |  | 7337 | 34298 | 21.4 | 408
115 | 830801 | 1 | 01-SEP-91 | T2 | 18 | 115 | 26846 | 226 | 187 | 557 | 80 | 735 | 2224 | 752 | 138 | 197 | 2241 |  | 7337 | 34298 | 21.4 | 408
116 | 830801 | 4 | 01-OCT-91 | Card 4 Ltpp | 22 | 111 | 23999 | 239 | 207 | 564 | 69 | 599 | 2387 | 770 | 112 | 200 | 2171 |  | 7318 | 31428 | 23.3 | 333 | data from corresponding Ltpp Site 836450
693 | 870504 | 1 | 01-MAR-95 | T2 | 31 | 6 | 93729 | 446 | 3605 | 872 | 49 | 410 | 7618 | 1164 | 98 | 1704 | 3400 | 2692 | 19366 | 115793 | 16.7 | 625
694 | 870504 | 2 | 01-APR-95 | Card 4 Ltpp | 30 | 145 | 97328 | 390 | 3985 | 818 | 47 | 488 | 6137 | 1191 | 94 | 1504 | 2892 |  | 17546 | 115019 | 15.3 | 585 | data from corresponding Ltpp Site 871622
694 | 870504 | 1 | 01-APR-95 | Card 4 Ltpp | 30 | 145 | 97328 | 390 | 3985 | 818 | 47 | 488 | 6137 | 1191 | 94 | 1504 | 2892 |  | 17546 | 115019 | 15.3 | 585 | data from corresponding Ltpp Site 871622
695 | 870504 | 2 | 01-APR-95 | T2 | 30 | 118 | 96894 | 390 | 3980 | 835 | 25 | 493 | 6231 | 1203 | 89 | 1491 | 2865 | 3056 | 17602 | 117670 | 15 | 587
695 | 870504 | 1 | 01-APR-95 | T2 | 30 | 118 | 96894 | 390 | 3980 | 835 | 25 | 493 | 6231 | 1203 | 89 | 1491 | 2865 | 3056 | 17602 | 117670 | 15 | 587
696 | 870504 | 2 | 01-MAY-95 | Card 4 Ltpp | 29 | 120 | 116272 | 575 | 4424 | 1325 | 120 | 716 | 6454 | 1338 | 95 | 1628 | 3165 |  | 19840 | 136232 | 14.6 | 684 | data from corresponding Ltpp Site 871622
696 | 870504 | 1 | 01-MAY-95 | Card 4 Ltpp | 29 | 120 | 116272 | 575 | 4424 | 1325 | 120 | 716 | 6454 | 1338 | 95 | 1628 | 3165 |  | 19840 | 136232 | 14.6 | 684 | data from corresponding Ltpp Site 871622
697 | 870504 | 2 | 01-MAY-95 | T2 | 30 | 100 | 116647 | 574 | 4437 | 1353 | 94 | 711 | 6475 | 1333 | 73 | 1632 | 3166 | 3905 | 19848 | 140500 | 14.1 | 662
697 | 870504 | 1 | 01-MAY-95 | T2 | 30 | 100 | 116647 | 574 | 4437 | 1353 | 94 | 711 | 6475 | 1333 | 73 | 1632 | 3166 | 3905 | 19848 | 140500 | 14.1 | 662
698 | 870504 | 2 | 01-JUN-95 | Card 4 Ltpp | 27 | 61 | 117646 | 617 | 4536 | 1400 | 254 | 763 | 6225 | 1450 | 73 | 1496 | 3189 |  | 20003 | 137710 | 14.5 | 741 | data from corresponding Ltpp Site 871622
698 | 870504 | 1 | 01-JUN-95 | Card 4 Ltpp | 27 | 61 | 117646 | 617 | 4536 | 1400 | 254 | 763 | 6225 | 1450 | 73 | 1496 | 3189 |  | 20003 | 137710 | 14.5 | 741 | data from corresponding Ltpp Site 871622
699 | 870504 | 2 | 01-JUN-95 | T2 | 30 | 26 | 107568 | 583 | 4210 | 1356 | 238 | 720 | 5973 | 1402 | 60 | 1412 | 3058 | 3772 | 19012 | 130378 | 14.6 | 634
699 | 870504 | 1 | 01-JUN-95 | T2 | 30 | 26 | 107568 | 583 | 4210 | 1356 | 238 | 720 | 5973 | 1402 | 60 | 1412 | 3058 | 3772 | 19012 | 130378 | 14.6 | 634
700 | 870504 | 2 | 01-JUL-95 | Card 4 Ltpp | 8 | 18 | 42717 | 118 | 1297 | 394 | 133 | 245 | 1618 | 379 | 24 | 401 | 891 |  | 5500 | 48235 | 11.4 | 688 | data from corresponding Ltpp Site 871622
700 | 870504 | 1 | 01-JUL-95 | Card 4 Ltpp | 8 | 18 | 42717 | 118 | 1297 | 394 | 133 | 245 | 1618 | 379 | 24 | 401 | 891 |  | 5500 | 48235 | 11.4 | 688 | data from corresponding Ltpp Site 871622
701 | 870504 | 2 | 01-JUL-95 | T2 | 19 | 20 | 54097 | 152 | 1509 | 427 | 91 | 269 | 1798 | 426 | 20 | 440 | 959 | 11002 | 6091 | 71210 | 8.6 | 321
701 | 870504 | 1 | 01-JUL-95 | T2 | 19 | 20 | 54097 | 152 | 1509 | 427 | 91 | 269 | 1798 | 426 | 20 | 440 | 959 | 11002 | 6091 | 71210 | 8.6 | 321
702 | 870504 | 2 | 01-AUG-95 | Card 4 Ltpp | 8 | 11 | 44737 | 154 | 1384 | 406 | 333 | 194 | 1634 | 352 | 24 | 403 | 837 |  | 5721 | 50469 | 11.3 | 715 | data from corresponding Ltpp Site 871622
702 | 870504 | 1 | 01-AUG-95 | Card 4 Ltpp | 8 | 11 | 44737 | 154 | 1384 | 406 | 333 | 194 | 1634 | 352 | 24 | 403 | 837 |  | 5721 | 50469 | 11.3 | 715 | data from corresponding Ltpp Site 871622
703 | 870504 | 2 | 01-AUG-95 | T2 | 22 | 44 | 71716 | 236 | 2309 | 694 | 516 | 314 | 3101 | 634 | 44 | 739 | 1548 | 3120 | 10135 | 85015 | 11.9 | 461
703 | 870504 | 1 | 01-AUG-95 | T2 | 22 | 44 | 71716 | 236 | 2309 | 694 | 516 | 314 | 3101 | 634 | 44 | 739 | 1548 | 3120 | 10135 | 85015 | 11.9 | 461
704 | 870504 | 2 | 01-SEP-95 | Card 4 Ltpp | 17 | 24 | 70403 | 344 | 2669 | 867 | 51 | 378 | 4070 | 833 | 63 | 1027 | 1840 |  | 12142 | 82569 | 14.7 | 714 | data from corresponding Ltpp Site 871622
704 | 870504 | 1 | 01-SEP-95 | Card 4 Ltpp | 17 | 24 | 70403 | 344 | 2669 | 867 | 51 | 378 | 4070 | 833 | 63 | 1027 | 1840 |  | 12142 | 82569 | 14.7 | 714 | data from corresponding Ltpp Site 871622
705 | 870504 | 2 | 01-SEP-95 | T2 | 30 | 17 | 76825 | 370 | 3008 | 986 | 35 | 422 | 4596 | 922 | 68 | 1231 | 2098 | 2768 | 13736 | 93346 | 14.7 | 458
705 | 870504 | 1 | 01-SEP-95 | T2 | 30 | 17 | 76825 | 370 | 3008 | 986 | 35 | 422 | 4596 | 922 | 68 | 1231 | 2098 | 2768 | 13736 | 93346 | 14.7 | 458
706 | 870504 | 2 | 01-OCT-95 | Card 4 Ltpp | 20 | 45 | 84719 | 368 | 2951 | 797 | 128 | 408 | 4480 | 865 | 62 | 1220 | 2077 |  | 13356 | 98120 | 13.6 | 668 | data from corresponding Ltpp Site 871622
706 | 870504 | 1 | 01-OCT-95 | Card 4 Ltpp | 20 | 45 | 84719 | 368 | 2951 | 797 | 128 | 408 | 4480 | 865 | 62 | 1220 | 2077 |  | 13356 | 98120 | 13.6 | 668 | data from corresponding Ltpp Site 871622
707 | 870504 | 2 | 01-OCT-95 | T2 | 31 | 11 | 97597 | 410 | 3488 | 946 | 118 | 471 | 5073 | 994 | 72 | 1370 | 2324 | 3477 | 15266 | 116351 | 13.1 | 492
707 | 870504 | 1 | 01-OCT-95 | T2 | 31 | 11 | 97597 | 410 | 3488 | 946 | 118 | 471 | 5073 | 994 | 72 | 1370 | 2324 | 3477 | 15266 | 116351 | 13.1 | 492
708 | 870504 | 2 | 01-NOV-95 | Card 4 Ltpp | 26 | 48 | 72837 | 304 | 3406 | 913 | 141 | 397 | 5753 | 1062 | 92 | 1381 | 2377 |  | 15826 | 88711 | 17.8 | 609 | data from corresponding Ltpp Site 871622
708 | 870504 | 1 | 01-NOV-95 | Card 4 Ltpp | 26 | 48 | 72837 | 304 | 3406 | 913 | 141 | 397 | 5753 | 1062 | 92 | 1381 | 2377 |  | 15826 | 88711 | 17.8 | 609 | data from corresponding Ltpp Site 871622
709 | 870504 | 2 | 01-NOV-95 | T2 | 30 | 28 | 82591 | 332 | 3806 | 1008 | 110 | 433 | 6456 | 1184 | 90 | 1516 | 2635 | 4645 | 17570 | 104834 | 16.8 | 586
709 | 870504 | 1 | 01-NOV-95 | T2 | 30 | 28 | 82591 | 332 | 3806 | 1008 | 110 | 433 | 6456 | 1184 | 90 | 1516 | 2635 | 4645 | 17570 | 104834 | 16.8 | 586
710 | 870504 | 2 | 01-DEC-95 | Card 4 Ltpp | 9 | 20 | 21676 | 97 | 1100 | 243 | 12 | 135 | 2127 | 358 | 28 | 514 | 853 |  | 5467 | 27163 | 20.1 | 607 | data from corresponding Ltpp Site 871622
710 | 870504 | 1 | 01-DEC-95 | Card 4 Ltpp | 9 | 20 | 21676 | 97 | 1100 | 243 | 12 | 135 | 2127 | 358 | 28 | 514 | 853 |  | 5467 | 27163 | 20.1 | 607 | data from corresponding Ltpp Site 871622
711 | 870504 | 2 | 01-DEC-95 | T2 | 24 | 19 | 31762 | 144 | 1794 | 394 | 17 | 182 | 3262 | 558 | 31 | 817 | 1341 | 1920 | 8540 | 42241 | 20.2 | 356
711 | 870504 | 1 | 01-DEC-95 | T2 | 24 | 19 | 31762 | 144 | 1794 | 394 | 17 | 182 | 3262 | 558 | 31 | 817 | 1341 | 1920 | 8540 | 42241 | 20.2 | 356
712 | 870504 | 2 | 01-JAN-96 | Card 4 Ltpp | 29 | 182 | 71956 | 327 | 2949 | 716 | 78 | 393 | 5489 | 1172 | 194 | 911 | 3107 |  | 15336 | 87474 | 17.5 | 529 | data from corresponding Ltpp Site 871622
712 | 870504 | 1 | 01-JAN-96 | Card 4 Ltpp | 29 | 182 | 71956 | 327 | 2949 | 716 | 78 | 393 | 5489 | 1172 | 194 | 911 | 3107 |  | 15336 | 87474 | 17.5 | 529 | data from corresponding Ltpp Site 871622
713 | 870504 | 2 | 01-JAN-96 | T2 | 31 | 51 | 71314 | 359 | 3180 | 693 | 64 | 299 | 5929 | 1036 | 50 | 1567 | 2787 | 3223 | 15964 | 90552 | 17.6 | 515
713 | 870504 | 1 | 01-JAN-96 | T2 | 31 | 51 | 71314 | 359 | 3180 | 693 | 64 | 299 | 5929 | 1036 | 50 | 1567 | 2787 | 3223 | 15964 | 90552 | 17.6 | 515
714 | 870504 | 2 | 01-FEB-96 | Card 4 Ltpp | 29 | 107 | 77205 | 488 | 3003 | 774 | 58 | 509 | 5849 | 1408 | 178 | 865 | 3430 |  | 16562 | 93874 | 17.6 | 571 | data from corresponding Ltpp Site 871622
714 | 870504 | 1 | 01-FEB-96 | Card 4 Ltpp | 29 | 107 | 77205 | 488 | 3003 | 774 | 58 | 509 | 5849 | 1408 | 178 | 865 | 3430 |  | 16562 | 93874 | 17.6 | 571 | data from corresponding Ltpp Site 871622
715 | 870504 | 2 | 01-FEB-96 | T2 | 29 | 96 | 78181 | 414 | 3472 | 747 | 48 | 399 | 6417 | 1100 | 56 | 1680 | 2861 | 3562 | 17194 | 99033 | 17.4 | 593
715 | 870504 | 1 | 01-FEB-96 | T2 | 29 | 96 | 78181 | 414 | 3472 | 747 | 48 | 399 | 6417 | 1100 | 56 | 1680 | 2861 | 3562 | 17194 | 99033 | 17.4 | 593
716 | 870504 | 2 | 01-MAR-96 | Card 4 Ltpp | 31 | 119 | 88530 | 394 | 3312 | 752 | 48 | 522 | 6355 | 1434 | 128 | 894 | 3684 |  | 17523 | 106172 | 16.5 | 565 | data from corresponding Ltpp Site 871622
716 | 870504 | 1 | 01-MAR-96 | Card 4 Ltpp | 31 | 119 | 88530 | 394 | 3312 | 752 | 48 | 522 | 6355 | 1434 | 128 | 894 | 3684 |  | 17523 | 106172 | 16.5 | 565 | data from corresponding Ltpp Site 871622
717 | 870504 | 2 | 01-MAR-96 | T2 | 31 | 134 | 91193 | 429 | 3795 | 767 | 59 | 484 | 7250 | 1252 | 39 | 1830 | 3008 | 3530 | 18913 | 113770 | 16.6 | 610
717 | 870504 | 1 | 01-MAR-96 | T2 | 31 | 134 | 91193 | 429 | 3795 | 767 | 59 | 484 | 7250 | 1252 | 39 | 1830 | 3008 | 3530 | 18913 | 113770 | 16.6 | 610
718 | 870504 | 2 | 01-APR-96 | Card 4 Ltpp | 19 | 40 | 57827 | 268 | 2155 | 526 | 54 | 385 | 3821 | 944 | 40 | 477 | 2426 |  | 11096 | 68963 | 16.1 | 584 | data from corresponding Ltpp Site 871622
718 | 870504 | 1 | 01-APR-96 | Card 4 Ltpp | 19 | 40 | 57827 | 268 | 2155 | 526 | 54 | 385 | 3821 | 944 | 40 | 477 | 2426 |  | 11096 | 68963 | 16.1 | 584 | data from corresponding Ltpp Site 871622
719 | 870504 | 2 | 01-APR-96 | T2 | 30 | 48 | 75513 | 372 | 3736 | 620 | 60 | 473 | 5181 | 969 | 35 | 1246 | 2469 | 2498 | 15161 | 93220 | 16.3 | 505
719 | 870504 | 1 | 01-APR-96 | T2 | 30 | 48 | 75513 | 372 | 3736 | 620 | 60 | 473 | 5181 | 969 | 35 | 1246 | 2469 | 2498 | 15161 | 93220 | 16.3 | 505
720 | 870504 | 2 | 01-MAY-96 | Card 4 Ltpp | 27 | 42 | 102565 | 524 | 3949 | 1134 | 150 | 732 | 5735 | 1407 | 115 | 759 | 3425 |  | 17930 | 120537 | 14.9 | 664 | data from corresponding Ltpp Site 871622
720 | 870504 | 1 | 01-MAY-96 | Card 4 Ltpp | 27 | 42 | 102565 | 524 | 3949 | 1134 | 150 | 732 | 5735 | 1407 | 115 | 759 | 3425 |  | 17930 | 120537 | 14.9 | 664 | data from corresponding Ltpp Site 871622
721 | 870504 | 2 | 01-MAY-96 | T2 | 26 | 153 | 90848 | 489 | 4236 | 989 | 136 | 703 | 5773 | 1277 | 44 | 1292 | 2801 | 3819 | 17740 | 112560 | 15.8 | 682
721 | 870504 | 1 | 01-MAY-96 | T2 | 26 | 153 | 90848 | 489 | 4236 | 989 | 136 | 703 | 5773 | 1277 | 44 | 1292 | 2801 | 3819 | 17740 | 112560 | 15.8 | 682
722 | 870504 | 2 | 01-JUN-96 | Card 4 Ltpp | 27 | 27 | 108685 | 628 | 4104 | 1577 | 158 | 771 | 5943 | 1650 | 138 | 767 | 3459 |  | 19195 | 127907 | 15 | 711 | data from corresponding Ltpp Site 871622
722 | 870504 | 1 | 01-JUN-96 | Card 4 Ltpp | 27 | 27 | 108685 | 628 | 4104 | 1577 | 158 | 771 | 5943 | 1650 | 138 | 767 | 3459 |  | 19195 | 127907 | 15 | 711 | data from corresponding Ltpp Site 871622
723 | 870504 | 2 | 01-JUL-96 | Card 4 Ltpp | 26 | 33 | 140206 | 401 | 4033 | 1385 | 163 | 683 | 5734 | 1508 | 163 | 594 | 3394 |  | 18058 | 158297 | 11.4 | 695 | data from corresponding Ltpp Site 871622
723 | 870504 | 1 | 01-JUL-96 | Card 4 Ltpp | 26 | 33 | 140206 | 401 | 4033 | 1385 | 163 | 683 | 5734 | 1508 | 163 | 594 | 3394 |  | 18058 | 158297 | 11.4 | 695 | data from corresponding Ltpp Site 871622
724 | 870504 | 2 | 01-AUG-96 | Card 4 Ltpp | 5 | 7 | 24719 | 71 | 928 | 266 | 41 | 164 | 1224 | 322 | 26 | 190 | 779 |  | 4011 | 28737 | 14 | 802 | data from corresponding Ltpp Site 871622
724 | 870504 | 1 | 01-AUG-96 | Card 4 Ltpp | 5 | 7 | 24719 | 71 | 928 | 266 | 41 | 164 | 1224 | 322 | 26 | 190 | 779 |  | 4011 | 28737 | 14 | 802 | data from corresponding Ltpp Site 871622
725 | 870504 | 2 | 01-SEP-96 | Card 4 Ltpp | 27 | 30 | 119069 | 478 | 4323 | 1473 | 223 | 675 | 6456 | 1654 | 123 | 1083 | 3232 |  | 19720 | 138819 | 14.2 | 730 | data from corresponding Ltpp Site 871622
725 | 870504 | 1 | 01-SEP-96 | Card 4 Ltpp | 27 | 30 | 119069 | 478 | 4323 | 1473 | 223 | 675 | 6456 | 1654 | 123 | 1083 | 3232 |  | 19720 | 138819 | 14.2 | 730 | data from corresponding Ltpp Site 871622
726 | 870504 | 2 | 01-OCT-96 | Card 4 Ltpp | 23 | 46 | 94260 | 371 | 3496 | 1544 | 141 | 545 | 5043 | 1281 | 141 | 709 | 2760 |  | 16031 | 110337 | 14.5 | 697 | data from corresponding Ltpp Site 871622
726 | 870504 | 1 | 01-OCT-96 | Card 4 Ltpp | 23 | 46 | 94260 | 371 | 3496 | 1544 | 141 | 545 | 5043 | 1281 | 141 | 709 | 2760 |  | 16031 | 110337 | 14.5 | 697 | data from corresponding Ltpp Site 871622
727 | 870504 | 2 | 01-NOV-96 | Card 4 Ltpp | 27 | 84 | 84425 | 312 | 3888 | 1253 | 135 | 574 | 6082 | 1550 | 181 | 968 | 3456 |  | 18399 | 102908 | 17.9 | 681 | data from corresponding Ltpp Site 871622
727 | 870504 | 1 | 01-NOV-96 | Card 4 Ltpp | 27 | 84 | 84425 | 312 | 3888 | 1253 | 135 | 574 | 6082 | 1550 | 181 | 968 | 3456 |  | 18399 | 102908 | 17.9 | 681 | data from corresponding Ltpp Site 871622
728 | 870504 | 2 | 01-DEC-96 | Card 4 Ltpp | 22 | 56 | 63529 | 176 | 2721 | 625 | 53 | 279 | 4981 | 1219 | 138 | 622 | 2712 |  | 13526 | 77111 | 17.5 | 615 | data from corresponding Ltpp Site 871622
728 | 870504 | 1 | 01-DEC-96 | Card 4 Ltpp | 22 | 56 | 63529 | 176 | 2721 | 625 | 53 | 279 | 4981 | 1219 | 138 | 622 | 2712 |  | 13526 | 77111 | 17.5 | 615 | data from corresponding Ltpp Site 871622
729 | 870504 | 2 | 01-JAN-97 | Card 4 Ltpp | 31 | 7665 | 269181 | 615 | 20185 | 3529 | 376 | 1545 | 20513 | 6155 | 199 | 2174 | 9605 |  | 64896 | 341742 | 19 | 2093 | data from corresponding Ltpp Site 871622
729 | 870504 | 1 | 01-JAN-97 | Card 4 Ltpp | 31 | 7665 | 269181 | 615 | 20185 | 3529 | 376 | 1545 | 20513 | 6155 | 199 | 2174 | 9605 |  | 64896 | 341742 | 19 | 2093 | data from corresponding Ltpp Site 871622
730 | 870504 | 2 | 01-FEB-97 | Card 4 Ltpp | 23 | 1186 | 141742 | 368 | 7553 | 1718 | 230 | 726 | 7954 | 2362 | 115 | 1002 | 4488 |  | 26516 | 169444 | 15.6 | 1153 | data from corresponding Ltpp Site 871622
730 | 870504 | 1 | 01-FEB-97 | Card 4 Ltpp | 23 | 1186 | 141742 | 368 | 7553 | 1718 | 230 | 726 | 7954 | 2362 | 115 | 1002 | 4488 |  | 26516 | 169444 | 15.6 | 1153 | data from corresponding Ltpp Site 871622
731 | 870504 | 2 | 01-MAR-97 | Card 4 Ltpp | 28 | 740 | 179460 | 300 | 6368 | 1440 | 124 | 456 | 7524 | 1944 | 88 | 964 | 4416 |  | 23624 | 203824 | 11.6 | 844 | data from corresponding Ltpp Site 871622
731 | 870504 | 1 | 01-MAR-97 | Card 4 Ltpp | 28 | 740 | 179460 | 300 | 6368 | 1440 | 124 | 456 | 7524 | 1944 | 88 | 964 | 4416 |  | 23624 | 203824 | 11.6 | 844 | data from corresponding Ltpp Site 871622
732 | 870504 | 2 | 01-APR-97 | Card 4 Ltpp | 28 | 264 | 179716 | 448 | 6628 | 1488 | 172 | 760 | 9504 | 2560 | 120 | 1220 | 6364 |  | 29264 | 209244 | 14 | 1045 | data from corresponding Ltpp Site 871622
732 | 870504 | 1 | 01-APR-97 | Card 4 Ltpp | 28 | 264 | 179716 | 448 | 6628 | 1488 | 172 | 760 | 9504 | 2560 | 120 | 1220 | 6364 |  | 29264 | 209244 | 14 | 1045 | data from corresponding Ltpp Site 871622
733 | 870504 | 2 | 01-MAY-97 | Card 4 Ltpp | 29 | 343 | 234903 | 820 | 8666 | 2709 | 306 | 1155 | 11815 | 3542 | 348 | 1371 | 7664 |  | 38396 | 273642 | 14 | 1324 | data from corresponding Ltpp Site 871622
733 | 870504 | 1 | 01-MAY-97 | Card 4 Ltpp | 29 | 343 | 234903 | 820 | 8666 | 2709 | 306 | 1155 | 11815 | 3542 | 348 | 1371 | 7664 |  | 38396 | 273642 | 14 | 1324 | data from corresponding Ltpp Site 871622
734 | 870504 | 2 | 01-JUN-97 | Card 4 Ltpp | 23 | 407 | 195450 | 782 | 7123 | 2628 | 364 | 1140 | 10037 | 2802 | 210 | 1064 | 6338 |  | 32488 | 228345 | 14.2 | 1413 | data from corresponding Ltpp Site 871622
734 | 870504 | 1 | 01-JUN-97 | Card 4 Ltpp | 23 | 407 | 195450 | 782 | 7123 | 2628 | 364 | 1140 | 10037 | 2802 | 210 | 1064 | 6338 |  | 32488 | 228345 | 14.2 | 1413 | data from corresponding Ltpp Site 871622
735 | 870504 | 2 | 01-JUL-97 | Card 4 Ltpp | 25 | 635 | 276445 | 675 | 7778 | 2675 | 317 | 1060 | 10646 | 3010 | 239 | 1057 | 5975 |  | 33432 | 310512 | 10.8 | 1337 | data from corresponding Ltpp Site 871622
735 | 870504 | 1 | 01-JUL-97 | Card 4 Ltpp | 25 | 635 | 276445 | 675 | 7778 | 2675 | 317 | 1060 | 10646 | 3010 | 239 | 1057 | 5975 |  | 33432 | 310512 | 10.8 | 1337 | data from corresponding Ltpp Site 871622
736 | 870504 | 2 | 01-AUG-97 | Card 4 Ltpp | 23 | 446 | 266970 | 519 | 7356 | 2457 | 213 | 962 | 9607 | 2654 | 164 | 952 | 5253 |  | 30137 | 297553 | 10.1 | 1310 | data from corresponding Ltpp Site 871622
736 | 870504 | 1 | 01-AUG-97 | Card 4 Ltpp | 23 | 446 | 266970 | 519 | 7356 | 2457 | 213 | 962 | 9607 | 2654 | 164 | 952 | 5253 |  | 30137 | 297553 | 10.1 | 1310 | data from corresponding Ltpp Site 871622
737 | 870504 | 2 | 01-SEP-97 | Card 4 Ltpp | 19 | 293 | 165372 | 507 | 5765 | 2027 | 287 | 722 | 8408 | 2312 | 103 | 906 | 5254 |  | 26291 | 191956 | 13.7 | 1384 | data from corresponding Ltpp Site 871622
737 | 870504 | 1 | 01-SEP-97 | Card 4 Ltpp | 19 | 293 | 165372 | 507 | 5765 | 2027 | 287 | 722 | 8408 | 2312 | 103 | 906 | 5254 |  | 26291 | 191956 | 13.7 | 1384 | data from corresponding Ltpp Site 871622
738 | 870504 | 2 | 01-OCT-97 | Card 4 Ltpp | 26 | 356 | 227436 | 527 | 7662 | 2685 | 289 | 895 | 11358 | 2919 | 163 | 1281 | 6893 |  | 34672 | 262464 | 13.2 | 1334 | data from corresponding Ltpp Site 871622
738 | 870504 | 1 | 01-OCT-97 | Card 4 Ltpp | 26 | 356 | 227436 | 527 | 7662 | 2685 | 289 | 895 | 11358 | 2919 | 163 | 1281 | 6893 |  | 34672 | 262464 | 13.2 | 1334 | data from corresponding Ltpp Site 871622
739 | 870504 | 2 | 01-NOV-97 | Card 4 Ltpp | 8 | 56 | 55720 | 122 | 2178 | 805 | 50 | 281 | 3636 | 958 | 44 | 379 | 2203 |  | 10656 | 66432 | 16 | 1332 | data from corresponding Ltpp Site 871622
739 | 870504 | 1 | 01-NOV-97 | Card 4 Ltpp | 8 | 56 | 55720 | 122 | 2178 | 805 | 50 | 281 | 3636 | 958 | 44 | 379 | 2203 |  | 10656 | 66432 | 16 | 1332 | data from corresponding Ltpp Site 871622
740 | 870505 | 4 | 01-SEP-92 | T2 | 26 | 200 | 41871 | 262 | 1719 | 1292 | 34 | 717 | 827 | 54 | 17 | 90 | 106 | 4140 | 5118 | 51329 | 10 | 197
740 | 870505 | 3 | 01-SEP-92 | T2 | 26 | 200 | 41871 | 262 | 1719 | 1292 | 34 | 717 | 827 | 54 | 17 | 90 | 106 | 4140 | 5118 | 51329 | 10 | 197
740 | 870505 | 2 | 01-SEP-92 | T2 | 26 | 200 | 41871 | 262 | 1719 | 1292 | 34 | 717 | 827 | 54 | 17 | 90 | 106 | 4140 | 5118 | 51329 | 10 | 197
740 | 870505 | 1 | 01-SEP-92 | T2 | 26 | 200 | 41871 | 262 | 1719 | 1292 | 34 | 717 | 827 | 54 | 17 | 90 | 106 | 4140 | 5118 | 51329 | 10 | 197
741 | 870505 | 4 | 01-OCT-92 | T2 | 23 | 109 | 36737 | 297 | 1194 | 1107 | 25 | 558 | 563 | 33 | 11 | 69 | 74 | 1414 | 3931 | 42191 | 9.3 | 171 | High unclassified vehicle count
741 | 870505 | 3 | 01-OCT-92 | T2 | 23 | 109 | 36737 | 297 | 1194 | 1107 | 25 | 558 | 563 | 33 | 11 | 69 | 74 | 1414 | 3931 | 42191 | 9.3 | 171 | High unclassified vehicle count
741 | 870505 | 2 | 01-OCT-92 | T2 | 23 | 109 | 36737 | 297 | 1194 | 1107 | 25 | 558 | 563 | 33 | 11 | 69 | 74 | 1414 | 3931 | 42191 | 9.3 | 171 | High unclassified vehicle count
741 | 870505 | 1 | 01-OCT-92 | T2 | 23 | 109 | 36737 | 297 | 1194 | 1107 | 25 | 558 | 563 | 33 | 11 | 69 | 74 | 1414 | 3931 | 42191 | 9.3 | 171 | High unclassified vehicle count
742 | 870505 | 4 | 01-NOV-92 | T2 | 17 | 7 | 20889 | 157 | 762 | 519 | 84 | 307 | 384 | 28 | 37 | 52 | 20 | 470 | 2350 | 23716 | 9.9 | 138
742 | 870505 | 3 | 01-NOV-92 | T2 | 17 | 7 | 20889 | 157 | 762 | 519 | 84 | 307 | 384 | 28 | 37 | 52 | 20 | 470 | 2350 | 23716 | 9.9 | 138
742 | 870505 | 2 | 01-NOV-92 | T2 | 17 | 7 | 20889 | 157 | 762 | 519 | 84 | 307 | 384 | 28 | 37 | 52 | 20 | 470 | 2350 | 23716 | 9.9 | 138
742 | 870505 | 1 | 01-NOV-92 | T2 | 17 | 7 | 20889 | 157 | 762 | 519 | 84 | 307 | 384 | 28 | 37 | 52 | 20 | 470 | 2350 | 23716 | 9.9 | 138
743 | 870505 | 4 | 01-DEC-92 | T2 | 25 | 70 | 34342 | 82 | 940 | 892 | 52 | 176 | 285 | 12 | 31 | 54 | 29 | 2106 | 2553 | 39071 | 6.5 | 102
345 | 840604 | 1 | 01-MAR-00 | Card 4 Ltpp | 31 |  | 58648 |  | 2228 | 545 | 9 | 558 | 15389 | 8073 |  |  | 1125 |  | 27927 | 86575 | 32.3 | 901 | data from corresponding Ltpp Site 846804
346 | 840604 | 4 | 01-APR-00 | Card 4 Ltpp | 27 |  | 59450 |  | 2812 | 787 | 39 | 652 | 13346 | 6966 |  |  | 818 |  | 25420 | 84870 | 30 | 941 | data from corresponding Ltpp Site 846804
346 | 840604 | 3 | 01-APR-00 | Card 4 Ltpp | 27 |  | 59450 |  | 2812 | 787 | 39 | 652 | 13346 | 6966 |  |  | 818 |  | 25420 | 84870 | 30 | 941 | data from corresponding Ltpp Site 846804
346 | 840604 | 2 | 01-APR-00 | Card 4 Ltpp | 27 |  | 59450 |  | 2812 | 787 | 39 | 652 | 13346 | 6966 |  |  | 818 |  | 25420 | 84870 | 30 | 941 | data from corresponding Ltpp Site 846804
346 | 840604 | 1 | 01-APR-00 | Card 4 Ltpp | 27 |  | 59450 |  | 2812 | 787 | 39 | 652 | 13346 | 6966 |  |  | 818 |  | 25420 | 84870 | 30 | 941 | data from corresponding Ltpp Site 846804
347 | 840604 | 4 | 01-MAY-00 | Card 4 Ltpp | 30 |  | 69279 |  | 3527 | 1024 | 43 | 806 | 15099 | 7877 |  |  | 870 |  | 29246 | 98525 | 29.7 | 975 | data from corresponding Ltpp Site 846804
347 | 840604 | 3 | 01-MAY-00 | Card 4 Ltpp | 30 |  | 69279 |  | 3527 | 1024 | 43 | 806 | 15099 | 7877 |  |  | 870 |  | 29246 | 98525 | 29.7 | 975 | data from corresponding Ltpp Site 846804
347 | 840604 | 2 | 01-MAY-00 | Card 4 Ltpp | 30 |  | 69279 |  | 3527 | 1024 | 43 | 806 | 15099 | 7877 |  |  | 870 |  | 29246 | 98525 | 29.7 | 975 | data from corresponding Ltpp Site 846804
347 | 840604 | 1 | 01-MAY-00 | Card 4 Ltpp | 30 |  | 69279 |  | 3527 | 1024 | 43 | 806 | 15099 | 7877 |  |  | 870 |  | 29246 | 98525 | 29.7 | 975 | data from corresponding Ltpp Site 846804
348 | 840604 | 4 | 01-JUN-00 | Card 4 Ltpp | 30 |  | 76946 |  | 4131 | 1217 | 47 | 883 | 14340 | 7393 |  |  | 823 |  | 28834 | 105780 | 27.3 | 961 | data from corresponding Ltpp Site 846804
348 | 840604 | 3 | 01-JUN-00 | Card 4 Ltpp | 30 |  | 76946 |  | 4131 | 1217 | 47 | 883 | 14340 | 7393 |  |  | 823 |  | 28834 | 105780 | 27.3 | 961 | data from corresponding Ltpp Site 846804
348 | 840604 | 2 | 01-JUN-00 | Card 4 Ltpp | 30 |  | 76946 |  | 4131 | 1217 | 47 | 883 | 14340 | 7393 |  |  | 823 |  | 28834 | 105780 | 27.3 | 961 | data from corresponding Ltpp Site 846804
348 | 840604 | 1 | 01-JUN-00 | Card 4 Ltpp | 30 |  | 76946 |  | 4131 | 1217 | 47 | 883 | 14340 | 7393 |  |  | 823 |  | 28834 | 105780 | 27.3 | 961 | data from corresponding Ltpp Site 846804
349 | 840604 | 4 | 01-JUL-00 | Card 4 Ltpp | 31 |  | 116290 |  | 7081 | 2166 | 151 | 1324 | 14419 | 7161 |  |  | 828 |  | 33130 | 149420 | 22.2 | 1069 | data from corresponding Ltpp Site 846804
349 | 840604 | 3 | 01-JUL-00 | Card 4 Ltpp | 31 |  | 116290 |  | 7081 | 2166 | 151 | 1324 | 14419 | 7161 |  |  | 828 |  | 33130 | 149420 | 22.2 | 1069 | data from corresponding Ltpp Site 846804
349 | 840604 | 2 | 01-JUL-00 | Card 4 Ltpp | 31 |  | 116290 |  | 7081 | 2166 | 151 | 1324 | 14419 | 7161 |  |  | 828 |  | 33130 | 149420 | 22.2 | 1069 | data from corresponding Ltpp Site 846804
349 | 840604 | 1 | 01-JUL-00 | Card 4 Ltpp | 31 |  | 116290 |  | 7081 | 2166 | 151 | 1324 | 14419 | 7161 |  |  | 828 |  | 33130 | 149420 | 22.2 | 1069 | data from corresponding Ltpp Site 846804
350 | 840604 | 4 | 01-AUG-00 | Card 4 Ltpp | 30 |  | 103954 |  | 5486 | 1620 | 73 | 1046 | 13324 | 6720 |  |  | 801 |  | 29070 | 133024 | 21.9 | 969 | data from corresponding Ltpp Site 846804
350 | 840604 | 3 | 01-AUG-00 | Card 4 Ltpp | 30 |  | 103954 |  | 5486 | 1620 | 73 | 1046 | 13324 | 6720 |  |  | 801 |  | 29070 | 133024 | 21.9 | 969 | data from corresponding Ltpp Site 846804
350 | 840604 | 2 | 01-AUG-00 | Card 4 Ltpp | 30 |  | 103954 |  | 5486 | 1620 | 73 | 1046 | 13324 | 6720 |  |  | 801 |  | 29070 | 133024 | 21.9 | 969 | data from corresponding Ltpp Site 846804
350 | 840604 | 1 | 01-AUG-00 | Card 4 Ltpp | 30 |  | 103954 |  | 5486 | 1620 | 73 | 1046 | 13324 | 6720 |  |  | 801 |  | 29070 | 133024 | 21.9 | 969 | data from corresponding Ltpp Site 846804
351 | 840604 | 4 | 01-SEP-00 | Card 4 Ltpp | 30 |  | 76989 |  | 3720 | 1071 | 30 | 776 | 13144 | 6789 |  |  | 819 |  | 26349 | 103338 | 25.5 | 878 | data from corresponding Ltpp Site 846804
351 | 840604 | 3 | 01-SEP-00 | Card 4 Ltpp | 30 |  | 76989 |  | 3720 | 1071 | 30 | 776 | 13144 | 6789 |  |  | 819 |  | 26349 | 103338 | 25.5 | 878 | data from corresponding Ltpp Site 846804
351 | 840604 | 2 | 01-SEP-00 | Card 4 Ltpp | 30 |  | 76989 |  | 3720 | 1071 | 30 | 776 | 13144 | 6789 |  |  | 819 |  | 26349 | 103338 | 25.5 | 878 | data from corresponding Ltpp Site 846804
351 | 840604 | 1 | 01-SEP-00 | Card 4 Ltpp | 30 |  | 76989 |  | 3720 | 1071 | 30 | 776 | 13144 | 6789 |  |  | 819 |  | 26349 | 103338 | 25.5 | 878 | data from corresponding Ltpp Site 846804
352 | 840604 | 4 | 01-OCT-00 | Card 4 Ltpp | 29 |  | 66103 |  | 2734 | 729 | 12 | 630 | 12938 | 6794 |  |  | 762 |  | 24599 | 90702 | 27.1 | 848 | data from corresponding Ltpp Site 846804
352 | 840604 | 3 | 01-OCT-00 | Card 4 Ltpp | 29 |  | 66103 |  | 2734 | 729 | 12 | 630 | 12938 | 6794 |  |  | 762 |  | 24599 | 90702 | 27.1 | 848 | data from corresponding Ltpp Site 846804
352 | 840604 | 2 | 01-OCT-00 | Card 4 Ltpp | 29 |  | 66103 |  | 2734 | 729 | 12 | 630 | 12938 | 6794 |  |  | 762 |  | 24599 | 90702 | 27.1 | 848 | data from corresponding Ltpp Site 846804
352 | 840604 | 1 | 01-OCT-00 | Card 4 Ltpp | 29 |  | 66103 |  | 2734 | 729 | 12 | 630 | 12938 | 6794 |  |  | 762 |  | 24599 | 90702 | 27.1 | 848 | data from corresponding Ltpp Site 846804
353 | 840604 | 4 | 01-NOV-00 | Card 4 Ltpp | 30 |  | 59503 |  | 2447 | 643 | 9 | 604 | 14070 | 7410 |  |  | 836 |  | 26019 | 85522 | 30.4 | 867 | data from corresponding Ltpp Site 846804
353 | 840604 | 3 | 01-NOV-00 | Card 4 Ltpp | 30 |  | 59503 |  | 2447 | 643 | 9 | 604 | 14070 | 7410 |  |  | 836 |  | 26019 | 85522 | 30.4 | 867 | data from corresponding Ltpp Site 846804
353 | 840604 | 2 | 01-NOV-00 | Card 4 Ltpp | 30 |  | 59503 |  | 2447 | 643 | 9 | 604 | 14070 | 7410 |  |  | 836 |  | 26019 | 85522 | 30.4 | 867 | data from corresponding Ltpp Site 846804
353 | 840604 | 1 | 01-NOV-00 | Card 4 Ltpp | 30 |  | 59503 |  | 2447 | 643 | 9 | 604 | 14070 | 7410 |  |  | 836 |  | 26019 | 85522 | 30.4 | 867 | data from corresponding Ltpp Site 846804
354 | 840604 | 4 | 01-DEC-00 | Card 4 Ltpp | 28 |  | 55316 |  | 1948 | 472 | 8 | 460 | 11384 | 5992 |  |  | 704 |  | 20968 | 76284 | 27.5 | 749 | data from corresponding Ltpp Site 846804
354 | 840604 | 3 | 01-DEC-00 | Card 4 Ltpp | 28 |  | 55316 |  | 1948 | 472 | 8 | 460 | 11384 | 5992 |  |  | 704 |  | 20968 | 76284 | 27.5 | 749 | data from corresponding Ltpp Site 846804
354 | 840604 | 2 | 01-DEC-00 | Card 4 Ltpp | 28 |  | 55316 |  | 1948 | 472 | 8 | 460 | 11384 | 5992 |  |  | 704 |  | 20968 | 76284 | 27.5 | 749 | data from corresponding Ltpp Site 846804
354 | 840604 | 1 | 01-DEC-00 | Card 4 Ltpp | 28 |  | 55316 |  | 1948 | 472 | 8 | 460 | 11384 | 5992 |  |  | 704 |  | 20968 | 76284 | 27.5 | 749 | data from corresponding Ltpp Site 846804
355 | 840604 | 4 | 01-JAN-01 | Card 4 Ltpp | 31 |  | 50450 |  | 1944 | 474 |  | 474 | 12546 | 6599 |  |  | 815 |  | 22852 | 73302 | 31.2 | 737 | data from corresponding Ltpp Site 846804
355 | 840604 | 3 | 01-JAN-01 | Card 4 Ltpp | 31 |  | 50450 |  | 1944 | 474 |  | 474 | 12546 | 6599 |  |  | 815 |  | 22852 | 73302 | 31.2 | 737 | data from corresponding Ltpp Site 846804
355 | 840604 | 2 | 01-JAN-01 | Card 4 Ltpp | 31 |  | 50450 |  | 1944 | 474 |  | 474 | 12546 | 6599 |  |  | 815 |  | 22852 | 73302 | 31.2 | 737 | data from corresponding Ltpp Site 846804
355 | 840604 | 1 | 01-JAN-01 | Card 4 Ltpp | 31 |  | 50450 |  | 1944 | 474 |  | 474 | 12546 | 6599 |  |  | 815 |  | 22852 | 73302 | 31.2 | 737 | data from corresponding Ltpp Site 846804
356 | 840604 | 4 | 01-FEB-01 | Card 4 Ltpp | 26 |  | 41905 |  | 1623 | 401 | 4 | 420 | 11217 | 5932 |  |  | 735 |  | 20332 | 62237 | 32.7 | 782 | data from corresponding Ltpp Site 846804
356 | 840604 | 3 | 01-FEB-01 | Card 4 Ltpp | 26 |  | 41905 |  | 1623 | 401 | 4 | 420 | 11217 | 5932 |  |  | 735 |  | 20332 | 62237 | 32.7 | 782 | data from corresponding Ltpp Site 846804
356 | 840604 | 2 | 01-FEB-01 | Card 4 Ltpp | 26 |  | 41905 |  | 1623 | 401 | 4 | 420 | 11217 | 5932 |  |  | 735 |  | 20332 | 62237 | 32.7 | 782 | data from corresponding Ltpp Site 846804
356 | 840604 | 1 | 01-FEB-01 | Card 4 Ltpp | 26 |  | 41905 |  | 1623 | 401 | 4 | 420 | 11217 | 5932 |  |  | 735 |  | 20332 | 62237 | 32.7 | 782 | data from corresponding Ltpp Site 846804
357 | 840604 | 4 | 01-MAR-01 | Card 4 Ltpp | 29 |  | 54039 |  | 2047 | 501 | 4 | 501 | 13174 | 6914 |  |  | 891 |  | 24032 | 78071 | 30.8 | 829 | data from corresponding Ltpp Site 846804
357 | 840604 | 3 | 01-MAR-01 | Card 4 Ltpp | 29 |  | 54039 |  | 2047 | 501 | 4 | 501 | 13174 | 6914 |  |  | 891 |  | 24032 | 78071 | 30.8 | 829 | data from corresponding Ltpp Site 846804
357 | 840604 | 2 | 01-MAR-01 | Card 4 Ltpp | 29 |  | 54039 |  | 2047 | 501 | 4 | 501 | 13174 | 6914 |  |  | 891 |  | 24032 | 78071 | 30.8 | 829 | data from corresponding Ltpp Site 846804
357 | 840604 | 1 | 01-MAR-01 | Card 4 Ltpp | 29 |  | 54039 |  | 2047 | 501 | 4 | 501 | 13174 | 6914 |  |  | 891 |  | 24032 | 78071 | 30.8 | 829 | data from corresponding Ltpp Site 846804
358 | 840604 | 4 | 01-APR-01 | Card 4 Ltpp | 30 |  | 63351 |  | 2477 | 626 | 4 | 579 | 13719 | 7166 |  |  | 956 |  | 25527 | 88878 | 28.7 | 851 | data from corresponding Ltpp Site 846804
633 | 870102 | 1 | 01-JAN-93 | T2 | 1 | 6 | 334 |  | 16 | 2 |  | 2 | 12 | 2 | 1 | 1 | 1 | 20 | 37 | 397 | 9.3 | 37
665 | 870504 | 2 | 01-OCT-93 | Card 4 Ltpp | 7 | 327 | 8797 | 63 | 608 | 1668 | 25 | 250 | 33 | 7 | 42 | 525 | 763 |  | 3984 | 13108 | 30.4 | 569 | data from corresponding Ltpp Site 871622
665 | 870504 | 1 | 01-OCT-93 | Card 4 Ltpp | 7 | 327 | 8797 | 63 | 608 | 1668 | 25 | 250 | 33 | 7 | 42 | 525 | 763 |  | 3984 | 13108 | 30.4 | 569 | data from corresponding Ltpp Site 871622
666 | 870504 | 2 | 01-NOV-93 | Card 4 Ltpp | 20 | 580 | 22473 | 174 | 2765 | 5791 | 345 | 825 | 85 | 31 | 120 | 1500 | 2180 |  | 13816 | 36869 | 37.5 | 691 | data from corresponding Ltpp Site 871622
666 | 870504 | 1 | 01-NOV-93 | Card 4 Ltpp | 20 | 580 | 22473 | 174 | 2765 | 5791 | 345 | 825 | 85 | 31 | 120 | 1500 | 2180 |  | 13816 | 36869 | 37.5 | 691 | data from corresponding Ltpp Site 871622
667 | 870504 | 2 | 01-DEC-93 | Card 4 Ltpp | 27 | 2349 | 39242 | 119 | 8076 | 277 | 154 | 189 | 1010 | 246 | 57 | 262 | 528 |  | 10918 | 52509 | 20.8 | 404 | data from corresponding Ltpp Site 871622
667 | 870504 | 1 | 01-DEC-93 | Card 4 Ltpp | 27 | 2349 | 39242 | 119 | 8076 | 277 | 154 | 189 | 1010 | 246 | 57 | 262 | 528 |  | 10918 | 52509 | 20.8 | 404 | data from corresponding Ltpp Site 871622
668 | 870504 | 2 | 01-JAN-94 | T2 | 24 | 671 | 25263 | 161 | 8779 | 234 | 6 | 292 | 1800 | 410 | 39 | 312 | 557 | 2491 | 12590 | 41015 | 30.7 | 525
668 | 870504 | 1 | 01-JAN-94 | T2 | 24 | 671 | 25263 | 161 | 8779 | 234 | 6 | 292 | 1800 | 410 | 39 | 312 | 557 | 2491 | 12590 | 41015 | 30.7 | 525
669 | 870504 | 2 | 01-FEB-94 | T2 | 21 | 466 | 45875 | 233 | 2059 | 433 | 17 | 220 | 3249 | 671 | 49 | 643 | 1400 | 6973 | 8974 | 62288 | 14.4 | 427
669 | 870504 | 1 | 01-FEB-94 | T2 | 21 | 466 | 45875 | 233 | 2059 | 433 | 17 | 220 | 3249 | 671 | 49 | 643 | 1400 | 6973 | 8974 | 62288 | 14.4 | 427
670 | 870504 | 2 | 01-MAR-94 | T2 | 31 | 1417 | 82647 | 271 | 3791 | 675 | 54 | 485 | 5627 | 1156 | 54 | 1022 | 2203 | 12091 | 15338 | 111493 | 13.8 | 495
670 | 870504 | 1 | 01-MAR-94 | T2 | 31 | 1417 | 82647 | 271 | 3791 | 675 | 54 | 485 | 5627 | 1156 | 54 | 1022 | 2203 | 12091 | 15338 | 111493 | 13.8 | 495
671 | 870504 | 2 | 01-APR-94 | T2 | 30 | 288 | 90784 | 366 | 4530 | 675 | 29 | 657 | 5644 | 1181 | 74 | 1069 | 2438 | 4644 | 16663 | 112379 | 14.8 | 555
671 | 870504 | 1 | 01-APR-94 | T2 | 30 | 288 | 90784 | 366 | 4530 | 675 | 29 | 657 | 5644 | 1181 | 74 | 1069 | 2438 | 4644 | 16663 | 112379 | 14.8 | 555
672 | 870504 | 2 | 01-MAY-94 | Card 4 Ltpp | 24 | 593 | 94868 | 582 | 4621 | 932 | 75 | 846 | 5012 | 1165 | 116 | 1086 | 2492 |  | 16927 | 112388 | 15.1 | 705 | data from corresponding Ltpp Site 871622
672 | 870504 | 1 | 01-MAY-94 | Card 4 Ltpp | 24 | 593 | 94868 | 582 | 4621 | 932 | 75 | 846 | 5012 | 1165 | 116 | 1086 | 2492 |  | 16927 | 112388 | 15.1 | 705 | data from corresponding Ltpp Site 871622
673 | 870504 | 2 | 01-MAY-94 | T2 | 30 | 653 | 113530 | 641 | 5450 | 1120 | 84 | 992 | 6237 | 1387 | 116 | 1297 | 3000 | 5376 | 20324 | 139883 | 14.5 | 677
673 | 870504 | 1 | 01-MAY-94 | T2 | 30 | 653 | 113530 | 641 | 5450 | 1120 | 84 | 992 | 6237 | 1387 | 116 | 1297 | 3000 | 5376 | 20324 | 139883 | 14.5 | 677
674 | 870504 | 2 | 01-JUN-94 | Card 4 Ltpp | 30 | 608 | 128609 | 728 | 5597 | 1560 | 261 | 1165 | 6638 | 1504 | 128 | 1217 | 3445 |  | 22243 | 151460 | 14.7 | 741 | data from corresponding Ltpp Site 871622
674 | 870504 | 1 | 01-JUN-94 | Card 4 Ltpp | 30 | 608 | 128609 | 728 | 5597 | 1560 | 261 | 1165 | 6638 | 1504 | 128 | 1217 | 3445 |  | 22243 | 151460 | 14.7 | 741 | data from corresponding Ltpp Site 871622
675 | 870504 | 2 | 01-JUN-94 | T2 | 30 | 613 | 126526 | 716 | 5500 | 1531 | 204 | 1146 | 6548 | 1481 | 120 | 1222 | 3440 | 3951 | 21908 | 152998 | 14.3 | 730
675 | 870504 | 1 | 01-JUN-94 | T2 | 30 | 613 | 126526 | 716 | 5500 | 1531 | 204 | 1146 | 6548 | 1481 | 120 | 1222 | 3440 | 3951 | 21908 | 152998 | 14.3 | 730
676 | 870504 | 2 | 01-JUL-94 | Card 4 Ltpp | 24 | 678 | 133169 | 442 | 3980 | 1021 | 123 | 774 | 5016 | 840 | 92 | 1350 | 2629 |  | 16267 | 150114 | 10.8 | 678 | data from corresponding Ltpp Site 871622
676 | 870504 | 1 | 01-JUL-94 | Card 4 Ltpp | 24 | 678 | 133169 | 442 | 3980 | 1021 | 123 | 774 | 5016 | 840 | 92 | 1350 | 2629 |  | 16267 | 150114 | 10.8 | 678 | data from corresponding Ltpp Site 871622
677 | 870504 | 2 | 01-JUL-94 | T2 | 26 | 739 | 144053 | 458 | 4218 | 1087 | 85 | 818 | 5203 | 905 | 86 | 1362 | 2662 | 4610 | 16884 | 166286 | 10.2 | 649
677 | 870504 | 1 | 01-JUL-94 | T2 | 26 | 739 | 144053 | 458 | 4218 | 1087 | 85 | 818 | 5203 | 905 | 86 | 1362 | 2662 | 4610 | 16884 | 166286 | 10.2 | 649
678 | 870504 | 2 | 01-AUG-94 | Card 4 Ltpp | 7 | 54 | 39060 | 102 | 1255 | 362 | 72 | 182 | 1601 | 350 | 31 | 377 | 725 |  | 5057 | 44171 | 11.4 | 722 | data from corresponding Ltpp Site 871622
678 | 870504 | 1 | 01-AUG-94 | Card 4 Ltpp | 7 | 54 | 39060 | 102 | 1255 | 362 | 72 | 182 | 1601 | 350 | 31 | 377 | 725 |  | 5057 | 44171 | 11.4 | 722 | data from corresponding Ltpp Site 871622
679 | 870504 | 2 | 01-AUG-94 | T2 | 15 | 4 | 44339 | 114 | 1415 | 387 | 72 | 202 | 1763 | 382 | 32 | 406 | 782 | 1569 | 5555 | 51467 | 10.8 | 370
679 | 870504 | 1 | 01-AUG-94 | T2 | 15 | 4 | 44339 | 114 | 1415 | 387 | 72 | 202 | 1763 | 382 | 32 | 406 | 782 | 1569 | 5555 | 51467 | 10.8 | 370
680 | 870504 | 2 | 01-SEP-94 | Card 4 Ltpp | 28 | 52 | 124400 | 436 | 4660 | 1228 | 108 | 704 | 6200 | 1264 | 88 | 1344 | 2584 |  | 18616 | 143068 | 13 | 665 | data from corresponding Ltpp Site 871622
680 | 870504 | 1 | 01-SEP-94 | Card 4 Ltpp | 28 | 52 | 124400 | 436 | 4660 | 1228 | 108 | 704 | 6200 | 1264 | 88 | 1344 | 2584 |  | 18616 | 143068 | 13 | 665 | data from corresponding Ltpp Site 871622
681 | 870504 | 2 | 01-SEP-94 | T2 | 30 | 21 | 129741 | 439 | 4799 | 1240 | 113 | 726 | 6281 | 1321 | 79 | 1344 | 2584 | 5121 | 18926 | 153809 | 12.3 | 631
681 | 870504 | 1 | 01-SEP-94 | T2 | 30 | 21 | 129741 | 439 | 4799 | 1240 | 113 | 726 | 6281 | 1321 | 79 | 1344 | 2584 | 5121 | 18926 | 153809 | 12.3 | 631
682 | 870504 | 2 | 01-OCT-94 | Card 4 Ltpp | 13 | 14 | 64862 | 241 | 2169 | 508 | 178 | 364 | 2483 | 614 | 26 | 438 | 921 |  | 7942 | 72818 | 10.9 | 611 | data from corresponding Ltpp Site 871622
682 | 870504 | 1 | 01-OCT-94 | Card 4 Ltpp | 13 | 14 | 64862 | 241 | 2169 | 508 | 178 | 364 | 2483 | 614 | 26 | 438 | 921 |  | 7942 | 72818 | 10.9 | 611 | data from corresponding Ltpp Site 871622
683 | 870504 | 2 | 01-OCT-94 | T2 | 24 | 7 | 72541 | 290 | 2524 | 654 | 133 | 437 | 3241 | 740 | 27 | 629 | 1241 | 3313 | 9916 | 85777 | 11.6 | 413
683 | 870504 | 1 | 01-OCT-94 | T2 | 24 | 7 | 72541 | 290 | 2524 | 654 | 133 | 437 | 3241 | 740 | 27 | 629 | 1241 | 3313 | 9916 | 85777 | 11.6 | 413
684 | 870504 | 2 | 01-NOV-94 | Card 4 Ltpp | 26 | 29 | 82404 | 338 | 3242 | 988 | 107 | 471 | 5107 | 1121 | 59 | 1188 | 2269 |  | 14890 | 97323 | 15.3 | 573 | data from corresponding Ltpp Site 871622
684 | 870504 | 1 | 01-NOV-94 | Card 4 Ltpp | 26 | 29 | 82404 | 338 | 3242 | 988 | 107 | 471 | 5107 | 1121 | 59 | 1188 | 2269 |  | 14890 | 97323 | 15.3 | 573 | data from corresponding Ltpp Site 871622
685 | 870504 | 2 | 01-NOV-94 | T2 | 30 | 10 | 88113 | 356 | 3453 | 1009 | 85 | 487 | 5323 | 1194 | 61 | 1216 | 2314 | 5378 | 15498 | 108999 | 14.2 | 517
685 | 870504 | 1 | 01-NOV-94 | T2 | 30 | 10 | 88113 | 356 | 3453 | 1009 | 85 | 487 | 5323 | 1194 | 61 | 1216 | 2314 | 5378 | 15498 | 108999 | 14.2 | 517
686 | 870504 | 2 | 01-DEC-94 | Card 4 Ltpp | 31 | 31 | 95050 | 332 | 3317 | 752 | 88 | 403 | 5252 | 1089 | 97 | 1248 | 2329 |  | 14907 | 109988 | 13.6 | 481 | data from corresponding Ltpp Site 871622
686 | 870504 | 1 | 01-DEC-94 | Card 4 Ltpp | 31 | 31 | 95050 | 332 | 3317 | 752 | 88 | 403 | 5252 | 1089 | 97 | 1248 | 2329 |  | 14907 | 109988 | 13.6 | 481 | data from corresponding Ltpp Site 871622
687 | 870504 | 2 | 01-DEC-94 | T2 | 31 | 5 | 92581 | 329 | 3317 | 747 | 85 | 399 | 5243 | 1094 | 72 | 1227 | 2316 | 4481 | 14829 | 111896 | 13.3 | 478
687 | 870504 | 1 | 01-DEC-94 | T2 | 31 | 5 | 92581 | 329 | 3317 | 747 | 85 | 399 | 5243 | 1094 | 72 | 1227 | 2316 | 4481 | 14829 | 111896 | 13.3 | 478
688 | 870504 | 2 | 01-JAN-95 | Card 4 Ltpp | 28 | 32 | 66992 | 344 | 2760 | 736 | 72 | 380 | 5752 | 964 | 88 | 1388 | 2776 |  | 15260 | 82284 | 18.5 | 545 | data from corresponding Ltpp Site 871622
688 | 870504 | 1 | 01-JAN-95 | Card 4 Ltpp | 28 | 32 | 66992 | 344 | 2760 | 736 | 72 | 380 | 5752 | 964 | 88 | 1388 | 2776 |  | 15260 | 82284 | 18.5 | 545 | data from corresponding Ltpp Site 871622
689 | 870504 | 2 | 01-JAN-95 | T2 | 31 | 9 | 76248 | 371 | 3010 | 793 | 60 | 398 | 6061 | 1033 | 76 | 1460 | 2915 | 3220 | 16177 | 95654 | 16.9 | 522
689 | 870504 | 1 | 01-JAN-95 | T2 | 31 | 9 | 76248 | 371 | 3010 | 793 | 60 | 398 | 6061 | 1033 | 76 | 1460 | 2915 | 3220 | 16177 | 95654 | 16.9 | 522
690 | 870504 | 2 | 01-FEB-95 | Card 4 Ltpp | 25 | 25 | 67488 | 453 | 2814 | 675 | 85 | 300 | 5632 | 864 | 71 | 1364 | 2775 |  | 15033 | 82546 | 18.2 | 601 | data from corresponding Ltpp Site 871622
690 | 870504 | 1 | 01-FEB-95 | Card 4 Ltpp | 25 | 25 | 67488 | 453 | 2814 | 675 | 85 | 300 | 5632 | 864 | 71 | 1364 | 2775 |  | 15033 | 82546 | 18.2 | 601 | data from corresponding Ltpp Site 871622
691 | 870504 | 2 | 01-FEB-95 | T2 | 28 | 6 | 72252 | 476 | 3014 | 718 | 86 | 331 | 6076 | 970 | 73 | 1463 | 3024 | 2543 | 16231 | 91032 | 17.8 | 580
691 | 870504 | 1 | 01-FEB-95 | T2 | 28 | 6 | 72252 | 476 | 3014 | 718 | 86 | 331 | 6076 | 970 | 73 | 1463 | 3024 | 2543 | 16231 | 91032 | 17.8 | 580
692 | 870504 | 2 | 01-MAR-95 | Card 4 Ltpp | 30 | 30 | 90890 | 437 | 3497 | 852 | 60 | 402 | 7410 | 1122 | 107 | 1637 | 3317 |  | 18841 | 109761 | 17.2 | 628 | data from corresponding Ltpp Site 871622
692 | 870504 | 1 | 01-MAR-95 | Card 4 Ltpp | 30 | 30 | 90890 | 437 | 3497 | 852 | 60 | 402 | 7410 | 1122 | 107 | 1637 | 3317 |  | 18841 | 109761 | 17.2 | 628 | data from corresponding Ltpp Site 871622
358 | 840604 | 3 | 01-APR-01 | Card 4 Ltpp | 30 |  | 63351 |  | 2477 | 626 | 4 | 579 | 13719 | 7166 |  |  | 956 |  | 25527 | 88878 | 28.7 | 851 | data from corresponding Ltpp Site 846804
358 | 840604 | 2 | 01-APR-01 | Card 4 Ltpp | 30 |  | 63351 |  | 2477 | 626 | 4 | 579 | 13719 | 7166 |  |  | 956 |  | 25527 | 88878 | 28.7 | 851 | data from corresponding Ltpp Site 846804
358 | 840604 | 1 | 01-APR-01 | Card 4 Ltpp | 30 |  | 63351 |  | 2477 | 626 | 4 | 579 | 13719 | 7166 |  |  | 956 |  | 25527 | 88878 | 28.7 | 851 | data from corresponding Ltpp Site 846804
359 | 840604 | 4 | 01-MAY-01 | Card 4 Ltpp | 31 |  | 71039 |  | 3569 | 1005 | 27 | 771 | 15093 | 7830 |  |  | 1010 |  | 29305 | 100344 | 29.2 | 945 | data from corresponding Ltpp Site 846804
359 | 840604 | 3 | 01-MAY-01 | Card 4 Ltpp | 31 |  | 71039 |  | 3569 | 1005 | 27 | 771 | 15093 | 7830 |  |  | 1010 |  | 29305 | 100344 | 29.2 | 945 | data from corresponding Ltpp Site 846804
359 | 840604 | 2 | 01-MAY-01 | Card 4 Ltpp | 31 |  | 71039 |  | 3569 | 1005 | 27 | 771 | 15093 | 7830 |  |  | 1010 |  | 29305 | 100344 | 29.2 | 945 | data from corresponding Ltpp Site 846804
359 | 840604 | 1 | 01-MAY-01 | Card 4 Ltpp | 31 |  | 71039 |  | 3569 | 1005 | 27 | 771 | 15093 | 7830 |  |  | 1010 |  | 29305 | 100344 | 29.2 | 945 | data from corresponding Ltpp Site 846804
360 | 840604 | 4 | 01-JUN-01 | Card 4 Ltpp | 28 |  | 70364 |  | 4008 | 1200 | 32 | 824 | 13212 | 6764 |  |  | 868 |  | 26908 | 97272 | 27.7 | 961 | data from corresponding Ltpp Site 846804
360 | 840604 | 3 | 01-JUN-01 | Card 4 Ltpp | 28 |  | 70364 |  | 4008 | 1200 | 32 | 824 | 13212 | 6764 |  |  | 868 |  | 26908 | 97272 | 27.7 | 961 | data from corresponding Ltpp Site 846804
360 | 840604 | 2 | 01-JUN-01 | Card 4 Ltpp | 28 |  | 70364 |  | 4008 | 1200 | 32 | 824 | 13212 | 6764 |  |  | 868 |  | 26908 | 97272 | 27.7 | 961 | data from corresponding Ltpp Site 846804
360 | 840604 | 1 | 01-JUN-01 | Card 4 Ltpp | 28 |  | 70364 |  | 4008 | 1200 | 32 | 824 | 13212 | 6764 |  |  | 868 |  | 26908 | 97272 | 27.7 | 961 | data from corresponding Ltpp Site 846804
361 | 840604 | 4 | 01-JUL-01 | Card 4 Ltpp | 27 |  | 99240 |  | 6391 | 1975 | 127 | 1173 | 12609 | 6222 |  |  | 791 |  | 29288 | 128528 | 22.8 | 1085 | data from corresponding Ltpp Site 846804
361 | 840604 | 3 | 01-JUL-01 | Card 4 Ltpp | 27 |  | 99240 |  | 6391 | 1975 | 127 | 1173 | 12609 | 6222 |  |  | 791 |  | 29288 | 128528 | 22.8 | 1085 | data from corresponding Ltpp Site 846804
361 | 840604 | 2 | 01-JUL-01 | Card 4 Ltpp | 27 |  | 99240 |  | 6391 | 1975 | 127 | 1173 | 12609 | 6222 |  |  | 791 |  | 29288 | 128528 | 22.8 | 1085 | data from corresponding Ltpp Site 846804
361 | 840604 | 1 | 01-JUL-01 | Card 4 Ltpp | 27 |  | 99240 |  | 6391 | 1975 | 127 | 1173 | 12609 | 6222 |  |  | 791 |  | 29288 | 128528 | 22.8 | 1085 | data from corresponding Ltpp Site 846804
362 | 840604 | 4 | 01-AUG-01 | Card 4 Ltpp | 31 |  | 109085 |  | 6010 | 1798 | 75 | 1116 | 13587 | 6811 |  |  | 864 |  | 30261 | 139346 | 21.7 | 976 | data from corresponding Ltpp Site 846804
362 | 840604 | 3 | 01-AUG-01 | Card 4 Ltpp | 31 |  | 109085 |  | 6010 | 1798 | 75 | 1116 | 13587 | 6811 |  |  | 864 |  | 30261 | 139346 | 21.7 | 976 | data from corresponding Ltpp Site 846804
362 | 840604 | 2 | 01-AUG-01 | Card 4 Ltpp | 31 |  | 109085 |  | 6010 | 1798 | 75 | 1116 | 13587 | 6811 |  |  | 864 |  | 30261 | 139346 | 21.7 | 976 | data from corresponding Ltpp Site 846804
362 | 840604 | 1 | 01-AUG-01 | Card 4 Ltpp | 31 |  | 109085 |  | 6010 | 1798 | 75 | 1116 | 13587 | 6811 |  |  | 864 |  | 30261 | 139346 | 21.7 | 976 | data from corresponding Ltpp Site 846804
581 | 860501 | 3 | 01-FEB-93 | T2 | 28 |  | 127675 | 1114 | 1523 | 1544 | 12 | 922 | 11876 | 4319 | 73 | 8 | 415 | 2561 | 21806 | 152042 | 14.3 | 779
581 | 860501 | 2 | 01-FEB-93 | T2 | 28 |  | 127675 | 1114 | 1523 | 1544 | 12 | 922 | 11876 | 4319 | 73 | 8 | 415 | 2561 | 21806 | 152042 | 14.3 | 779
581 | 860501 | 1 | 01-FEB-93 | T2 | 28 |  | 127675 | 1114 | 1523 | 1544 | 12 | 922 | 11876 | 4319 | 73 | 8 | 415 | 2561 | 21806 | 152042 | 14.3 | 779
582 | 860501 | 3 | 01-MAR-93 | Card 4 Ltpp | 31 |  | 232667 | 1302 | 6740 | 1904 |  | 2626 | 9579 | 2754 | 3294 | 35 | 531 |  | 28765 | 261432 | 11 | 928 | data from corresponding Ltpp Site 866802 SB travel lane, CLttp on NB travel lane
582 | 860501 | 2 | 01-MAR-93 | Card 4 Ltpp | 31 |  | 232667 | 1302 | 6740 | 1904 |  | 2626 | 9579 | 2754 | 3294 | 35 | 531 |  | 28765 | 261432 | 11 | 928 | data from corresponding Ltpp Site 866802 SB travel lane, CLttp on NB travel lane
582 | 860501 | 1 | 01-MAR-93 | Card 4 Ltpp | 31 |  | 232667 | 1302 | 6740 | 1904 |  | 2626 | 9579 | 2754 | 3294 | 35 | 531 |  | 28765 | 261432 | 11 | 928 | data from corresponding Ltpp Site 866802 SB travel lane, CLttp on NB travel lane
583 | 860501 | 3 | 01-MAR-93 | T2 | 31 |  | 152276 | 1099 | 1777 | 1649 | 20 | 1150 | 12658 | 4680 | 83 | 28 | 505 | 5284 | 23649 | 181209 | 13.1 | 763
583 | 860501 | 2 | 01-MAR-93 | T2 | 31 |  | 152276 | 1099 | 1777 | 1649 | 20 | 1150 | 12658 | 4680 | 83 | 28 | 505 | 5284 | 23649 | 181209 | 13.1 | 763
583 | 860501 | 1 | 01-MAR-93 | T2 | 31 |  | 152276 | 1099 | 1777 | 1649 | 20 | 1150 | 12658 | 4680 | 83 | 28 | 505 | 5284 | 23649 | 181209 | 13.1 | 763
584 | 860501 | 3 | 01-APR-93 | Card 4 Ltpp | 27 |  | 235944 | 999 | 5141 | 1805 | 19 | 3324 | 7833 | 2449 | 2923 | 27 | 424 |  | 24944 | 260888 | 9.6 | 924 | data from corresponding Ltpp Site 866802 SB travel lane, CLttp on NB travel lane
584 | 860501 | 2 | 01-APR-93 | Card 4 Ltpp | 27 |  | 235944 | 999 | 5141 | 1805 | 19 | 3324 | 7833 | 2449 | 2923 | 27 | 424 |  | 24944 | 260888 | 9.6 | 924 | data from corresponding Ltpp Site 866802 SB travel lane, CLttp on NB travel lane
584 | 860501 | 1 | 01-APR-93 | Card 4 Ltpp | 27 |  | 235944 | 999 | 5141 | 1805 | 19 | 3324 | 7833 | 2449 | 2923 | 27 | 424 |  | 24944 | 260888 | 9.6 | 924 | data from corresponding Ltpp Site 866802 SB travel lane, CLttp on NB travel lane
585 | 860501 | 3 | 01-APR-93 | T2 | 30 |  | 169576 | 983 | 1916 | 1496 | 7 | 1244 | 10818 | 3961 | 77 | 18 | 403 | 1386 | 20923 | 191885 | 10.9 | 697
585 | 860501 | 2 | 01-APR-93 | T2 | 30 |  | 169576 | 983 | 1916 | 1496 | 7 | 1244 | 10818 | 3961 | 77 | 18 | 403 | 1386 | 20923 | 191885 | 10.9 | 697
585 | 860501 | 1 | 01-APR-93 | T2 | 30 |  | 169576 | 983 | 1916 | 1496 | 7 | 1244 | 10818 | 3961 | 77 | 18 | 403 | 1386 | 20923 | 191885 | 10.9 | 697
586 | 860501 | 3 | 01-MAY-93 | Card 4 Ltpp | 30 |  | 273514 | 1341 | 5751 | 3064 |  | 5340 | 9720 | 3188 | 3595 | 68 | 355 | 993 | 32422 | 306929 | 10.6 | 1081 | data from corresponding Ltpp Site 866802 SB travel lane, CLttp on NB travel lane
586 | 860501 | 2 | 01-MAY-93 | Card 4 Ltpp | 30 |  | 273514 | 1341 | 5751 | 3064 |  | 5340 | 9720 | 3188 | 3595 | 68 | 355 | 993 | 32422 | 306929 | 10.6 | 1081 | data from corresponding Ltpp Site 866802 SB travel lane, CLttp on NB travel lane
586 | 860501 | 1 | 01-MAY-93 | Card 4 Ltpp | 30 |  | 273514 | 1341 | 5751 | 3064 |  | 5340 | 9720 | 3188 | 3595 | 68 | 355 | 993 | 32422 | 306929 | 10.6 | 1081 | data from corresponding Ltpp Site 866802 SB travel lane, CLttp on NB travel lane
587 | 860501 | 3 | 01-MAY-93 | T2 | 31 |  | 183492 | 1188 | 3577 | 2103 | 8 | 1474 | 12271 | 4765 | 81 | 24 | 489 | 1029 | 25980 | 210501 | 12.3 | 838
587 | 860501 | 2 | 01-MAY-93 | T2 | 31 |  | 183492 | 1188 | 3577 | 2103 | 8 | 1474 | 12271 | 4765 | 81 | 24 | 489 | 1029 | 25980 | 210501 | 12.3 | 838
587 | 860501 | 1 | 01-MAY-93 | T2 | 31 |  | 183492 | 1188 | 3577 | 2103 | 8 | 1474 | 12271 | 4765 | 81 | 24 | 489 | 1029 | 25980 | 210501 | 12.3 | 838
588 | 860501 | 3 | 01-JUN-93 | Card 4 Ltpp | 30 |  | 280859 | 1542 | 5910 | 3240 |  | 6360 | 9900 | 3210 | 3732 | 60 | 240 | 3222 | 34194 | 318275 | 10.7 | 1140 | data from corresponding Ltpp Site 866802 SB travel lane, CLttp on NB travel lane
588 | 860501 | 2 | 01-JUN-93 | Card 4 Ltpp | 30 |  | 280859 | 1542 | 5910 | 3240 |  | 6360 | 9900 | 3210 | 3732 | 60 | 240 | 3222 | 34194 | 318275 | 10.7 | 1140 | data from corresponding Ltpp Site 866802 SB travel lane, CLttp on NB travel lane
588 | 860501 | 1 | 01-JUN-93 | Card 4 Ltpp | 30 |  | 280859 | 1542 | 5910 | 3240 |  | 6360 | 9900 | 3210 | 3732 | 60 | 240 | 3222 | 34194 | 318275 | 10.7 | 1140 | data from corresponding Ltpp Site 866802 SB travel lane, CLttp on NB travel lane
589 | 860501 | 3 | 01-JUN-93 | T2 | 23 |  | 83831 | 592 | 6372 | 1288 | 9 | 930 | 6674 | 2120 | 65 | 9 | 178 | 642 | 18237 | 102710 | 17.8 | 793
589 | 860501 | 2 | 01-JUN-93 | T2 | 23 |  | 83831 | 592 | 6372 | 1288 | 9 | 930 | 6674 | 2120 | 65 | 9 | 178 | 642 | 18237 | 102710 | 17.8 | 793
589 | 860501 | 1 | 01-JUN-93 | T2 | 23 |  | 83831 | 592 | 6372 | 1288 | 9 | 930 | 6674 | 2120 | 65 | 9 | 178 | 642 | 18237 | 102710 | 17.8 | 793
590 | 860501 | 3 | 01-JUL-93 | Card 4 Ltpp | 31 |  | 309858 | 1572 | 6076 | 2976 | 31 | 8618 | 9627 | 3015 | 3759 | 62 | 248 | 4362 | 35984 | 350204 | 10.3 | 1161 | data from corresponding Ltpp Site 866802 SB travel lane, CLttp on NB travel lane
590 | 860501 | 2 | 01-JUL-93 | Card 4 Ltpp | 31 |  | 309858 | 1572 | 6076 | 2976 | 31 | 8618 | 9627 | 3015 | 3759 | 62 | 248 | 4362 | 35984 | 350204 | 10.3 | 1161 | data from corresponding Ltpp Site 866802 SB travel lane, CLttp on NB travel lane
760 | 870701 | 1 | 01-MAY-92 | T2 | 31 | 230 | 160185 | 255 | 4413 | 1650 | 257 | 335 | 2110 | 144 | 45 | 345 | 250 | 4465 | 9804 | 174684 | 5.6 | 316 | High unclassified vehicle count
744 | 870505 | 4 | 01-JAN-93 | T2 | 23 | 244 | 25723 | 22 | 803 | 576 | 13 | 35 | 35 | 1 |  | 9 | 1 | 1747 | 1495 | 29209 | 5.1 | 65
590 | 860501 | 1 | 01-JUL-93 | Card 4 Ltpp | 31 |  | 309858 | 1572 | 6076 | 2976 | 31 | 8618 | 9627 | 3015 | 3759 | 62 | 248 | 4362 | 35984 | 350204 | 10.3 | 1161 | data from corresponding Ltpp Site 866802 SB travel lane, CLttp on NB travel lane
591 | 860501 | 3 | 01-JUL-93 | T2 | 30 |  | 178377 | 1041 | 9471 | 1605 | 4 | 4621 | 9209 | 4218 | 1989 | 15 | 469 | 1330 | 32642 | 212349 | 15.4 | 1088
591 | 860501 | 2 | 01-JUL-93 | T2 | 30 |  | 178377 | 1041 | 9471 | 1605 | 4 | 4621 | 9209 | 4218 | 1989 | 15 | 469 | 1330 | 32642 | 212349 | 15.4 | 1088
591 | 860501 | 1 | 01-JUL-93 | T2 | 30 |  | 178377 | 1041 | 9471 | 1605 | 4 | 4621 | 9209 | 4218 | 1989 | 15 | 469 | 1330 | 32642 | 212349 | 15.4 | 1088
592 | 860501 | 3 | 01-AUG-93 | Card 4 Ltpp | 31 |  | 317589 | 1536 | 6616 | 3215 | 31 | 8994 | 9685 | 2976 | 3883 | 75 | 248 | 4171 | 37259 | 359019 | 10.4 | 1202 | data from corresponding Ltpp Site 866802 SB travel lane, CLttp on NB travel lane
592 | 860501 | 2 | 01-AUG-93 | Card 4 Ltpp | 31 |  | 317589 | 1536 | 6616 | 3215 | 31 | 8994 | 9685 | 2976 | 3883 | 75 | 248 | 4171 | 37259 | 359019 | 10.4 | 1202 | data from corresponding Ltpp Site 866802 SB travel lane, CLttp on NB travel lane
592 | 860501 | 1 | 01-AUG-93 | Card 4 Ltpp | 31 |  | 317589 | 1536 | 6616 | 3215 | 31 | 8994 | 9685 | 2976 | 3883 | 75 | 248 | 4171 | 37259 | 359019 | 10.4 | 1202 | data from corresponding Ltpp Site 866802 SB travel lane, CLttp on NB travel lane
593 | 860501 | 3 | 01-AUG-93 | T2 | 31 |  | 185727 | 1071 | 12571 | 1662 |  | 5724 | 8965 | 4721 | 3007 | 24 | 553 | 1387 | 38298 | 225412 | 17 | 1235
593 | 860501 | 2 | 01-AUG-93 | T2 | 31 |  | 185727 | 1071 | 12571 | 1662 |  | 5724 | 8965 | 4721 | 3007 | 24 | 553 | 1387 | 38298 | 225412 | 17 | 1235
593 | 860501 | 1 | 01-AUG-93 | T2 | 31 |  | 185727 | 1071 | 12571 | 1662 |  | 5724 | 8965 | 4721 | 3007 | 24 | 553 | 1387 | 38298 | 225412 | 17 | 1235
594 | 860501 | 3 | 01-SEP-93 | Card 4 Ltpp | 20 |  | 193425 | 917 | 3834 | 1988 | 20 | 4745 | 6211 | 2060 | 2491 | 48 | 160 | 1873 | 22474 | 217772 | 10.3 | 1124 | data from corresponding Ltpp Site 866802 SB travel lane, CLttp on NB travel lane
594 | 860501 | 2 | 01-SEP-93 | Card 4 Ltpp | 20 |  | 193425 | 917 | 3834 | 1988 | 20 | 4745 | 6211 | 2060 | 2491 | 48 | 160 | 1873 | 22474 | 217772 | 10.3 | 1124 | data from corresponding Ltpp Site 866802 SB travel lane, CLttp on NB travel lane
594 | 860501 | 1 | 01-SEP-93 | Card 4 Ltpp | 20 |  | 193425 | 917 | 3834 | 1988 | 20 | 4745 | 6211 | 2060 | 2491 | 48 | 160 | 1873 | 22474 | 217772 | 10.3 | 1124 | data from corresponding Ltpp Site 866802 SB travel lane, CLttp on NB travel lane
595 | 860501 | 3 | 01-SEP-93 | T2 | 30 |  | 171396 | 1159 | 8428 | 1840 |  | 3768 | 9513 | 4661 | 3078 | 15 | 117 | 763 | 32579 | 204738 | 15.9 | 1086
595 | 860501 | 2 | 01-SEP-93 | T2 | 30 |  | 171396 | 1159 | 8428 | 1840 |  | 3768 | 9513 | 4661 | 3078 | 15 | 117 | 763 | 32579 | 204738 | 15.9 | 1086
595 | 860501 | 1 | 01-SEP-93 | T2 | 30 |  | 171396 | 1159 | 8428 | 1840 |  | 3768 | 9513 | 4661 | 3078 | 15 | 117 | 763 | 32579 | 204738 | 15.9 | 1086
596 | 860501 | 3 | 01-OCT-93 | Card 4 Ltpp | 30 |  | 275730 | 1375 | 5130 | 3055 | 30 | 4654 | 9887 | 3398 | 3917 | 47 | 240 | 1464 | 31733 | 308927 | 10.3 | 1058 | data from corresponding Ltpp Site 866802 SB travel lane, CLttp on NB travel lane
596 | 860501 | 2 | 01-OCT-93 | Card 4 Ltpp | 30 |  | 275730 | 1375 | 5130 | 3055 | 30 | 4654 | 9887 | 3398 | 3917 | 47 | 240 | 1464 | 31733 | 308927 | 10.3 | 1058 | data from corresponding Ltpp Site 866802 SB travel lane, CLttp on NB travel lane
596 | 860501 | 1 | 01-OCT-93 | Card 4 Ltpp | 30 |  | 275730 | 1375 | 5130 | 3055 | 30 | 4654 | 9887 | 3398 | 3917 | 47 | 240 | 1464 | 31733 | 308927 | 10.3 | 1058 | data from corresponding Ltpp Site 866802 SB travel lane, CLttp on NB travel lane
597 | 860501 | 3 | 01-OCT-93 | T2 | 31 |  | 170239 | 1180 | 4984 | 2070 |  | 2737 | 10269 | 4994 | 3398 | 12 | 20 | 609 | 29664 | 200512 | 14.8 | 957
597 | 860501 | 2 | 01-OCT-93 | T2 | 31 |  | 170239 | 1180 | 4984 | 2070 |  | 2737 | 10269 | 4994 | 3398 | 12 | 20 | 609 | 29664 | 200512 | 14.8 | 957
597 | 860501 | 1 | 01-OCT-93 | T2 | 31 |  | 170239 | 1180 | 4984 | 2070 |  | 2737 | 10269 | 4994 | 3398 | 12 | 20 | 609 | 29664 | 200512 | 14.8 | 957
598 | 860501 | 3 | 01-NOV-93 | Card 4 Ltpp | 28 |  | 244744 | 1148 | 5296 | 2592 | 28 | 3600 | 9088 | 2872 | 3464 | 32 | 224 | 1048 | 28344 | 274136 | 10.3 | 1012 | data from corresponding Ltpp Site 866802 SB travel lane, CLttp on NB travel lane
598 | 860501 | 2 | 01-NOV-93 | Card 4 Ltpp | 28 |  | 244744 | 1148 | 5296 | 2592 | 28 | 3600 | 9088 | 2872 | 3464 | 32 | 224 | 1048 | 28344 | 274136 | 10.3 | 1012 | data from corresponding Ltpp Site 866802 SB travel lane, CLttp on NB travel lane
598 | 860501 | 1 | 01-NOV-93 | Card 4 Ltpp | 28 |  | 244744 | 1148 | 5296 | 2592 | 28 | 3600 | 9088 | 2872 | 3464 | 32 | 224 | 1048 | 28344 | 274136 | 10.3 | 1012 | data from corresponding Ltpp Site 866802 SB travel lane, CLttp on NB travel lane
599 | 860501 | 3 | 01-NOV-93 | T2 | 30 |  | 154410 | 1002 | 4545 | 1619 |  | 1981 | 9416 | 4584 | 2982 | 11 | 25 | 428 | 26165 | 181003 | 14.5 | 872
599 | 860501 | 2 | 01-NOV-93 | T2 | 30 |  | 154410 | 1002 | 4545 | 1619 |  | 1981 | 9416 | 4584 | 2982 | 11 | 25 | 428 | 26165 | 181003 | 14.5 | 872
599 | 860501 | 1 | 01-NOV-93 | T2 | 30 |  | 154410 | 1002 | 4545 | 1619 |  | 1981 | 9416 | 4584 | 2982 | 11 | 25 | 428 | 26165 | 181003 | 14.5 | 872
600 | 860501 | 3 | 01-DEC-93 | Card 4 Ltpp | 31 |  | 237446 | 996 | 4809 | 1899 | 62 | 2426 | 7913 | 2364 | 3113 | 44 | 248 | 1429 | 23874 | 262749 | 9.1 | 770 | data from corresponding Ltpp Site 866802 SB travel lane, CLttp on NB travel lane
600 | 860501 | 2 | 01-DEC-93 | Card 4 Ltpp | 31 |  | 237446 | 996 | 4809 | 1899 | 62 | 2426 | 7913 | 2364 | 3113 | 44 | 248 | 1429 | 23874 | 262749 | 9.1 | 770 | data from corresponding Ltpp Site 866802 SB travel lane, CLttp on NB travel lane
600 | 860501 | 1 | 01-DEC-93 | Card 4 Ltpp | 31 |  | 237446 | 996 | 4809 | 1899 | 62 | 2426 | 7913 | 2364 | 3113 | 44 | 248 | 1429 | 23874 | 262749 | 9.1 | 770 | data from corresponding Ltpp Site 866802 SB travel lane, CLttp on NB travel lane
601 | 860501 | 3 | 01-DEC-93 | T2 | 31 |  | 143968 | 818 | 4227 | 1424 |  | 1356 | 8011 | 4128 | 2680 | 8 | 72 | 2161 | 22724 | 168853 | 13.5 | 733
601 | 860501 | 2 | 01-DEC-93 | T2 | 31 |  | 143968 | 818 | 4227 | 1424 |  | 1356 | 8011 | 4128 | 2680 | 8 | 72 | 2161 | 22724 | 168853 | 13.5 | 733
601 | 860501 | 1 | 01-DEC-93 | T2 | 31 |  | 143968 | 818 | 4227 | 1424 |  | 1356 | 8011 | 4128 | 2680 | 8 | 72 | 2161 | 22724 | 168853 | 13.5 | 733
602 | 860501 | 3 | 01-JAN-94 | T2 | 31 |  | 103888 | 953 | 3410 | 1636 | 1 | 1142 | 8898 | 4331 | 3084 | 4 | 613 | 3748 | 24072 | 131708 | 18.3 | 777
602 | 860501 | 2 | 01-JAN-94 | T2 | 31 |  | 103888 | 953 | 3410 | 1636 | 1 | 1142 | 8898 | 4331 | 3084 | 4 | 613 | 3748 | 24072 | 131708 | 18.3 | 777
602 | 860501 | 1 | 01-JAN-94 | T2 | 31 |  | 103888 | 953 | 3410 | 1636 | 1 | 1142 | 8898 | 4331 | 3084 | 4 | 613 | 3748 | 24072 | 131708 | 18.3 | 777
603 | 860501 | 3 | 01-FEB-94 | T2 | 28 |  | 116066 | 1006 | 3924 | 1450 | 2 | 1297 | 8087 | 4141 | 2836 | 6 | 614 | 2226 | 23363 | 141655 | 16.5 | 834
603 | 860501 | 2 | 01-FEB-94 | T2 | 28 |  | 116066 | 1006 | 3924 | 1450 | 2 | 1297 | 8087 | 4141 | 2836 | 6 | 614 | 2226 | 23363 | 141655 | 16.5 | 834
603 | 860501 | 1 | 01-FEB-94 | T2 | 28 |  | 116066 | 1006 | 3924 | 1450 | 2 | 1297 | 8087 | 4141 | 2836 | 6 | 614 | 2226 | 23363 | 141655 | 16.5 | 834
604 | 860501 | 3 | 01-MAR-94 | T2 | 31 |  | 146248 | 979 | 6559 | 1574 |  | 1488 | 8568 | 4591 | 3027 | 4 | 615 | 1363 | 27405 | 175016 | 15.7 | 884
604 | 860501 | 2 | 01-MAR-94 | T2 | 31 |  | 146248 | 979 | 6559 | 1574 |  | 1488 | 8568 | 4591 | 3027 | 4 | 615 | 1363 | 27405 | 175016 | 15.7 | 884
604 | 860501 | 1 | 01-MAR-94 | T2 | 31 |  | 146248 | 979 | 6559 | 1574 |  | 1488 | 8568 | 4591 | 3027 | 4 | 615 | 1363 | 27405 | 175016 | 15.7 | 884
605 | 860501 | 3 | 01-APR-94 | T2 | 30 |  | 152931 | 976 | 6466 | 1520 |  | 1974 | 8549 | 4828 | 2517 | 5 | 568 | 735 | 27403 | 181069 | 15.1 | 913
605 | 860501 | 2 | 01-APR-94 | T2 | 30 |  | 152931 | 976 | 6466 | 1520 |  | 1974 | 8549 | 4828 | 2517 | 5 | 568 | 735 | 27403 | 181069 | 15.1 | 913
605 | 860501 | 1 | 01-APR-94 | T2 | 30 |  | 152931 | 976 | 6466 | 1520 |  | 1974 | 8549 | 4828 | 2517 | 5 | 568 | 735 | 27403 | 181069 | 15.1 | 913
606 | 860501 | 3 | 01-MAY-94 | T2 | 29 |  | 155452 | 1117 | 7905 | 1901 | 1 | 2653 | 8822 | 4930 | 2895 | 10 | 623 | 908 | 30857 | 187217 | 16.5 | 1064
606 | 860501 | 2 | 01-MAY-94 | T2 | 29 |  | 155452 | 1117 | 7905 | 1901 | 1 | 2653 | 8822 | 4930 | 2895 | 10 | 623 | 908 | 30857 | 187217 | 16.5 | 1064
606 | 860501 | 1 | 01-MAY-94 | T2 | 29 |  | 155452 | 1117 | 7905 | 1901 | 1 | 2653 | 8822 | 4930 | 2895 | 10 | 623 | 908 | 30857 | 187217 | 16.5 | 1064
607 | 860603 | 3 | 01-APR-92 | T2 | 26 |  | 48601 | 431 | 1001 | 488 | 5 | 336 | 1675 | 164 | 2 |  | 6 | 279 | 4108 | 52988 | 7.8 | 158
607 | 860603 | 2 | 01-APR-92 | T2 | 26 |  | 48601 | 431 | 1001 | 488 | 5 | 336 | 1675 | 164 | 2 |  | 6 | 279 | 4108 | 52988 | 7.8 | 158
607 | 860603 | 1 | 01-APR-92 | T2 | 26 |  | 48601 | 431 | 1001 | 488 | 5 | 336 | 1675 | 164 | 2 |  | 6 | 279 | 4108 | 52988 | 7.8 | 158
608 | 860603 | 3 | 01-MAY-92 | T2 | 31 |  | 51113 | 464 | 1144 | 711 | 6 | 326 | 1840 | 125 | 6 | 3 | 7 | 337 | 4632 | 56082 | 8.3 | 149
608 | 860603 | 2 | 01-MAY-92 | T2 | 31 |  | 51113 | 464 | 1144 | 711 | 6 | 326 | 1840 | 125 | 6 | 3 | 7 | 337 | 4632 | 56082 | 8.3 | 149
608 | 860603 | 1 | 01-MAY-92 | T2 | 31 |  | 51113 | 464 | 1144 | 711 | 6 | 326 | 1840 | 125 | 6 | 3 | 7 | 337 | 4632 | 56082 | 8.3 | 149
609 | 860603 | 3 | 01-JUN-92 | T2 | 30 |  | 66275 | 528 | 1494 | 1186 | 5 | 551 | 2798 | 250 | 5 | 2 | 10 | 613 | 6829 | 73717 | 9.3 | 228
634 | 870102 | 2 | 01-FEB-93 | T2 | 28 | 127 | 4995 | 5 | 265 | 45 | 3 | 27 | 166 | 24 | 23 | 23 | 24 | 364 | 605 | 6091 | 9.9 | 22
634 | 870102 | 1 | 01-FEB-93 | T2 | 28 | 127 | 4995 | 5 | 265 | 45 | 3 | 27 | 166 | 24 | 23 | 23 | 24 | 364 | 605 | 6091 | 9.9 | 22
635 | 870102 | 2 | 01-MAR-93 | T2 | 13 | 214 | 9290 | 12 | 523 | 82 | 12 | 68 | 284 | 34 | 38 | 36 | 47 | 718 | 1136 | 11358 | 10 | 87
635 | 870102 | 1 | 01-MAR-93 | T2 | 13 | 214 | 9290 | 12 | 523 | 82 | 12 | 68 | 284 | 34 | 38 | 36 | 47 | 718 | 1136 | 11358 | 10 | 87
636 | 870102 | 2 | 01-APR-93 | T2 | 27 | 82 | 11054 | 21 | 764 | 78 | 7 | 102 | 281 | 40 | 33 | 58 | 84 | 671 | 1468 | 13275 | 11.1 | 54
636 | 870102 | 1 | 01-APR-93 | T2 | 27 | 82 | 11054 | 21 | 764 | 78 | 7 | 102 | 281 | 40 | 33 | 58 | 84 | 671 | 1468 | 13275 | 11.1 | 54
637 | 870102 | 2 | 01-MAY-93 | T2 | 29 | 114 | 16131 | 5 | 801 | 207 | 5 | 64 | 687 | 106 | 71 | 179 | 180 | 1128 | 2305 | 19678 | 11.7 | 79
637 | 870102 | 1 | 01-MAY-93 | T2 | 29 | 114 | 16131 | 5 | 801 | 207 | 5 | 64 | 687 | 106 | 71 | 179 | 180 | 1128 | 2305 | 19678 | 11.7 | 79
638 | 870102 | 2 | 01-SEP-93 | T2 | 26 | 149 | 6373 | 5 | 390 | 57 | 2 | 29 | 205 | 33 | 32 | 29 | 37 | 415 | 819 | 7756 | 10.6 | 32
638 | 870102 | 1 | 01-SEP-93 | T2 | 26 | 149 | 6373 | 5 | 390 | 57 | 2 | 29 | 205 | 33 | 32 | 29 | 37 | 415 | 819 | 7756 | 10.6 | 32
639 | 870102 | 2 | 01-OCT-93 | T2 | 24 | 129 | 6289 | 8 | 401 | 53 | 10 | 53 | 166 | 21 | 25 | 24 | 42 | 473 | 803 | 7694 | 10.4 | 33
639 | 870102 | 1 | 01-OCT-93 | T2 | 24 | 129 | 6289 | 8 | 401 | 53 | 10 | 53 | 166 | 21 | 25 | 24 | 42 | 473 | 803 | 7694 | 10.4 | 33
640 | 870102 | 2 | 01-NOV-93 | T2 | 30 | 122 | 12363 | 22 | 953 | 95 | 7 | 116 | 316 | 58 | 40 | 70 | 101 | 758 | 1778 | 15021 | 11.8 | 59
640 | 870102 | 1 | 01-NOV-93 | T2 | 30 | 122 | 12363 | 22 | 953 | 95 | 7 | 116 | 316 | 58 | 40 | 70 | 101 | 758 | 1778 | 15021 | 11.8 | 59
641 | 870102 | 2 | 01-DEC-93 | T2 | 31 | 116 | 17257 | 7 | 850 | 216 | 5 | 72 | 718 | 111 | 73 | 190 | 191 | 1175 | 2433 | 20981 | 11.6 | 78
641 | 870102 | 1 | 01-DEC-93 | T2 | 31 | 116 | 17257 | 7 | 850 | 216 | 5 | 72 | 718 | 111 | 73 | 190 | 191 | 1175 | 2433 | 20981 | 11.6 | 78
642 | 870102 | 2 | 01-JAN-94 | T2 | 31 | 173 | 16270 | 5 | 716 | 182 | 8 | 46 | 636 | 93 | 31 | 152 | 125 | 1418 | 1994 | 19855 | 10 | 64
642 | 870102 | 1 | 01-JAN-94 | T2 | 31 | 173 | 16270 | 5 | 716 | 182 | 8 | 46 | 636 | 93 | 31 | 152 | 125 | 1418 | 1994 | 19855 | 10 | 64
643 | 870102 | 2 | 01-FEB-94 | T2 | 28 | 175 | 14422 | 1 | 673 | 146 | 10 | 36 | 440 | 59 | 10 | 146 | 99 | 1666 | 1620 | 17883 | 9.1 | 58
643 | 870102 | 1 | 01-FEB-94 | T2 | 28 | 175 | 14422 | 1 | 673 | 146 | 10 | 36 | 440 | 59 | 10 | 146 | 99 | 1666 | 1620 | 17883 | 9.1 | 58
644 | 870102 | 2 | 01-MAR-94 | T2 | 31 | 243 | 17448 | 4 | 708 | 214 | 4 | 40 | 697 | 64 | 40 | 85 | 69 | 2263 | 1925 | 21879 | 8.8 | 62
644 | 870102 | 1 | 01-MAR-94 | T2 | 31 | 243 | 17448 | 4 | 708 | 214 | 4 | 40 | 697 | 64 | 40 | 85 | 69 | 2263 | 1925 | 21879 | 8.8 | 62
645 | 870102 | 2 | 01-APR-94 | T2 | 30 | 272 | 14632 | 3 | 801 | 171 | 7 | 13 | 493 | 98 | 47 | 101 | 76 | 2369 | 1810 | 19083 | 9.5 | 60
645 | 870102 | 1 | 01-APR-94 | T2 | 30 | 272 | 14632 | 3 | 801 | 171 | 7 | 13 | 493 | 98 | 47 | 101 | 76 | 2369 | 1810 | 19083 | 9.5 | 60
646 | 870102 | 2 | 01-MAY-94 | T2 | 31 | 472 | 16964 | 2 | 1024 | 390 | 4 | 43 | 504 | 142 | 47 | 198 | 108 | 2741 | 2462 | 22639 | 10.9 | 79
646 | 870102 | 1 | 01-MAY-94 | T2 | 31 | 472 | 16964 | 2 | 1024 | 390 | 4 | 43 | 504 | 142 | 47 | 198 | 108 | 2741 | 2462 | 22639 | 10.9 | 79
647 | 870102 | 2 | 01-JUN-94 | T2 | 30 | 387 | 14809 | 33 | 1070 | 163 | 4 | 99 | 574 | 113 | 52 | 129 | 282 | 2035 | 2519 | 19750 | 12.8 | 84
647 | 870102 | 1 | 01-JUN-94 | T2 | 30 | 387 | 14809 | 33 | 1070 | 163 | 4 | 99 | 574 | 113 | 52 | 129 | 282 | 2035 | 2519 | 19750 | 12.8 | 84
648 | 870102 | 2 | 01-JUL-94 | T2 | 31 | 355 | 13848 | 28 | 978 | 173 | 4 | 57 | 573 | 112 | 53 | 72 | 178 | 1941 | 2228 | 18372 | 12.1 | 72
648 | 870102 | 1 | 01-JUL-94 | T2 | 31 | 355 | 13848 | 28 | 978 | 173 | 4 | 57 | 573 | 112 | 53 | 72 | 178 | 1941 | 2228 | 18372 | 12.1 | 72
649 | 870102 | 2 | 01-AUG-94 | T2 | 20 | 294 | 6278 | 5 | 506 | 84 | 6 | 24 | 181 | 34 | 12 | 45 | 82 | 1365 | 979 | 8916 | 11 | 49
649 | 870102 | 1 | 01-AUG-94 | T2 | 20 | 294 | 6278 | 5 | 506 | 84 | 6 | 24 | 181 | 34 | 12 | 45 | 82 | 1365 | 979 | 8916 | 11 | 49
650 | 870504 | 2 | 01-DEC-92 | T2 | 18 | 32 | 54303 | 145 | 1734 | 238 | 16 | 370 | 1566 | 338 | 37 | 331 | 904 | 2810 | 5679 | 62824 | 9 | 316
650 | 870504 | 1 | 01-DEC-92 | T2 | 18 | 32 | 54303 | 145 | 1734 | 238 | 16 | 370 | 1566 | 338 | 37 | 331 | 904 | 2810 | 5679 | 62824 | 9 | 316
651 | 870504 | 2 | 01-JAN-93 | Card 4 Ltpp | 22 | 44 | 53438 | 248 | 2520 | 449 | 37 | 386 | 3397 | 553 | 53 | 779 | 1543 |  | 9965 | 63447 | 15.7 | 453 | data from corresponding Ltpp Site 871622
651 | 870504 | 1 | 01-JAN-93 | Card 4 Ltpp | 22 | 44 | 53438 | 248 | 2520 | 449 | 37 | 386 | 3397 | 553 | 53 | 779 | 1543 |  | 9965 | 63447 | 15.7 | 453 | data from corresponding Ltpp Site 871622
652 | 870504 | 2 | 01-JAN-93 | T2 | 31 | 48 | 77287 | 348 | 3368 | 596 | 39 | 512 | 4375 | 744 | 69 | 1013 | 2046 | 4703 | 13110 | 95148 | 13.8 | 423
652 | 870504 | 1 | 01-JAN-93 | T2 | 31 | 48 | 77287 | 348 | 3368 | 596 | 39 | 512 | 4375 | 744 | 69 | 1013 | 2046 | 4703 | 13110 | 95148 | 13.8 | 423
653 | 870504 | 2 | 01-FEB-93 | Card 4 Ltpp | 28 | 272 | 73100 | 376 | 3124 | 672 | 36 | 388 | 4712 | 648 | 88 | 1064 | 2172 |  | 13280 | 86652 | 15.3 | 474 | data from corresponding Ltpp Site 871622
653 | 870504 | 1 | 01-FEB-93 | Card 4 Ltpp | 28 | 272 | 73100 | 376 | 3124 | 672 | 36 | 388 | 4712 | 648 | 88 | 1064 | 2172 |  | 13280 | 86652 | 15.3 | 474 | data from corresponding Ltpp Site 871622
654 | 870504 | 2 | 01-FEB-93 | T2 | 28 | 261 | 73116 | 369 | 3129 | 665 | 26 | 382 | 4708 | 646 | 74 | 1057 | 2169 | 5288 | 13225 | 91890 | 14.4 | 472
654 | 870504 | 1 | 01-FEB-93 | T2 | 28 | 261 | 73116 | 369 | 3129 | 665 | 26 | 382 | 4708 | 646 | 74 | 1057 | 2169 | 5288 | 13225 | 91890 | 14.4 | 472
655 | 870504 | 2 | 01-MAR-93 | Card 4 Ltpp | 31 | 744 | 84784 | 261 | 3711 | 677 | 53 | 531 | 5367 | 730 | 97 | 1071 | 2347 |  | 14845 | 100373 | 14.8 | 479 | data from corresponding Ltpp Site 871622
655 | 870504 | 1 | 01-MAR-93 | Card 4 Ltpp | 31 | 744 | 84784 | 261 | 3711 | 677 | 53 | 531 | 5367 | 730 | 97 | 1071 | 2347 |  | 14845 | 100373 | 14.8 | 479 | data from corresponding Ltpp Site 871622
656 | 870504 | 2 | 01-MAR-93 | T2 | 31 | 760 | 83700 | 258 | 3620 | 673 | 34 | 521 | 5325 | 729 | 92 | 1049 | 2312 | 8179 | 14613 | 107252 | 13.6 | 471
656 | 870504 | 1 | 01-MAR-93 | T2 | 31 | 760 | 83700 | 258 | 3620 | 673 | 34 | 521 | 5325 | 729 | 92 | 1049 | 2312 | 8179 | 14613 | 107252 | 13.6 | 471
657 | 870504 | 2 | 01-APR-93 | Card 4 Ltpp | 16 | 244 | 38596 | 134 | 1680 | 333 | 45 | 228 | 2514 | 329 | 45 | 477 | 989 |  | 6774 | 45614 | 14.9 | 423 | data from corresponding Ltpp Site 871622
657 | 870504 | 1 | 01-APR-93 | Card 4 Ltpp | 16 | 244 | 38596 | 134 | 1680 | 333 | 45 | 228 | 2514 | 329 | 45 | 477 | 989 |  | 6774 | 45614 | 14.9 | 423 | data from corresponding Ltpp Site 871622
658 | 870504 | 2 | 01-APR-93 | T2 | 30 | 223 | 41043 | 139 | 1851 | 349 | 21 | 261 | 2663 | 335 | 38 | 503 | 1066 | 3097 | 7226 | 51589 | 14 | 241
658 | 870504 | 1 | 01-APR-93 | T2 | 30 | 223 | 41043 | 139 | 1851 | 349 | 21 | 261 | 2663 | 335 | 38 | 503 | 1066 | 3097 | 7226 | 51589 | 14 | 241
659 | 870504 | 2 | 01-MAY-93 | Card 4 Ltpp | 31 | 442 | 121639 | 460 | 4632 | 1346 | 203 | 655 | 5438 | 766 | 88 | 1381 | 2320 |  | 17289 | 139370 | 12.4 | 558 | data from corresponding Ltpp Site 871622
659 | 870504 | 1 | 01-MAY-93 | Card 4 Ltpp | 31 | 442 | 121639 | 460 | 4632 | 1346 | 203 | 655 | 5438 | 766 | 88 | 1381 | 2320 |  | 17289 | 139370 | 12.4 | 558 | data from corresponding Ltpp Site 871622
660 | 870504 | 2 | 01-MAY-93 | T2 | 30 | 430 | 114814 | 428 | 4330 | 1224 | 92 | 612 | 5089 | 710 | 70 | 1255 | 2170 | 3463 | 15980 | 134687 | 11.9 | 533
660 | 870504 | 1 | 01-MAY-93 | T2 | 30 | 430 | 114814 | 428 | 4330 | 1224 | 92 | 612 | 5089 | 710 | 70 | 1255 | 2170 | 3463 | 15980 | 134687 | 11.9 | 533
661 | 870504 | 2 | 01-JUN-93 | Card 4 Ltpp | 29 | 542 | 125751 | 638 | 4785 | 1371 | 186 | 745 | 5282 | 832 | 116 | 1487 | 2535 |  | 17977 | 144270 | 12.5 | 620 | data from corresponding Ltpp Site 871622
661 | 870504 | 1 | 01-JUN-93 | Card 4 Ltpp | 29 | 542 | 125751 | 638 | 4785 | 1371 | 186 | 745 | 5282 | 832 | 116 | 1487 | 2535 |  | 17977 | 144270 | 12.5 | 620 | data from corresponding Ltpp Site 871622
662 | 870504 | 2 | 01-JUN-93 | T2 | 28 | 555 | 128597 | 619 | 4851 | 1382 | 152 | 745 | 5349 | 818 | 105 | 1511 | 2529 | 2845 | 18061 | 150058 | 12 | 645
662 | 870504 | 1 | 01-JUN-93 | T2 | 28 | 555 | 128597 | 619 | 4851 | 1382 | 152 | 745 | 5349 | 818 | 105 | 1511 | 2529 | 2845 | 18061 | 150058 | 12 | 645
663 | 870504 | 2 | 01-JUL-93 | Card 4 Ltpp | 27 | 1203 | 151897 | 482 | 4505 | 1215 | 189 | 702 | 4725 | 786 | 119 | 1319 | 2160 |  | 16202 | 169302 | 9.6 | 600 | data from corresponding Ltpp Site 871622
663 | 870504 | 1 | 01-JUL-93 | Card 4 Ltpp | 27 | 1203 | 151897 | 482 | 4505 | 1215 | 189 | 702 | 4725 | 786 | 119 | 1319 | 2160 |  | 16202 | 169302 | 9.6 | 600 | data from corresponding Ltpp Site 871622
664 | 870504 | 2 | 01-JUL-93 | T2 | 33 | 1275 | 156404 | 520 | 4813 | 1309 | 95 | 761 | 5079 | 836 | 123 | 1401 | 2332 | 2700 | 17269 | 177648 | 9.7 | 523
664 | 870504 | 1 | 01-JUL-93 | T2 | 33 | 1275 | 156404 | 520 | 4813 | 1309 | 95 | 761 | 5079 | 836 | 123 | 1401 | 2332 | 2700 | 17269 | 177648 | 9.7 | 523
743 | 870505 | 3 | 01-DEC-92 | T2 | 25 | 70 | 34342 | 82 | 940 | 892 | 52 | 176 | 285 | 12 | 31 | 54 | 29 | 2106 | 2553 | 39071 | 6.5 | 102
609 | 860603 | 2 | 01-JUN-92 | T2 | 30 |  | 66275 | 528 | 1494 | 1186 | 5 | 551 | 2798 | 250 | 5 | 2 | 10 | 613 | 6829 | 73717 | 9.3 | 228
609 | 860603 | 1 | 01-JUN-92 | T2 | 30 |  | 66275 | 528 | 1494 | 1186 | 5 | 551 | 2798 | 250 | 5 | 2 | 10 | 613 | 6829 | 73717 | 9.3 | 228
610 | 860603 | 3 | 01-JUL-92 | T2 | 31 |  | 75937 | 335 | 1429 | 1049 | 5 | 701 | 2640 | 272 | 8 | 6 | 37 | 667 | 6482 | 83086 | 7.8 | 209
610 | 860603 | 2 | 01-JUL-92 | T2 | 31 |  | 75937 | 335 | 1429 | 1049 | 5 | 701 | 2640 | 272 | 8 | 6 | 37 | 667 | 6482 | 83086 | 7.8 | 209
610 | 860603 | 1 | 01-JUL-92 | T2 | 31 |  | 75937 | 335 | 1429 | 1049 | 5 | 701 | 2640 | 272 | 8 | 6 | 37 | 667 | 6482 | 83086 | 7.8 | 209
611 | 860603 | 3 | 01-AUG-92 | T2 | 31 |  | 78841 | 328 | 1334 | 1138 | 10 | 781 | 2819 | 234 | 17 | 9 | 43 | 687 | 6713 | 86241 | 7.8 | 217
611 | 860603 | 2 | 01-AUG-92 | T2 | 31 |  | 78841 | 328 | 1334 | 1138 | 10 | 781 | 2819 | 234 | 17 | 9 | 43 | 687 | 6713 | 86241 | 7.8 | 217
611 | 860603 | 1 | 01-AUG-92 | T2 | 31 |  | 78841 | 328 | 1334 | 1138 | 10 | 781 | 2819 | 234 | 17 | 9 | 43 | 687 | 6713 | 86241 | 7.8 | 217
612 | 860603 | 3 | 01-SEP-92 | T2 | 30 |  | 67228 | 626 | 1150 | 1216 | 10 | 617 | 2666 | 236 | 14 | 2 | 48 | 575 | 6585 | 74388 | 8.9 | 220
612 | 860603 | 2 | 01-SEP-92 | T2 | 30 |  | 67228 | 626 | 1150 | 1216 | 10 | 617 | 2666 | 236 | 14 | 2 | 48 | 575 | 6585 | 74388 | 8.9 | 220
612 | 860603 | 1 | 01-SEP-92 | T2 | 30 |  | 67228 | 626 | 1150 | 1216 | 10 | 617 | 2666 | 236 | 14 | 2 | 48 | 575 | 6585 | 74388 | 8.9 | 220
613 | 860603 | 3 | 01-OCT-92 | T2 | 31 |  | 65383 | 675 | 1020 | 1068 | 4 | 570 | 2891 | 187 | 8 | 1 | 54 | 326 | 6478 | 72187 | 9 | 209
613 | 860603 | 2 | 01-OCT-92 | T2 | 31 |  | 65383 | 675 | 1020 | 1068 | 4 | 570 | 2891 | 187 | 8 | 1 | 54 | 326 | 6478 | 72187 | 9 | 209
613 | 860603 | 1 | 01-OCT-92 | T2 | 31 |  | 65383 | 675 | 1020 | 1068 | 4 | 570 | 2891 | 187 | 8 | 1 | 54 | 326 | 6478 | 72187 | 9 | 209
614 | 860603 | 3 | 01-NOV-92 | T2 | 30 |  | 58590 | 603 | 862 | 964 | 4 | 402 | 2594 | 152 | 3 | 2 | 36 | 281 | 5622 | 64493 | 8.7 | 187
614 | 860603 | 2 | 01-NOV-92 | T2 | 30 |  | 58590 | 603 | 862 | 964 | 4 | 402 | 2594 | 152 | 3 | 2 | 36 | 281 | 5622 | 64493 | 8.7 | 187
614 | 860603 | 1 | 01-NOV-92 | T2 | 30 |  | 58590 | 603 | 862 | 964 | 4 | 402 | 2594 | 152 | 3 | 2 | 36 | 281 | 5622 | 64493 | 8.7 | 187
615 | 860603 | 3 | 01-DEC-92 | T2 | 31 |  | 57025 | 451 | 913 | 739 | 3 | 293 | 2369 | 178 | 6 | 2 | 55 | 342 | 5009 | 62376 | 8 | 162
615 | 860603 | 2 | 01-DEC-92 | T2 | 31 |  | 57025 | 451 | 913 | 739 | 3 | 293 | 2369 | 178 | 6 | 2 | 55 | 342 | 5009 | 62376 | 8 | 162
615 | 860603 | 1 | 01-DEC-92 | T2 | 31 |  | 57025 | 451 | 913 | 739 | 3 | 293 | 2369 | 178 | 6 | 2 | 55 | 342 | 5009 | 62376 | 8 | 162
616 | 860603 | 3 | 01-JAN-93 | T2 | 31 |  | 52150 | 589 | 841 | 635 | 3 | 251 | 2465 | 192 | 4 | 1 | 47 | 536 | 5028 | 57714 | 8.7 | 162
616 | 860603 | 2 | 01-JAN-93 | T2 | 31 |  | 52150 | 589 | 841 | 635 | 3 | 251 | 2465 | 192 | 4 | 1 | 47 | 536 | 5028 | 57714 | 8.7 | 162
616 | 860603 | 1 | 01-JAN-93 | T2 | 31 |  | 52150 | 589 | 841 | 635 | 3 | 251 | 2465 | 192 | 4 | 1 | 47 | 536 | 5028 | 57714 | 8.7 | 162
617 | 860603 | 3 | 01-FEB-93 | T2 | 28 |  | 45046 | 578 | 780 | 537 | 4 | 254 | 2099 | 229 | 1 |  | 35 | 625 | 4517 | 50188 | 9 | 161
617 | 860603 | 2 | 01-FEB-93 | T2 | 28 |  | 45046 | 578 | 780 | 537 | 4 | 254 | 2099 | 229 | 1 |  | 35 | 625 | 4517 | 50188 | 9 | 161
617 | 860603 | 1 | 01-FEB-93 | T2 | 28 |  | 45046 | 578 | 780 | 537 | 4 | 254 | 2099 | 229 | 1 |  | 35 | 625 | 4517 | 50188 | 9 | 161
618 | 860603 | 3 | 01-MAR-93 | T2 | 31 |  | 51040 | 498 | 956 | 668 | 4 | 262 | 2077 | 189 | 5 |  | 23 | 678 | 4682 | 56400 | 8.3 | 151
618 | 860603 | 2 | 01-MAR-93 | T2 | 31 |  | 51040 | 498 | 956 | 668 | 4 | 262 | 2077 | 189 | 5 |  | 23 | 678 | 4682 | 56400 | 8.3 | 151
618 | 860603 | 1 | 01-MAR-93 | T2 | 31 |  | 51040 | 498 | 956 | 668 | 4 | 262 | 2077 | 189 | 5 |  | 23 | 678 | 4682 | 56400 | 8.3 | 151
619 | 860603 | 3 | 01-APR-93 | T2 | 30 |  | 58898 | 509 | 1062 | 694 | 1 | 314 | 1860 | 168 | 2 | 3 | 39 | 321 | 4652 | 63871 | 7.3 | 155
619 | 860603 | 2 | 01-APR-93 | T2 | 30 |  | 58898 | 509 | 1062 | 694 | 1 | 314 | 1860 | 168 | 2 | 3 | 39 | 321 | 4652 | 63871 | 7.3 | 155
619 | 860603 | 1 | 01-APR-93 | T2 | 30 |  | 58898 | 509 | 1062 | 694 | 1 | 314 | 1860 | 168 | 2 | 3 | 39 | 321 | 4652 | 63871 | 7.3 | 155
620 | 860603 | 3 | 01-MAY-93 | T2 | 31 |  | 62496 | 491 | 936 | 877 | 3 | 382 | 1778 | 188 | 21 | 3 | 32 | 359 | 4711 | 67566 | 7 | 152
620 | 860603 | 2 | 01-MAY-93 | T2 | 31 |  | 62496 | 491 | 936 | 877 | 3 | 382 | 1778 | 188 | 21 | 3 | 32 | 359 | 4711 | 67566 | 7 | 152
620 | 860603 | 1 | 01-MAY-93 | T2 | 31 |  | 62496 | 491 | 936 | 877 | 3 | 382 | 1778 | 188 | 21 | 3 | 32 | 359 | 4711 | 67566 | 7 | 152
621 | 860603 | 3 | 01-JUN-93 | T2 | 30 |  | 65041 | 641 | 1238 | 1456 | 1 | 1346 | 1620 | 602 | 655 | 7 | 44 | 681 | 7610 | 73332 | 10.4 | 254
621 | 860603 | 2 | 01-JUN-93 | T2 | 30 |  | 65041 | 641 | 1238 | 1456 | 1 | 1346 | 1620 | 602 | 655 | 7 | 44 | 681 | 7610 | 73332 | 10.4 | 254
621 | 860603 | 1 | 01-JUN-93 | T2 | 30 |  | 65041 | 641 | 1238 | 1456 | 1 | 1346 | 1620 | 602 | 655 | 7 | 44 | 681 | 7610 | 73332 | 10.4 | 254
622 | 860603 | 3 | 01-JUL-93 | T2 | 31 |  | 77112 | 401 | 1531 | 974 |  | 1896 | 1804 | 597 | 795 | 16 | 45 | 787 | 8059 | 85958 | 9.4 | 260
622 | 860603 | 2 | 01-JUL-93 | T2 | 31 |  | 77112 | 401 | 1531 | 974 |  | 1896 | 1804 | 597 | 795 | 16 | 45 | 787 | 8059 | 85958 | 9.4 | 260
622 | 860603 | 1 | 01-JUL-93 | T2 | 31 |  | 77112 | 401 | 1531 | 974 |  | 1896 | 1804 | 597 | 795 | 16 | 45 | 787 | 8059 | 85958 | 9.4 | 260
623 | 860603 | 3 | 01-AUG-93 | T2 | 31 |  | 77179 | 391 | 1385 | 954 |  | 1875 | 1472 | 540 | 690 | 13 | 41 | 934 | 7361 | 85474 | 8.6 | 237
623 | 860603 | 2 | 01-AUG-93 | T2 | 31 |  | 77179 | 391 | 1385 | 954 |  | 1875 | 1472 | 540 | 690 | 13 | 41 | 934 | 7361 | 85474 | 8.6 | 237
623 | 860603 | 1 | 01-AUG-93 | T2 | 31 |  | 77179 | 391 | 1385 | 954 |  | 1875 | 1472 | 540 | 690 | 13 | 41 | 934 | 7361 | 85474 | 8.6 | 237
624 | 860603 | 3 | 01-SEP-93 | T2 | 30 |  | 66727 | 693 | 1057 | 1028 |  | 1488 | 1476 | 571 | 644 | 7 | 44 | 793 | 7008 | 74528 | 9.4 | 234
624 | 860603 | 2 | 01-SEP-93 | T2 | 30 |  | 66727 | 693 | 1057 | 1028 |  | 1488 | 1476 | 571 | 644 | 7 | 44 | 793 | 7008 | 74528 | 9.4 | 234
624 | 860603 | 1 | 01-SEP-93 | T2 | 30 |  | 66727 | 693 | 1057 | 1028 |  | 1488 | 1476 | 571 | 644 | 7 | 44 | 793 | 7008 | 74528 | 9.4 | 234
625 | 860603 | 3 | 01-OCT-93 | T2 | 31 |  | 65145 | 731 | 1063 | 967 |  | 1316 | 1507 | 661 | 647 | 11 | 37 | 437 | 6940 | 72522 | 9.6 | 224
625 | 860603 | 2 | 01-OCT-93 | T2 | 31 |  | 65145 | 731 | 1063 | 967 |  | 1316 | 1507 | 661 | 647 | 11 | 37 | 437 | 6940 | 72522 | 9.6 | 224
625 | 860603 | 1 | 01-OCT-93 | T2 | 31 |  | 65145 | 731 | 1063 | 967 |  | 1316 | 1507 | 661 | 647 | 11 | 37 | 437 | 6940 | 72522 | 9.6 | 224
626 | 860603 | 3 | 01-NOV-93 | T2 | 30 |  | 59685 | 742 | 1104 | 1046 |  | 1021 | 1541 | 631 | 691 | 5 | 35 | 345 | 6816 | 66846 | 10.2 | 227
626 | 860603 | 2 | 01-NOV-93 | T2 | 30 |  | 59685 | 742 | 1104 | 1046 |  | 1021 | 1541 | 631 | 691 | 5 | 35 | 345 | 6816 | 66846 | 10.2 | 227
626 | 860603 | 1 | 01-NOV-93 | T2 | 30 |  | 59685 | 742 | 1104 | 1046 |  | 1021 | 1541 | 631 | 691 | 5 | 35 | 345 | 6816 | 66846 | 10.2 | 227
627 | 860603 | 3 | 01-DEC-93 | T2 | 31 |  | 57072 | 604 | 954 | 700 |  | 707 | 1093 | 547 | 462 | 7 | 41 | 596 | 5115 | 62783 | 8.1 | 165
627 | 860603 | 2 | 01-DEC-93 | T2 | 31 |  | 57072 | 604 | 954 | 700 |  | 707 | 1093 | 547 | 462 | 7 | 41 | 596 | 5115 | 62783 | 8.1 | 165
627 | 860603 | 1 | 01-DEC-93 | T2 | 31 |  | 57072 | 604 | 954 | 700 |  | 707 | 1093 | 547 | 462 | 7 | 41 | 596 | 5115 | 62783 | 8.1 | 165
628 | 860603 | 3 | 01-JAN-94 | T2 | 31 |  | 45113 | 529 | 741 | 534 |  | 387 | 1253 | 502 | 611 | 7 | 36 | 665 | 4600 | 50378 | 9.1 | 148
628 | 860603 | 2 | 01-JAN-94 | T2 | 31 |  | 45113 | 529 | 741 | 534 |  | 387 | 1253 | 502 | 611 | 7 | 36 | 665 | 4600 | 50378 | 9.1 | 148
628 | 860603 | 1 | 01-JAN-94 | T2 | 31 |  | 45113 | 529 | 741 | 534 |  | 387 | 1253 | 502 | 611 | 7 | 36 | 665 | 4600 | 50378 | 9.1 | 148
629 | 860603 | 3 | 01-FEB-94 | T2 | 28 |  | 46064 | 545 | 768 | 577 |  | 458 | 1172 | 589 | 598 | 4 | 30 | 515 | 4741 | 51320 | 9.2 | 169
629 | 860603 | 2 | 01-FEB-94 | T2 | 28 |  | 46064 | 545 | 768 | 577 |  | 458 | 1172 | 589 | 598 | 4 | 30 | 515 | 4741 | 51320 | 9.2 | 169
629 | 860603 | 1 | 01-FEB-94 | T2 | 28 |  | 46064 | 545 | 768 | 577 |  | 458 | 1172 | 589 | 598 | 4 | 30 | 515 | 4741 | 51320 | 9.2 | 169
630 | 860603 | 3 | 01-MAR-94 | T2 | 27 |  | 56249 | 679 | 1242 | 618 | 2 | 787 | 1121 | 548 | 514 | 9 | 32 | 739 | 5552 | 62540 | 8.9 | 206
630 | 860603 | 2 | 01-MAR-94 | T2 | 27 |  | 56249 | 679 | 1242 | 618 | 2 | 787 | 1121 | 548 | 514 | 9 | 32 | 739 | 5552 | 62540 | 8.9 | 206
630 | 860603 | 1 | 01-MAR-94 | T2 | 27 |  | 56249 | 679 | 1242 | 618 | 2 | 787 | 1121 | 548 | 514 | 9 | 32 | 739 | 5552 | 62540 | 8.9 | 206
631 | 860603 | 3 | 01-APR-94 | T2 | 30 |  | 60533 | 684 | 897 | 735 | 1 | 916 | 1112 | 680 | 466 | 4 | 34 | 670 | 5529 | 66732 | 8.3 | 184
631 | 860603 | 2 | 01-APR-94 | T2 | 30 |  | 60533 | 684 | 897 | 735 | 1 | 916 | 1112 | 680 | 466 | 4 | 34 | 670 | 5529 | 66732 | 8.3 | 184
631 | 860603 | 1 | 01-APR-94 | T2 | 30 |  | 60533 | 684 | 897 | 735 | 1 | 916 | 1112 | 680 | 466 | 4 | 34 | 670 | 5529 | 66732 | 8.3 | 184
632 | 860603 | 3 | 01-MAY-94 | T2 | 29 |  | 60184 | 688 | 899 | 817 |  | 1093 | 1379 | 572 | 530 | 11 | 42 | 580 | 6031 | 66795 | 9 | 208
632 | 860603 | 2 | 01-MAY-94 | T2 | 29 |  | 60184 | 688 | 899 | 817 |  | 1093 | 1379 | 572 | 530 | 11 | 42 | 580 | 6031 | 66795 | 9 | 208
632 | 860603 | 1 | 01-MAY-94 | T2 | 29 |  | 60184 | 688 | 899 | 817 |  | 1093 | 1379 | 572 | 530 | 11 | 42 | 580 | 6031 | 66795 | 9 | 208
633 | 870102 | 2 | 01-JAN-93 | T2 | 1 | 6 | 334 |  | 16 | 2 |  | 2 | 12 | 2 | 1 | 1 | 1 | 20 | 37 | 397 | 9.3 | 37
693 | 870504 | 2 | 01-MAR-95 | T2 | 31 | 6 | 93729 | 446 | 3605 | 872 | 49 | 410 | 7618 | 1164 | 98 | 1704 | 3400 | 2692 | 19366 | 115793 | 16.7 | 625
443 | 850206 | 2 | 01-MAR-93 | T2 | 31 | 121 | 21458 | 8 | 372 | 370 | 5 | 152 | 2426 | 32 | 5 | 29 | 505 |  | 3904 | 25483 | 15.3 | 126
443 | 850206 | 1 | 01-MAR-93 | T2 | 31 | 121 | 21458 | 8 | 372 | 370 | 5 | 152 | 2426 | 32 | 5 | 29 | 505 |  | 3904 | 25483 | 15.3 | 126
745 | 870505 | 4 | 01-FEB-93 | T2 | 27 | 1632 | 34140 | 1 | 1098 | 777 | 3 | 5 | 8 | 1 |  | 6 | 5 | 2926 | 1904 | 40602 | 4.7 | 71
745 | 870505 | 3 | 01-FEB-93 | T2 | 27 | 1632 | 34140 | 1 | 1098 | 777 | 3 | 5 | 8 | 1 |  | 6 | 5 | 2926 | 1904 | 40602 | 4.7 | 71
745 | 870505 | 2 | 01-FEB-93 | T2 | 27 | 1632 | 34140 | 1 | 1098 | 777 | 3 | 5 | 8 | 1 |  | 6 | 5 | 2926 | 1904 | 40602 | 4.7 | 71
745 | 870505 | 1 | 01-FEB-93 | T2 | 27 | 1632 | 34140 | 1 | 1098 | 777 | 3 | 5 | 8 | 1 |  | 6 | 5 | 2926 | 1904 | 40602 | 4.7 | 71
746 | 870505 | 4 | 01-MAR-93 | T2 | 18 | 672 | 6829 | 17 | 716 | 181 |  | 13 | 20 | 2 |  | 6 |  | 595 | 955 | 9051 | 10.6 | 53
746 | 870505 | 3 | 01-MAR-93 | T2 | 18 | 672 | 6829 | 17 | 716 | 181 |  | 13 | 20 | 2 |  | 6 |  | 595 | 955 | 9051 | 10.6 | 53
746 | 870505 | 2 | 01-MAR-93 | T2 | 18 | 672 | 6829 | 17 | 716 | 181 |  | 13 | 20 | 2 |  | 6 |  | 595 | 955 | 9051 | 10.6 | 53
746 | 870505 | 1 | 01-MAR-93 | T2 | 18 | 672 | 6829 | 17 | 716 | 181 |  | 13 | 20 | 2 |  | 6 |  | 595 | 955 | 9051 | 10.6 | 53
747 | 870505 | 4 | 01-MAY-93 | T2 | 31 | 41 | 43973 | 32 | 1324 | 946 | 23 | 413 | 1159 | 83 | 44 | 99 | 46 | 1851 | 4169 | 50034 | 8.3 | 134
747 | 870505 | 3 | 01-MAY-93 | T2 | 31 | 41 | 43973 | 32 | 1324 | 946 | 23 | 413 | 1159 | 83 | 44 | 99 | 46 | 1851 | 4169 | 50034 | 8.3 | 134
747 | 870505 | 2 | 01-MAY-93 | T2 | 31 | 41 | 43973 | 32 | 1324 | 946 | 23 | 413 | 1159 | 83 | 44 | 99 | 46 | 1851 | 4169 | 50034 | 8.3 | 134
747 | 870505 | 1 | 01-MAY-93 | T2 | 31 | 41 | 43973 | 32 | 1324 | 946 | 23 | 413 | 1159 | 83 | 44 | 99 | 46 | 1851 | 4169 | 50034 | 8.3 | 134
748 | 870505 | 4 | 01-JUN-93 | T2 | 30 | 55 | 64785 | 50 | 1870 | 1427 | 42 | 598 | 1961 | 155 | 163 | 194 | 80 | 2455 | 6540 | 73835 | 8.9 | 218
748 | 870505 | 3 | 01-JUN-93 | T2 | 30 | 55 | 64785 | 50 | 1870 | 1427 | 42 | 598 | 1961 | 155 | 163 | 194 | 80 | 2455 | 6540 | 73835 | 8.9 | 218
748 | 870505 | 2 | 01-JUN-93 | T2 | 30 | 55 | 64785 | 50 | 1870 | 1427 | 42 | 598 | 1961 | 155 | 163 | 194 | 80 | 2455 | 6540 | 73835 | 8.9 | 218
748 | 870505 | 1 | 01-JUN-93 | T2 | 30 | 55 | 64785 | 50 | 1870 | 1427 | 42 | 598 | 1961 | 155 | 163 | 194 | 80 | 2455 | 6540 | 73835 | 8.9 | 218
749 | 870505 | 4 | 01-JUL-93 | T2 | 31 | 83 | 56546 | 33 | 1464 | 927 | 74 | 337 | 1665 | 109 | 104 | 113 | 79 | 1714 | 4905 | 63248 | 7.8 | 158
749 | 870505 | 3 | 01-JUL-93 | T2 | 31 | 83 | 56546 | 33 | 1464 | 927 | 74 | 337 | 1665 | 109 | 104 | 113 | 79 | 1714 | 4905 | 63248 | 7.8 | 158
749 | 870505 | 2 | 01-JUL-93 | T2 | 31 | 83 | 56546 | 33 | 1464 | 927 | 74 | 337 | 1665 | 109 | 104 | 113 | 79 | 1714 | 4905 | 63248 | 7.8 | 158
749 | 870505 | 1 | 01-JUL-93 | T2 | 31 | 83 | 56546 | 33 | 1464 | 927 | 74 | 337 | 1665 | 109 | 104 | 113 | 79 | 1714 | 4905 | 63248 | 7.8 | 158
750 | 870505 | 4 | 01-AUG-93 | T2 | 29 | 59 | 58872 | 31 | 1491 | 764 | 42 | 396 | 1913 | 82 | 37 | 102 | 101 | 1769 | 4959 | 65659 | 7.6 | 171
750 | 870505 | 3 | 01-AUG-93 | T2 | 29 | 59 | 58872 | 31 | 1491 | 764 | 42 | 396 | 1913 | 82 | 37 | 102 | 101 | 1769 | 4959 | 65659 | 7.6 | 171
750 | 870505 | 2 | 01-AUG-93 | T2 | 29 | 59 | 58872 | 31 | 1491 | 764 | 42 | 396 | 1913 | 82 | 37 | 102 | 101 | 1769 | 4959 | 65659 | 7.6 | 171
750 | 870505 | 1 | 01-AUG-93 | T2 | 29 | 59 | 58872 | 31 | 1491 | 764 | 42 | 396 | 1913 | 82 | 37 | 102 | 101 | 1769 | 4959 | 65659 | 7.6 | 171
751 | 870505 | 4 | 01-SEP-93 | T2 | 23 | 33 | 51588 | 63 | 1576 | 1933 | 260 | 733 | 1589 | 92 | 16 | 117 | 91 | 1886 | 6470 | 59977 | 10.8 | 281
751 | 870505 | 3 | 01-SEP-93 | T2 | 23 | 33 | 51588 | 63 | 1576 | 1933 | 260 | 733 | 1589 | 92 | 16 | 117 | 91 | 1886 | 6470 | 59977 | 10.8 | 281
751 | 870505 | 2 | 01-SEP-93 | T2 | 23 | 33 | 51588 | 63 | 1576 | 1933 | 260 | 733 | 1589 | 92 | 16 | 117 | 91 | 1886 | 6470 | 59977 | 10.8 | 281
751 | 870505 | 1 | 01-SEP-93 | T2 | 23 | 33 | 51588 | 63 | 1576 | 1933 | 260 | 733 | 1589 | 92 | 16 | 117 | 91 | 1886 | 6470 | 59977 | 10.8 | 281
752 | 870505 | 4 | 01-OCT-93 | T2 | 20 | 457 | 26254 | 12 | 855 | 1003 | 32 | 190 | 883 | 47 | 4 | 67 | 73 | 1535 | 3166 | 31412 | 10.1 | 158
752 | 870505 | 3 | 01-OCT-93 | T2 | 20 | 457 | 26254 | 12 | 855 | 1003 | 32 | 190 | 883 | 47 | 4 | 67 | 73 | 1535 | 3166 | 31412 | 10.1 | 158
752 | 870505 | 2 | 01-OCT-93 | T2 | 20 | 457 | 26254 | 12 | 855 | 1003 | 32 | 190 | 883 | 47 | 4 | 67 | 73 | 1535 | 3166 | 31412 | 10.1 | 158
752 | 870505 | 1 | 01-OCT-93 | T2 | 20 | 457 | 26254 | 12 | 855 | 1003 | 32 | 190 | 883 | 47 | 4 | 67 | 73 | 1535 | 3166 | 31412 | 10.1 | 158
753 | 870505 | 4 | 01-NOV-93 | T2 | 22 | 1710 | 39780 | 20 | 1531 | 1053 | 24 | 250 | 1305 | 63 | 18 | 62 | 57 | 6084 | 4383 | 51957 | 8.4 | 199 | High unclassified vehicle count
753 | 870505 | 3 | 01-NOV-93 | T2 | 22 | 1710 | 39780 | 20 | 1531 | 1053 | 24 | 250 | 1305 | 63 | 18 | 62 | 57 | 6084 | 4383 | 51957 | 8.4 | 199 | High unclassified vehicle count
753 | 870505 | 2 | 01-NOV-93 | T2 | 22 | 1710 | 39780 | 20 | 1531 | 1053 | 24 | 250 | 1305 | 63 | 18 | 62 | 57 | 6084 | 4383 | 51957 | 8.4 | 199 | High unclassified vehicle count
753 | 870505 | 1 | 01-NOV-93 | T2 | 22 | 1710 | 39780 | 20 | 1531 | 1053 | 24 | 250 | 1305 | 63 | 18 | 62 | 57 | 6084 | 4383 | 51957 | 8.4 | 199 | High unclassified vehicle count
754 | 870505 | 4 | 01-DEC-93 | T2 | 31 | 2211 | 31051 | 5 | 1399 | 843 | 40 | 74 | 273 | 14 |  | 41 | 36 | 14579 | 2725 | 50566 | 5.4 | 88 | High unclassified vehicle count
754 | 870505 | 3 | 01-DEC-93 | T2 | 31 | 2211 | 31051 | 5 | 1399 | 843 | 40 | 74 | 273 | 14 |  | 41 | 36 | 14579 | 2725 | 50566 | 5.4 | 88 | High unclassified vehicle count
754 | 870505 | 2 | 01-DEC-93 | T2 | 31 | 2211 | 31051 | 5 | 1399 | 843 | 40 | 74 | 273 | 14 |  | 41 | 36 | 14579 | 2725 | 50566 | 5.4 | 88 | High unclassified vehicle count
754 | 870505 | 1 | 01-DEC-93 | T2 | 31 | 2211 | 31051 | 5 | 1399 | 843 | 40 | 74 | 273 | 14 |  | 41 | 36 | 14579 | 2725 | 50566 | 5.4 | 88 | High unclassified vehicle count
755 | 870505 | 4 | 01-JAN-94 | T2 | 31 | 3106 | 22651 | 5 | 1293 | 246 | 5 | 24 | 110 | 10 |  | 25 | 51 | 18303 | 1769 | 45829 | 3.9 | 57 | High unclassified vehicle count
755 | 870505 | 3 | 01-JAN-94 | T2 | 31 | 3106 | 22651 | 5 | 1293 | 246 | 5 | 24 | 110 | 10 |  | 25 | 51 | 18303 | 1769 | 45829 | 3.9 | 57 | High unclassified vehicle count
755 | 870505 | 2 | 01-JAN-94 | T2 | 31 | 3106 | 22651 | 5 | 1293 | 246 | 5 | 24 | 110 | 10 |  | 25 | 51 | 18303 | 1769 | 45829 | 3.9 | 57 | High unclassified vehicle count
755 | 870505 | 1 | 01-JAN-94 | T2 | 31 | 3106 | 22651 | 5 | 1293 | 246 | 5 | 24 | 110 | 10 |  | 25 | 51 | 18303 | 1769 | 45829 | 3.9 | 57 | High unclassified vehicle count
756 | 870505 | 4 | 01-FEB-94 | T2 | 28 | 2901 | 22299 | 37 | 2175 | 188 | 15 | 52 | 177 | 13 | 7 | 24 | 46 | 17269 | 2734 | 45203 | 6 | 98 | High unclassified vehicle count
756 | 870505 | 3 | 01-FEB-94 | T2 | 28 | 2901 | 22299 | 37 | 2175 | 188 | 15 | 52 | 177 | 13 | 7 | 24 | 46 | 17269 | 2734 | 45203 | 6 | 98 | High unclassified vehicle count
756 | 870505 | 2 | 01-FEB-94 | T2 | 28 | 2901 | 22299 | 37 | 2175 | 188 | 15 | 52 | 177 | 13 | 7 | 24 | 46 | 17269 | 2734 | 45203 | 6 | 98 | High unclassified vehicle count
756 | 870505 | 1 | 01-FEB-94 | T2 | 28 | 2901 | 22299 | 37 | 2175 | 188 | 15 | 52 | 177 | 13 | 7 | 24 | 46 | 17269 | 2734 | 45203 | 6 | 98 | High unclassified vehicle count
757 | 870505 | 4 | 01-MAR-94 | T2 | 14 | 1482 | 12419 | 56 | 1854 | 78 | 1 | 55 | 62 | 8 | 6 | 5 | 1 | 4736 | 2126 | 20763 | 10.2 | 152 | High unclassified vehicle count
757 | 870505 | 3 | 01-MAR-94 | T2 | 14 | 1482 | 12419 | 56 | 1854 | 78 | 1 | 55 | 62 | 8 | 6 | 5 | 1 | 4736 | 2126 | 20763 | 10.2 | 152 | High unclassified vehicle count
757 | 870505 | 2 | 01-MAR-94 | T2 | 14 | 1482 | 12419 | 56 | 1854 | 78 | 1 | 55 | 62 | 8 | 6 | 5 | 1 | 4736 | 2126 | 20763 | 10.2 | 152 | High unclassified vehicle count
757 | 870505 | 1 | 01-MAR-94 | T2 | 14 | 1482 | 12419 | 56 | 1854 | 78 | 1 | 55 | 62 | 8 | 6 | 5 | 1 | 4736 | 2126 | 20763 | 10.2 | 152 | High unclassified vehicle count
758 | 870505 | 4 | 01-APR-94 | T2 | 17 | 54 | 16384 | 86 | 1005 | 116 | 15 | 76 | 93 | 8 | 1 | 12 | 3 | 588 | 1415 | 18441 | 7.7 | 83
758 | 870505 | 3 | 01-APR-94 | T2 | 17 | 54 | 16384 | 86 | 1005 | 116 | 15 | 76 | 93 | 8 | 1 | 12 | 3 | 588 | 1415 | 18441 | 7.7 | 83
758 | 870505 | 2 | 01-APR-94 | T2 | 17 | 54 | 16384 | 86 | 1005 | 116 | 15 | 76 | 93 | 8 | 1 | 12 | 3 | 588 | 1415 | 18441 | 7.7 | 83
758 | 870505 | 1 | 01-APR-94 | T2 | 17 | 54 | 16384 | 86 | 1005 | 116 | 15 | 76 | 93 | 8 | 1 | 12 | 3 | 588 | 1415 | 18441 | 7.7 | 83
759 | 870701 | 2 | 01-APR-92 | T2 | 19 | 40 | 53394 | 68 | 1455 | 402 | 13 | 92 | 644 | 28 | 11 | 94 | 71 | 1341 | 2878 | 57653 | 5 | 151 | High unclassified vehicle count
759 | 870701 | 1 | 01-APR-92 | T2 | 19 | 40 | 53394 | 68 | 1455 | 402 | 13 | 92 | 644 | 28 | 11 | 94 | 71 | 1341 | 2878 | 57653 | 5 | 151 | High unclassified vehicle count
760 | 870701 | 2 | 01-MAY-92 | T2 | 31 | 230 | 160185 | 255 | 4413 | 1650 | 257 | 335 | 2110 | 144 | 45 | 345 | 250 | 4465 | 9804 | 174684 | 5.6 | 316 | High unclassified vehicle count
776 | 880203 | 4 | 01-MAY-91 | Card 4 Ltpp | 9 | 223 | 15798 | 30 | 15 | 273 | 18 | 259 | 38 | 46 | 190 | 9 | 408 |  | 1286 | 17307 | 7.4 | 143 | data from corresponding Ltpp Site 881649
372 | 840604 | 2 | 01-SEP-03 | Card 4 | 30 | 556 | 71137 | 555 | 2404 | 902 | 302 | 709 | 14271 | 7017 | 64 | 40 | 1524 |  | 27788 | 99481 | 27.9 | 926 | data from corresponding Ltpp Site 846804
372 | 840604 | 1 | 01-SEP-03 | Card 4 | 30 | 556 | 71137 | 555 | 2404 | 902 | 302 | 709 | 14271 | 7017 | 64 | 40 | 1524 |  | 27788 | 99481 | 27.9 | 926 | data from corresponding Ltpp Site 846804
373 | 840604 | 4 | 01-OCT-03 | Card 4 | 31 | 182 | 70344 | 534 | 2553 | 837 | 265 | 510 | 15574 | 7450 | 57 | 54 | 1783 |  | 29617 | 100143 | 29.6 | 955 | data from corresponding Ltpp Site 846804
373 | 840604 | 3 | 01-OCT-03 | Card 4 | 31 | 182 | 70344 | 534 | 2553 | 837 | 265 | 510 | 15574 | 7450 | 57 | 54 | 1783 |  | 29617 | 100143 | 29.6 | 955 | data from corresponding Ltpp Site 846804
373 | 840604 | 2 | 01-OCT-03 | Card 4 | 31 | 182 | 70344 | 534 | 2553 | 837 | 265 | 510 | 15574 | 7450 | 57 | 54 | 1783 |  | 29617 | 100143 | 29.6 | 955 | data from corresponding Ltpp Site 846804
373 | 840604 | 1 | 01-OCT-03 | Card 4 | 31 | 182 | 70344 | 534 | 2553 | 837 | 265 | 510 | 15574 | 7450 | 57 | 54 | 1783 |  | 29617 | 100143 | 29.6 | 955 | data from corresponding Ltpp Site 846804
374 | 840604 | 4 | 01-DEC-03 | Card 4 | 31 | 22 | 61648 | 356 | 1872 | 778 | 121 | 284 | 13378 | 6219 | 65 | 48 | 1442 |  | 24563 | 86233 | 28.5 | 792 | data from corresponding Ltpp Site 846804
374 | 840604 | 3 | 01-DEC-03 | Card 4 | 31 | 22 | 61648 | 356 | 1872 | 778 | 121 | 284 | 13378 | 6219 | 65 | 48 | 1442 |  | 24563 | 86233 | 28.5 | 792 | data from corresponding Ltpp Site 846804
374 | 840604 | 2 | 01-DEC-03 | Card 4 | 31 | 22 | 61648 | 356 | 1872 | 778 | 121 | 284 | 13378 | 6219 | 65 | 48 | 1442 |  | 24563 | 86233 | 28.5 | 792 | data from corresponding Ltpp Site 846804
374 | 840604 | 1 | 01-DEC-03 | Card 4 | 31 | 22 | 61648 | 356 | 1872 | 778 | 121 | 284 | 13378 | 6219 | 65 | 48 | 1442 |  | 24563 | 86233 | 28.5 | 792 | data from corresponding Ltpp Site 846804
375 | 850201 | 2 | 01-JAN-92 | T2 | 10 | 74 | 5444 | 92 | 106 | 100 | 6 | 19 | 522 | 17 |  | 7 | 115 |  | 984 | 6502 | 15.1 | 98
375 | 850201 | 1 | 01-JAN-92 | T2 | 10 | 74 | 5444 | 92 | 106 | 100 | 6 | 19 | 522 | 17 |  | 7 | 115 |  | 984 | 6502 | 15.1 | 98
376 | 850201 | 2 | 01-FEB-92 | T2 | 23 | 192 | 13791 | 276 | 197 | 229 | 11 | 45 | 1279 | 54 | 1 | 13 | 313 |  | 2418 | 16401 | 14.7 | 105
376 | 850201 | 1 | 01-FEB-92 | T2 | 23 | 192 | 13791 | 276 | 197 | 229 | 11 | 45 | 1279 | 54 | 1 | 13 | 313 |  | 2418 | 16401 | 14.7 | 105
377 | 850201 | 2 | 01-MAR-92 | T2 | 27 | 158 | 18045 | 294 | 232 | 270 | 19 | 61 | 1593 | 43 |  | 12 | 402 |  | 2926 | 21129 | 13.8 | 108
377 | 850201 | 1 | 01-MAR-92 | T2 | 27 | 158 | 18045 | 294 | 232 | 270 | 19 | 61 | 1593 | 43 |  | 12 | 402 |  | 2926 | 21129 | 13.8 | 108
378 | 850201 | 2 | 01-APR-92 | T2 | 8 | 11 | 5397 | 78 | 53 | 73 | 16 | 23 | 502 | 26 | 1 | 4 | 126 |  | 902 | 6310 | 14.3 | 113
378 | 850201 | 1 | 01-APR-92 | T2 | 8 | 11 | 5397 | 78 | 53 | 73 | 16 | 23 | 502 | 26 | 1 | 4 | 126 |  | 902 | 6310 | 14.3 | 113
379 | 850201 | 2 | 01-JUN-92 | Card 4 | 1 | 6 | 991 | 17 | 26 | 23 | 1 | 7 | 107 | 13 |  | 2 | 26 |  | 222 | 1219 | 18.2 | 222
379 | 850201 | 1 | 01-JUN-92 | Card 4 | 1 | 6 | 991 | 17 | 26 | 23 | 1 | 7 | 107 | 13 |  | 2 | 26 |  | 222 | 1219 | 18.2 | 222
380 | 850201 | 2 | 01-JUN-92 | T2 | 6 | 17 | 4584 | 191 | 93 | 85 | 4 | 24 | 298 | 36 | 11 | 3 | 82 |  | 827 | 5428 | 15.2 | 138
380 | 850201 | 1 | 01-JUN-92 | T2 | 6 | 17 | 4584 | 191 | 93 | 85 | 4 | 24 | 298 | 36 | 11 | 3 | 82 |  | 827 | 5428 | 15.2 | 138
381 | 850201 | 2 | 01-JUL-92 | T2 | 22 | 120 | 23532 | 553 | 344 | 370 | 28 | 111 | 1466 | 85 | 37 | 11 | 359 |  | 3364 | 27016 | 12.5 | 153
381 | 850201 | 1 | 01-JUL-92 | T2 | 22 | 120 | 23532 | 553 | 344 | 370 | 28 | 111 | 1466 | 85 | 37 | 11 | 359 |  | 3364 | 27016 | 12.5 | 153
382 | 850201 | 2 | 01-AUG-92 | T2 | 15 | 159 | 23708 | 198 | 218 | 316 | 18 | 74 | 1179 | 91 | 8 | 8 | 306 |  | 2416 | 26283 | 9.2 | 161
382 | 850201 | 1 | 01-AUG-92 | T2 | 15 | 159 | 23708 | 198 | 218 | 316 | 18 | 74 | 1179 | 91 | 8 | 8 | 306 |  | 2416 | 26283 | 9.2 | 161
383 | 850201 | 2 | 01-SEP-92 | T2 | 17 | 47 | 21443 | 137 | 235 | 435 | 15 | 65 | 1307 | 87 | 2 | 11 | 309 |  | 2603 | 24093 | 10.8 | 153
383 | 850201 | 1 | 01-SEP-92 | T2 | 17 | 47 | 21443 | 137 | 235 | 435 | 15 | 65 | 1307 | 87 | 2 | 11 | 309 |  | 2603 | 24093 | 10.8 | 153
384 | 850201 | 2 | 01-OCT-92 | T2 | 27 | 36 | 28130 | 6 | 416 | 872 | 5 | 115 | 1909 | 64 |  | 16 | 511 |  | 3914 | 32080 | 12.2 | 145
384 | 850201 | 1 | 01-OCT-92 | T2 | 27 | 36 | 28130 | 6 | 416 | 872 | 5 | 115 | 1909 | 64 |  | 16 | 511 |  | 3914 | 32080 | 12.2 | 145
385 | 850201 | 2 | 01-DEC-92 | T2 | 13 | 37 | 8540 | 10 | 98 | 160 |  | 21 | 413 | 7 |  |  | 150 |  | 859 | 9436 | 9.1 | 66
385 | 850201 | 1 | 01-DEC-92 | T2 | 13 | 37 | 8540 | 10 | 98 | 160 |  | 21 | 413 | 7 |  |  | 150 |  | 859 | 9436 | 9.1 | 66
386 | 850201 | 2 | 01-JAN-93 | T2 | 24 | 95 | 13531 | 31 | 311 | 309 | 5 | 45 | 1059 | 17 | 1 |  | 391 |  | 2169 | 15795 | 13.7 | 90
386 | 850201 | 1 | 01-JAN-93 | T2 | 24 | 95 | 13531 | 31 | 311 | 309 | 5 | 45 | 1059 | 17 | 1 |  | 391 |  | 2169 | 15795 | 13.7 | 90
387 | 850201 | 2 | 01-FEB-93 | T2 | 13 | 60 | 7343 | 26 | 206 | 162 | 3 | 23 | 628 | 13 |  |  | 220 |  | 1281 | 8684 | 14.8 | 99
387 | 850201 | 1 | 01-FEB-93 | T2 | 13 | 60 | 7343 | 26 | 206 | 162 | 3 | 23 | 628 | 13 |  |  | 220 |  | 1281 | 8684 | 14.8 | 99
388 | 850201 | 2 | 01-APR-93 | T2 | 24 | 37 | 25093 | 29 | 367 | 361 | 4 | 80 | 1489 | 36 |  |  | 425 |  | 2791 | 27921 | 10 | 116
388 | 850201 | 1 | 01-APR-93 | T2 | 24 | 37 | 25093 | 29 | 367 | 361 | 4 | 80 | 1489 | 36 |  |  | 425 |  | 2791 | 27921 | 10 | 116
389 | 850201 | 2 | 01-MAY-93 | T2 | 13 | 10 | 12177 | 17 | 202 | 181 |  | 50 | 829 | 24 | 1 |  | 234 |  | 1538 | 13725 | 11.2 | 118
389 | 850201 | 1 | 01-MAY-93 | T2 | 13 | 10 | 12177 | 17 | 202 | 181 |  | 50 | 829 | 24 | 1 |  | 234 |  | 1538 | 13725 | 11.2 | 118
390 | 850201 | 2 | 01-JUN-93 | T2 | 29 | 68 | 33901 | 27 | 572 | 692 | 2 | 132 | 2574 | 110 |  | 1 | 677 |  | 4787 | 38756 | 12.4 | 165
390 | 850201 | 1 | 01-JUN-93 | T2 | 29 | 68 | 33901 | 27 | 572 | 692 | 2 | 132 | 2574 | 110 |  | 1 | 677 |  | 4787 | 38756 | 12.4 | 165
391 | 850201 | 2 | 01-JUL-93 | T2 | 20 | 38 | 29434 | 16 | 378 | 524 | 8 | 137 | 1765 | 64 |  | 1 | 546 |  | 3439 | 32911 | 10.4 | 172
391 | 850201 | 1 | 01-JUL-93 | T2 | 20 | 38 | 29434 | 16 | 378 | 524 | 8 | 137 | 1765 | 64 |  | 1 | 546 |  | 3439 | 32911 | 10.4 | 172
392 | 850201 | 2 | 01-SEP-93 | Card 4 | 11 |  | 17945 | 67 | 34 | 220 | 4 | 56 | 852 | 211 | 4 | 1 |  | 162 | 1449 | 19556 | 7.4 | 132
392 | 850201 | 1 | 01-SEP-93 | Card 4 | 11 |  | 17945 | 67 | 34 | 220 | 4 | 56 | 852 | 211 | 4 | 1 |  | 162 | 1449 | 19556 | 7.4 | 132
393 | 850201 | 2 | 01-MAY-94 | T2 | 20 | 23 | 22055 | 5 | 291 | 356 | 12 | 61 | 1416 | 484 | 11 | 7 | 133 |  | 2776 | 24854 | 11.2 | 139
393 | 850201 | 1 | 01-MAY-94 | T2 | 20 | 23 | 22055 | 5 | 291 | 356 | 12 | 61 | 1416 | 484 | 11 | 7 | 133 |  | 2776 | 24854 | 11.2 | 139
394 | 850201 | 2 | 01-JUN-94 | T2 | 3 | 4 | 1114 | 9 | 27 | 20 |  | 6 | 137 | 46 | 1 |  | 1 |  | 247 | 1365 | 18.1 | 82
394 | 850201 | 1 | 01-JUN-94 | T2 | 3 | 4 | 1114 | 9 | 27 | 20 |  | 6 | 137 | 46 | 1 |  | 1 |  | 247 | 1365 | 18.1 | 82
395 | 850201 | 2 | 01-DEC-94 | Card 4 | 10 | 9 | 3588 | 31 | 72 | 56 | 1 | 18 | 308 | 128 | 5 | 2 | 51 |  | 672 | 4269 | 15.7 | 67
395 | 850201 | 1 | 01-DEC-94 | Card 4 | 10 | 9 | 3588 | 31 | 72 | 56 | 1 | 18 | 308 | 128 | 5 | 2 | 51 |  | 672 | 4269 | 15.7 | 67
396 | 850201 | 2 | 01-DEC-94 | T2 | 9 | 8 | 4261 | 39 | 89 | 71 | 2 | 19 | 437 | 156 | 3 | 3 | 32 |  | 851 | 5120 | 16.6 | 95
396 | 850201 | 1 | 01-DEC-94 | T2 | 9 | 8 | 4261 | 39 | 89 | 71 | 2 | 19 | 437 | 156 | 3 | 3 | 32 |  | 851 | 5120 | 16.6 | 95
397 | 850201 | 2 | 01-JAN-95 | T2 | 10 | 27 | 5400 | 49 | 191 | 112 | 3 | 33 | 611 | 217 | 11 | 8 | 249 |  | 1484 | 6911 | 21.5 | 148
397 | 850201 | 1 | 01-JAN-95 | T2 | 10 | 27 | 5400 | 49 | 191 | 112 | 3 | 33 | 611 | 217 | 11 | 8 | 249 |  | 1484 | 6911 | 21.5 | 148
398 | 850201 | 2 | 01-MAY-95 | T2 | 17 | 26 | 15798 | 41 | 344 | 322 | 2 | 80 | 1294 | 498 | 3 | 35 | 35 |  | 2654 | 18478 | 14.4 | 156
398 | 850201 | 1 | 01-MAY-95 | T2 | 17 | 26 | 15798 | 41 | 344 | 322 | 2 | 80 | 1294 | 498 | 3 | 35 | 35 |  | 2654 | 18478 | 14.4 | 156
399 | 850201 | 2 | 01-JUN-95 | T2 | 26 | 37 | 33088 | 71 | 532 | 731 | 5 | 97 | 2182 | 809 | 7 | 43 | 49 |  | 4526 | 37651 | 12 | 174
399 | 850201 | 1 | 01-JUN-95 | T2 | 26 | 37 | 33088 | 71 | 532 | 731 | 5 | 97 | 2182 | 809 | 7 | 43 | 49 |  | 4526 | 37651 | 12 | 174
400 | 850201 | 2 | 01-JUL-95 | T2 | 12 | 24 | 21281 | 52 | 279 | 308 | 7 | 76 | 1139 | 426 | 7 | 20 | 33 |  | 2347 | 23652 | 9.9 | 196
400 | 850201 | 1 | 01-JUL-95 | T2 | 12 | 24 | 21281 | 52 | 279 | 308 | 7 | 76 | 1139 | 426 | 7 | 20 | 33 |  | 2347 | 23652 | 9.9 | 196
401 | 850201 | 2 | 01-OCT-95 | T2 | 11 | 35 | 12103 | 19 | 211 | 206 | 1 | 26 | 791 | 430 | 2 | 19 | 32 |  | 1737 | 13875 | 12.5 | 158
401 | 850201 | 1 | 01-OCT-95 | T2 | 11 | 35 | 12103 | 19 | 211 | 206 | 1 | 26 | 791 | 430 | 2 | 19 | 32 |  | 1737 | 13875 | 12.5 | 158
402 | 850201 | 2 | 01-NOV-95 | T2 | 16 | 58 | 16318 | 42 | 288 | 294 | 1 | 36 | 1059 | 560 | 5 | 32 | 36 |  | 2353 | 18729 | 12.6 | 147
402 | 850201 | 1 | 01-NOV-95 | T2 | 16 | 58 | 16318 | 42 | 288 | 294 | 1 | 36 | 1059 | 560 | 5 | 32 | 36 |  | 2353 | 18729 | 12.6 | 147
403 | 850201 | 2 | 01-NOV-95 | T2 | 15 | 46 | 12417 | 32 | 250 | 235 | 4 | 34 | 889 | 450 | 3 | 24 | 36 |  | 1957 | 14420 | 13.6 | 130
822 | 880203 | 3 | 01-JUL-95 | T2 | 31 | 106 | 96390 | 361 | 1621 | 1053 | 42 | 199 | 1057 | 531 |  |  | 1 |  | 4865 | 101361 | 4.8 | 157
441 | 850206 | 1 | 01-JAN-93 | T2 | 28 | 206 | 16967 | 2 | 324 | 328 | 3 | 111 | 1779 | 24 | 2 | 17 | 397 |  | 2987 | 20160 | 14.8 | 107
442 | 850206 | 2 | 01-FEB-93 | T2 | 28 | 253 | 16522 | 8 | 342 | 286 | 4 | 113 | 2014 | 26 | 1 | 20 | 477 |  | 3291 | 20066 | 16.4 | 118
442 | 850206 | 1 | 01-FEB-93 | T2 | 28 | 253 | 16522 | 8 | 342 | 286 | 4 | 113 | 2014 | 26 | 1 | 20 | 477 |  | 3291 | 20066 | 16.4 | 118
808 | 880203 | 2 | 01-NOV-94 | T2 | 30 | 24 | 65158 | 547 | 728 | 1179 | 17 | 283 | 1465 | 623 | 17 | 4 | 25 |  | 4888 | 70070 | 7 | 163
808 | 880203 | 1 | 01-NOV-94 | T2 | 30 | 24 | 65158 | 547 | 728 | 1179 | 17 | 283 | 1465 | 623 | 17 | 4 | 25 |  | 4888 | 70070 | 7 | 163
809 | 880203 | 4 | 01-DEC-94 | T2 | 31 | 9 | 63403 | 216 | 1327 | 886 | 13 | 108 | 1362 | 445 | 4 |  |  |  | 4361 | 67773 | 6.4 | 141
444 | 850206 | 2 | 01-APR-93 | T2 | 4 | 6 | 3457 | 1 | 42 | 54 |  | 27 | 302 | 5 | 2 | 7 | 77 |  | 517 | 3980 | 13 | 129
444 | 850206 | 1 | 01-APR-93 | T2 | 4 | 6 | 3457 | 1 | 42 | 54 |  | 27 | 302 | 5 | 2 | 7 | 77 |  | 517 | 3980 | 13 | 129
445 | 850206 | 2 | 01-MAY-93 | T2 | 20 | 68 | 21105 | 6 | 300 | 319 | 4 | 168 | 1828 | 65 | 14 | 27 | 499 |  | 3230 | 24403 | 13.2 | 162
445 | 850206 | 1 | 01-MAY-93 | T2 | 20 | 68 | 21105 | 6 | 300 | 319 | 4 | 168 | 1828 | 65 | 14 | 27 | 499 |  | 3230 | 24403 | 13.2 | 162
446 | 850206 | 2 | 01-JUN-93 | T2 | 12 | 65 | 13148 | 3 | 214 | 226 | 9 | 117 | 1081 | 49 | 8 | 17 | 282 |  | 2006 | 15219 | 13.2 | 167
446 | 850206 | 1 | 01-JUN-93 | T2 | 12 | 65 | 13148 | 3 | 214 | 226 | 9 | 117 | 1081 | 49 | 8 | 17 | 282 |  | 2006 | 15219 | 13.2 | 167
447 | 850206 | 2 | 01-JUN-93 | T2 | 16 | 215 | 19290 | 6 | 288 | 332 | 5 | 157 | 1691 | 68 | 10 | 20 | 331 |  | 2908 | 22413 | 13 | 182
447 | 850206 | 1 | 01-JUN-93 | T2 | 16 | 215 | 19290 | 6 | 288 | 332 | 5 | 157 | 1691 | 68 | 10 | 20 | 331 |  | 2908 | 22413 | 13 | 182
448 | 850206 | 2 | 01-JUL-93 | T2 | 29 | 332 | 44495 | 20 | 536 | 751 | 18 | 391 | 3292 | 151 | 20 | 45 | 756 |  | 5980 | 50807 | 11.8 | 206
448 | 850206 | 1 | 01-JUL-93 | T2 | 29 | 332 | 44495 | 20 | 536 | 751 | 18 | 391 | 3292 | 151 | 20 | 45 | 756 |  | 5980 | 50807 | 11.8 | 206
449 | 850206 | 2 | 01-AUG-93 | T2 | 26 | 531 | 43107 | 19 | 462 | 693 | 23 | 390 | 2746 | 126 | 22 | 38 | 602 |  | 5121 | 48759 | 10.5 | 197
449 | 850206 | 1 | 01-AUG-93 | T2 | 26 | 531 | 43107 | 19 | 462 | 693 | 23 | 390 | 2746 | 126 | 22 | 38 | 602 |  | 5121 | 48759 | 10.5 | 197
450 | 850206 | 2 | 01-SEP-93 | T2 | 18 | 115 | 22379 | 9 | 295 | 521 | 9 | 174 | 1806 | 88 | 10 | 22 | 366 |  | 3300 | 25794 | 12.8 | 183
450 | 850206 | 1 | 01-SEP-93 | T2 | 18 | 115 | 22379 | 9 | 295 | 521 | 9 | 174 | 1806 | 88 | 10 | 22 | 366 |  | 3300 | 25794 | 12.8 | 183
451 | 850206 | 2 | 01-OCT-93 | T2 | 26 | 72 | 30005 | 6 | 423 | 647 | 2 | 219 | 2833 | 126 | 27 | 30 | 633 |  | 4946 | 35023 | 14.1 | 190
451 | 850206 | 1 | 01-OCT-93 | T2 | 26 | 72 | 30005 | 6 | 423 | 647 | 2 | 219 | 2833 | 126 | 27 | 30 | 633 |  | 4946 | 35023 | 14.1 | 190
452 | 850206 | 2 | 01-NOV-93 | T2 | 25 | 26 | 24216 | 49 | 347 | 513 | 1 | 108 | 2274 | 609 | 24 | 28 | 34 |  | 3987 | 28229 | 14.1 | 159
452 | 850206 | 1 | 01-NOV-93 | T2 | 25 | 26 | 24216 | 49 | 347 | 513 | 1 | 108 | 2274 | 609 | 24 | 28 | 34 |  | 3987 | 28229 | 14.1 | 159
453 | 850206 | 2 | 01-DEC-93 | T2 | 9 | 12 | 7286 | 14 | 142 | 125 |  | 48 | 860 | 192 | 12 | 9 | 14 |  | 1416 | 8714 | 16.2 | 157
453 | 850206 | 1 | 01-DEC-93 | T2 | 9 | 12 | 7286 | 14 | 142 | 125 |  | 48 | 860 | 192 | 12 | 9 | 14 |  | 1416 | 8714 | 16.2 | 157
454 | 850206 | 2 | 01-JAN-94 | Card 4 | 29 |  | 17791 | 149 | 1622 | 252 | 50 | 196 | 1990 | 449 | 26 |  |  | 564 | 4734 | 23089 | 20.5 | 163
454 | 850206 | 1 | 01-JAN-94 | Card 4 | 29 |  | 17791 | 149 | 1622 | 252 | 50 | 196 | 1990 | 449 | 26 |  |  | 564 | 4734 | 23089 | 20.5 | 163
455 | 850206 | 2 | 01-FEB-94 | Card 4 | 27 |  | 17210 | 145 | 2725 | 301 | 64 | 289 | 2266 | 626 | 21 | 2 |  | 822 | 6439 | 24471 | 26.3 | 238
455 | 850206 | 1 | 01-FEB-94 | Card 4 | 27 |  | 17210 | 145 | 2725 | 301 | 64 | 289 | 2266 | 626 | 21 | 2 |  | 822 | 6439 | 24471 | 26.3 | 238
456 | 850206 | 2 | 01-MAR-94 | Card 4 | 8 |  | 5151 | 49 | 647 | 76 | 10 | 76 | 721 | 208 | 9 |  |  | 150 | 1796 | 7097 | 25.3 | 225
456 | 850206 | 1 | 01-MAR-94 | Card 4 | 8 |  | 5151 | 49 | 647 | 76 | 10 | 76 | 721 | 208 | 9 |  |  | 150 | 1796 | 7097 | 25.3 | 225
457 | 850206 | 2 | 01-MAR-94 | T2 | 7 | 8 | 6015 | 11 | 78 | 61 |  | 43 | 526 | 141 | 5 | 6 | 5 |  | 876 | 6899 | 12.7 | 125
457 | 850206 | 1 | 01-MAR-94 | T2 | 7 | 8 | 6015 | 11 | 78 | 61 |  | 43 | 526 | 141 | 5 | 6 | 5 |  | 876 | 6899 | 12.7 | 125
458 | 850206 | 2 | 01-APR-94 | Card 4 | 9 |  | 8667 | 77 | 688 | 84 | 12 | 85 | 761 | 186 | 9 | 1 |  | 1122 | 1903 | 11692 | 16.3 | 211
458 | 850206 | 1 | 01-APR-94 | Card 4 | 9 |  | 8667 | 77 | 688 | 84 | 12 | 85 | 761 | 186 | 9 | 1 |  | 1122 | 1903 | 11692 | 16.3 | 211
459 | 850206 | 2 | 01-APR-94 | T2 | 16 | 17 | 16132 | 46 | 195 | 141 | 1 | 89 | 1224 | 331 | 12 | 17 | 16 |  | 2072 | 18221 | 11.4 | 130
459 | 850206 | 1 | 01-APR-94 | T2 | 16 | 17 | 16132 | 46 | 195 | 141 | 1 | 89 | 1224 | 331 | 12 | 17 | 16 |  | 2072 | 18221 | 11.4 | 130
460 | 850206 | 2 | 01-MAY-94 | Card 4 | 31 |  | 34264 | 229 | 1542 | 417 | 32 | 275 | 2800 | 687 | 23 |  |  | 4393 | 6005 | 44662 | 13.4 | 194
460 | 850206 | 1 | 01-MAY-94 | Card 4 | 31 |  | 34264 | 229 | 1542 | 417 | 32 | 275 | 2800 | 687 | 23 |  |  | 4393 | 6005 | 44662 | 13.4 | 194
461 | 850206 | 2 | 01-JUN-94 | Card 4 | 1 |  | 1078 | 8 | 91 | 37 |  | 10 | 137 | 22 | 1 |  |  | 185 | 306 | 1569 | 19.5 | 306
461 | 850206 | 1 | 01-JUN-94 | Card 4 | 1 |  | 1078 | 8 | 91 | 37 |  | 10 | 137 | 22 | 1 |  |  | 185 | 306 | 1569 | 19.5 | 306
462 | 850206 | 2 | 01-SEP-94 | T2 | 13 | 35 | 17100 | 30 | 198 | 347 | 2 | 85 | 1452 | 369 | 13 | 15 | 24 |  | 2535 | 19670 | 12.9 | 195
462 | 850206 | 1 | 01-SEP-94 | T2 | 13 | 35 | 17100 | 30 | 198 | 347 | 2 | 85 | 1452 | 369 | 13 | 15 | 24 |  | 2535 | 19670 | 12.9 | 195
463 | 850206 | 2 | 01-OCT-94 | T2 | 10 | 18 | 12720 | 25 | 166 | 237 | 2 | 56 | 1169 | 293 | 9 | 15 | 26 |  | 1998 | 14736 | 13.6 | 200
463 | 850206 | 1 | 01-OCT-94 | T2 | 10 | 18 | 12720 | 25 | 166 | 237 | 2 | 56 | 1169 | 293 | 9 | 15 | 26 |  | 1998 | 14736 | 13.6 | 200
464 | 850206 | 2 | 01-NOV-94 | Card 4 | 2 | 2 | 1578 | 3 | 29 | 31 | 1 | 6 | 215 | 66 | 1 | 4 | 3 |  | 359 | 1939 | 18.5 | 180
464 | 850206 | 1 | 01-NOV-94 | Card 4 | 2 | 2 | 1578 | 3 | 29 | 31 | 1 | 6 | 215 | 66 | 1 | 4 | 3 |  | 359 | 1939 | 18.5 | 180
465 | 850206 | 2 | 01-DEC-94 | Card 4 | 31 | 31 | 23098 | 75 | 329 | 351 |  | 107 | 2250 | 708 | 11 | 47 | 35 |  | 3913 | 27042 | 14.5 | 126
465 | 850206 | 1 | 01-DEC-94 | Card 4 | 31 | 31 | 23098 | 75 | 329 | 351 |  | 107 | 2250 | 708 | 11 | 47 | 35 |  | 3913 | 27042 | 14.5 | 126
466 | 850206 | 2 | 01-DEC-94 | T2 | 30 | 29 | 23553 | 71 | 365 | 401 | 1 | 114 | 2526 | 813 | 13 | 49 | 37 |  | 4390 | 27972 | 15.7 | 146
466 | 850206 | 1 | 01-DEC-94 | T2 | 30 | 29 | 23553 | 71 | 365 | 401 | 1 | 114 | 2526 | 813 | 13 | 49 | 37 |  | 4390 | 27972 | 15.7 | 146
467 | 850206 | 2 | 01-JAN-95 | Card 4 | 3 | 3 | 1896 | 12 | 20 | 11 |  | 2 | 158 | 48 | 2 | 4 | 3 |  | 260 | 2159 | 12 | 87
467 | 850206 | 1 | 01-JAN-95 | Card 4 | 3 | 3 | 1896 | 12 | 20 | 11 |  | 2 | 158 | 48 | 2 | 4 | 3 |  | 260 | 2159 | 12 | 87
468 | 850206 | 2 | 01-JAN-95 | T2 | 6 | 6 | 4014 | 18 | 49 | 31 |  | 9 | 283 | 93 | 2 | 8 | 5 |  | 498 | 4518 | 11 | 83
468 | 850206 | 1 | 01-JAN-95 | T2 | 6 | 6 | 4014 | 18 | 49 | 31 |  | 9 | 283 | 93 | 2 | 8 | 5 |  | 498 | 4518 | 11 | 83
469 | 850206 | 2 | 01-FEB-95 | Card 4 | 11 |  | 8410 | 48 | 193 | 97 | 21 | 52 | 880 | 299 | 4 |  |  | 459 | 1594 | 10463 | 15.2 | 145
469 | 850206 | 1 | 01-FEB-95 | Card 4 | 11 |  | 8410 | 48 | 193 | 97 | 21 | 52 | 880 | 299 | 4 |  |  | 459 | 1594 | 10463 | 15.2 | 145
470 | 850206 | 2 | 01-MAR-95 | Card 4 | 31 | 5 | 24197 | 171 | 957 | 337 | 18 | 165 | 2581 | 598 | 3 | 281 | 12 | 560 | 5123 | 29885 | 17.1 | 165
470 | 850206 | 1 | 01-MAR-95 | Card 4 | 31 | 5 | 24197 | 171 | 957 | 337 | 18 | 165 | 2581 | 598 | 3 | 281 | 12 | 560 | 5123 | 29885 | 17.1 | 165
471 | 850206 | 2 | 01-APR-95 | Card 4 | 10 | 8 | 8610 | 42 | 215 | 98 | 8 | 42 | 736 | 52 | 2 | 175 | 4 | 187 | 1374 | 10179 | 13.5 | 137
471 | 850206 | 1 | 01-APR-95 | Card 4 | 10 | 8 | 8610 | 42 | 215 | 98 | 8 | 42 | 736 | 52 | 2 | 175 | 4 | 187 | 1374 | 10179 | 13.5 | 137
472 | 850206 | 2 | 01-JUN-95 | T2 | 2 | 9 | 4398 | 7 | 29 | 16 |  | 14 | 147 | 67 | 2 | 3 | 6 |  | 291 | 4698 | 6.2 | 146
472 | 850206 | 1 | 01-JUN-95 | T2 | 2 | 9 | 4398 | 7 | 29 | 16 |  | 14 | 147 | 67 | 2 | 3 | 6 |  | 291 | 4698 | 6.2 | 146
473 | 850206 | 2 | 01-AUG-95 | T2 | 11 | 174 | 8868 | 8 | 13 | 2624 | 586 | 524 | 61 | 214 | 149 | 18 | 1432 |  | 5629 | 14671 |  |  | Questionably high class 613 counts
473 | 850206 | 1 | 01-AUG-95 | T2 | 11 | 174 | 8868 | 8 | 13 | 2624 | 586 | 524 | 61 | 214 | 149 | 18 | 1432 |  | 5629 | 14671 |  |  | Questionably high class 613 counts
474 | 850206 | 2 | 01-NOV-95 | T2 | 30 | 101 | 23637 | 22 | 38 | 6109 | 318 | 617 | 119 | 525 | 339 | 37 | 3690 |  | 11814 | 35552 |  |  | Questionably high class 613 counts
474 | 850206 | 1 | 01-NOV-95 | T2 | 30 | 101 | 23637 | 22 | 38 | 6109 | 318 | 617 | 119 | 525 | 339 | 37 | 3690 |  | 11814 | 35552 |  |  | Questionably high class 613 counts
475 | 850206 | 2 | 01-DEC-95 | T2 | 13 | 32 | 8887 | 11 | 31 | 691 | 73 | 108 | 96 | 561 | 76 | 30 | 1015 |  | 2692 | 11611 |  |  | Questionably high class 613 counts
475 | 850206 | 1 | 01-DEC-95 | T2 | 13 | 32 | 8887 | 11 | 31 | 691 | 73 | 108 | 96 | 561 | 76 | 30 | 1015 |  | 2692 | 11611 |  |  | Questionably high class 613 counts
476 | 850206 | 2 | 01-MAR-96 | Card 4 | 22 |  | 12 | 136 | 233 | 203 | 3 | 84 | 1464 | 512 | 3 |  |  |  | 2638 | 2650 |  | 120 | Low 2 axle vehicle counts
476 | 850206 | 1 | 01-MAR-96 | Card 4 | 22 |  | 12 | 136 | 233 | 203 | 3 | 84 | 1464 | 512 | 3 |  |  |  | 2638 | 2650 |  | 120 | Low 2 axle vehicle counts
477 | 850206 | 2 | 01-MAR-96 | T2 | 23 | 14 | 19466 | 66 | 580 | 233 | 1 | 86 | 1612 | 112 | 3 | 388 | 15 |  | 3096 | 22576 | 13.7 | 135
477 | 850206 | 1 | 01-MAR-96 | T2 | 23 | 14 | 19466 | 66 | 580 | 233 | 1 | 86 | 1612 | 112 | 3 | 388 | 15 |  | 3096 | 22576 | 13.7 | 135
478 | 850206 | 2 | 01-APR-96 | Card 4 | 20 |  | 37 | 108 | 255 | 245 | 7 | 83 | 1500 | 661 | 1 |  |  |  | 2860 | 2897 |  | 143 | Low 2 axle vehicle counts
478 | 850206 | 1 | 01-APR-96 | Card 4 | 20 |  | 37 | 108 | 255 | 245 | 7 | 83 | 1500 | 661 | 1 |  |  |  | 2860 | 2897 |  | 143 | Low 2 axle vehicle counts
479 | 850206 | 2 | 01-APR-96 | T2 | 28 | 12 | 28008 | 82 | 797 | 324 | 6 | 100 | 2155 | 208 | 2 | 649 | 42 |  | 4365 | 32385 | 13.5 | 156
479 | 850206 | 1 | 01-APR-96 | T2 | 28 | 12 | 28008 | 82 | 797 | 324 | 6 | 100 | 2155 | 208 | 2 | 649 | 42 |  | 4365 | 32385 | 13.5 | 156
480 | 850206 | 2 | 01-SEP-96 | T2 | 6 | 8 | 7196 | 10 | 81 | 141 | 2 | 27 | 539 | 152 | 3 | 12 | 15 |  | 982 | 8186 | 12 | 164
480 | 850206 | 1 | 01-SEP-96 | T2 | 6 | 8 | 7196 | 10 | 81 | 141 | 2 | 27 | 539 | 152 | 3 | 12 | 15 |  | 982 | 8186 | 12 | 164
481 | 850206 | 2 | 01-OCT-96 | T2 | 31 | 71 | 36088 | 54 | 486 | 813 | 3 | 171 | 3061 | 927 | 6 | 86 | 82 |  | 5689 | 41848 | 13.6 | 184
481 | 850206 | 1 | 01-OCT-96 | T2 | 31 | 71 | 36088 | 54 | 486 | 813 | 3 | 171 | 3061 | 927 | 6 | 86 | 82 |  | 5689 | 41848 | 13.6 | 184
482 | 850206 | 2 | 01-NOV-96 | T2 | 2 | 4 | 2272 | 2 | 26 | 52 |  | 9 | 198 | 56 |  | 6 | 5 |  | 354 | 2630 | 13.5 | 177
482 | 850206 | 1 | 01-NOV-96 | T2 | 2 | 4 | 2272 | 2 | 26 | 52 |  | 9 | 198 | 56 |  | 6 | 5 |  | 354 | 2630 | 13.5 | 177
483 | 850206 | 2 | 01-FEB-97 | T2 | 4 | 6 | 2986 | 7 | 41 | 24 |  | 10 | 214 | 97 |  | 5 | 12 |  | 410 | 3402 | 12.1 | 103
483 | 850206 | 1 | 01-FEB-97 | T2 | 4 | 6 | 2986 | 7 | 41 | 24 |  | 10 | 214 | 97 |  | 5 | 12 |  | 410 | 3402 | 12.1 | 103
484 | 850206 | 2 | 01-MAR-97 | T2 | 31 | 32 | 24784 | 77 | 425 | 313 | 4 | 123 | 2013 | 979 | 6 | 66 | 104 |  | 4110 | 28926 | 14.2 | 133
484 | 850206 | 1 | 01-MAR-97 | T2 | 31 | 32 | 24784 | 77 | 425 | 313 | 4 | 123 | 2013 | 979 | 6 | 66 | 104 |  | 4110 | 28926 | 14.2 | 133
485 | 850206 | 2 | 01-APR-97 | T2 | 7 | 11 | 6295 | 21 | 76 | 56 |  | 30 | 450 | 191 | 1 | 15 | 24 |  | 864 | 7170 | 12.1 | 123
485 | 850206 | 1 | 01-APR-97 | T2 | 7 | 11 | 6295 | 21 | 76 | 56 |  | 30 | 450 | 191 | 1 | 15 | 24 |  | 864 | 7170 | 12.1 | 123
486 | 850206 | 2 | 01-MAY-97 | T2 | 23 | 61 | 24917 | 40 | 255 | 345 | 24 | 139 | 1584 | 917 | 18 | 46 | 247 |  | 3615 | 28593 | 12.6 | 157
486 | 850206 | 1 | 01-MAY-97 | T2 | 23 | 61 | 24917 | 40 | 255 | 345 | 24 | 139 | 1584 | 917 | 18 | 46 | 247 |  | 3615 | 28593 | 12.6 | 157
487 | 850206 | 2 | 01-JUN-97 | T2 | 30 | 236 | 37492 | 83 | 403 | 576 | 47 | 223 | 2440 | 1384 | 42 | 60 | 468 |  | 5726 | 43454 | 13.2 | 191
487 | 850206 | 1 | 01-JUN-97 | T2 | 30 | 236 | 37492 | 83 | 403 | 576 | 47 | 223 | 2440 | 1384 | 42 | 60 | 468 |  | 5726 | 43454 | 13.2 | 191
488 | 850206 | 2 | 01-JUL-97 | T2 | 8 | 26 | 10309 | 19 | 79 | 141 | 9 | 70 | 514 | 304 | 12 | 10 | 128 |  | 1286 | 11621 | 11.1 | 161
488 | 850206 | 1 | 01-JUL-97 | T2 | 8 | 26 | 10309 | 19 | 79 | 141 | 9 | 70 | 514 | 304 | 12 | 10 | 128 |  | 1286 | 11621 | 11.1 | 161
489 | 850206 | 2 | 01-AUG-97 | T2 | 3 | 8 | 3610 | 15 | 46 | 78 | 3 | 24 | 256 | 111 | 2 | 4 | 15 |  | 554 | 4172 | 13.3 | 185
489 | 850206 | 1 | 01-AUG-97 | T2 | 3 | 8 | 3610 | 15 | 46 | 78 | 3 | 24 | 256 | 111 | 2 | 4 | 15 |  | 554 | 4172 | 13.3 | 185
490 | 850206 | 2 | 01-SEP-97 | T2 | 24 | 132 | 29476 | 99 | 391 | 553 | 17 | 200 | 2067 | 986 | 32 | 66 | 208 |  | 4619 | 34227 | 13.5 | 192
490 | 850206 | 1 | 01-SEP-97 | T2 | 24 | 132 | 29476 | 99 | 391 | 553 | 17 | 200 | 2067 | 986 | 32 | 66 | 208 |  | 4619 | 34227 | 13.5 | 192
491 | 850206 | 2 | 01-OCT-97 | T2 | 26 | 478 | 30473 | 75 | 379 | 756 | 9 | 221 | 2093 | 936 | 62 | 45 | 209 |  | 4785 | 35736 | 13.4 | 184
491 | 850206 | 1 | 01-OCT-97 | T2 | 26 | 478 | 30473 | 75 | 379 | 756 | 9 | 221 | 2093 | 936 | 62 | 45 | 209 |  | 4785 | 35736 | 13.4 | 184
492 | 850206 | 2 | 01-DEC-97 | T2 | 22 | 762 | 18725 | 64 | 183 | 232 | 1 | 135 | 1249 | 443 | 56 | 25 | 81 |  | 2469 | 21956 | 11.2 | 112
492 | 850206 | 1 | 01-DEC-97 | T2 | 22 | 762 | 18725 | 64 | 183 | 232 | 1 | 135 | 1249 | 443 | 56 | 25 | 81 |  | 2469 | 21956 | 11.2 | 112
493 | 850206 | 2 | 01-JAN-98 | T2 | 31 | 742 | 21095 | 59 | 301 | 429 | 1 | 137 | 2042 | 895 | 18 | 63 | 104 |  | 4049 | 25886 | 15.6 | 131
493 | 850206 | 1 | 01-JAN-98 | T2 | 31 | 742 | 21095 | 59 | 301 | 429 | 1 | 137 | 2042 | 895 | 18 | 63 | 104 |  | 4049 | 25886 | 15.6 | 131
494 | 850206 | 2 | 01-FEB-98 | T2 | 28 | 545 | 21329 | 57 | 309 | 308 | 3 | 121 | 2119 | 955 | 17 | 65 | 140 |  | 4094 | 25968 | 15.8 | 146
494 | 850206 | 1 | 01-FEB-98 | T2 | 28 | 545 | 21329 | 57 | 309 | 308 | 3 | 121 | 2119 | 955 | 17 | 65 | 140 |  | 4094 | 25968 | 15.8 | 146
495 | 850206 | 2 | 01-MAR-98 | T2 | 31 | 647 | 25079 | 100 | 383 | 432 | 8 | 257 | 1818 | 943 | 109 | 41 | 164 |  | 4255 | 29981 | 14.2 | 137
495 | 850206 | 1 | 01-MAR-98 | T2 | 31 | 647 | 25079 | 100 | 383 | 432 | 8 | 257 | 1818 | 943 | 109 | 41 | 164 |  | 4255 | 29981 | 14.2 | 137
496 | 850206 | 2 | 01-APR-98 | T2 | 30 | 423 | 30032 | 85 | 383 | 440 | 6 | 214 | 2009 | 1056 | 79 | 50 | 204 |  | 4526 | 34981 | 12.9 | 151
496 | 850206 | 1 | 01-APR-98 | T2 | 30 | 423 | 30032 | 85 | 383 | 440 | 6 | 214 | 2009 | 1056 | 79 | 50 | 204 |  | 4526 | 34981 | 12.9 | 151
497 | 850206 | 2 | 01-MAY-98 | T2 | 30 | 323 | 33736 | 69 | 448 | 745 | 13 | 199 | 2217 | 1212 | 66 | 46 | 195 |  | 5210 | 39269 | 13.3 | 174
497 | 850206 | 1 | 01-MAY-98 | T2 | 30 | 323 | 33736 | 69 | 448 | 745 | 13 | 199 | 2217 | 1212 | 66 | 46 | 195 |  | 5210 | 39269 | 13.3 | 174
498 | 850601 | 2 | 01-DEC-91 | T2 | 4 | 82 | 9349 | 1 | 29 | 94 | 2 | 9 | 133 | 29 | 1 | 1 | 19 |  | 318 | 9749 | 3.3 | 80
498 | 850601 | 1 | 01-DEC-91 | T2 | 4 | 82 | 9349 | 1 | 29 | 94 | 2 | 9 | 133 | 29 | 1 | 1 | 19 |  | 318 | 9749 | 3.3 | 80
499 | 850601 | 2 | 01-JAN-92 | T2 | 19 | 366 | 42493 | 12 | 265 | 796 | 6 | 65 | 1149 | 171 | 1 | 15 | 171 |  | 2651 | 45510 | 5.8 | 140
499 | 850601 | 1 | 01-JAN-92 | T2 | 19 | 366 | 42493 | 12 | 265 | 796 | 6 | 65 | 1149 | 171 | 1 | 15 | 171 |  | 2651 | 45510 | 5.8 | 140
500 | 850601 | 2 | 01-FEB-92 | T2 | 23 | 463 | 48203 | 24 | 363 | 1075 | 4 | 121 | 1566 | 365 | 12 | 17 | 250 |  | 3797 | 52463 | 7.2 | 165
500 | 850601 | 1 | 01-FEB-92 | T2 | 23 | 463 | 48203 | 24 | 363 | 1075 | 4 | 121 | 1566 | 365 | 12 | 17 | 250 |  | 3797 | 52463 | 7.2 | 165
501 | 850601 | 2 | 01-MAR-92 | T2 | 23 | 467 | 51430 | 16 | 420 | 1023 | 6 | 139 | 1655 | 327 | 10 | 13 | 318 |  | 3927 | 55824 | 7 | 171
501 | 850601 | 1 | 01-MAR-92 | T2 | 23 | 467 | 51430 | 16 | 420 | 1023 | 6 | 139 | 1655 | 327 | 10 | 13 | 318 |  | 3927 | 55824 | 7 | 171
502 | 850601 | 2 | 01-APR-92 | T2 | 29 | 632 | 82344 | 18 | 587 | 995 | 8 | 189 | 2039 | 276 | 5 | 23 | 464 |  | 4604 | 87580 | 5.3 | 159
502 | 850601 | 1 | 01-APR-92 | T2 | 29 | 632 | 82344 | 18 | 587 | 995 | 8 | 189 | 2039 | 276 | 5 | 23 | 464 |  | 4604 | 87580 | 5.3 | 159
503 | 850601 | 2 | 01-MAY-92 | T2 | 15 | 446 | 54093 | 14 | 300 | 720 | 5 | 121 | 1152 | 165 | 1 | 8 | 215 |  | 2701 | 57240 | 4.7 | 180
503 | 850601 | 1 | 01-MAY-92 | T2 | 15 | 446 | 54093 | 14 | 300 | 720 | 5 | 121 | 1152 | 165 | 1 | 8 | 215 |  | 2701 | 57240 | 4.7 | 180
504 | 850601 | 2 | 01-JUN-92 | T2 | 14 | 476 | 54250 | 20 | 378 | 933 | 5 | 115 | 1211 | 138 | 6 | 11 | 293 |  | 3110 | 57836 | 5.4 | 222
504 | 850601 | 1 | 01-JUN-92 | T2 | 14 | 476 | 54250 | 20 | 378 | 933 | 5 | 115 | 1211 | 138 | 6 | 11 | 293 |  | 3110 | 57836 | 5.4 | 222
505 | 850601 | 2 | 01-JUL-92 | T2 | 16 | 601 | 65406 | 20 | 391 | 1056 | 2 | 145 | 1405 | 164 | 8 | 11 | 266 |  | 3468 | 69475 | 5 | 217
505 | 850601 | 1 | 01-JUL-92 | T2 | 16 | 601 | 65406 | 20 | 391 | 1056 | 2 | 145 | 1405 | 164 | 8 | 11 | 266 |  | 3468 | 69475 | 5 | 217
506 | 850601 | 2 | 01-AUG-92 | T2 | 14 | 578 | 65543 | 39 | 386 | 971 | 6 | 167 | 1145 | 166 | 13 | 11 | 268 |  | 3172 | 69293 | 4.6 | 227
506 | 850601 | 1 | 01-AUG-92 | T2 | 14 | 578 | 65543 | 39 | 386 | 971 | 6 | 167 | 1145 | 166 | 13 | 11 | 268 |  | 3172 | 69293 | 4.6 | 227
507 | 850601 | 2 | 01-SEP-92 | T2 | 14 | 157 | 55732 | 198 | 470 | 484 | 7 | 148 | 1352 | 76 | 5 | 13 | 393 |  | 3146 | 59035 | 5.3 | 225
507 | 850601 | 1 | 01-SEP-92 | T2 | 14 | 157 | 55732 | 198 | 470 | 484 | 7 | 148 | 1352 | 76 | 5 | 13 | 393 |  | 3146 | 59035 | 5.3 | 225
508 | 850601 | 2 | 01-OCT-92 | T2 | 19 | 95 | 68286 | 9 | 740 | 596 | 2 | 183 | 1994 | 51 | 1 | 13 | 491 |  | 4080 | 72461 | 5.6 | 215
508 | 850601 | 1 | 01-OCT-92 | T2 | 19 | 95 | 68286 | 9 | 740 | 596 | 2 | 183 | 1994 | 51 | 1 | 13 | 491 |  | 4080 | 72461 | 5.6 | 215
509 | 850601 | 2 | 01-DEC-92 | T2 | 18 | 109 | 49232 | 6 | 428 | 440 | 1 | 111 | 1361 | 20 |  | 1 | 367 |  | 2735 | 52076 | 5.3 | 152
509 | 850601 | 1 | 01-DEC-92 | T2 | 18 | 109 | 49232 | 6 | 428 | 440 | 1 | 111 | 1361 | 20 |  | 1 | 367 |  | 2735 | 52076 | 5.3 | 152
510 | 850601 | 2 | 01-JAN-93 | T2 | 26 | 155 | 61189 | 97 | 1828 | 641 | 4 | 173 | 1729 | 21 | 3 | 4 | 527 |  | 5027 | 66371 | 7.6 | 193
510 | 850601 | 1 | 01-JAN-93 | T2 | 26 | 155 | 61189 | 97 | 1828 | 641 | 4 | 173 | 1729 | 21 | 3 | 4 | 527 |  | 5027 | 66371 | 7.6 | 193
511 | 850601 | 2 | 01-FEB-93 | T2 | 16 | 74 | 30321 | 94 | 1224 | 321 | 3 | 120 | 894 | 20 | 8 | 4 | 358 |  | 3046 | 33441 | 9.1 | 190
511 | 850601 | 1 | 01-FEB-93 | T2 | 16 | 74 | 30321 | 94 | 1224 | 321 | 3 | 120 | 894 | 20 | 8 | 4 | 358 |  | 3046 | 33441 | 9.1 | 190
512 | 850601 | 2 | 01-MAR-93 | T2 | 3 | 84 | 5924 | 1 | 105 | 88 |  | 22 | 305 | 5 | 2 |  | 94 |  | 622 | 6630 | 9.5 | 207
512 | 850601 | 1 | 01-MAR-93 | T2 | 3 | 84 | 5924 | 1 | 105 | 88 |  | 22 | 305 | 5 | 2 |  | 94 |  | 622 | 6630 | 9.5 | 207
513 | 850601 | 2 | 01-JUN-94 | T2 | 19 | 200 | 82369 | 53 | 811 | 573 | 6 | 157 | 2012 | 712 | 16 | 34 | 142 |  | 4516 | 87085 | 5.2 | 238
743 | 870505 | 2 | 01-DEC-92 | T2 | 25 | 70 | 34342 | 82 | 940 | 892 | 52 | 176 | 285 | 12 | 31 | 54 | 29 | 2106 | 2553 | 39071 | 6.5 | 102
743 | 870505 | 1 | 01-DEC-92 | T2 | 25 | 70 | 34342 | 82 | 940 | 892 | 52 | 176 | 285 | 12 | 31 | 54 | 29 | 2106 | 2553 | 39071 | 6.5 | 102
761 | 870701 | 2 | 01-JUN-92 | T2 | 30 | 207 | 98537 | 205 | 2748 | 1068 | 143 | 248 | 1289 | 106 | 48 | 274 | 219 | 2784 | 6348 | 107876 | 5.9 | 212 | High unclassified vehicle count
406 | 850201 | 2 | 01-APR-96 | T2 | 26 | 57 | 23948 | 59 | 370 | 356 |  | 74 | 1673 | 680 | 3 | 36 | 61 |  | 3312 | 27317 | 12.1 | 127
406 | 850201 | 1 | 01-APR-96 | T2 | 26 | 57 | 23948 | 59 | 370 | 356 |  | 74 | 1673 | 680 | 3 | 36 | 61 |  | 3312 | 27317 | 12.1 | 127
407 | 850201 | 2 | 01-MAY-96 | T2 | 29 | 74 | 30789 | 60 | 461 | 437 | 3 | 103 | 1904 | 836 |  | 55 | 71 |  | 3930 | 34793 | 11.3 | 136
407 | 850201 | 1 | 01-MAY-96 | T2 | 29 | 74 | 30789 | 60 | 461 | 437 | 3 | 103 | 1904 | 836 |  | 55 | 71 |  | 3930 | 34793 | 11.3 | 136
408 | 850201 | 2 | 01-JUN-96 | T2 | 24 | 59 | 28625 | 76 | 586 | 494 | 12 | 135 | 1943 | 937 | 9 | 56 | 93 |  | 4341 | 33025 | 13.1 | 181
408 | 850201 | 1 | 01-JUN-96 | T2 | 24 | 59 | 28625 | 76 | 586 | 494 | 12 | 135 | 1943 | 937 | 9 | 56 | 93 |  | 4341 | 33025 | 13.1 | 181
409 | 850201 | 2 | 01-JUL-96 | T2 | 8 | 26 | 11048 | 19 | 153 | 168 | 1 | 46 | 671 | 295 | 1 | 16 | 15 |  | 1385 | 12459 | 11.1 | 173
409 | 850201 | 1 | 01-JUL-96 | T2 | 8 | 26 | 11048 | 19 | 153 | 168 | 1 | 46 | 671 | 295 | 1 | 16 | 15 |  | 1385 | 12459 | 11.1 | 173
410 | 850201 | 2 | 01-SEP-96 | T2 | 15 | 27 | 15635 | 44 | 261 | 346 | 3 | 48 | 1372 | 466 | 3 | 21 | 40 |  | 2604 | 18266 | 14.3 | 174
410 | 850201 | 1 | 01-SEP-96 | T2 | 15 | 27 | 15635 | 44 | 261 | 346 | 3 | 48 | 1372 | 466 | 3 | 21 | 40 |  | 2604 | 18266 | 14.3 | 174
411 | 850201 | 2 | 01-OCT-96 | T2 | 25 | 48 | 21351 | 74 | 397 | 603 | 2 | 99 | 2099 | 854 | 3 | 42 | 80 |  | 4253 | 25652 | 16.6 | 170
411 | 850201 | 1 | 01-OCT-96 | T2 | 25 | 48 | 21351 | 74 | 397 | 603 | 2 | 99 | 2099 | 854 | 3 | 42 | 80 |  | 4253 | 25652 | 16.6 | 170
412 | 850201 | 2 | 01-NOV-96 | T2 | 16 | 40 | 11155 | 36 | 241 | 321 | 2 | 51 | 981 | 463 | 1 | 29 | 39 |  | 2164 | 13359 | 16.2 | 135
412 | 850201 | 1 | 01-NOV-96 | T2 | 16 | 40 | 11155 | 36 | 241 | 321 | 2 | 51 | 981 | 463 | 1 | 29 | 39 |  | 2164 | 13359 | 16.2 | 135
413 | 850201 | 2 | 01-JAN-97 | Card 4 | 27 | 365 | 15719 | 1 | 932 | 122 |  |  | 2 |  |  | 17 |  |  | 1074 | 17158 | 6.3 | 40 | Low Truck Volumes
413 | 850201 | 1 | 01-JAN-97 | Card 4 | 27 | 365 | 15719 | 1 | 932 | 122 |  |  | 2 |  |  | 17 |  |  | 1074 | 17158 | 6.3 | 40 | Low Truck Volumes
414 | 850201 | 2 | 01-FEB-97 | Card 4 | 28 | 752 | 18417 |  | 1069 | 215 |  |  |  |  | 1 |  |  |  | 1285 | 20454 | 6.3 | 46 | Low Truck Volumes
414 | 850201 | 1 | 01-FEB-97 | Card 4 | 28 | 752 | 18417 |  | 1069 | 215 |  |  |  |  | 1 |  |  |  | 1285 | 20454 | 6.3 | 46 | Low Truck Volumes
415 | 850201 | 2 | 01-MAR-97 | Card 4 | 5 | 32 | 2971 |  | 164 | 14 |  | 1 | 1 |  |  | 4 |  |  | 184 | 3187 | 5.8 | 37 | Low Truck Volumes
415 | 850201 | 1 | 01-MAR-97 | Card 4 | 5 | 32 | 2971 |  | 164 | 14 |  | 1 | 1 |  |  | 4 |  |  | 184 | 3187 | 5.8 | 37 | Low Truck Volumes
416 | 850201 | 2 | 01-JUN-97 | T2 | 14 | 99 | 22745 | 47 | 316 | 327 | 10 | 80 | 1110 | 658 | 12 | 18 | 197 |  | 2775 | 25619 | 10.8 | 198
416 | 850201 | 1 | 01-JUN-97 | T2 | 14 | 99 | 22745 | 47 | 316 | 327 | 10 | 80 | 1110 | 658 | 12 | 18 | 197 |  | 2775 | 25619 | 10.8 | 198
417 | 850201 | 2 | 01-JUL-97 | T2 | 21 | 125 | 40549 | 60 | 381 | 502 | 29 | 178 | 1733 | 1155 | 15 | 30 | 396 |  | 4479 | 45153 | 9.9 | 213
417 | 850201 | 1 | 01-JUL-97 | T2 | 21 | 125 | 40549 | 60 | 381 | 502 | 29 | 178 | 1733 | 1155 | 15 | 30 | 396 |  | 4479 | 45153 | 9.9 | 213
418 | 850201 | 2 | 01-AUG-97 | T2 | 31 | 179 | 56339 | 90 | 521 | 718 | 33 | 231 | 2535 | 1499 | 8 | 43 | 268 |  | 5946 | 62464 | 9.5 | 192
418 | 850201 | 1 | 01-AUG-97 | T2 | 31 | 179 | 56339 | 90 | 521 | 718 | 33 | 231 | 2535 | 1499 | 8 | 43 | 268 |  | 5946 | 62464 | 9.5 | 192
419 | 850201 | 2 | 01-SEP-97 | T2 | 30 | 158 | 36633 | 123 | 472 | 718 | 15 | 106 | 2289 | 1323 | 15 | 42 | 186 |  | 5289 | 42080 | 12.6 | 176
419 | 850201 | 1 | 01-SEP-97 | T2 | 30 | 158 | 36633 | 123 | 472 | 718 | 15 | 106 | 2289 | 1323 | 15 | 42 | 186 |  | 5289 | 42080 | 12.6 | 176
420 | 850201 | 2 | 01-OCT-97 | T2 | 31 | 172 | 35602 | 94 | 520 | 877 | 14 | 120 | 2237 | 1327 | 5 | 53 | 85 |  | 5332 | 41106 | 13 | 172
420 | 850201 | 1 | 01-OCT-97 | T2 | 31 | 172 | 35602 | 94 | 520 | 877 | 14 | 120 | 2237 | 1327 | 5 | 53 | 85 |  | 5332 | 41106 | 13 | 172
421 | 850201 | 2 | 01-NOV-97 | T2 | 30 | 226 | 32694 | 75 | 474 | 910 | 10 | 102 | 2146 | 1331 | 6 | 59 | 75 |  | 5188 | 38108 | 13.6 | 173
421 | 850201 | 1 | 01-NOV-97 | T2 | 30 | 226 | 32694 | 75 | 474 | 910 | 10 | 102 | 2146 | 1331 | 6 | 59 | 75 |  | 5188 | 38108 | 13.6 | 173
422 | 850201 | 2 | 01-DEC-97 | T2 | 31 | 380 | 51901 | 122 | 757 | 1377 |  | 111 | 3298 | 2167 | 9 | 84 | 100 |  | 8025 | 60306 | 13.3 | 259
422 | 850201 | 1 | 01-DEC-97 | T2 | 31 | 380 | 51901 | 122 | 757 | 1377 |  | 111 | 3298 | 2167 | 9 | 84 | 100 |  | 8025 | 60306 | 13.3 | 259
423 | 850201 | 2 | 01-JAN-98 | T2 | 30 | 135 | 20818 | 57 | 297 | 325 | 4 | 76 | 1484 | 908 | 10 | 34 | 47 |  | 3242 | 24195 | 13.4 | 108
423 | 850201 | 1 | 01-JAN-98 | T2 | 30 | 135 | 20818 | 57 | 297 | 325 | 4 | 76 | 1484 | 908 | 10 | 34 | 47 |  | 3242 | 24195 | 13.4 | 108
424 | 850201 | 2 | 01-FEB-98 | T2 | 14 | 52 | 8682 | 34 | 170 | 182 |  | 29 | 775 | 515 | 1 | 22 | 28 |  | 1756 | 10490 | 16.7 | 125
424 | 850201 | 1 | 01-FEB-98 | T2 | 14 | 52 | 8682 | 34 | 170 | 182 |  | 29 | 775 | 515 | 1 | 22 | 28 |  | 1756 | 10490 | 16.7 | 125
425 | 850201 | 2 | 01-MAY-98 | T2 | 3 | 19 | 3205 | 5 | 48 | 105 |  | 6 | 215 | 122 |  | 1 | 8 |  | 510 | 3734 | 13.7 | 170
425 | 850201 | 1 | 01-MAY-98 | T2 | 3 | 19 | 3205 | 5 | 48 | 105 |  | 6 | 215 | 122 |  | 1 | 8 |  | 510 | 3734 | 13.7 | 170
426 | 850206 | 2 | 01-JUL-91 | Card 4 | 1 | 4 | 633 | 8 | 2 | 3 |  | 1 | 31 | 2 |  |  | 8 |  | 55 | 692 | 7.9 | 55
426 | 850206 | 1 | 01-JUL-91 | Card 4 | 1 | 4 | 633 | 8 | 2 | 3 |  | 1 | 31 | 2 |  |  | 8 |  | 55 | 692 | 7.9 | 55
427 | 850206 | 2 | 01-FEB-91 | T2 | 4 | 45 | 2276 | 23 | 10 | 22 | 1 | 6 | 118 | 7 | 2 |  | 19 |  | 208 | 2529 | 8.2 | 52
427 | 850206 | 1 | 01-FEB-91 | T2 | 4 | 45 | 2276 | 23 | 10 | 22 | 1 | 6 | 118 | 7 | 2 |  | 19 |  | 208 | 2529 | 8.2 | 52
428 | 850206 | 2 | 01-JAN-92 | Card 4 | 8 | 57 | 8077 | 27 | 95 | 121 | 3 | 59 | 616 | 40 |  | 6 | 112 |  | 1079 | 9213 | 11.7 | 135
428 | 850206 | 1 | 01-JAN-92 | Card 4 | 8 | 57 | 8077 | 27 | 95 | 121 | 3 | 59 | 616 | 40 |  | 6 | 112 |  | 1079 | 9213 | 11.7 | 135
429 | 850206 | 2 | 01-JAN-92 | T2 | 25 | 196 | 15450 | 148 | 144 | 266 | 9 | 80 | 1327 | 45 | 4 | 21 | 188 |  | 2232 | 17878 | 12.5 | 89
429 | 850206 | 1 | 01-JAN-92 | T2 | 25 | 196 | 15450 | 148 | 144 | 266 | 9 | 80 | 1327 | 45 | 4 | 21 | 188 |  | 2232 | 17878 | 12.5 | 89
430 | 850206 | 2 | 01-FEB-92 | T2 | 20 | 143 | 12375 | 140 | 141 | 192 | 11 | 76 | 1574 | 46 | 7 | 25 | 282 |  | 2494 | 15012 | 16.6 | 125
430 | 850206 | 1 | 01-FEB-92 | T2 | 20 | 143 | 12375 | 140 | 141 | 192 | 11 | 76 | 1574 | 46 | 7 | 25 | 282 |  | 2494 | 15012 | 16.6 | 125
431 | 850206 | 2 | 01-MAR-92 | T2 | 24 | 143 | 19343 | 206 | 207 | 249 | 18 | 96 | 2005 | 56 | 5 | 27 | 324 |  | 3193 | 22679 | 14.1 | 133
431 | 850206 | 1 | 01-MAR-92 | T2 | 24 | 143 | 19343 | 206 | 207 | 249 | 18 | 96 | 2005 | 56 | 5 | 27 | 324 |  | 3193 | 22679 | 14.1 | 133
432 | 850206 | 2 | 01-APR-92 | T2 | 17 | 31 | 12679 | 99 | 102 | 166 | 19 | 56 | 1224 | 44 |  | 24 | 192 |  | 1926 | 14636 | 13.2 | 113
432 | 850206 | 1 | 01-APR-92 | T2 | 17 | 31 | 12679 | 99 | 102 | 166 | 19 | 56 | 1224 | 44 |  | 24 | 192 |  | 1926 | 14636 | 13.2 | 113
433 | 850206 | 2 | 01-MAY-92 | T2 | 17 | 92 | 17305 | 130 | 142 | 186 | 24 | 74 | 1383 | 90 | 6 | 18 | 273 |  | 2326 | 19723 | 11.8 | 137
433 | 850206 | 1 | 01-MAY-92 | T2 | 17 | 92 | 17305 | 130 | 142 | 186 | 24 | 74 | 1383 | 90 | 6 | 18 | 273 |  | 2326 | 19723 | 11.8 | 137
434 | 850206 | 2 | 01-JUN-92 | T2 | 7 | 29 | 9030 | 65 | 88 | 145 | 13 | 69 | 662 | 50 | 3 | 10 | 129 |  | 1234 | 10293 | 12 | 176
434 | 850206 | 1 | 01-JUN-92 | T2 | 7 | 29 | 9030 | 65 | 88 | 145 | 13 | 69 | 662 | 50 | 3 | 10 | 129 |  | 1234 | 10293 | 12 | 176
435 | 850206 | 2 | 01-JUL-92 | T2 | 26 | 474 | 36532 | 224 | 298 | 678 | 46 | 229 | 2502 | 170 | 18 | 34 | 515 |  | 4714 | 41720 | 11.3 | 181
435 | 850206 | 1 | 01-JUL-92 | T2 | 26 | 474 | 36532 | 224 | 298 | 678 | 46 | 229 | 2502 | 170 | 18 | 34 | 515 |  | 4714 | 41720 | 11.3 | 181
436 | 850206 | 2 | 01-AUG-92 | T2 | 3 | 39 | 5075 | 27 | 39 | 100 | 8 | 27 | 344 | 26 | 2 | 5 | 66 |  | 644 | 5758 | 11.2 | 215
436 | 850206 | 1 | 01-AUG-92 | T2 | 3 | 39 | 5075 | 27 | 39 | 100 | 8 | 27 | 344 | 26 | 2 | 5 | 66 |  | 644 | 5758 | 11.2 | 215
437 | 850206 | 2 | 01-SEP-92 | T2 | 19 | 173 | 25596 | 108 | 238 | 513 | 33 | 161 | 2230 | 154 | 7 | 28 | 470 |  | 3942 | 29711 | 13.3 | 207
437 | 850206 | 1 | 01-SEP-92 | T2 | 19 | 173 | 25596 | 108 | 238 | 513 | 33 | 161 | 2230 | 154 | 7 | 28 | 470 |  | 3942 | 29711 | 13.3 | 207
438 | 850206 | 2 | 01-OCT-92 | T2 | 28 | 79 | 31100 | 8 | 418 | 592 | 3 | 236 | 2894 | 99 | 2 | 37 | 499 |  | 4788 | 35967 | 13.3 | 171
438 | 850206 | 1 | 01-OCT-92 | T2 | 28 | 79 | 31100 | 8 | 418 | 592 | 3 | 236 | 2894 | 99 | 2 | 37 | 499 |  | 4788 | 35967 | 13.3 | 171
439 | 850206 | 2 | 01-NOV-92 | T2 | 16 | 62 | 14566 | 2 | 219 | 370 | 1 | 111 | 1573 | 51 |  | 23 | 324 |  | 2674 | 17302 | 15.5 | 167
439 | 850206 | 1 | 01-NOV-92 | T2 | 16 | 62 | 14566 | 2 | 219 | 370 | 1 | 111 | 1573 | 51 |  | 23 | 324 |  | 2674 | 17302 | 15.5 | 167
440 | 850206 | 2 | 01-DEC-92 | T2 | 29 | 149 | 20239 | 5 | 274 | 395 |  | 138 | 1957 | 62 |  | 16 | 436 |  | 3283 | 23671 | 13.9 | 113
440 | 850206 | 1 | 01-DEC-92 | T2 | 29 | 149 | 20239 | 5 | 274 | 395 |  | 138 | 1957 | 62 |  | 16 | 436 |  | 3283 | 23671 | 13.9 | 113
441 | 850206 | 2 | 01-JAN-93 | T2 | 28 | 206 | 16967 | 2 | 324 | 328 | 3 | 111 | 1779 | 24 | 2 | 17 | 397 |  | 2987 | 20160 | 14.8 | 107
513 | 850601 | 1 | 01-JUN-94 | T2 | 19 | 200 | 82369 | 53 | 811 | 573 | 6 | 157 | 2012 | 712 | 16 | 34 | 142 |  | 4516 | 87085 | 5.2 | 238
514 | 850601 | 2 | 01-JUL-94 | T2 | 13 | 142 | 60862 | 39 | 527 | 389 | 5 | 143 | 1306 | 454 | 11 | 19 | 110 |  | 3003 | 64007 | 4.7 | 231
514 | 850601 | 1 | 01-JUL-94 | T2 | 13 | 142 | 60862 | 39 | 527 | 389 | 5 | 143 | 1306 | 454 | 11 | 19 | 110 |  | 3003 | 64007 | 4.7 | 231
515 | 850601 | 2 | 01-AUG-94 | T2 | 12 | 126 | 57956 | 44 | 558 | 364 | 3 | 147 | 1202 | 437 | 3 | 38 | 119 |  | 2915 | 60997 | 4.8 | 243
515 | 850601 | 1 | 01-AUG-94 | T2 | 12 | 126 | 57956 | 44 | 558 | 364 | 3 | 147 | 1202 | 437 | 3 | 38 | 119 |  | 2915 | 60997 | 4.8 | 243
516 | 850601 | 2 | 01-SEP-94 | T2 | 7 | 31 | 26405 | 28 | 327 | 200 | 5 | 59 | 730 | 248 | 4 | 10 | 38 |  | 1649 | 28085 | 5.9 | 236
516 | 850601 | 1 | 01-SEP-94 | T2 | 7 | 31 | 26405 | 28 | 327 | 200 | 5 | 59 | 730 | 248 | 4 | 10 | 38 |  | 1649 | 28085 | 5.9 | 236
517 | 850601 | 2 | 01-OCT-94 | Card 4 Ltpp | 26 |  | 97945 | 728 | 924 | 1812 | 37 | 2042 | 2525 | 861 | 40 | 33 |  | 3517 | 9002 | 110464 | 8.1 | 346 | data from corresponding Ltpp Site 851801
517 | 850601 | 1 | 01-OCT-94 | Card 4 Ltpp | 26 |  | 97945 | 728 | 924 | 1812 | 37 | 2042 | 2525 | 861 | 40 | 33 |  | 3517 | 9002 | 110464 | 8.1 | 346 | data from corresponding Ltpp Site 851801
518 | 850601 | 2 | 01-NOV-94 | Card 4 Ltpp | 30 |  | 110073 | 801 | 1161 | 2121 | 30 | 2151 | 3300 | 912 | 51 | 21 |  | 2640 | 10548 | 123261 | 8.6 | 352 | data from corresponding Ltpp Site 851801
518 | 850601 | 1 | 01-NOV-94 | Card 4 Ltpp | 30 |  | 110073 | 801 | 1161 | 2121 | 30 | 2151 | 3300 | 912 | 51 | 21 |  | 2640 | 10548 | 123261 | 8.6 | 352 | data from corresponding Ltpp Site 851801
519 | 850601 | 2 | 01-DEC-94 | Card 4 Ltpp | 31 |  | 89492 | 535 | 965 | 1324 | 35 | 1368 | 2608 | 876 | 35 | 26 |  | 2719 | 7772 | 99983 | 7.8 | 251 | data from corresponding Ltpp Site 851801
519 | 850601 | 1 | 01-DEC-94 | Card 4 Ltpp | 31 |  | 89492 | 535 | 965 | 1324 | 35 | 1368 | 2608 | 876 | 35 | 26 |  | 2719 | 7772 | 99983 | 7.8 | 251 | data from corresponding Ltpp Site 851801
520 | 850601 | 2 | 01-JAN-95 | Card 4 Ltpp | 30 |  | 78080 | 522 | 1118 | 1088 | 25 | 972 | 2297 | 754 | 47 | 8 |  | 3106 | 6831 | 88017 | 7.8 | 228 | data from corresponding Ltpp Site 851801
520 | 850601 | 1 | 01-JAN-95 | Card 4 Ltpp | 30 |  | 78080 | 522 | 1118 | 1088 | 25 | 972 | 2297 | 754 | 47 | 8 |  | 3106 | 6831 | 88017 | 7.8 | 228 | data from corresponding Ltpp Site 851801
521 | 850601 | 2 | 01-FEB-95 | Card 4 Ltpp | 28 |  | 74176 | 544 | 2680 | 872 | 40 | 876 | 2296 | 812 | 28 | 12 |  | 1436 | 8160 | 83772 | 9.7 | 291 | data from corresponding Ltpp Site 851801
521 | 850601 | 1 | 01-FEB-95 | Card 4 Ltpp | 28 |  | 74176 | 544 | 2680 | 872 | 40 | 876 | 2296 | 812 | 28 | 12 |  | 1436 | 8160 | 83772 | 9.7 | 291 | data from corresponding Ltpp Site 851801
522 | 850601 | 2 | 01-MAR-95 | Card 4 Ltpp | 30 |  | 52593 | 698 | 2738 | 912 | 38 | 797 | 2430 | 827 | 30 | 8 |  | 1632 | 8478 | 62703 | 13.5 | 283 | data from corresponding Ltpp Site 851801
522 | 850601 | 1 | 01-MAR-95 | Card 4 Ltpp | 30 |  | 52593 | 698 | 2738 | 912 | 38 | 797 | 2430 | 827 | 30 | 8 |  | 1632 | 8478 | 62703 | 13.5 | 283 | data from corresponding Ltpp Site 851801
523 | 850601 | 2 | 01-APR-95 | Card 4 Ltpp | 29 |  | 8861 | 609 | 824 | 1392 | 29 | 294 | 2610 | 795 | 20 | 4 |  | 1342 | 6577 | 16780 |  | 227 | data from corresponding Ltpp Site 851801
523 | 850601 | 1 | 01-APR-95 | Card 4 Ltpp | 29 |  | 8861 | 609 | 824 | 1392 | 29 | 294 | 2610 | 795 | 20 | 4 |  | 1342 | 6577 | 16780 |  | 227 | data from corresponding Ltpp Site 851801
524 | 850601 | 2 | 01-MAY-95 | Card 4 Ltpp | 29 |  | 8882 | 646 | 928 | 1640 | 20 | 277 | 2978 | 1023 | 12 |  |  | 918 | 7524 | 17324 |  | 259 | data from corresponding Ltpp Site 851801
524 | 850601 | 1 | 01-MAY-95 | Card 4 Ltpp | 29 |  | 8882 | 646 | 928 | 1640 | 20 | 277 | 2978 | 1023 | 12 |  |  | 918 | 7524 | 17324 |  | 259 | data from corresponding Ltpp Site 851801
525 | 850601 | 2 | 01-JUN-95 | Card 4 Ltpp | 16 |  | 4893 | 315 | 413 | 1707 | 4 | 107 | 1716 | 701 | 13 | 4 |  | 1645 | 4980 | 11518 |  | 311 | data from corresponding Ltpp Site 851801
525 | 850601 | 1 | 01-JUN-95 | Card 4 Ltpp | 16 |  | 4893 | 315 | 413 | 1707 | 4 | 107 | 1716 | 701 | 13 | 4 |  | 1645 | 4980 | 11518 |  | 311 | data from corresponding Ltpp Site 851801
526 | 850601 | 2 | 01-JUL-95 | Card 4 Ltpp | 21 |  | 6411 | 420 | 552 | 1443 | 18 | 144 | 2001 | 711 | 12 |  |  | 1329 | 5301 | 13041 |  | 252 | data from corresponding Ltpp Site 851801
526 | 850601 | 1 | 01-JUL-95 | Card 4 Ltpp | 21 |  | 6411 | 420 | 552 | 1443 | 18 | 144 | 2001 | 711 | 12 |  |  | 1329 | 5301 | 13041 |  | 252 | data from corresponding Ltpp Site 851801
527 | 850601 | 2 | 01-AUG-95 | Card 4 Ltpp | 31 |  | 9463 | 721 | 788 | 2116 | 26 | 239 | 2860 | 1129 | 13 | 17 |  | 1266 | 7909 | 18638 |  | 255 | data from corresponding Ltpp Site 851801
527 | 850601 | 1 | 01-AUG-95 | Card 4 Ltpp | 31 |  | 9463 | 721 | 788 | 2116 | 26 | 239 | 2860 | 1129 | 13 | 17 |  | 1266 | 7909 | 18638 |  | 255 | data from corresponding Ltpp Site 851801
528 | 850601 | 2 | 01-SEP-95 | Card 4 Ltpp | 13 |  | 3983 | 267 | 315 | 936 | 3 | 91 | 1175 | 410 | 3 | 1 |  | 526 | 3201 | 7710 |  | 246 | data from corresponding Ltpp Site 851801
528 | 850601 | 1 | 01-SEP-95 | Card 4 Ltpp | 13 |  | 3983 | 267 | 315 | 936 | 3 | 91 | 1175 | 410 | 3 | 1 |  | 526 | 3201 | 7710 |  | 246 | data from corresponding Ltpp Site 851801
529 | 850601 | 2 | 01-OCT-95 | Card 4 Ltpp | 23 |  | 7064 | 450 | 706 | 1840 | 26 | 256 | 2293 | 831 | 13 | 29 |  | 420 | 6444 | 13928 |  | 280 | data from corresponding Ltpp Site 851801
529 | 850601 | 1 | 01-OCT-95 | Card 4 Ltpp | 23 |  | 7064 | 450 | 706 | 1840 | 26 | 256 | 2293 | 831 | 13 | 29 |  | 420 | 6444 | 13928 |  | 280 | data from corresponding Ltpp Site 851801
530 | 850601 | 2 | 01-OCT-95 | T2 | 12 | 67 | 36398 | 14 | 354 | 303 | 1 | 71 | 904 | 364 | 5 | 8 | 77 |  | 2101 | 38566 | 5.4 | 175
530 | 850601 | 1 | 01-OCT-95 | T2 | 12 | 67 | 36398 | 14 | 354 | 303 | 1 | 71 | 904 | 364 | 5 | 8 | 77 |  | 2101 | 38566 | 5.4 | 175
531 | 850601 | 2 | 01-NOV-95 | Card 4 Ltpp | 16 |  | 4886 | 208 | 443 | 608 | 25 | 112 | 1012 | 331 | 16 | 16 |  | 1254 | 2771 | 8911 |  | 173 | data from corresponding Ltpp Site 851801
531 | 850601 | 1 | 01-NOV-95 | Card 4 Ltpp | 16 |  | 4886 | 208 | 443 | 608 | 25 | 112 | 1012 | 331 | 16 | 16 |  | 1254 | 2771 | 8911 |  | 173 | data from corresponding Ltpp Site 851801
532 | 850601 | 2 | 01-NOV-95 | T2 | 29 | 179 | 99232 | 34 | 1104 | 737 | 5 | 185 | 2646 | 1029 | 13 | 21 | 191 |  | 5965 | 105376 | 5.7 | 206
532 | 850601 | 1 | 01-NOV-95 | T2 | 29 | 179 | 99232 | 34 | 1104 | 737 | 5 | 185 | 2646 | 1029 | 13 | 21 | 191 |  | 5965 | 105376 | 5.7 | 206
533 | 850601 | 2 | 01-DEC-95 | Card 4 Ltpp | 18 |  | 5472 |  |  |  | 2 | [7 empty] | 2 | 5474 | 0 | 0 | data from corresponding Ltpp Site 851801
533 | 850601 | 1 | 01-DEC-95 | Card 4 Ltpp | 18 |  | 5472 |  |  |  | 2 | [7 empty] | 2 | 5474 | 0 | 0 | data from corresponding Ltpp Site 851801
534 | 850601 | 2 | 01-DEC-95 | T2 | 25 | 91 | 67107 | 44 | 825 | 563 | 2 | 131 | 2207 | 852 | 11 | 23 | 91 |  | 4749 | 71947 | 6.6 | 190
534 | 850601 | 1 | 01-DEC-95 | T2 | 25 | 91 | 67107 | 44 | 825 | 563 | 2 | 131 | 2207 | 852 | 11 | 23 | 91 |  | 4749 | 71947 | 6.6 | 190
535 | 850601 | 2 | 01-JAN-96 | T2 | 31 | 105 | 73383 | 69 | 839 | 585 | 2 | 122 | 1979 | 726 | 9 | 12 | 118 |  | 4461 | 77949 | 5.7 | 144
535 | 850601 | 1 | 01-JAN-96 | T2 | 31 | 105 | 73383 | 69 | 839 | 585 | 2 | 122 | 1979 | 726 | 9 | 12 | 118 |  | 4461 | 77949 | 5.7 | 144
536 | 850601 | 2 | 01-FEB-96 | T2 | 29 | 122 | 76369 | 58 | 841 | 591 | 2 | 151 | 2223 | 897 | 13 | 18 | 146 |  | 4940 | 81431 | 6.1 | 170
536 | 850601 | 1 | 01-FEB-96 | T2 | 29 | 122 | 76369 | 58 | 841 | 591 | 2 | 151 | 2223 | 897 | 13 | 18 | 146 |  | 4940 | 81431 | 6.1 | 170
537 | 850601 | 2 | 01-MAR-96 | T2 | 31 | 163 | 89910 | 41 | 932 | 708 | 3 | 155 | 2393 | 973 | 12 | 14 | 159 |  | 5390 | 95463 | 5.6 | 174
537 | 850601 | 1 | 01-MAR-96 | T2 | 31 | 163 | 89910 | 41 | 932 | 708 | 3 | 155 | 2393 | 973 | 12 | 14 | 159 |  | 5390 | 95463 | 5.6 | 174
538 | 850601 | 2 | 01-APR-96 | T2 | 25 | 168 | 84689 | 27 | 775 | 620 | 1 | 145 | 2084 | 845 | 6 | 20 | 149 |  | 4672 | 89529 | 5.2 | 187
538 | 850601 | 1 | 01-APR-96 | T2 | 25 | 168 | 84689 | 27 | 775 | 620 | 1 | 145 | 2084 | 845 | 6 | 20 | 149 |  | 4672 | 89529 | 5.2 | 187
539 | 850601 | 2 | 01-MAY-96 | Card 4 Ltpp | 15 |  | 62 | 349 | 525 | 923 | 23 | 139 | 1420 | 522 | 10 | 2 |  | 235 | 3913 | 4210 |  | 261 | data from corresponding Ltpp Site 851801
539 | 850601 | 1 | 01-MAY-96 | Card 4 Ltpp | 15 |  | 62 | 349 | 525 | 923 | 23 | 139 | 1420 | 522 | 10 | 2 |  | 235 | 3913 | 4210 |  | 261 | data from corresponding Ltpp Site 851801
540 | 850601 | 2 | 01-MAY-96 | T2 | 29 | 244 | 101348 | 22 | 854 | 689 | 4 | 215 | 2211 | 902 | 19 | 25 | 227 |  | 5168 | 106760 | 4.8 | 178
540 | 850601 | 1 | 01-MAY-96 | T2 | 29 | 244 | 101348 | 22 | 854 | 689 | 4 | 215 | 2211 | 902 | 19 | 25 | 227 |  | 5168 | 106760 | 4.8 | 178
541 | 850601 | 2 | 01-JUN-96 | Card 4 Ltpp | 30 |  | 111 | 745 | 1251 | 2151 | 21 | 308 | 3407 | 1328 | 12 |  |  | 570 | 9223 | 9904 |  | 307 | data from corresponding Ltpp Site 851801
372 | 840604 | 4 | 01-SEP-03 | Card 4 | 30 | 556 | 71137 | 555 | 2404 | 902 | 302 | 709 | 14271 | 7017 | 64 | 40 | 1524 |  | 27788 | 99481 | 27.9 | 926 | data from corresponding Ltpp Site 846804
372 | 840604 | 3 | 01-SEP-03 | Card 4 | 30 | 556 | 71137 | 555 | 2404 | 902 | 302 | 709 | 14271 | 7017 | 64 | 40 | 1524 |  | 27788 | 99481 | 27.9 | 926 | data from corresponding Ltpp Site 846804
761 | 870701 | 1 | 01-JUN-92 | T2 | 30 | 207 | 98537 | 205 | 2748 | 1068 | 143 | 248 | 1289 | 106 | 48 | 274 | 219 | 2784 | 6348 | 107876 | 5.9 | 212 | High unclassified vehicle count
762 | 870701 | 2 | 01-JUL-92 | T2 | 31 | 154 | 83601 | 147 | 2177 | 804 | 100 | 153 | 921 | 72 | 34 | 239 | 144 | 2284 | 4791 | 90830 | 5.3 | 155 | High unclassified vehicle count
762 | 870701 | 1 | 01-JUL-92 | T2 | 31 | 154 | 83601 | 147 | 2177 | 804 | 100 | 153 | 921 | 72 | 34 | 239 | 144 | 2284 | 4791 | 90830 | 5.3 | 155 | High unclassified vehicle count
763 | 870701 | 2 | 01-AUG-92 | T2 | 29 | 159 | 88693 | 144 | 2367 | 1072 | 205 | 195 | 1158 | 92 | 36 | 410 | 127 | 2392 | 5806 | 97050 | 6 | 200 | High unclassified vehicle count
763 | 870701 | 1 | 01-AUG-92 | T2 | 29 | 159 | 88693 | 144 | 2367 | 1072 | 205 | 195 | 1158 | 92 | 36 | 410 | 127 | 2392 | 5806 | 97050 | 6 | 200 | High unclassified vehicle count
764 | 870701 | 2 | 01-SEP-92 | T2 | 11 | 26 | 27329 | 32 | 823 | 344 | 64 | 55 | 336 | 26 | 14 | 46 | 32 | 2376 | 1772 | 31503 | 5.6 | 161 | High unclassified vehicle count
764 | 870701 | 1 | 01-SEP-92 | T2 | 11 | 26 | 27329 | 32 | 823 | 344 | 64 | 55 | 336 | 26 | 14 | 46 | 32 | 2376 | 1772 | 31503 | 5.6 | 161 | High unclassified vehicle count
1003 | 890702 | 2 | 01-SEP-93 | Card 4 | 29 | 683 | 55713 | 541 | 2910 | 1598 | 63 | 575 | 5894 | 1158 | 132 | 951 |  | 2867 | 13822 | 73085 | 18.9 | 477 | 216 Class14 vehicles included in Unclassified
1003 | 890702 | 1 | 01-SEP-93 | Card 4 | 29 | 683 | 55713 | 541 | 2910 | 1598 | 63 | 575 | 5894 | 1158 | 132 | 951 |  | 2867 | 13822 | 73085 | 18.9 | 477 | 216 Class14 vehicles included in Unclassified
1004 | 890702 | 2 | 01-SEP-93 | Card 4 Ltpp | 28 | 13 | 124496 | 1116 | 3224 | 1536 | 28 | 3176 | 3796 | 1964 | 1956 | 124 | 1152 |  | 18072 | 143868 | 12.6 | 645 | data from corresponding Ltpp Site 891127
1004 | 890702 | 1 | 01-SEP-93 | Card 4 Ltpp | 28 | 13 | 124496 | 1116 | 3224 | 1536 | 28 | 3176 | 3796 | 1964 | 1956 | 124 | 1152 |  | 18072 | 143868 | 12.6 | 645 | data from corresponding Ltpp Site 891127
363 | 840604 | 4 | 01-SEP-01 | Card 4 Ltpp | 30 |  | 76663 |  | 3943 | 1153 | 26 | 806 | 13513 | 6921 |  |  | 896 |  | 27258 | 103921 | 26.2 | 909 | data from corresponding Ltpp Site 846804
363 | 840604 | 3 | 01-SEP-01 | Card 4 Ltpp | 30 |  | 76663 |  | 3943 | 1153 | 26 | 806 | 13513 | 6921 |  |  | 896 |  | 27258 | 103921 | 26.2 | 909 | data from corresponding Ltpp Site 846804
363 | 840604 | 2 | 01-SEP-01 | Card 4 Ltpp | 30 |  | 76663 |  | 3943 | 1153 | 26 | 806 | 13513 | 6921 |  |  | 896 |  | 27258 | 103921 | 26.2 | 909 | data from corresponding Ltpp Site 846804
363 | 840604 | 1 | 01-SEP-01 | Card 4 Ltpp | 30 |  | 76663 |  | 3943 | 1153 | 26 | 806 | 13513 | 6921 |  |  | 896 |  | 27258 | 103921 | 26.2 | 909 | data from corresponding Ltpp Site 846804
364 | 840604 | 4 | 01-OCT-01 | Card 4 Ltpp | 31 |  | 73156 |  | 3011 | 806 | 9 | 638 | 13919 | 7241 |  |  | 965 |  | 26589 | 99745 | 26.7 | 858 | data from corresponding Ltpp Site 846804
364 | 840604 | 3 | 01-OCT-01 | Card 4 Ltpp | 31 |  | 73156 |  | 3011 | 806 | 9 | 638 | 13919 | 7241 |  |  | 965 |  | 26589 | 99745 | 26.7 | 858 | data from corresponding Ltpp Site 846804
364 | 840604 | 2 | 01-OCT-01 | Card 4 Ltpp | 31 |  | 73156 |  | 3011 | 806 | 9 | 638 | 13919 | 7241 |  |  | 965 |  | 26589 | 99745 | 26.7 | 858 | data from corresponding Ltpp Site 846804
364 | 840604 | 1 | 01-OCT-01 | Card 4 Ltpp | 31 |  | 73156 |  | 3011 | 806 | 9 | 638 | 13919 | 7241 |  |  | 965 |  | 26589 | 99745 | 26.7 | 858 | data from corresponding Ltpp Site 846804
365 | 840604 | 4 | 01-NOV-01 | Card 4 Ltpp | 30 |  | 65987 |  | 2631 | 699 | 17 | 613 | 14481 | 7569 |  |  | 1011 |  | 27021 | 93008 | 29.1 | 901 | data from corresponding Ltpp Site 846804
365 | 840604 | 3 | 01-NOV-01 | Card 4 Ltpp | 30 |  | 65987 |  | 2631 | 699 | 17 | 613 | 14481 | 7569 |  |  | 1011 |  | 27021 | 93008 | 29.1 | 901 | data from corresponding Ltpp Site 846804
365 | 840604 | 2 | 01-NOV-01 | Card 4 Ltpp | 30 |  | 65987 |  | 2631 | 699 | 17 | 613 | 14481 | 7569 |  |  | 1011 |  | 27021 | 93008 | 29.1 | 901 | data from corresponding Ltpp Site 846804
365 | 840604 | 1 | 01-NOV-01 | Card 4 Ltpp | 30 |  | 65987 |  | 2631 | 699 | 17 | 613 | 14481 | 7569 |  |  | 1011 |  | 27021 | 93008 | 29.1 | 901 | data from corresponding Ltpp Site 846804
366 | 840604 | 4 | 01-DEC-01 | Card 4 Ltpp | 31 |  | 72053 |  | 2298 | 531 | 13 | 492 | 13171 | 6917 |  |  | 908 |  | 24330 | 96383 | 25.2 | 785 | data from corresponding Ltpp Site 846804
366 | 840604 | 3 | 01-DEC-01 | Card 4 Ltpp | 31 |  | 72053 |  | 2298 | 531 | 13 | 492 | 13171 | 6917 |  |  | 908 |  | 24330 | 96383 | 25.2 | 785 | data from corresponding Ltpp Site 846804
366 | 840604 | 2 | 01-DEC-01 | Card 4 Ltpp | 31 |  | 72053 |  | 2298 | 531 | 13 | 492 | 13171 | 6917 |  |  | 908 |  | 24330 | 96383 | 25.2 | 785 | data from corresponding Ltpp Site 846804
366 | 840604 | 1 | 01-DEC-01 | Card 4 Ltpp | 31 |  | 72053 |  | 2298 | 531 | 13 | 492 | 13171 | 6917 |  |  | 908 |  | 24330 | 96383 | 25.2 | 785 | data from corresponding Ltpp Site 846804
367 | 840604 | 4 | 01-JAN-03 | Card 4 | 31 | 44 | 51771 | 362 | 1435 | 773 | 92 | 325 | 13001 | 6203 | 56 | 43 | 1422 |  | 23712 | 75527 | 31.4 | 765 | data from corresponding Ltpp Site 846804
367 | 840604 | 3 | 01-JAN-03 | Card 4 | 31 | 44 | 51771 | 362 | 1435 | 773 | 92 | 325 | 13001 | 6203 | 56 | 43 | 1422 |  | 23712 | 75527 | 31.4 | 765 | data from corresponding Ltpp Site 846804
367 | 840604 | 2 | 01-JAN-03 | Card 4 | 31 | 44 | 51771 | 362 | 1435 | 773 | 92 | 325 | 13001 | 6203 | 56 | 43 | 1422 |  | 23712 | 75527 | 31.4 | 765 | data from corresponding Ltpp Site 846804
367 | 840604 | 1 | 01-JAN-03 | Card 4 | 31 | 44 | 51771 | 362 | 1435 | 773 | 92 | 325 | 13001 | 6203 | 56 | 43 | 1422 |  | 23712 | 75527 | 31.4 | 765 | data from corresponding Ltpp Site 846804
368 | 840604 | 4 | 01-FEB-03 | Card 4 | 28 | 17 | 41829 | 305 | 1272 | 587 | 90 | 273 | 11065 | 5800 | 57 | 32 | 1208 |  | 20689 | 62535 | 33.1 | 739 | data from corresponding Ltpp Site 846804
368 | 840604 | 3 | 01-FEB-03 | Card 4 | 28 | 17 | 41829 | 305 | 1272 | 587 | 90 | 273 | 11065 | 5800 | 57 | 32 | 1208 |  | 20689 | 62535 | 33.1 | 739 | data from corresponding Ltpp Site 846804
368 | 840604 | 2 | 01-FEB-03 | Card 4 | 28 | 17 | 41829 | 305 | 1272 | 587 | 90 | 273 | 11065 | 5800 | 57 | 32 | 1208 |  | 20689 | 62535 | 33.1 | 739 | data from corresponding Ltpp Site 846804
368 | 840604 | 1 | 01-FEB-03 | Card 4 | 28 | 17 | 41829 | 305 | 1272 | 587 | 90 | 273 | 11065 | 5800 | 57 | 32 | 1208 |  | 20689 | 62535 | 33.1 | 739 | data from corresponding Ltpp Site 846804
369 | 840604 | 4 | 01-MAR-03 | Card 4 | 6 | 6 | 9998 | 71 | 258 | 122 | 21 | 71 | 2526 | 1287 | 11 | 11 | 258 |  | 4636 | 14640 | 31.7 | 773 | data from corresponding Ltpp Site 846804
369 | 840604 | 3 | 01-MAR-03 | Card 4 | 6 | 6 | 9998 | 71 | 258 | 122 | 21 | 71 | 2526 | 1287 | 11 | 11 | 258 |  | 4636 | 14640 | 31.7 | 773 | data from corresponding Ltpp Site 846804
369 | 840604 | 2 | 01-MAR-03 | Card 4 | 6 | 6 | 9998 | 71 | 258 | 122 | 21 | 71 | 2526 | 1287 | 11 | 11 | 258 |  | 4636 | 14640 | 31.7 | 773 | data from corresponding Ltpp Site 846804
369 | 840604 | 1 | 01-MAR-03 | Card 4 | 6 | 6 | 9998 | 71 | 258 | 122 | 21 | 71 | 2526 | 1287 | 11 | 11 | 258 |  | 4636 | 14640 | 31.7 | 773 | data from corresponding Ltpp Site 846804
370 | 840604 | 4 | 01-JUL-03 | Card 4 | 31 | 1734 | 109886 | 544 | 3264 | 1315 | 611 | 1344 | 14650 | 7058 | 77 | 40 | 1620 |  | 30523 | 142143 | 21.5 | 985 | data from corresponding Ltpp Site 846804
370 | 840604 | 3 | 01-JUL-03 | Card 4 | 31 | 1734 | 109886 | 544 | 3264 | 1315 | 611 | 1344 | 14650 | 7058 | 77 | 40 | 1620 |  | 30523 | 142143 | 21.5 | 985 | data from corresponding Ltpp Site 846804
370 | 840604 | 2 | 01-JUL-03 | Card 4 | 31 | 1734 | 109886 | 544 | 3264 | 1315 | 611 | 1344 | 14650 | 7058 | 77 | 40 | 1620 |  | 30523 | 142143 | 21.5 | 985 | data from corresponding Ltpp Site 846804
370 | 840604 | 1 | 01-JUL-03 | Card 4 | 31 | 1734 | 109886 | 544 | 3264 | 1315 | 611 | 1344 | 14650 | 7058 | 77 | 40 | 1620 |  | 30523 | 142143 | 21.5 | 985 | data from corresponding Ltpp Site 846804
371 | 840604 | 4 | 01-AUG-03 | Card 4 | 31 | 1243 | 111489 | 668 | 3092 | 1182 | 493 | 1012 | 14109 | 6908 | 64 | 49 | 1602 |  | 29179 | 141911 | 20.6 | 941 | data from corresponding Ltpp Site 846804
371 | 840604 | 3 | 01-AUG-03 | Card 4 | 31 | 1243 | 111489 | 668 | 3092 | 1182 | 493 | 1012 | 14109 | 6908 | 64 | 49 | 1602 |  | 29179 | 141911 | 20.6 | 941 | data from corresponding Ltpp Site 846804
371 | 840604 | 2 | 01-AUG-03 | Card 4 | 31 | 1243 | 111489 | 668 | 3092 | 1182 | 493 | 1012 | 14109 | 6908 | 64 | 49 | 1602 |  | 29179 | 141911 | 20.6 | 941 | data from corresponding Ltpp Site 846804
371 | 840604 | 1 | 01-AUG-03 | Card 4 | 31 | 1243 | 111489 | 668 | 3092 | 1182 | 493 | 1012 | 14109 | 6908 | 64 | 49 | 1602 |  | 29179 | 141911 | 20.6 | 941 | data from corresponding Ltpp Site 846804
403 | 850201 | 1 | 01-NOV-95 | T2 | 15 | 46 | 12417 | 32 | 250 | 235 | 4 | 34 | 889 | 450 | 3 | 24 | 36 |  | 1957 | 14420 | 13.6 | 130
404 | 850201 | 2 | 01-DEC-95 | T2 | 6 | 13 | 4354 | 12 | 97 | 180 |  | 14 | 356 | 155 | 2 | 6 | 13 |  | 835 | 5202 | 16.1 | 139
404 | 850201 | 1 | 01-DEC-95 | T2 | 6 | 13 | 4354 | 12 | 97 | 180 |  | 14 | 356 | 155 | 2 | 6 | 13 |  | 835 | 5202 | 16.1 | 139
405 | 850201 | 2 | 01-MAR-96 | T2 | 7 | 15 | 4399 | 16 | 111 | 94 |  | 20 | 446 | 192 | 1 | 9 | 11 |  | 900 | 5314 | 16.9 | 129
405 | 850201 | 1 | 01-MAR-96 | T2 | 7 | 15 | 4399 | 16 | 111 | 94 |  | 20 | 446 | 192 | 1 | 9 | 11 |  | 900 | 5314 | 16.9 | 129
744 | 870505 | 3 | 01-JAN-93 | T2 | 23 | 244 | 25723 | 22 | 803 | 576 | 13 | 35 | 35 | 1 |  | 9 | 1 | 1747 | 1495 | 29209 | 5.1 | 65
744 | 870505 | 2 | 01-JAN-93 | T2 | 23 | 244 | 25723 | 22 | 803 | 576 | 13 | 35 | 35 | 1 |  | 9 | 1 | 1747 | 1495 | 29209 | 5.1 | 65
744 | 870505 | 1 | 01-JAN-93 | T2 | 23 | 244 | 25723 | 22 | 803 | 576 | 13 | 35 | 35 | 1 |  | 9 | 1 | 1747 | 1495 | 29209 | 5.1 | 65
1185 | 900402 | 2 | 01-MAY-03 | Card 4 | 31 | 101 | 55266 | 51 | 361 | 561 | 54 | 209 | 948 | 694 | 30 | 8 | 1842 |  | 4758 | 60125 | 7.9 | 153
1185 | 900402 | 1 | 01-MAY-03 | Card 4 | 31 | 101 | 55266 | 51 | 361 | 561 | 54 | 209 | 948 | 694 | 30 | 8 | 1842 |  | 4758 | 60125 | 7.9 | 153
1186 | 900402 | 2 | 01-JUN-03 | Card 4 | 30 | 80 | 35359 | 35 | 188 | 293 | 63 | 165 | 544 | 368 | 20 | 3 | 753 |  | 2432 | 37871 | 6.4 | 81
1186 | 900402 | 1 | 01-JUN-03 | Card 4 | 30 | 80 | 35359 | 35 | 188 | 293 | 63 | 165 | 544 | 368 | 20 | 3 | 753 |  | 2432 | 37871 | 6.4 | 81
1187 | 900402 | 2 | 01-JUL-03 | Card 4 | 15 | 30 | 28774 | 19 | 132 | 238 | 24 | 145 | 434 | 238 | 22 | 4 | 508 |  | 1764 | 30568 | 5.8 | 118
1187 | 900402 | 1 | 01-JUL-03 | Card 4 | 15 | 30 | 28774 | 19 | 132 | 238 | 24 | 145 | 434 | 238 | 22 | 4 | 508 |  | 1764 | 30568 | 5.8 | 118
1188 | 900402 | 2 | 01-AUG-03 | Card 4 | 31 | 56 | 58728 | 41 | 258 | 508 | 35 | 244 | 718 | 506 | 40 | 6 | 1088 |  | 3444 | 62228 | 5.5 | 111
1188 | 900402 | 1 | 01-AUG-03 | Card 4 | 31 | 56 | 58728 | 41 | 258 | 508 | 35 | 244 | 718 | 506 | 40 | 6 | 1088 |  | 3444 | 62228 | 5.5 | 111
1189 | 900402 | 2 | 01-SEP-03 | Card 4 | 30 | 21 | 51731 | 29 | 381 | 466 | 32 | 187 | 788 | 711 | 7 | 6 | 1258 |  | 3865 | 55617 | 6.9 | 129
1189 | 900402 | 1 | 01-SEP-03 | Card 4 | 30 | 21 | 51731 | 29 | 381 | 466 | 32 | 187 | 788 | 711 | 7 | 6 | 1258 |  | 3865 | 55617 | 6.9 | 129
1190 | 900402 | 2 | 01-OCT-03 | Card 4 | 30 | 26 | 54331 | 33 | 368 | 578 | 39 | 169 | 840 | 669 | 8 | 11 | 1482 |  | 4197 | 58554 | 7.2 | 140
1190 | 900402 | 1 | 01-OCT-03 | Card 4 | 30 | 26 | 54331 | 33 | 368 | 578 | 39 | 169 | 840 | 669 | 8 | 11 | 1482 |  | 4197 | 58554 | 7.2 | 140
1191 | 900402 | 2 | 01-NOV-03 | Card 4 | 30 | 11 | 48866 | 50 | 291 | 374 | 22 | 140 | 718 | 522 | 11 | 7 | 908 |  | 3043 | 51920 | 5.9 | 101
1191 | 900402 | 1 | 01-NOV-03 | Card 4 | 30 | 11 | 48866 | 50 | 291 | 374 | 22 | 140 | 718 | 522 | 11 | 7 | 908 |  | 3043 | 51920 | 5.9 | 101
1192 | 900402 | 2 | 01-DEC-03 | Card 4 | 7 | 3 | 11530 | 9 | 71 | 88 | 1 | 29 | 160 | 106 | 4 | 2 | 217 |  | 687 | 12220 | 5.6 | 98
1192 | 900402 | 1 | 01-DEC-03 | Card 4 | 7 | 3 | 11530 | 9 | 71 | 88 | 1 | 29 | 160 | 106 | 4 | 2 | 217 |  | 687 | 12220 | 5.6 | 98
1193 | 900402 | 2 | 01-MAY-04 | Card 4 | 31 | 130 | 56807 | 343 | 74 | 68 | 241 | 32 | 90 | 582 |  | 79 | 146 |  | 1655 | 58592 | 2.8 | 53
1193 | 900402 | 1 | 01-MAY-04 | Card 4 | 31 | 130 | 56807 | 343 | 74 | 68 | 241 | 32 | 90 | 582 |  | 79 | 146 |  | 1655 | 58592 | 2.8 | 53
1194 | 900402 | 2 | 01-AUG-04 | Card 4 | 31 | 9 | 57644 | 44 | 258 | 178 | 2 | 122 | 277 | 228 | 2 | 3 | 305 |  | 1419 | 59072 | 2.4 | 46
1194 | 900402 | 1 | 01-AUG-04 | Card 4 | 31 | 9 | 57644 | 44 | 258 | 178 | 2 | 122 | 277 | 228 | 2 | 3 | 305 |  | 1419 | 59072 | 2.4 | 46
1195 | 900402 | 2 | 01-SEP-04 | Card 4 | 30 | 16 | 53463 | 90 | 669 | 439 | 3 | 216 | 787 | 608 |  | 37 | 718 |  | 3567 | 57046 | 6.3 | 119
1195 | 900402 | 1 | 01-SEP-04 | Card 4 | 30 | 16 | 53463 | 90 | 669 | 439 | 3 | 216 | 787 | 608 |  | 37 | 718 |  | 3567 | 57046 | 6.3 | 119
1196 | 900402 | 2 | 01-OCT-04 | Card 4 | 31 | 9 | 53305 | 106 | 676 | 520 | 6 | 168 | 1016 | 656 |  | 20 | 927 |  | 4095 | 57409 | 7.1 | 132
1196 | 900402 | 1 | 01-OCT-04 | Card 4 | 31 | 9 | 53305 | 106 | 676 | 520 | 6 | 168 | 1016 | 656 |  | 20 | 927 |  | 4095 | 57409 | 7.1 | 132
1197 | 900402 | 2 | 01-NOV-04 | Card 4 | 30 | 8 | 50367 | 106 | 549 | 537 | 8 | 147 | 853 | 603 |  | 24 | 879 |  | 3706 | 54081 | 6.9 | 124
1197 | 900402 | 1 | 01-NOV-04 | Card 4 | 30 | 8 | 50367 | 106 | 549 | 537 | 8 | 147 | 853 | 603 |  | 24 | 879 |  | 3706 | 54081 | 6.9 | 124
1198 | 900402 | 2 | 01-DEC-04 | Card 4 | 31 | 1 | 50578 | 80 | 463 | 341 | 6 | 96 | 555 | 502 |  | 7 | 601 |  | 2651 | 53230 | 5 | 86
1198 | 900402 | 1 | 01-DEC-04 | Card 4 | 31 | 1 | 50578 | 80 | 463 | 341 | 6 | 96 | 555 | 502 |  | 7 | 601 |  | 2651 | 53230 | 5 | 86
1199 | 900402 | 2 | 01-JAN-05 | Card 4 | 31 | 0 | 42416 | 105 | 475 | 327 | 1 | 81 | 631 | 504 | 1 | 14 | 752 |  | 2891 | 45307 | 6.4 | 93
1199 | 900402 | 1 | 01-JAN-05 | Card 4 | 31 | 0 | 42416 | 105 | 475 | 327 | 1 | 81 | 631 | 504 | 1 | 14 | 752 |  | 2891 | 45307 | 6.4 | 93
1200 | 900402 | 2 | 01-FEB-05 | Card 4 | 28 | 1 | 44451 | 99 | 480 | 334 | 4 | 112 | 735 | 481 |  | 17 | 765 |  | 3027 | 47479 | 6.4 | 108
1200 | 900402 | 1 | 01-FEB-05 | Card 4 | 28 | 1 | 44451 | 99 | 480 | 334 | 4 | 112 | 735 | 481 |  | 17 | 765 |  | 3027 | 47479 | 6.4 | 108
1201 | 900402 | 2 | 01-MAR-05 | Card 4 | 31 | 2 | 49420 | 107 | 618 | 398 | 7 | 128 | 699 | 609 |  | 21 | 848 |  | 3435 | 52857 | 6.5 | 111
1201 | 900402 | 1 | 01-MAR-05 | Card 4 | 31 | 2 | 49420 | 107 | 618 | 398 | 7 | 128 | 699 | 609 |  | 21 | 848 |  | 3435 | 52857 | 6.5 | 111
1202 | 900802 | 3 | 01-MAY-91 | Card 4 | 6 | 246 | 4960 | 63 | 93 | 370 | 37 | 152 | 65 | 11 | 37 | 9 | 145 |  | 982 | 6188 | 15.9 | 164
1202 | 900802 | 2 | 01-MAY-91 | Card 4 | 6 | 246 | 4960 | 63 | 93 | 370 | 37 | 152 | 65 | 11 | 37 | 9 | 145 |  | 982 | 6188 | 15.9 | 164
1202 | 900802 | 1 | 01-MAY-91 | Card 4 | 6 | 246 | 4960 | 63 | 93 | 370 | 37 | 152 | 65 | 11 | 37 | 9 | 145 |  | 982 | 6188 | 15.9 | 164
1203 | 900802 | 3 | 01-JUN-91 | Card 4 | 25 | 262 | 27390 | 210 | 214 | 627 | 86 | 350 | 408 | 73 | 61 | 28 | 400 |  | 2457 | 30109 | 8.2 | 98
1203 | 900802 | 2 | 01-JUN-91 | Card 4 | 25 | 262 | 27390 | 210 | 214 | 627 | 86 | 350 | 408 | 73 | 61 | 28 | 400 |  | 2457 | 30109 | 8.2 | 98
1203 | 900802 | 1 | 01-JUN-91 | Card 4 | 25 | 262 | 27390 | 210 | 214 | 627 | 86 | 350 | 408 | 73 | 61 | 28 | 400 |  | 2457 | 30109 | 8.2 | 98
1204 | 900802 | 3 | 01-JUN-91 | T2 | 30 | 262 | 27334 | 212 | 215 | 635 | 86 | 352 | 410 | 74 | 62 | 30 | 401 |  | 2477 | 30073 | 8.2 | 41 | 2-Directional volumes
1204 | 900802 | 2 | 01-JUN-91 | T2 | 30 | 262 | 27334 | 212 | 215 | 635 | 86 | 352 | 410 | 74 | 62 | 30 | 401 |  | 2477 | 30073 | 8.2 | 41 | 2-Directional volumes
1204 | 900802 | 1 | 01-JUN-91 | T2 | 30 | 262 | 27334 | 212 | 215 | 635 | 86 | 352 | 410 | 74 | 62 | 30 | 401 |  | 2477 | 30073 | 8.2 | 41 | 2-Directional volumes
1205 | 900802 | 3 | 01-JUL-91 | Card 4 | 31 | 485 | 35542 | 262 | 381 | 897 | 119 | 554 | 499 | 73 | 98 | 44 | 524 |  | 3451 | 39478 | 8.7 | 111
1205 | 900802 | 2 | 01-JUL-91 | Card 4 | 31 | 485 | 35542 | 262 | 381 | 897 | 119 | 554 | 499 | 73 | 98 | 44 | 524 |  | 3451 | 39478 | 8.7 | 111
1205 | 900802 | 1 | 01-JUL-91 | Card 4 | 31 | 485 | 35542 | 262 | 381 | 897 | 119 | 554 | 499 | 73 | 98 | 44 | 524 |  | 3451 | 39478 | 8.7 | 111
1206 | 900802 | 3 | 01-JUL-91 | T2 | 31 | 496 | 35991 | 256 | 367 | 957 | 133 | 569 | 491 | 73 | 97 | 32 | 526 |  | 3501 | 39988 | 8.8 | 56 | 2-Directional volumes
1206 | 900802 | 2 | 01-JUL-91 | T2 | 31 | 496 | 35991 | 256 | 367 | 957 | 133 | 569 | 491 | 73 | 97 | 32 | 526 |  | 3501 | 39988 | 8.8 | 56 | 2-Directional volumes
1206 | 900802 | 1 | 01-JUL-91 | T2 | 31 | 496 | 35991 | 256 | 367 | 957 | 133 | 569 | 491 | 73 | 97 | 32 | 526 |  | 3501 | 39988 | 8.8 | 56 | 2-Directional volumes
1207 | 900802 | 3 | 01-AUG-91 | Card 4 | 22 | 721 | 26676 | 83 | 131 | 1002 | 82 | 415 | 151 | 37 | 103 | 6 | 888 |  | 2898 | 30295 | 9.6 | 132
1207 | 900802 | 2 | 01-AUG-91 | Card 4 | 22 | 721 | 26676 | 83 | 131 | 1002 | 82 | 415 | 151 | 37 | 103 | 6 | 888 |  | 2898 | 30295 | 9.6 | 132
1207 | 900802 | 1 | 01-AUG-91 | Card 4 | 22 | 721 | 26676 | 83 | 131 | 1002 | 82 | 415 | 151 | 37 | 103 | 6 | 888 |  | 2898 | 30295 | 9.6 | 132
1208 | 900802 | 3 | 01-AUG-91 | T2 | 11 | 391 | 14915 | 58 | 81 | 299 | 42 | 192 | 97 | 32 | 42 | 5 | 295 |  | 1143 | 16449 | 6.9 | 52 | 2-Directional volumes
1208 | 900802 | 2 | 01-AUG-91 | T2 | 11 | 391 | 14915 | 58 | 81 | 299 | 42 | 192 | 97 | 32 | 42 | 5 | 295 |  | 1143 | 16449 | 6.9 | 52 | 2-Directional volumes
1208 | 900802 | 1 | 01-AUG-91 | T2 | 11 | 391 | 14915 | 58 | 81 | 299 | 42 | 192 | 97 | 32 | 42 | 5 | 295 |  | 1143 | 16449 | 6.9 | 52 | 2-Directional volumes
1209 | 900802 | 3 | 01-SEP-91 | Card 4 | 30 | 747 | 28920 | 52 | 63 | 1894 | 69 | 1129 | 99 | 73 | 221 | 3 | 1570 |  | 5173 | 34840 | 14.8 | 172
1209 | 900802 | 2 | 01-SEP-91 | Card 4 | 30 | 747 | 28920 | 52 | 63 | 1894 | 69 | 1129 | 99 | 73 | 221 | 3 | 1570 |  | 5173 | 34840 | 14.8 | 172
1209 | 900802 | 1 | 01-SEP-91 | Card 4 | 30 | 747 | 28920 | 52 | 63 | 1894 | 69 | 1129 | 99 | 73 | 221 | 3 | 1570 |  | 5173 | 34840 | 14.8 | 172
1210 | 900802 | 3 | 01-SEP-91 | T2 | 29 | 1555 | 55987 | 115 | 147 | 3300 | 117 | 2028 | 212 | 116 | 413 | 9 | 2915 |  | 9372 | 66914 | 14 | 162 | 2-Directional volumes
1210 | 900802 | 2 | 01-SEP-91 | T2 | 29 | 1555 | 55987 | 115 | 147 | 3300 | 117 | 2028 | 212 | 116 | 413 | 9 | 2915 |  | 9372 | 66914 | 14 | 162 | 2-Directional volumes
541 | 850601 | 1 | 01-JUN-96 | Card 4 Ltpp | 30 |  | 111 | 745 | 1251 | 2151 | 21 | 308 | 3407 | 1328 | 12 |  |  | 570 | 9223 | 9904 |  | 307 | data from corresponding Ltpp Site 851801
542 | 850601 | 2 | 01-JUN-96 | T2 | 14 | 159 | 61856 | 20 | 542 | 360 | 2 | 112 | 1390 | 576 | 6 | 13 | 125 |  | 3146 | 65161 | 4.8 | 225
542 | 850601 | 1 | 01-JUN-96 | T2 | 14 | 159 | 61856 | 20 | 542 | 360 | 2 | 112 | 1390 | 576 | 6 | 13 | 125 |  | 3146 | 65161 | 4.8 | 225
543 | 850601 | 2 | 01-JUL-96 | Card 4 Ltpp | 31 |  | 106 | 713 | 1359 | 2440 | 31 | 314 | 3476 | 1412 | 17 |  |  | 686 | 9762 | 10554 |  | 315 | data from corresponding Ltpp Site 851801
543 | 850601 | 1 | 01-JUL-96 | Card 4 Ltpp | 31 |  | 106 | 713 | 1359 | 2440 | 31 | 314 | 3476 | 1412 | 17 |  |  | 686 | 9762 | 10554 |  | 315 | data from corresponding Ltpp Site 851801
544 | 850601 | 2 | 01-JUL-96 | T2 | 31 | 370 | 141429 | 30 | 1215 | 1043 | 9 | 307 | 3278 | 1374 | 22 | 42 | 290 |  | 7610 | 149409 | 5.1 | 245
544 | 850601 | 1 | 01-JUL-96 | T2 | 31 | 370 | 141429 | 30 | 1215 | 1043 | 9 | 307 | 3278 | 1374 | 22 | 42 | 290 |  | 7610 | 149409 | 5.1 | 245
545 | 850601 | 2 | 01-AUG-96 | Card 4 Ltpp | 22 |  | 72 | 546 | 1074 | 1364 | 22 | 223 | 1976 | 880 | 25 |  |  | 1439 | 6110 | 7621 |  | 278 | data from corresponding Ltpp Site 851801
545 | 850601 | 1 | 01-AUG-96 | Card 4 Ltpp | 22 |  | 72 | 546 | 1074 | 1364 | 22 | 223 | 1976 | 880 | 25 |  |  | 1439 | 6110 | 7621 |  | 278 | data from corresponding Ltpp Site 851801
546 | 850601 | 2 | 01-AUG-96 | T2 | 29 | 480 | 147513 | 35 | 1133 | 1016 | 13 | 276 | 3107 | 1162 | 32 | 35 | 305 |  | 7114 | 155107 | 4.6 | 245
546 | 850601 | 1 | 01-AUG-96 | T2 | 29 | 480 | 147513 | 35 | 1133 | 1016 | 13 | 276 | 3107 | 1162 | 32 | 35 | 305 |  | 7114 | 155107 | 4.6 | 245
547 | 850601 | 2 | 01-SEP-96 | Card 4 Ltpp | 27 |  | 104 | 628 | 1431 | 2268 | 15 | 289 | 2796 | 1045 | 27 | 27 |  | 678 | 8526 | 9308 |  | 316 | data from corresponding Ltpp Site 851801
547 | 850601 | 1 | 01-SEP-96 | Card 4 Ltpp | 27 |  | 104 | 628 | 1431 | 2268 | 15 | 289 | 2796 | 1045 | 27 | 27 |  | 678 | 8526 | 9308 |  | 316 | data from corresponding Ltpp Site 851801
548 | 850601 | 2 | 01-SEP-96 | T2 | 25 | 269 | 105192 | 38 | 867 | 789 | 7 | 201 | 2320 | 847 | 14 | 34 | 188 |  | 5305 | 110766 | 4.8 | 212
548 | 850601 | 1 | 01-SEP-96 | T2 | 25 | 269 | 105192 | 38 | 867 | 789 | 7 | 201 | 2320 | 847 | 14 | 34 | 188 |  | 5305 | 110766 | 4.8 | 212
549 | 850601 | 2 | 01-OCT-96 | Card 4 Ltpp | 31 |  | 132 | 628 | 1014 | 2834 | 62 | 358 | 3436 | 1288 | 26 | 31 |  | 456 | 9677 | 10265 |  | 312 | data from corresponding Ltpp Site 851801
549 | 850601 | 1 | 01-OCT-96 | Card 4 Ltpp | 31 |  | 132 | 628 | 1014 | 2834 | 62 | 358 | 3436 | 1288 | 26 | 31 |  | 456 | 9677 | 10265 |  | 312 | data from corresponding Ltpp Site 851801
550 | 850601 | 2 | 01-OCT-96 | T2 | 24 | 141 | 92265 | 33 | 863 | 736 | 4 | 171 | 2435 | 929 | 11 | 28 | 167 |  | 5377 | 97783 | 5.5 | 224
550 | 850601 | 1 | 01-OCT-96 | T2 | 24 | 141 | 92265 | 33 | 863 | 736 | 4 | 171 | 2435 | 929 | 11 | 28 | 167 |  | 5377 | 97783 | 5.5 | 224
551 | 850601 | 2 | 01-NOV-96 | Card 4 Ltpp | 30 |  | 120 | 591 | 1122 | 2888 | 38 | 407 | 2961 | 1080 | 30 | 38 |  | 972 | 9155 | 10247 |  | 305 | data from corresponding Ltpp Site 851801
551 | 850601 | 1 | 01-NOV-96 | Card 4 Ltpp | 30 |  | 120 | 591 | 1122 | 2888 | 38 | 407 | 2961 | 1080 | 30 | 38 |  | 972 | 9155 | 10247 |  | 305 | data from corresponding Ltpp Site 851801
552 | 850601 | 2 | 01-NOV-96 | T2 | 28 | 133 | 94025 | 24 | 985 | 799 | 7 | 208 | 2718 | 1017 | 18 | 15 | 211 |  | 6002 | 100160 | 6 | 214
552 | 850601 | 1 | 01-NOV-96 | T2 | 28 | 133 | 94025 | 24 | 985 | 799 | 7 | 208 | 2718 | 1017 | 18 | 15 | 211 |  | 6002 | 100160 | 6 | 214
553 | 850601 | 2 | 01-DEC-96 | Card 4 Ltpp | 31 |  | 101 | 540 | 841 | 1359 | 26 | 363 | 2364 | 868 | 17 | 17 |  | 837 | 6395 | 7333 |  | 206 | data from corresponding Ltpp Site 851801
553 | 850601 | 1 | 01-DEC-96 | Card 4 Ltpp | 31 |  | 101 | 540 | 841 | 1359 | 26 | 363 | 2364 | 868 | 17 | 17 |  | 837 | 6395 | 7333 |  | 206 | data from corresponding Ltpp Site 851801
554 | 850601 | 2 | 01-DEC-96 | T2 | 25 | 189 | 74973 | 29 | 735 | 560 | 6 | 149 | 2145 | 968 | 11 | 26 | 156 |  | 4785 | 79947 | 6 | 191
554 | 850601 | 1 | 01-DEC-96 | T2 | 25 | 189 | 74973 | 29 | 735 | 560 | 6 | 149 | 2145 | 968 | 11 | 26 | 156 |  | 4785 | 79947 | 6 | 191
555 | 850601 | 2 | 01-JAN-97 | Card 4 Ltpp | 31 | 115 | 81968 | 106 | 2949 | 806 | 8 | 181 | 2103 | 225 | 22 | 571 | 22 | 3206 | 6993 | 92282 | 7.6 | 226 | data from corresponding Ltpp Site 851801
555 | 850601 | 1 | 01-JAN-97 | Card 4 Ltpp | 31 | 115 | 81968 | 106 | 2949 | 806 | 8 | 181 | 2103 | 225 | 22 | 571 | 22 | 3206 | 6993 | 92282 | 7.6 | 226 | data from corresponding Ltpp Site 851801
556 | 850601 | 2 | 01-JAN-97 | T2 | 29 | 99 | 71698 | 28 | 666 | 600 | 1 | 131 | 2022 | 733 | 14 | 32 | 90 |  | 4317 | 76114 | 5.7 | 149
556 | 850601 | 1 | 01-JAN-97 | T2 | 29 | 99 | 71698 | 28 | 666 | 600 | 1 | 131 | 2022 | 733 | 14 | 32 | 90 |  | 4317 | 76114 | 5.7 | 149
557 | 850601 | 2 | 01-FEB-97 | Card 4 Ltpp | 28 | 148 | 80756 | 148 | 2376 | 800 | 20 | 148 | 2168 | 212 | 8 | 624 | 48 | 2488 | 6552 | 89944 | 7.3 | 234 | data from corresponding Ltpp Site 851801
557 | 850601 | 1 | 01-FEB-97 | Card 4 Ltpp | 28 | 148 | 80756 | 148 | 2376 | 800 | 20 | 148 | 2168 | 212 | 8 | 624 | 48 | 2488 | 6552 | 89944 | 7.3 | 234 | data from corresponding Ltpp Site 851801
558 | 850601 | 2 | 01-FEB-97 | T2 | 19 | 113 | 48148 | 22 | 561 | 458 |  | 103 | 1604 | 669 | 5 | 18 | 68 |  | 3508 | 51769 | 6.8 | 185
558 | 850601 | 1 | 01-FEB-97 | T2 | 19 | 113 | 48148 | 22 | 561 | 458 |  | 103 | 1604 | 669 | 5 | 18 | 68 |  | 3508 | 51769 | 6.8 | 185
559 | 850601 | 2 | 01-MAR-97 | Card 4 Ltpp | 31 | 84 | 96471 | 186 | 2790 | 872 | 26 | 177 | 2471 | 270 | 17 | 766 | 57 | 2453 | 7632 | 106640 | 7.2 | 246 | data from corresponding Ltpp Site 851801
559 | 850601 | 1 | 01-MAR-97 | Card 4 Ltpp | 31 | 84 | 96471 | 186 | 2790 | 872 | 26 | 177 | 2471 | 270 | 17 | 766 | 57 | 2453 | 7632 | 106640 | 7.2 | 246 | data from corresponding Ltpp Site 851801
560 | 850601 | 2 | 01-APR-97 | Card 4 Ltpp | 30 | 51 | 101211 | 171 | 3025 | 1392 | 34 | 227 | 2592 | 308 | 30 | 775 | 64 | 2691 | 8618 | 112571 | 7.7 | 287 | data from corresponding Ltpp Site 851801
560 | 850601 | 1 | 01-APR-97 | Card 4 Ltpp | 30 | 51 | 101211 | 171 | 3025 | 1392 | 34 | 227 | 2592 | 308 | 30 | 775 | 64 | 2691 | 8618 | 112571 | 7.7 | 287 | data from corresponding Ltpp Site 851801
561 | 850601 | 2 | 01-MAY-97 | Card 4 Ltpp | 31 | 88 | 127471 | 199 | 3538 | 2612 | 31 | 372 | 3689 | 394 | 4 | 992 | 93 | 3418 | 11924 | 142901 | 8.3 | 385 | data from corresponding Ltpp Site 851801
561 | 850601 | 1 | 01-MAY-97 | Card 4 Ltpp | 31 | 88 | 127471 | 199 | 3538 | 2612 | 31 | 372 | 3689 | 394 | 4 | 992 | 93 | 3418 | 11924 | 142901 | 8.3 | 385 | data from corresponding Ltpp Site 851801
562 | 850601 | 2 | 01-JUN-97 | Card 4 Ltpp | 19 | 100 | 80002 | 187 | 2182 | 2296 |  | 206 | 2204 | 252 | 16 | 613 | 43 | 2247 | 7999 | 90348 | 8.9 | 421 | data from corresponding Ltpp Site 851801
562 | 850601 | 1 | 01-JUN-97 | Card 4 Ltpp | 19 | 100 | 80002 | 187 | 2182 | 2296 |  | 206 | 2204 | 252 | 16 | 613 | 43 | 2247 | 7999 | 90348 | 8.9 | 421 | data from corresponding Ltpp Site 851801
563 | 850601 | 2 | 01-JUL-97 | T2 | 13 | 261 | 68730 | 36 | 501 | 425 | 6 | 170 | 1380 | 653 | 14 | 15 | 225 |  | 3425 | 72416 | 4.7 | 263
563 | 850601 | 1 | 01-JUL-97 | T2 | 13 | 261 | 68730 | 36 | 501 | 425 | 6 | 170 | 1380 | 653 | 14 | 15 | 225 |  | 3425 | 72416 | 4.7 | 263
564 | 850601 | 2 | 01-AUG-97 | T2 | 29 | 447 | 146854 | 118 | 1301 | 968 | 7 | 353 | 3302 | 1534 | 42 | 48 | 366 |  | 8039 | 155340 | 5.2 | 277
564 | 850601 | 1 | 01-AUG-97 | T2 | 29 | 447 | 146854 | 118 | 1301 | 968 | 7 | 353 | 3302 | 1534 | 42 | 48 | 366 |  | 8039 | 155340 | 5.2 | 277
565 | 850601 | 2 | 01-SEP-97 | T2 | 30 | 258 | 117392 | 116 | 1125 | 1034 | 6 | 280 | 3165 | 1477 | 27 | 52 | 248 |  | 7530 | 125180 | 6 | 251
565 | 850601 | 1 | 01-SEP-97 | T2 | 30 | 258 | 117392 | 116 | 1125 | 1034 | 6 | 280 | 3165 | 1477 | 27 | 52 | 248 |  | 7530 | 125180 | 6 | 251
566 | 850601 | 2 | 01-OCT-97 | T2 | 31 | 169 | 112122 | 80 | 1176 | 1010 | 6 | 287 | 3094 | 1387 | 26 | 50 | 239 |  | 7355 | 119646 | 6.1 | 237
566 | 850601 | 1 | 01-OCT-97 | T2 | 31 | 169 | 112122 | 80 | 1176 | 1010 | 6 | 287 | 3094 | 1387 | 26 | 50 | 239 |  | 7355 | 119646 | 6.1 | 237
567 | 850601 | 2 | 01-NOV-97 | T2 | 29 | 134 | 92411 | 51 | 1043 | 927 | 5 | 223 | 2908 | 1333 | 31 | 27 | 187 |  | 6735 | 99280 | 6.8 | 232
567 | 850601 | 1 | 01-NOV-97 | T2 | 29 | 134 | 92411 | 51 | 1043 | 927 | 5 | 223 | 2908 | 1333 | 31 | 27 | 187 |  | 6735 | 99280 | 6.8 | 232
568 | 850601 | 2 | 01-DEC-97 | T2 | 31 | 117 | 92610 | 77 | 870 | 844 |  | 169 | 2627 | 1171 | 13 | 20 | 151 |  | 5942 | 98669 | 6 | 192
568 | 850601 | 1 | 01-DEC-97 | T2 | 31 | 117 | 92610 | 77 | 870 | 844 |  | 169 | 2627 | 1171 | 13 | 20 | 151 |  | 5942 | 98669 | 6 | 192
569 | 850601 | 2 | 01-JAN-98 | T2 | 10 | 49 | 25995 | 31 | 251 | 231 |  | 42 | 720 | 298 | 10 | 8 | 59 |  | 1650 | 27694 | 6 | 165
569 | 850601 | 1 | 01-JAN-98 | T2 | 10 | 49 | 25995 | 31 | 251 | 231 |  | 42 | 720 | 298 | 10 | 8 | 59 |  | 1650 | 27694 | 6 | 165
570 | 860501 | 3 | 01-APR-92 | T2 | 7 |  | 11267 | 80 | 639 | 101 | 2 | 86 | 971 | 351 | 5 |  | 31 | 50 | 2266 | 13583 | 16.7 | 324
570 | 860501 | 2 | 01-APR-92 | T2 | 7 |  | 11267 | 80 | 639 | 101 | 2 | 86 | 971 | 351 | 5 |  | 31 | 50 | 2266 | 13583 | 16.7 | 324
570 | 860501 | 1 | 01-APR-92 | T2 | 7 |  | 11267 | 80 | 639 | 101 | 2 | 86 | 971 | 351 | 5 |  | 31 | 50 | 2266 | 13583 | 16.7 | 324
571 | 860501 | 3 | 01-MAY-92 | T2 | 22 |  | 133079 | 982 | 12635 | 1549 | 14 | 1451 | 10345 | 3444 | 90 | 14 | 312 | 1019 | 30836 | 164934 | 18.7 | 1402
571 | 860501 | 2 | 01-MAY-92 | T2 | 22 |  | 133079 | 982 | 12635 | 1549 | 14 | 1451 | 10345 | 3444 | 90 | 14 | 312 | 1019 | 30836 | 164934 | 18.7 | 1402
571 | 860501 | 1 | 01-MAY-92 | T2 | 22 |  | 133079 | 982 | 12635 | 1549 | 14 | 1451 | 10345 | 3444 | 90 | 14 | 312 | 1019 | 30836 | 164934 | 18.7 | 1402
976 | 890503 | 1 | 01-JUL-00 | Card 4 | 31 |  | 259900 | 1002 | 9812 | 2093 | 33 | 849 | 7355 | 2341 | 26 | 3136 | 5064 |  | 31711 | 291611 | 10.9 | 1023
977 | 890503 | 4 | 01-AUG-00 | Card 4 | 31 |  | 259145 | 1147 | 10610 | 2328 | 103 | 818 | 8439 | 3006 | 58 | 3494 | 5978 |  | 35981 | 295126 | 12.2 | 1161
572 | 860501 | 3 | 01-JUL-92 | T2 | 26 |  | 187145 | 1051 | 10654 | 1712 | 20 | 2172 | 11802 | 3941 | 118 | 24 | 316 | 1858 | 31810 | 220813 | 14.4 | 1223
572 | 860501 | 2 | 01-JUL-92 | T2 | 26 |  | 187145 | 1051 | 10654 | 1712 | 20 | 2172 | 11802 | 3941 | 118 | 24 | 316 | 1858 | 31810 | 220813 | 14.4 | 1223
572 | 860501 | 1 | 01-JUL-92 | T2 | 26 |  | 187145 | 1051 | 10654 | 1712 | 20 | 2172 | 11802 | 3941 | 118 | 24 | 316 | 1858 | 31810 | 220813 | 14.4 | 1223
777 | 880203 | 4 | 01-JUN-91 | Card 4 Ltpp | 4 | 26 | 10539 | 20 | 10 | 175 | 9 | 142 | 106 | 12 | 36 | 9 | 28 |  | 547 | 11112 | 4.9 | 137 | data from corresponding Ltpp Site 881649
777 | 880203 | 3 | 01-JUN-91 | Card 4 Ltpp | 4 | 26 | 10539 | 20 | 10 | 175 | 9 | 142 | 106 | 12 | 36 | 9 | 28 |  | 547 | 11112 | 4.9 | 137 | data from corresponding Ltpp Site 881649
777 | 880203 | 2 | 01-JUN-91 | Card 4 Ltpp | 4 | 26 | 10539 | 20 | 10 | 175 | 9 | 142 | 106 | 12 | 36 | 9 | 28 |  | 547 | 11112 | 4.9 | 137 | data from corresponding Ltpp Site 881649
777 | 880203 | 1 | 01-JUN-91 | Card 4 Ltpp | 4 | 26 | 10539 | 20 | 10 | 175 | 9 | 142 | 106 | 12 | 36 | 9 | 28 |  | 547 | 11112 | 4.9 | 137 | data from corresponding Ltpp Site 881649
778 | 880203 | 4 | 01-JUL-91 | Card 4 Ltpp | 22 | 286 | 58987 | 94 | 242 | 1078 | 97 | 524 | 685 | 81 | 25 | 157 | 210 |  | 3193 | 62466 | 5.1 | 145 | data from corresponding Ltpp Site 881649
778 | 880203 | 3 | 01-JUL-91 | Card 4 Ltpp | 22 | 286 | 58987 | 94 | 242 | 1078 | 97 | 524 | 685 | 81 | 25 | 157 | 210 |  | 3193 | 62466 | 5.1 | 145 | data from corresponding Ltpp Site 881649
778 | 880203 | 2 | 01-JUL-91 | Card 4 Ltpp | 22 | 286 | 58987 | 94 | 242 | 1078 | 97 | 524 | 685 | 81 | 25 | 157 | 210 |  | 3193 | 62466 | 5.1 | 145 | data from corresponding Ltpp Site 881649
778 | 880203 | 1 | 01-JUL-91 | Card 4 Ltpp | 22 | 286 | 58987 | 94 | 242 | 1078 | 97 | 524 | 685 | 81 | 25 | 157 | 210 |  | 3193 | 62466 | 5.1 | 145 | data from corresponding Ltpp Site 881649
779 | 880203 | 4 | 01-AUG-91 | Card 4 Ltpp | 3 | 34 | 9105 | 9 | 21 | 173 | 23 | 79 | 88 | 15 | 7 | 24 | 27 |  | 466 | 9605 | 4.9 | 155 | data from corresponding Ltpp Site 881649
779 | 880203 | 3 | 01-AUG-91 | Card 4 Ltpp | 3 | 34 | 9105 | 9 | 21 | 173 | 23 | 79 | 88 | 15 | 7 | 24 | 27 |  | 466 | 9605 | 4.9 | 155 | data from corresponding Ltpp Site 881649
779 | 880203 | 2 | 01-AUG-91 | Card 4 Ltpp | 3 | 34 | 9105 | 9 | 21 | 173 | 23 | 79 | 88 | 15 | 7 | 24 | 27 |  | 466 | 9605 | 4.9 | 155 | data from corresponding Ltpp Site 881649
779 | 880203 | 1 | 01-AUG-91 | Card 4 Ltpp | 3 | 34 | 9105 | 9 | 21 | 173 | 23 | 79 | 88 | 15 | 7 | 24 | 27 |  | 466 | 9605 | 4.9 | 155 | data from corresponding Ltpp Site 881649
780 | 880203 | 4 | 01-SEP-91 | Card 4 Ltpp | 9 | 36 | 19395 | 56 | 29 | 329 | 28 | 375 | 318 | 36 | 9 | 18 | 108 |  | 1306 | 20737 | 6.3 | 145 | data from corresponding Ltpp Site 881649
780 | 880203 | 3 | 01-SEP-91 | Card 4 Ltpp | 9 | 36 | 19395 | 56 | 29 | 329 | 28 | 375 | 318 | 36 | 9 | 18 | 108 |  | 1306 | 20737 | 6.3 | 145 | data from corresponding Ltpp Site 881649
780 | 880203 | 2 | 01-SEP-91 | Card 4 Ltpp | 9 | 36 | 19395 | 56 | 29 | 329 | 28 | 375 | 318 | 36 | 9 | 18 | 108 |  | 1306 | 20737 | 6.3 | 145 | data from corresponding Ltpp Site 881649
780 | 880203 | 1 | 01-SEP-91 | Card 4 Ltpp | 9 | 36 | 19395 | 56 | 29 | 329 | 28 | 375 | 318 | 36 | 9 | 18 | 108 |  | 1306 | 20737 | 6.3 | 145 | data from corresponding Ltpp Site 881649
781 | 880203 | 4 | 01-OCT-91 | Card 4 Ltpp | 18 | 162 | 36783 | 205 | 120 | 617 | 18 | 408 | 365 | 203 | 221 | 23 | 226 |  | 2406 | 39351 | 6.1 | 134 | data from corresponding Ltpp Site 881649
781 | 880203 | 3 | 01-OCT-91 | Card 4 Ltpp | 18 | 162 | 36783 | 205 | 120 | 617 | 18 | 408 | 365 | 203 | 221 | 23 | 226 |  | 2406 | 39351 | 6.1 | 134 | data from corresponding Ltpp Site 881649
781 | 880203 | 2 | 01-OCT-91 | Card 4 Ltpp | 18 | 162 | 36783 | 205 | 120 | 617 | 18 | 408 | 365 | 203 | 221 | 23 | 226 |  | 2406 | 39351 | 6.1 | 134 | data from corresponding Ltpp Site 881649
781 | 880203 | 1 | 01-OCT-91 | Card 4 Ltpp | 18 | 162 | 36783 | 205 | 120 | 617 | 18 | 408 | 365 | 203 | 221 | 23 | 226 |  | 2406 | 39351 | 6.1 | 134 | data from corresponding Ltpp Site 881649
782 | 880203 | 4 | 01-NOV-91 | Card 4 Ltpp | 19 | 119 | 37399 | 241 | 133 | 480 | 19 | 309 | 377 | 206 | 105 | 19 | 233 |  | 2122 | 39640 | 5.4 | 112 | data from corresponding Ltpp Site 881649
782 | 880203 | 3 | 01-NOV-91 | Card 4 Ltpp | 19 | 119 | 37399 | 241 | 133 | 480 | 19 | 309 | 377 | 206 | 105 | 19 | 233 |  | 2122 | 39640 | 5.4 | 112 | data from corresponding Ltpp Site 881649
782 | 880203 | 2 | 01-NOV-91 | Card 4 Ltpp | 19 | 119 | 37399 | 241 | 133 | 480 | 19 | 309 | 377 | 206 | 105 | 19 | 233 |  | 2122 | 39640 | 5.4 | 112 | data from corresponding Ltpp Site 881649
782 | 880203 | 1 | 01-NOV-91 | Card 4 Ltpp | 19 | 119 | 37399 | 241 | 133 | 480 | 19 | 309 | 377 | 206 | 105 | 19 | 233 |  | 2122 | 39640 | 5.4 | 112 | data from corresponding Ltpp Site 881649
783 | 880203 | 4 | 01-JAN-92 | T2 | 8 | 4 | 13057 | 28 | 253 | 81 | 17 | 23 | 80 | 30 |  |  |  |  | 512 | 13573 | 3.8 | 64
783 | 880203 | 3 | 01-JAN-92 | T2 | 8 | 4 | 13057 | 28 | 253 | 81 | 17 | 23 | 80 | 30 |  |  |  |  | 512 | 13573 | 3.8 | 64
783 | 880203 | 2 | 01-JAN-92 | T2 | 8 | 4 | 13057 | 28 | 253 | 81 | 17 | 23 | 80 | 30 |  |  |  |  | 512 | 13573 | 3.8 | 64
783 | 880203 | 1 | 01-JAN-92 | T2 | 8 | 4 | 13057 | 28 | 253 | 81 | 17 | 23 | 80 | 30 |  |  |  |  | 512 | 13573 | 3.8 | 64
784 | 880203 | 4 | 01-FEB-92 | T2 | 17 | 28 | 25580 | 78 | 518 | 155 | 21 | 62 | 195 | 61 | 2 |  |  |  | 1092 | 26700 | 4.1 | 64
784 | 880203 | 3 | 01-FEB-92 | T2 | 17 | 28 | 25580 | 78 | 518 | 155 | 21 | 62 | 195 | 61 | 2 |  |  |  | 1092 | 26700 | 4.1 | 64
784 | 880203 | 2 | 01-FEB-92 | T2 | 17 | 28 | 25580 | 78 | 518 | 155 | 21 | 62 | 195 | 61 | 2 |  |  |  | 1092 | 26700 | 4.1 | 64
784 | 880203 | 1 | 01-FEB-92 | T2 | 17 | 28 | 25580 | 78 | 518 | 155 | 21 | 62 | 195 | 61 | 2 |  |  |  | 1092 | 26700 | 4.1 | 64
785 | 880203 | 4 | 01-MAR-92 | T2 | 13 | 128 | 18431 | 60 | 260 | 197 | 14 | 63 | 232 | 92 | 5 |  | 8 |  | 931 | 19490 | 4.8 | 72
785 | 880203 | 3 | 01-MAR-92 | T2 | 13 | 128 | 18431 | 60 | 260 | 197 | 14 | 63 | 232 | 92 | 5 |  | 8 |  | 931 | 19490 | 4.8 | 72
785 | 880203 | 2 | 01-MAR-92 | T2 | 13 | 128 | 18431 | 60 | 260 | 197 | 14 | 63 | 232 | 92 | 5 |  | 8 |  | 931 | 19490 | 4.8 | 72
785 | 880203 | 1 | 01-MAR-92 | T2 | 13 | 128 | 18431 | 60 | 260 | 197 | 14 | 63 | 232 | 92 | 5 |  | 8 |  | 931 | 19490 | 4.8 | 72
786 | 880203 | 4 | 01-APR-92 | T2 | 14 | 67 | 24990 | 76 | 159 | 188 | 51 | 189 | 60 | 98 | 87 | 4 | 181 |  | 1093 | 26150 | 4.2 | 78
786 | 880203 | 3 | 01-APR-92 | T2 | 14 | 67 | 24990 | 76 | 159 | 188 | 51 | 189 | 60 | 98 | 87 | 4 | 181 |  | 1093 | 26150 | 4.2 | 78
786 | 880203 | 2 | 01-APR-92 | T2 | 14 | 67 | 24990 | 76 | 159 | 188 | 51 | 189 | 60 | 98 | 87 | 4 | 181 |  | 1093 | 26150 | 4.2 | 78
786 | 880203 | 1 | 01-APR-92 | T2 | 14 | 67 | 24990 | 76 | 159 | 188 | 51 | 189 | 60 | 98 | 87 | 4 | 181 |  | 1093 | 26150 | 4.2 | 78
787 | 880203 | 4 | 01-SEP-92 | T2 | 17 | 217 | 39945 | 278 | 601 | 542 | 127 | 459 | 184 | 165 | 155 | 4 | 400 |  | 2915 | 43077 | 6.8 | 171
787 | 880203 | 3 | 01-SEP-92 | T2 | 17 | 217 | 39945 | 278 | 601 | 542 | 127 | 459 | 184 | 165 | 155 | 4 | 400 |  | 2915 | 43077 | 6.8 | 171
787 | 880203 | 2 | 01-SEP-92 | T2 | 17 | 217 | 39945 | 278 | 601 | 542 | 127 | 459 | 184 | 165 | 155 | 4 | 400 |  | 2915 | 43077 | 6.8 | 171
787 | 880203 | 1 | 01-SEP-92 | T2 | 17 | 217 | 39945 | 278 | 601 | 542 | 127 | 459 | 184 | 165 | 155 | 4 | 400 |  | 2915 | 43077 | 6.8 | 171
788 | 880203 | 4 | 01-OCT-92 | T2 | 9 | 242 | 19601 | 215 | 366 | 287 | 40 | 285 | 101 | 69 | 67 | 2 | 152 |  | 1584 | 21427 | 7.4 | 176
788 | 880203 | 3 | 01-OCT-92 | T2 | 9 | 242 | 19601 | 215 | 366 | 287 | 40 | 285 | 101 | 69 | 67 | 2 | 152 |  | 1584 | 21427 | 7.4 | 176
788 | 880203 | 2 | 01-OCT-92 | T2 | 9 | 242 | 19601 | 215 | 366 | 287 | 40 | 285 | 101 | 69 | 67 | 2 | 152 |  | 1584 | 21427 | 7.4 | 176
788 | 880203 | 1 | 01-OCT-92 | T2 | 9 | 242 | 19601 | 215 | 366 | 287 | 40 | 285 | 101 | 69 | 67 | 2 | 152 |  | 1584 | 21427 | 7.4 | 176
789 | 880203 | 4 | 01-JAN-93 | T2 | 29 | 120 | 47269 | 365 | 896 | 474 | 241 | 220 | 396 | 287 | 28 | 2 | 46 |  | 2955 | 50344 | 5.9 | 102
789 | 880203 | 3 | 01-JAN-93 | T2 | 29 | 120 | 47269 | 365 | 896 | 474 | 241 | 220 | 396 | 287 | 28 | 2 | 46 |  | 2955 | 50344 | 5.9 | 102
789 | 880203 | 2 | 01-JAN-93 | T2 | 29 | 120 | 47269 | 365 | 896 | 474 | 241 | 220 | 396 | 287 | 28 | 2 | 46 |  | 2955 | 50344 | 5.9 | 102
789 | 880203 | 1 | 01-JAN-93 | T2 | 29 | 120 | 47269 | 365 | 896 | 474 | 241 | 220 | 396 | 287 | 28 | 2 | 46 |  | 2955 | 50344 | 5.9 | 102
790 | 880203 | 4 | 01-FEB-93 | Card 4 Ltpp | 16 | 79 | 24723 | 129 | 453 | 289 | 54 | 85 | 224 | 134 | 40 |  | 128 |  | 1536 | 26338 | 5.8 | 96 | data from corresponding Ltpp Site 881649
790 | 880203 | 3 | 01-FEB-93 | Card 4 Ltpp | 16 | 79 | 24723 | 129 | 453 | 289 | 54 | 85 | 224 | 134 | 40 |  | 128 |  | 1536 | 26338 | 5.8 | 96 | data from corresponding Ltpp Site 881649
790 | 880203 | 2 | 01-FEB-93 | Card 4 Ltpp | 16 | 79 | 24723 | 129 | 453 | 289 | 54 | 85 | 224 | 134 | 40 |  | 128 |  | 1536 | 26338 | 5.8 | 96 | data from corresponding Ltpp Site 881649
807 | 880203 | 2 | 01-OCT-94 | T2 | 26 | 24 | 55821 | 426 | 856 | 1200 | 18 | 212 | 1103 | 491 | 15 | 3 | 22 |  | 4346 | 60191 | 7.2 | 167
807 | 880203 | 1 | 01-OCT-94 | T2 | 26 | 24 | 55821 | 426 | 856 | 1200 | 18 | 212 | 1103 | 491 | 15 | 3 | 22 |  | 4346 | 60191 | 7.2 | 167
808 | 880203 | 4 | 01-NOV-94 | T2 | 30 | 24 | 65158 | 547 | 728 | 1179 | 17 | 283 | 1465 | 623 | 17 | 4 | 25 |  | 4888 | 70070 | 7 | 163
808 | 880203 | 3 | 01-NOV-94 | T2 | 30 | 24 | 65158 | 547 | 728 | 1179 | 17 | 283 | 1465 | 623 | 17 | 4 | 25 |  | 4888 | 70070 | 7 | 163
962 | 890503 | 1 | 01-JUL-99 | Card 4 | 31 | 171 | 253392 | 1035 | 7583 | 2062 | 50 | 1017 | 6735 | 2275 | 73 | 2767 | 4748 |  | 28345 | 281908 | 10.1 | 914
573 | 860501 | 3 | 01-AUG-92 | T2 | 31 |  | 248303 | 1252 | 7384 | 2219 | 19 | 2642 | 13254 | 4328 | 178 | 41 | 419 | 1832 | 31736 | 281871 | 11.3 | 1024
573 | 860501 | 2 | 01-AUG-92 | T2 | 31 |  | 248303 | 1252 | 7384 | 2219 | 19 | 2642 | 13254 | 4328 | 178 | 41 | 419 | 1832 | 31736 | 281871 | 11.3 | 1024
573 | 860501 | 1 | 01-AUG-92 | T2 | 31 |  | 248303 | 1252 | 7384 | 2219 | 19 | 2642 | 13254 | 4328 | 178 | 41 | 419 | 1832 | 31736 | 281871 | 11.3 | 1024
574 | 860501 | 3 | 01-SEP-92 | T2 | 30 |  | 235538 | 1326 | 5397 | 2124 | 22 | 2383 | 14883 | 4937 | 165 | 47 | 431 | 1339 | 31715 | 268592 | 11.8 | 1057
574 | 860501 | 2 | 01-SEP-92 | T2 | 30 |  | 235538 | 1326 | 5397 | 2124 | 22 | 2383 | 14883 | 4937 | 165 | 47 | 431 | 1339 | 31715 | 268592 | 11.8 | 1057
574 | 860501 | 1 | 01-SEP-92 | T2 | 30 |  | 235538 | 1326 | 5397 | 2124 | 22 | 2383 | 14883 | 4937 | 165 | 47 | 431 | 1339 | 31715 | 268592 | 11.8 | 1057
575 | 860501 | 3 | 01-OCT-92 | T2 | 31 |  | 206458 | 1191 | 3147 | 2054 | 8 | 1708 | 14882 | 5004 | 104 | 28 | 404 | 650 | 28530 | 235638 | 12.1 | 920
575 | 860501 | 2 | 01-OCT-92 | T2 | 31 |  | 206458 | 1191 | 3147 | 2054 | 8 | 1708 | 14882 | 5004 | 104 | 28 | 404 | 650 | 28530 | 235638 | 12.1 | 920
575 | 860501 | 1 | 01-OCT-92 | T2 | 31 |  | 206458 | 1191 | 3147 | 2054 | 8 | 1708 | 14882 | 5004 | 104 | 28 | 404 | 650 | 28530 | 235638 | 12.1 | 920
576 | 860501 | 3 | 01-NOV-92 | T2 | 30 |  | 166890 | 1068 | 3268 | 1879 | 19 | 1280 | 13288 | 4891 | 84 | 11 | 385 | 903 | 26173 | 193966 | 13.5 | 872
576 | 860501 | 2 | 01-NOV-92 | T2 | 30 |  | 166890 | 1068 | 3268 | 1879 | 19 | 1280 | 13288 | 4891 | 84 | 11 | 385 | 903 | 26173 | 193966 | 13.5 | 872
576 | 860501 | 1 | 01-NOV-92 | T2 | 30 |  | 166890 | 1068 | 3268 | 1879 | 19 | 1280 | 13288 | 4891 | 84 | 11 | 385 | 903 | 26173 | 193966 | 13.5 | 872
577 | 860501 | 3 | 01-DEC-92 | T2 | 31 |  | 155414 | 928 | 2803 | 1621 | 13 | 1071 | 11704 | 4169 | 85 | 12 | 341 | 1695 | 22747 | 179856 | 12.6 | 734
577 | 860501 | 2 | 01-DEC-92 | T2 | 31 |  | 155414 | 928 | 2803 | 1621 | 13 | 1071 | 11704 | 4169 | 85 | 12 | 341 | 1695 | 22747 | 179856 | 12.6 | 734
577 | 860501 | 1 | 01-DEC-92 | T2 | 31 |  | 155414 | 928 | 2803 | 1621 | 13 | 1071 | 11704 | 4169 | 85 | 12 | 341 | 1695 | 22747 | 179856 | 12.6 | 734
580 | 860501 | 3 | 01-FEB-93 | Card 4 Ltpp | 9 |  | 68858 | 427 | 1825 | 582 |  | 851 | 2825 | 835 | 1037 | 11 | 140 |  | 8533 | 77391 | 11 | 948 | data from corresponding Ltpp Site 866802 SB travel lane, CLttp on NB travel lane
580 | 860501 | 2 | 01-FEB-93 | Card 4 Ltpp | 9 |  | 68858 | 427 | 1825 | 582 |  | 851 | 2825 | 835 | 1037 | 11 | 140 |  | 8533 | 77391 | 11 | 948 | data from corresponding Ltpp Site 866802 SB travel lane, CLttp on NB travel lane
580 | 860501 | 1 | 01-FEB-93 | Card 4 Ltpp | 9 |  | 68858 | 427 | 1825 | 582 |  | 851 | 2825 | 835 | 1037 | 11 | 140 |  | 8533 | 77391 | 11 | 948 | data from corresponding Ltpp Site 866802 SB travel lane, CLttp on NB travel lane
765 | 870701 | 2 | 01-OCT-92 | T2 | 31 | 67 | 100806 | 59 | 3047 | 1224 | 138 | 185 | 1431 | 99 | 37 | 179 | 113 | 2009 | 6512 | 109394 | 6 | 210 | High unclassified vehicle count
765 | 870701 | 1 | 01-OCT-92 | T2 | 31 | 67 | 100806 | 59 | 3047 | 1224 | 138 | 185 | 1431 | 99 | 37 | 179 | 113 | 2009 | 6512 | 109394 | 6 | 210 | High unclassified vehicle count
766 | 870701 | 2 | 01-NOV-92 | T2 | 30 | 72 | 93359 | 54 | 2943 | 965 | 106 | 132 | 1156 | 78 | 20 | 134 | 106 | 1729 | 5694 | 100854 | 5.6 | 190 | High unclassified vehicle count
766 | 870701 | 1 | 01-NOV-92 | T2 | 30 | 72 | 93359 | 54 | 2943 | 965 | 106 | 132 | 1156 | 78 | 20 | 134 | 106 | 1729 | 5694 | 100854 | 5.6 | 190 | High unclassified vehicle count
767 | 870701 | 2 | 01-DEC-92 | T2 | 31 | 74 | 89117 | 73 | 2609 | 633 | 23 | 105 | 1132 | 48 | 16 | 87 | 68 | 1958 | 4794 | 95943 | 5 | 155 | High unclassified vehicle count
767 | 870701 | 1 | 01-DEC-92 | T2 | 31 | 74 | 89117 | 73 | 2609 | 633 | 23 | 105 | 1132 | 48 | 16 | 87 | 68 | 1958 | 4794 | 95943 | 5 | 155 | High unclassified vehicle count
768 | 870701 | 2 | 01-JAN-93 | T2 | 30 | 71 | 82931 | 76 | 2767 | 756 | 15 | 94 | 1307 | 41 | 15 | 104 | 71 | 2323 | 5246 | 90571 | 5.8 | 175 | High unclassified vehicle count
768 | 870701 | 1 | 01-JAN-93 | T2 | 30 | 71 | 82931 | 76 | 2767 | 756 | 15 | 94 | 1307 | 41 | 15 | 104 | 71 | 2323 | 5246 | 90571 | 5.8 | 175 | High unclassified vehicle count
769 | 870701 | 2 | 01-FEB-93 | T2 | 28 | 78 | 78745 | 30 | 2840 | 733 | 4 | 85 | 1077 | 48 | 12 | 101 | 74 | 2693 | 5004 | 86520 | 5.8 | 179 | High unclassified vehicle count
769 | 870701 | 1 | 01-FEB-93 | T2 | 28 | 78 | 78745 | 30 | 2840 | 733 | 4 | 85 | 1077 | 48 | 12 | 101 | 74 | 2693 | 5004 | 86520 | 5.8 | 179 | High unclassified vehicle count
770 | 870701 | 2 | 01-MAR-93 | T2 | 16 | 118 | 42809 | 9 | 2102 | 434 | 6 | 17 | 359 | 25 | 5 | 45 | 32 | 3509 | 3034 | 49470 | 6.1 | 190 | High unclassified vehicle count
770 | 870701 | 1 | 01-MAR-93 | T2 | 16 | 118 | 42809 | 9 | 2102 | 434 | 6 | 17 | 359 | 25 | 5 | 45 | 32 | 3509 | 3034 | 49470 | 6.1 | 190 | High unclassified vehicle count
771 | 880203 | 4 | 01-JAN-90 | Card 4 Ltpp | 9 | 23 | 14130 | 78 | 62 | 140 | 7 | 43 | 145 | 70 | 24 |  | 14 |  | 583 | 14736 | 4 | 65 | data from corresponding Ltpp Site 881649
771 | 880203 | 3 | 01-JAN-90 | Card 4 Ltpp | 9 | 23 | 14130 | 78 | 62 | 140 | 7 | 43 | 145 | 70 | 24 |  | 14 |  | 583 | 14736 | 4 | 65 | data from corresponding Ltpp Site 881649
771 | 880203 | 2 | 01-JAN-90 | Card 4 Ltpp | 9 | 23 | 14130 | 78 | 62 | 140 | 7 | 43 | 145 | 70 | 24 |  | 14 |  | 583 | 14736 | 4 | 65 | data from corresponding Ltpp Site 881649
771 | 880203 | 1 | 01-JAN-90 | Card 4 Ltpp | 9 | 23 | 14130 | 78 | 62 | 140 | 7 | 43 | 145 | 70 | 24 |  | 14 |  | 583 | 14736 | 4 | 65 | data from corresponding Ltpp Site 881649
772 | 880203 | 4 | 01-FEB-90 | Card 4 Ltpp | 9 | 27 | 15904 | 105 | 137 | 230 | 9 | 52 | 231 | 111 | 99 | 9 | 13 |  | 996 | 16927 | 5.9 | 111 | data from corresponding Ltpp Site 881649
772 | 880203 | 3 | 01-FEB-90 | Card 4 Ltpp | 9 | 27 | 15904 | 105 | 137 | 230 | 9 | 52 | 231 | 111 | 99 | 9 | 13 |  | 996 | 16927 | 5.9 | 111 | data from corresponding Ltpp Site 881649
772 | 880203 | 2 | 01-FEB-90 | Card 4 Ltpp | 9 | 27 | 15904 | 105 | 137 | 230 | 9 | 52 | 231 | 111 | 99 | 9 | 13 |  | 996 | 16927 | 5.9 | 111 | data from corresponding Ltpp Site 881649
772 | 880203 | 1 | 01-FEB-90 | Card 4 Ltpp | 9 | 27 | 15904 | 105 | 137 | 230 | 9 | 52 | 231 | 111 | 99 | 9 | 13 |  | 996 | 16927 | 5.9 | 111 | data from corresponding Ltpp Site 881649
773 | 880203 | 4 | 01-FEB-91 | Card 4 Ltpp | 28 | 28 | 48236 | 132 | 1220 | 364 | 60 | 420 | 552 | 208 | 28 |  | 28 |  | 3012 | 51276 | 5.9 | 108 | data from corresponding Ltpp Site 881649
773 | 880203 | 3 | 01-FEB-91 | Card 4 Ltpp | 28 | 28 | 48236 | 132 | 1220 | 364 | 60 | 420 | 552 | 208 | 28 |  | 28 |  | 3012 | 51276 | 5.9 | 108 | data from corresponding Ltpp Site 881649
773 | 880203 | 2 | 01-FEB-91 | Card 4 Ltpp | 28 | 28 | 48236 | 132 | 1220 | 364 | 60 | 420 | 552 | 208 | 28 |  | 28 |  | 3012 | 51276 | 5.9 | 108 | data from corresponding Ltpp Site 881649
773 | 880203 | 1 | 01-FEB-91 | Card 4 Ltpp | 28 | 28 | 48236 | 132 | 1220 | 364 | 60 | 420 | 552 | 208 | 28 |  | 28 |  | 3012 | 51276 | 5.9 | 108 | data from corresponding Ltpp Site 881649
774 | 880203 | 4 | 01-MAR-91 | Card 4 Ltpp | 28 | 276 | 46340 | 152 | 440 | 484 | 76 | 584 | 224 | 140 | 200 | 20 | 448 |  | 2768 | 49384 | 5.6 | 99 | data from corresponding Ltpp Site 881649
774 | 880203 | 3 | 01-MAR-91 | Card 4 Ltpp | 28 | 276 | 46340 | 152 | 440 | 484 | 76 | 584 | 224 | 140 | 200 | 20 | 448 |  | 2768 | 49384 | 5.6 | 99 | data from corresponding Ltpp Site 881649
774 | 880203 | 2 | 01-MAR-91 | Card 4 Ltpp | 28 | 276 | 46340 | 152 | 440 | 484 | 76 | 584 | 224 | 140 | 200 | 20 | 448 |  | 2768 | 49384 | 5.6 | 99 | data from corresponding Ltpp Site 881649
774 | 880203 | 1 | 01-MAR-91 | Card 4 Ltpp | 28 | 276 | 46340 | 152 | 440 | 484 | 76 | 584 | 224 | 140 | 200 | 20 | 448 |  | 2768 | 49384 | 5.6 | 99 | data from corresponding Ltpp Site 881649
775 | 880203 | 4 | 01-APR-91 | Card 4 Ltpp | 29 | 650 | 49183 | 91 | 66 | 683 | 91 | 882 | 107 | 99 | 604 | 29 | 1064 |  | 3716 | 53549 | 6.9 | 128 | data from corresponding Ltpp Site 881649
775 | 880203 | 3 | 01-APR-91 | Card 4 Ltpp | 29 | 650 | 49183 | 91 | 66 | 683 | 91 | 882 | 107 | 99 | 604 | 29 | 1064 |  | 3716 | 53549 | 6.9 | 128 | data from corresponding Ltpp Site 881649
775 | 880203 | 2 | 01-APR-91 | Card 4 Ltpp | 29 | 650 | 49183 | 91 | 66 | 683 | 91 | 882 | 107 | 99 | 604 | 29 | 1064 |  | 3716 | 53549 | 6.9 | 128 | data from corresponding Ltpp Site 881649
775 | 880203 | 1 | 01-APR-91 | Card 4 Ltpp | 29 | 650 | 49183 | 91 | 66 | 683 | 91 | 882 | 107 | 99 | 604 | 29 | 1064 |  | 3716 | 53549 | 6.9 | 128 | data from corresponding Ltpp Site 881649
1233 | 900802 | 3 | 01-DEC-92 | Card 4 | 28 | 595 | 6621 | 151 | 186 | 97 | 41 | 72 | 423 | 35 | 26 | 35 | 371 |  | 1437 | 8653 | 16.6 | 51
823 | 880203 | 4 | 01-AUG-95 | Card 4 Ltpp | 25 | 42 | 76285 | 267 | 1392 | 800 | 42 | 228 | 850 | 575 | 25 | 25 | 25 |  | 4229 | 80556 | 5.2 | 169 | data from corresponding Ltpp Site 881649
823 | 880203 | 3 | 01-AUG-95 | Card 4 Ltpp | 25 | 42 | 76285 | 267 | 1392 | 800 | 42 | 228 | 850 | 575 | 25 | 25 | 25 |  | 4229 | 80556 | 5.2 | 169 | data from corresponding Ltpp Site 881649
823 | 880203 | 2 | 01-AUG-95 | Card 4 Ltpp | 25 | 42 | 76285 | 267 | 1392 | 800 | 42 | 228 | 850 | 575 | 25 | 25 | 25 |  | 4229 | 80556 | 5.2 | 169 | data from corresponding Ltpp Site 881649
823 | 880203 | 1 | 01-AUG-95 | Card 4 Ltpp | 25 | 42 | 76285 | 267 | 1392 | 800 | 42 | 228 | 850 | 575 | 25 | 25 | 25 |  | 4229 | 80556 | 5.2 | 169 | data from corresponding Ltpp Site 881649
824 | 880203 | 4 | 01-AUG-95 | T2 | 28 | 37 | 77974 | 268 | 1467 | 823 | 24 | 147 | 892 | 625 |  |  |  |  | 4246 | 82257 | 5.2 | 152
824 | 880203 | 3 | 01-AUG-95 | T2 | 28 | 37 | 77974 | 268 | 1467 | 823 | 24 | 147 | 892 | 625 |  |  |  |  | 4246 | 82257 | 5.2 | 152
824 | 880203 | 2 | 01-AUG-95 | T2 | 28 | 37 | 77974 | 268 | 1467 | 823 | 24 | 147 | 892 | 625 |  |  |  |  | 4246 | 82257 | 5.2 | 152
824 | 880203 | 1 | 01-AUG-95 | T2 | 28 | 37 | 77974 | 268 | 1467 | 823 | 24 | 147 | 892 | 625 |  |  |  |  | 4246 | 82257 | 5.2 | 152
825 | 880203 | 4 | 01-SEP-95 | Card 4 Ltpp | 23 | 52 | 55232 | 351 | 1071 | 785 | 29 | 236 | 828 | 791 | 23 | 23 | 26 |  | 4163 | 59447 | 7 | 181 | data from corresponding Ltpp Site 881649
825 | 880203 | 3 | 01-SEP-95 | Card 4 Ltpp | 23 | 52 | 55232 | 351 | 1071 | 785 | 29 | 236 | 828 | 791 | 23 | 23 | 26 |  | 4163 | 59447 | 7 | 181 | data from corresponding Ltpp Site 881649
825 | 880203 | 2 | 01-SEP-95 | Card 4 Ltpp | 23 | 52 | 55232 | 351 | 1071 | 785 | 29 | 236 | 828 | 791 | 23 | 23 | 26 |  | 4163 | 59447 | 7 | 181 | data from corresponding Ltpp Site 881649
825 | 880203 | 1 | 01-SEP-95 | Card 4 Ltpp | 23 | 52 | 55232 | 351 | 1071 | 785 | 29 | 236 | 828 | 791 | 23 | 23 | 26 |  | 4163 | 59447 | 7 | 181 | data from corresponding Ltpp Site 881649
826 | 880203 | 4 | 01-SEP-95 | T2 | 27 | 46 | 59491 | 393 | 1051 | 889 | 17 | 188 | 865 | 791 | 9 | 4 | 15 |  | 4222 | 63759 | 6.6 | 156
826 | 880203 | 3 | 01-SEP-95 | T2 | 27 | 46 | 59491 | 393 | 1051 | 889 | 17 | 188 | 865 | 791 | 9 | 4 | 15 |  | 4222 | 63759 | 6.6 | 156
826 | 880203 | 2 | 01-SEP-95 | T2 | 27 | 46 | 59491 | 393 | 1051 | 889 | 17 | 188 | 865 | 791 | 9 | 4 | 15 |  | 4222 | 63759 | 6.6 | 156
826 | 880203 | 1 | 01-SEP-95 | T2 | 27 | 46 | 59491 | 393 | 1051 | 889 | 17 | 188 | 865 | 791 | 9 | 4 | 15 |  | 4222 | 63759 | 6.6 | 156
827 | 880203 | 4 | 01-OCT-95 | T2 | 3 | 1 | 6306 | 19 | 108 | 83 |  | 9 | 74 | 48 |  |  |  |  | 341 | 6648 | 5.1 | 114
827 | 880203 | 3 | 01-OCT-95 | T2 | 3 | 1 | 6306 | 19 | 108 | 83 |  | 9 | 74 | 48 |  |  |  |  | 341 | 6648 | 5.1 | 114
827 | 880203 | 2 | 01-OCT-95 | T2 | 3 | 1 | 6306 | 19 | 108 | 83 |  | 9 | 74 | 48 |  |  |  |  | 341 | 6648 | 5.1 | 114
827 | 880203 | 1 | 01-OCT-95 | T2 | 3 | 1 | 6306 | 19 | 108 | 83 |  | 9 | 74 | 48 |  |  |  |  | 341 | 6648 | 5.1 | 114
828 | 880203 | 4 | 01-NOV-95 | Card 4 Ltpp | 27 | 46 | 62169 | 192 | 1492 | 1080 | 57 | 200 | 1049 | 632 | 42 | 54 | 27 |  | 4825 | 67040 | 7.2 | 179 | data from corresponding Ltpp Site 881649
828 | 880203 | 3 | 01-NOV-95 | Card 4 Ltpp | 27 | 46 | 62169 | 192 | 1492 | 1080 | 57 | 200 | 1049 | 632 | 42 | 54 | 27 |  | 4825 | 67040 | 7.2 | 179 | data from corresponding Ltpp Site 881649
828 | 880203 | 2 | 01-NOV-95 | Card 4 Ltpp | 27 | 46 | 62169 | 192 | 1492 | 1080 | 57 | 200 | 1049 | 632 | 42 | 54 | 27 |  | 4825 | 67040 | 7.2 | 179 | data from corresponding Ltpp Site 881649
828 | 880203 | 1 | 01-NOV-95 | Card 4 Ltpp | 27 | 46 | 62169 | 192 | 1492 | 1080 | 57 | 200 | 1049 | 632 | 42 | 54 | 27 |  | 4825 | 67040 | 7.2 | 179 | data from corresponding Ltpp Site 881649
1127 | 900402 | 2 | 01-AUG-96 | T2 | 31 | 322 | 98733 | 132 | 773 | 1295 | 95 | 676 | 1279 | 542 | 48 | 7 | 823 |  | 5670 | 104725 | 5.4 | 91 | 2-Directional volumes
1127 | 900402 | 1 | 01-AUG-96 | T2 | 31 | 322 | 98733 | 132 | 773 | 1295 | 95 | 676 | 1279 | 542 | 48 | 7 | 823 |  | 5670 | 104725 | 5.4 | 91 | 2-Directional volumes
1128 | 900402 | 2 | 01-SEP-96 | T2 | 30 | 332 | 88353 | 91 | 872 | 1271 | 58 | 427 | 1526 | 763 | 23 | 10 | 966 |  | 6007 | 94692 | 6.3 | 100 | 2-Directional volumes
1128 | 900402 | 1 | 01-SEP-96 | T2 | 30 | 332 | 88353 | 91 | 872 | 1271 | 58 | 427 | 1526 | 763 | 23 | 10 | 966 |  | 6007 | 94692 | 6.3 | 100 | 2-Directional volumes
1129 | 900402 | 2 | 01-OCT-96 | T2 | 30 | 360 | 87233 | 70 | 733 | 1281 | 55 | 434 | 2848 | 1418 | 20 | 14 | 1310 |  | 8183 | 95776 | 8.5 | 136 | 2-Directional volumes
1129 | 900402 | 1 | 01-OCT-96 | T2 | 30 | 360 | 87233 | 70 | 733 | 1281 | 55 | 434 | 2848 | 1418 | 20 | 14 | 1310 |  | 8183 | 95776 | 8.5 | 136 | 2-Directional volumes
1130 | 900402 | 2 | 01-NOV-96 | Card 4 | 9 |  | 11281 | 57 | 687 | 83 | 5 | 278 | 220 | 86 | 28 | 6 | 132 |  | 1582 | 12863 | 12.3 | 176
1130 | 900402 | 1 | 01-NOV-96 | Card 4 | 9 |  | 11281 | 57 | 687 | 83 | 5 | 278 | 220 | 86 | 28 | 6 | 132 |  | 1582 | 12863 | 12.3 | 176
1131 | 900402 | 2 | 01-DEC-96 | T2 | 31 | 318 | 79114 | 108 | 551 | 782 | 33 | 272 | 895 | 441 | 33 | 8 | 792 |  | 3915 | 83347 | 4.7 | 63 | 2-Directional volumes
1131 | 900402 | 1 | 01-DEC-96 | T2 | 31 | 318 | 79114 | 108 | 551 | 782 | 33 | 272 | 895 | 441 | 33 | 8 | 792 |  | 3915 | 83347 | 4.7 | 63 | 2-Directional volumes
1132 | 900402 | 2 | 01-JAN-97 | T2 | 31 | 390 | 66743 | 79 | 447 | 1128 | 487 | 869 | 828 | 503 | 95 | 6 | 1278 |  | 5720 | 72853 | 7.9 | 185
1132 | 900402 | 1 | 01-JAN-97 | T2 | 31 | 390 | 66743 | 79 | 447 | 1128 | 487 | 869 | 828 | 503 | 95 | 6 | 1278 |  | 5720 | 72853 | 7.9 | 185
1133 | 900402 | 2 | 01-FEB-97 | T2 | 28 | 249 | 49660 | 112 | 402 | 624 | 54 | 224 | 755 | 443 | 3 | 4 | 623 |  | 3244 | 53153 | 6.1 | 116
1133 | 900402 | 1 | 01-FEB-97 | T2 | 28 | 249 | 49660 | 112 | 402 | 624 | 54 | 224 | 755 | 443 | 3 | 4 | 623 |  | 3244 | 53153 | 6.1 | 116
1134 | 900402 | 2 | 01-MAR-97 | T2 | 31 | 178 | 42336 | 86 | 372 | 545 | 20 | 152 | 594 | 321 | 7 | 5 | 455 |  | 2557 | 45071 | 5.7 | 82
1134 | 900402 | 1 | 01-MAR-97 | T2 | 31 | 178 | 42336 | 86 | 372 | 545 | 20 | 152 | 594 | 321 | 7 | 5 | 455 |  | 2557 | 45071 | 5.7 | 82
1135 | 900402 | 2 | 01-APR-97 | T2 | 19 | 135 | 28391 | 38 | 248 | 383 | 16 | 124 | 370 | 241 | 12 | 2 | 290 |  | 1724 | 30250 | 5.7 | 91
1135 | 900402 | 1 | 01-APR-97 | T2 | 19 | 135 | 28391 | 38 | 248 | 383 | 16 | 124 | 370 | 241 | 12 | 2 | 290 |  | 1724 | 30250 | 5.7 | 91
1136 | 900402 | 2 | 01-MAY-97 | T2 | 28 | 215 | 43930 | 64 | 577 | 688 | 31 | 219 | 642 | 511 | 13 | 6 | 958 |  | 3709 | 47854 | 7.8 | 132
1136 | 900402 | 1 | 01-MAY-97 | T2 | 28 | 215 | 43930 | 64 | 577 | 688 | 31 | 219 | 642 | 511 | 13 | 6 | 958 |  | 3709 | 47854 | 7.8 | 132
1137 | 900402 | 2 | 01-JUN-97 | T2 | 14 | 114 | 21961 | 29 | 226 | 269 | 17 | 136 | 272 | 199 | 12 | 2 | 218 |  | 1380 | 23455 | 5.9 | 99
1137 | 900402 | 1 | 01-JUN-97 | T2 | 14 | 114 | 21961 | 29 | 226 | 269 | 17 | 136 | 272 | 199 | 12 | 2 | 218 |  | 1380 | 23455 | 5.9 | 99
1138 | 900402 | 2 | 01-JUL-97 | T2 | 17 | 110 | 28387 | 39 | 231 | 373 | 17 | 200 | 428 | 224 | 13 | 1 | 284 |  | 1810 | 30307 | 6 | 106
1138 | 900402 | 1 | 01-JUL-97 | T2 | 17 | 110 | 28387 | 39 | 231 | 373 | 17 | 200 | 428 | 224 | 13 | 1 | 284 |  | 1810 | 30307 | 6 | 106
1139 | 900402 | 2 | 01-AUG-97 | T2 | 31 | 254 | 51836 | 60 | 508 | 730 | 26 | 335 | 769 | 422 | 13 | 4 | 531 |  | 3398 | 55488 | 6.1 | 110
1139 | 900402 | 1 | 01-AUG-97 | T2 | 31 | 254 | 51836 | 60 | 508 | 730 | 26 | 335 | 769 | 422 | 13 | 4 | 531 |  | 3398 | 55488 | 6.1 | 110
1140 | 900402 | 2 | 01-SEP-97 | T2 | 30 | 216 | 48483 | 59 | 500 | 723 | 33 | 252 | 1263 | 477 | 8 | 5 | 456 |  | 3776 | 52475 | 7.2 | 126
1140 | 900402 | 1 | 01-SEP-97 | T2 | 30 | 216 | 48483 | 59 | 500 | 723 | 33 | 252 | 1263 | 477 | 8 | 5 | 456 |  | 3776 | 52475 | 7.2 | 126
1141 | 900402 | 2 | 01-OCT-97 | T2 | 31 | 256 | 51081 | 78 | 530 | 712 | 33 | 244 | 947 | 534 | 13 | 4 | 600 |  | 3695 | 55032 | 6.7 | 119
1141 | 900402 | 1 | 01-OCT-97 | T2 | 31 | 256 | 51081 | 78 | 530 | 712 | 33 | 244 | 947 | 534 | 13 | 4 | 600 |  | 3695 | 55032 | 6.7 | 119
1142 | 900402 | 2 | 01-NOV-97 | T2 | 24 | 139 | 36630 | 51 | 340 | 438 | 11 | 132 | 576 | 316 | 2 | 3 | 408 |  | 2277 | 39046 | 5.8 | 95
1142 | 900402 | 1 | 01-NOV-97 | T2 | 24 | 139 | 36630 | 51 | 340 | 438 | 11 | 132 | 576 | 316 | 2 | 3 | 408 |  | 2277 | 39046 | 5.8 | 95
1143 | 900402 | 2 | 01-OCT-99 | Card 4 | 31 | 11 | 54038 | 60 | 485 | 570 | 29 | 262 | 1009 | 568 | 20 | 34 | 762 |  | 3799 | 57848 | 6.6 | 123
1143 | 900402 | 1 | 01-OCT-99 | Card 4 | 31 | 11 | 54038 | 60 | 485 | 570 | 29 | 262 | 1009 | 568 | 20 | 34 | 762 |  | 3799 | 57848 | 6.6 | 123
1144 | 900402 | 2 | 01-NOV-99 | Card 4 | 30 | 17 | 49216 | 54 | 422 | 453 | 16 | 202 | 865 | 613 | 18 | 27 | 722 |  | 3392 | 52625 | 6.4 | 113
1144 | 900402 | 1 | 01-NOV-99 | Card 4 | 30 | 17 | 49216 | 54 | 422 | 453 | 16 | 202 | 865 | 613 | 18 | 27 | 722 |  | 3392 | 52625 | 6.4 | 113
1145 | 900402 | 2 | 01-DEC-99 | Card 4 | 31 | 11 | 49834 | 68 | 339 | 458 | 7 | 139 | 629 | 524 | 1 | 4 | 756 |  | 2925 | 52770 | 5.5 | 94
1145 | 900402 | 1 | 01-DEC-99 | Card 4 | 31 | 11 | 49834 | 68 | 339 | 458 | 7 | 139 | 629 | 524 | 1 | 4 | 756 |  | 2925 | 52770 | 5.5 | 94
1146 | 900402 | 2 | 01-JAN-00 | Card 4 | 31 | 2 | 42769 | 74 | 321 | 443 | 9 | 121 | 532 | 497 | 7 | 1 | 674 |  | 2679 | 45450 | 6.4 | 86
1146 | 900402 | 1 | 01-JAN-00 | Card 4 | 31 | 2 | 42769 | 74 | 321 | 443 | 9 | 121 | 532 | 497 | 7 | 1 | 674 |  | 2679 | 45450 | 6.4 | 86
1147 | 900402 | 2 | 01-FEB-00 | Card 4 | 29 | 2 | 42981 | 72 | 322 | 547 | 9 | 115 | 617 | 538 | 6 | 3 | 728 |  | 2957 | 45940 | 6.5 | 102
790 | 880203 | 1 | 01-FEB-93 | Card 4 Ltpp | 16 | 79 | 24723 | 129 | 453 | 289 | 54 | 85 | 224 | 134 | 40 |  | 128 |  | 1536 | 26338 | 5.8 | 96 | data from corresponding Ltpp Site 881649
1148 | 900402 | 2 | 01-MAR-00 | Card 4 | 31 | 3 | 49078 | 80 | 399 | 444 | 14 | 151 | 746 | 641 | 8 | 1 | 907 |  | 3391 | 52472 | 6.6 | 109
1148 | 900402 | 1 | 01-MAR-00 | Card 4 | 31 | 3 | 49078 | 80 | 399 | 444 | 14 | 151 | 746 | 641 | 8 | 1 | 907 |  | 3391 | 52472 | 6.6 | 109
1149 | 900402 | 2 | 01-APR-00 | Card 4 | 30 | 11 | 51425 | 51 | 457 | 586 | 34 | 203 | 825 | 635 | 19 | 10 | 819 |  | 3639 | 55075 | 9.7 | 121
1149 | 900402 | 1 | 01-APR-00 | Card 4 | 30 | 11 | 51425 | 51 | 457 | 586 | 34 | 203 | 825 | 635 | 19 | 10 | 819 |  | 3639 | 55075 | 9.7 | 121
1150 | 900402 | 2 | 01-MAY-00 | Card 4 | 22 | 12 | 38054 | 50 | 491 | 635 | 26 | 188 | 722 | 585 | 20 | 10 | 1354 |  | 4081 | 42147 | 6.6 | 186
1150 | 900402 | 1 | 01-MAY-00 | Card 4 | 22 | 12 | 38054 | 50 | 491 | 635 | 26 | 188 | 722 | 585 | 20 | 10 | 1354 |  | 4081 | 42147 | 6.6 | 186
1151 | 900402 | 2 | 01-JUN-00 | Card 4 | 25 | 30 | 46055 | 59 | 368 | 536 | 29 | 230 | 672 | 581 | 37 | 7 | 716 |  | 3235 | 49320 | 6 | 129
1151 | 900402 | 1 | 01-JUN-00 | Card 4 | 25 | 30 | 46055 | 59 | 368 | 536 | 29 | 230 | 672 | 581 | 37 | 7 | 716 |  | 3235 | 49320 | 6 | 129
1152 | 900402 | 2 | 01-JUL-00 | Card 4 | 31 | 26 | 56380 | 69 | 334 | 514 | 47 | 315 | 786 | 638 | 51 | 6 | 815 |  | 3575 | 59981 | 6.5 | 115
1152 | 900402 | 1 | 01-JUL-00 | Card 4 | 31 | 26 | 56380 | 69 | 334 | 514 | 47 | 315 | 786 | 638 | 51 | 6 | 815 |  | 3575 | 59981 | 6.5 | 115
1153 | 900402 | 2 | 01-AUG-00 | Card 4 | 31 | 36 | 57186 | 66 | 353 | 523 | 61 | 351 | 905 | 669 | 38 | 8 | 974 |  | 3948 | 61170 | 6.8 | 127
1153 | 900402 | 1 | 01-AUG-00 | Card 4 | 31 | 36 | 57186 | 66 | 353 | 523 | 61 | 351 | 905 | 669 | 38 | 8 | 974 |  | 3948 | 61170 | 6.8 | 127
1154 | 900402 | 2 | 01-SEP-00 | Card 4 | 18 | 12 | 31078 | 48 | 271 | 288 | 31 | 123 | 483 | 451 | 8 | 4 | 545 |  | 2252 | 33342 | 7.4 | 125
1154 | 900402 | 1 | 01-SEP-00 | Card 4 | 18 | 12 | 31078 | 48 | 271 | 288 | 31 | 123 | 483 | 451 | 8 | 4 | 545 |  | 2252 | 33342 | 7.4 | 125
1155 | 900402 | 2 | 01-OCT-00 | Card 4 | 27 | 18 | 46874 | 67 | 465 | 526 | 20 | 186 | 790 | 639 | 13 | 30 | 1020 |  | 3756 | 50648 | 6.5 | 139
1155 | 900402 | 1 | 01-OCT-00 | Card 4 | 27 | 18 | 46874 | 67 | 465 | 526 | 20 | 186 | 790 | 639 | 13 | 30 | 1020 |  | 3756 | 50648 | 6.5 | 139
1156 | 900402 | 2 | 01-NOV-00 | Card 4 | 30 | 15 | 46267 | 57 | 363 | 426 | 16 | 152 | 756 | 685 | 12 | 17 | 739 |  | 3223 | 49505 | 5.1 | 107
1156 | 900402 | 1 | 01-NOV-00 | Card 4 | 30 | 15 | 46267 | 57 | 363 | 426 | 16 | 152 | 756 | 685 | 12 | 17 | 739 |  | 3223 | 49505 | 5.1 | 107
1157 | 900402 | 2 | 01-DEC-00 | Card 4 | 4 | 1 | 6424 | 12 | 43 | 42 | 1 | 13 | 77 | 88 |  | 2 | 69 |  | 347 | 6772 | 6.4 | 87
1157 | 900402 | 1 | 01-DEC-00 | Card 4 | 4 | 1 | 6424 | 12 | 43 | 42 | 1 | 13 | 77 | 88 |  | 2 | 69 |  | 347 | 6772 | 6.4 | 87
1158 | 900402 | 2 | 01-JAN-01 | Card 4 | 21 | 5 | 31817 | 56 | 218 | 292 | 7 | 76 | 533 | 444 | 1 | 2 | 551 |  | 2180 | 34002 | 6.5 | 104
1158 | 900402 | 1 | 01-JAN-01 | Card 4 | 21 | 5 | 31817 | 56 | 218 | 292 | 7 | 76 | 533 | 444 | 1 | 2 | 551 |  | 2180 | 34002 | 6.5 | 104
1159 | 900402 | 2 | 01-FEB-01 | Card 4 | 28 | 3 | 41823 | 72 | 270 | 317 | 11 | 109 | 637 | 469 | 9 | 12 | 747 |  | 2653 | 44479 | 6.7 | 95
1159 | 900402 | 1 | 01-FEB-01 | Card 4 | 28 | 3 | 41823 | 72 | 270 | 317 | 11 | 109 | 637 | 469 | 9 | 12 | 747 |  | 2653 | 44479 | 6.7 | 95
1160 | 900402 | 2 | 01-MAR-01 | Card 4 | 31 | 3 | 43575 | 56 | 379 | 435 | 8 | 130 | 662 | 589 | 4 | 7 | 782 |  | 3052 | 46630 | 8.1 | 98
1160 | 900402 | 1 | 01-MAR-01 | Card 4 | 31 | 3 | 43575 | 56 | 379 | 435 | 8 | 130 | 662 | 589 | 4 | 7 | 782 |  | 3052 | 46630 | 8.1 | 98
1161 | 900402 | 2 | 01-APR-01 | Card 4 | 30 | 20 | 50390 | 28 | 295 | 479 | 43 | 239 | 576 | 734 | 40 | 19 | 1162 |  | 3615 | 54025 | 6.2 | 121
1161 | 900402 | 1 | 01-APR-01 | Card 4 | 30 | 20 | 50390 | 28 | 295 | 479 | 43 | 239 | 576 | 734 | 40 | 19 | 1162 |  | 3615 | 54025 | 6.2 | 121
1162 | 900402 | 2 | 01-MAY-01 | Card 4 | 31 | 87 | 51379 | 37 | 392 | 452 | 101 | 213 | 572 | 795 | 49 | 12 | 1911 |  | 4534 | 56000 | 5.8 | 146
1162 | 900402 | 1 | 01-MAY-01 | Card 4 | 31 | 87 | 51379 | 37 | 392 | 452 | 101 | 213 | 572 | 795 | 49 | 12 | 1911 |  | 4534 | 56000 | 5.8 | 146
1163 | 900402 | 2 | 01-JUN-01 | Card 4 | 30 | 80 | 52342 | 44 | 322 | 396 | 65 | 206 | 583 | 690 | 44 | 6 | 1082 |  | 3438 | 55860 | 6.4 | 115
1163 | 900402 | 1 | 01-JUN-01 | Card 4 | 30 | 80 | 52342 | 44 | 322 | 396 | 65 | 206 | 583 | 690 | 44 | 6 | 1082 |  | 3438 | 55860 | 6.4 | 115
1164 | 900402 | 2 | 01-JUL-01 | Card 4 | 31 | 105 | 54693 | 35 | 253 | 333 | 91 | 266 | 540 | 626 | 97 | 6 | 1109 |  | 3356 | 58154 | 6.9 | 108
1164 | 900402 | 1 | 01-JUL-01 | Card 4 | 31 | 105 | 54693 | 35 | 253 | 333 | 91 | 266 | 540 | 626 | 97 | 6 | 1109 |  | 3356 | 58154 | 6.9 | 108
1165 | 900402 | 2 | 01-AUG-01 | Card 4 | 31 | 129 | 55715 | 33 | 247 | 381 | 122 | 217 | 644 | 722 | 85 | 10 | 1366 |  | 3827 | 59671 | 7.5 | 123
1165 | 900402 | 1 | 01-AUG-01 | Card 4 | 31 | 129 | 55715 | 33 | 247 | 381 | 122 | 217 | 644 | 722 | 85 | 10 | 1366 |  | 3827 | 59671 | 7.5 | 123
1166 | 900402 | 2 | 01-SEP-01 | Card 4 | 30 | 63 | 50338 | 33 | 216 | 354 | 63 | 195 | 597 | 633 | 48 | 14 | 1605 |  | 3758 | 54159 | 6.6 | 125
1166 | 900402 | 1 | 01-SEP-01 | Card 4 | 30 | 63 | 50338 | 33 | 216 | 354 | 63 | 195 | 597 | 633 | 48 | 14 | 1605 |  | 3758 | 54159 | 6.6 | 125
1167 | 900402 | 2 | 01-OCT-01 | Card 4 | 31 | 9 | 52927 | 21 | 281 | 491 | 54 | 303 | 626 | 706 | 74 | 58 | 1668 |  | 4282 | 57218 | 5.9 | 138
1167 | 900402 | 1 | 01-OCT-01 | Card 4 | 31 | 9 | 52927 | 21 | 281 | 491 | 54 | 303 | 626 | 706 | 74 | 58 | 1668 |  | 4282 | 57218 | 5.9 | 138
1168 | 900402 | 2 | 01-NOV-01 | Card 4 | 30 | 6 | 49059 | 31 | 262 | 431 | 26 | 212 | 833 | 519 | 41 | 34 | 1080 |  | 3469 | 52534 | 5.5 | 116
1168 | 900402 | 1 | 01-NOV-01 | Card 4 | 30 | 6 | 49059 | 31 | 262 | 431 | 26 | 212 | 833 | 519 | 41 | 34 | 1080 |  | 3469 | 52534 | 5.5 | 116
1169 | 900402 | 2 | 01-JAN-02 | Card 4 | 31 | 0 | 45444 | 26 | 238 | 409 | 12 | 95 | 709 | 509 | 6 | 16 | 853 |  | 2873 | 48317 | 6.2 | 93
1169 | 900402 | 1 | 01-JAN-02 | Card 4 | 31 | 0 | 45444 | 26 | 238 | 409 | 12 | 95 | 709 | 509 | 6 | 16 | 853 |  | 2873 | 48317 | 6.2 | 93
1170 | 900402 | 2 | 01-FEB-02 | Card 4 | 28 | 1 | 47253 | 60 | 395 | 405 | 6 | 82 | 620 | 495 | 6 | 5 | 687 |  | 2761 | 50015 | 7.9 | 99
1170 | 900402 | 1 | 01-FEB-02 | Card 4 | 28 | 1 | 47253 | 60 | 395 | 405 | 6 | 82 | 620 | 495 | 6 | 5 | 687 |  | 2761 | 50015 | 7.9 | 99
1171 | 900402 | 2 | 01-MAR-02 | Card 4 | 31 | 1 | 49384 | 73 | 275 | 387 | 9 | 114 | 670 | 517 | 2 | 6 | 589 |  | 2642 | 52027 | 5.8 | 85
1171 | 900402 | 1 | 01-MAR-02 | Card 4 | 31 | 1 | 49384 | 73 | 275 | 387 | 9 | 114 | 670 | 517 | 2 | 6 | 589 |  | 2642 | 52027 | 5.8 | 85
1172 | 900402 | 2 | 01-APR-02 | Card 4 | 30 | 13 | 52450 | 33 | 306 | 450 | 23 | 243 | 586 | 697 | 31 | 15 | 1057 |  | 3441 | 55904 | 6.4 | 115
1172 | 900402 | 1 | 01-APR-02 | Card 4 | 30 | 13 | 52450 | 33 | 306 | 450 | 23 | 243 | 586 | 697 | 31 | 15 | 1057 |  | 3441 | 55904 | 6.4 | 115
1173 | 900402 | 2 | 01-MAY-02 | Card 4 | 31 | 74 | 54272 | 37 | 391 | 495 | 45 | 258 | 577 | 761 | 36 | 11 | 2051 |  | 4662 | 59008 | 5.6 | 150
1173 | 900402 | 1 | 01-MAY-02 | Card 4 | 31 | 74 | 54272 | 37 | 391 | 495 | 45 | 258 | 577 | 761 | 36 | 11 | 2051 |  | 4662 | 59008 | 5.6 | 150
1174 | 900402 | 2 | 01-JUN-02 | Card 4 | 30 | 155 | 53986 | 43 | 293 | 344 | 53 | 196 | 545 | 627 | 55 | 7 | 1172 |  | 3335 | 57476 | 6.2 | 111
1174 | 900402 | 1 | 01-JUN-02 | Card 4 | 30 | 155 | 53986 | 43 | 293 | 344 | 53 | 196 | 545 | 627 | 55 | 7 | 1172 |  | 3335 | 57476 | 6.2 | 111
1175 | 900402 | 2 | 01-JUL-02 | Card 4 | 31 | 179 | 54901 | 58 | 280 | 474 | 80 | 263 | 684 | 651 | 72 | 5 | 1196 |  | 3763 | 58843 | 7.2 | 121
1175 | 900402 | 1 | 01-JUL-02 | Card 4 | 31 | 179 | 54901 | 58 | 280 | 474 | 80 | 263 | 684 | 651 | 72 | 5 | 1196 |  | 3763 | 58843 | 7.2 | 121
1176 | 900402 | 2 | 01-AUG-02 | Card 4 | 31 | 148 | 58063 | 51 | 262 | 389 | 59 | 296 | 676 | 626 | 37 | 6 | 1073 |  | 3475 | 61686 | 6.4 | 112
1176 | 900402 | 1 | 01-AUG-02 | Card 4 | 31 | 148 | 58063 | 51 | 262 | 389 | 59 | 296 | 676 | 626 | 37 | 6 | 1073 |  | 3475 | 61686 | 6.4 | 112
1177 | 900402 | 2 | 01-SEP-02 | Card 4 | 30 | 50 | 51370 | 39 | 262 | 390 | 40 | 234 | 646 | 563 | 26 | 16 | 1194 |  | 3410 | 55056 | 5.5 | 114
1177 | 900402 | 1 | 01-SEP-02 | Card 4 | 30 | 50 | 51370 | 39 | 262 | 390 | 40 | 234 | 646 | 563 | 26 | 16 | 1194 |  | 3410 | 55056 | 5.5 | 114
1178 | 900402 | 2 | 01-OCT-02 | Card 4 | 31 | 5 | 53452 | 30 | 316 | 463 | 27 | 217 | 975 | 657 | 20 | 23 | 1507 |  | 4235 | 58585 | 5.6 | 137
1178 | 900402 | 1 | 01-OCT-02 | Card 4 | 31 | 5 | 53452 | 30 | 316 | 463 | 27 | 217 | 975 | 657 | 20 | 23 | 1507 |  | 4235 | 58585 | 5.6 | 137
1179 | 900402 | 2 | 01-NOV-02 | Card 4 | 30 | 5 | 48833 | 44 | 273 | 395 | 9 | 125 | 831 | 614 | 10 | 14 | 1044 |  | 3359 | 52845 | 5.7 | 112
1179 | 900402 | 1 | 01-NOV-02 | Card 4 | 30 | 5 | 48833 | 44 | 273 | 395 | 9 | 125 | 831 | 614 | 10 | 14 | 1044 |  | 3359 | 52845 | 5.7 | 112
1180 | 900402 | 2 | 01-DEC-02 | Card 4 | 31 | 0 | 50650 | 28 | 233 | 393 | 11 | 81 | 678 | 551 | 5 | 11 | 1004 |  | 2995 | 54338 | 5.5 | 97
1180 | 900402 | 1 | 01-DEC-02 | Card 4 | 31 | 0 | 50650 | 28 | 233 | 393 | 11 | 81 | 678 | 551 | 5 | 11 | 1004 |  | 2995 | 54338 | 5.5 | 97
1181 | 900402 | 2 | 01-JAN-03 | Card 4 | 31 | 3 | 45957 | 39 | 239 | 367 | 9 | 89 | 660 | 507 | 5 | 9 | 855 |  | 2779 | 49366 | 5.6 | 90
1181 | 900402 | 1 | 01-JAN-03 | Card 4 | 31 | 3 | 45957 | 39 | 239 | 367 | 9 | 89 | 660 | 507 | 5 | 9 | 855 |  | 2779 | 49366 | 5.6 | 90
1182 | 900402 | 2 | 01-FEB-03 | Card 4 | 28 | 0 | 43151 | 39 | 221 | 359 | 8 | 86 | 698 | 432 | 4 | 7 | 788 |  | 2642 | 46315 | 5.7 | 94
791 | 880203 | 4 | 01-FEB-93 | T2 | 24 | 84 | 33130 | 126 | 695 | 239 | 18 | 44 | 304 | 32 |  |  |  |  | 1458 | 34672 | 4.2 | 61
791 | 880203 | 3 | 01-FEB-93 | T2 | 24 | 84 | 33130 | 126 | 695 | 239 | 18 | 44 | 304 | 32 |  |  |  |  | 1458 | 34672 | 4.2 | 61
791 | 880203 | 2 | 01-FEB-93 | T2 | 24 | 84 | 33130 | 126 | 695 | 239 | 18 | 44 | 304 | 32 |  |  |  |  | 1458 | 34672 | 4.2 | 61
791 | 880203 | 1 | 01-FEB-93 | T2 | 24 | 84 | 33130 | 126 | 695 | 239 | 18 | 44 | 304 | 32 |  |  |  |  | 1458 | 34672 | 4.2 | 61
792 | 880203 | 4 | 01-MAR-93 | T2 | 29 | 104 | 40643 | 178 | 692 | 321 | 12 | 97 | 401 | 121 | 4 |  | 19 |  | 1845 | 42592 | 4.3 | 64
792 | 880203 | 3 | 01-MAR-93 | T2 | 29 | 104 | 40643 | 178 | 692 | 321 | 12 | 97 | 401 | 121 | 4 |  | 19 |  | 1845 | 42592 | 4.3 | 64
792 | 880203 | 2 | 01-MAR-93 | T2 | 29 | 104 | 40643 | 178 | 692 | 321 | 12 | 97 | 401 | 121 | 4 |  | 19 |  | 1845 | 42592 | 4.3 | 64
792 | 880203 | 1 | 01-MAR-93 | T2 | 29 | 104 | 40643 | 178 | 692 | 321 | 12 | 97 | 401 | 121 | 4 |  | 19 |  | 1845 | 42592 | 4.3 | 64
793 | 880203 | 4 | 01-APR-93 | Card 4 Ltpp | 30 | 74 | 53638 | 277 | 1182 | 634 | 97 | 241 | 654 | 294 | 30 | 12 | 76 |  | 3497 | 57209 | 6.1 | 117 | data from corresponding Ltpp Site 881649
793 | 880203 | 3 | 01-APR-93 | Card 4 Ltpp | 30 | 74 | 53638 | 277 | 1182 | 634 | 97 | 241 | 654 | 294 | 30 | 12 | 76 |  | 3497 | 57209 | 6.1 | 117 | data from corresponding Ltpp Site 881649
793 | 880203 | 2 | 01-APR-93 | Card 4 Ltpp | 30 | 74 | 53638 | 277 | 1182 | 634 | 97 | 241 | 654 | 294 | 30 | 12 | 76 |  | 3497 | 57209 | 6.1 | 117 | data from corresponding Ltpp Site 881649
793 | 880203 | 1 | 01-APR-93 | Card 4 Ltpp | 30 | 74 | 53638 | 277 | 1182 | 634 | 97 | 241 | 654 | 294 | 30 | 12 | 76 |  | 3497 | 57209 | 6.1 | 117 | data from corresponding Ltpp Site 881649
794 | 880203 | 4 | 01-APR-93 | T2 | 28 | 23 | 49891 | 204 | 1042 | 452 | 50 | 119 | 595 | 176 | 3 |  | 19 |  | 2660 | 52574 | 5.1 | 95
794 | 880203 | 3 | 01-APR-93 | T2 | 28 | 23 | 49891 | 204 | 1042 | 452 | 50 | 119 | 595 | 176 | 3 |  | 19 |  | 2660 | 52574 | 5.1 | 95
794 | 880203 | 2 | 01-APR-93 | T2 | 28 | 23 | 49891 | 204 | 1042 | 452 | 50 | 119 | 595 | 176 | 3 |  | 19 |  | 2660 | 52574 | 5.1 | 95
794 | 880203 | 1 | 01-APR-93 | T2 | 28 | 23 | 49891 | 204 | 1042 | 452 | 50 | 119 | 595 | 176 | 3 |  | 19 |  | 2660 | 52574 | 5.1 | 95
795 | 880203 | 4 | 01-MAY-93 | Card 4 Ltpp | 3 | 7 | 5797 | 17 | 80 | 51 | 5 | 23 | 48 | 25 | 6 | 3 | 10 |  | 268 | 6072 | 4.4 | 89 | data from corresponding Ltpp Site 881649
795 | 880203 | 3 | 01-MAY-93 | Card 4 Ltpp | 3 | 7 | 5797 | 17 | 80 | 51 | 5 | 23 | 48 | 25 | 6 | 3 | 10 |  | 268 | 6072 | 4.4 | 89 | data from corresponding Ltpp Site 881649
795 | 880203 | 2 | 01-MAY-93 | Card 4 Ltpp | 3 | 7 | 5797 | 17 | 80 | 51 | 5 | 23 | 48 | 25 | 6 | 3 | 10 |  | 268 | 6072 | 4.4 | 89 | data from corresponding Ltpp Site 881649
795 | 880203 | 1 | 01-MAY-93 | Card 4 Ltpp | 3 | 7 | 5797 | 17 | 80 | 51 | 5 | 23 | 48 | 25 | 6 | 3 | 10 |  | 268 | 6072 | 4.4 | 89 | data from corresponding Ltpp Site 881649
796 | 880203 | 4 | 01-MAY-93 | T2 | 27 | 123 | 58664 | 235 | 273 | 872 | 113 | 321 | 743 | 267 | 116 | 1 | 387 |  | 3328 | 62115 | 5.4 | 123
796 | 880203 | 3 | 01-MAY-93 | T2 | 27 | 123 | 58664 | 235 | 273 | 872 | 113 | 321 | 743 | 267 | 116 | 1 | 387 |  | 3328 | 62115 | 5.4 | 123
796 | 880203 | 2 | 01-MAY-93 | T2 | 27 | 123 | 58664 | 235 | 273 | 872 | 113 | 321 | 743 | 267 | 116 | 1 | 387 |  | 3328 | 62115 | 5.4 | 123
796 | 880203 | 1 | 01-MAY-93 | T2 | 27 | 123 | 58664 | 235 | 273 | 872 | 113 | 321 | 743 | 267 | 116 | 1 | 387 |  | 3328 | 62115 | 5.4 | 123
797 | 880203 | 4 | 01-JUN-93 | T2 | 23 | 190 | 58422 | 293 | 362 | 777 | 126 | 258 | 642 | 252 | 60 | 4 | 205 |  | 2979 | 61591 | 4.8 | 130
797 | 880203 | 3 | 01-JUN-93 | T2 | 23 | 190 | 58422 | 293 | 362 | 777 | 126 | 258 | 642 | 252 | 60 | 4 | 205 |  | 2979 | 61591 | 4.8 | 130
797 | 880203 | 2 | 01-JUN-93 | T2 | 23 | 190 | 58422 | 293 | 362 | 777 | 126 | 258 | 642 | 252 | 60 | 4 | 205 |  | 2979 | 61591 | 4.8 | 130
797 | 880203 | 1 | 01-JUN-93 | T2 | 23 | 190 | 58422 | 293 | 362 | 777 | 126 | 258 | 642 | 252 | 60 | 4 | 205 |  | 2979 | 61591 | 4.8 | 130
798 | 880203 | 4 | 01-JUL-93 | T2 | 8 | 111 | 24533 | 67 | 133 | 217 | 18 | 124 | 182 | 67 | 16 |  | 33 |  | 857 | 25501 | 3.4 | 107
798 | 880203 | 3 | 01-JUL-93 | T2 | 8 | 111 | 24533 | 67 | 133 | 217 | 18 | 124 | 182 | 67 | 16 |  | 33 |  | 857 | 25501 | 3.4 | 107
798 | 880203 | 2 | 01-JUL-93 | T2 | 8 | 111 | 24533 | 67 | 133 | 217 | 18 | 124 | 182 | 67 | 16 |  | 33 |  | 857 | 25501 | 3.4 | 107
798 | 880203 | 1 | 01-JUL-93 | T2 | 8 | 111 | 24533 | 67 | 133 | 217 | 18 | 124 | 182 | 67 | 16 |  | 33 |  | 857 | 25501 | 3.4 | 107
799 | 880203 | 4 | 01-AUG-93 | T2 | 13 | 58 | 29474 | 81 | 592 | 196 | 19 | 59 | 245 | 124 |  | 1 | 15 |  | 1332 | 30864 | 4.3 | 102
799 | 880203 | 3 | 01-AUG-93 | T2 | 13 | 58 | 29474 | 81 | 592 | 196 | 19 | 59 | 245 | 124 |  | 1 | 15 |  | 1332 | 30864 | 4.3 | 102
799 | 880203 | 2 | 01-AUG-93 | T2 | 13 | 58 | 29474 | 81 | 592 | 196 | 19 | 59 | 245 | 124 |  | 1 | 15 |  | 1332 | 30864 | 4.3 | 102
799 | 880203 | 1 | 01-AUG-93 | T2 | 13 | 58 | 29474 | 81 | 592 | 196 | 19 | 59 | 245 | 124 |  | 1 | 15 |  | 1332 | 30864 | 4.3 | 102
800 | 880203 | 4 | 01-SEP-93 | T2 | 14 | 73 | 23895 | 101 | 649 | 488 | 1 | 137 | 409 | 137 | 5 | 3 | 72 |  | 2002 | 25970 | 7.7 | 143
800 | 880203 | 3 | 01-SEP-93 | T2 | 14 | 73 | 23895 | 101 | 649 | 488 | 1 | 137 | 409 | 137 | 5 | 3 | 72 |  | 2002 | 25970 | 7.7 | 143
800 | 880203 | 2 | 01-SEP-93 | T2 | 14 | 73 | 23895 | 101 | 649 | 488 | 1 | 137 | 409 | 137 | 5 | 3 | 72 |  | 2002 | 25970 | 7.7 | 143
800 | 880203 | 1 | 01-SEP-93 | T2 | 14 | 73 | 23895 | 101 | 649 | 488 | 1 | 137 | 409 | 137 | 5 | 3 | 72 |  | 2002 | 25970 | 7.7 | 143
801 | 880203 | 4 | 01-OCT-93 | T2 | 5 | 25 | 13117 | 189 | 594 | 122 | 10 | 65 | 210 | 108 | 39 | 2 | 13 |  | 1352 | 14494 | 9.3 | 270
801 | 880203 | 3 | 01-OCT-93 | T2 | 5 | 25 | 13117 | 189 | 594 | 122 | 10 | 65 | 210 | 108 | 39 | 2 | 13 |  | 1352 | 14494 | 9.3 | 270
801 | 880203 | 2 | 01-OCT-93 | T2 | 5 | 25 | 13117 | 189 | 594 | 122 | 10 | 65 | 210 | 108 | 39 | 2 | 13 |  | 1352 | 14494 | 9.3 | 270
801 | 880203 | 1 | 01-OCT-93 | T2 | 5 | 25 | 13117 | 189 | 594 | 122 | 10 | 65 | 210 | 108 | 39 | 2 | 13 |  | 1352 | 14494 | 9.3 | 270
802 | 880203 | 4 | 01-NOV-93 | T2 | 10 | 41 | 23039 | 195 | 750 | 222 | 14 | 109 | 264 | 138 | 41 | 2 | 15 |  | 1750 | 24830 | 7 | 175
802 | 880203 | 3 | 01-NOV-93 | T2 | 10 | 41 | 23039 | 195 | 750 | 222 | 14 | 109 | 264 | 138 | 41 | 2 | 15 |  | 1750 | 24830 | 7 | 175
802 | 880203 | 2 | 01-NOV-93 | T2 | 10 | 41 | 23039 | 195 | 750 | 222 | 14 | 109 | 264 | 138 | 41 | 2 | 15 |  | 1750 | 24830 | 7 | 175
802 | 880203 | 1 | 01-NOV-93 | T2 | 10 | 41 | 23039 | 195 | 750 | 222 | 14 | 109 | 264 | 138 | 41 | 2 | 15 |  | 1750 | 24830 | 7 | 175
803 | 880203 | 4 | 01-JUL-94 | T2 | 17 | 72 | 47335 | 260 | 459 | 953 | 22 | 221 | 592 | 104 | 20 | 3 | 171 |  | 2805 | 50212 | 5.6 | 165
803 | 880203 | 3 | 01-JUL-94 | T2 | 17 | 72 | 47335 | 260 | 459 | 953 | 22 | 221 | 592 | 104 | 20 | 3 | 171 |  | 2805 | 50212 | 5.6 | 165
803 | 880203 | 2 | 01-JUL-94 | T2 | 17 | 72 | 47335 | 260 | 459 | 953 | 22 | 221 | 592 | 104 | 20 | 3 | 171 |  | 2805 | 50212 | 5.6 | 165
803 | 880203 | 1 | 01-JUL-94 | T2 | 17 | 72 | 47335 | 260 | 459 | 953 | 22 | 221 | 592 | 104 | 20 | 3 | 171 |  | 2805 | 50212 | 5.6 | 165
804 | 880203 | 4 | 01-AUG-94 | T2 | 28 | 77 | 85835 | 352 | 1229 | 1122 | 35 | 249 | 957 | 380 | 20 | 1 | 15 |  | 4360 | 90272 | 4.8 | 156
804 | 880203 | 3 | 01-AUG-94 | T2 | 28 | 77 | 85835 | 352 | 1229 | 1122 | 35 | 249 | 957 | 380 | 20 | 1 | 15 |  | 4360 | 90272 | 4.8 | 156
804 | 880203 | 2 | 01-AUG-94 | T2 | 28 | 77 | 85835 | 352 | 1229 | 1122 | 35 | 249 | 957 | 380 | 20 | 1 | 15 |  | 4360 | 90272 | 4.8 | 156
804 | 880203 | 1 | 01-AUG-94 | T2 | 28 | 77 | 85835 | 352 | 1229 | 1122 | 35 | 249 | 957 | 380 | 20 | 1 | 15 |  | 4360 | 90272 | 4.8 | 156
805 | 880203 | 4 | 01-SEP-94 | Card 4 Ltpp | 6 | 12 | 15534 | 67 | 304 | 236 | 10 | 50 | 223 | 164 |  |  |  |  | 1054 | 16600 | 6.3 | 176 | data from corresponding Ltpp Site 881649
805 | 880203 | 3 | 01-SEP-94 | Card 4 Ltpp | 6 | 12 | 15534 | 67 | 304 | 236 | 10 | 50 | 223 | 164 |  |  |  |  | 1054 | 16600 | 6.3 | 176 | data from corresponding Ltpp Site 881649
805 | 880203 | 2 | 01-SEP-94 | Card 4 Ltpp | 6 | 12 | 15534 | 67 | 304 | 236 | 10 | 50 | 223 | 164 |  |  |  |  | 1054 | 16600 | 6.3 | 176 | data from corresponding Ltpp Site 881649
805 | 880203 | 1 | 01-SEP-94 | Card 4 Ltpp | 6 | 12 | 15534 | 67 | 304 | 236 | 10 | 50 | 223 | 164 |  |  |  |  | 1054 | 16600 | 6.3 | 176 | data from corresponding Ltpp Site 881649
806 | 880203 | 4 | 01-SEP-94 | T2 | 30 | 37 | 74979 | 414 | 1231 | 1187 | 22 | 262 | 1129 | 694 | 20 | 1 | 16 |  | 4976 | 79992 | 6.2 | 166
806 | 880203 | 3 | 01-SEP-94 | T2 | 30 | 37 | 74979 | 414 | 1231 | 1187 | 22 | 262 | 1129 | 694 | 20 | 1 | 16 |  | 4976 | 79992 | 6.2 | 166
806 | 880203 | 2 | 01-SEP-94 | T2 | 30 | 37 | 74979 | 414 | 1231 | 1187 | 22 | 262 | 1129 | 694 | 20 | 1 | 16 |  | 4976 | 79992 | 6.2 | 166
806 | 880203 | 1 | 01-SEP-94 | T2 | 30 | 37 | 74979 | 414 | 1231 | 1187 | 22 | 262 | 1129 | 694 | 20 | 1 | 16 |  | 4976 | 79992 | 6.2 | 166
807 | 880203 | 4 | 01-OCT-94 | T2 | 26 | 24 | 55821 | 426 | 856 | 1200 | 18 | 212 | 1103 | 491 | 15 | 3 | 22 |  | 4346 | 60191 | 7.2 | 167
807 | 880203 | 3 | 01-OCT-94 | T2 | 26 | 24 | 55821 | 426 | 856 | 1200 | 18 | 212 | 1103 | 491 | 15 | 3 | 22 |  | 4346 | 60191 | 7.2 | 167
776 | 880203 | 3 | 01-MAY-91 | Card 4 Ltpp | 9 | 223 | 15798 | 30 | 15 | 273 | 18 | 259 | 38 | 46 | 190 | 9 | 408 |  | 1286 | 17307 | 7.4 | 143 | data from corresponding Ltpp Site 881649
776 | 880203 | 2 | 01-MAY-91 | Card 4 Ltpp | 9 | 223 | 15798 | 30 | 15 | 273 | 18 | 259 | 38 | 46 | 190 | 9 | 408 |  | 1286 | 17307 | 7.4 | 143 | data from corresponding Ltpp Site 881649
776 | 880203 | 1 | 01-MAY-91 | Card 4 Ltpp | 9 | 223 | 15798 | 30 | 15 | 273 | 18 | 259 | 38 | 46 | 190 | 9 | 408 |  | 1286 | 17307 | 7.4 | 143 | data from corresponding Ltpp Site 881649
809 | 880203 | 3 | 01-DEC-94 | T2 | 31 | 9 | 63403 | 216 | 1327 | 886 | 13 | 108 | 1362 | 445 | 4 |  |  |  | 4361 | 67773 | 6.4 | 141
809 | 880203 | 2 | 01-DEC-94 | T2 | 31 | 9 | 63403 | 216 | 1327 | 886 | 13 | 108 | 1362 | 445 | 4 |  |  |  | 4361 | 67773 | 6.4 | 141
809 | 880203 | 1 | 01-DEC-94 | T2 | 31 | 9 | 63403 | 216 | 1327 | 886 | 13 | 108 | 1362 | 445 | 4 |  |  |  | 4361 | 67773 | 6.4 | 141
810 | 880203 | 4 | 01-JAN-95 | Card 4 Ltpp | 27 | 46 | 46948 | 378 | 709 | 640 | 46 | 158 | 1172 | 358 | 30 |  | 27 |  | 3518 | 50512 | 7 | 130 | data from corresponding Ltpp Site 881649
810 | 880203 | 3 | 01-JAN-95 | Card 4 Ltpp | 27 | 46 | 46948 | 378 | 709 | 640 | 46 | 158 | 1172 | 358 | 30 |  | 27 |  | 3518 | 50512 | 7 | 130 | data from corresponding Ltpp Site 881649
810 | 880203 | 2 | 01-JAN-95 | Card 4 Ltpp | 27 | 46 | 46948 | 378 | 709 | 640 | 46 | 158 | 1172 | 358 | 30 |  | 27 |  | 3518 | 50512 | 7 | 130 | data from corresponding Ltpp Site 881649
810 | 880203 | 1 | 01-JAN-95 | Card 4 Ltpp | 27 | 46 | 46948 | 378 | 709 | 640 | 46 | 158 | 1172 | 358 | 30 |  | 27 |  | 3518 | 50512 | 7 | 130 | data from corresponding Ltpp Site 881649
811 | 880203 | 4 | 01-JAN-95 | T2 | 29 | 12 | 56334 | 400 | 810 | 730 | 10 | 163 | 1265 | 376 | 11 | 1 | 17 |  | 3783 | 60129 | 6.3 | 130
811 | 880203 | 3 | 01-JAN-95 | T2 | 29 | 12 | 56334 | 400 | 810 | 730 | 10 | 163 | 1265 | 376 | 11 | 1 | 17 |  | 3783 | 60129 | 6.3 | 130
811 | 880203 | 2 | 01-JAN-95 | T2 | 29 | 12 | 56334 | 400 | 810 | 730 | 10 | 163 | 1265 | 376 | 11 | 1 | 17 |  | 3783 | 60129 | 6.3 | 130
811 | 880203 | 1 | 01-JAN-95 | T2 | 29 | 12 | 56334 | 400 | 810 | 730 | 10 | 163 | 1265 | 376 | 11 | 1 | 17 |  | 3783 | 60129 | 6.3 | 130
812 | 880203 | 4 | 01-FEB-95 | Card 4 Ltpp | 26 | 29 | 45614 | 375 | 657 | 776 | 26 | 137 | 806 | 404 | 44 | 26 | 48 |  | 3299 | 48942 | 6.7 | 127 | data from corresponding Ltpp Site 881649
812 | 880203 | 3 | 01-FEB-95 | Card 4 Ltpp | 26 | 29 | 45614 | 375 | 657 | 776 | 26 | 137 | 806 | 404 | 44 | 26 | 48 |  | 3299 | 48942 | 6.7 | 127 | data from corresponding Ltpp Site 881649
812 | 880203 | 2 | 01-FEB-95 | Card 4 Ltpp | 26 | 29 | 45614 | 375 | 657 | 776 | 26 | 137 | 806 | 404 | 44 | 26 | 48 |  | 3299 | 48942 | 6.7 | 127 | data from corresponding Ltpp Site 881649
812 | 880203 | 1 | 01-FEB-95 | Card 4 Ltpp | 26 | 29 | 45614 | 375 | 657 | 776 | 26 | 137 | 806 | 404 | 44 | 26 | 48 |  | 3299 | 48942 | 6.7 | 127 | data from corresponding Ltpp Site 881649
813 | 880203 | 4 | 01-FEB-95 | T2 | 28 | 15 | 49321 | 365 | 704 | 785 | 4 | 126 | 832 | 421 | 10 |  | 14 |  | 3261 | 52597 | 6.2 | 116
813 | 880203 | 3 | 01-FEB-95 | T2 | 28 | 15 | 49321 | 365 | 704 | 785 | 4 | 126 | 832 | 421 | 10 |  | 14 |  | 3261 | 52597 | 6.2 | 116
813 | 880203 | 2 | 01-FEB-95 | T2 | 28 | 15 | 49321 | 365 | 704 | 785 | 4 | 126 | 832 | 421 | 10 |  | 14 |  | 3261 | 52597 | 6.2 | 116
813 | 880203 | 1 | 01-FEB-95 | T2 | 28 | 15 | 49321 | 365 | 704 | 785 | 4 | 126 | 832 | 421 | 10 |  | 14 |  | 3261 | 52597 | 6.2 | 116
814 | 880203 | 4 | 01-MAR-95 | Card 4 Ltpp | 20 | 20 | 41279 | 94 | 831 | 568 | 22 | 85 | 591 | 254 | 22 | 20 | 40 |  | 2527 | 43826 | 5.8 | 126 | data from corresponding Ltpp Site 881649
814 | 880203 | 3 | 01-MAR-95 | Card 4 Ltpp | 20 | 20 | 41279 | 94 | 831 | 568 | 22 | 85 | 591 | 254 | 22 | 20 | 40 |  | 2527 | 43826 | 5.8 | 126 | data from corresponding Ltpp Site 881649
814 | 880203 | 2 | 01-MAR-95 | Card 4 Ltpp | 20 | 20 | 41279 | 94 | 831 | 568 | 22 | 85 | 591 | 254 | 22 | 20 | 40 |  | 2527 | 43826 | 5.8 | 126 | data from corresponding Ltpp Site 881649
814 | 880203 | 1 | 01-MAR-95 | Card 4 Ltpp | 20 | 20 | 41279 | 94 | 831 | 568 | 22 | 85 | 591 | 254 | 22 | 20 | 40 |  | 2527 | 43826 | 5.8 | 126 | data from corresponding Ltpp Site 881649
815 | 880203 | 4 | 01-MAR-95 | T2 | 26 | 5 | 49250 | 91 | 876 | 567 | 10 | 66 | 554 | 181 | 2 |  |  |  | 2347 | 51602 | 4.5 | 90
815 | 880203 | 3 | 01-MAR-95 | T2 | 26 | 5 | 49250 | 91 | 876 | 567 | 10 | 66 | 554 | 181 | 2 |  |  |  | 2347 | 51602 | 4.5 | 90
815 | 880203 | 2 | 01-MAR-95 | T2 | 26 | 5 | 49250 | 91 | 876 | 567 | 10 | 66 | 554 | 181 | 2 |  |  |  | 2347 | 51602 | 4.5 | 90
815 | 880203 | 1 | 01-MAR-95 | T2 | 26 | 5 | 49250 | 91 | 876 | 567 | 10 | 66 | 554 | 181 | 2 |  |  |  | 2347 | 51602 | 4.5 | 90
816 | 880203 | 4 | 01-APR-95 | Card 4 Ltpp | 2 | 2 | 5021 | 14 | 90 | 71 | 4 | 16 | 74 | 41 | 2 | 2 | 4 |  | 318 | 5341 | 6 | 159 | data from corresponding Ltpp Site 881649
816 | 880203 | 3 | 01-APR-95 | Card 4 Ltpp | 2 | 2 | 5021 | 14 | 90 | 71 | 4 | 16 | 74 | 41 | 2 | 2 | 4 |  | 318 | 5341 | 6 | 159 | data from corresponding Ltpp Site 881649
816 | 880203 | 2 | 01-APR-95 | Card 4 Ltpp | 2 | 2 | 5021 | 14 | 90 | 71 | 4 | 16 | 74 | 41 | 2 | 2 | 4 |  | 318 | 5341 | 6 | 159 | data from corresponding Ltpp Site 881649
816 | 880203 | 1 | 01-APR-95 | Card 4 Ltpp | 2 | 2 | 5021 | 14 | 90 | 71 | 4 | 16 | 74 | 41 | 2 | 2 | 4 |  | 318 | 5341 | 6 | 159 | data from corresponding Ltpp Site 881649
817 | 880203 | 4 | 01-APR-95 | T2 | 1 | 1 | 2217 | 25 | 23 | 34 |  | 20 | 34 | 25 | 1 |  | 3 |  | 165 | 2383 | 6.9 | 165
817 | 880203 | 3 | 01-APR-95 | T2 | 1 | 1 | 2217 | 25 | 23 | 34 |  | 20 | 34 | 25 | 1 |  | 3 |  | 165 | 2383 | 6.9 | 165
817 | 880203 | 2 | 01-APR-95 | T2 | 1 | 1 | 2217 | 25 | 23 | 34 |  | 20 | 34 | 25 | 1 |  | 3 |  | 165 | 2383 | 6.9 | 165
817 | 880203 | 1 | 01-APR-95 | T2 | 1 | 1 | 2217 | 25 | 23 | 34 |  | 20 | 34 | 25 | 1 |  | 3 |  | 165 | 2383 | 6.9 | 165
818 | 880203 | 4 | 01-MAY-95 | T2 | 3 | 3 | 6653 | 74 | 70 | 103 | 1 | 59 | 102 | 75 | 4 | 1 | 8 |  | 497 | 7153 | 6.9 | 166
818 | 880203 | 3 | 01-MAY-95 | T2 | 3 | 3 | 6653 | 74 | 70 | 103 | 1 | 59 | 102 | 75 | 4 | 1 | 8 |  | 497 | 7153 | 6.9 | 166
818 | 880203 | 2 | 01-MAY-95 | T2 | 3 | 3 | 6653 | 74 | 70 | 103 | 1 | 59 | 102 | 75 | 4 | 1 | 8 |  | 497 | 7153 | 6.9 | 166
818 | 880203 | 1 | 01-MAY-95 | T2 | 3 | 3 | 6653 | 74 | 70 | 103 | 1 | 59 | 102 | 75 | 4 | 1 | 8 |  | 497 | 7153 | 6.9 | 166
819 | 880203 | 4 | 01-JUN-95 | Card 4 Ltpp | 28 | 72 | 72424 | 468 | 1156 | 1120 | 36 | 460 | 1124 | 744 | 36 | 28 | 56 |  | 5228 | 77724 | 6.7 | 187 | data from corresponding Ltpp Site 881649
819 | 880203 | 3 | 01-JUN-95 | Card 4 Ltpp | 28 | 72 | 72424 | 468 | 1156 | 1120 | 36 | 460 | 1124 | 744 | 36 | 28 | 56 |  | 5228 | 77724 | 6.7 | 187 | data from corresponding Ltpp Site 881649
819 | 880203 | 2 | 01-JUN-95 | Card 4 Ltpp | 28 | 72 | 72424 | 468 | 1156 | 1120 | 36 | 460 | 1124 | 744 | 36 | 28 | 56 |  | 5228 | 77724 | 6.7 | 187 | data from corresponding Ltpp Site 881649
819 | 880203 | 1 | 01-JUN-95 | Card 4 Ltpp | 28 | 72 | 72424 | 468 | 1156 | 1120 | 36 | 460 | 1124 | 744 | 36 | 28 | 56 |  | 5228 | 77724 | 6.7 | 187 | data from corresponding Ltpp Site 881649
820 | 880203 | 4 | 01-JUN-95 | T2 | 23 | 50 | 56472 | 323 | 963 | 868 | 8 | 267 | 827 | 427 | 17 | 2 | 19 |  | 3721 | 60243 | 6.2 | 162
820 | 880203 | 3 | 01-JUN-95 | T2 | 23 | 50 | 56472 | 323 | 963 | 868 | 8 | 267 | 827 | 427 | 17 | 2 | 19 |  | 3721 | 60243 | 6.2 | 162
820 | 880203 | 2 | 01-JUN-95 | T2 | 23 | 50 | 56472 | 323 | 963 | 868 | 8 | 267 | 827 | 427 | 17 | 2 | 19 |  | 3721 | 60243 | 6.2 | 162
820 | 880203 | 1 | 01-JUN-95 | T2 | 23 | 50 | 56472 | 323 | 963 | 868 | 8 | 267 | 827 | 427 | 17 | 2 | 19 |  | 3721 | 60243 | 6.2 | 162
821 | 880203 | 4 | 01-JUL-95 | Card 4 Ltpp | 31 | 146 | 98070 | 385 | 1656 | 1107 | 66 | 385 | 1107 | 655 | 31 | 31 | 31 |  | 5454 | 103670 | 5.3 | 176 | data from corresponding Ltpp Site 881649
821 | 880203 | 3 | 01-JUL-95 | Card 4 Ltpp | 31 | 146 | 98070 | 385 | 1656 | 1107 | 66 | 385 | 1107 | 655 | 31 | 31 | 31 |  | 5454 | 103670 | 5.3 | 176 | data from corresponding Ltpp Site 881649
821 | 880203 | 2 | 01-JUL-95 | Card 4 Ltpp | 31 | 146 | 98070 | 385 | 1656 | 1107 | 66 | 385 | 1107 | 655 | 31 | 31 | 31 |  | 5454 | 103670 | 5.3 | 176 | data from corresponding Ltpp Site 881649
821 | 880203 | 1 | 01-JUL-95 | Card 4 Ltpp | 31 | 146 | 98070 | 385 | 1656 | 1107 | 66 | 385 | 1107 | 655 | 31 | 31 | 31 |  | 5454 | 103670 | 5.3 | 176 | data from corresponding Ltpp Site 881649
822 | 880203 | 4 | 01-JUL-95 | T2 | 31 | 106 | 96390 | 361 | 1621 | 1053 | 42 | 199 | 1057 | 531 |  |  | 1 |  | 4865 | 101361 | 4.8 | 157
1210 | 900802 | 1 | 01-SEP-91 | T2 | 29 | 1555 | 55987 | 115 | 147 | 3300 | 117 | 2028 | 212 | 116 | 413 | 9 | 2915 |  | 9372 | 66914 | 14 | 162 | 2-Directional volumes
1211 | 900802 | 3 | 01-OCT-91 | Card 4 | 31 | 753 | 28503 | 183 | 208 | 141 | 81 | 157 | 424 | 90 | 30 | 21 | 918 |  | 2253 | 31509 | 7.2 | 73
822 | 880203 | 2 | 01-JUL-95 | T2 | 31 | 106 | 96390 | 361 | 1621 | 1053 | 42 | 199 | 1057 | 531 |  |  | 1 |  | 4865 | 101361 | 4.8 | 157
822 | 880203 | 1 | 01-JUL-95 | T2 | 31 | 106 | 96390 | 361 | 1621 | 1053 | 42 | 199 | 1057 | 531 |  |  | 1 |  | 4865 | 101361 | 4.8 | 157
1147 | 900402 | 1 | 01-FEB-00 | Card 4 | 29 | 2 | 42981 | 72 | 322 | 547 | 9 | 115 | 617 | 538 | 6 | 3 | 728 |  | 2957 | 45940 | 6.5 | 102
1182 | 900402 | 1 | 01-FEB-03 | Card 4 | 28 | 0 | 43151 | 39 | 221 | 359 | 8 | 86 | 698 | 432 | 4 | 7 | 788 |  | 2642 | 46315 | 5.7 | 94
1183 | 900402 | 2 | 01-MAR-03 | Card 4 | 31 | 9 | 47862 | 44 | 248 | 358 | 15 | 132 | 705 | 525 | 3 | 14 | 937 |  | 2981 | 50852 | 5.9 | 96
1183 | 900402 | 1 | 01-MAR-03 | Card 4 | 31 | 9 | 47862 | 44 | 248 | 358 | 15 | 132 | 705 | 525 | 3 | 14 | 937 |  | 2981 | 50852 | 5.9 | 96
1184 | 900402 | 2 | 01-APR-03 | Card 4 | 30 | 43 | 40936 | 32 | 204 | 329 | 13 | 159 | 512 | 495 | 21 | 6 | 654 |  | 2425 | 43404 | 5.6 | 81
1184 | 900402 | 1 | 01-APR-03 | Card 4 | 30 | 43 | 40936 | 32 | 204 | 329 | 13 | 159 | 512 | 495 | 21 | 6 | 654 |  | 2425 | 43404 | 5.6 | 81
1213 | 900802 | 2 | 01-NOV-91 | Card 4 | 30 | 535 | 14763 | 183 | 222 | 129 | 31 | 122 | 494 | 48 | 30 | 26 | 510 |  | 1795 | 17093 | 10.5 | 60
1213 | 900802 | 1 | 01-NOV-91 | Card 4 | 30 | 535 | 14763 | 183 | 222 | 129 | 31 | 122 | 494 | 48 | 30 | 26 | 510 |  | 1795 | 17093 | 10.5 | 60
1214 | 900802 | 3 | 01-NOV-91 | T2 | 30 | 1188 | 25603 | 362 | 503 | 256 | 81 | 235 | 1039 | 85 | 63 | 70 | 982 |  | 3676 | 30467 | 12.1 | 61 | 2-Directional volumes
1214 | 900802 | 2 | 01-NOV-91 | T2 | 30 | 1188 | 25603 | 362 | 503 | 256 | 81 | 235 | 1039 | 85 | 63 | 70 | 982 |  | 3676 | 30467 | 12.1 | 61 | 2-Directional volumes
1214 | 900802 | 1 | 01-NOV-91 | T2 | 30 | 1188 | 25603 | 362 | 503 | 256 | 81 | 235 | 1039 | 85 | 63 | 70 | 982 |  | 3676 | 30467 | 12.1 | 61 | 2-Directional volumes
1215 | 900802 | 3 | 01-DEC-91 | Card 4 | 31 | 446 | 6008 | 156 | 213 | 95 | 23 | 82 | 451 | 37 | 20 | 23 | 475 |  | 1575 | 8029 | 19.6 | 51
1215 | 900802 | 2 | 01-DEC-91 | Card 4 | 31 | 446 | 6008 | 156 | 213 | 95 | 23 | 82 | 451 | 37 | 20 | 23 | 475 |  | 1575 | 8029 | 19.6 | 51
1215 | 900802 | 1 | 01-DEC-91 | Card 4 | 31 | 446 | 6008 | 156 | 213 | 95 | 23 | 82 | 451 | 37 | 20 | 23 | 475 |  | 1575 | 8029 | 19.6 | 51
1216 | 900802 | 3 | 01-DEC-91 | T2 | 30 | 489 | 7261 | 318 | 442 | 181 | 64 | 159 | 909 | 73 | 42 | 52 | 874 |  | 3114 | 10864 | 28.7 | 52 | 2-Directional volumes
1216 | 900802 | 2 | 01-DEC-91 | T2 | 30 | 489 | 7261 | 318 | 442 | 181 | 64 | 159 | 909 | 73 | 42 | 52 | 874 |  | 3114 | 10864 | 28.7 | 52 | 2-Directional volumes
1216 | 900802 | 1 | 01-DEC-91 | T2 | 30 | 489 | 7261 | 318 | 442 | 181 | 64 | 159 | 909 | 73 | 42 | 52 | 874 |  | 3114 | 10864 | 28.7 | 52 | 2-Directional volumes
1217 | 900802 | 3 | 01-JAN-92 | Card 4 | 20 | 193 | 2993 | 113 | 109 | 64 | 21 | 52 | 281 | 23 | 11 | 16 | 273 |  | 963 | 4149 | 23.2 | 48
1217 | 900802 | 2 | 01-JAN-92 | Card 4 | 20 | 193 | 2993 | 113 | 109 | 64 | 21 | 52 | 281 | 23 | 11 | 16 | 273 |  | 963 | 4149 | 23.2 | 48
1217 | 900802 | 1 | 01-JAN-92 | Card 4 | 20 | 193 | 2993 | 113 | 109 | 64 | 21 | 52 | 281 | 23 | 11 | 16 | 273 |  | 963 | 4149 | 23.2 | 48
1218 | 900802 | 3 | 01-JAN-92 | T2 | 26 | 462 | 12895 | 286 | 317 | 143 | 82 | 148 | 883 | 75 | 30 | 48 | 710 |  | 2722 | 16079 | 16.9 | 52 | 2-Directional volumes
1218 | 900802 | 2 | 01-JAN-92 | T2 | 26 | 462 | 12895 | 286 | 317 | 143 | 82 | 148 | 883 | 75 | 30 | 48 | 710 |  | 2722 | 16079 | 16.9 | 52 | 2-Directional volumes
1218 | 900802 | 1 | 01-JAN-92 | T2 | 26 | 462 | 12895 | 286 | 317 | 143 | 82 | 148 | 883 | 75 | 30 | 48 | 710 |  | 2722 | 16079 | 16.9 | 52 | 2-Directional volumes
1219 | 900802 | 3 | 01-APR-92 | Card 4 | 17 | 420 | 17215 | 85 | 88 | 93 | 48 | 71 | 263 | 54 | 14 | 20 | 375 |  | 1111 | 18746 | 5.9 | 65
1219 | 900802 | 2 | 01-APR-92 | Card 4 | 17 | 420 | 17215 | 85 | 88 | 93 | 48 | 71 | 263 | 54 | 14 | 20 | 375 |  | 1111 | 18746 | 5.9 | 65
1219 | 900802 | 1 | 01-APR-92 | Card 4 | 17 | 420 | 17215 | 85 | 88 | 93 | 48 | 71 | 263 | 54 | 14 | 20 | 375 |  | 1111 | 18746 | 5.9 | 65
1220 | 900802 | 3 | 01-MAY-92 | Card 4 | 31 | 892 | 29040 | 159 | 216 | 165 | 79 | 175 | 372 | 101 | 31 | 27 | 1295 |  | 2620 | 32552 | 8 | 85
1220 | 900802 | 2 | 01-MAY-92 | Card 4 | 31 | 892 | 29040 | 159 | 216 | 165 | 79 | 175 | 372 | 101 | 31 | 27 | 1295 |  | 2620 | 32552 | 8 | 85
1220 | 900802 | 1 | 01-MAY-92 | Card 4 | 31 | 892 | 29040 | 159 | 216 | 165 | 79 | 175 | 372 | 101 | 31 | 27 | 1295 |  | 2620 | 32552 | 8 | 85
1221 | 900802 | 3 | 01-MAY-92 | T2 | 4 | 159 | 5370 | 52 | 81 | 32 | 20 | 42 | 173 | 15 | 7 | 10 | 299 |  | 731 | 6260 | 11.7 | 91 | 2-Directional volumes
1221 | 900802 | 2 | 01-MAY-92 | T2 | 4 | 159 | 5370 | 52 | 81 | 32 | 20 | 42 | 173 | 15 | 7 | 10 | 299 |  | 731 | 6260 | 11.7 | 91 | 2-Directional volumes
1221 | 900802 | 1 | 01-MAY-92 | T2 | 4 | 159 | 5370 | 52 | 81 | 32 | 20 | 42 | 173 | 15 | 7 | 10 | 299 |  | 731 | 6260 | 11.7 | 91 | 2-Directional volumes
1222 | 900802 | 3 | 01-JUN-92 | Card 4 | 11 | 334 | 10588 | 57 | 88 | 55 | 25 | 82 | 194 | 30 | 13 | 12 | 339 |  | 895 | 11817 | 7.6 | 81
1222 | 900802 | 2 | 01-JUN-92 | Card 4 | 11 | 334 | 10588 | 57 | 88 | 55 | 25 | 82 | 194 | 30 | 13 | 12 | 339 |  | 895 | 11817 | 7.6 | 81
1222 | 900802 | 1 | 01-JUN-92 | Card 4 | 11 | 334 | 10588 | 57 | 88 | 55 | 25 | 82 | 194 | 30 | 13 | 12 | 339 |  | 895 | 11817 | 7.6 | 81
1223 | 900802 | 3 | 01-JUL-92 | Card 4 | 31 | 1188 | 28879 | 141 | 228 | 205 | 106 | 291 | 492 | 97 | 31 | 36 | 720 |  | 2347 | 32414 | 7.2 | 76
1223 | 900802 | 2 | 01-JUL-92 | Card 4 | 31 | 1188 | 28879 | 141 | 228 | 205 | 106 | 291 | 492 | 97 | 31 | 36 | 720 |  | 2347 | 32414 | 7.2 | 76
1223 | 900802 | 1 | 01-JUL-92 | Card 4 | 31 | 1188 | 28879 | 141 | 228 | 205 | 106 | 291 | 492 | 97 | 31 | 36 | 720 |  | 2347 | 32414 | 7.2 | 76
1224 | 900802 | 3 | 01-JUL-92 | T2 | 31 | 1708 | 41887 | 326 | 522 | 384 | 201 | 464 | 1164 | 181 | 65 | 96 | 1381 |  | 4784 | 48379 | 9.9 | 77 | 2-Directional volumes
1224 | 900802 | 2 | 01-JUL-92 | T2 | 31 | 1708 | 41887 | 326 | 522 | 384 | 201 | 464 | 1164 | 181 | 65 | 96 | 1381 |  | 4784 | 48379 | 9.9 | 77 | 2-Directional volumes
1224 | 900802 | 1 | 01-JUL-92 | T2 | 31 | 1708 | 41887 | 326 | 522 | 384 | 201 | 464 | 1164 | 181 | 65 | 96 | 1381 |  | 4784 | 48379 | 9.9 | 77 | 2-Directional volumes
1225 | 900802 | 3 | 01-AUG-92 | Card 4 | 29 | 1000 | 28450 | 117 | 189 | 146 | 70 | 233 | 461 | 102 | 26 | 20 | 735 |  | 2099 | 31549 | 6.7 | 72
1225 | 900802 | 2 | 01-AUG-92 | Card 4 | 29 | 1000 | 28450 | 117 | 189 | 146 | 70 | 233 | 461 | 102 | 26 | 20 | 735 |  | 2099 | 31549 | 6.7 | 72
1225 | 900802 | 1 | 01-AUG-92 | Card 4 | 29 | 1000 | 28450 | 117 | 189 | 146 | 70 | 233 | 461 | 102 | 26 | 20 | 735 |  | 2099 | 31549 | 6.7 | 72
1226 | 900802 | 3 | 01-AUG-92 | T2 | 31 | 1661 | 42726 | 288 | 454 | 293 | 169 | 423 | 1124 | 167 | 54 | 73 | 1338 |  | 4383 | 48770 | 9 | 71 | 2-Directional volumes
1226 | 900802 | 2 | 01-AUG-92 | T2 | 31 | 1661 | 42726 | 288 | 454 | 293 | 169 | 423 | 1124 | 167 | 54 | 73 | 1338 |  | 4383 | 48770 | 9 | 71 | 2-Directional volumes
1226 | 900802 | 1 | 01-AUG-92 | T2 | 31 | 1661 | 42726 | 288 | 454 | 293 | 169 | 423 | 1124 | 167 | 54 | 73 | 1338 |  | 4383 | 48770 | 9 | 71 | 2-Directional volumes
1227 | 900802 | 3 | 01-SEP-92 | Card 4 | 20 | 476 | 19089 | 107 | 134 | 121 | 46 | 106 | 341 | 43 | 24 | 23 | 459 |  | 1404 | 20969 | 6.7 | 70
1227 | 900802 | 2 | 01-SEP-92 | Card 4 | 20 | 476 | 19089 | 107 | 134 | 121 | 46 | 106 | 341 | 43 | 24 | 23 | 459 |  | 1404 | 20969 | 6.7 | 70
1227 | 900802 | 1 | 01-SEP-92 | Card 4 | 20 | 476 | 19089 | 107 | 134 | 121 | 46 | 106 | 341 | 43 | 24 | 23 | 459 |  | 1404 | 20969 | 6.7 | 70
1228 | 900802 | 3 | 01-SEP-92 | T2 | 16 | 797 | 29297 | 181 | 230 | 169 | 89 | 169 | 592 | 111 | 42 | 36 | 868 |  | 2487 | 32581 | 7.6 | 78 | 2-Directional volumes
1228 | 900802 | 2 | 01-SEP-92 | T2 | 16 | 797 | 29297 | 181 | 230 | 169 | 89 | 169 | 592 | 111 | 42 | 36 | 868 |  | 2487 | 32581 | 7.6 | 78 | 2-Directional volumes
1228 | 900802 | 1 | 01-SEP-92 | T2 | 16 | 797 | 29297 | 181 | 230 | 169 | 89 | 169 | 592 | 111 | 42 | 36 | 868 |  | 2487 | 32581 | 7.6 | 78 | 2-Directional volumes
1229 | 900802 | 3 | 01-OCT-92 | Card 4 | 31 | 734 | 29432 | 192 | 291 | 180 | 87 | 179 | 662 | 86 | 32 | 47 | 839 |  | 2595 | 32761 | 7.9 | 84
1229 | 900802 | 2 | 01-OCT-92 | Card 4 | 31 | 734 | 29432 | 192 | 291 | 180 | 87 | 179 | 662 | 86 | 32 | 47 | 839 |  | 2595 | 32761 | 7.9 | 84
1229 | 900802 | 1 | 01-OCT-92 | Card 4 | 31 | 734 | 29432 | 192 | 291 | 180 | 87 | 179 | 662 | 86 | 32 | 47 | 839 |  | 2595 | 32761 | 7.9 | 84
1230 | 900802 | 3 | 01-OCT-92 | T2 | 31 | 1424 | 60916 | 371 | 491 | 389 | 189 | 368 | 1125 | 229 | 66 | 89 | 1957 |  | 5274 | 67614 | 7.8 | 85 | 2-Directional volumes
1230 | 900802 | 2 | 01-OCT-92 | T2 | 31 | 1424 | 60916 | 371 | 491 | 389 | 189 | 368 | 1125 | 229 | 66 | 89 | 1957 |  | 5274 | 67614 | 7.8 | 85 | 2-Directional volumes
1230 | 900802 | 1 | 01-OCT-92 | T2 | 31 | 1424 | 60916 | 371 | 491 | 389 | 189 | 368 | 1125 | 229 | 66 | 89 | 1957 |  | 5274 | 67614 | 7.8 | 85 | 2-Directional volumes
1231 | 900802 | 3 | 01-NOV-92 | Card 4 | 30 | 696 | 22404 | 185 | 257 | 120 | 65 | 134 | 552 | 69 | 42 | 47 | 549 |  | 2020 | 25120 | 8 | 67
1231 | 900802 | 2 | 01-NOV-92 | Card 4 | 30 | 696 | 22404 | 185 | 257 | 120 | 65 | 134 | 552 | 69 | 42 | 47 | 549 |  | 2020 | 25120 | 8 | 67
1231 | 900802 | 1 | 01-NOV-92 | Card 4 | 30 | 696 | 22404 | 185 | 257 | 120 | 65 | 134 | 552 | 69 | 42 | 47 | 549 |  | 2020 | 25120 | 8 | 67
1232 | 900802 | 3 | 01-NOV-92 | T2 | 30 | 1354 | 44118 | 376 | 471 | 266 | 142 | 286 | 1022 | 135 | 78 | 76 | 1220 |  | 4072 | 49544 | 8.2 | 68 | 2-Directional volumes
1232 | 900802 | 2 | 01-NOV-92 | T2 | 30 | 1354 | 44118 | 376 | 471 | 266 | 142 | 286 | 1022 | 135 | 78 | 76 | 1220 |  | 4072 | 49544 | 8.2 | 68 | 2-Directional volumes
1232 | 900802 | 1 | 01-NOV-92 | T2 | 30 | 1354 | 44118 | 376 | 471 | 266 | 142 | 286 | 1022 | 135 | 78 | 76 | 1220 |  | 4072 | 49544 | 8.2 | 68 | 2-Directional volumes
839 | 880203 | 2 | 01-JUL-96 | Card 4 Ltpp | 23 | 32 | 70635 | 253 | 1238 | 933 | 52 | 249 | 788 | 640 | 23 | 23 | 233 |  | 4432 | 75099 | 5.9 | 193 | data from corresponding Ltpp Site 881649
839 | 880203 | 1 | 01-JUL-96 | Card 4 Ltpp | 23 | 32 | 70635 | 253 | 1238 | 933 | 52 | 249 | 788 | 640 | 23 | 23 | 233 |  | 4432 | 75099 | 5.9 | 193 | data from corresponding Ltpp Site 881649
1254 | 900802 | 1 | 01-JAN-94 | T2 | 31 | 829 | 24017 | 143 | 239 | 101 | 38 | 126 | 525 | 79 | 29 | 28 | 458 |  | 1766 | 26612 | 6.6 | 28 | 2-Directional volumes
1255 | 900802 | 3 | 01-FEB-94 | T2 | 28 | 917 | 24396 | 166 | 209 | 91 | 57 | 122 | 470 | 97 | 35 | 23 | 695 |  | 1965 | 27278 | 7.2 | 35 | 2-Directional volumes
1255 | 900802 | 2 | 01-FEB-94 | T2 | 28 | 917 | 24396 | 166 | 209 | 91 | 57 | 122 | 470 | 97 | 35 | 23 | 695 |  | 1965 | 27278 | 7.2 | 35 | 2-Directional volumes
1255 | 900802 | 1 | 01-FEB-94 | T2 | 28 | 917 | 24396 | 166 | 209 | 91 | 57 | 122 | 470 | 97 | 35 | 23 | 695 |  | 1965 | 27278 | 7.2 | 35 | 2-Directional volumes
1256 | 900802 | 3 | 01-MAR-94 | Card 4 | 12 | 373 | 11442 | 88 | 64 | 53 | 50 | 57 | 171 | 49 | 16 | 12 | 182 |  | 742 | 12557 | 5.9 | 62
1256 | 900802 | 2 | 01-MAR-94 | Card 4 | 12 | 373 | 11442 | 88 | 64 | 53 | 50 | 57 | 171 | 49 | 16 | 12 | 182 |  | 742 | 12557 | 5.9 | 62
1256 | 900802 | 1 | 01-MAR-94 | Card 4 | 12 | 373 | 11442 | 88 | 64 | 53 | 50 | 57 | 171 | 49 | 16 | 12 | 182 |  | 742 | 12557 | 5.9 | 62
1257 | 900802 | 3 | 01-MAR-94 | T2 | 31 | 1676 | 44901 | 195 | 226 | 938 | 132 | 745 | 465 | 160 | 185 | 23 | 1302 |  | 4371 | 50948 | 8.6 | 71 | 2-Directional volumes
1257 | 900802 | 2 | 01-MAR-94 | T2 | 31 | 1676 | 44901 | 195 | 226 | 938 | 132 | 745 | 465 | 160 | 185 | 23 | 1302 |  | 4371 | 50948 | 8.6 | 71 | 2-Directional volumes
1257 | 900802 | 1 | 01-MAR-94 | T2 | 31 | 1676 | 44901 | 195 | 226 | 938 | 132 | 745 | 465 | 160 | 185 | 23 | 1302 |  | 4371 | 50948 | 8.6 | 71 | 2-Directional volumes
1258 | 900802 | 3 | 01-APR-94 | Card 4 | 30 | 1077 | 32924 | 195 | 195 | 230 | 118 | 212 | 445 | 162 | 49 | 43 | 841 |  | 2490 | 36491 | 6.8 | 83
1258 | 900802 | 2 | 01-APR-94 | Card 4 | 30 | 1077 | 32924 | 195 | 195 | 230 | 118 | 212 | 445 | 162 | 49 | 43 | 841 |  | 2490 | 36491 | 6.8 | 83
1258 | 900802 | 1 | 01-APR-94 | Card 4 | 30 | 1077 | 32924 | 195 | 195 | 230 | 118 | 212 | 445 | 162 | 49 | 43 | 841 |  | 2490 | 36491 | 6.8 | 83
1259 | 900802 | 3 | 01-APR-94 | T2 | 30 | 2329 | 66062 | 218 | 256 | 754 | 157 | 837 | 500 | 246 | 243 | 54 | 2440 |  | 5705 | 74096 | 7.7 | 95 | 2-Directional volumes
1259 | 900802 | 2 | 01-APR-94 | T2 | 30 | 2329 | 66062 | 218 | 256 | 754 | 157 | 837 | 500 | 246 | 243 | 54 | 2440 |  | 5705 | 74096 | 7.7 | 95 | 2-Directional volumes
1259 | 900802 | 1 | 01-APR-94 | T2 | 30 | 2329 | 66062 | 218 | 256 | 754 | 157 | 837 | 500 | 246 | 243 | 54 | 2440 |  | 5705 | 74096 | 7.7 | 95 | 2-Directional volumes
1260 | 900802 | 3 | 01-MAY-94 | Card 4 | 31 | 982 | 33599 | 185 | 192 | 333 | 104 | 290 | 347 | 163 | 90 | 31 | 1536 |  | 3271 | 37852 | 8.6 | 106
1260 | 900802 | 2 | 01-MAY-94 | Card 4 | 31 | 982 | 33599 | 185 | 192 | 333 | 104 | 290 | 347 | 163 | 90 | 31 | 1536 |  | 3271 | 37852 | 8.6 | 106
1260 | 900802 | 1 | 01-MAY-94 | Card 4 | 31 | 982 | 33599 | 185 | 192 | 333 | 104 | 290 | 347 | 163 | 90 | 31 | 1536 |  | 3271 | 37852 | 8.6 | 106
1261 | 900802 | 3 | 01-MAY-94 | T2 | 31 | 2019 | 68281 | 254 | 336 | 645 | 147 | 710 | 489 | 266 | 251 | 39 | 3488 |  | 6625 | 76925 | 8.6 | 107 | 2-Directional volumes
1261 | 900802 | 2 | 01-MAY-94 | T2 | 31 | 2019 | 68281 | 254 | 336 | 645 | 147 | 710 | 489 | 266 | 251 | 39 | 3488 |  | 6625 | 76925 | 8.6 | 107 | 2-Directional volumes
1261 | 900802 | 1 | 01-MAY-94 | T2 | 31 | 2019 | 68281 | 254 | 336 | 645 | 147 | 710 | 489 | 266 | 251 | 39 | 3488 |  | 6625 | 76925 | 8.6 | 107 | 2-Directional volumes
1262 | 900802 | 3 | 01-JUN-94 | Card 4 | 28 | 847 | 32710 | 122 | 190 | 268 | 62 | 287 | 352 | 170 | 41 | 26 | 793 |  | 2311 | 35868 | 6.4 | 83
1262 | 900802 | 2 | 01-JUN-94 | Card 4 | 28 | 847 | 32710 | 122 | 190 | 268 | 62 | 287 | 352 | 170 | 41 | 26 | 793 |  | 2311 | 35868 | 6.4 | 83
1262 | 900802 | 1 | 01-JUN-94 | Card 4 | 28 | 847 | 32710 | 122 | 190 | 268 | 62 | 287 | 352 | 170 | 41 | 26 | 793 |  | 2311 | 35868 | 6.4 | 83
1263 | 900802 | 3 | 01-JUN-94 | T2 | 29 | 1918 | 69624 | 208 | 343 | 566 | 110 | 752 | 561 | 272 | 139 | 32 | 2102 |  | 5085 | 76627 | 6.6 | 88 | 2-Directional volumes
1263 | 900802 | 2 | 01-JUN-94 | T2 | 29 | 1918 | 69624 | 208 | 343 | 566 | 110 | 752 | 561 | 272 | 139 | 32 | 2102 |  | 5085 | 76627 | 6.6 | 88 | 2-Directional volumes
1263 | 900802 | 1 | 01-JUN-94 | T2 | 29 | 1918 | 69624 | 208 | 343 | 566 | 110 | 752 | 561 | 272 | 139 | 32 | 2102 |  | 5085 | 76627 | 6.6 | 88 | 2-Directional volumes
1264 | 900802 | 3 | 01-JUL-94 | Card 4 | 31 | 924 | 39475 | 120 | 163 | 352 | 57 | 355 | 311 | 172 | 83 | 20 | 909 |  | 2542 | 42941 | 5.9 | 82
1264 | 900802 | 2 | 01-JUL-94 | Card 4 | 31 | 924 | 39475 | 120 | 163 | 352 | 57 | 355 | 311 | 172 | 83 | 20 | 909 |  | 2542 | 42941 | 5.9 | 82
1264 | 900802 | 1 | 01-JUL-94 | Card 4 | 31 | 924 | 39475 | 120 | 163 | 352 | 57 | 355 | 311 | 172 | 83 | 20 | 909 |  | 2542 | 42941 | 5.9 | 82
1265 | 900802 | 3 | 01-JUL-94 | T2 | 31 | 2022 | 78272 | 216 | 346 | 685 | 118 | 846 | 575 | 261 | 170 | 36 | 2137 |  | 5390 | 85684 | 6.3 | 87 | 2-Directional volumes
1265 | 900802 | 2 | 01-JUL-94 | T2 | 31 | 2022 | 78272 | 216 | 346 | 685 | 118 | 846 | 575 | 261 | 170 | 36 | 2137 |  | 5390 | 85684 | 6.3 | 87 | 2-Directional volumes
1265 | 900802 | 1 | 01-JUL-94 | T2 | 31 | 2022 | 78272 | 216 | 346 | 685 | 118 | 846 | 575 | 261 | 170 | 36 | 2137 |  | 5390 | 85684 | 6.3 | 87 | 2-Directional volumes
1266 | 900802 | 3 | 01-AUG-94 | Card 4 | 31 | 906 | 38823 | 111 | 154 | 302 | 55 | 344 | 317 | 174 | 67 | 27 | 1111 |  | 2662 | 42391 | 6.3 | 86
1266 | 900802 | 2 | 01-AUG-94 | Card 4 | 31 | 906 | 38823 | 111 | 154 | 302 | 55 | 344 | 317 | 174 | 67 | 27 | 1111 |  | 2662 | 42391 | 6.3 | 86
1266 | 900802 | 1 | 01-AUG-94 | Card 4 | 31 | 906 | 38823 | 111 | 154 | 302 | 55 | 344 | 317 | 174 | 67 | 27 | 1111 |  | 2662 | 42391 | 6.3 | 86
1267 | 900802 | 3 | 01-AUG-94 | T2 | 31 | 1645 | 78353 | 199 | 326 | 574 | 81 | 680 | 719 | 273 | 117 | 53 | 2239 |  | 5261 | 85259 | 6.2 | 85 | 2-Directional volumes
1267 | 900802 | 2 | 01-AUG-94 | T2 | 31 | 1645 | 78353 | 199 | 326 | 574 | 81 | 680 | 719 | 273 | 117 | 53 | 2239 |  | 5261 | 85259 | 6.2 | 85 | 2-Directional volumes
1267 | 900802 | 1 | 01-AUG-94 | T2 | 31 | 1645 | 78353 | 199 | 326 | 574 | 81 | 680 | 719 | 273 | 117 | 53 | 2239 |  | 5261 | 85259 | 6.2 | 85 | 2-Directional volumes
1268 | 900802 | 3 | 01-SEP-94 | Card 4 | 30 | 696 | 34810 | 113 | 161 | 284 | 82 | 254 | 359 | 143 | 88 | 31 | 1170 |  | 2685 | 38191 | 7 | 90
1268 | 900802 | 2 | 01-SEP-94 | Card 4 | 30 | 696 | 34810 | 113 | 161 | 284 | 82 | 254 | 359 | 143 | 88 | 31 | 1170 |  | 2685 | 38191 | 7 | 90
1268 | 900802 | 1 | 01-SEP-94 | Card 4 | 30 | 696 | 34810 | 113 | 161 | 284 | 82 | 254 | 359 | 143 | 88 | 31 | 1170 |  | 2685 | 38191 | 7 | 90
1269 | 900802 | 3 | 01-SEP-94 | T2 | 30 | 1230 | 69690 | 222 | 339 | 519 | 103 | 511 | 806 | 250 | 131 | 54 | 2296 |  | 5231 | 76151 | 6.9 | 87 | 2-Directional volumes
1269 | 900802 | 2 | 01-SEP-94 | T2 | 30 | 1230 | 69690 | 222 | 339 | 519 | 103 | 511 | 806 | 250 | 131 | 54 | 2296 |  | 5231 | 76151 | 6.9 | 87 | 2-Directional volumes
1269 | 900802 | 1 | 01-SEP-94 | T2 | 30 | 1230 | 69690 | 222 | 339 | 519 | 103 | 511 | 806 | 250 | 131 | 54 | 2296 |  | 5231 | 76151 | 6.9 | 87 | 2-Directional volumes
1485 | 900803 | 2 | 01-JUN-00 | Card 4 | 18 | 24 | 33766 | 81 | 404 | 288 | 39 | 310 | 5895 | 2273 | 32 | 187 | 1908 |  | 11417 | 45207 | 25.3 | 634
1485 | 900803 | 1 | 01-JUN-00 | Card 4 | 18 | 24 | 33766 | 81 | 404 | 288 | 39 | 310 | 5895 | 2273 | 32 | 187 | 1908 |  | 11417 | 45207 | 25.3 | 634
947 | 890503 | 4 | 01-DEC-98 | Card 4 Ltpp | 31 | 252 | 154020 | 442 | 4654 | 1124 | 75 | 606 | 6904 | 2431 | 84 | 3166 | 2174 | 4999 | 21660 | 180931 | 12 | 699 | data from corresponding Ltpp Site 891021 EB travel lane, Cltpp on WB travel Lane
947 | 890503 | 3 | 01-DEC-98 | Card 4 Ltpp | 31 | 252 | 154020 | 442 | 4654 | 1124 | 75 | 606 | 6904 | 2431 | 84 | 3166 | 2174 | 4999 | 21660 | 180931 | 12 | 699 | data from corresponding Ltpp Site 891021 EB travel lane, Cltpp on WB travel Lane
947 | 890503 | 2 | 01-DEC-98 | Card 4 Ltpp | 31 | 252 | 154020 | 442 | 4654 | 1124 | 75 | 606 | 6904 | 2431 | 84 | 3166 | 2174 | 4999 | 21660 | 180931 | 12 | 699 | data from corresponding Ltpp Site 891021 EB travel lane, Cltpp on WB travel Lane
947 | 890503 | 1 | 01-DEC-98 | Card 4 Ltpp | 31 | 252 | 154020 | 442 | 4654 | 1124 | 75 | 606 | 6904 | 2431 | 84 | 3166 | 2174 | 4999 | 21660 | 180931 | 12 | 699 | data from corresponding Ltpp Site 891021 EB travel lane, Cltpp on WB travel Lane
948 | 890503 | 4 | 01-DEC-98 | Card 4 | 31 | 706 | 176406 | 662 | 4697 | 1356 | 405 | 451 | 4513 | 1741 | 48 | 1843 | 3264 |  | 18980 | 196092 | 9.7 | 612
948 | 890503 | 3 | 01-DEC-98 | Card 4 | 31 | 706 | 176406 | 662 | 4697 | 1356 | 405 | 451 | 4513 | 1741 | 48 | 1843 | 3264 |  | 18980 | 196092 | 9.7 | 612
948 | 890503 | 2 | 01-DEC-98 | Card 4 | 31 | 706 | 176406 | 662 | 4697 | 1356 | 405 | 451 | 4513 | 1741 | 48 | 1843 | 3264 |  | 18980 | 196092 | 9.7 | 612
948 | 890503 | 1 | 01-DEC-98 | Card 4 | 31 | 706 | 176406 | 662 | 4697 | 1356 | 405 | 451 | 4513 | 1741 | 48 | 1843 | 3264 |  | 18980 | 196092 | 9.7 | 612
949 | 890503 | 4 | 01-JAN-99 | Card 4 Ltpp | 31 |  |  | 500 | 4348 | 1310 | 22 | 531 | 7223 | 2612 | 53 | 3374 | 2378 |  | 22351 |  |  | 721 | data from corresponding Ltpp Site 891021 EB travel lane, Cltpp on WB travel Lane
882 | 880203 | 2 | 01-AUG-98 | T2 | 31 | 15 | 109486 | 343 | 1918 | 1347 | 44 | 308 | 1272 | 735 | 2 |  | 2 |  | 5971 | 115472 | 5.2 | 193
962 | 890503 | 4 | 01-JUL-99 | Card 4 | 31 | 171 | 253392 | 1035 | 7583 | 2062 | 50 | 1017 | 6735 | 2275 | 73 | 2767 | 4748 |  | 28345 | 281908 | 10.1 | 914
962 | 890503 | 3 | 01-JUL-99 | Card 4 | 31 | 171 | 253392 | 1035 | 7583 | 2062 | 50 | 1017 | 6735 | 2275 | 73 | 2767 | 4748 |  | 28345 | 281908 | 10.1 | 914
962 | 890503 | 2 | 01-JUL-99 | Card 4 | 31 | 171 | 253392 | 1035 | 7583 | 2062 | 50 | 1017 | 6735 | 2275 | 73 | 2767 | 4748 |  | 28345 | 281908 | 10.1 | 914
855 | 880203 | 4 | 01-MAY-97 | Card 4 Ltpp | 31 | 39 | 75860 | 230 | 1656 | 1257 | 70 | 265 | 1421 | 553 | 31 | 31 | 31 |  | 5545 | 81444 | 6.8 | 179 | data from corresponding Ltpp Site 881649
855 | 880203 | 3 | 01-MAY-97 | Card 4 Ltpp | 31 | 39 | 75860 | 230 | 1656 | 1257 | 70 | 265 | 1421 | 553 | 31 | 31 | 31 |  | 5545 | 81444 | 6.8 | 179 | data from corresponding Ltpp Site 881649
963 | 890503 | 4 | 01-AUG-99 | Card 4 Ltpp | 31 |  |  | 974 | 6873 | 1948 | 48 | 1302 | 8578 | 2967 | 70 | 4189 | 4269 |  | 31218 |  |  | 1007 | data from corresponding Ltpp Site 891021 EB travel lane, Cltpp on WB travel Lane
963 | 890503 | 3 | 01-AUG-99 | Card 4 Ltpp | 31 |  |  | 974 | 6873 | 1948 | 48 | 1302 | 8578 | 2967 | 70 | 4189 | 4269 |  | 31218 |  |  | 1007 | data from corresponding Ltpp Site 891021 EB travel lane, Cltpp on WB travel Lane
963 | 890503 | 2 | 01-AUG-99 | Card 4 Ltpp | 31 |  |  | 974 | 6873 | 1948 | 48 | 1302 | 8578 | 2967 | 70 | 4189 | 4269 |  | 31218 |  |  | 1007 | data from corresponding Ltpp Site 891021 EB travel lane, Cltpp on WB travel Lane
963 | 890503 | 1 | 01-AUG-99 | Card 4 Ltpp | 31 |  |  | 974 | 6873 | 1948 | 48 | 1302 | 8578 | 2967 | 70 | 4189 | 4269 |  | 31218 |  |  | 1007 | data from corresponding Ltpp Site 891021 EB travel lane, Cltpp on WB travel Lane
964 | 890503 | 4 | 01-AUG-99 | Card 4 | 31 | 147 | 260862 | 1163 | 7870 | 2120 | 70 | 1004 | 7589 | 2516 | 53 | 3026 | 5010 |  | 30421 | 291430 | 10.4 | 981
964 | 890503 | 3 | 01-AUG-99 | Card 4 | 31 | 147 | 260862 | 1163 | 7870 | 2120 | 70 | 1004 | 7589 | 2516 | 53 | 3026 | 5010 |  | 30421 | 291430 | 10.4 | 981
964 | 890503 | 2 | 01-AUG-99 | Card 4 | 31 | 147 | 260862 | 1163 | 7870 | 2120 | 70 | 1004 | 7589 | 2516 | 53 | 3026 | 5010 |  | 30421 | 291430 | 10.4 | 981
964 | 890503 | 1 | 01-AUG-99 | Card 4 | 31 | 147 | 260862 | 1163 | 7870 | 2120 | 70 | 1004 | 7589 | 2516 | 53 | 3026 | 5010 |  | 30421 | 291430 | 10.4 | 981
965 | 890503 | 4 | 01-SEP-99 | Card 4 Ltpp | 30 |  |  | 1011 | 6428 | 1847 | 21 | 1015 | 7744 | 2867 | 68 | 3767 | 3754 |  | 28522 |  |  | 951 | data from corresponding Ltpp Site 891021 EB travel lane, Cltpp on WB travel Lane
965 | 890503 | 3 | 01-SEP-99 | Card 4 Ltpp | 30 |  |  | 1011 | 6428 | 1847 | 21 | 1015 | 7744 | 2867 | 68 | 3767 | 3754 |  | 28522 |  |  | 951 | data from corresponding Ltpp Site 891021 EB travel lane, Cltpp on WB travel Lane
965 | 890503 | 2 | 01-SEP-99 | Card 4 Ltpp | 30 |  |  | 1011 | 6428 | 1847 | 21 | 1015 | 7744 | 2867 | 68 | 3767 | 3754 |  | 28522 |  |  | 951 | data from corresponding Ltpp Site 891021 EB travel lane, Cltpp on WB travel Lane
965 | 890503 | 1 | 01-SEP-99 | Card 4 Ltpp | 30 |  |  | 1011 | 6428 | 1847 | 21 | 1015 | 7744 | 2867 | 68 | 3767 | 3754 |  | 28522 |  |  | 951 | data from corresponding Ltpp Site 891021 EB travel lane, Cltpp on WB travel Lane
966 | 890503 | 4 | 01-SEP-99 | Card 4 | 30 | 140 | 217123 | 1335 | 7725 | 2149 | 142 | 829 | 7153 | 2543 | 59 | 2666 | 4576 |  | 29177 | 246440 | 11.8 | 973
966 | 890503 | 3 | 01-SEP-99 | Card 4 | 30 | 140 | 217123 | 1335 | 7725 | 2149 | 142 | 829 | 7153 | 2543 | 59 | 2666 | 4576 |  | 29177 | 246440 | 11.8 | 973
966 | 890503 | 2 | 01-SEP-99 | Card 4 | 30 | 140 | 217123 | 1335 | 7725 | 2149 | 142 | 829 | 7153 | 2543 | 59 | 2666 | 4576 |  | 29177 | 246440 | 11.8 | 973
966 | 890503 | 1 | 01-SEP-99 | Card 4 | 30 | 140 | 217123 | 1335 | 7725 | 2149 | 142 | 829 | 7153 | 2543 | 59 | 2666 | 4576 |  | 29177 | 246440 | 11.8 | 973
967 | 890503 | 4 | 01-OCT-99 | Card 4 Ltpp | 31 |  |  | 921 | 6133 | 1988 | 53 | 903 | 7913 | 3272 | 62 | 4109 | 3954 |  | 29308 |  |  | 945 | data from corresponding Ltpp Site 891021 EB travel lane, Cltpp on WB travel Lane
967 | 890503 | 3 | 01-OCT-99 | Card 4 Ltpp | 31 |  |  | 921 | 6133 | 1988 | 53 | 903 | 7913 | 3272 | 62 | 4109 | 3954 |  | 29308 |  |  | 945 | data from corresponding Ltpp Site 891021 EB travel lane, Cltpp on WB travel Lane
967 | 890503 | 2 | 01-OCT-99 | Card 4 Ltpp | 31 |  |  | 921 | 6133 | 1988 | 53 | 903 | 7913 | 3272 | 62 | 4109 | 3954 |  | 29308 |  |  | 945 | data from corresponding Ltpp Site 891021 EB travel lane, Cltpp on WB travel Lane
967 | 890503 | 1 | 01-OCT-99 | Card 4 Ltpp | 31 |  |  | 921 | 6133 | 1988 | 53 | 903 | 7913 | 3272 | 62 | 4109 | 3954 |  | 29308 |  |  | 945 | data from corresponding Ltpp Site 891021 EB travel lane, Cltpp on WB travel Lane
968 | 890503 | 4 | 01-OCT-99 | Card 4 | 31 | 937 | 197150 | 1032 | 6575 | 2043 | 799 | 550 | 3903 | 1739 | 34 | 1590 | 2913 |  | 21178 | 219265 | 9.7 | 683
968 | 890503 | 3 | 01-OCT-99 | Card 4 | 31 | 937 | 197150 | 1032 | 6575 | 2043 | 799 | 550 | 3903 | 1739 | 34 | 1590 | 2913 |  | 21178 | 219265 | 9.7 | 683
968 | 890503 | 2 | 01-OCT-99 | Card 4 | 31 | 937 | 197150 | 1032 | 6575 | 2043 | 799 | 550 | 3903 | 1739 | 34 | 1590 | 2913 |  | 21178 | 219265 | 9.7 | 683
968 | 890503 | 1 | 01-OCT-99 | Card 4 | 31 | 937 | 197150 | 1032 | 6575 | 2043 | 799 | 550 | 3903 | 1739 | 34 | 1590 | 2913 |  | 21178 | 219265 | 9.7 | 683
969 | 890503 | 4 | 01-NOV-99 | Card 4 Ltpp | 1 |  |  | 23 | 213 | 56 | 4 | 41 | 312 | 145 | 1 | 164 | 180 |  | 1139 |  |  | 1139 | data from corresponding Ltpp Site 891021 EB travel lane, Cltpp on WB travel Lane
969 | 890503 | 3 | 01-NOV-99 | Card 4 Ltpp | 1 |  |  | 23 | 213 | 56 | 4 | 41 | 312 | 145 | 1 | 164 | 180 |  | 1139 |  |  | 1139 | data from corresponding Ltpp Site 891021 EB travel lane, Cltpp on WB travel Lane
969 | 890503 | 2 | 01-NOV-99 | Card 4 Ltpp | 1 |  |  | 23 | 213 | 56 | 4 | 41 | 312 | 145 | 1 | 164 | 180 |  | 1139 |  |  | 1139 | data from corresponding Ltpp Site 891021 EB travel lane, Cltpp on WB travel Lane
969 | 890503 | 1 | 01-NOV-99 | Card 4 Ltpp | 1 |  |  | 23 | 213 | 56 | 4 | 41 | 312 | 145 | 1 | 164 | 180 |  | 1139 |  |  | 1139 | data from corresponding Ltpp Site 891021 EB travel lane, Cltpp on WB travel Lane
970 | 890503 | 4 | 01-NOV-99 | Card 4 | 30 | 1258 | 164025 | 749 | 6429 | 1648 | 992 | 537 | 3504 | 1644 | 35 | 1436 | 2971 |  | 19945 | 185228 | 10.8 | 665
970 | 890503 | 3 | 01-NOV-99 | Card 4 | 30 | 1258 | 164025 | 749 | 6429 | 1648 | 992 | 537 | 3504 | 1644 | 35 | 1436 | 2971 |  | 19945 | 185228 | 10.8 | 665
970 | 890503 | 2 | 01-NOV-99 | Card 4 | 30 | 1258 | 164025 | 749 | 6429 | 1648 | 992 | 537 | 3504 | 1644 | 35 | 1436 | 2971 |  | 19945 | 185228 | 10.8 | 665
970 | 890503 | 1 | 01-NOV-99 | Card 4 | 30 | 1258 | 164025 | 749 | 6429 | 1648 | 992 | 537 | 3504 | 1644 | 35 | 1436 | 2971 |  | 19945 | 185228 | 10.8 | 665
971 | 890503 | 4 | 01-DEC-99 | Card 4 | 31 | 942 | 181074 | 747 | 5005 | 1609 | 511 | 494 | 4401 | 1673 | 18 | 2150 | 3592 |  | 20200 | 202216 | 10 | 652
971 | 890503 | 3 | 01-DEC-99 | Card 4 | 31 | 942 | 181074 | 747 | 5005 | 1609 | 511 | 494 | 4401 | 1673 | 18 | 2150 | 3592 |  | 20200 | 202216 | 10 | 652
971 | 890503 | 2 | 01-DEC-99 | Card 4 | 31 | 942 | 181074 | 747 | 5005 | 1609 | 511 | 494 | 4401 | 1673 | 18 | 2150 | 3592 |  | 20200 | 202216 | 10 | 652
971 | 890503 | 1 | 01-DEC-99 | Card 4 | 31 | 942 | 181074 | 747 | 5005 | 1609 | 511 | 494 | 4401 | 1673 | 18 | 2150 | 3592 |  | 20200 | 202216 | 10 | 652
972 | 890503 | 4 | 01-MAR-00 | Card 4 | 14 |  | 87267 | 329 | 3519 | 805 | 96 | 369 | 2709 | 775 | 40 | 1152 | 2073 |  | 11867 | 99134 | 12 | 848
972 | 890503 | 3 | 01-MAR-00 | Card 4 | 14 |  | 87267 | 329 | 3519 | 805 | 96 | 369 | 2709 | 775 | 40 | 1152 | 2073 |  | 11867 | 99134 | 12 | 848
972 | 890503 | 2 | 01-MAR-00 | Card 4 | 14 |  | 87267 | 329 | 3519 | 805 | 96 | 369 | 2709 | 775 | 40 | 1152 | 2073 |  | 11867 | 99134 | 12 | 848
972 | 890503 | 1 | 01-MAR-00 | Card 4 | 14 |  | 87267 | 329 | 3519 | 805 | 96 | 369 | 2709 | 775 | 40 | 1152 | 2073 |  | 11867 | 99134 | 12 | 848
973 | 890503 | 4 | 01-APR-00 | Card 4 | 30 |  | 200360 | 851 | 6855 | 1793 | 167 | 643 | 6225 | 1808 | 80 | 2696 | 4914 |  | 26032 | 226392 | 11.5 | 868
973 | 890503 | 3 | 01-APR-00 | Card 4 | 30 |  | 200360 | 851 | 6855 | 1793 | 167 | 643 | 6225 | 1808 | 80 | 2696 | 4914 |  | 26032 | 226392 | 11.5 | 868
973 | 890503 | 2 | 01-APR-00 | Card 4 | 30 |  | 200360 | 851 | 6855 | 1793 | 167 | 643 | 6225 | 1808 | 80 | 2696 | 4914 |  | 26032 | 226392 | 11.5 | 868
973 | 890503 | 1 | 01-APR-00 | Card 4 | 30 |  | 200360 | 851 | 6855 | 1793 | 167 | 643 | 6225 | 1808 | 80 | 2696 | 4914 |  | 26032 | 226392 | 11.5 | 868
974 | 890503 | 4 | 01-MAY-00 | Card 4 | 31 |  | 211548 | 1186 | 8892 | 2436 | 87 | 728 | 8116 | 2624 | 58 | 3470 | 6369 |  | 33966 | 245514 | 13.8 | 1096
974 | 890503 | 3 | 01-MAY-00 | Card 4 | 31 |  | 211548 | 1186 | 8892 | 2436 | 87 | 728 | 8116 | 2624 | 58 | 3470 | 6369 |  | 33966 | 245514 | 13.8 | 1096
974 | 890503 | 2 | 01-MAY-00 | Card 4 | 31 |  | 211548 | 1186 | 8892 | 2436 | 87 | 728 | 8116 | 2624 | 58 | 3470 | 6369 |  | 33966 | 245514 | 13.8 | 1096
974 | 890503 | 1 | 01-MAY-00 | Card 4 | 31 |  | 211548 | 1186 | 8892 | 2436 | 87 | 728 | 8116 | 2624 | 58 | 3470 | 6369 |  | 33966 | 245514 | 13.8 | 1096
975 | 890503 | 4 | 01-JUN-00 | Card 4 | 30 |  | 219600 | 1179 | 9477 | 2273 | 53 | 817 | 8131 | 2639 | 54 | 3366 | 5732 |  | 33721 | 253321 | 13.3 | 1124
975 | 890503 | 3 | 01-JUN-00 | Card 4 | 30 |  | 219600 | 1179 | 9477 | 2273 | 53 | 817 | 8131 | 2639 | 54 | 3366 | 5732 |  | 33721 | 253321 | 13.3 | 1124
975 | 890503 | 2 | 01-JUN-00 | Card 4 | 30 |  | 219600 | 1179 | 9477 | 2273 | 53 | 817 | 8131 | 2639 | 54 | 3366 | 5732 |  | 33721 | 253321 | 13.3 | 1124
975 | 890503 | 1 | 01-JUN-00 | Card 4 | 30 |  | 219600 | 1179 | 9477 | 2273 | 53 | 817 | 8131 | 2639 | 54 | 3366 | 5732 |  | 33721 | 253321 | 13.3 | 1124
976 | 890503 | 4 | 01-JUL-00 | Card 4 | 31 |  | 259900 | 1002 | 9812 | 2093 | 33 | 849 | 7355 | 2341 | 26 | 3136 | 5064 |  | 31711 | 291611 | 10.9 | 1023
976 | 890503 | 3 | 01-JUL-00 | Card 4 | 31 |  | 259900 | 1002 | 9812 | 2093 | 33 | 849 | 7355 | 2341 | 26 | 3136 | 5064 |  | 31711 | 291611 | 10.9 | 1023
976 | 890503 | 2 | 01-JUL-00 | Card 4 | 31 |  | 259900 | 1002 | 9812 | 2093 | 33 | 849 | 7355 | 2341 | 26 | 3136 | 5064 |  | 31711 | 291611 | 10.9 | 1023
1054 | 890702 | 2 | 01-MAY-99 | Card 4 Ltpp | 30 |  | 120 | 776 | 1761 | 1809 | 300 | 544 | 6437 | 2143 | 56 | 1564 | 1629 |  | 17019 | 17139 |  | 567 | data from corresponding Ltpp Site 891127
977 | 890503 | 3 | 01-AUG-00 | Card 4 | 31 |  | 259145 | 1147 | 10610 | 2328 | 103 | 818 | 8439 | 3006 | 58 | 3494 | 5978 |  | 35981 | 295126 | 12.2 | 1161
977 | 890503 | 2 | 01-AUG-00 | Card 4 | 31 |  | 259145 | 1147 | 10610 | 2328 | 103 | 818 | 8439 | 3006 | 58 | 3494 | 5978 |  | 35981 | 295126 | 12.2 | 1161
977 | 890503 | 1 | 01-AUG-00 | Card 4 | 31 |  | 259145 | 1147 | 10610 | 2328 | 103 | 818 | 8439 | 3006 | 58 | 3494 | 5978 |  | 35981 | 295126 | 12.2 | 1161
978 | 890503 | 4 | 01-SEP-00 | Card 4 | 30 |  | 224441 | 1317 | 9730 | 2338 | 160 | 828 | 7114 | 2474 | 66 | 3019 | 5097 |  | 32143 | 256584 | 12.5 | 1071
978 | 890503 | 3 | 01-SEP-00 | Card 4 | 30 |  | 224441 | 1317 | 9730 | 2338 | 160 | 828 | 7114 | 2474 | 66 | 3019 | 5097 |  | 32143 | 256584 | 12.5 | 1071
978 | 890503 | 2 | 01-SEP-00 | Card 4 | 30 |  | 224441 | 1317 | 9730 | 2338 | 160 | 828 | 7114 | 2474 | 66 | 3019 | 5097 |  | 32143 | 256584 | 12.5 | 1071
978 | 890503 | 1 | 01-SEP-00 | Card 4 | 30 |  | 224441 | 1317 | 9730 | 2338 | 160 | 828 | 7114 | 2474 | 66 | 3019 | 5097 |  | 32143 | 256584 | 12.5 | 1071
979 | 890503 | 4 | 01-OCT-00 | Card 4 | 31 |  | 211368 | 1178 | 7999 | 2385 | 363 | 817 | 6448 | 2453 | 90 | 2645 | 5078 |  | 29456 | 240824 | 12.2 | 950
979 | 890503 | 3 | 01-OCT-00 | Card 4 | 31 |  | 211368 | 1178 | 7999 | 2385 | 363 | 817 | 6448 | 2453 | 90 | 2645 | 5078 |  | 29456 | 240824 | 12.2 | 950
979 | 890503 | 2 | 01-OCT-00 | Card 4 | 31 |  | 211368 | 1178 | 7999 | 2385 | 363 | 817 | 6448 | 2453 | 90 | 2645 | 5078 |  | 29456 | 240824 | 12.2 | 950
979 | 890503 | 1 | 01-OCT-00 | Card 4 | 31 |  | 211368 | 1178 | 7999 | 2385 | 363 | 817 | 6448 | 2453 | 90 | 2645 | 5078 |  | 29456 | 240824 | 12.2 | 950
980 | 890503 | 4 | 01-NOV-00 | Card 4 | 30 |  | 183907 | 850 | 7853 | 2007 | 318 | 676 | 5410 | 2569 | 87 | 2491 | 5151 |  | 27412 | 211319 | 13 | 914
980 | 890503 | 3 | 01-NOV-00 | Card 4 | 30 |  | 183907 | 850 | 7853 | 2007 | 318 | 676 | 5410 | 2569 | 87 | 2491 | 5151 |  | 27412 | 211319 | 13 | 914
980 | 890503 | 2 | 01-NOV-00 | Card 4 | 30 |  | 183907 | 850 | 7853 | 2007 | 318 | 676 | 5410 | 2569 | 87 | 2491 | 5151 |  | 27412 | 211319 | 13 | 914
980 | 890503 | 1 | 01-NOV-00 | Card 4 | 30 |  | 183907 | 850 | 7853 | 2007 | 318 | 676 | 5410 | 2569 | 87 | 2491 | 5151 |  | 27412 | 211319 | 13 | 914
981 | 890503 | 4 | 01-DEC-00 | Card 4 | 31 |  | 136123 | 399 | 20684 | 1457 | 60 | 342 | 5277 | 1916 | 94 | 2412 | 3867 |  | 36508 | 172631 | 21.1 | 1178
981 | 890503 | 3 | 01-DEC-00 | Card 4 | 31 |  | 136123 | 399 | 20684 | 1457 | 60 | 342 | 5277 | 1916 | 94 | 2412 | 3867 |  | 36508 | 172631 | 21.1 | 1178
981 | 890503 | 2 | 01-DEC-00 | Card 4 | 31 |  | 136123 | 399 | 20684 | 1457 | 60 | 342 | 5277 | 1916 | 94 | 2412 | 3867 |  | 36508 | 172631 | 21.1 | 1178
981 | 890503 | 1 | 01-DEC-00 | Card 4 | 31 |  | 136123 | 399 | 20684 | 1457 | 60 | 342 | 5277 | 1916 | 94 | 2412 | 3867 |  | 36508 | 172631 | 21.1 | 1178
982 | 890702 | 2 | 01-APR-92 | T2 | 5 |  | 7134 | 58 | 201 | 101 |  | 118 | 270 | 117 | 147 | 10 | 120 | 326 | 1142 | 8602 | 13.3 | 228
982 | 890702 | 1 | 01-APR-92 | T2 | 5 |  | 7134 | 58 | 201 | 101 |  | 118 | 270 | 117 | 147 | 10 | 120 | 326 | 1142 | 8602 | 13.3 | 228
983 | 890702 | 2 | 01-MAY-92 | T2 | 31 |  | 62832 | 540 | 2033 | 821 |  | 1417 | 2120 | 1097 | 1158 | 87 | 913 | 1853 | 10186 | 74871 | 13.6 | 329
983 | 890702 | 1 | 01-MAY-92 | T2 | 31 |  | 62832 | 540 | 2033 | 821 |  | 1417 | 2120 | 1097 | 1158 | 87 | 913 | 1853 | 10186 | 74871 | 13.6 | 329
984 | 890702 | 2 | 01-JUN-92 | T2 | 30 |  | 61448 | 504 | 1659 | 656 |  | 1386 | 1953 | 1077 | 1051 | 65 | 700 | 1355 | 9051 | 71854 | 12.6 | 302
984 | 890702 | 1 | 01-JUN-92 | T2 | 30 |  | 61448 | 504 | 1659 | 656 |  | 1386 | 1953 | 1077 | 1051 | 65 | 700 | 1355 | 9051 | 71854 | 12.6 | 302
985 | 890702 | 2 | 01-JUL-92 | T2 | 31 |  | 62919 | 308 | 1105 | 600 |  | 1657 | 1504 | 715 | 754 | 44 | 476 | 1547 | 7163 | 71629 | 10 | 231
985 | 890702 | 1 | 01-JUL-92 | T2 | 31 |  | 62919 | 308 | 1105 | 600 |  | 1657 | 1504 | 715 | 754 | 44 | 476 | 1547 | 7163 | 71629 | 10 | 231
986 | 890702 | 2 | 01-AUG-92 | T2 | 31 |  | 60323 | 380 | 1159 | 533 |  | 1340 | 1686 | 839 | 833 | 48 | 682 | 1398 | 7500 | 69221 | 10.8 | 242
986 | 890702 | 1 | 01-AUG-92 | T2 | 31 |  | 60323 | 380 | 1159 | 533 |  | 1340 | 1686 | 839 | 833 | 48 | 682 | 1398 | 7500 | 69221 | 10.8 | 242
987 | 890702 | 2 | 01-SEP-92 | T2 | 30 |  | 59048 | 456 | 1397 | 711 |  | 1066 | 2016 | 922 | 1057 | 64 | 805 | 1827 | 8494 | 69369 | 12.2 | 283
987 | 890702 | 1 | 01-SEP-92 | T2 | 30 |  | 59048 | 456 | 1397 | 711 |  | 1066 | 2016 | 922 | 1057 | 64 | 805 | 1827 | 8494 | 69369 | 12.2 | 283
988 | 890702 | 2 | 01-OCT-92 | T2 | 31 |  | 73445 | 685 | 2724 | 1003 |  | 1133 | 2330 | 1113 | 1265 | 57 | 959 | 3459 | 11269 | 88173 | 12.8 | 364
988 | 890702 | 1 | 01-OCT-92 | T2 | 31 |  | 73445 | 685 | 2724 | 1003 |  | 1133 | 2330 | 1113 | 1265 | 57 | 959 | 3459 | 11269 | 88173 | 12.8 | 364
989 | 890702 | 2 | 01-NOV-92 | T2 | 30 |  | 115428 | 1093 | 5377 | 1638 |  | 1695 | 3551 | 1645 | 1785 | 85 | 1302 | 5490 | 18171 | 139089 | 13.1 | 606
989 | 890702 | 1 | 01-NOV-92 | T2 | 30 |  | 115428 | 1093 | 5377 | 1638 |  | 1695 | 3551 | 1645 | 1785 | 85 | 1302 | 5490 | 18171 | 139089 | 13.1 | 606
990 | 890702 | 2 | 01-DEC-92 | T2 | 31 |  | 111983 | 847 | 3771 | 1324 |  | 1152 | 2833 | 1293 | 1451 | 67 | 904 | 8595 | 13642 | 134220 | 10.2 | 440
990 | 890702 | 1 | 01-DEC-92 | T2 | 31 |  | 111983 | 847 | 3771 | 1324 |  | 1152 | 2833 | 1293 | 1451 | 67 | 904 | 8595 | 13642 | 134220 | 10.2 | 440
991 | 890702 | 2 | 01-JAN-93 | Card 4 | 24 | 1788 | 79423 | 257 | 2482 | 1177 | 14 | 338 | 3375 | 438 | 100 | 576 |  | 2284 | 8757 | 92252 | 9.5 | 365 | 192 Class14 vehicles included in Unclassified
991 | 890702 | 1 | 01-JAN-93 | Card 4 | 24 | 1788 | 79423 | 257 | 2482 | 1177 | 14 | 338 | 3375 | 438 | 100 | 576 |  | 2284 | 8757 | 92252 | 9.5 | 365 | 192 Class14 vehicles included in Unclassified
992 | 890702 | 2 | 01-JAN-93 | Card 4 Ltpp | 22 |  | 74634 | 682 | 2973 | 1160 |  | 742 | 2247 | 993 | 1191 | 35 | 814 |  | 10837 | 85471 | 12.7 | 493 | data from corresponding Ltpp Site 891127
992 | 890702 | 1 | 01-JAN-93 | Card 4 Ltpp | 22 |  | 74634 | 682 | 2973 | 1160 |  | 742 | 2247 | 993 | 1191 | 35 | 814 |  | 10837 | 85471 | 12.7 | 493 | data from corresponding Ltpp Site 891127
993 | 890702 | 2 | 01-APR-93 | Card 4 | 12 | 1200 | 45789 | 208 | 1996 | 723 | 23 | 300 | 2527 | 448 | 53 | 486 |  | 1357 | 6764 | 55110 | 12.3 | 564 | 182 Class14 vehicles included in Unclassified
993 | 890702 | 1 | 01-APR-93 | Card 4 | 12 | 1200 | 45789 | 208 | 1996 | 723 | 23 | 300 | 2527 | 448 | 53 | 486 |  | 1357 | 6764 | 55110 | 12.3 | 564 | 182 Class14 vehicles included in Unclassified
994 | 890702 | 2 | 01-APR-93 | Card 4 Ltpp | 12 |  | 49098 | 523 | 1649 | 641 |  | 917 | 1502 | 830 | 801 | 38 | 665 |  | 7566 | 56664 | 13.4 | 631 | data from corresponding Ltpp Site 891127
994 | 890702 | 1 | 01-APR-93 | Card 4 Ltpp | 12 |  | 49098 | 523 | 1649 | 641 |  | 917 | 1502 | 830 | 801 | 38 | 665 |  | 7566 | 56664 | 13.4 | 631 | data from corresponding Ltpp Site 891127
995 | 890702 | 2 | 01-MAY-93 | Card 4 | 31 | 2076 | 132803 | 612 | 4333 | 1525 | 83 | 736 | 6011 | 1157 | 133 | 1107 |  | 3282 | 15697 | 153858 | 10.2 | 506 | 255 Class14 vehicles included in Unclassified
995 | 890702 | 1 | 01-MAY-93 | Card 4 | 31 | 2076 | 132803 | 612 | 4333 | 1525 | 83 | 736 | 6011 | 1157 | 133 | 1107 |  | 3282 | 15697 | 153858 | 10.2 | 506 | 255 Class14 vehicles included in Unclassified
996 | 890702 | 2 | 01-MAY-93 | Card 4 Ltpp | 31 |  | 135731 | 1311 | 3747 | 1616 | 31 | 3516 | 4358 | 2329 | 2139 | 111 | 1616 |  | 20774 | 156505 | 13.3 | 670 | data from corresponding Ltpp Site 891127
996 | 890702 | 1 | 01-MAY-93 | Card 4 Ltpp | 31 |  | 135731 | 1311 | 3747 | 1616 | 31 | 3516 | 4358 | 2329 | 2139 | 111 | 1616 |  | 20774 | 156505 | 13.3 | 670 | data from corresponding Ltpp Site 891127
997 | 890702 | 2 | 01-JUN-93 | Card 4 | 30 | 1475 | 130920 | 613 | 4565 | 1598 | 68 | 743 | 6031 | 1149 | 130 | 1112 |  | 3060 | 16009 | 151464 | 10.6 | 534 | 224 Class14 vehicles included in Unclassified
997 | 890702 | 1 | 01-JUN-93 | Card 4 | 30 | 1475 | 130920 | 613 | 4565 | 1598 | 68 | 743 | 6031 | 1149 | 130 | 1112 |  | 3060 | 16009 | 151464 | 10.6 | 534 | 224 Class14 vehicles included in Unclassified
998 | 890702 | 2 | 01-JUN-93 | Card 4 Ltpp | 30 |  | 133260 | 1187 | 3977 | 1564 | 30 | 3827 | 4020 | 2194 | 2044 | 107 | 1440 |  | 20390 | 153650 | 13.3 | 680 | data from corresponding Ltpp Site 891127
998 | 890702 | 1 | 01-JUN-93 | Card 4 Ltpp | 30 |  | 133260 | 1187 | 3977 | 1564 | 30 | 3827 | 4020 | 2194 | 2044 | 107 | 1440 |  | 20390 | 153650 | 13.3 | 680 | data from corresponding Ltpp Site 891127
999 | 890702 | 2 | 01-JUL-93 | Card 4 | 31 | 965 | 150725 | 415 | 3876 | 1479 | 81 | 580 | 5108 | 957 | 109 | 794 |  | 3226 | 13399 | 168315 | 8 | 432 | 273 Class14 vehicles included in Unclassified
999 | 890702 | 1 | 01-JUL-93 | Card 4 | 31 | 965 | 150725 | 415 | 3876 | 1479 | 81 | 580 | 5108 | 957 | 109 | 794 |  | 3226 | 13399 | 168315 | 8 | 432 | 273 Class14 vehicles included in Unclassified
1000 | 890702 | 2 | 01-JUL-93 | Card 4 Ltpp | 31 |  | 152259 | 881 | 2989 | 1492 | 31 | 5102 | 3521 | 1740 | 1847 | 115 | 1143 |  | 18861 | 171120 | 11 | 608 | data from corresponding Ltpp Site 891127
1211 | 900802 | 2 | 01-OCT-91 | Card 4 | 31 | 753 | 28503 | 183 | 208 | 141 | 81 | 157 | 424 | 90 | 30 | 21 | 918 |  | 2253 | 31509 | 7.2 | 73
1211 | 900802 | 1 | 01-OCT-91 | Card 4 | 31 | 753 | 28503 | 183 | 208 | 141 | 81 | 157 | 424 | 90 | 30 | 21 | 918 |  | 2253 | 31509 | 7.2 | 73
1212 | 900802 | 3 | 01-OCT-91 | T2 | 31 | 1624 | 51748 | 359 | 467 | 247 | 183 | 323 | 978 | 137 | 66 | 58 | 1523 |  | 4341 | 57713 | 7.5 | 70 | 2-Directional volumes
949 | 890503 | 1 | 01-JAN-99 | Card 4 Ltpp | 31 |  |  | 500 | 4348 | 1310 | 22 | 531 | 7223 | 2612 | 53 | 3374 | 2378 |  | 22351 |  |  | 721 | data from corresponding Ltpp Site 891021 EB travel lane, Cltpp on WB travel Lane
950 | 890503 | 4 | 01-JAN-99 | Card 4 | 31 | 944 | 151536 | 635 | 4852 | 1446 | 59 | 538 | 5551 | 1732 | 76 | 2243 | 3863 |  | 20995 | 173475 | 12.1 | 677
950 | 890503 | 3 | 01-JAN-99 | Card 4 | 31 | 944 | 151536 | 635 | 4852 | 1446 | 59 | 538 | 5551 | 1732 | 76 | 2243 | 3863 |  | 20995 | 173475 | 12.1 | 677
950 | 890503 | 2 | 01-JAN-99 | Card 4 | 31 | 944 | 151536 | 635 | 4852 | 1446 | 59 | 538 | 5551 | 1732 | 76 | 2243 | 3863 |  | 20995 | 173475 | 12.1 | 677
950 | 890503 | 1 | 01-JAN-99 | Card 4 | 31 | 944 | 151536 | 635 | 4852 | 1446 | 59 | 538 | 5551 | 1732 | 76 | 2243 | 3863 |  | 20995 | 173475 | 12.1 | 677
951 | 890503 | 4 | 01-FEB-99 | Card 4 Ltpp | 28 |  |  | 612 | 4380 | 1232 | 36 | 596 | 6784 | 2764 | 52 | 3184 | 2428 |  | 22068 |  |  | 788 | data from corresponding Ltpp Site 891021 EB travel lane, Cltpp on WB travel Lane
951 | 890503 | 3 | 01-FEB-99 | Card 4 Ltpp | 28 |  |  | 612 | 4380 | 1232 | 36 | 596 | 6784 | 2764 | 52 | 3184 | 2428 |  | 22068 |  |  | 788 | data from corresponding Ltpp Site 891021 EB travel lane, Cltpp on WB travel Lane
951 | 890503 | 2 | 01-FEB-99 | Card 4 Ltpp | 28 |  |  | 612 | 4380 | 1232 | 36 | 596 | 6784 | 2764 | 52 | 3184 | 2428 |  | 22068 |  |  | 788 | data from corresponding Ltpp Site 891021 EB travel lane, Cltpp on WB travel Lane
951 | 890503 | 1 | 01-FEB-99 | Card 4 Ltpp | 28 |  |  | 612 | 4380 | 1232 | 36 | 596 | 6784 | 2764 | 52 | 3184 | 2428 |  | 22068 |  |  | 788 | data from corresponding Ltpp Site 891021 EB travel lane, Cltpp on WB travel Lane
952 | 890503 | 4 | 01-FEB-99 | Card 4 | 28 | 637 | 162302 | 800 | 5152 | 1376 | 69 | 526 | 5283 | 1706 | 65 | 2164 | 4163 |  | 21304 | 184243 | 11.6 | 761
952 | 890503 | 3 | 01-FEB-99 | Card 4 | 28 | 637 | 162302 | 800 | 5152 | 1376 | 69 | 526 | 5283 | 1706 | 65 | 2164 | 4163 |  | 21304 | 184243 | 11.6 | 761
952 | 890503 | 2 | 01-FEB-99 | Card 4 | 28 | 637 | 162302 | 800 | 5152 | 1376 | 69 | 526 | 5283 | 1706 | 65 | 2164 | 4163 |  | 21304 | 184243 | 11.6 | 761
952 | 890503 | 1 | 01-FEB-99 | Card 4 | 28 | 637 | 162302 | 800 | 5152 | 1376 | 69 | 526 | 5283 | 1706 | 65 | 2164 | 4163 |  | 21304 | 184243 | 11.6 | 761
953 | 890503 | 4 | 01-MAR-99 | Card 4 Ltpp | 30 |  |  | 642 | 4872 | 1281 | 55 | 668 | 7174 | 2905 | 72 | 3501 | 3317 |  | 24487 |  |  | 816 | data from corresponding Ltpp Site 891021 EB travel lane, Cltpp on WB travel Lane
953 | 890503 | 3 | 01-MAR-99 | Card 4 Ltpp | 30 |  |  | 642 | 4872 | 1281 | 55 | 668 | 7174 | 2905 | 72 | 3501 | 3317 |  | 24487 |  |  | 816 | data from corresponding Ltpp Site 891021 EB travel lane, Cltpp on WB travel Lane
953 | 890503 | 2 | 01-MAR-99 | Card 4 Ltpp | 30 |  |  | 642 | 4872 | 1281 | 55 | 668 | 7174 | 2905 | 72 | 3501 | 3317 |  | 24487 |  |  | 816 | data from corresponding Ltpp Site 891021 EB travel lane, Cltpp on WB travel Lane
953 | 890503 | 1 | 01-MAR-99 | Card 4 Ltpp | 30 |  |  | 642 | 4872 | 1281 | 55 | 668 | 7174 | 2905 | 72 | 3501 | 3317 |  | 24487 |  |  | 816 | data from corresponding Ltpp Site 891021 EB travel lane, Cltpp on WB travel Lane
954 | 890503 | 4 | 01-MAR-99 | Card 4 | 31 | 681 | 183419 | 915 | 5333 | 1440 | 407 | 497 | 4450 | 1828 | 56 | 1952 | 4079 |  | 20957 | 205057 | 10.2 | 676
954 | 890503 | 3 | 01-MAR-99 | Card 4 | 31 | 681 | 183419 | 915 | 5333 | 1440 | 407 | 497 | 4450 | 1828 | 56 | 1952 | 4079 |  | 20957 | 205057 | 10.2 | 676
954 | 890503 | 2 | 01-MAR-99 | Card 4 | 31 | 681 | 183419 | 915 | 5333 | 1440 | 407 | 497 | 4450 | 1828 | 56 | 1952 | 4079 |  | 20957 | 205057 | 10.2 | 676
954 | 890503 | 1 | 01-MAR-99 | Card 4 | 31 | 681 | 183419 | 915 | 5333 | 1440 | 407 | 497 | 4450 | 1828 | 56 | 1952 | 4079 |  | 20957 | 205057 | 10.2 | 676
955 | 890503 | 4 | 01-APR-99 | Card 4 Ltpp | 29 |  |  | 671 | 4805 | 1197 | 53 | 770 | 7022 | 2891 | 62 | 3388 | 4184 |  | 25043 |  |  | 864 | data from corresponding Ltpp Site 891021 EB travel lane, Cltpp on WB travel Lane
955 | 890503 | 3 | 01-APR-99 | Card 4 Ltpp | 29 |  |  | 671 | 4805 | 1197 | 53 | 770 | 7022 | 2891 | 62 | 3388 | 4184 |  | 25043 |  |  | 864 | data from corresponding Ltpp Site 891021 EB travel lane, Cltpp on WB travel Lane
955 | 890503 | 2 | 01-APR-99 | Card 4 Ltpp | 29 |  |  | 671 | 4805 | 1197 | 53 | 770 | 7022 | 2891 | 62 | 3388 | 4184 |  | 25043 |  |  | 864 | data from corresponding Ltpp Site 891021 EB travel lane, Cltpp on WB travel Lane
955 | 890503 | 1 | 01-APR-99 | Card 4 Ltpp | 29 |  |  | 671 | 4805 | 1197 | 53 | 770 | 7022 | 2891 | 62 | 3388 | 4184 |  | 25043 |  |  | 864 | data from corresponding Ltpp Site 891021 EB travel lane, Cltpp on WB travel Lane
956 | 890503 | 4 | 01-APR-99 | Card 4 | 30 | 405 | 195612 | 856 | 5326 | 1677 | 498 | 573 | 4989 | 1890 | 78 | 1857 | 3781 |  | 21525 | 217542 | 9.9 | 718
956 | 890503 | 3 | 01-APR-99 | Card 4 | 30 | 405 | 195612 | 856 | 5326 | 1677 | 498 | 573 | 4989 | 1890 | 78 | 1857 | 3781 |  | 21525 | 217542 | 9.9 | 718
956 | 890503 | 2 | 01-APR-99 | Card 4 | 30 | 405 | 195612 | 856 | 5326 | 1677 | 498 | 573 | 4989 | 1890 | 78 | 1857 | 3781 |  | 21525 | 217542 | 9.9 | 718
956 | 890503 | 1 | 01-APR-99 | Card 4 | 30 | 405 | 195612 | 856 | 5326 | 1677 | 498 | 573 | 4989 | 1890 | 78 | 1857 | 3781 |  | 21525 | 217542 | 9.9 | 718
957 | 890503 | 4 | 01-MAY-99 | Card 4 Ltpp | 31 |  |  | 956 | 6169 | 1665 | 57 | 1067 | 8649 | 3126 | 84 | 3702 | 4521 |  | 29996 |  |  | 968 | data from corresponding Ltpp Site 891021 EB travel lane, Cltpp on WB travel Lane
957 | 890503 | 3 | 01-MAY-99 | Card 4 Ltpp | 31 |  |  | 956 | 6169 | 1665 | 57 | 1067 | 8649 | 3126 | 84 | 3702 | 4521 |  | 29996 |  |  | 968 | data from corresponding Ltpp Site 891021 EB travel lane, Cltpp on WB travel Lane
957 | 890503 | 2 | 01-MAY-99 | Card 4 Ltpp | 31 |  |  | 956 | 6169 | 1665 | 57 | 1067 | 8649 | 3126 | 84 | 3702 | 4521 |  | 29996 |  |  | 968 | data from corresponding Ltpp Site 891021 EB travel lane, Cltpp on WB travel Lane
957 | 890503 | 1 | 01-MAY-99 | Card 4 Ltpp | 31 |  |  | 956 | 6169 | 1665 | 57 | 1067 | 8649 | 3126 | 84 | 3702 | 4521 |  | 29996 |  |  | 968 | data from corresponding Ltpp Site 891021 EB travel lane, Cltpp on WB travel Lane
958 | 890503 | 4 | 01-MAY-99 | Card 4 | 31 | 115 | 208826 | 1142 | 7016 | 2189 | 160 | 910 | 7122 | 2547 | 84 | 2641 | 4706 |  | 28517 | 237458 | 12 | 920
958 | 890503 | 3 | 01-MAY-99 | Card 4 | 31 | 115 | 208826 | 1142 | 7016 | 2189 | 160 | 910 | 7122 | 2547 | 84 | 2641 | 4706 |  | 28517 | 237458 | 12 | 920
958 | 890503 | 2 | 01-MAY-99 | Card 4 | 31 | 115 | 208826 | 1142 | 7016 | 2189 | 160 | 910 | 7122 | 2547 | 84 | 2641 | 4706 |  | 28517 | 237458 | 12 | 920
958 | 890503 | 1 | 01-MAY-99 | Card 4 | 31 | 115 | 208826 | 1142 | 7016 | 2189 | 160 | 910 | 7122 | 2547 | 84 | 2641 | 4706 |  | 28517 | 237458 | 12 | 920
959 | 890503 | 4 | 01-JUN-99 | Card 4 Ltpp | 29 |  |  | 828 | 6322 | 1615 | 58 | 1081 | 7258 | 2576 | 53 | 3181 | 3695 |  | 26667 |  |  | 920 | data from corresponding Ltpp Site 891021 EB travel lane, Cltpp on WB travel Lane
959 | 890503 | 3 | 01-JUN-99 | Card 4 Ltpp | 29 |  |  | 828 | 6322 | 1615 | 58 | 1081 | 7258 | 2576 | 53 | 3181 | 3695 |  | 26667 |  |  | 920 | data from corresponding Ltpp Site 891021 EB travel lane, Cltpp on WB travel Lane
959 | 890503 | 2 | 01-JUN-99 | Card 4 Ltpp | 29 |  |  | 828 | 6322 | 1615 | 58 | 1081 | 7258 | 2576 | 53 | 3181 | 3695 |  | 26667 |  |  | 920 | data from corresponding Ltpp Site 891021 EB travel lane, Cltpp on WB travel Lane
959 | 890503 | 1 | 01-JUN-99 | Card 4 Ltpp | 29 |  |  | 828 | 6322 | 1615 | 58 | 1081 | 7258 | 2576 | 53 | 3181 | 3695 |  | 26667 |  |  | 920 | data from corresponding Ltpp Site 891021 EB travel lane, Cltpp on WB travel Lane
960 | 890503 | 4 | 01-JUN-99 | Card 4 | 30 | 139 | 209695 | 1097 | 7671 | 2402 | 58 | 1086 | 7366 | 2580 | 184 | 2856 | 5003 |  | 30303 | 240137 | 12.6 | 1010
960 | 890503 | 3 | 01-JUN-99 | Card 4 | 30 | 139 | 209695 | 1097 | 7671 | 2402 | 58 | 1086 | 7366 | 2580 | 184 | 2856 | 5003 |  | 30303 | 240137 | 12.6 | 1010
960 | 890503 | 2 | 01-JUN-99 | Card 4 | 30 | 139 | 209695 | 1097 | 7671 | 2402 | 58 | 1086 | 7366 | 2580 | 184 | 2856 | 5003 |  | 30303 | 240137 | 12.6 | 1010
960 | 890503 | 1 | 01-JUN-99 | Card 4 | 30 | 139 | 209695 | 1097 | 7671 | 2402 | 58 | 1086 | 7366 | 2580 | 184 | 2856 | 5003 |  | 30303 | 240137 | 12.6 | 1010
961 | 890503 | 4 | 01-JUL-99 | Card 4 Ltpp | 30 |  |  | 831 | 6467 | 1774 | 51 | 1255 | 7238 | 2460 | 68 | 3381 | 3724 |  | 27249 |  |  | 908 | data from corresponding Ltpp Site 891021 EB travel lane, Cltpp on WB travel Lane
961 | 890503 | 3 | 01-JUL-99 | Card 4 Ltpp | 30 |  |  | 831 | 6467 | 1774 | 51 | 1255 | 7238 | 2460 | 68 | 3381 | 3724 |  | 27249 |  |  | 908 | data from corresponding Ltpp Site 891021 EB travel lane, Cltpp on WB travel Lane
961 | 890503 | 2 | 01-JUL-99 | Card 4 Ltpp | 30 |  |  | 831 | 6467 | 1774 | 51 | 1255 | 7238 | 2460 | 68 | 3381 | 3724 |  | 27249 |  |  | 908 | data from corresponding Ltpp Site 891021 EB travel lane, Cltpp on WB travel Lane
961 | 890503 | 1 | 01-JUL-99 | Card 4 Ltpp | 30 |  |  | 831 | 6467 | 1774 | 51 | 1255 | 7238 | 2460 | 68 | 3381 | 3724 |  | 27249 |  |  | 908 | data from corresponding Ltpp Site 891021 EB travel lane, Cltpp on WB travel Lane
1000 | 890702 | 1 | 01-JUL-93 | Card 4 Ltpp | 31 |  | 152259 | 881 | 2989 | 1492 | 31 | 5102 | 3521 | 1740 | 1847 | 115 | 1143 |  | 18861 | 171120 | 11 | 608 | data from corresponding Ltpp Site 891127
1001 | 890702 | 2 | 01-AUG-93 | Card 4 | 31 | 1159 | 154454 | 420 | 4430 | 1583 | 103 | 684 | 6145 | 1010 | 113 | 955 |  | 3185 | 15443 | 174241 | 8.9 | 498 | 265 Class14 vehicles included in Unclassified
1001 | 890702 | 1 | 01-AUG-93 | Card 4 | 31 | 1159 | 154454 | 420 | 4430 | 1583 | 103 | 684 | 6145 | 1010 | 113 | 955 |  | 3185 | 15443 | 174241 | 8.9 | 498 | 265 Class14 vehicles included in Unclassified
1002 | 890702 | 2 | 01-AUG-93 | Card 4 Ltpp | 30 |  | 151230 | 943 | 2927 | 1539 | 30 | 4586 | 4179 | 1933 | 1980 | 103 | 1269 |  | 19489 | 170719 | 11.4 | 650 | data from corresponding Ltpp Site 891127
1002 | 890702 | 1 | 01-AUG-93 | Card 4 Ltpp | 30 |  | 151230 | 943 | 2927 | 1539 | 30 | 4586 | 4179 | 1933 | 1980 | 103 | 1269 |  | 19489 | 170719 | 11.4 | 650 | data from corresponding Ltpp Site 891127
1482 | 900803 | 2 | 01-MAR-00 | Card 4 | 31 | 1255 | 17781 | 80 | 267 | 354 | 52 | 3474 | 6518 | 2478 | 250 | 283 | 1943 |  | 15699 | 34735 | 45.2 | 506
1482 | 900803 | 1 | 01-MAR-00 | Card 4 | 31 | 1255 | 17781 | 80 | 267 | 354 | 52 | 3474 | 6518 | 2478 | 250 | 283 | 1943 |  | 15699 | 34735 | 45.2 | 506
1483 | 900803 | 2 | 01-APR-00 | Card 4 | 30 | 971 | 18069 | 98 | 326 | 435 | 28 | 1664 | 8116 | 3223 | 89 | 264 | 2474 |  | 16717 | 35757 | 46.8 | 557
1483 | 900803 | 1 | 01-APR-00 | Card 4 | 30 | 971 | 18069 | 98 | 326 | 435 | 28 | 1664 | 8116 | 3223 | 89 | 264 | 2474 |  | 16717 | 35757 | 46.8 | 557
1484 | 900803 | 2 | 01-MAY-00 | Card 4 | 17 | 99 | 14290 | 89 | 352 | 309 | 20 | 250 | 5563 | 2301 | 23 | 164 | 1990 |  | 11061 | 25450 | 43.5 | 651
1484 | 900803 | 1 | 01-MAY-00 | Card 4 | 17 | 99 | 14290 | 89 | 352 | 309 | 20 | 250 | 5563 | 2301 | 23 | 164 | 1990 |  | 11061 | 25450 | 43.5 | 651
1005 | 890702 | 2 | 01-OCT-93 | Card 4 | 27 |  | 1465 | 498 | 2235 | 1532 | 64 | 592 | 5340 | 1087 | 110 | 773 |  | 2739 | 12231 | 16435 |  | 453 | 228 Class14 vehicles included in Unclassified
1005 | 890702 | 1 | 01-OCT-93 | Card 4 | 27 |  | 1465 | 498 | 2235 | 1532 | 64 | 592 | 5340 | 1087 | 110 | 773 |  | 2739 | 12231 | 16435 |  | 453 | 228 Class14 vehicles included in Unclassified
1006 | 890702 | 2 | 01-OCT-93 | Card 4 Ltpp | 21 | 2178 | 87597 | 981 | 4092 | 1227 | 21 | 2133 | 2853 | 1470 | 1449 | 72 | 831 |  | 15129 | 104904 | 14.4 | 720 | data from corresponding Ltpp Site 891127
1006 | 890702 | 1 | 01-OCT-93 | Card 4 Ltpp | 21 | 2178 | 87597 | 981 | 4092 | 1227 | 21 | 2133 | 2853 | 1470 | 1449 | 72 | 831 |  | 15129 | 104904 | 14.4 | 720 | data from corresponding Ltpp Site 891127
1007 | 890702 | 2 | 01-NOV-93 | Card 4 | 30 |  | 1832 | 394 | 2344 | 1608 | 112 | 592 | 5631 | 1296 | 103 | 835 |  | 3369 | 12915 | 18116 |  | 431 | 507 Class14 vehicles included in Unclassified
1007 | 890702 | 1 | 01-NOV-93 | Card 4 | 30 |  | 1832 | 394 | 2344 | 1608 | 112 | 592 | 5631 | 1296 | 103 | 835 |  | 3369 | 12915 | 18116 |  | 431 | 507 Class14 vehicles included in Unclassified
1008 | 890702 | 2 | 01-DEC-93 | Card 4 | 28 |  | 1251 | 295 | 1733 | 1502 | 35 | 430 | 4504 | 922 | 85 | 585 |  | 2602 | 10091 | 13944 |  | 360 | 301 Class14 vehicles included in Unclassified
1008 | 890702 | 1 | 01-DEC-93 | Card 4 | 28 |  | 1251 | 295 | 1733 | 1502 | 35 | 430 | 4504 | 922 | 85 | 585 |  | 2602 | 10091 | 13944 |  | 360 | 301 Class14 vehicles included in Unclassified
1009 | 890702 | 2 | 01-JAN-94 | Card 4 | 29 |  | 1321 | 342 | 2008 | 1751 | 19 | 390 | 5032 | 1000 | 103 | 749 |  | 2406 | 11394 | 15121 |  | 393 | 186 Class14 vehicles included in Unclassified
1009 | 890702 | 1 | 01-JAN-94 | Card 4 | 29 |  | 1321 | 342 | 2008 | 1751 | 19 | 390 | 5032 | 1000 | 103 | 749 |  | 2406 | 11394 | 15121 |  | 393 | 186 Class14 vehicles included in Unclassified
1010 | 890702 | 2 | 01-FEB-94 | Card 4 | 8 |  | 410 | 168 | 633 | 678 | 5 | 167 | 1711 | 340 | 33 | 258 |  | 704 | 3993 | 5107 |  | 499 | 29 Class14 vehicles included in Unclassified
1010 | 890702 | 1 | 01-FEB-94 | Card 4 | 8 |  | 410 | 168 | 633 | 678 | 5 | 167 | 1711 | 340 | 33 | 258 |  | 704 | 3993 | 5107 |  | 499 | 29 Class14 vehicles included in Unclassified
1011 | 890702 | 2 | 01-MAY-94 | Card 4 | 15 |  | 979 | 304 | 1230 | 979 | 40 | 353 | 3314 | 732 | 58 | 558 |  | 1584 | 7568 | 10131 |  | 505 | 118 Class14 vehicles included in Unclassified
1011 | 890702 | 1 | 01-MAY-94 | Card 4 | 15 |  | 979 | 304 | 1230 | 979 | 40 | 353 | 3314 | 732 | 58 | 558 |  | 1584 | 7568 | 10131 |  | 505 | 118 Class14 vehicles included in Unclassified
1012 | 890702 | 2 | 01-JUN-94 | Card 4 | 28 |  | 1613 | 621 | 2247 | 1842 | 75 | 618 | 6127 | 1357 | 121 | 1030 |  | 2731 | 14038 | 18382 |  | 501 | 111 Class14 vehicles included in Unclassified
1012 | 890702 | 1 | 01-JUN-94 | Card 4 | 28 |  | 1613 | 621 | 2247 | 1842 | 75 | 618 | 6127 | 1357 | 121 | 1030 |  | 2731 | 14038 | 18382 |  | 501 | 111 Class14 vehicles included in Unclassified
1013 | 890702 | 2 | 01-JUL-94 | Card 4 | 31 |  | 1107 | 428 | 1849 | 1884 | 86 | 537 | 4923 | 1085 | 105 | 804 |  | 3005 | 11701 | 15813 |  | 377 | 146 Class14 vehicles included in Unclassified
1013 | 890702 | 1 | 01-JUL-94 | Card 4 | 31 |  | 1107 | 428 | 1849 | 1884 | 86 | 537 | 4923 | 1085 | 105 | 804 |  | 3005 | 11701 | 15813 |  | 377 | 146 Class14 vehicles included in Unclassified
1014 | 890702 | 2 | 01-AUG-94 | Card 4 | 31 |  | 1525 | 543 | 2130 | 1865 | 94 | 593 | 6632 | 1424 | 105 | 1034 |  | 3063 | 14420 | 19008 |  | 465 | 134 Class14 vehicles included in Unclassified
1014 | 890702 | 1 | 01-AUG-94 | Card 4 | 31 |  | 1525 | 543 | 2130 | 1865 | 94 | 593 | 6632 | 1424 | 105 | 1034 |  | 3063 | 14420 | 19008 |  | 465 | 134 Class14 vehicles included in Unclassified
1015 | 890702 | 2 | 01-SEP-94 | Card 4 | 30 |  | 1564 | 605 | 2258 | 1778 | 180 | 635 | 6428 | 1280 | 122 | 1159 |  | 3080 | 14445 | 19089 |  | 482 | 209 Class14 vehicles included in Unclassified
1015 | 890702 | 1 | 01-SEP-94 | Card 4 | 30 |  | 1564 | 605 | 2258 | 1778 | 180 | 635 | 6428 | 1280 | 122 | 1159 |  | 3080 | 14445 | 19089 |  | 482 | 209 Class14 vehicles included in Unclassified
1016 | 890702 | 2 | 01-OCT-94 | Card 4 | 10 |  | 511 | 172 | 723 | 518 | 34 | 158 | 1624 | 386 | 38 | 316 |  | 1011 | 3969 | 5491 |  | 397 | 67 Class14 vehicles included in Unclassified
1016 | 890702 | 1 | 01-OCT-94 | Card 4 | 10 |  | 511 | 172 | 723 | 518 | 34 | 158 | 1624 | 386 | 38 | 316 |  | 1011 | 3969 | 5491 |  | 397 | 67 Class14 vehicles included in Unclassified
1017 | 890702 | 2 | 01-AUG-97 | Card 4 Ltpp | 31 |  | 167435 | 1647 | 2923 | 1953 | 31 | 6227 | 4535 | 3769 | 2135 | 288 | 1900 | 4234 | 25408 | 197077 | 12.9 | 820 | data from corresponding Ltpp Site 891127
1017 | 890702 | 1 | 01-AUG-97 | Card 4 Ltpp | 31 |  | 167435 | 1647 | 2923 | 1953 | 31 | 6227 | 4535 | 3769 | 2135 | 288 | 1900 | 4234 | 25408 | 197077 | 12.9 | 820 | data from corresponding Ltpp Site 891127
1018 | 890702 | 2 | 01-AUG-97 | Card 4 | 31 |  | 168485 | 1589 | 2839 | 1873 | 4 | 6280 | 4361 | 3581 | 2039 | 279 | 1798 | 4307 | 24643 | 197435 | 12.5 | 795
1018 | 890702 | 1 | 01-AUG-97 | Card 4 | 31 |  | 168485 | 1589 | 2839 | 1873 | 4 | 6280 | 4361 | 3581 | 2039 | 279 | 1798 | 4307 | 24643 | 197435 | 12.5 | 795
1019 | 890702 | 2 | 01-SEP-97 | Card 4 Ltpp | 30 |  | 148153 | 1530 | 2670 | 1779 | 30 | 5306 | 4166 | 3510 | 1899 | 386 | 2481 | 4110 | 23757 | 176020 | 13.5 | 792 | data from corresponding Ltpp Site 891127
1019 | 890702 | 1 | 01-SEP-97 | Card 4 Ltpp | 30 |  | 148153 | 1530 | 2670 | 1779 | 30 | 5306 | 4166 | 3510 | 1899 | 386 | 2481 | 4110 | 23757 | 176020 | 13.5 | 792 | data from corresponding Ltpp Site 891127
1020 | 890702 | 2 | 01-SEP-97 | Card 4 | 30 |  | 147620 | 1537 | 2711 | 1810 | 7 | 5294 | 4224 | 3567 | 1925 | 388 | 2517 | 4105 | 23980 | 175705 | 13.6 | 799
1020 | 890702 | 1 | 01-SEP-97 | Card 4 | 30 |  | 147620 | 1537 | 2711 | 1810 | 7 | 5294 | 4224 | 3567 | 1925 | 388 | 2517 | 4105 | 23980 | 175705 | 13.6 | 799
1021 | 890702 | 2 | 01-OCT-97 | Card 4 Ltpp | 31 |  | 147361 | 1165 | 2400 | 1209 | 44 | 5642 | 2622 | 2307 | 1337 | 585 | 5460 | 6156 | 22771 | 176288 | 12.9 | 735 | data from corresponding Ltpp Site 891127
1021 | 890702 | 1 | 01-OCT-97 | Card 4 Ltpp | 31 |  | 147361 | 1165 | 2400 | 1209 | 44 | 5642 | 2622 | 2307 | 1337 | 585 | 5460 | 6156 | 22771 | 176288 | 12.9 | 735 | data from corresponding Ltpp Site 891127
1022 | 890702 | 2 | 01-OCT-97 | Card 4 | 31 |  | 147489 | 1204 | 2488 | 1247 | 18 | 5676 | 2697 | 2381 | 1395 | 593 | 5634 | 6202 | 23333 | 177024 | 13.2 | 753
1022 | 890702 | 1 | 01-OCT-97 | Card 4 | 31 |  | 147489 | 1204 | 2488 | 1247 | 18 | 5676 | 2697 | 2381 | 1395 | 593 | 5634 | 6202 | 23333 | 177024 | 13.2 | 753
1023 | 890702 | 2 | 01-NOV-97 | Card 4 Ltpp | 30 |  | 135810 | 1080 | 2880 | 1359 | 64 | 4560 | 2876 | 2456 | 1551 | 416 | 4629 | 4907 | 21871 | 162588 | 13.5 | 729 | data from corresponding Ltpp Site 891127
1023 | 890702 | 1 | 01-NOV-97 | Card 4 Ltpp | 30 |  | 135810 | 1080 | 2880 | 1359 | 64 | 4560 | 2876 | 2456 | 1551 | 416 | 4629 | 4907 | 21871 | 162588 | 13.5 | 729 | data from corresponding Ltpp Site 891127
1024 | 890702 | 2 | 01-NOV-97 | Card 4 | 30 |  | 136105 | 1043 | 2761 | 1283 | 15 | 4483 | 2766 | 2338 | 1477 | 384 | 4371 | 4725 | 20921 | 161751 | 12.9 | 697
1024 | 890702 | 1 | 01-NOV-97 | Card 4 | 30 |  | 136105 | 1043 | 2761 | 1283 | 15 | 4483 | 2766 | 2338 | 1477 | 384 | 4371 | 4725 | 20921 | 161751 | 12.9 | 697
1253 | 900802 | 1 | 01-DEC-93 | T2 | 31 | 1258 | 34289 | 178 | 261 | 141 | 56 | 150 | 652 | 100 | 43 | 38 | 558 |  | 2177 | 37724 | 5.8 | 35 | 2-Directional volumes
1254 | 900802 | 3 | 01-JAN-94 | T2 | 31 | 829 | 24017 | 143 | 239 | 101 | 38 | 126 | 525 | 79 | 29 | 28 | 458 |  | 1766 | 26612 | 6.6 | 28 | 2-Directional volumes
1254 | 900802 | 2 | 01-JAN-94 | T2 | 31 | 829 | 24017 | 143 | 239 | 101 | 38 | 126 | 525 | 79 | 29 | 28 | 458 |  | 1766 | 26612 | 6.6 | 28 | 2-Directional volumes
1233 | 900802 | 2 | 01-DEC-92 | Card 4 | 28 | 595 | 6621 | 151 | 186 | 97 | 41 | 72 | 423 | 35 | 26 | 35 | 371 |  | 1437 | 8653 | 16.6 | 51
1233 | 900802 | 1 | 01-DEC-92 | Card 4 | 28 | 595 | 6621 | 151 | 186 | 97 | 41 | 72 | 423 | 35 | 26 | 35 | 371 |  | 1437 | 8653 | 16.6 | 51
1234 | 900802 | 3 | 01-DEC-92 | T2 | 31 | 1238 | 10870 | 321 | 336 | 223 | 70 | 147 | 874 | 71 | 46 | 61 | 829 |  | 2978 | 15086 | 19.7 | 48 | 2-Directional volumes
1234 | 900802 | 2 | 01-DEC-92 | T2 | 31 | 1238 | 10870 | 321 | 336 | 223 | 70 | 147 | 874 | 71 | 46 | 61 | 829 |  | 2978 | 15086 | 19.7 | 48 | 2-Directional volumes
1234 | 900802 | 1 | 01-DEC-92 | T2 | 31 | 1238 | 10870 | 321 | 336 | 223 | 70 | 147 | 874 | 71 | 46 | 61 | 829 |  | 2978 | 15086 | 19.7 | 48 | 2-Directional volumes
1235 | 900802 | 3 | 01-JAN-93 | Card 4 | 31 | 409 | 3325 | 176 | 260 | 76 | 52 | 65 | 472 | 58 | 20 | 37 | 361 |  | 1577 | 5311 | 29.7 | 51
1235 | 900802 | 2 | 01-JAN-93 | Card 4 | 31 | 409 | 3325 | 176 | 260 | 76 | 52 | 65 | 472 | 58 | 20 | 37 | 361 |  | 1577 | 5311 | 29.7 | 51
1235 | 900802 | 1 | 01-JAN-93 | Card 4 | 31 | 409 | 3325 | 176 | 260 | 76 | 52 | 65 | 472 | 58 | 20 | 37 | 361 |  | 1577 | 5311 | 29.7 | 51
1236 | 900802 | 3 | 01-JAN-93 | T2 | 31 | 812 | 6835 | 355 | 495 | 186 | 92 | 143 | 983 | 116 | 46 | 74 | 844 |  | 3334 | 10981 | 30.4 | 54 | 2-Directional volumes
1236 | 900802 | 2 | 01-JAN-93 | T2 | 31 | 812 | 6835 | 355 | 495 | 186 | 92 | 143 | 983 | 116 | 46 | 74 | 844 |  | 3334 | 10981 | 30.4 | 54 | 2-Directional volumes
1236 | 900802 | 1 | 01-JAN-93 | T2 | 31 | 812 | 6835 | 355 | 495 | 186 | 92 | 143 | 983 | 116 | 46 | 74 | 844 |  | 3334 | 10981 | 30.4 | 54 | 2-Directional volumes
1237 | 900802 | 3 | 01-FEB-93 | Card 4 | 27 | 298 | 2434 | 158 | 215 | 90 | 47 | 56 | 494 | 54 | 22 | 41 | 345 |  | 1522 | 4254 | 35.8 | 56
1237 | 900802 | 2 | 01-FEB-93 | Card 4 | 27 | 298 | 2434 | 158 | 215 | 90 | 47 | 56 | 494 | 54 | 22 | 41 | 345 |  | 1522 | 4254 | 35.8 | 56
1237 | 900802 | 1 | 01-FEB-93 | Card 4 | 27 | 298 | 2434 | 158 | 215 | 90 | 47 | 56 | 494 | 54 | 22 | 41 | 345 |  | 1522 | 4254 | 35.8 | 56
1238 | 900802 | 3 | 01-FEB-93 | T2 | 28 | 720 | 7644 | 327 | 399 | 167 | 100 | 142 | 987 | 126 | 42 | 77 | 757 |  | 3124 | 11488 | 27.2 | 56 | 2-Directional volumes
1238 | 900802 | 2 | 01-FEB-93 | T2 | 28 | 720 | 7644 | 327 | 399 | 167 | 100 | 142 | 987 | 126 | 42 | 77 | 757 |  | 3124 | 11488 | 27.2 | 56 | 2-Directional volumes
1238 | 900802 | 1 | 01-FEB-93 | T2 | 28 | 720 | 7644 | 327 | 399 | 167 | 100 | 142 | 987 | 126 | 42 | 77 | 757 |  | 3124 | 11488 | 27.2 | 56 | 2-Directional volumes
1239 | 900802 | 3 | 01-MAR-93 | Card 4 | 29 | 502 | 13735 | 185 | 270 | 115 | 87 | 88 | 610 | 100 | 31 | 48 | 460 |  | 1994 | 16231 | 12.3 | 69
1239 | 900802 | 2 | 01-MAR-93 | Card 4 | 29 | 502 | 13735 | 185 | 270 | 115 | 87 | 88 | 610 | 100 | 31 | 48 | 460 |  | 1994 | 16231 | 12.3 | 69
1239 | 900802 | 1 | 01-MAR-93 | Card 4 | 29 | 502 | 13735 | 185 | 270 | 115 | 87 | 88 | 610 | 100 | 31 | 48 | 460 |  | 1994 | 16231 | 12.3 | 69
1240 | 900802 | 3 | 01-MAR-93 | T2 | 31 | 1168 | 35264 | 411 | 459 | 256 | 198 | 198 | 1150 | 225 | 57 | 86 | 1017 |  | 4057 | 40489 | 10 | 65 | 2-Directional volumes
1240 | 900802 | 2 | 01-MAR-93 | T2 | 31 | 1168 | 35264 | 411 | 459 | 256 | 198 | 198 | 1150 | 225 | 57 | 86 | 1017 |  | 4057 | 40489 | 10 | 65 | 2-Directional volumes
1240 | 900802 | 1 | 01-MAR-93 | T2 | 31 | 1168 | 35264 | 411 | 459 | 256 | 198 | 198 | 1150 | 225 | 57 | 86 | 1017 |  | 4057 | 40489 | 10 | 65 | 2-Directional volumes
1241 | 900802 | 3 | 01-APR-93 | Card 4 | 30 | 742 | 22475 | 175 | 307 | 134 | 93 | 130 | 653 | 108 | 35 | 46 | 616 |  | 2297 | 25514 | 9 | 77
1241 | 900802 | 2 | 01-APR-93 | Card 4 | 30 | 742 | 22475 | 175 | 307 | 134 | 93 | 130 | 653 | 108 | 35 | 46 | 616 |  | 2297 | 25514 | 9 | 77
1241 | 900802 | 1 | 01-APR-93 | Card 4 | 30 | 742 | 22475 | 175 | 307 | 134 | 93 | 130 | 653 | 108 | 35 | 46 | 616 |  | 2297 | 25514 | 9 | 77
1242 | 900802 | 3 | 01-APR-93 | T2 | 30 | 1566 | 52068 | 363 | 480 | 328 | 200 | 301 | 1157 | 271 | 62 | 69 | 1435 |  | 4666 | 58300 | 8 | 78 | 2-Directional volumes
1242 | 900802 | 2 | 01-APR-93 | T2 | 30 | 1566 | 52068 | 363 | 480 | 328 | 200 | 301 | 1157 | 271 | 62 | 69 | 1435 |  | 4666 | 58300 | 8 | 78 | 2-Directional volumes
1242 | 900802 | 1 | 01-APR-93 | T2 | 30 | 1566 | 52068 | 363 | 480 | 328 | 200 | 301 | 1157 | 271 | 62 | 69 | 1435 |  | 4666 | 58300 | 8 | 78 | 2-Directional volumes
1243 | 900802 | 3 | 01-MAY-93 | Card 4 | 26 | 602 | 18415 | 156 | 238 | 98 | 97 | 128 | 573 | 96 | 19 | 44 | 861 |  | 2310 | 21327 | 10.8 | 89
1243 | 900802 | 2 | 01-MAY-93 | Card 4 | 26 | 602 | 18415 | 156 | 238 | 98 | 97 | 128 | 573 | 96 | 19 | 44 | 861 |  | 2310 | 21327 | 10.8 | 89
1243 | 900802 | 1 | 01-MAY-93 | Card 4 | 26 | 602 | 18415 | 156 | 238 | 98 | 97 | 128 | 573 | 96 | 19 | 44 | 861 |  | 2310 | 21327 | 10.8 | 89
1244 | 900802 | 3 | 01-MAY-93 | T2 | 19 | 961 | 28634 | 218 | 375 | 183 | 115 | 176 | 788 | 154 | 22 | 65 | 1450 |  | 3546 | 33141 | 10.7 | 93 | 2-Directional volumes
1244 | 900802 | 2 | 01-MAY-93 | T2 | 19 | 961 | 28634 | 218 | 375 | 183 | 115 | 176 | 788 | 154 | 22 | 65 | 1450 |  | 3546 | 33141 | 10.7 | 93 | 2-Directional volumes
1244 | 900802 | 1 | 01-MAY-93 | T2 | 19 | 961 | 28634 | 218 | 375 | 183 | 115 | 176 | 788 | 154 | 22 | 65 | 1450 |  | 3546 | 33141 | 10.7 | 93 | 2-Directional volumes
1245 | 900802 | 3 | 01-JUL-93 | T2 | 21 |  | 32397 | 192 | 281 | 126 | 4 | 612 | 676 | 103 | 58 | 16 | 396 |  | 2464 | 34861 | 7.1 | 59 | 2-Directional volumes
1245 | 900802 | 2 | 01-JUL-93 | T2 | 21 |  | 32397 | 192 | 281 | 126 | 4 | 612 | 676 | 103 | 58 | 16 | 396 |  | 2464 | 34861 | 7.1 | 59 | 2-Directional volumes
1245 | 900802 | 1 | 01-JUL-93 | T2 | 21 |  | 32397 | 192 | 281 | 126 | 4 | 612 | 676 | 103 | 58 | 16 | 396 |  | 2464 | 34861 | 7.1 | 59 | 2-Directional volumes
1246 | 900802 | 3 | 01-SEP-93 | Card 4 | 23 | 549 | 14098 | 134 | 222 | 111 | 157 | 107 | 469 | 85 | 18 | 52 | 431 |  | 1786 | 16433 | 10.9 | 78
1246 | 900802 | 2 | 01-SEP-93 | Card 4 | 23 | 549 | 14098 | 134 | 222 | 111 | 157 | 107 | 469 | 85 | 18 | 52 | 431 |  | 1786 | 16433 | 10.9 | 78
1246 | 900802 | 1 | 01-SEP-93 | Card 4 | 23 | 549 | 14098 | 134 | 222 | 111 | 157 | 107 | 469 | 85 | 18 | 52 | 431 |  | 1786 | 16433 | 10.9 | 78
1247 | 900802 | 3 | 01-SEP-93 | T2 | 29 | 1310 | 35142 | 268 | 412 | 248 | 266 | 259 | 896 | 180 | 38 | 91 | 981 |  | 3639 | 40091 | 9.1 | 63 | 2-Directional volumes
1247 | 900802 | 2 | 01-SEP-93 | T2 | 29 | 1310 | 35142 | 268 | 412 | 248 | 266 | 259 | 896 | 180 | 38 | 91 | 981 |  | 3639 | 40091 | 9.1 | 63 | 2-Directional volumes
1247 | 900802 | 1 | 01-SEP-93 | T2 | 29 | 1310 | 35142 | 268 | 412 | 248 | 266 | 259 | 896 | 180 | 38 | 91 | 981 |  | 3639 | 40091 | 9.1 | 63 | 2-Directional volumes
1248 | 900802 | 3 | 01-OCT-93 | Card 4 | 30 | 584 | 15695 | 169 | 274 | 158 | 148 | 168 | 633 | 82 | 30 | 55 | 740 |  | 2457 | 18736 | 13.1 | 82
1248 | 900802 | 2 | 01-OCT-93 | Card 4 | 30 | 584 | 15695 | 169 | 274 | 158 | 148 | 168 | 633 | 82 | 30 | 55 | 740 |  | 2457 | 18736 | 13.1 | 82
1248 | 900802 | 1 | 01-OCT-93 | Card 4 | 30 | 584 | 15695 | 169 | 274 | 158 | 148 | 168 | 633 | 82 | 30 | 55 | 740 |  | 2457 | 18736 | 13.1 | 82
1249 | 900802 | 3 | 01-OCT-93 | T2 | 31 | 1564 | 45675 | 340 | 543 | 354 | 312 | 395 | 1226 | 181 | 71 | 91 | 1747 |  | 5260 | 52499 | 10 | 85 | 2-Directional volumes
1249 | 900802 | 2 | 01-OCT-93 | T2 | 31 | 1564 | 45675 | 340 | 543 | 354 | 312 | 395 | 1226 | 181 | 71 | 91 | 1747 |  | 5260 | 52499 | 10 | 85 | 2-Directional volumes
1249 | 900802 | 1 | 01-OCT-93 | T2 | 31 | 1564 | 45675 | 340 | 543 | 354 | 312 | 395 | 1226 | 181 | 71 | 91 | 1747 |  | 5260 | 52499 | 10 | 85 | 2-Directional volumes
1250 | 900802 | 3 | 01-NOV-93 | Card 4 | 23 | 271 | 5095 | 139 | 197 | 106 | 88 | 101 | 504 | 66 | 32 | 31 | 375 |  | 1639 | 7005 | 23.4 | 71
1250 | 900802 | 2 | 01-NOV-93 | Card 4 | 23 | 271 | 5095 | 139 | 197 | 106 | 88 | 101 | 504 | 66 | 32 | 31 | 375 |  | 1639 | 7005 | 23.4 | 71
1250 | 900802 | 1 | 01-NOV-93 | Card 4 | 23 | 271 | 5095 | 139 | 197 | 106 | 88 | 101 | 504 | 66 | 32 | 31 | 375 |  | 1639 | 7005 | 23.4 | 71
1251 | 900802 | 3 | 01-NOV-93 | T2 | 30 | 955 | 18713 | 304 | 417 | 232 | 181 | 238 | 1038 | 161 | 66 | 57 | 929 |  | 3623 | 23291 | 15.6 | 60 | 2-Directional volumes
1251 | 900802 | 2 | 01-NOV-93 | T2 | 30 | 955 | 18713 | 304 | 417 | 232 | 181 | 238 | 1038 | 161 | 66 | 57 | 929 |  | 3623 | 23291 | 15.6 | 60 | 2-Directional volumes
1251 | 900802 | 1 | 01-NOV-93 | T2 | 30 | 955 | 18713 | 304 | 417 | 232 | 181 | 238 | 1038 | 161 | 66 | 57 | 929 |  | 3623 | 23291 | 15.6 | 60 | 2-Directional volumes
1252 | 900802 | 3 | 01-DEC-93 | Card 4 | 8 | 206 | 5248 | 40 | 61 | 20 | 18 | 35 | 146 | 24 | 7 | 7 | 114 |  | 472 | 5926 | 8 | 59
1252 | 900802 | 2 | 01-DEC-93 | Card 4 | 8 | 206 | 5248 | 40 | 61 | 20 | 18 | 35 | 146 | 24 | 7 | 7 | 114 |  | 472 | 5926 | 8 | 59
1252 | 900802 | 1 | 01-DEC-93 | Card 4 | 8 | 206 | 5248 | 40 | 61 | 20 | 18 | 35 | 146 | 24 | 7 | 7 | 114 |  | 472 | 5926 | 8 | 59
1253 | 900802 | 3 | 01-DEC-93 | T2 | 31 | 1258 | 34289 | 178 | 261 | 141 | 56 | 150 | 652 | 100 | 43 | 38 | 558 |  | 2177 | 37724 | 5.8 | 35 | 2-Directional volumes
1253 | 900802 | 2 | 01-DEC-93 | T2 | 31 | 1258 | 34289 | 178 | 261 | 141 | 56 | 150 | 652 | 100 | 43 | 38 | 558 |  | 2177 | 37724 | 5.8 | 35 | 2-Directional volumes
949 | 890503 | 3 | 01-JAN-99 | Card 4 Ltpp | 31 |  |  | 500 | 4348 | 1310 | 22 | 531 | 7223 | 2612 | 53 | 3374 | 2378 |  | 22351 |  |  | 721 | data from corresponding Ltpp Site 891021 EB travel lane, Cltpp on WB travel Lane
949 | 890503 | 2 | 01-JAN-99 | Card 4 Ltpp | 31 |  |  | 500 | 4348 | 1310 | 22 | 531 | 7223 | 2612 | 53 | 3374 | 2378 |  | 22351 |  |  | 721 | data from corresponding Ltpp Site 891021 EB travel lane, Cltpp on WB travel Lane
1212 | 900802 | 2 | 01-OCT-91 | T2 | 31 | 1624 | 51748 | 359 | 467 | 247 | 183 | 323 | 978 | 137 | 66 | 58 | 1523 |  | 4341 | 57713 | 7.5 | 70 | 2-Directional volumes
1212 | 900802 | 1 | 01-OCT-91 | T2 | 31 | 1624 | 51748 | 359 | 467 | 247 | 183 | 323 | 978 | 137 | 66 | 58 | 1523 |  | 4341 | 57713 | 7.5 | 70 | 2-Directional volumes
1213 | 900802 | 3 | 01-NOV-91 | Card 4 | 30 | 535 | 14763 | 183 | 222 | 129 | 31 | 122 | 494 | 48 | 30 | 26 | 510 |  | 1795 | 17093 | 10.5 | 60
914 | 890503 | 2 | 01-DEC-91 | T2 | 8 |  | 34858 | 321 | 1585 | 355 | 1 | 602 | 935 | 608 | 457 | 41 | 388 |  | 5293 | 40151 | 13.2 | 662
914 | 890503 | 1 | 01-DEC-91 | T2 | 8 |  | 34858 | 321 | 1585 | 355 | 1 | 602 | 935 | 608 | 457 | 41 | 388 |  | 5293 | 40151 | 13.2 | 662
915 | 890503 | 4 | 01-AUG-97 | Card 4 Ltpp | 31 | 327 | 214608 | 1067 | 6248 | 1403 | 106 | 859 | 7550 | 2325 | 93 | 3024 | 2967 | 3963 | 25642 | 244540 | 10.5 | 827 | data from corresponding Ltpp Site 891021 EB travel lane, Cltpp on WB travel Lane
915 | 890503 | 3 | 01-AUG-97 | Card 4 Ltpp | 31 | 327 | 214608 | 1067 | 6248 | 1403 | 106 | 859 | 7550 | 2325 | 93 | 3024 | 2967 | 3963 | 25642 | 244540 | 10.5 | 827 | data from corresponding Ltpp Site 891021 EB travel lane, Cltpp on WB travel Lane
915 | 890503 | 2 | 01-AUG-97 | Card 4 Ltpp | 31 | 327 | 214608 | 1067 | 6248 | 1403 | 106 | 859 | 7550 | 2325 | 93 | 3024 | 2967 | 3963 | 25642 | 244540 | 10.5 | 827 | data from corresponding Ltpp Site 891021 EB travel lane, Cltpp on WB travel Lane
915 | 890503 | 1 | 01-AUG-97 | Card 4 Ltpp | 31 | 327 | 214608 | 1067 | 6248 | 1403 | 106 | 859 | 7550 | 2325 | 93 | 3024 | 2967 | 3963 | 25642 | 244540 | 10.5 | 827 | data from corresponding Ltpp Site 891021 EB travel lane, Cltpp on WB travel Lane
916 | 890503 | 4 | 01-AUG-97 | Card 4 | 31 | 188 | 250003 | 1204 | 7145 | 1979 | 141 | 987 | 6900 | 2079 | 105 | 2239 | 3312 |  | 26091 | 276282 | 9.4 | 842
916 | 890503 | 3 | 01-AUG-97 | Card 4 | 31 | 188 | 250003 | 1204 | 7145 | 1979 | 141 | 987 | 6900 | 2079 | 105 | 2239 | 3312 |  | 26091 | 276282 | 9.4 | 842
916 | 890503 | 2 | 01-AUG-97 | Card 4 | 31 | 188 | 250003 | 1204 | 7145 | 1979 | 141 | 987 | 6900 | 2079 | 105 | 2239 | 3312 |  | 26091 | 276282 | 9.4 | 842
916 | 890503 | 1 | 01-AUG-97 | Card 4 | 31 | 188 | 250003 | 1204 | 7145 | 1979 | 141 | 987 | 6900 | 2079 | 105 | 2239 | 3312 |  | 26091 | 276282 | 9.4 | 842
917 | 890503 | 4 | 01-SEP-97 | Card 4 Ltpp | 30 | 201 | 162330 | 1080 | 5520 | 1907 | 60 | 711 | 7800 | 2901 | 111 | 2790 | 2794 | 3025 | 25674 | 191230 | 13.4 | 856 | data from corresponding Ltpp Site 891021 EB travel lane, Cltpp on WB travel Lane
917 | 890503 | 3 | 01-SEP-97 | Card 4 Ltpp | 30 | 201 | 162330 | 1080 | 5520 | 1907 | 60 | 711 | 7800 | 2901 | 111 | 2790 | 2794 | 3025 | 25674 | 191230 | 13.4 | 856 | data from corresponding Ltpp Site 891021 EB travel lane, Cltpp on WB travel Lane
917 | 890503 | 2 | 01-SEP-97 | Card 4 Ltpp | 30 | 201 | 162330 | 1080 | 5520 | 1907 | 60 | 711 | 7800 | 2901 | 111 | 2790 | 2794 | 3025 | 25674 | 191230 | 13.4 | 856 | data from corresponding Ltpp Site 891021 EB travel lane, Cltpp on WB travel Lane
917 | 890503 | 1 | 01-SEP-97 | Card 4 Ltpp | 30 | 201 | 162330 | 1080 | 5520 | 1907 | 60 | 711 | 7800 | 2901 | 111 | 2790 | 2794 | 3025 | 25674 | 191230 | 13.4 | 856 | data from corresponding Ltpp Site 891021 EB travel lane, Cltpp on WB travel Lane
918 | 890503 | 4 | 01-SEP-97 | Card 4 | 30 | 189 | 200287 | 1470 | 6653 | 2070 | 182 | 866 | 6130 | 1980 | 122 | 2263 | 3541 |  | 25277 | 225753 | 11.2 | 843
918 | 890503 | 3 | 01-SEP-97 | Card 4 | 30 | 189 | 200287 | 1470 | 6653 | 2070 | 182 | 866 | 6130 | 1980 | 122 | 2263 | 3541 |  | 25277 | 225753 | 11.2 | 843
918 | 890503 | 2 | 01-SEP-97 | Card 4 | 30 | 189 | 200287 | 1470 | 6653 | 2070 | 182 | 866 | 6130 | 1980 | 122 | 2263 | 3541 |  | 25277 | 225753 | 11.2 | 843
918 | 890503 | 1 | 01-SEP-97 | Card 4 | 30 | 189 | 200287 | 1470 | 6653 | 2070 | 182 | 866 | 6130 | 1980 | 122 | 2263 | 3541 |  | 25277 | 225753 | 11.2 | 843
919 | 890503 | 4 | 01-OCT-97 | Card 4 Ltpp | 31 | 203 | 160274 | 956 | 4995 | 2590 | 137 | 779 | 8520 | 2639 | 132 | 2710 | 2798 | 3237 | 26256 | 189970 | 13.8 | 847 | data from corresponding Ltpp Site 891021 EB travel lane, Cltpp on WB travel Lane
919 | 890503 | 3 | 01-OCT-97 | Card 4 Ltpp | 31 | 203 | 160274 | 956 | 4995 | 2590 | 137 | 779 | 8520 | 2639 | 132 | 2710 | 2798 | 3237 | 26256 | 189970 | 13.8 | 847 | data from corresponding Ltpp Site 891021 EB travel lane, Cltpp on WB travel Lane
919 | 890503 | 2 | 01-OCT-97 | Card 4 Ltpp | 31 | 203 | 160274 | 956 | 4995 | 2590 | 137 | 779 | 8520 | 2639 | 132 | 2710 | 2798 | 3237 | 26256 | 189970 | 13.8 | 847 | data from corresponding Ltpp Site 891021 EB travel lane, Cltpp on WB travel Lane
919 | 890503 | 1 | 01-OCT-97 | Card 4 Ltpp | 31 | 203 | 160274 | 956 | 4995 | 2590 | 137 | 779 | 8520 | 2639 | 132 | 2710 | 2798 | 3237 | 26256 | 189970 | 13.8 | 847 | data from corresponding Ltpp Site 891021 EB travel lane, Cltpp on WB travel Lane
920 | 890503 | 4 | 01-OCT-97 | Card 4 | 31 | 713 | 187092 | 1263 | 6049 | 2030 | 605 | 626 | 4717 | 1781 | 76 | 2077 | 2611 |  | 21835 | 209640 | 10.4 | 704
920 | 890503 | 3 | 01-OCT-97 | Card 4 | 31 | 713 | 187092 | 1263 | 6049 | 2030 | 605 | 626 | 4717 | 1781 | 76 | 2077 | 2611 |  | 21835 | 209640 | 10.4 | 704
920 | 890503 | 2 | 01-OCT-97 | Card 4 | 31 | 713 | 187092 | 1263 | 6049 | 2030 | 605 | 626 | 4717 | 1781 | 76 | 2077 | 2611 |  | 21835 | 209640 | 10.4 | 704
920 | 890503 | 1 | 01-OCT-97 | Card 4 | 31 | 713 | 187092 | 1263 | 6049 | 2030 | 605 | 626 | 4717 | 1781 | 76 | 2077 | 2611 |  | 21835 | 209640 | 10.4 | 704
921 | 890503 | 4 | 01-NOV-97 | Card 4 Ltpp | 30 | 158 | 132599 | 604 | 4594 | 1157 | 90 | 561 | 7890 | 2558 | 150 | 2610 | 2464 | 2395 | 22678 | 157830 | 14.4 | 756 | data from corresponding Ltpp Site 891021 EB travel lane, Cltpp on WB travel Lane
921 | 890503 | 3 | 01-NOV-97 | Card 4 Ltpp | 30 | 158 | 132599 | 604 | 4594 | 1157 | 90 | 561 | 7890 | 2558 | 150 | 2610 | 2464 | 2395 | 22678 | 157830 | 14.4 | 756 | data from corresponding Ltpp Site 891021 EB travel lane, Cltpp on WB travel Lane
921 | 890503 | 2 | 01-NOV-97 | Card 4 Ltpp | 30 | 158 | 132599 | 604 | 4594 | 1157 | 90 | 561 | 7890 | 2558 | 150 | 2610 | 2464 | 2395 | 22678 | 157830 | 14.4 | 756 | data from corresponding Ltpp Site 891021 EB travel lane, Cltpp on WB travel Lane
921 | 890503 | 1 | 01-NOV-97 | Card 4 Ltpp | 30 | 158 | 132599 | 604 | 4594 | 1157 | 90 | 561 | 7890 | 2558 | 150 | 2610 | 2464 | 2395 | 22678 | 157830 | 14.4 | 756 | data from corresponding Ltpp Site 891021 EB travel lane, Cltpp on WB travel Lane
922 | 890503 | 4 | 01-NOV-97 | Card 4 | 30 | 797 | 162402 | 804 | 5230 | 1507 | 443 | 462 | 4652 | 1488 | 63 | 1825 | 3010 |  | 19484 | 182683 | 10.7 | 649
922 | 890503 | 3 | 01-NOV-97 | Card 4 | 30 | 797 | 162402 | 804 | 5230 | 1507 | 443 | 462 | 4652 | 1488 | 63 | 1825 | 3010 |  | 19484 | 182683 | 10.7 | 649
922 | 890503 | 2 | 01-NOV-97 | Card 4 | 30 | 797 | 162402 | 804 | 5230 | 1507 | 443 | 462 | 4652 | 1488 | 63 | 1825 | 3010 |  | 19484 | 182683 | 10.7 | 649
922 | 890503 | 1 | 01-NOV-97 | Card 4 | 30 | 797 | 162402 | 804 | 5230 | 1507 | 443 | 462 | 4652 | 1488 | 63 | 1825 | 3010 |  | 19484 | 182683 | 10.7 | 649
923 | 890503 | 4 | 01-DEC-97 | Card 4 Ltpp | 31 | 203 | 141625 | 509 | 3950 | 992 | 101 | 496 | 7143 | 2373 | 97 | 2488 | 1696 | 2041 | 19845 | 163714 | 12.1 | 640 | data from corresponding Ltpp Site 891021 EB travel lane, Cltpp on WB travel Lane
923 | 890503 | 3 | 01-DEC-97 | Card 4 Ltpp | 31 | 203 | 141625 | 509 | 3950 | 992 | 101 | 496 | 7143 | 2373 | 97 | 2488 | 1696 | 2041 | 19845 | 163714 | 12.1 | 640 | data from corresponding Ltpp Site 891021 EB travel lane, Cltpp on WB travel Lane
923 | 890503 | 2 | 01-DEC-97 | Card 4 Ltpp | 31 | 203 | 141625 | 509 | 3950 | 992 | 101 | 496 | 7143 | 2373 | 97 | 2488 | 1696 | 2041 | 19845 | 163714 | 12.1 | 640 | data from corresponding Ltpp Site 891021 EB travel lane, Cltpp on WB travel Lane
923 | 890503 | 1 | 01-DEC-97 | Card 4 Ltpp | 31 | 203 | 141625 | 509 | 3950 | 992 | 101 | 496 | 7143 | 2373 | 97 | 2488 | 1696 | 2041 | 19845 | 163714 | 12.1 | 640 | data from corresponding Ltpp Site 891021 EB travel lane, Cltpp on WB travel Lane
924 | 890503 | 4 | 01-DEC-97 | Card 4 | 31 | 1070 | 167303 | 633 | 4827 | 1255 | 113 | 481 | 6011 | 1713 | 128 | 2140 | 3253 |  | 20554 | 188927 | 10.9 | 663
924 | 890503 | 3 | 01-DEC-97 | Card 4 | 31 | 1070 | 167303 | 633 | 4827 | 1255 | 113 | 481 | 6011 | 1713 | 128 | 2140 | 3253 |  | 20554 | 188927 | 10.9 | 663
924 | 890503 | 2 | 01-DEC-97 | Card 4 | 31 | 1070 | 167303 | 633 | 4827 | 1255 | 113 | 481 | 6011 | 1713 | 128 | 2140 | 3253 |  | 20554 | 188927 | 10.9 | 663
924 | 890503 | 1 | 01-DEC-97 | Card 4 | 31 | 1070 | 167303 | 633 | 4827 | 1255 | 113 | 481 | 6011 | 1713 | 128 | 2140 | 3253 |  | 20554 | 188927 | 10.9 | 663
925 | 890503 | 4 | 01-JAN-98 | Card 4 Ltpp | 31 | 274 | 122790 | 580 | 3883 | 1235 | 79 | 531 | 8064 | 2688 | 57 | 2843 | 1926 | 2360 | 21886 | 147310 | 14.9 | 706 | data from corresponding Ltpp Site 891021 EB travel lane, Cltpp on WB travel Lane
1025 | 890702 | 2 | 01-DEC-97 | Card 4 Ltpp | 31 |  | 131950 | 1218 | 2449 | 1953 | 31 | 2507 | 3924 | 3370 | 1975 | 106 | 1289 | 1714 | 18822 | 152486 | 12.3 | 607 | data from corresponding Ltpp Site 891127
1025 | 890702 | 1 | 01-DEC-97 | Card 4 Ltpp | 31 |  | 131950 | 1218 | 2449 | 1953 | 31 | 2507 | 3924 | 3370 | 1975 | 106 | 1289 | 1714 | 18822 | 152486 | 12.3 | 607 | data from corresponding Ltpp Site 891127
1026 | 890702 | 2 | 01-DEC-97 | Card 4 | 31 |  | 131398 | 1243 | 2508 | 2047 |  | 2525 | 4033 | 3470 | 2038 | 100 | 1333 | 1701 | 19297 | 152396 | 12.7 | 622
869 | 880203 | 4 | 01-FEB-98 | Card 4 Ltpp | 28 | 32 | 62320 | 212 | 1132 | 832 | 48 | 152 | 896 | 704 | 28 |  | 28 |  | 4032 | 66384 | 6.1 | 144 | data from corresponding Ltpp Site 881649
869 | 880203 | 3 | 01-FEB-98 | Card 4 Ltpp | 28 | 32 | 62320 | 212 | 1132 | 832 | 48 | 152 | 896 | 704 | 28 |  | 28 |  | 4032 | 66384 | 6.1 | 144 | data from corresponding Ltpp Site 881649
869 | 880203 | 2 | 01-FEB-98 | Card 4 Ltpp | 28 | 32 | 62320 | 212 | 1132 | 832 | 48 | 152 | 896 | 704 | 28 |  | 28 |  | 4032 | 66384 | 6.1 | 144 | data from corresponding Ltpp Site 881649
869 | 880203 | 1 | 01-FEB-98 | Card 4 Ltpp | 28 | 32 | 62320 | 212 | 1132 | 832 | 48 | 152 | 896 | 704 | 28 |  | 28 |  | 4032 | 66384 | 6.1 | 144 | data from corresponding Ltpp Site 881649
870 | 880203 | 4 | 01-FEB-98 | T2 | 28 | 7 | 59357 | 184 | 1100 | 758 | 26 | 115 | 810 | 639 |  |  | 1 |  | 3633 | 62997 | 5.8 | 130
870 | 880203 | 3 | 01-FEB-98 | T2 | 28 | 7 | 59357 | 184 | 1100 | 758 | 26 | 115 | 810 | 639 |  |  | 1 |  | 3633 | 62997 | 5.8 | 130
870 | 880203 | 2 | 01-FEB-98 | T2 | 28 | 7 | 59357 | 184 | 1100 | 758 | 26 | 115 | 810 | 639 |  |  | 1 |  | 3633 | 62997 | 5.8 | 130
870 | 880203 | 1 | 01-FEB-98 | T2 | 28 | 7 | 59357 | 184 | 1100 | 758 | 26 | 115 | 810 | 639 |  |  | 1 |  | 3633 | 62997 | 5.8 | 130
871 | 880203 | 4 | 01-MAR-98 | Card 4 Ltpp | 21 | 21 | 43800 | 102 | 915 | 576 | 39 | 111 | 633 | 525 | 21 |  | 42 |  | 2964 | 46785 | 6.3 | 141 | data from corresponding Ltpp Site 881649
871 | 880203 | 3 | 01-MAR-98 | Card 4 Ltpp | 21 | 21 | 43800 | 102 | 915 | 576 | 39 | 111 | 633 | 525 | 21 |  | 42 |  | 2964 | 46785 | 6.3 | 141 | data from corresponding Ltpp Site 881649
871 | 880203 | 2 | 01-MAR-98 | Card 4 Ltpp | 21 | 21 | 43800 | 102 | 915 | 576 | 39 | 111 | 633 | 525 | 21 |  | 42 |  | 2964 | 46785 | 6.3 | 141 | data from corresponding Ltpp Site 881649
871 | 880203 | 1 | 01-MAR-98 | Card 4 Ltpp | 21 | 21 | 43800 | 102 | 915 | 576 | 39 | 111 | 633 | 525 | 21 |  | 42 |  | 2964 | 46785 | 6.3 | 141 | data from corresponding Ltpp Site 881649
872 | 880203 | 4 | 01-MAR-98 | T2 | 22 | 3 | 45053 | 102 | 901 | 572 | 15 | 85 | 654 | 528 | 1 |  | 1 |  | 2859 | 47915 | 6 | 130
872 | 880203 | 3 | 01-MAR-98 | T2 | 22 | 3 | 45053 | 102 | 901 | 572 | 15 | 85 | 654 | 528 | 1 |  | 1 |  | 2859 | 47915 | 6 | 130
872 | 880203 | 2 | 01-MAR-98 | T2 | 22 | 3 | 45053 | 102 | 901 | 572 | 15 | 85 | 654 | 528 | 1 |  | 1 |  | 2859 | 47915 | 6 | 130
872 | 880203 | 1 | 01-MAR-98 | T2 | 22 | 3 | 45053 | 102 | 901 | 572 | 15 | 85 | 654 | 528 | 1 |  | 1 |  | 2859 | 47915 | 6 | 130
873 | 880203 | 4 | 01-APR-98 | Card 4 Ltpp | 15 | 85 | 36631 | 115 | 767 | 608 | 34 | 199 | 540 | 450 | 15 | 15 | 15 |  | 2758 | 39474 | 7 | 184 | data from corresponding Ltpp Site 881649
873 | 880203 | 3 | 01-APR-98 | Card 4 Ltpp | 15 | 85 | 36631 | 115 | 767 | 608 | 34 | 199 | 540 | 450 | 15 | 15 | 15 |  | 2758 | 39474 | 7 | 184 | data from corresponding Ltpp Site 881649
873 | 880203 | 2 | 01-APR-98 | Card 4 Ltpp | 15 | 85 | 36631 | 115 | 767 | 608 | 34 | 199 | 540 | 450 | 15 | 15 | 15 |  | 2758 | 39474 | 7 | 184 | data from corresponding Ltpp Site 881649
873 | 880203 | 1 | 01-APR-98 | Card 4 Ltpp | 15 | 85 | 36631 | 115 | 767 | 608 | 34 | 199 | 540 | 450 | 15 | 15 | 15 |  | 2758 | 39474 | 7 | 184 | data from corresponding Ltpp Site 881649
874 | 880203 | 4 | 01-APR-98 | T2 | 15 | 71 | 36108 | 112 | 764 | 596 | 17 | 139 | 533 | 434 | 3 |  | 3 |  | 2601 | 38780 | 6.7 | 173
874 | 880203 | 3 | 01-APR-98 | T2 | 15 | 71 | 36108 | 112 | 764 | 596 | 17 | 139 | 533 | 434 | 3 |  | 3 |  | 2601 | 38780 | 6.7 | 173
874 | 880203 | 2 | 01-APR-98 | T2 | 15 | 71 | 36108 | 112 | 764 | 596 | 17 | 139 | 533 | 434 | 3 |  | 3 |  | 2601 | 38780 | 6.7 | 173
874 | 880203 | 1 | 01-APR-98 | T2 | 15 | 71 | 36108 | 112 | 764 | 596 | 17 | 139 | 533 | 434 | 3 |  | 3 |  | 2601 | 38780 | 6.7 | 173
875 | 880203 | 4 | 01-MAY-98 | Card 4 Ltpp | 31 | 79 | 77185 | 239 | 1860 | 1275 | 79 | 389 | 1563 | 730 | 48 | 31 | 31 |  | 6245 | 83509 | 7.5 | 201 | data from corresponding Ltpp Site 881649
875 | 880203 | 3 | 01-MAY-98 | Card 4 Ltpp | 31 | 79 | 77185 | 239 | 1860 | 1275 | 79 | 389 | 1563 | 730 | 48 | 31 | 31 |  | 6245 | 83509 | 7.5 | 201 | data from corresponding Ltpp Site 881649
875 | 880203 | 2 | 01-MAY-98 | Card 4 Ltpp | 31 | 79 | 77185 | 239 | 1860 | 1275 | 79 | 389 | 1563 | 730 | 48 | 31 | 31 |  | 6245 | 83509 | 7.5 | 201 | data from corresponding Ltpp Site 881649
875 | 880203 | 1 | 01-MAY-98 | Card 4 Ltpp | 31 | 79 | 77185 | 239 | 1860 | 1275 | 79 | 389 | 1563 | 730 | 48 | 31 | 31 |  | 6245 | 83509 | 7.5 | 201 | data from corresponding Ltpp Site 881649
876 | 880203 | 4 | 01-MAY-98 | T2 | 31 | 71 | 76426 | 222 | 1832 | 1263 | 50 | 306 | 1588 | 788 | 5 |  | 4 |  | 6058 | 82555 | 7.3 | 195
876 | 880203 | 3 | 01-MAY-98 | T2 | 31 | 71 | 76426 | 222 | 1832 | 1263 | 50 | 306 | 1588 | 788 | 5 |  | 4 |  | 6058 | 82555 | 7.3 | 195
876 | 880203 | 2 | 01-MAY-98 | T2 | 31 | 71 | 76426 | 222 | 1832 | 1263 | 50 | 306 | 1588 | 788 | 5 |  | 4 |  | 6058 | 82555 | 7.3 | 195
876 | 880203 | 1 | 01-MAY-98 | T2 | 31 | 71 | 76426 | 222 | 1832 | 1263 | 50 | 306 | 1588 | 788 | 5 |  | 4 |  | 6058 | 82555 | 7.3 | 195
877 | 880203 | 4 | 01-JUN-98 | Card 4 Ltpp | 27 | 73 | 76200 | 212 | 1716 | 1365 | 54 | 385 | 1234 | 648 | 27 | 27 | 27 |  | 5695 | 81968 | 6.9 | 211 | data from corresponding Ltpp Site 881649
877 | 880203 | 3 | 01-JUN-98 | Card 4 Ltpp | 27 | 73 | 76200 | 212 | 1716 | 1365 | 54 | 385 | 1234 | 648 | 27 | 27 | 27 |  | 5695 | 81968 | 6.9 | 211 | data from corresponding Ltpp Site 881649
877 | 880203 | 2 | 01-JUN-98 | Card 4 Ltpp | 27 | 73 | 76200 | 212 | 1716 | 1365 | 54 | 385 | 1234 | 648 | 27 | 27 | 27 |  | 5695 | 81968 | 6.9 | 211 | data from corresponding Ltpp Site 881649
877 | 880203 | 1 | 01-JUN-98 | Card 4 Ltpp | 27 | 73 | 76200 | 212 | 1716 | 1365 | 54 | 385 | 1234 | 648 | 27 | 27 | 27 |  | 5695 | 81968 | 6.9 | 211 | data from corresponding Ltpp Site 881649
878 | 880203 | 4 | 01-JUN-98 | T2 | 30 | 57 | 79476 | 206 | 1737 | 1355 | 39 | 278 | 1209 | 612 | 1 |  | 4 |  | 5441 | 84974 | 6.4 | 181
878 | 880203 | 3 | 01-JUN-98 | T2 | 30 | 57 | 79476 | 206 | 1737 | 1355 | 39 | 278 | 1209 | 612 | 1 |  | 4 |  | 5441 | 84974 | 6.4 | 181
878 | 880203 | 2 | 01-JUN-98 | T2 | 30 | 57 | 79476 | 206 | 1737 | 1355 | 39 | 278 | 1209 | 612 | 1 |  | 4 |  | 5441 | 84974 | 6.4 | 181
878 | 880203 | 1 | 01-JUN-98 | T2 | 30 | 57 | 79476 | 206 | 1737 | 1355 | 39 | 278 | 1209 | 612 | 1 |  | 4 |  | 5441 | 84974 | 6.4 | 181
879 | 880203 | 4 | 01-JUL-98 | Card 4 Ltpp | 31 | 66 | 107556 | 429 | 1948 | 1297 | 62 | 496 | 1248 | 1000 | 31 | 31 | 31 |  | 6573 | 114195 | 5.8 | 212 | data from corresponding Ltpp Site 881649
879 | 880203 | 3 | 01-JUL-98 | Card 4 Ltpp | 31 | 66 | 107556 | 429 | 1948 | 1297 | 62 | 496 | 1248 | 1000 | 31 | 31 | 31 |  | 6573 | 114195 | 5.8 | 212 | data from corresponding Ltpp Site 881649
879 | 880203 | 2 | 01-JUL-98 | Card 4 Ltpp | 31 | 66 | 107556 | 429 | 1948 | 1297 | 62 | 496 | 1248 | 1000 | 31 | 31 | 31 |  | 6573 | 114195 | 5.8 | 212 | data from corresponding Ltpp Site 881649
879 | 880203 | 1 | 01-JUL-98 | Card 4 Ltpp | 31 | 66 | 107556 | 429 | 1948 | 1297 | 62 | 496 | 1248 | 1000 | 31 | 31 | 31 |  | 6573 | 114195 | 5.8 | 212 | data from corresponding Ltpp Site 881649
880 | 880203 | 4 | 01-JUL-98 | T2 | 31 | 26 | 107338 | 424 | 1988 | 1332 | 50 | 305 | 1274 | 1001 | 4 |  | 2 |  | 6380 | 113744 | 5.6 | 206
880 | 880203 | 3 | 01-JUL-98 | T2 | 31 | 26 | 107338 | 424 | 1988 | 1332 | 50 | 305 | 1274 | 1001 | 4 |  | 2 |  | 6380 | 113744 | 5.6 | 206
880 | 880203 | 2 | 01-JUL-98 | T2 | 31 | 26 | 107338 | 424 | 1988 | 1332 | 50 | 305 | 1274 | 1001 | 4 |  | 2 |  | 6380 | 113744 | 5.6 | 206
880 | 880203 | 1 | 01-JUL-98 | T2 | 31 | 26 | 107338 | 424 | 1988 | 1332 | 50 | 305 | 1274 | 1001 | 4 |  | 2 |  | 6380 | 113744 | 5.6 | 206
881 | 880203 | 4 | 01-AUG-98 | Card 4 Ltpp | 31 | 57 | 110350 | 363 | 1979 | 1403 | 70 | 465 | 1302 | 735 | 31 | 31 | 31 |  | 6410 | 116817 | 5.5 | 207 | data from corresponding Ltpp Site 881649
881 | 880203 | 3 | 01-AUG-98 | Card 4 Ltpp | 31 | 57 | 110350 | 363 | 1979 | 1403 | 70 | 465 | 1302 | 735 | 31 | 31 | 31 |  | 6410 | 116817 | 5.5 | 207 | data from corresponding Ltpp Site 881649
881 | 880203 | 2 | 01-AUG-98 | Card 4 Ltpp | 31 | 57 | 110350 | 363 | 1979 | 1403 | 70 | 465 | 1302 | 735 | 31 | 31 | 31 |  | 6410 | 116817 | 5.5 | 207 | data from corresponding Ltpp Site 881649
881 | 880203 | 1 | 01-AUG-98 | Card 4 Ltpp | 31 | 57 | 110350 | 363 | 1979 | 1403 | 70 | 465 | 1302 | 735 | 31 | 31 | 31 |  | 6410 | 116817 | 5.5 | 207 | data from corresponding Ltpp Site 881649
882 | 880203 | 4 | 01-AUG-98 | T2 | 31 | 15 | 109486 | 343 | 1918 | 1347 | 44 | 308 | 1272 | 735 | 2 |  | 2 |  | 5971 | 115472 | 5.2 | 193
882 | 880203 | 3 | 01-AUG-98 | T2 | 31 | 15 | 109486 | 343 | 1918 | 1347 | 44 | 308 | 1272 | 735 | 2 |  | 2 |  | 5971 | 115472 | 5.2 | 193
925 | 890503 | 3 | 01-JAN-98 | Card 4 Ltpp | 31 | 274 | 122790 | 580 | 3883 | 1235 | 79 | 531 | 8064 | 2688 | 57 | 2843 | 1926 | 2360 | 21886 | 147310 | 14.9 | 706 | data from corresponding Ltpp Site 891021 EB travel lane, Cltpp on WB travel Lane
925 | 890503 | 2 | 01-JAN-98 | Card 4 Ltpp | 31 | 274 | 122790 | 580 | 3883 | 1235 | 79 | 531 | 8064 | 2688 | 57 | 2843 | 1926 | 2360 | 21886 | 147310 | 14.9 | 706 | data from corresponding Ltpp Site 891021 EB travel lane, Cltpp on WB travel Lane
882 | 880203 | 1 | 01-AUG-98 | T2 | 31 | 15 | 109486 | 343 | 1918 | 1347 | 44 | 308 | 1272 | 735 | 2 |  | 2 |  | 5971 | 115472 | 5.2 | 193
1054 | 890702 | 1 | 01-MAY-99 | Card 4 Ltpp | 30 |  | 120 | 776 | 1761 | 1809 | 300 | 544 | 6437 | 2143 | 56 | 1564 | 1629 |  | 17019 | 17139 |  | 567 | data from corresponding Ltpp Site 891127
1055 | 890702 | 2 | 01-JUN-99 | Card 4 Ltpp | 30 |  | 90 | 904 | 2040 | 1886 | 313 | 613 | 6917 | 2353 | 64 | 1989 | 1697 |  | 18776 | 18866 |  | 626 | data from corresponding Ltpp Site 891127
841 | 880203 | 4 | 01-OCT-96 | Card 4 Ltpp | 26 | 89 | 67606 | 274 | 598 | 1303 | 167 | 375 | 917 | 534 | 237 | 29 | 887 |  | 5321 | 73016 | 7.3 | 205 | data from corresponding Ltpp Site 881649
841 | 880203 | 3 | 01-OCT-96 | Card 4 Ltpp | 26 | 89 | 67606 | 274 | 598 | 1303 | 167 | 375 | 917 | 534 | 237 | 29 | 887 |  | 5321 | 73016 | 7.3 | 205 | data from corresponding Ltpp Site 881649
841 | 880203 | 2 | 01-OCT-96 | Card 4 Ltpp | 26 | 89 | 67606 | 274 | 598 | 1303 | 167 | 375 | 917 | 534 | 237 | 29 | 887 |  | 5321 | 73016 | 7.3 | 205 | data from corresponding Ltpp Site 881649
841 | 880203 | 1 | 01-OCT-96 | Card 4 Ltpp | 26 | 89 | 67606 | 274 | 598 | 1303 | 167 | 375 | 917 | 534 | 237 | 29 | 887 |  | 5321 | 73016 | 7.3 | 205 | data from corresponding Ltpp Site 881649
842 | 880203 | 4 | 01-OCT-96 | T2 | 21 | 63 | 52903 | 222 | 243 | 930 | 143 | 296 | 604 | 356 | 161 | 7 | 722 |  | 3684 | 56650 | 6.5 | 175
842 | 880203 | 3 | 01-OCT-96 | T2 | 21 | 63 | 52903 | 222 | 243 | 930 | 143 | 296 | 604 | 356 | 161 | 7 | 722 |  | 3684 | 56650 | 6.5 | 175
842 | 880203 | 2 | 01-OCT-96 | T2 | 21 | 63 | 52903 | 222 | 243 | 930 | 143 | 296 | 604 | 356 | 161 | 7 | 722 |  | 3684 | 56650 | 6.5 | 175
842 | 880203 | 1 | 01-OCT-96 | T2 | 21 | 63 | 52903 | 222 | 243 | 930 | 143 | 296 | 604 | 356 | 161 | 7 | 722 |  | 3684 | 56650 | 6.5 | 175
843 | 880203 | 4 | 01-NOV-96 | Card 4 Ltpp | 30 | 51 | 69257 | 240 | 1448 | 1272 | 72 | 240 | 1401 | 827 | 30 | 30 | 30 |  | 5590 | 74898 | 7.5 | 186 | data from corresponding Ltpp Site 881649
843 | 880203 | 3 | 01-NOV-96 | Card 4 Ltpp | 30 | 51 | 69257 | 240 | 1448 | 1272 | 72 | 240 | 1401 | 827 | 30 | 30 | 30 |  | 5590 | 74898 | 7.5 | 186 | data from corresponding Ltpp Site 881649
843 | 880203 | 2 | 01-NOV-96 | Card 4 Ltpp | 30 | 51 | 69257 | 240 | 1448 | 1272 | 72 | 240 | 1401 | 827 | 30 | 30 | 30 |  | 5590 | 74898 | 7.5 | 186 | data from corresponding Ltpp Site 881649
843 | 880203 | 1 | 01-NOV-96 | Card 4 Ltpp | 30 | 51 | 69257 | 240 | 1448 | 1272 | 72 | 240 | 1401 | 827 | 30 | 30 | 30 |  | 5590 | 74898 | 7.5 | 186 | data from corresponding Ltpp Site 881649
844 | 880203 | 4 | 01-NOV-96 | T2 | 30 | 16 | 71933 | 239 | 1432 | 1398 | 56 | 199 | 1335 | 743 | 16 |  | 72 |  | 5490 | 77439 | 7.1 | 183
844 | 880203 | 3 | 01-NOV-96 | T2 | 30 | 16 | 71933 | 239 | 1432 | 1398 | 56 | 199 | 1335 | 743 | 16 |  | 72 |  | 5490 | 77439 | 7.1 | 183
844 | 880203 | 2 | 01-NOV-96 | T2 | 30 | 16 | 71933 | 239 | 1432 | 1398 | 56 | 199 | 1335 | 743 | 16 |  | 72 |  | 5490 | 77439 | 7.1 | 183
844 | 880203 | 1 | 01-NOV-96 | T2 | 30 | 16 | 71933 | 239 | 1432 | 1398 | 56 | 199 | 1335 | 743 | 16 |  | 72 |  | 5490 | 77439 | 7.1 | 183
845 | 880203 | 4 | 01-DEC-96 | Card 4 Ltpp | 30 | 30 | 66543 | 158 | 1140 | 981 | 51 | 171 | 1264 | 625 | 30 | 30 | 30 |  | 4480 | 71053 | 6.3 | 149 | data from corresponding Ltpp Site 881649
845 | 880203 | 3 | 01-DEC-96 | Card 4 Ltpp | 30 | 30 | 66543 | 158 | 1140 | 981 | 51 | 171 | 1264 | 625 | 30 | 30 | 30 |  | 4480 | 71053 | 6.3 | 149 | data from corresponding Ltpp Site 881649
845 | 880203 | 2 | 01-DEC-96 | Card 4 Ltpp | 30 | 30 | 66543 | 158 | 1140 | 981 | 51 | 171 | 1264 | 625 | 30 | 30 | 30 |  | 4480 | 71053 | 6.3 | 149 | data from corresponding Ltpp Site 881649
845 | 880203 | 1 | 01-DEC-96 | Card 4 Ltpp | 30 | 30 | 66543 | 158 | 1140 | 981 | 51 | 171 | 1264 | 625 | 30 | 30 | 30 |  | 4480 | 71053 | 6.3 | 149 | data from corresponding Ltpp Site 881649
846 | 880203 | 4 | 01-DEC-96 | T2 | 31 | 9 | 69108 | 165 | 1299 | 1021 | 30 | 156 | 1249 | 705 | 2 |  | 1 |  | 4628 | 73745 | 6.3 | 149
846 | 880203 | 3 | 01-DEC-96 | T2 | 31 | 9 | 69108 | 165 | 1299 | 1021 | 30 | 156 | 1249 | 705 | 2 |  | 1 |  | 4628 | 73745 | 6.3 | 149
846 | 880203 | 2 | 01-DEC-96 | T2 | 31 | 9 | 69108 | 165 | 1299 | 1021 | 30 | 156 | 1249 | 705 | 2 |  | 1 |  | 4628 | 73745 | 6.3 | 149
846 | 880203 | 1 | 01-DEC-96 | T2 | 31 | 9 | 69108 | 165 | 1299 | 1021 | 30 | 156 | 1249 | 705 | 2 |  | 1 |  | 4628 | 73745 | 6.3 | 149
847 | 880203 | 4 | 01-JAN-97 | Card 4 Ltpp | 31 | 57 | 57044 | 181 | 1107 | 956 | 35 | 163 | 1235 | 659 | 79 |  | 31 |  | 4446 | 61547 | 7.2 | 143 | data from corresponding Ltpp Site 881649
847 | 880203 | 3 | 01-JAN-97 | Card 4 Ltpp | 31 | 57 | 57044 | 181 | 1107 | 956 | 35 | 163 | 1235 | 659 | 79 |  | 31 |  | 4446 | 61547 | 7.2 | 143 | data from corresponding Ltpp Site 881649
847 | 880203 | 2 | 01-JAN-97 | Card 4 Ltpp | 31 | 57 | 57044 | 181 | 1107 | 956 | 35 | 163 | 1235 | 659 | 79 |  | 31 |  | 4446 | 61547 | 7.2 | 143 | data from corresponding Ltpp Site 881649
847 | 880203 | 1 | 01-JAN-97 | Card 4 Ltpp | 31 | 57 | 57044 | 181 | 1107 | 956 | 35 | 163 | 1235 | 659 | 79 |  | 31 |  | 4446 | 61547 | 7.2 | 143 | data from corresponding Ltpp Site 881649
848 | 880203 | 4 | 01-JAN-97 | T2 | 31 | 16 | 66114 | 191 | 1191 | 1031 | 24 | 137 | 1219 | 707 | 2 |  | 3 |  | 4505 | 70635 | 6.4 | 145
848 | 880203 | 3 | 01-JAN-97 | T2 | 31 | 16 | 66114 | 191 | 1191 | 1031 | 24 | 137 | 1219 | 707 | 2 |  | 3 |  | 4505 | 70635 | 6.4 | 145
848 | 880203 | 2 | 01-JAN-97 | T2 | 31 | 16 | 66114 | 191 | 1191 | 1031 | 24 | 137 | 1219 | 707 | 2 |  | 3 |  | 4505 | 70635 | 6.4 | 145
848 | 880203 | 1 | 01-JAN-97 | T2 | 31 | 16 | 66114 | 191 | 1191 | 1031 | 24 | 137 | 1219 | 707 | 2 |  | 3 |  | 4505 | 70635 | 6.4 | 145
849 | 880203 | 4 | 01-FEB-97 | Card 4 Ltpp | 28 | 32 | 54892 | 212 | 1088 | 892 | 52 | 156 | 1044 | 520 | 28 | 20 | 28 |  | 4040 | 58964 | 6.9 | 144 | data from corresponding Ltpp Site 881649
849 | 880203 | 3 | 01-FEB-97 | Card 4 Ltpp | 28 | 32 | 54892 | 212 | 1088 | 892 | 52 | 156 | 1044 | 520 | 28 | 20 | 28 |  | 4040 | 58964 | 6.9 | 144 | data from corresponding Ltpp Site 881649
849 | 880203 | 2 | 01-FEB-97 | Card 4 Ltpp | 28 | 32 | 54892 | 212 | 1088 | 892 | 52 | 156 | 1044 | 520 | 28 | 20 | 28 |  | 4040 | 58964 | 6.9 | 144 | data from corresponding Ltpp Site 881649
849 | 880203 | 1 | 01-FEB-97 | Card 4 Ltpp | 28 | 32 | 54892 | 212 | 1088 | 892 | 52 | 156 | 1044 | 520 | 28 | 20 | 28 |  | 4040 | 58964 | 6.9 | 144 | data from corresponding Ltpp Site 881649
850 | 880203 | 4 | 01-FEB-97 | T2 | 28 | 8 | 55060 | 187 | 1088 | 858 | 13 | 123 | 1004 | 509 | 2 | 1 |  |  | 3785 | 58853 | 6.4 | 135
850 | 880203 | 3 | 01-FEB-97 | T2 | 28 | 8 | 55060 | 187 | 1088 | 858 | 13 | 123 | 1004 | 509 | 2 | 1 |  |  | 3785 | 58853 | 6.4 | 135
850 | 880203 | 2 | 01-FEB-97 | T2 | 28 | 8 | 55060 | 187 | 1088 | 858 | 13 | 123 | 1004 | 509 | 2 | 1 |  |  | 3785 | 58853 | 6.4 | 135
850 | 880203 | 1 | 01-FEB-97 | T2 | 28 | 8 | 55060 | 187 | 1088 | 858 | 13 | 123 | 1004 | 509 | 2 | 1 |  |  | 3785 | 58853 | 6.4 | 135
851 | 880203 | 4 | 01-MAR-97 | Card 4 Ltpp | 28 | 36 | 56044 | 160 | 1184 | 780 | 44 | 128 | 948 | 560 | 28 | 28 | 28 |  | 3888 | 59968 | 6.5 | 139 | data from corresponding Ltpp Site 881649
851 | 880203 | 3 | 01-MAR-97 | Card 4 Ltpp | 28 | 36 | 56044 | 160 | 1184 | 780 | 44 | 128 | 948 | 560 | 28 | 28 | 28 |  | 3888 | 59968 | 6.5 | 139 | data from corresponding Ltpp Site 881649
851 | 880203 | 2 | 01-MAR-97 | Card 4 Ltpp | 28 | 36 | 56044 | 160 | 1184 | 780 | 44 | 128 | 948 | 560 | 28 | 28 | 28 |  | 3888 | 59968 | 6.5 | 139 | data from corresponding Ltpp Site 881649
851 | 880203 | 1 | 01-MAR-97 | Card 4 Ltpp | 28 | 36 | 56044 | 160 | 1184 | 780 | 44 | 128 | 948 | 560 | 28 | 28 | 28 |  | 3888 | 59968 | 6.5 | 139 | data from corresponding Ltpp Site 881649
852 | 880203 | 4 | 01-MAR-97 | T2 | 31 | 8 | 57522 | 156 | 1223 | 788 | 18 | 111 | 966 | 573 | 2 |  |  |  | 3837 | 61367 | 6.3 | 124
852 | 880203 | 3 | 01-MAR-97 | T2 | 31 | 8 | 57522 | 156 | 1223 | 788 | 18 | 111 | 966 | 573 | 2 |  |  |  | 3837 | 61367 | 6.3 | 124
852 | 880203 | 2 | 01-MAR-97 | T2 | 31 | 8 | 57522 | 156 | 1223 | 788 | 18 | 111 | 966 | 573 | 2 |  |  |  | 3837 | 61367 | 6.3 | 124
852 | 880203 | 1 | 01-MAR-97 | T2 | 31 | 8 | 57522 | 156 | 1223 | 788 | 18 | 111 | 966 | 573 | 2 |  |  |  | 3837 | 61367 | 6.3 | 124
853 | 880203 | 4 | 01-APR-97 | Card 4 Ltpp | 30 | 60 | 62330 | 192 | 1238 | 1002 | 60 | 145 | 960 | 544 | 34 | 30 | 30 |  | 4235 | 66625 | 6.4 | 141 | data from corresponding Ltpp Site 881649
853 | 880203 | 3 | 01-APR-97 | Card 4 Ltpp | 30 | 60 | 62330 | 192 | 1238 | 1002 | 60 | 145 | 960 | 544 | 34 | 30 | 30 |  | 4235 | 66625 | 6.4 | 141 | data from corresponding Ltpp Site 881649
853 | 880203 | 2 | 01-APR-97 | Card 4 Ltpp | 30 | 60 | 62330 | 192 | 1238 | 1002 | 60 | 145 | 960 | 544 | 34 | 30 | 30 |  | 4235 | 66625 | 6.4 | 141 | data from corresponding Ltpp Site 881649
853 | 880203 | 1 | 01-APR-97 | Card 4 Ltpp | 30 | 60 | 62330 | 192 | 1238 | 1002 | 60 | 145 | 960 | 544 | 34 | 30 | 30 |  | 4235 | 66625 | 6.4 | 141 | data from corresponding Ltpp Site 881649
854 | 880203 | 4 | 01-APR-97 | T2 | 29 | 12 | 62166 | 169 | 1237 | 967 | 37 | 120 | 957 | 526 | 1 |  |  |  | 4014 | 66192 | 6.1 | 138
854 | 880203 | 3 | 01-APR-97 | T2 | 29 | 12 | 62166 | 169 | 1237 | 967 | 37 | 120 | 957 | 526 | 1 |  |  |  | 4014 | 66192 | 6.1 | 138
854 | 880203 | 2 | 01-APR-97 | T2 | 29 | 12 | 62166 | 169 | 1237 | 967 | 37 | 120 | 957 | 526 | 1 |  |  |  | 4014 | 66192 | 6.1 | 138
854 | 880203 | 1 | 01-APR-97 | T2 | 29 | 12 | 62166 | 169 | 1237 | 967 | 37 | 120 | 957 | 526 | 1 |  |  |  | 4014 | 66192 | 6.1 | 138
1295 | 900802 | 1 | 01-JAN-96 | T2 | 31 | 155 | 47726 | 110 | 436 | 368 | 3 | 263 | 920 | 256 | 38 | 63 | 1217 |  | 3674 | 51555 | 7.1 | 59 | 2-Directional volumes
1296 | 900802 | 3 | 01-FEB-96 | Card 4 | 28 | 92 | 23988 | 93 | 180 | 214 | 6 | 151 | 396 | 105 | 25 | 44 | 526 |  | 1740 | 25820 | 6.7 | 62
1296 | 900802 | 2 | 01-FEB-96 | Card 4 | 28 | 92 | 23988 | 93 | 180 | 214 | 6 | 151 | 396 | 105 | 25 | 44 | 526 |  | 1740 | 25820 | 6.7 | 62
1055 | 890702 | 1 | 01-JUN-99 | Card 4 Ltpp | 30 |  | 90 | 904 | 2040 | 1886 | 313 | 613 | 6917 | 2353 | 64 | 1989 | 1697 |  | 18776 | 18866 |  | 626 | data from corresponding Ltpp Site 891127
1056 | 890702 | 2 | 01-JUL-99 | Card 4 Ltpp | 31 |  | 89 | 766 | 1816 | 1909 | 270 | 558 | 6213 | 2077 | 66 | 1957 | 1373 |  | 17005 | 17094 |  | 549 | data from corresponding Ltpp Site 891127
1056 | 890702 | 1 | 01-JUL-99 | Card 4 Ltpp | 31 |  | 89 | 766 | 1816 | 1909 | 270 | 558 | 6213 | 2077 | 66 | 1957 | 1373 |  | 17005 | 17094 |  | 549 | data from corresponding Ltpp Site 891127
1057 | 890702 | 2 | 01-AUG-99 | Card 4 Ltpp | 31 |  | 93 | 775 | 1931 | 1975 | 345 | 598 | 6678 | 2427 | 66 | 1997 | 1577 |  | 18369 | 18462 |  | 593 | data from corresponding Ltpp Site 891127
1057 | 890702 | 1 | 01-AUG-99 | Card 4 Ltpp | 31 |  | 93 | 775 | 1931 | 1975 | 345 | 598 | 6678 | 2427 | 66 | 1997 | 1577 |  | 18369 | 18462 |  | 593 | data from corresponding Ltpp Site 891127
1058 | 890702 | 2 | 01-SEP-99 | Card 4 Ltpp | 29 |  | 99 | 679 | 1583 | 1719 | 369 | 534 | 5862 | 2026 | 54 | 1603 | 1193 |  | 15622 | 15721 |  | 539 | data from corresponding Ltpp Site 891127
1058 | 890702 | 1 | 01-SEP-99 | Card 4 Ltpp | 29 |  | 99 | 679 | 1583 | 1719 | 369 | 534 | 5862 | 2026 | 54 | 1603 | 1193 |  | 15622 | 15721 |  | 539 | data from corresponding Ltpp Site 891127
578 | 860501 | 3 | 01-JAN-93 | Card 4 Ltpp | 21 |  | 158892 | 720 | 3060 | 1275 |  | 1584 | 6282 | 1560 | 2283 | 21 | 237 |  | 17022 | 175914 | 9.7 | 811 | data from corresponding Ltpp Site 866802 SB travel lane, CLttp on NB travel lane
578 | 860501 | 2 | 01-JAN-93 | Card 4 Ltpp | 21 |  | 158892 | 720 | 3060 | 1275 |  | 1584 | 6282 | 1560 | 2283 | 21 | 237 |  | 17022 | 175914 | 9.7 | 811 | data from corresponding Ltpp Site 866802 SB travel lane, CLttp on NB travel lane
578 | 860501 | 1 | 01-JAN-93 | Card 4 Ltpp | 21 |  | 158892 | 720 | 3060 | 1275 |  | 1584 | 6282 | 1560 | 2283 | 21 | 237 |  | 17022 | 175914 | 9.7 | 811 | data from corresponding Ltpp Site 866802 SB travel lane, CLttp on NB travel lane
579 | 860501 | 3 | 01-JAN-93 | T2 | 31 |  | 129116 | 934 | 2136 | 1625 | 8 | 907 | 11946 | 4040 | 62 | 20 | 348 | 948 | 22026 | 152090 | 14.5 | 711
579 | 860501 | 2 | 01-JAN-93 | T2 | 31 |  | 129116 | 934 | 2136 | 1625 | 8 | 907 | 11946 | 4040 | 62 | 20 | 348 | 948 | 22026 | 152090 | 14.5 | 711
579 | 860501 | 1 | 01-JAN-93 | T2 | 31 |  | 129116 | 934 | 2136 | 1625 | 8 | 907 | 11946 | 4040 | 62 | 20 | 348 | 948 | 22026 | 152090 | 14.5 | 711
830 | 880203 | 4 | 01-DEC-95 | Card 4 Ltpp | 31 | 31 | 60998 | 194 | 1178 | 779 | 57 | 146 | 1040 | 553 | 31 | 62 | 31 |  | 4071 | 65100 | 6.3 | 131 | data from corresponding Ltpp Site 881649
830 | 880203 | 3 | 01-DEC-95 | Card 4 Ltpp | 31 | 31 | 60998 | 194 | 1178 | 779 | 57 | 146 | 1040 | 553 | 31 | 62 | 31 |  | 4071 | 65100 | 6.3 | 131 | data from corresponding Ltpp Site 881649
830 | 880203 | 2 | 01-DEC-95 | Card 4 Ltpp | 31 | 31 | 60998 | 194 | 1178 | 779 | 57 | 146 | 1040 | 553 | 31 | 62 | 31 |  | 4071 | 65100 | 6.3 | 131 | data from corresponding Ltpp Site 881649
830 | 880203 | 1 | 01-DEC-95 | Card 4 Ltpp | 31 | 31 | 60998 | 194 | 1178 | 779 | 57 | 146 | 1040 | 553 | 31 | 62 | 31 |  | 4071 | 65100 | 6.3 | 131 | data from corresponding Ltpp Site 881649
831 | 880203 | 4 | 01-DEC-95 | T2 | 30 | 11 | 59907 | 175 | 1132 | 734 | 26 | 96 | 944 | 448 | 1 |  |  |  | 3556 | 63474 | 5.6 | 119
831 | 880203 | 3 | 01-DEC-95 | T2 | 30 | 11 | 59907 | 175 | 1132 | 734 | 26 | 96 | 944 | 448 | 1 |  |  |  | 3556 | 63474 | 5.6 | 119
831 | 880203 | 2 | 01-DEC-95 | T2 | 30 | 11 | 59907 | 175 | 1132 | 734 | 26 | 96 | 944 | 448 | 1 |  |  |  | 3556 | 63474 | 5.6 | 119
831 | 880203 | 1 | 01-DEC-95 | T2 | 30 | 11 | 59907 | 175 | 1132 | 734 | 26 | 96 | 944 | 448 | 1 |  |  |  | 3556 | 63474 | 5.6 | 119
832 | 880203 | 4 | 01-JAN-96 | Card 4 Ltpp | 30 | 38 | 58362 | 180 | 1221 | 737 | 42 | 137 | 1045 | 510 | 8 |  |  |  | 3880 | 62280 | 6.2 | 129 | data from corresponding Ltpp Site 881649
832 | 880203 | 3 | 01-JAN-96 | Card 4 Ltpp | 30 | 38 | 58362 | 180 | 1221 | 737 | 42 | 137 | 1045 | 510 | 8 |  |  |  | 3880 | 62280 | 6.2 | 129 | data from corresponding Ltpp Site 881649
832 | 880203 | 2 | 01-JAN-96 | Card 4 Ltpp | 30 | 38 | 58362 | 180 | 1221 | 737 | 42 | 137 | 1045 | 510 | 8 |  |  |  | 3880 | 62280 | 6.2 | 129 | data from corresponding Ltpp Site 881649
832 | 880203 | 1 | 01-JAN-96 | Card 4 Ltpp | 30 | 38 | 58362 | 180 | 1221 | 737 | 42 | 137 | 1045 | 510 | 8 |  |  |  | 3880 | 62280 | 6.2 | 129 | data from corresponding Ltpp Site 881649
833 | 880203 | 4 | 01-JAN-96 | T2 | 31 | 5 | 60321 | 151 | 1167 | 625 | 17 | 96 | 873 | 339 |  |  |  |  | 3268 | 63594 | 5.1 | 105
833 | 880203 | 3 | 01-JAN-96 | T2 | 31 | 5 | 60321 | 151 | 1167 | 625 | 17 | 96 | 873 | 339 |  |  |  |  | 3268 | 63594 | 5.1 | 105
833 | 880203 | 2 | 01-JAN-96 | T2 | 31 | 5 | 60321 | 151 | 1167 | 625 | 17 | 96 | 873 | 339 |  |  |  |  | 3268 | 63594 | 5.1 | 105
833 | 880203 | 1 | 01-JAN-96 | T2 | 31 | 5 | 60321 | 151 | 1167 | 625 | 17 | 96 | 873 | 339 |  |  |  |  | 3268 | 63594 | 5.1 | 105
834 | 880203 | 4 | 01-FEB-96 | Card 4 Ltpp | 28 | 260 | 49304 | 460 | 648 | 812 | 56 | 204 | 876 | 472 | 36 | 28 | 56 |  | 3648 | 53212 | 6.9 | 130 | data from corresponding Ltpp Site 881649
834 | 880203 | 3 | 01-FEB-96 | Card 4 Ltpp | 28 | 260 | 49304 | 460 | 648 | 812 | 56 | 204 | 876 | 472 | 36 | 28 | 56 |  | 3648 | 53212 | 6.9 | 130 | data from corresponding Ltpp Site 881649
834 | 880203 | 2 | 01-FEB-96 | Card 4 Ltpp | 28 | 260 | 49304 | 460 | 648 | 812 | 56 | 204 | 876 | 472 | 36 | 28 | 56 |  | 3648 | 53212 | 6.9 | 130 | data from corresponding Ltpp Site 881649
834 | 880203 | 1 | 01-FEB-96 | Card 4 Ltpp | 28 | 260 | 49304 | 460 | 648 | 812 | 56 | 204 | 876 | 472 | 36 | 28 | 56 |  | 3648 | 53212 | 6.9 | 130 | data from corresponding Ltpp Site 881649
835 | 880203 | 4 | 01-FEB-96 | T2 | 13 | 4 | 24692 | 59 | 366 | 211 | 4 | 31 | 250 | 116 |  |  |  |  | 1037 | 25733 | 4 | 80
835 | 880203 | 3 | 01-FEB-96 | T2 | 13 | 4 | 24692 | 59 | 366 | 211 | 4 | 31 | 250 | 116 |  |  |  |  | 1037 | 25733 | 4 | 80
835 | 880203 | 2 | 01-FEB-96 | T2 | 13 | 4 | 24692 | 59 | 366 | 211 | 4 | 31 | 250 | 116 |  |  |  |  | 1037 | 25733 | 4 | 80
835 | 880203 | 1 | 01-FEB-96 | T2 | 13 | 4 | 24692 | 59 | 366 | 211 | 4 | 31 | 250 | 116 |  |  |  |  | 1037 | 25733 | 4 | 80
836 | 880203 | 4 | 01-MAR-96 | Card 4 Ltpp | 10 | 81 | 9416 | 91 | 80 | 1601 | 3858 | 1065 | 2442 | 832 | 251 | 11 | 502 |  | 10733 | 20230 | 53.1 | 1073 | data from corresponding Ltpp Site 881649; high class 7 count
836 | 880203 | 3 | 01-MAR-96 | Card 4 Ltpp | 10 | 81 | 9416 | 91 | 80 | 1601 | 3858 | 1065 | 2442 | 832 | 251 | 11 | 502 |  | 10733 | 20230 | 53.1 | 1073 | data from corresponding Ltpp Site 881649; high class 7 count
836 | 880203 | 2 | 01-MAR-96 | Card 4 Ltpp | 10 | 81 | 9416 | 91 | 80 | 1601 | 3858 | 1065 | 2442 | 832 | 251 | 11 | 502 |  | 10733 | 20230 | 53.1 | 1073 | data from corresponding Ltpp Site 881649; high class 7 count
836 | 880203 | 1 | 01-MAR-96 | Card 4 Ltpp | 10 | 81 | 9416 | 91 | 80 | 1601 | 3858 | 1065 | 2442 | 832 | 251 | 11 | 502 |  | 10733 | 20230 | 53.1 | 1073 | data from corresponding Ltpp Site 881649; high class 7 count
837 | 880203 | 4 | 01-JUN-96 | Card 4 Ltpp | 19 | 124 | 52912 | 271 | 784 | 871 | 92 | 238 | 694 | 320 | 57 | 19 | 564 |  | 3910 | 56946 | 6.9 | 206 | data from corresponding Ltpp Site 881649
837 | 880203 | 3 | 01-JUN-96 | Card 4 Ltpp | 19 | 124 | 52912 | 271 | 784 | 871 | 92 | 238 | 694 | 320 | 57 | 19 | 564 |  | 3910 | 56946 | 6.9 | 206 | data from corresponding Ltpp Site 881649
837 | 880203 | 2 | 01-JUN-96 | Card 4 Ltpp | 19 | 124 | 52912 | 271 | 784 | 871 | 92 | 238 | 694 | 320 | 57 | 19 | 564 |  | 3910 | 56946 | 6.9 | 206 | data from corresponding Ltpp Site 881649
837 | 880203 | 1 | 01-JUN-96 | Card 4 Ltpp | 19 | 124 | 52912 | 271 | 784 | 871 | 92 | 238 | 694 | 320 | 57 | 19 | 564 |  | 3910 | 56946 | 6.9 | 206 | data from corresponding Ltpp Site 881649
838 | 880203 | 4 | 01-JUN-96 | T2 | 21 | 116 | 55848 | 272 | 831 | 899 | 73 | 195 | 737 | 320 | 41 | 2 | 203 |  | 3573 | 59537 | 6 | 170
838 | 880203 | 3 | 01-JUN-96 | T2 | 21 | 116 | 55848 | 272 | 831 | 899 | 73 | 195 | 737 | 320 | 41 | 2 | 203 |  | 3573 | 59537 | 6 | 170
838 | 880203 | 2 | 01-JUN-96 | T2 | 21 | 116 | 55848 | 272 | 831 | 899 | 73 | 195 | 737 | 320 | 41 | 2 | 203 |  | 3573 | 59537 | 6 | 170
838 | 880203 | 1 | 01-JUN-96 | T2 | 21 | 116 | 55848 | 272 | 831 | 899 | 73 | 195 | 737 | 320 | 41 | 2 | 203 |  | 3573 | 59537 | 6 | 170
839 | 880203 | 4 | 01-JUL-96 | Card 4 Ltpp | 23 | 32 | 70635 | 253 | 1238 | 933 | 52 | 249 | 788 | 640 | 23 | 23 | 233 |  | 4432 | 75099 | 5.9 | 193 | data from corresponding Ltpp Site 881649
839 | 880203 | 3 | 01-JUL-96 | Card 4 Ltpp | 23 | 32 | 70635 | 253 | 1238 | 933 | 52 | 249 | 788 | 640 | 23 | 23 | 233 |  | 4432 | 75099 | 5.9 | 193 | data from corresponding Ltpp Site 881649
883 | 880203 | 4 | 01-SEP-98 | Card 4 Ltpp | 30 | 34 | 85636 | 381 | 1808 | 1238 | 51 | 381 | 1191 | 1255 | 30 | 30 | 30 |  | 6395 | 92065 | 6.9 | 213 | data from corresponding Ltpp Site 881649
883 | 880203 | 3 | 01-SEP-98 | Card 4 Ltpp | 30 | 34 | 85636 | 381 | 1808 | 1238 | 51 | 381 | 1191 | 1255 | 30 | 30 | 30 |  | 6395 | 92065 | 6.9 | 213 | data from corresponding Ltpp Site 881649
883 | 880203 | 2 | 01-SEP-98 | Card 4 Ltpp | 30 | 34 | 85636 | 381 | 1808 | 1238 | 51 | 381 | 1191 | 1255 | 30 | 30 | 30 |  | 6395 | 92065 | 6.9 | 213 | data from corresponding Ltpp Site 881649
883 | 880203 | 1 | 01-SEP-98 | Card 4 Ltpp | 30 | 34 | 85636 | 381 | 1808 | 1238 | 51 | 381 | 1191 | 1255 | 30 | 30 | 30 |  | 6395 | 92065 | 6.9 | 213 | data from corresponding Ltpp Site 881649
884 | 880203 | 4 | 01-SEP-98 | T2 | 28 | 14 | 79160 | 358 | 1656 | 1136 | 41 | 212 | 1110 | 1140 | 3 |  |  |  | 5656 | 84830 | 6.7 | 202
884 | 880203 | 3 | 01-SEP-98 | T2 | 28 | 14 | 79160 | 358 | 1656 | 1136 | 41 | 212 | 1110 | 1140 | 3 |  |  |  | 5656 | 84830 | 6.7 | 202
884 | 880203 | 2 | 01-SEP-98 | T2 | 28 | 14 | 79160 | 358 | 1656 | 1136 | 41 | 212 | 1110 | 1140 | 3 |  |  |  | 5656 | 84830 | 6.7 | 202
884 | 880203 | 1 | 01-SEP-98 | T2 | 28 | 14 | 79160 | 358 | 1656 | 1136 | 41 | 212 | 1110 | 1140 | 3 |  |  |  | 5656 | 84830 | 6.7 | 202
885 | 880203 | 4 | 01-OCT-98 | Card 4 Ltpp | 31 | 31 | 81591 | 287 | 1687 | 1607 | 57 | 323 | 1541 | 992 | 31 | 31 | 31 |  | 6587 | 88209 | 7.5 | 212 | data from corresponding Ltpp Site 881649
885 | 880203 | 3 | 01-OCT-98 | Card 4 Ltpp | 31 | 31 | 81591 | 287 | 1687 | 1607 | 57 | 323 | 1541 | 992 | 31 | 31 | 31 |  | 6587 | 88209 | 7.5 | 212 | data from corresponding Ltpp Site 881649
885 | 880203 | 2 | 01-OCT-98 | Card 4 Ltpp | 31 | 31 | 81591 | 287 | 1687 | 1607 | 57 | 323 | 1541 | 992 | 31 | 31 | 31 |  | 6587 | 88209 | 7.5 | 212 | data from corresponding Ltpp Site 881649
885 | 880203 | 1 | 01-OCT-98 | Card 4 Ltpp | 31 | 31 | 81591 | 287 | 1687 | 1607 | 57 | 323 | 1541 | 992 | 31 | 31 | 31 |  | 6587 | 88209 | 7.5 | 212 | data from corresponding Ltpp Site 881649
886 | 880203 | 4 | 01-OCT-98 | T2 | 31 | 10 | 81179 | 275 | 1684 | 1617 | 37 | 202 | 1519 | 982 | 5 |  | 5 |  | 6326 | 87515 | 7.2 | 204
886 | 880203 | 3 | 01-OCT-98 | T2 | 31 | 10 | 81179 | 275 | 1684 | 1617 | 37 | 202 | 1519 | 982 | 5 |  | 5 |  | 6326 | 87515 | 7.2 | 204
886 | 880203 | 2 | 01-OCT-98 | T2 | 31 | 10 | 81179 | 275 | 1684 | 1617 | 37 | 202 | 1519 | 982 | 5 |  | 5 |  | 6326 | 87515 | 7.2 | 204
886 | 880203 | 1 | 01-OCT-98 | T2 | 31 | 10 | 81179 | 275 | 1684 | 1617 | 37 | 202 | 1519 | 982 | 5 |  | 5 |  | 6326 | 87515 | 7.2 | 204
887 | 880203 | 4 | 01-NOV-98 | Card 4 Ltpp | 29 | 29 | 72905 | 194 | 1566 | 1445 | 41 | 215 | 1379 | 795 | 29 | 29 | 29 |  | 5722 | 78656 | 7.3 | 197 | data from corresponding Ltpp Site 881649
887 | 880203 | 3 | 01-NOV-98 | Card 4 Ltpp | 29 | 29 | 72905 | 194 | 1566 | 1445 | 41 | 215 | 1379 | 795 | 29 | 29 | 29 |  | 5722 | 78656 | 7.3 | 197 | data from corresponding Ltpp Site 881649
887 | 880203 | 2 | 01-NOV-98 | Card 4 Ltpp | 29 | 29 | 72905 | 194 | 1566 | 1445 | 41 | 215 | 1379 | 795 | 29 | 29 | 29 |  | 5722 | 78656 | 7.3 | 197 | data from corresponding Ltpp Site 881649
887 | 880203 | 1 | 01-NOV-98 | Card 4 Ltpp | 29 | 29 | 72905 | 194 | 1566 | 1445 | 41 | 215 | 1379 | 795 | 29 | 29 | 29 |  | 5722 | 78656 | 7.3 | 197 | data from corresponding Ltpp Site 881649
888 | 880203 | 4 | 01-NOV-98 | T2 | 30 | 12 | 74233 | 201 | 1623 | 1425 | 21 | 148 | 1365 | 836 | 2 |  | 8 |  | 5629 | 79874 | 7 | 188
888 | 880203 | 3 | 01-NOV-98 | T2 | 30 | 12 | 74233 | 201 | 1623 | 1425 | 21 | 148 | 1365 | 836 | 2 |  | 8 |  | 5629 | 79874 | 7 | 188
888 | 880203 | 2 | 01-NOV-98 | T2 | 30 | 12 | 74233 | 201 | 1623 | 1425 | 21 | 148 | 1365 | 836 | 2 |  | 8 |  | 5629 | 79874 | 7 | 188
888 | 880203 | 1 | 01-NOV-98 | T2 | 30 | 12 | 74233 | 201 | 1623 | 1425 | 21 | 148 | 1365 | 836 | 2 |  | 8 |  | 5629 | 79874 | 7 | 188
889 | 880203 | 4 | 01-DEC-98 | Card 4 Ltpp | 30 | 51 | 70297 | 180 | 1285 | 990 | 42 | 167 | 1251 | 895 | 30 | 30 | 30 |  | 4900 | 75248 | 6.5 | 163 | data from corresponding Ltpp Site 881649
889 | 880203 | 3 | 01-DEC-98 | Card 4 Ltpp | 30 | 51 | 70297 | 180 | 1285 | 990 | 42 | 167 | 1251 | 895 | 30 | 30 | 30 |  | 4900 | 75248 | 6.5 | 163 | data from corresponding Ltpp Site 881649
889 | 880203 | 2 | 01-DEC-98 | Card 4 Ltpp | 30 | 51 | 70297 | 180 | 1285 | 990 | 42 | 167 | 1251 | 895 | 30 | 30 | 30 |  | 4900 | 75248 | 6.5 | 163 | data from corresponding Ltpp Site 881649
889 | 880203 | 1 | 01-DEC-98 | Card 4 Ltpp | 30 | 51 | 70297 | 180 | 1285 | 990 | 42 | 167 | 1251 | 895 | 30 | 30 | 30 |  | 4900 | 75248 | 6.5 | 163 | data from corresponding Ltpp Site 881649
890 | 880203 | 4 | 01-DEC-98 | T2 | 30 | 6 | 69108 | 170 | 1290 | 941 | 19 | 130 | 1230 | 840 | 1 |  | 2 |  | 4623 | 73737 | 6.3 | 154
890 | 880203 | 3 | 01-DEC-98 | T2 | 30 | 6 | 69108 | 170 | 1290 | 941 | 19 | 130 | 1230 | 840 | 1 |  | 2 |  | 4623 | 73737 | 6.3 | 154
890 | 880203 | 2 | 01-DEC-98 | T2 | 30 | 6 | 69108 | 170 | 1290 | 941 | 19 | 130 | 1230 | 840 | 1 |  | 2 |  | 4623 | 73737 | 6.3 | 154
890 | 880203 | 1 | 01-DEC-98 | T2 | 30 | 6 | 69108 | 170 | 1290 | 941 | 19 | 130 | 1230 | 840 | 1 |  | 2 |  | 4623 | 73737 | 6.3 | 154
891 | 880203 | 4 | 01-JAN-99 | Card 4 Ltpp | 26 | 11 | 53180 | 185 | 1177 | 876 | 14 | 148 | 1040 | 828 |  |  |  |  | 4268 | 57459 | 7.4 | 164 | data from corresponding Ltpp Site 881649
891 | 880203 | 3 | 01-JAN-99 | Card 4 Ltpp | 26 | 11 | 53180 | 185 | 1177 | 876 | 14 | 148 | 1040 | 828 |  |  |  |  | 4268 | 57459 | 7.4 | 164 | data from corresponding Ltpp Site 881649
891 | 880203 | 2 | 01-JAN-99 | Card 4 Ltpp | 26 | 11 | 53180 | 185 | 1177 | 876 | 14 | 148 | 1040 | 828 |  |  |  |  | 4268 | 57459 | 7.4 | 164 | data from corresponding Ltpp Site 881649
891 | 880203 | 1 | 01-JAN-99 | Card 4 Ltpp | 26 | 11 | 53180 | 185 | 1177 | 876 | 14 | 148 | 1040 | 828 |  |  |  |  | 4268 | 57459 | 7.4 | 164 | data from corresponding Ltpp Site 881649
892 | 880203 | 4 | 01-JAN-99 | T2 | 29 | 9 | 59992 | 193 | 1303 | 935 | 18 | 143 | 1152 | 898 | 2 |  |  |  | 4644 | 64645 | 7.2 | 160
892 | 880203 | 3 | 01-JAN-99 | T2 | 29 | 9 | 59992 | 193 | 1303 | 935 | 18 | 143 | 1152 | 898 | 2 |  |  |  | 4644 | 64645 | 7.2 | 160
892 | 880203 | 2 | 01-JAN-99 | T2 | 29 | 9 | 59992 | 193 | 1303 | 935 | 18 | 143 | 1152 | 898 | 2 |  |  |  | 4644 | 64645 | 7.2 | 160
892 | 880203 | 1 | 01-JAN-99 | T2 | 29 | 9 | 59992 | 193 | 1303 | 935 | 18 | 143 | 1152 | 898 | 2 |  |  |  | 4644 | 64645 | 7.2 | 160
893 | 880203 | 4 | 01-FEB-99 | Card 4 Ltpp | 28 | 12 | 63664 | 168 | 1256 | 860 | 24 | 140 | 1064 | 768 |  |  |  |  | 4280 | 67956 | 6.3 | 153 | data from corresponding Ltpp Site 881649
893 | 880203 | 3 | 01-FEB-99 | Card 4 Ltpp | 28 | 12 | 63664 | 168 | 1256 | 860 | 24 | 140 | 1064 | 768 |  |  |  |  | 4280 | 67956 | 6.3 | 153 | data from corresponding Ltpp Site 881649
893 | 880203 | 2 | 01-FEB-99 | Card 4 Ltpp | 28 | 12 | 63664 | 168 | 1256 | 860 | 24 | 140 | 1064 | 768 |  |  |  |  | 4280 | 67956 | 6.3 | 153 | data from corresponding Ltpp Site 881649
893 | 880203 | 1 | 01-FEB-99 | Card 4 Ltpp | 28 | 12 | 63664 | 168 | 1256 | 860 | 24 | 140 | 1064 | 768 |  |  |  |  | 4280 | 67956 | 6.3 | 153 | data from corresponding Ltpp Site 881649
894 | 880203 | 4 | 01-FEB-99 | T2 | 25 | 5 | 57103 | 147 | 1142 | 763 | 17 | 102 | 938 | 701 | 1 |  | 2 |  | 3813 | 60921 | 6.3 | 153
894 | 880203 | 3 | 01-FEB-99 | T2 | 25 | 5 | 57103 | 147 | 1142 | 763 | 17 | 102 | 938 | 701 | 1 |  | 2 |  | 3813 | 60921 | 6.3 | 153
894 | 880203 | 2 | 01-FEB-99 | T2 | 25 | 5 | 57103 | 147 | 1142 | 763 | 17 | 102 | 938 | 701 | 1 |  | 2 |  | 3813 | 60921 | 6.3 | 153
894 | 880203 | 1 | 01-FEB-99 | T2 | 25 | 5 | 57103 | 147 | 1142 | 763 | 17 | 102 | 938 | 701 | 1 |  | 2 |  | 3813 | 60921 | 6.3 | 153
895 | 880203 | 4 | 01-MAR-99 | Card 4 Ltpp | 30 | 17 | 72642 | 175 | 1324 | 878 | 21 | 158 | 1058 | 1144 |  |  | 4 |  | 4762 | 77421 | 6.2 | 159 | data from corresponding Ltpp Site 881649
895 | 880203 | 3 | 01-MAR-99 | Card 4 Ltpp | 30 | 17 | 72642 | 175 | 1324 | 878 | 21 | 158 | 1058 | 1144 |  |  | 4 |  | 4762 | 77421 | 6.2 | 159 | data from corresponding Ltpp Site 881649
895 | 880203 | 2 | 01-MAR-99 | Card 4 Ltpp | 30 | 17 | 72642 | 175 | 1324 | 878 | 21 | 158 | 1058 | 1144 |  |  | 4 |  | 4762 | 77421 | 6.2 | 159 | data from corresponding Ltpp Site 881649
895 | 880203 | 1 | 01-MAR-99 | Card 4 Ltpp | 30 | 17 | 72642 | 175 | 1324 | 878 | 21 | 158 | 1058 | 1144 |  |  | 4 |  | 4762 | 77421 | 6.2 | 159 | data from corresponding Ltpp Site 881649
896 | 880203 | 4 | 01-MAR-99 | T2 | 31 | 11 | 72378 | 172 | 1357 | 886 | 26 | 132 | 1040 | 1123 | 3 |  | 2 |  | 4741 | 77130 | 6.1 | 153
896 | 880203 | 3 | 01-MAR-99 | T2 | 31 | 11 | 72378 | 172 | 1357 | 886 | 26 | 132 | 1040 | 1123 | 3 |  | 2 |  | 4741 | 77130 | 6.1 | 153
896 | 880203 | 2 | 01-MAR-99 | T2 | 31 | 11 | 72378 | 172 | 1357 | 886 | 26 | 132 | 1040 | 1123 | 3 |  | 2 |  | 4741 | 77130 | 6.1 | 153
896 | 880203 | 1 | 01-MAR-99 | T2 | 31 | 11 | 72378 | 172 | 1357 | 886 | 26 | 132 | 1040 | 1123 | 3 |  | 2 |  | 4741 | 77130 | 6.1 | 153
897 | 880203 | 4 | 01-APR-99 | Card 4 Ltpp | 28 | 28 | 69060 | 184 | 1236 | 1104 | 36 | 220 | 1076 | 836 | 4 |  |  |  | 4696 | 73784 | 6.4 | 168 | data from corresponding Ltpp Site 881649
897 | 880203 | 3 | 01-APR-99 | Card 4 Ltpp | 28 | 28 | 69060 | 184 | 1236 | 1104 | 36 | 220 | 1076 | 836 | 4 |  |  |  | 4696 | 73784 | 6.4 | 168 | data from corresponding Ltpp Site 881649
897 | 880203 | 2 | 01-APR-99 | Card 4 Ltpp | 28 | 28 | 69060 | 184 | 1236 | 1104 | 36 | 220 | 1076 | 836 | 4 |  |  |  | 4696 | 73784 | 6.4 | 168 | data from corresponding Ltpp Site 881649
898 | 880203 | 4 | 01-APR-99 | T2 | 30 | 13 | 72467 | 186 | 1320 | 1167 | 29 | 168 | 1136 | 874 | 1 |  |  |  | 4881 | 77361 | 6.3 | 163
898 | 880203 | 3 | 01-APR-99 | T2 | 30 | 13 | 72467 | 186 | 1320 | 1167 | 29 | 168 | 1136 | 874 | 1 |  |  |  | 4881 | 77361 | 6.3 | 163
898 | 880203 | 2 | 01-APR-99 | T2 | 30 | 13 | 72467 | 186 | 1320 | 1167 | 29 | 168 | 1136 | 874 | 1 |  |  |  | 4881 | 77361 | 6.3 | 163
898 | 880203 | 1 | 01-APR-99 | T2 | 30 | 13 | 72467 | 186 | 1320 | 1167 | 29 | 168 | 1136 | 874 | 1 |  |  |  | 4881 | 77361 | 6.3 | 163
899 | 880203 | 4 | 01-MAY-99 | Card 4 Ltpp | 31 | 22 | 85085 | 261 | 1762 | 1651 | 44 | 425 | 1585 | 854 |  |  |  |  | 6582 | 91689 | 7.2 | 212 | data from corresponding Ltpp Site 881649
899 | 880203 | 3 | 01-MAY-99 | Card 4 Ltpp | 31 | 22 | 85085 | 261 | 1762 | 1651 | 44 | 425 | 1585 | 854 |  |  |  |  | 6582 | 91689 | 7.2 | 212 | data from corresponding Ltpp Site 881649
899 | 880203 | 2 | 01-MAY-99 | Card 4 Ltpp | 31 | 22 | 85085 | 261 | 1762 | 1651 | 44 | 425 | 1585 | 854 |  |  |  |  | 6582 | 91689 | 7.2 | 212 | data from corresponding Ltpp Site 881649
899 | 880203 | 1 | 01-MAY-99 | Card 4 Ltpp | 31 | 22 | 85085 | 261 | 1762 | 1651 | 44 | 425 | 1585 | 854 |  |  |  |  | 6582 | 91689 | 7.2 | 212 | data from corresponding Ltpp Site 881649
900 | 880203 | 4 | 01-MAY-99 | T2 | 31 | 12 | 84404 | 247 | 1689 | 1600 | 32 | 254 | 1519 | 827 | 2 |  | 3 |  | 6173 | 90589 | 6.8 | 199
900 | 880203 | 3 | 01-MAY-99 | T2 | 31 | 12 | 84404 | 247 | 1689 | 1600 | 32 | 254 | 1519 | 827 | 2 |  | 3 |  | 6173 | 90589 | 6.8 | 199
900 | 880203 | 2 | 01-MAY-99 | T2 | 31 | 12 | 84404 | 247 | 1689 | 1600 | 32 | 254 | 1519 | 827 | 2 |  | 3 |  | 6173 | 90589 | 6.8 | 199
900 | 880203 | 1 | 01-MAY-99 | T2 | 31 | 12 | 84404 | 247 | 1689 | 1600 | 32 | 254 | 1519 | 827 | 2 |  | 3 |  | 6173 | 90589 | 6.8 | 199
901 | 880203 | 4 | 01-JUN-99 | Card 4 Ltpp | 2 | 1 | 6092 | 18 | 164 | 130 | 5 | 40 | 119 | 63 |  |  | 1 |  | 540 | 6633 | 8.1 | 270 | data from corresponding Ltpp Site 881649
901 | 880203 | 3 | 01-JUN-99 | Card 4 Ltpp | 2 | 1 | 6092 | 18 | 164 | 130 | 5 | 40 | 119 | 63 |  |  | 1 |  | 540 | 6633 | 8.1 | 270 | data from corresponding Ltpp Site 881649
901 | 880203 | 2 | 01-JUN-99 | Card 4 Ltpp | 2 | 1 | 6092 | 18 | 164 | 130 | 5 | 40 | 119 | 63 |  |  | 1 |  | 540 | 6633 | 8.1 | 270 | data from corresponding Ltpp Site 881649
901 | 880203 | 1 | 01-JUN-99 | Card 4 Ltpp | 2 | 1 | 6092 | 18 | 164 | 130 | 5 | 40 | 119 | 63 |  |  | 1 |  | 540 | 6633 | 8.1 | 270 | data from corresponding Ltpp Site 881649
902 | 880203 | 4 | 01-JUL-99 | T2 | 2 | 16 | 7898 | 46 | 265 | 59 | 13 | 33 | 111 | 94 | 1 |  |  |  | 622 | 8536 | 7.3 | 311
902 | 880203 | 3 | 01-JUL-99 | T2 | 2 | 16 | 7898 | 46 | 265 | 59 | 13 | 33 | 111 | 94 | 1 |  |  |  | 622 | 8536 | 7.3 | 311
902 | 880203 | 2 | 01-JUL-99 | T2 | 2 | 16 | 7898 | 46 | 265 | 59 | 13 | 33 | 111 | 94 | 1 |  |  |  | 622 | 8536 | 7.3 | 311
902 | 880203 | 1 | 01-JUL-99 | T2 | 2 | 16 | 7898 | 46 | 265 | 59 | 13 | 33 | 111 | 94 | 1 |  |  |  | 622 | 8536 | 7.3 | 311
903 | 880203 | 4 | 01-AUG-99 | Card 4 Ltpp | 1 | 5 | 3849 | 10 | 61 | 11 | 3 | 6 | 20 | 22 |  |  |  |  | 133 | 3987 | 3.3 | 133 | data from corresponding Ltpp Site 881649
903 | 880203 | 3 | 01-AUG-99 | Card 4 Ltpp | 1 | 5 | 3849 | 10 | 61 | 11 | 3 | 6 | 20 | 22 |  |  |  |  | 133 | 3987 | 3.3 | 133 | data from corresponding Ltpp Site 881649
903 | 880203 | 2 | 01-AUG-99 | Card 4 Ltpp | 1 | 5 | 3849 | 10 | 61 | 11 | 3 | 6 | 20 | 22 |  |  |  |  | 133 | 3987 | 3.3 | 133 | data from corresponding Ltpp Site 881649
903 | 880203 | 1 | 01-AUG-99 | Card 4 Ltpp | 1 | 5 | 3849 | 10 | 61 | 11 | 3 | 6 | 20 | 22 |  |  |  |  | 133 | 3987 | 3.3 | 133 | data from corresponding Ltpp Site 881649
904 | 880203 | 4 | 01-AUG-99 | T2 | 27 | 134 | 108566 | 710 | 3718 | 1071 | 206 | 438 | 1622 | 1078 | 11 |  |  |  | 8854 | 117554 | 7.5 | 328
904 | 880203 | 3 | 01-AUG-99 | T2 | 27 | 134 | 108566 | 710 | 3718 | 1071 | 206 | 438 | 1622 | 1078 | 11 |  |  |  | 8854 | 117554 | 7.5 | 328
904 | 880203 | 2 | 01-AUG-99 | T2 | 27 | 134 | 108566 | 710 | 3718 | 1071 | 206 | 438 | 1622 | 1078 | 11 |  |  |  | 8854 | 117554 | 7.5 | 328
904 | 880203 | 1 | 01-AUG-99 | T2 | 27 | 134 | 108566 | 710 | 3718 | 1071 | 206 | 438 | 1622 | 1078 | 11 |  |  |  | 8854 | 117554 | 7.5 | 328
905 | 880203 | 4 | 01-SEP-99 | T2 | 29 | 88 | 88924 | 783 | 3291 | 1357 | 189 | 395 | 1635 | 1347 | 8 |  | 2 |  | 9007 | 98019 | 9.2 | 311
905 | 880203 | 3 | 01-SEP-99 | T2 | 29 | 88 | 88924 | 783 | 3291 | 1357 | 189 | 395 | 1635 | 1347 | 8 |  | 2 |  | 9007 | 98019 | 9.2 | 311
905 | 880203 | 2 | 01-SEP-99 | T2 | 29 | 88 | 88924 | 783 | 3291 | 1357 | 189 | 395 | 1635 | 1347 | 8 |  | 2 |  | 9007 | 98019 | 9.2 | 311
905 | 880203 | 1 | 01-SEP-99 | T2 | 29 | 88 | 88924 | 783 | 3291 | 1357 | 189 | 395 | 1635 | 1347 | 8 |  | 2 |  | 9007 | 98019 | 9.2 | 311
906 | 880203 | 4 | 01-OCT-99 | T2 | 16 | 14 | 48137 | 437 | 1802 | 887 | 83 | 201 | 960 | 554 | 5 | 1 | 2 |  | 4932 | 53083 | 9.3 | 308
906 | 880203 | 3 | 01-OCT-99 | T2 | 16 | 14 | 48137 | 437 | 1802 | 887 | 83 | 201 | 960 | 554 | 5 | 1 | 2 |  | 4932 | 53083 | 9.3 | 308
906 | 880203 | 2 | 01-OCT-99 | T2 | 16 | 14 | 48137 | 437 | 1802 | 887 | 83 | 201 | 960 | 554 | 5 | 1 | 2 |  | 4932 | 53083 | 9.3 | 308
906 | 880203 | 1 | 01-OCT-99 | T2 | 16 | 14 | 48137 | 437 | 1802 | 887 | 83 | 201 | 960 | 554 | 5 | 1 | 2 |  | 4932 | 53083 | 9.3 | 308
907 | 880203 | 4 | 01-NOV-99 | Card 4 Ltpp | 7 | 98 | 20631 | 115 | 435 | 230 | 18 | 58 | 343 | 85 | 27 |  | 1 |  | 1312 | 22041 | 6 | 187 | data from corresponding Ltpp Site 881649
907 | 880203 | 3 | 01-NOV-99 | Card 4 Ltpp | 7 | 98 | 20631 | 115 | 435 | 230 | 18 | 58 | 343 | 85 | 27 |  | 1 |  | 1312 | 22041 | 6 | 187 | data from corresponding Ltpp Site 881649
907 | 880203 | 2 | 01-NOV-99 | Card 4 Ltpp | 7 | 98 | 20631 | 115 | 435 | 230 | 18 | 58 | 343 | 85 | 27 |  | 1 |  | 1312 | 22041 | 6 | 187 | data from corresponding Ltpp Site 881649
907 | 880203 | 1 | 01-NOV-99 | Card 4 Ltpp | 7 | 98 | 20631 | 115 | 435 | 230 | 18 | 58 | 343 | 85 | 27 |  | 1 |  | 1312 | 22041 | 6 | 187 | data from corresponding Ltpp Site 881649
908 | 880203 | 4 | 01-NOV-99 | T2 | 8 | 122 | 21108 | 117 | 474 | 237 | 20 | 64 | 380 | 90 | 26 |  | 1 |  | 1409 | 22639 | 6.2 | 176
908 | 880203 | 3 | 01-NOV-99 | T2 | 8 | 122 | 21108 | 117 | 474 | 237 | 20 | 64 | 380 | 90 | 26 |  | 1 |  | 1409 | 22639 | 6.2 | 176
908 | 880203 | 2 | 01-NOV-99 | T2 | 8 | 122 | 21108 | 117 | 474 | 237 | 20 | 64 | 380 | 90 | 26 |  | 1 |  | 1409 | 22639 | 6.2 | 176
908 | 880203 | 1 | 01-NOV-99 | T2 | 8 | 122 | 21108 | 117 | 474 | 237 | 20 | 64 | 380 | 90 | 26 |  | 1 |  | 1409 | 22639 | 6.2 | 176
909 | 880203 | 4 | 01-DEC-99 | Card 4 Ltpp | 31 | 403 | 83455 | 434 | 1594 | 881 | 48 | 274 | 1341 | 518 | 110 |  | 8 |  | 5208 | 89066 | 5.8 | 168 | data from corresponding Ltpp Site 881649
909 | 880203 | 3 | 01-DEC-99 | Card 4 Ltpp | 31 | 403 | 83455 | 434 | 1594 | 881 | 48 | 274 | 1341 | 518 | 110 |  | 8 |  | 5208 | 89066 | 5.8 | 168 | data from corresponding Ltpp Site 881649
909 | 880203 | 2 | 01-DEC-99 | Card 4 Ltpp | 31 | 403 | 83455 | 434 | 1594 | 881 | 48 | 274 | 1341 | 518 | 110 |  | 8 |  | 5208 | 89066 | 5.8 | 168 | data from corresponding Ltpp Site 881649
909 | 880203 | 1 | 01-DEC-99 | Card 4 Ltpp | 31 | 403 | 83455 | 434 | 1594 | 881 | 48 | 274 | 1341 | 518 | 110 |  | 8 |  | 5208 | 89066 | 5.8 | 168 | data from corresponding Ltpp Site 881649
910 | 880203 | 4 | 01-DEC-99 | T2 | 30 | 375 | 81770 | 436 | 1586 | 862 | 47 | 272 | 1319 | 498 | 111 |  | 6 |  | 5137 | 87282 | 5.9 | 171
910 | 880203 | 3 | 01-DEC-99 | T2 | 30 | 375 | 81770 | 436 | 1586 | 862 | 47 | 272 | 1319 | 498 | 111 |  | 6 |  | 5137 | 87282 | 5.9 | 171
910 | 880203 | 2 | 01-DEC-99 | T2 | 30 | 375 | 81770 | 436 | 1586 | 862 | 47 | 272 | 1319 | 498 | 111 |  | 6 |  | 5137 | 87282 | 5.9 | 171
910 | 880203 | 1 | 01-DEC-99 | T2 | 30 | 375 | 81770 | 436 | 1586 | 862 | 47 | 272 | 1319 | 498 | 111 |  | 6 |  | 5137 | 87282 | 5.9 | 171
911 | 890503 | 4 | 01-SEP-91 | T2 | 15 |  | 77236 | 862 | 2763 | 625 |  | 1736 | 1999 | 1140 | 963 | 99 | 1189 |  | 11376 | 88612 | 12.8 | 758
911 | 890503 | 3 | 01-SEP-91 | T2 | 15 |  | 77236 | 862 | 2763 | 625 |  | 1736 | 1999 | 1140 | 963 | 99 | 1189 |  | 11376 | 88612 | 12.8 | 758
911 | 890503 | 2 | 01-SEP-91 | T2 | 15 |  | 77236 | 862 | 2763 | 625 |  | 1736 | 1999 | 1140 | 963 | 99 | 1189 |  | 11376 | 88612 | 12.8 | 758
911 | 890503 | 1 | 01-SEP-91 | T2 | 15 |  | 77236 | 862 | 2763 | 625 |  | 1736 | 1999 | 1140 | 963 | 99 | 1189 |  | 11376 | 88612 | 12.8 | 758
912 | 890503 | 4 | 01-OCT-91 | T2 | 31 |  | 167241 | 1414 | 5554 | 1404 | 5 | 3315 | 4052 | 2408 | 1858 | 194 | 2311 |  | 22515 | 189756 | 11.9 | 726
912 | 890503 | 3 | 01-OCT-91 | T2 | 31 |  | 167241 | 1414 | 5554 | 1404 | 5 | 3315 | 4052 | 2408 | 1858 | 194 | 2311 |  | 22515 | 189756 | 11.9 | 726
912 | 890503 | 2 | 01-OCT-91 | T2 | 31 |  | 167241 | 1414 | 5554 | 1404 | 5 | 3315 | 4052 | 2408 | 1858 | 194 | 2311 |  | 22515 | 189756 | 11.9 | 726
912 | 890503 | 1 | 01-OCT-91 | T2 | 31 |  | 167241 | 1414 | 5554 | 1404 | 5 | 3315 | 4052 | 2408 | 1858 | 194 | 2311 |  | 22515 | 189756 | 11.9 | 726
913 | 890503 | 4 | 01-NOV-91 | T2 | 30 |  | 147866 | 1159 | 5270 | 1475 | 4 | 2608 | 3621 | 2234 | 1807 | 150 | 1831 |  | 20159 | 168025 | 12 | 672
913 | 890503 | 3 | 01-NOV-91 | T2 | 30 |  | 147866 | 1159 | 5270 | 1475 | 4 | 2608 | 3621 | 2234 | 1807 | 150 | 1831 |  | 20159 | 168025 | 12 | 672
913 | 890503 | 2 | 01-NOV-91 | T2 | 30 |  | 147866 | 1159 | 5270 | 1475 | 4 | 2608 | 3621 | 2234 | 1807 | 150 | 1831 |  | 20159 | 168025 | 12 | 672
1338 | 900802 | 2 | 01-APR-00 | Card 4 | 30 | 31 | 39261 | 21 | 271 | 229 | 9 | 194 | 776 | 343 | 8 | 42 | 814 |  | 2707 | 41999 | 6.4 | 90
1338 | 900802 | 1 | 01-APR-00 | Card 4 | 30 | 31 | 39261 | 21 | 271 | 229 | 9 | 194 | 776 | 343 | 8 | 42 | 814 |  | 2707 | 41999 | 6.4 | 90
1026 | 890702 | 1 | 01-DEC-97 | Card 4 | 31 |  | 131398 | 1243 | 2508 | 2047 |  | 2525 | 4033 | 3470 | 2038 | 100 | 1333 | 1701 | 19297 | 152396 | 12.7 | 622
1027 | 890702 | 2 | 01-JAN-98 | Card 4 Ltpp | 30 |  | 133 | 613 | 1419 | 2053 | 17 | 334 | 6077 | 1740 | 26 | 1157 | 1011 |  | 14447 | 14580 |  | 482 | data from corresponding Ltpp Site 891127
1027 | 890702 | 1 | 01-JAN-98 | Card 4 Ltpp | 30 |  | 133 | 613 | 1419 | 2053 | 17 | 334 | 6077 | 1740 | 26 | 1157 | 1011 |  | 14447 | 14580 |  | 482 | data from corresponding Ltpp Site 891127
1028 | 890702 | 2 | 01-JAN-98 | Card 4 | 31 |  | 122023 | 1306 | 2545 | 2062 | 2 | 2047 | 4295 | 3277 | 1981 | 141 | 1305 | 2395 | 18961 | 143379 | 13.2 | 612
1028 | 890702 | 1 | 01-JAN-98 | Card 4 | 31 |  | 122023 | 1306 | 2545 | 2062 | 2 | 2047 | 4295 | 3277 | 1981 | 141 | 1305 | 2395 | 18961 | 143379 | 13.2 | 612
1029 | 890702 | 2 | 01-FEB-98 | Card 4 Ltpp | 27 |  | 139 | 679 | 1605 | 1585 | 54 | 363 | 5809 | 1801 | 50 | 1111 | 1084 |  | 14141 | 14280 |  | 524 | data from corresponding Ltpp Site 891127
1029 | 890702 | 1 | 01-FEB-98 | Card 4 Ltpp | 27 |  | 139 | 679 | 1605 | 1585 | 54 | 363 | 5809 | 1801 | 50 | 1111 | 1084 |  | 14141 | 14280 |  | 524 | data from corresponding Ltpp Site 891127
1030 | 890702 | 2 | 01-FEB-98 | Card 4 | 28 |  | 123143 | 1437 | 2820 | 1611 | 1 | 2448 | 4251 | 3395 | 1909 | 157 | 1567 | 2222 | 19596 | 144961 | 13.5 | 700
1030 | 890702 | 1 | 01-FEB-98 | Card 4 | 28 |  | 123143 | 1437 | 2820 | 1611 | 1 | 2448 | 4251 | 3395 | 1909 | 157 | 1567 | 2222 | 19596 | 144961 | 13.5 | 700
1031 | 890702 | 2 | 01-MAR-98 | Card 4 Ltpp | 31 |  | 102 | 399 | 1262 | 1085 | 456 | 275 | 3547 | 1306 | 35 | 686 | 802 |  | 9853 | 9955 |  | 318 | data from corresponding Ltpp Site 891127
1031 | 890702 | 1 | 01-MAR-98 | Card 4 Ltpp | 31 |  | 102 | 399 | 1262 | 1085 | 456 | 275 | 3547 | 1306 | 35 | 686 | 802 |  | 9853 | 9955 |  | 318 | data from corresponding Ltpp Site 891127
1032 | 890702 | 2 | 01-MAR-98 | Card 4 | 31 |  | 140939 | 1055 | 2281 | 1112 | 5 | 4202 | 2496 | 2236 | 1438 | 488 | 4492 | 9081 | 19805 | 169825 | 11.7 | 639
1032 | 890702 | 1 | 01-MAR-98 | Card 4 | 31 |  | 140939 | 1055 | 2281 | 1112 | 5 | 4202 | 2496 | 2236 | 1438 | 488 | 4492 | 9081 | 19805 | 169825 | 11.7 | 639
1033 | 890702 | 2 | 01-APR-98 | Card 4 Ltpp | 27 |  | 85 | 417 | 1084 | 1022 | 312 | 378 | 3633 | 1277 | 39 | 764 | 733 |  | 9659 | 9744 |  | 358 | data from corresponding Ltpp Site 891127
1033 | 890702 | 1 | 01-APR-98 | Card 4 Ltpp | 27 |  | 85 | 417 | 1084 | 1022 | 312 | 378 | 3633 | 1277 | 39 | 764 | 733 |  | 9659 | 9744 |  | 358 | data from corresponding Ltpp Site 891127
1034 | 890702 | 2 | 01-APR-98 | Card 4 | 30 |  | 146928 | 1147 | 2086 | 1156 | 4 | 4962 | 2858 | 2602 | 1574 | 546 | 4761 | 7205 | 21696 | 175829 | 12.3 | 723
1034 | 890702 | 1 | 01-APR-98 | Card 4 | 30 |  | 146928 | 1147 | 2086 | 1156 | 4 | 4962 | 2858 | 2602 | 1574 | 546 | 4761 | 7205 | 21696 | 175829 | 12.3 | 723
1035 | 890702 | 2 | 01-MAY-98 | Card 4 Ltpp | 31 |  | 124 | 753 | 1966 | 1802 | 297 | 505 | 6351 | 2024 | 44 | 1537 | 1382 |  | 16661 | 16785 |  | 537 | data from corresponding Ltpp Site 891127
1035 | 890702 | 1 | 01-MAY-98 | Card 4 Ltpp | 31 |  | 124 | 753 | 1966 | 1802 | 297 | 505 | 6351 | 2024 | 44 | 1537 | 1382 |  | 16661 | 16785 |  | 537 | data from corresponding Ltpp Site 891127
1036 | 890702 | 2 | 01-MAY-98 | Card 4 | 31 |  | 155688 | 1657 | 3119 | 1761 | 8 | 5819 | 4383 | 3712 | 1974 | 482 | 3031 | 5176 | 25946 | 186810 | 13.9 | 837
1036 | 890702 | 1 | 01-MAY-98 | Card 4 | 31 |  | 155688 | 1657 | 3119 | 1761 | 8 | 5819 | 4383 | 3712 | 1974 | 482 | 3031 | 5176 | 25946 | 186810 | 13.9 | 837
1037 | 890702 | 2 | 01-JUN-98 | Card 4 Ltpp | 27 |  | 112 | 768 | 1790 | 1670 | 239 | 486 | 5547 | 1574 | 42 | 1362 | 1234 |  | 14712 | 14824 |  | 545 | data from corresponding Ltpp Site 891127
1037 | 890702 | 1 | 01-JUN-98 | Card 4 Ltpp | 27 |  | 112 | 768 | 1790 | 1670 | 239 | 486 | 5547 | 1574 | 42 | 1362 | 1234 |  | 14712 | 14824 |  | 545 | data from corresponding Ltpp Site 891127
1038 | 890702 | 2 | 01-JUN-98 | Card 4 | 30 |  | 152936 | 1803 | 3180 | 1837 | 9 | 5944 | 4322 | 3612 | 2062 | 410 | 2847 | 4900 | 26026 | 183862 | 14.2 | 868
1038 | 890702 | 1 | 01-JUN-98 | Card 4 | 30 |  | 152936 | 1803 | 3180 | 1837 | 9 | 5944 | 4322 | 3612 | 2062 | 410 | 2847 | 4900 | 26026 | 183862 | 14.2 | 868
1039 | 890702 | 2 | 01-JUL-98 | Card 4 Ltpp | 29 |  | 149 | 713 | 1815 | 1690 | 120 | 423 | 5456 | 1612 | 62 | 1359 | 1032 |  | 14282 | 14431 |  | 492 | data from corresponding Ltpp Site 891127
1039 | 890702 | 1 | 01-JUL-98 | Card 4 Ltpp | 29 |  | 149 | 713 | 1815 | 1690 | 120 | 423 | 5456 | 1612 | 62 | 1359 | 1032 |  | 14282 | 14431 |  | 492 | data from corresponding Ltpp Site 891127
1040 | 890702 | 2 | 01-JUL-98 | Card 4 | 31 |  | 166287 | 1576 | 3538 | 1825 | 4 | 6662 | 4181 | 3553 | 1963 | 273 | 1854 | 4004 | 25429 | 195720 | 13 | 820
1040 | 890702 | 1 | 01-JUL-98 | Card 4 | 31 |  | 166287 | 1576 | 3538 | 1825 | 4 | 6662 | 4181 | 3553 | 1963 | 273 | 1854 | 4004 | 25429 | 195720 | 13 | 820
1041 | 890702 | 2 | 01-AUG-98 | Card 4 Ltpp | 31 |  | 142 | 784 | 2024 | 2135 | 248 | 554 | 6740 | 1971 | 35 | 1572 | 1346 |  | 17409 | 17551 |  | 562 | data from corresponding Ltpp Site 891127
1041 | 890702 | 1 | 01-AUG-98 | Card 4 Ltpp | 31 |  | 142 | 784 | 2024 | 2135 | 248 | 554 | 6740 | 1971 | 35 | 1572 | 1346 |  | 17409 | 17551 |  | 562 | data from corresponding Ltpp Site 891127
1042 | 890702 | 2 | 01-AUG-98 | Card 4 | 31 |  | 171215 | 1494 | 3220 | 2017 | 6 | 5769 | 4619 | 3763 | 2058 | 339 | 2333 | 3109 | 25618 | 199942 | 12.8 | 826
1042 | 890702 | 1 | 01-AUG-98 | Card 4 | 31 |  | 171215 | 1494 | 3220 | 2017 | 6 | 5769 | 4619 | 3763 | 2058 | 339 | 2333 | 3109 | 25618 | 199942 | 12.8 | 826
1043 | 890702 | 2 | 01-SEP-98 | Card 4 Ltpp | 29 |  | 141 | 721 | 1599 | 1657 | 452 | 423 | 5191 | 1690 | 54 | 1139 | 945 |  | 13871 | 14012 |  | 478 | data from corresponding Ltpp Site 891127
1043 | 890702 | 1 | 01-SEP-98 | Card 4 Ltpp | 29 |  | 141 | 721 | 1599 | 1657 | 452 | 423 | 5191 | 1690 | 54 | 1139 | 945 |  | 13871 | 14012 |  | 478 | data from corresponding Ltpp Site 891127
1044 | 890702 | 2 | 01-SEP-98 | Card 4 | 30 |  | 153389 | 1492 | 2939 | 1720 | 19 | 5379 | 3914 | 3382 | 1862 | 594 | 3510 | 3410 | 24811 | 181610 | 13.7 | 827
1044 | 890702 | 1 | 01-SEP-98 | Card 4 | 30 |  | 153389 | 1492 | 2939 | 1720 | 19 | 5379 | 3914 | 3382 | 1862 | 594 | 3510 | 3410 | 24811 | 181610 | 13.7 | 827
1045 | 890702 | 2 | 01-OCT-98 | Card 4 Ltpp | 31 |  | 151 | 500 | 1311 | 1178 | 629 | 505 | 3707 | 1430 | 40 | 713 | 505 |  | 10518 | 10669 |  | 339 | data from corresponding Ltpp Site 891127
1045 | 890702 | 1 | 01-OCT-98 | Card 4 Ltpp | 31 |  | 151 | 500 | 1311 | 1178 | 629 | 505 | 3707 | 1430 | 40 | 713 | 505 |  | 10518 | 10669 |  | 339 | data from corresponding Ltpp Site 891127
1046 | 890702 | 2 | 01-OCT-98 | Card 4 | 31 |  | 154082 | 1180 | 2802 | 1208 | 10 | 5479 | 2758 | 2465 | 1434 | 810 | 5120 | 5298 | 23266 | 182646 | 12.7 | 751
1046 | 890702 | 1 | 01-OCT-98 | Card 4 | 31 |  | 154082 | 1180 | 2802 | 1208 | 10 | 5479 | 2758 | 2465 | 1434 | 810 | 5120 | 5298 | 23266 | 182646 | 12.7 | 751
1047 | 890702 | 2 | 01-NOV-98 | Card 4 Ltpp | 29 |  | 228 | 373 | 1226 | 911 | 597 | 443 | 2962 | 1446 | 25 | 621 | 373 |  | 8977 | 9205 |  | 310 | data from corresponding Ltpp Site 891127
1047 | 890702 | 1 | 01-NOV-98 | Card 4 Ltpp | 29 |  | 228 | 373 | 1226 | 911 | 597 | 443 | 2962 | 1446 | 25 | 621 | 373 |  | 8977 | 9205 |  | 310 | data from corresponding Ltpp Site 891127
1048 | 890702 | 2 | 01-NOV-98 | Card 4 | 30 |  | 139548 | 832 | 3697 | 960 | 16 | 4929 | 2323 | 2247 | 1229 | 540 | 5612 | 5067 | 22385 | 167000 | 13.4 | 746
1048 | 890702 | 1 | 01-NOV-98 | Card 4 | 30 |  | 139548 | 832 | 3697 | 960 | 16 | 4929 | 2323 | 2247 | 1229 | 540 | 5612 | 5067 | 22385 | 167000 | 13.4 | 746
1049 | 890702 | 2 | 01-DEC-98 | Card 4 Ltpp | 30 |  | 129 | 557 | 1243 | 1436 | 231 | 369 | 3801 | 1723 | 26 | 1003 | 493 |  | 10882 | 11011 |  | 363 | data from corresponding Ltpp Site 891127
1049 | 890702 | 1 | 01-DEC-98 | Card 4 Ltpp | 30 |  | 129 | 557 | 1243 | 1436 | 231 | 369 | 3801 | 1723 | 26 | 1003 | 493 |  | 10882 | 11011 |  | 363 | data from corresponding Ltpp Site 891127
1050 | 890702 | 2 | 01-DEC-98 | Card 4 | 31 |  | 138301 | 1087 | 2891 | 1540 | 11 | 3243 | 2972 | 3062 | 1314 | 278 | 3155 | 2578 | 19553 | 160432 | 12.2 | 631
1050 | 890702 | 1 | 01-DEC-98 | Card 4 | 31 |  | 138301 | 1087 | 2891 | 1540 | 11 | 3243 | 2972 | 3062 | 1314 | 278 | 3155 | 2578 | 19553 | 160432 | 12.2 | 631
1051 | 890702 | 2 | 01-JAN-99 | Card 4 Ltpp | 31 |  | 115 | 824 | 1776 | 1953 | 31 | 407 | 6475 | 2334 | 31 | 1758 | 1236 |  | 16825 | 16940 |  | 543 | data from corresponding Ltpp Site 891127
1051 | 890702 | 1 | 01-JAN-99 | Card 4 Ltpp | 31 |  | 115 | 824 | 1776 | 1953 | 31 | 407 | 6475 | 2334 | 31 | 1758 | 1236 |  | 16825 | 16940 |  | 543 | data from corresponding Ltpp Site 891127
1052 | 890702 | 2 | 01-FEB-99 | Card 4 Ltpp | 27 |  | 69 | 818 | 1551 | 1670 | 19 | 401 | 5979 | 2214 | 54 | 1647 | 1134 |  | 15487 | 15556 |  | 574 | data from corresponding Ltpp Site 891127
1052 | 890702 | 1 | 01-FEB-99 | Card 4 Ltpp | 27 |  | 69 | 818 | 1551 | 1670 | 19 | 401 | 5979 | 2214 | 54 | 1647 | 1134 |  | 15487 | 15556 |  | 574 | data from corresponding Ltpp Site 891127
1053 | 890702 | 2 | 01-MAR-99 | Card 4 Ltpp | 14 |  | 56 | 378 | 808 | 970 | 48 | 248 | 3004 | 1080 | 28 | 846 | 590 |  | 8000 | 8056 |  | 571 | data from corresponding Ltpp Site 891127
1053 | 890702 | 1 | 01-MAR-99 | Card 4 Ltpp | 14 |  | 56 | 378 | 808 | 970 | 48 | 248 | 3004 | 1080 | 28 | 846 | 590 |  | 8000 | 8056 |  | 571 | data from corresponding Ltpp Site 891127
840 | 880203 | 4 | 01-JUL-96 | T2 | 24 | 14 | 71736 | 255 | 1286 | 964 | 45 | 159 | 820 | 667 |  |  | 1 |  | 4197 | 75947 | 5.5 | 175
840 | 880203 | 3 | 01-JUL-96 | T2 | 24 | 14 | 71736 | 255 | 1286 | 964 | 45 | 159 | 820 | 667 |  |  | 1 |  | 4197 | 75947 | 5.5 | 175
840 | 880203 | 2 | 01-JUL-96 | T2 | 24 | 14 | 71736 | 255 | 1286 | 964 | 45 | 159 | 820 | 667 |  |  | 1 |  | 4197 | 75947 | 5.5 | 175
840 | 880203 | 1 | 01-JUL-96 | T2 | 24 | 14 | 71736 | 255 | 1286 | 964 | 45 | 159 | 820 | 667 |  |  | 1 |  | 4197 | 75947 | 5.5 | 175
855 | 880203 | 2 | 01-MAY-97 | Card 4 Ltpp | 31 | 39 | 75860 | 230 | 1656 | 1257 | 70 | 265 | 1421 | 553 | 31 | 31 | 31 |  | 5545 | 81444 | 6.8 | 179 | data from corresponding Ltpp Site 881649
855 | 880203 | 1 | 01-MAY-97 | Card 4 Ltpp | 31 | 39 | 75860 | 230 | 1656 | 1257 | 70 | 265 | 1421 | 553 | 31 | 31 | 31 |  | 5545 | 81444 | 6.8 | 179 | data from corresponding Ltpp Site 881649
856 | 880203 | 4 | 01-MAY-97 | T2 | 31 | 15 | 75513 | 228 | 1637 | 1267 | 33 | 197 | 1407 | 544 |  |  | 1 |  | 5314 | 80842 | 6.6 | 171
856 | 880203 | 3 | 01-MAY-97 | T2 | 31 | 15 | 75513 | 228 | 1637 | 1267 | 33 | 197 | 1407 | 544 |  |  | 1 |  | 5314 | 80842 | 6.6 | 171
856 | 880203 | 2 | 01-MAY-97 | T2 | 31 | 15 | 75513 | 228 | 1637 | 1267 | 33 | 197 | 1407 | 544 |  |  | 1 |  | 5314 | 80842 | 6.6 | 171
856 | 880203 | 1 | 01-MAY-97 | T2 | 31 | 15 | 75513 | 228 | 1637 | 1267 | 33 | 197 | 1407 | 544 |  |  | 1 |  | 5314 | 80842 | 6.6 | 171
857 | 880203 | 4 | 01-JUN-97 | Card 4 Ltpp | 8 | 13 | 20419 | 78 | 420 | 386 | 27 | 103 | 392 | 216 | 8 | 8 | 8 |  | 1646 | 22078 | 7.5 | 206 | data from corresponding Ltpp Site 881649
857 | 880203 | 3 | 01-JUN-97 | Card 4 Ltpp | 8 | 13 | 20419 | 78 | 420 | 386 | 27 | 103 | 392 | 216 | 8 | 8 | 8 |  | 1646 | 22078 | 7.5 | 206 | data from corresponding Ltpp Site 881649
857 | 880203 | 2 | 01-JUN-97 | Card 4 Ltpp | 8 | 13 | 20419 | 78 | 420 | 386 | 27 | 103 | 392 | 216 | 8 | 8 | 8 |  | 1646 | 22078 | 7.5 | 206 | data from corresponding Ltpp Site 881649
857 | 880203 | 1 | 01-JUN-97 | Card 4 Ltpp | 8 | 13 | 20419 | 78 | 420 | 386 | 27 | 103 | 392 | 216 | 8 | 8 | 8 |  | 1646 | 22078 | 7.5 | 206 | data from corresponding Ltpp Site 881649
858 | 880203 | 4 | 01-JUN-97 | T2 | 11 | 5 | 23102 | 79 | 517 | 458 | 27 | 68 | 440 | 240 |  |  |  |  | 1829 | 24936 | 7.3 | 166
858 | 880203 | 3 | 01-JUN-97 | T2 | 11 | 5 | 23102 | 79 | 517 | 458 | 27 | 68 | 440 | 240 |  |  |  |  | 1829 | 24936 | 7.3 | 166
858 | 880203 | 2 | 01-JUN-97 | T2 | 11 | 5 | 23102 | 79 | 517 | 458 | 27 | 68 | 440 | 240 |  |  |  |  | 1829 | 24936 | 7.3 | 166
858 | 880203 | 1 | 01-JUN-97 | T2 | 11 | 5 | 23102 | 79 | 517 | 458 | 27 | 68 | 440 | 240 |  |  |  |  | 1829 | 24936 | 7.3 | 166
859 | 880203 | 4 | 01-AUG-97 | Card 4 Ltpp | 10 | 17 | 29619 | 118 | 582 | 421 | 11 | 120 | 348 | 188 | 10 | 10 | 10 |  | 1818 | 31454 | 5.8 | 182 | data from corresponding Ltpp Site 881649
859 | 880203 | 3 | 01-AUG-97 | Card 4 Ltpp | 10 | 17 | 29619 | 118 | 582 | 421 | 11 | 120 | 348 | 188 | 10 | 10 | 10 |  | 1818 | 31454 | 5.8 | 182 | data from corresponding Ltpp Site 881649
859 | 880203 | 2 | 01-AUG-97 | Card 4 Ltpp | 10 | 17 | 29619 | 118 | 582 | 421 | 11 | 120 | 348 | 188 | 10 | 10 | 10 |  | 1818 | 31454 | 5.8 | 182 | data from corresponding Ltpp Site 881649
859 | 880203 | 1 | 01-AUG-97 | Card 4 Ltpp | 10 | 17 | 29619 | 118 | 582 | 421 | 11 | 120 | 348 | 188 | 10 | 10 | 10 |  | 1818 | 31454 | 5.8 | 182 | data from corresponding Ltpp Site 881649
860 | 880203 | 4 | 01-AUG-97 | T2 | 13 | 3 | 31887 | 126 | 666 | 475 | 9 | 96 | 417 | 213 | 1 |  | 1 |  | 2004 | 33894 | 5.9 | 154
860 | 880203 | 3 | 01-AUG-97 | T2 | 13 | 3 | 31887 | 126 | 666 | 475 | 9 | 96 | 417 | 213 | 1 |  | 1 |  | 2004 | 33894 | 5.9 | 154
860 | 880203 | 2 | 01-AUG-97 | T2 | 13 | 3 | 31887 | 126 | 666 | 475 | 9 | 96 | 417 | 213 | 1 |  | 1 |  | 2004 | 33894 | 5.9 | 154
860 | 880203 | 1 | 01-AUG-97 | T2 | 13 | 3 | 31887 | 126 | 666 | 475 | 9 | 96 | 417 | 213 | 1 |  | 1 |  | 2004 | 33894 | 5.9 | 154
861 | 880203 | 4 | 01-SEP-97 | Card 4 Ltpp | 27 | 46 | 66030 | 362 | 1539 | 1137 | 61 | 281 | 1122 | 829 | 27 | 27 | 27 |  | 5412 | 71488 | 7.6 | 200 | data from corresponding Ltpp Site 881649
861 | 880203 | 3 | 01-SEP-97 | Card 4 Ltpp | 27 | 46 | 66030 | 362 | 1539 | 1137 | 61 | 281 | 1122 | 829 | 27 | 27 | 27 |  | 5412 | 71488 | 7.6 | 200 | data from corresponding Ltpp Site 881649
861 | 880203 | 2 | 01-SEP-97 | Card 4 Ltpp | 27 | 46 | 66030 | 362 | 1539 | 1137 | 61 | 281 | 1122 | 829 | 27 | 27 | 27 |  | 5412 | 71488 | 7.6 | 200 | data from corresponding Ltpp Site 881649
861 | 880203 | 1 | 01-SEP-97 | Card 4 Ltpp | 27 | 46 | 66030 | 362 | 1539 | 1137 | 61 | 281 | 1122 | 829 | 27 | 27 | 27 |  | 5412 | 71488 | 7.6 | 200 | data from corresponding Ltpp Site 881649
862 | 880203 | 4 | 01-SEP-97 | T2 | 30 | 12 | 69541 | 387 | 1601 | 1184 | 33 | 214 | 1184 | 865 | 3 |  | 1 |  | 5472 | 75025 | 7.3 | 182
862 | 880203 | 3 | 01-SEP-97 | T2 | 30 | 12 | 69541 | 387 | 1601 | 1184 | 33 | 214 | 1184 | 865 | 3 |  | 1 |  | 5472 | 75025 | 7.3 | 182
862 | 880203 | 2 | 01-SEP-97 | T2 | 30 | 12 | 69541 | 387 | 1601 | 1184 | 33 | 214 | 1184 | 865 | 3 |  | 1 |  | 5472 | 75025 | 7.3 | 182
862 | 880203 | 1 | 01-SEP-97 | T2 | 30 | 12 | 69541 | 387 | 1601 | 1184 | 33 | 214 | 1184 | 865 | 3 |  | 1 |  | 5472 | 75025 | 7.3 | 182
863 | 880203 | 4 | 01-OCT-97 | Card 4 Ltpp | 23 | 42 | 55935 | 256 | 1337 | 943 | 49 | 213 | 1015 | 663 | 23 | 23 | 23 |  | 4545 | 60522 | 7.5 | 198 | data from corresponding Ltpp Site 881649
863 | 880203 | 3 | 01-OCT-97 | Card 4 Ltpp | 23 | 42 | 55935 | 256 | 1337 | 943 | 49 | 213 | 1015 | 663 | 23 | 23 | 23 |  | 4545 | 60522 | 7.5 | 198 | data from corresponding Ltpp Site 881649
863 | 880203 | 2 | 01-OCT-97 | Card 4 Ltpp | 23 | 42 | 55935 | 256 | 1337 | 943 | 49 | 213 | 1015 | 663 | 23 | 23 | 23 |  | 4545 | 60522 | 7.5 | 198 | data from corresponding Ltpp Site 881649
863 | 880203 | 1 | 01-OCT-97 | Card 4 Ltpp | 23 | 42 | 55935 | 256 | 1337 | 943 | 49 | 213 | 1015 | 663 | 23 | 23 | 23 |  | 4545 | 60522 | 7.5 | 198 | data from corresponding Ltpp Site 881649
864 | 880203 | 4 | 01-OCT-97 | T2 | 21 | 11 | 42493 | 205 | 1057 | 745 | 25 | 108 | 738 | 481 |  |  |  |  | 3359 | 45863 | 7.3 | 160
864 | 880203 | 3 | 01-OCT-97 | T2 | 21 | 11 | 42493 | 205 | 1057 | 745 | 25 | 108 | 738 | 481 |  |  |  |  | 3359 | 45863 | 7.3 | 160
864 | 880203 | 2 | 01-OCT-97 | T2 | 21 | 11 | 42493 | 205 | 1057 | 745 | 25 | 108 | 738 | 481 |  |  |  |  | 3359 | 45863 | 7.3 | 160
864 | 880203 | 1 | 01-OCT-97 | T2 | 21 | 11 | 42493 | 205 | 1057 | 745 | 25 | 108 | 738 | 481 |  |  |  |  | 3359 | 45863 | 7.3 | 160
865 | 880203 | 4 | 01-NOV-97 | Card 4 Ltpp | 30 | 47 | 66810 | 184 | 1547 | 1585 | 81 | 244 | 1204 | 1114 | 42 | 30 | 30 |  | 6061 | 72918 | 8.3 | 202 | data from corresponding Ltpp Site 881649
865 | 880203 | 3 | 01-NOV-97 | Card 4 Ltpp | 30 | 47 | 66810 | 184 | 1547 | 1585 | 81 | 244 | 1204 | 1114 | 42 | 30 | 30 |  | 6061 | 72918 | 8.3 | 202 | data from corresponding Ltpp Site 881649
865 | 880203 | 2 | 01-NOV-97 | Card 4 Ltpp | 30 | 47 | 66810 | 184 | 1547 | 1585 | 81 | 244 | 1204 | 1114 | 42 | 30 | 30 |  | 6061 | 72918 | 8.3 | 202 | data from corresponding Ltpp Site 881649
865 | 880203 | 1 | 01-NOV-97 | Card 4 Ltpp | 30 | 47 | 66810 | 184 | 1547 | 1585 | 81 | 244 | 1204 | 1114 | 42 | 30 | 30 |  | 6061 | 72918 | 8.3 | 202 | data from corresponding Ltpp Site 881649
866 | 880203 | 4 | 01-DEC-97 | Card 4 Ltpp | 31 | 44 | 64232 | 203 | 1253 | 907 | 48 | 199 | 1151 | 797 | 31 | 31 | 31 |  | 4651 | 68927 | 6.7 | 150 | data from corresponding Ltpp Site 881649
866 | 880203 | 3 | 01-DEC-97 | Card 4 Ltpp | 31 | 44 | 64232 | 203 | 1253 | 907 | 48 | 199 | 1151 | 797 | 31 | 31 | 31 |  | 4651 | 68927 | 6.7 | 150 | data from corresponding Ltpp Site 881649
866 | 880203 | 2 | 01-DEC-97 | Card 4 Ltpp | 31 | 44 | 64232 | 203 | 1253 | 907 | 48 | 199 | 1151 | 797 | 31 | 31 | 31 |  | 4651 | 68927 | 6.7 | 150 | data from corresponding Ltpp Site 881649
866 | 880203 | 1 | 01-DEC-97 | Card 4 Ltpp | 31 | 44 | 64232 | 203 | 1253 | 907 | 48 | 199 | 1151 | 797 | 31 | 31 | 31 |  | 4651 | 68927 | 6.7 | 150 | data from corresponding Ltpp Site 881649
867 | 880203 | 4 | 01-JAN-98 | Card 4 Ltpp | 31 | 31 | 53629 | 181 | 1111 | 814 | 48 | 194 | 925 | 686 | 31 |  | 13 |  | 4003 | 57663 | 6.9 | 129 | data from corresponding Ltpp Site 881649
867 | 880203 | 3 | 01-JAN-98 | Card 4 Ltpp | 31 | 31 | 53629 | 181 | 1111 | 814 | 48 | 194 | 925 | 686 | 31 |  | 13 |  | 4003 | 57663 | 6.9 | 129 | data from corresponding Ltpp Site 881649
867 | 880203 | 2 | 01-JAN-98 | Card 4 Ltpp | 31 | 31 | 53629 | 181 | 1111 | 814 | 48 | 194 | 925 | 686 | 31 |  | 13 |  | 4003 | 57663 | 6.9 | 129 | data from corresponding Ltpp Site 881649
867 | 880203 | 1 | 01-JAN-98 | Card 4 Ltpp | 31 | 31 | 53629 | 181 | 1111 | 814 | 48 | 194 | 925 | 686 | 31 |  | 13 |  | 4003 | 57663 | 6.9 | 129 | data from corresponding Ltpp Site 881649
868 | 880203 | 4 | 01-JAN-98 | T2 | 31 | 11 | 54478 | 168 | 1113 | 791 | 16 | 128 | 898 | 672 | 2 |  | 1 |  | 3789 | 58278 | 6.5 | 122
868 | 880203 | 3 | 01-JAN-98 | T2 | 31 | 11 | 54478 | 168 | 1113 | 791 | 16 | 128 | 898 | 672 | 2 |  | 1 |  | 3789 | 58278 | 6.5 | 122
868 | 880203 | 2 | 01-JAN-98 | T2 | 31 | 11 | 54478 | 168 | 1113 | 791 | 16 | 128 | 898 | 672 | 2 |  | 1 |  | 3789 | 58278 | 6.5 | 122
868 | 880203 | 1 | 01-JAN-98 | T2 | 31 | 11 | 54478 | 168 | 1113 | 791 | 16 | 128 | 898 | 672 | 2 |  | 1 |  | 3789 | 58278 | 6.5 | 122
897 | 880203 | 1 | 01-APR-99 | Card 4 Ltpp | 28 | 28 | 69060 | 184 | 1236 | 1104 | 36 | 220 | 1076 | 836 | 4 |  |  |  | 4696 | 73784 | 6.4 | 168 | data from corresponding Ltpp Site 881649
913 | 890503 | 1 | 01-NOV-91 | T2 | 30 |  | 147866 | 1159 | 5270 | 1475 | 4 | 2608 | 3621 | 2234 | 1807 | 150 | 1831 |  | 20159 | 168025 | 12 | 672
914 | 890503 | 4 | 01-DEC-91 | T2 | 8 |  | 34858 | 321 | 1585 | 355 | 1 | 602 | 935 | 608 | 457 | 41 | 388 |  | 5293 | 40151 | 13.2 | 662
914 | 890503 | 3 | 01-DEC-91 | T2 | 8 |  | 34858 | 321 | 1585 | 355 | 1 | 602 | 935 | 608 | 457 | 41 | 388 |  | 5293 | 40151 | 13.2 | 662
926 | 890503 | 1 | 01-JAN-98 | Card 4 | 31 | 686 | 149777 | 732 | 4732 | 1417 | 45 | 540 | 6164 | 1591 | 42 | 2725 | 3938 |  | 21926 | 172389 | 12.7 | 707
927 | 890503 | 4 | 01-FEB-98 | Card 4 Ltpp | 28 | 148 | 126972 | 720 | 3956 | 1092 | 84 | 552 | 7592 | 2492 | 64 | 2816 | 2156 | 2108 | 21524 | 150752 | 14.3 | 769 | data from corresponding Ltpp Site 891021 EB travel lane, Cltpp on WB travel Lane
927 | 890503 | 3 | 01-FEB-98 | Card 4 Ltpp | 28 | 148 | 126972 | 720 | 3956 | 1092 | 84 | 552 | 7592 | 2492 | 64 | 2816 | 2156 | 2108 | 21524 | 150752 | 14.3 | 769 | data from corresponding Ltpp Site 891021 EB travel lane, Cltpp on WB travel Lane
927 | 890503 | 2 | 01-FEB-98 | Card 4 Ltpp | 28 | 148 | 126972 | 720 | 3956 | 1092 | 84 | 552 | 7592 | 2492 | 64 | 2816 | 2156 | 2108 | 21524 | 150752 | 14.3 | 769 | data from corresponding Ltpp Site 891021 EB travel lane, Cltpp on WB travel Lane
927 | 890503 | 1 | 01-FEB-98 | Card 4 Ltpp | 28 | 148 | 126972 | 720 | 3956 | 1092 | 84 | 552 | 7592 | 2492 | 64 | 2816 | 2156 | 2108 | 21524 | 150752 | 14.3 | 769 | data from corresponding Ltpp Site 891021 EB travel lane, Cltpp on WB travel Lane
928 | 890503 | 4 | 01-FEB-98 | Card 4 | 28 | 525 | 156414 | 860 | 4620 | 1707 | 169 | 470 | 5937 | 1464 | 49 | 2371 | 3798 |  | 21445 | 178384 | 12 | 766
928 | 890503 | 3 | 01-FEB-98 | Card 4 | 28 | 525 | 156414 | 860 | 4620 | 1707 | 169 | 470 | 5937 | 1464 | 49 | 2371 | 3798 |  | 21445 | 178384 | 12 | 766
928 | 890503 | 2 | 01-FEB-98 | Card 4 | 28 | 525 | 156414 | 860 | 4620 | 1707 | 169 | 470 | 5937 | 1464 | 49 | 2371 | 3798 |  | 21445 | 178384 | 12 | 766
928 | 890503 | 1 | 01-FEB-98 | Card 4 | 28 | 525 | 156414 | 860 | 4620 | 1707 | 169 | 470 | 5937 | 1464 | 49 | 2371 | 3798 |  | 21445 | 178384 | 12 | 766
929 | 890503 | 4 | 01-MAR-98 | Card 4 Ltpp | 31 | 181 | 142958 | 721 | 4450 | 1120 | 84 | 584 | 7825 | 2732 | 84 | 3237 | 3042 | 2630 | 23879 | 169648 | 14.1 | 770 | data from corresponding Ltpp Site 891021 EB travel lane, Cltpp on WB travel Lane
929 | 890503 | 3 | 01-MAR-98 | Card 4 Ltpp | 31 | 181 | 142958 | 721 | 4450 | 1120 | 84 | 584 | 7825 | 2732 | 84 | 3237 | 3042 | 2630 | 23879 | 169648 | 14.1 | 770 | data from corresponding Ltpp Site 891021 EB travel lane, Cltpp on WB travel Lane
929 | 890503 | 2 | 01-MAR-98 | Card 4 Ltpp | 31 | 181 | 142958 | 721 | 4450 | 1120 | 84 | 584 | 7825 | 2732 | 84 | 3237 | 3042 | 2630 | 23879 | 169648 | 14.1 | 770 | data from corresponding Ltpp Site 891021 EB travel lane, Cltpp on WB travel Lane
929 | 890503 | 1 | 01-MAR-98 | Card 4 Ltpp | 31 | 181 | 142958 | 721 | 4450 | 1120 | 84 | 584 | 7825 | 2732 | 84 | 3237 | 3042 | 2630 | 23879 | 169648 | 14.1 | 770 | data from corresponding Ltpp Site 891021 EB travel lane, Cltpp on WB travel Lane
930 | 890503 | 4 | 01-MAR-98 | Card 4 | 31 | 778 | 171420 | 881 | 5252 | 1529 | 483 | 589 | 4803 | 1552 | 56 | 1976 | 3745 |  | 20866 | 193064 | 10.8 | 673
930 | 890503 | 3 | 01-MAR-98 | Card 4 | 31 | 778 | 171420 | 881 | 5252 | 1529 | 483 | 589 | 4803 | 1552 | 56 | 1976 | 3745 |  | 20866 | 193064 | 10.8 | 673
930 | 890503 | 2 | 01-MAR-98 | Card 4 | 31 | 778 | 171420 | 881 | 5252 | 1529 | 483 | 589 | 4803 | 1552 | 56 | 1976 | 3745 |  | 20866 | 193064 | 10.8 | 673
930 | 890503 | 1 | 01-MAR-98 | Card 4 | 31 | 778 | 171420 | 881 | 5252 | 1529 | 483 | 589 | 4803 | 1552 | 56 | 1976 | 3745 |  | 20866 | 193064 | 10.8 | 673
931 | 890503 | 4 | 01-APR-98 | Card 4 Ltpp | 30 | 132 | 157387 | 698 | 4465 | 1105 | 64 | 711 | 7491 | 2777 | 94 | 3107 | 3304 | 4769 | 23816 | 186104 | 12.8 | 794 | data from corresponding Ltpp Site 891021 EB travel lane, Cltpp on WB travel Lane
931 | 890503 | 3 | 01-APR-98 | Card 4 Ltpp | 30 | 132 | 157387 | 698 | 4465 | 1105 | 64 | 711 | 7491 | 2777 | 94 | 3107 | 3304 | 4769 | 23816 | 186104 | 12.8 | 794 | data from corresponding Ltpp Site 891021 EB travel lane, Cltpp on WB travel Lane
931 | 890503 | 2 | 01-APR-98 | Card 4 Ltpp | 30 | 132 | 157387 | 698 | 4465 | 1105 | 64 | 711 | 7491 | 2777 | 94 | 3107 | 3304 | 4769 | 23816 | 186104 | 12.8 | 794 | data from corresponding Ltpp Site 891021 EB travel lane, Cltpp on WB travel Lane
931 | 890503 | 1 | 01-APR-98 | Card 4 Ltpp | 30 | 132 | 157387 | 698 | 4465 | 1105 | 64 | 711 | 7491 | 2777 | 94 | 3107 | 3304 | 4769 | 23816 | 186104 | 12.8 | 794 | data from corresponding Ltpp Site 891021 EB travel lane, Cltpp on WB travel Lane
932 | 890503 | 4 | 01-APR-98 | Card 4 | 30 | 292 | 189367 | 837 | 5155 | 1379 | 281 | 493 | 5152 | 1782 | 84 | 2156 | 3737 |  | 21056 | 210715 | 10 | 702
932 | 890503 | 3 | 01-APR-98 | Card 4 | 30 | 292 | 189367 | 837 | 5155 | 1379 | 281 | 493 | 5152 | 1782 | 84 | 2156 | 3737 |  | 21056 | 210715 | 10 | 702
932 | 890503 | 2 | 01-APR-98 | Card 4 | 30 | 292 | 189367 | 837 | 5155 | 1379 | 281 | 493 | 5152 | 1782 | 84 | 2156 | 3737 |  | 21056 | 210715 | 10 | 702
932 | 890503 | 1 | 01-APR-98 | Card 4 | 30 | 292 | 189367 | 837 | 5155 | 1379 | 281 | 493 | 5152 | 1782 | 84 | 2156 | 3737 |  | 21056 | 210715 | 10 | 702
933 | 890503 | 4 | 01-MAY-98 | Card 4 Ltpp | 31 | 168 | 166646 | 1080 | 5593 | 1665 | 66 | 876 | 8334 | 2794 | 106 | 3476 | 3928 | 5106 | 27918 | 199838 | 14 | 901 | data from corresponding Ltpp Site 891021 EB travel lane, Cltpp on WB travel Lane
933 | 890503 | 3 | 01-MAY-98 | Card 4 Ltpp | 31 | 168 | 166646 | 1080 | 5593 | 1665 | 66 | 876 | 8334 | 2794 | 106 | 3476 | 3928 | 5106 | 27918 | 199838 | 14 | 901 | data from corresponding Ltpp Site 891021 EB travel lane, Cltpp on WB travel Lane
933 | 890503 | 2 | 01-MAY-98 | Card 4 Ltpp | 31 | 168 | 166646 | 1080 | 5593 | 1665 | 66 | 876 | 8334 | 2794 | 106 | 3476 | 3928 | 5106 | 27918 | 199838 | 14 | 901 | data from corresponding Ltpp Site 891021 EB travel lane, Cltpp on WB travel Lane
933 | 890503 | 1 | 01-MAY-98 | Card 4 Ltpp | 31 | 168 | 166646 | 1080 | 5593 | 1665 | 66 | 876 | 8334 | 2794 | 106 | 3476 | 3928 | 5106 | 27918 | 199838 | 14 | 901 | data from corresponding Ltpp Site 891021 EB travel lane, Cltpp on WB travel Lane
934 | 890503 | 4 | 01-MAY-98 | Card 4 | 31 | 102 | 202757 | 1220 | 6659 | 1903 | 116 | 686 | 7080 | 2116 | 105 | 2435 | 4229 |  | 26549 | 229408 | 11.6 | 856
934 | 890503 | 3 | 01-MAY-98 | Card 4 | 31 | 102 | 202757 | 1220 | 6659 | 1903 | 116 | 686 | 7080 | 2116 | 105 | 2435 | 4229 |  | 26549 | 229408 | 11.6 | 856
934 | 890503 | 2 | 01-MAY-98 | Card 4 | 31 | 102 | 202757 | 1220 | 6659 | 1903 | 116 | 686 | 7080 | 2116 | 105 | 2435 | 4229 |  | 26549 | 229408 | 11.6 | 856
934 | 890503 | 1 | 01-MAY-98 | Card 4 | 31 | 102 | 202757 | 1220 | 6659 | 1903 | 116 | 686 | 7080 | 2116 | 105 | 2435 | 4229 |  | 26549 | 229408 | 11.6 | 856
935 | 890503 | 4 | 01-JUN-98 | Card 4 Ltpp | 30 | 188 | 175851 | 1071 | 6278 | 1551 | 55 | 882 | 7611 | 2485 | 90 | 2918 | 3180 | 5708 | 26121 | 207868 | 12.6 | 871 | data from corresponding Ltpp Site 891021 EB travel lane, Cltpp on WB travel Lane
935 | 890503 | 3 | 01-JUN-98 | Card 4 Ltpp | 30 | 188 | 175851 | 1071 | 6278 | 1551 | 55 | 882 | 7611 | 2485 | 90 | 2918 | 3180 | 5708 | 26121 | 207868 | 12.6 | 871 | data from corresponding Ltpp Site 891021 EB travel lane, Cltpp on WB travel Lane
935 | 890503 | 2 | 01-JUN-98 | Card 4 Ltpp | 30 | 188 | 175851 | 1071 | 6278 | 1551 | 55 | 882 | 7611 | 2485 | 90 | 2918 | 3180 | 5708 | 26121 | 207868 | 12.6 | 871 | data from corresponding Ltpp Site 891021 EB travel lane, Cltpp on WB travel Lane
935 | 890503 | 1 | 01-JUN-98 | Card 4 Ltpp | 30 | 188 | 175851 | 1071 | 6278 | 1551 | 55 | 882 | 7611 | 2485 | 90 | 2918 | 3180 | 5708 | 26121 | 207868 | 12.6 | 871 | data from corresponding Ltpp Site 891021 EB travel lane, Cltpp on WB travel Lane
936 | 890503 | 4 | 01-JUN-98 | Card 4 | 30 | 125 | 205222 | 1270 | 7301 | 2065 | 143 | 804 | 6856 | 2085 | 133 | 2476 | 4143 |  | 27276 | 232623 | 11.7 | 909
936 | 890503 | 3 | 01-JUN-98 | Card 4 | 30 | 125 | 205222 | 1270 | 7301 | 2065 | 143 | 804 | 6856 | 2085 | 133 | 2476 | 4143 |  | 27276 | 232623 | 11.7 | 909
936 | 890503 | 2 | 01-JUN-98 | Card 4 | 30 | 125 | 205222 | 1270 | 7301 | 2065 | 143 | 804 | 6856 | 2085 | 133 | 2476 | 4143 |  | 27276 | 232623 | 11.7 | 909
936 | 890503 | 1 | 01-JUN-98 | Card 4 | 30 | 125 | 205222 | 1270 | 7301 | 2065 | 143 | 804 | 6856 | 2085 | 133 | 2476 | 4143 |  | 27276 | 232623 | 11.7 | 909
937 | 890503 | 4 | 01-JUL-98 | Card 4 Ltpp | 8 | 69 | 52438 | 229 | 1692 | 368 | 20 | 267 | 1875 | 644 | 18 | 757 | 797 | 1549 | 6667 | 60723 | 11 | 833 | data from corresponding Ltpp Site 891021 EB travel lane, Cltpp on WB travel Lane
937 | 890503 | 3 | 01-JUL-98 | Card 4 Ltpp | 8 | 69 | 52438 | 229 | 1692 | 368 | 20 | 267 | 1875 | 644 | 18 | 757 | 797 | 1549 | 6667 | 60723 | 11 | 833 | data from corresponding Ltpp Site 891021 EB travel lane, Cltpp on WB travel Lane
1469 | 900803 | 1 | 01-SEP-97 | T2 | 30 | 1491 | 45597 | 57 | 579 | 1902 | 47 | 635 | 6111 | 3282 | 41 | 252 | 2758 |  | 15664 | 62752 | 25 | 522
1069 | 900402 | 2 | 01-NOV-91 | T2 | 30 | 985 | 68051 | 462 | 678 | 493 | 130 | 208 | 834 | 197 | 20 | 4 | 665 |  | 3691 | 72727 | 5.1 | 62 | 2-Directional volumes
1069 | 900402 | 1 | 01-NOV-91 | T2 | 30 | 985 | 68051 | 462 | 678 | 493 | 130 | 208 | 834 | 197 | 20 | 4 | 665 |  | 3691 | 72727 | 5.1 | 62 | 2-Directional volumes
1070 | 900402 | 2 | 01-DEC-91 | T2 | 31 | 885 | 66970 | 407 | 521 | 409 | 93 | 121 | 771 | 114 | 9 | 2 | 473 |  | 2920 | 70775 | 4.1 | 47 | 2-Directional volumes
1070 | 900402 | 1 | 01-DEC-91 | T2 | 31 | 885 | 66970 | 407 | 521 | 409 | 93 | 121 | 771 | 114 | 9 | 2 | 473 |  | 2920 | 70775 | 4.1 | 47 | 2-Directional volumes
1071 | 900402 | 2 | 01-JAN-92 | T2 | 31 | 859 | 58653 | 450 | 633 | 539 | 99 | 163 | 768 | 126 | 21 | 3 | 593 |  | 3395 | 62907 | 5.4 | 55 | 2-Directional volumes
1071 | 900402 | 1 | 01-JAN-92 | T2 | 31 | 859 | 58653 | 450 | 633 | 539 | 99 | 163 | 768 | 126 | 21 | 3 | 593 |  | 3395 | 62907 | 5.4 | 55 | 2-Directional volumes
1072 | 900402 | 2 | 01-FEB-92 | T2 | 9 | 265 | 17368 | 131 | 205 | 172 | 30 | 41 | 254 | 30 | 3 |  | 177 |  | 1043 | 18676 | 5.6 | 58 | 2-Directional volumes
1072 | 900402 | 1 | 01-FEB-92 | T2 | 9 | 265 | 17368 | 131 | 205 | 172 | 30 | 41 | 254 | 30 | 3 |  | 177 |  | 1043 | 18676 | 5.6 | 58 | 2-Directional volumes
1073 | 900402 | 2 | 01-MAR-92 | T2 | 30 | 954 | 75306 | 404 | 585 | 1089 | 246 | 697 | 819 | 200 | 100 | 8 | 1138 |  | 5286 | 81546 | 6.5 | 88 | 2-Directional volumes
1073 | 900402 | 1 | 01-MAR-92 | T2 | 30 | 954 | 75306 | 404 | 585 | 1089 | 246 | 697 | 819 | 200 | 100 | 8 | 1138 |  | 5286 | 81546 | 6.5 | 88 | 2-Directional volumes
1074 | 900402 | 2 | 01-APR-92 | T2 | 30 | 757 | 77246 | 417 | 773 | 690 | 130 | 389 | 938 | 184 | 55 | 12 | 987 |  | 4575 | 82578 | 5.5 | 76 | 2-Directional volumes
1074 | 900402 | 1 | 01-APR-92 | T2 | 30 | 757 | 77246 | 417 | 773 | 690 | 130 | 389 | 938 | 184 | 55 | 12 | 987 |  | 4575 | 82578 | 5.5 | 76 | 2-Directional volumes
1075 | 900402 | 2 | 01-MAY-92 | T2 | 28 | 364 | 76688 | 403 | 848 | 1666 | 262 | 732 | 853 | 241 | 113 | 19 | 2343 |  | 7480 | 84532 | 8.8 | 134 | 2-Directional volumes
1075 | 900402 | 1 | 01-MAY-92 | T2 | 28 | 364 | 76688 | 403 | 848 | 1666 | 262 | 732 | 853 | 241 | 113 | 19 | 2343 |  | 7480 | 84532 | 8.8 | 134 | 2-Directional volumes
1076 | 900402 | 2 | 01-JUN-92 | T2 | 17 | 265 | 47023 | 227 | 541 | 585 | 99 | 311 | 580 | 110 | 35 | 10 | 639 |  | 3137 | 50425 | 6.2 | 92 | 2-Directional volumes
1076 | 900402 | 1 | 01-JUN-92 | T2 | 17 | 265 | 47023 | 227 | 541 | 585 | 99 | 311 | 580 | 110 | 35 | 10 | 639 |  | 3137 | 50425 | 6.2 | 92 | 2-Directional volumes
1077 | 900402 | 2 | 01-SEP-92 | T2 | 14 | 1801 | 40962 | 135 | 361 | 523 | 164 | 225 | 315 | 108 | 88 | 3 | 740 |  | 2662 | 45425 | 5.9 | 95 | 2-Directional volumes
1077 | 900402 | 1 | 01-SEP-92 | T2 | 14 | 1801 | 40962 | 135 | 361 | 523 | 164 | 225 | 315 | 108 | 88 | 3 | 740 |  | 2662 | 45425 | 5.9 | 95 | 2-Directional volumes
1078 | 900402 | 2 | 01-OCT-92 | T2 | 31 | 4643 | 87649 | 291 | 591 | 846 | 263 | 424 | 982 | 203 | 124 | 9 | 1548 |  | 5281 | 97573 | 5.4 | 85 | 2-Directional volumes
1078 | 900402 | 1 | 01-OCT-92 | T2 | 31 | 4643 | 87649 | 291 | 591 | 846 | 263 | 424 | 982 | 203 | 124 | 9 | 1548 |  | 5281 | 97573 | 5.4 | 85 | 2-Directional volumes
1079 | 900402 | 2 | 01-NOV-92 | T2 | 30 | 2499 | 78677 | 277 | 549 | 577 | 121 | 304 | 1516 | 376 | 106 | 5 | 958 |  | 4789 | 85965 | 5.6 | 80 | 2-Directional volumes
1079 | 900402 | 1 | 01-NOV-92 | T2 | 30 | 2499 | 78677 | 277 | 549 | 577 | 121 | 304 | 1516 | 376 | 106 | 5 | 958 |  | 4789 | 85965 | 5.6 | 80 | 2-Directional volumes
1080 | 900402 | 2 | 01-DEC-92 | T2 | 31 | 1428 | 73215 | 246 | 426 | 822 | 404 | 426 | 762 | 152 | 111 | 7 | 773 |  | 4129 | 78772 | 5.2 | 67 | 2-Directional volumes
1080 | 900402 | 1 | 01-DEC-92 | T2 | 31 | 1428 | 73215 | 246 | 426 | 822 | 404 | 426 | 762 | 152 | 111 | 7 | 773 |  | 4129 | 78772 | 5.2 | 67 | 2-Directional volumes
1081 | 900402 | 2 | 01-JAN-93 | T2 | 31 | 1513 | 71724 | 272 | 665 | 1107 | 951 | 688 | 800 | 139 | 102 | 5 | 1012 |  | 5741 | 78978 | 7.3 | 93 | 2-Directional volumes
1081 | 900402 | 1 | 01-JAN-93 | T2 | 31 | 1513 | 71724 | 272 | 665 | 1107 | 951 | 688 | 800 | 139 | 102 | 5 | 1012 |  | 5741 | 78978 | 7.3 | 93 | 2-Directional volumes
1082 | 900402 | 2 | 01-FEB-93 | T2 | 28 | 1557 | 71155 | 286 | 496 | 664 | 252 | 381 | 859 | 123 | 64 | 4 | 750 |  | 3879 | 76591 | 5.1 | 69 | 2-Directional volumes
1082 | 900402 | 1 | 01-FEB-93 | T2 | 28 | 1557 | 71155 | 286 | 496 | 664 | 252 | 381 | 859 | 123 | 64 | 4 | 750 |  | 3879 | 76591 | 5.1 | 69 | 2-Directional volumes
1083 | 900402 | 2 | 01-MAR-93 | T2 | 31 | 3249 | 83167 | 313 | 588 | 643 | 140 | 393 | 1024 | 182 | 88 | 7 | 1105 |  | 4483 | 90899 | 4.9 | 72 | 2-Directional volumes
1083 | 900402 | 1 | 01-MAR-93 | T2 | 31 | 3249 | 83167 | 313 | 588 | 643 | 140 | 393 | 1024 | 182 | 88 | 7 | 1105 |  | 4483 | 90899 | 4.9 | 72 | 2-Directional volumes
1084 | 900402 | 2 | 01-APR-93 | T2 | 30 | 4256 | 87523 | 188 | 555 | 1007 | 159 | 699 | 515 | 288 | 267 | 11 | 1726 |  | 5415 | 97194 | 5.6 | 90 | 2-Directional volumes
1084 | 900402 | 1 | 01-APR-93 | T2 | 30 | 4256 | 87523 | 188 | 555 | 1007 | 159 | 699 | 515 | 288 | 267 | 11 | 1726 |  | 5415 | 97194 | 5.6 | 90 | 2-Directional volumes
1085 | 900402 | 2 | 01-MAY-93 | T2 | 26 | 2876 | 72719 | 208 | 623 | 894 | 221 | 582 | 514 | 293 | 199 | 13 | 2415 |  | 5962 | 81557 | 7.3 | 115 | 2-Directional volumes
1085 | 900402 | 1 | 01-MAY-93 | T2 | 26 | 2876 | 72719 | 208 | 623 | 894 | 221 | 582 | 514 | 293 | 199 | 13 | 2415 |  | 5962 | 81557 | 7.3 | 115 | 2-Directional volumes
1086 | 900402 | 2 | 01-JUL-93 | T2 | 31 | 3493 | 93643 | 168 | 651 | 853 | 184 | 921 | 778 | 247 | 246 | 5 | 1199 |  | 5252 | 102388 | 5.1 | 85 | 2-Directional volumes
1086 | 900402 | 1 | 01-JUL-93 | T2 | 31 | 3493 | 93643 | 168 | 651 | 853 | 184 | 921 | 778 | 247 | 246 | 5 | 1199 |  | 5252 | 102388 | 5.1 | 85 | 2-Directional volumes
1087 | 900402 | 2 | 01-AUG-93 | T2 | 31 | 3749 | 91474 | 160 | 533 | 915 | 251 | 828 | 760 | 243 | 229 | 9 | 1210 |  | 5138 | 100361 | 5.1 | 83 | 2-Directional volumes
1087 | 900402 | 1 | 01-AUG-93 | T2 | 31 | 3749 | 91474 | 160 | 533 | 915 | 251 | 828 | 760 | 243 | 229 | 9 | 1210 |  | 5138 | 100361 | 5.1 | 83 | 2-Directional volumes
1088 | 900402 | 2 | 01-SEP-93 | T2 | 31 | 3992 | 91391 | 241 | 613 | 1276 | 309 | 557 | 863 | 263 | 232 | 11 | 1396 |  | 5761 | 101144 | 5.7 | 93 | 2-Directional volumes
1088 | 900402 | 1 | 01-SEP-93 | T2 | 31 | 3992 | 91391 | 241 | 613 | 1276 | 309 | 557 | 863 | 263 | 232 | 11 | 1396 |  | 5761 | 101144 | 5.7 | 93 | 2-Directional volumes
1089 | 900402 | 2 | 01-OCT-93 | T2 | 30 | 2705 | 83065 | 239 | 630 | 755 | 165 | 406 | 1010 | 226 | 113 | 9 | 941 |  | 4494 | 90264 | 5 | 75 | 2-Directional volumes
1089 | 900402 | 1 | 01-OCT-93 | T2 | 30 | 2705 | 83065 | 239 | 630 | 755 | 165 | 406 | 1010 | 226 | 113 | 9 | 941 |  | 4494 | 90264 | 5 | 75 | 2-Directional volumes
1090 | 900402 | 2 | 01-NOV-93 | T2 | 30 | 1374 | 84054 | 263 | 588 | 614 | 78 | 275 | 1260 | 202 | 37 | 5 | 756 |  | 4078 | 89506 | 4.6 | 68 | 2-Directional volumes
1090 | 900402 | 1 | 01-NOV-93 | T2 | 30 | 1374 | 84054 | 263 | 588 | 614 | 78 | 275 | 1260 | 202 | 37 | 5 | 756 |  | 4078 | 89506 | 4.6 | 68 | 2-Directional volumes
1091 | 900402 | 2 | 01-DEC-93 | T2 | 31 | 1260 | 70266 | 190 | 505 | 869 | 295 | 514 | 804 | 181 | 82 | 3 | 628 |  | 4071 | 75597 | 5.4 | 66 | 2-Directional volumes
1091 | 900402 | 1 | 01-DEC-93 | T2 | 31 | 1260 | 70266 | 190 | 505 | 869 | 295 | 514 | 804 | 181 | 82 | 3 | 628 |  | 4071 | 75597 | 5.4 | 66 | 2-Directional volumes
1092 | 900402 | 2 | 01-JAN-94 | T2 | 31 | 1493 | 75380 | 213 | 602 | 959 | 388 | 578 | 890 | 220 | 81 | 6 | 686 |  | 4623 | 81496 | 5.7 | 75 | 2-Directional volumes
1092 | 900402 | 1 | 01-JAN-94 | T2 | 31 | 1493 | 75380 | 213 | 602 | 959 | 388 | 578 | 890 | 220 | 81 | 6 | 686 |  | 4623 | 81496 | 5.7 | 75 | 2-Directional volumes
1093 | 900402 | 2 | 01-FEB-94 | T2 | 28 | 2235 | 78187 | 230 | 699 | 661 | 173 | 298 | 923 | 240 | 57 | 4 | 625 |  | 3910 | 84332 | 4.6 | 70 | 2-Directional volumes
1093 | 900402 | 1 | 01-FEB-94 | T2 | 28 | 2235 | 78187 | 230 | 699 | 661 | 173 | 298 | 923 | 240 | 57 | 4 | 625 |  | 3910 | 84332 | 4.6 | 70 | 2-Directional volumes
1094 | 900402 | 2 | 01-MAR-94 | T2 | 31 | 3699 | 93238 | 157 | 659 | 915 | 213 | 763 | 662 | 338 | 328 | 17 | 1637 |  | 5689 | 102626 | 5.5 | 92 | 2-Directional volumes
1094 | 900402 | 1 | 01-MAR-94 | T2 | 31 | 3699 | 93238 | 157 | 659 | 915 | 213 | 763 | 662 | 338 | 328 | 17 | 1637 |  | 5689 | 102626 | 5.5 | 92 | 2-Directional volumes
1095 | 900402 | 2 | 01-APR-94 | T2 | 30 | 2676 | 84699 | 185 | 816 | 1153 | 249 | 764 | 617 | 323 | 385 | 24 | 2290 |  | 6806 | 94181 | 7.2 | 113 | 2-Directional volumes
1095 | 900402 | 1 | 01-APR-94 | T2 | 30 | 2676 | 84699 | 185 | 816 | 1153 | 249 | 764 | 617 | 323 | 385 | 24 | 2290 |  | 6806 | 94181 | 7.2 | 113 | 2-Directional volumes
1096 | 900402 | 2 | 01-MAY-94 | T2 | 31 | 1227 | 86485 | 240 | 913 | 1011 | 157 | 893 | 1081 | 278 | 165 | 20 | 831 |  | 5589 | 93301 | 6 | 90 | 2-Directional volumes
1096 | 900402 | 1 | 01-MAY-94 | T2 | 31 | 1227 | 86485 | 240 | 913 | 1011 | 157 | 893 | 1081 | 278 | 165 | 20 | 831 |  | 5589 | 93301 | 6 | 90 | 2-Directional volumes
1521 | 900803 | 2 | 01-SEP-04 | Card 4 | 30 | 312 | 48739 | 321 | 1265 | 664 | 4 | 510 | 3496 | 4587 |  | 1497 | 10015 |  | 22359 | 71410 | 31.3 | 745
1521 | 900803 | 1 | 01-SEP-04 | Card 4 | 30 | 312 | 48739 | 321 | 1265 | 664 | 4 | 510 | 3496 | 4587 |  | 1497 | 10015 |  | 22359 | 71410 | 31.3 | 745
1522 | 900803 | 2 | 01-OCT-04 | Card 4 | 5 | 59 | 9927 | 47 | 193 | 130 | 2 | 57 | 470 | 610 |  | 277 | 1670 |  | 3456 | 13442 | 25.7 | 691
1295 | 900802 | 2 | 01-JAN-96 | T2 | 31 | 155 | 47726 | 110 | 436 | 368 | 3 | 263 | 920 | 256 | 38 | 63 | 1217 |  | 3674 | 51555 | 7.1 | 59 | 2-Directional volumes
1461 | 900803 | 1 | 01-FEB-97 | T2 | 28 | 1864 | 24302 | 158 | 355 | 2147 | 16 | 283 | 4550 | 2033 | 51 | 248 | 1987 |  | 11828 | 37994 | 31.1 | 422
1462 | 900803 | 2 | 01-MAR-97 | T2 | 31 | 2294 | 34515 | 125 | 412 | 2159 | 612 | 815 | 4451 | 2656 | 213 | 273 | 3547 |  | 15263 | 52072 | 29.3 | 492
1462 | 900803 | 1 | 01-MAR-97 | T2 | 31 | 2294 | 34515 | 125 | 412 | 2159 | 612 | 815 | 4451 | 2656 | 213 | 273 | 3547 |  | 15263 | 52072 | 29.3 | 492
1296 | 900802 | 1 | 01-FEB-96 | Card 4 | 28 | 92 | 23988 | 93 | 180 | 214 | 6 | 151 | 396 | 105 | 25 | 44 | 526 |  | 1740 | 25820 | 6.7 | 62
1297 | 900802 | 3 | 01-FEB-96 | T2 | 29 | 255 | 46243 | 143 | 381 | 419 | 14 | 301 | 895 | 291 | 51 | 75 | 1175 |  | 3745 | 50243 | 7.5 | 65 | 2-Directional volumes
1297 | 900802 | 2 | 01-FEB-96 | T2 | 29 | 255 | 46243 | 143 | 381 | 419 | 14 | 301 | 895 | 291 | 51 | 75 | 1175 |  | 3745 | 50243 | 7.5 | 65 | 2-Directional volumes
1297 | 900802 | 1 | 01-FEB-96 | T2 | 29 | 255 | 46243 | 143 | 381 | 419 | 14 | 301 | 895 | 291 | 51 | 75 | 1175 |  | 3745 | 50243 | 7.5 | 65 | 2-Directional volumes
1298 | 900802 | 3 | 01-MAR-96 | Card 4 | 29 | 95 | 27721 | 76 | 222 | 258 | 5 | 150 | 425 | 156 | 26 | 39 | 557 |  | 1914 | 29730 | 6.4 | 66
1298 | 900802 | 2 | 01-MAR-96 | Card 4 | 29 | 95 | 27721 | 76 | 222 | 258 | 5 | 150 | 425 | 156 | 26 | 39 | 557 |  | 1914 | 29730 | 6.4 | 66
1298 | 900802 | 1 | 01-MAR-96 | Card 4 | 29 | 95 | 27721 | 76 | 222 | 258 | 5 | 150 | 425 | 156 | 26 | 39 | 557 |  | 1914 | 29730 | 6.4 | 66
1299 | 900802 | 3 | 01-MAR-96 | T2 | 31 | 295 | 50152 | 137 | 458 | 485 | 13 | 341 | 1008 | 398 | 61 | 74 | 1335 |  | 4310 | 54757 | 7.9 | 70 | 2-Directional volumes
1299 | 900802 | 2 | 01-MAR-96 | T2 | 31 | 295 | 50152 | 137 | 458 | 485 | 13 | 341 | 1008 | 398 | 61 | 74 | 1335 |  | 4310 | 54757 | 7.9 | 70 | 2-Directional volumes
1299 | 900802 | 1 | 01-MAR-96 | T2 | 31 | 295 | 50152 | 137 | 458 | 485 | 13 | 341 | 1008 | 398 | 61 | 74 | 1335 |  | 4310 | 54757 | 7.9 | 70 | 2-Directional volumes
1300 | 900802 | 3 | 01-APR-96 | Card 4 | 29 | 93 | 32977 | 35 | 166 | 238 | 21 | 229 | 229 | 286 | 60 | 15 | 884 |  | 2163 | 35233 | 6.1 | 75
1300 | 900802 | 2 | 01-APR-96 | Card 4 | 29 | 93 | 32977 | 35 | 166 | 238 | 21 | 229 | 229 | 286 | 60 | 15 | 884 |  | 2163 | 35233 | 6.1 | 75
1300 | 900802 | 1 | 01-APR-96 | Card 4 | 29 | 93 | 32977 | 35 | 166 | 238 | 21 | 229 | 229 | 286 | 60 | 15 | 884 |  | 2163 | 35233 | 6.1 | 75
1301 | 900802 | 3 | 01-APR-96 | T2 | 30 | 305 | 50961 | 71 | 382 | 474 | 28 | 391 | 853 | 448 | 76 | 57 | 1536 |  | 4316 | 55582 | 7.8 | 72 | 2-Directional volumes
1301 | 900802 | 2 | 01-APR-96 | T2 | 30 | 305 | 50961 | 71 | 382 | 474 | 28 | 391 | 853 | 448 | 76 | 57 | 1536 |  | 4316 | 55582 | 7.8 | 72 | 2-Directional volumes
1301 | 900802 | 1 | 01-APR-96 | T2 | 30 | 305 | 50961 | 71 | 382 | 474 | 28 | 391 | 853 | 448 | 76 | 57 | 1536 |  | 4316 | 55582 | 7.8 | 72 | 2-Directional volumes
1302 | 900802 | 3 | 01-MAY-96 | Card 4 | 29 | 99 | 33432 | 39 | 241 | 288 | 36 | 287 | 331 | 404 | 30 | 18 | 1242 |  | 2916 | 36447 | 8 | 101
1302 | 900802 | 2 | 01-MAY-96 | Card 4 | 29 | 99 | 33432 | 39 | 241 | 288 | 36 | 287 | 331 | 404 | 30 | 18 | 1242 |  | 2916 | 36447 | 8 | 101
1302 | 900802 | 1 | 01-MAY-96 | Card 4 | 29 | 99 | 33432 | 39 | 241 | 288 | 36 | 287 | 331 | 404 | 30 | 18 | 1242 |  | 2916 | 36447 | 8 | 101
1303 | 900802 | 3 | 01-MAY-96 | T2 | 31 | 281 | 58084 | 77 | 490 | 522 | 42 | 522 | 976 | 569 | 65 | 60 | 2093 |  | 5416 | 63781 | 8.5 | 87 | 2-Directional volumes
1303 | 900802 | 2 | 01-MAY-96 | T2 | 31 | 281 | 58084 | 77 | 490 | 522 | 42 | 522 | 976 | 569 | 65 | 60 | 2093 |  | 5416 | 63781 | 8.5 | 87 | 2-Directional volumes
1303 | 900802 | 1 | 01-MAY-96 | T2 | 31 | 281 | 58084 | 77 | 490 | 522 | 42 | 522 | 976 | 569 | 65 | 60 | 2093 |  | 5416 | 63781 | 8.5 | 87 | 2-Directional volumes
1304 | 900802 | 3 | 01-JUN-96 | Card 4 | 16 | 93 | 19357 | 31 | 117 | 164 | 10 | 201 | 209 | 145 | 31 | 19 | 729 |  | 1656 | 21106 | 7.8 | 104
1304 | 900802 | 2 | 01-JUN-96 | Card 4 | 16 | 93 | 19357 | 31 | 117 | 164 | 10 | 201 | 209 | 145 | 31 | 19 | 729 |  | 1656 | 21106 | 7.8 | 104
1304 | 900802 | 1 | 01-JUN-96 | Card 4 | 16 | 93 | 19357 | 31 | 117 | 164 | 10 | 201 | 209 | 145 | 31 | 19 | 729 |  | 1656 | 21106 | 7.8 | 104
1305 | 900802 | 3 | 01-JUN-96 | T2 | 16 | 395 | 26555 | 37 | 157 | 207 | 21 | 297 | 308 | 198 | 38 | 27 | 841 |  | 2131 | 29081 | 7.3 | 67 | 2-Directional volumes
1305 | 900802 | 2 | 01-JUN-96 | T2 | 16 | 395 | 26555 | 37 | 157 | 207 | 21 | 297 | 308 | 198 | 38 | 27 | 841 |  | 2131 | 29081 | 7.3 | 67 | 2-Directional volumes
1305 | 900802 | 1 | 01-JUN-96 | T2 | 16 | 395 | 26555 | 37 | 157 | 207 | 21 | 297 | 308 | 198 | 38 | 27 | 841 |  | 2131 | 29081 | 7.3 | 67 | 2-Directional volumes
1306 | 900802 | 3 | 01-JUL-96 | Card 4 | 29 | 113 | 38053 | 43 | 154 | 180 | 31 | 410 | 303 | 207 | 66 | 21 | 1279 |  | 2694 | 40860 | 6.6 | 93
1306 | 900802 | 2 | 01-JUL-96 | Card 4 | 29 | 113 | 38053 | 43 | 154 | 180 | 31 | 410 | 303 | 207 | 66 | 21 | 1279 |  | 2694 | 40860 | 6.6 | 93
1306 | 900802 | 1 | 01-JUL-96 | Card 4 | 29 | 113 | 38053 | 43 | 154 | 180 | 31 | 410 | 303 | 207 | 66 | 21 | 1279 |  | 2694 | 40860 | 6.6 | 93
1307 | 900802 | 3 | 01-JUL-96 | T2 | 31 | 256 | 82138 | 100 | 345 | 485 | 53 | 760 | 765 | 518 | 103 | 63 | 2239 |  | 5431 | 87825 | 6.2 | 88 | 2-Directional volumes
1307 | 900802 | 2 | 01-JUL-96 | T2 | 31 | 256 | 82138 | 100 | 345 | 485 | 53 | 760 | 765 | 518 | 103 | 63 | 2239 |  | 5431 | 87825 | 6.2 | 88 | 2-Directional volumes
1307 | 900802 | 1 | 01-JUL-96 | T2 | 31 | 256 | 82138 | 100 | 345 | 485 | 53 | 760 | 765 | 518 | 103 | 63 | 2239 |  | 5431 | 87825 | 6.2 | 88 | 2-Directional volumes
1308 | 900802 | 3 | 01-AUG-96 | Card 4 | 30 | 102 | 39780 | 29 | 205 | 206 | 17 | 380 | 341 | 241 | 32 | 21 | 1424 |  | 2896 | 42778 | 6.8 | 97
1308 | 900802 | 2 | 01-AUG-96 | Card 4 | 30 | 102 | 39780 | 29 | 205 | 206 | 17 | 380 | 341 | 241 | 32 | 21 | 1424 |  | 2896 | 42778 | 6.8 | 97
1308 | 900802 | 1 | 01-AUG-96 | Card 4 | 30 | 102 | 39780 | 29 | 205 | 206 | 17 | 380 | 341 | 241 | 32 | 21 | 1424 |  | 2896 | 42778 | 6.8 | 97
1309 | 900802 | 3 | 01-AUG-96 | T2 | 31 | 249 | 81193 | 95 | 421 | 517 | 43 | 689 | 772 | 564 | 70 | 59 | 2418 |  | 5648 | 87090 | 6.5 | 91 | 2-Directional volumes
1309 | 900802 | 2 | 01-AUG-96 | T2 | 31 | 249 | 81193 | 95 | 421 | 517 | 43 | 689 | 772 | 564 | 70 | 59 | 2418 |  | 5648 | 87090 | 6.5 | 91 | 2-Directional volumes
1309 | 900802 | 1 | 01-AUG-96 | T2 | 31 | 249 | 81193 | 95 | 421 | 517 | 43 | 689 | 772 | 564 | 70 | 59 | 2418 |  | 5648 | 87090 | 6.5 | 91 | 2-Directional volumes
1310 | 900802 | 3 | 01-SEP-96 | Card 4 | 29 | 206 | 34149 | 11 | 110 | 238 | 44 | 459 | 135 | 227 | 294 | 13 | 1666 |  | 3197 | 37552 | 8.5 | 110
1310 | 900802 | 2 | 01-SEP-96 | Card 4 | 29 | 206 | 34149 | 11 | 110 | 238 | 44 | 459 | 135 | 227 | 294 | 13 | 1666 |  | 3197 | 37552 | 8.5 | 110
1310 | 900802 | 1 | 01-SEP-96 | Card 4 | 29 | 206 | 34149 | 11 | 110 | 238 | 44 | 459 | 135 | 227 | 294 | 13 | 1666 |  | 3197 | 37552 | 8.5 | 110
1311 | 900802 | 3 | 01-SEP-96 | T2 | 30 | 386 | 71523 | 102 | 353 | 804 | 91 | 764 | 625 | 643 | 338 | 53 | 2737 |  | 6510 | 78419 | 8.3 | 109 | 2-Directional volumes
1311 | 900802 | 2 | 01-SEP-96 | T2 | 30 | 386 | 71523 | 102 | 353 | 804 | 91 | 764 | 625 | 643 | 338 | 53 | 2737 |  | 6510 | 78419 | 8.3 | 109 | 2-Directional volumes
1311 | 900802 | 1 | 01-SEP-96 | T2 | 30 | 386 | 71523 | 102 | 353 | 804 | 91 | 764 | 625 | 643 | 338 | 53 | 2737 |  | 6510 | 78419 | 8.3 | 109 | 2-Directional volumes
1312 | 900802 | 3 | 01-OCT-96 | Card 4 | 5 |  | 4321 | 36 | 185 | 25 |  | 153 | 138 | 47 | 8 | 10 | 105 |  | 707 | 5028 | 14.1 | 141
1312 | 900802 | 2 | 01-OCT-96 | Card 4 | 5 |  | 4321 | 36 | 185 | 25 |  | 153 | 138 | 47 | 8 | 10 | 105 |  | 707 | 5028 | 14.1 | 141
1312 | 900802 | 1 | 01-OCT-96 | Card 4 | 5 |  | 4321 | 36 | 185 | 25 |  | 153 | 138 | 47 | 8 | 10 | 105 |  | 707 | 5028 | 14.1 | 141
1313 | 900802 | 3 | 01-OCT-96 | T2 | 21 | 1029 | 47531 | 66 | 246 | 497 | 52 | 791 | 425 | 388 | 226 | 37 | 2060 |  | 4788 | 53348 | 9 | 114 | 2-Directional volumes
1313 | 900802 | 2 | 01-OCT-96 | T2 | 21 | 1029 | 47531 | 66 | 246 | 497 | 52 | 791 | 425 | 388 | 226 | 37 | 2060 |  | 4788 | 53348 | 9 | 114 | 2-Directional volumes
1313 | 900802 | 1 | 01-OCT-96 | T2 | 21 | 1029 | 47531 | 66 | 246 | 497 | 52 | 791 | 425 | 388 | 226 | 37 | 2060 |  | 4788 | 53348 | 9 | 114 | 2-Directional volumes
1314 | 900802 | 3 | 01-NOV-96 | Card 4 | 12 |  | 12318 | 118 | 284 | 57 | 4 | 300 | 277 | 88 | 19 | 7 | 255 |  | 1409 | 13727 | 10.3 | 117
1314 | 900802 | 2 | 01-NOV-96 | Card 4 | 12 |  | 12318 | 118 | 284 | 57 | 4 | 300 | 277 | 88 | 19 | 7 | 255 |  | 1409 | 13727 | 10.3 | 117
1314 | 900802 | 1 | 01-NOV-96 | Card 4 | 12 |  | 12318 | 118 | 284 | 57 | 4 | 300 | 277 | 88 | 19 | 7 | 255 |  | 1409 | 13727 | 10.3 | 117
1315 | 900802 | 3 | 01-NOV-96 | T2 | 14 | 108 | 26674 | 83 | 222 | 245 | 9 | 165 | 617 | 165 | 18 | 45 | 712 |  | 2281 | 29063 | 7.8 | 81 | 2-Directional volumes
1315 | 900802 | 2 | 01-NOV-96 | T2 | 14 | 108 | 26674 | 83 | 222 | 245 | 9 | 165 | 617 | 165 | 18 | 45 | 712 |  | 2281 | 29063 | 7.8 | 81 | 2-Directional volumes
1315 | 900802 | 1 | 01-NOV-96 | T2 | 14 | 108 | 26674 | 83 | 222 | 245 | 9 | 165 | 617 | 165 | 18 | 45 | 712 |  | 2281 | 29063 | 7.8 | 81 | 2-Directional volumes
1316 | 900802 | 3 | 01-DEC-96 | T2 | 31 | 195 | 61015 | 179 | 478 | 412 | 4 | 253 | 1252 | 278 | 35 | 67 | 1535 |  | 4493 | 65703 | 6.8 | 72 | 2-Directional volumes
1316 | 900802 | 2 | 01-DEC-96 | T2 | 31 | 195 | 61015 | 179 | 478 | 412 | 4 | 253 | 1252 | 278 | 35 | 67 | 1535 |  | 4493 | 65703 | 6.8 | 72 | 2-Directional volumes
1316 | 900802 | 1 | 01-DEC-96 | T2 | 31 | 195 | 61015 | 179 | 478 | 412 | 4 | 253 | 1252 | 278 | 35 | 67 | 1535 |  | 4493 | 65703 | 6.8 | 72 | 2-Directional volumes
1317 | 900802 | 3 | 01-JAN-97 | T2 | 31 | 182 | 50246 | 203 | 504 | 435 | 3 | 256 | 1168 | 283 | 41 | 50 | 1466 |  | 4409 | 54837 | 8 | 71 | 2-Directional volumes
1317 | 900802 | 2 | 01-JAN-97 | T2 | 31 | 182 | 50246 | 203 | 504 | 435 | 3 | 256 | 1168 | 283 | 41 | 50 | 1466 |  | 4409 | 54837 | 8 | 71 | 2-Directional volumes
1317 | 900802 | 1 | 01-JAN-97 | T2 | 31 | 182 | 50246 | 203 | 504 | 435 | 3 | 256 | 1168 | 283 | 41 | 50 | 1466 |  | 4409 | 54837 | 8 | 71 | 2-Directional volumes
1318 | 900802 | 3 | 01-FEB-97 | T2 | 28 | 194 | 55727 | 187 | 421 | 435 | 3 | 274 | 1128 | 311 | 37 | 74 | 1441 |  | 4311 | 60232 | 7.2 | 77 | 2-Directional volumes
1318 | 900802 | 2 | 01-FEB-97 | T2 | 28 | 194 | 55727 | 187 | 421 | 435 | 3 | 274 | 1128 | 311 | 37 | 74 | 1441 |  | 4311 | 60232 | 7.2 | 77 | 2-Directional volumes
1318 | 900802 | 1 | 01-FEB-97 | T2 | 28 | 194 | 55727 | 187 | 421 | 435 | 3 | 274 | 1128 | 311 | 37 | 74 | 1441 |  | 4311 | 60232 | 7.2 | 77 | 2-Directional volumes
1319 | 900802 | 3 | 01-MAR-97 | T2 | 31 | 293 | 61970 | 167 | 533 | 505 | 8 | 404 | 1136 | 470 | 79 | 78 | 1667 |  | 5047 | 67310 | 7.5 | 81 | 2-Directional volumes
1319 | 900802 | 2 | 01-MAR-97 | T2 | 31 | 293 | 61970 | 167 | 533 | 505 | 8 | 404 | 1136 | 470 | 79 | 78 | 1667 |  | 5047 | 67310 | 7.5 | 81 | 2-Directional volumes
1319 | 900802 | 1 | 01-MAR-97 | T2 | 31 | 293 | 61970 | 167 | 533 | 505 | 8 | 404 | 1136 | 470 | 79 | 78 | 1667 |  | 5047 | 67310 | 7.5 | 81 | 2-Directional volumes
1320 | 900802 | 3 | 01-APR-97 | T2 | 30 | 305 | 68129 | 94 | 411 | 582 | 30 | 600 | 897 | 526 | 137 | 69 | 1976 |  | 5322 | 73756 | 7.2 | 89 | 2-Directional volumes
1320 | 900802 | 2 | 01-APR-97 | T2 | 30 | 305 | 68129 | 94 | 411 | 582 | 30 | 600 | 897 | 526 | 137 | 69 | 1976 |  | 5322 | 73756 | 7.2 | 89 | 2-Directional volumes
1320 | 900802 | 1 | 01-APR-97 | T2 | 30 | 305 | 68129 | 94 | 411 | 582 | 30 | 600 | 897 | 526 | 137 | 69 | 1976 |  | 5322 | 73756 | 7.2 | 89 | 2-Directional volumes
1321 | 900802 | 3 | 01-MAY-97 | T2 | 31 | 321 | 72300 | 127 | 501 | 648 | 28 | 669 | 1095 | 704 | 155 | 76 | 3511 |  | 7514 | 80135 | 9.4 | 121 | 2-Directional volumes
1321 | 900802 | 2 | 01-MAY-97 | T2 | 31 | 321 | 72300 | 127 | 501 | 648 | 28 | 669 | 1095 | 704 | 155 | 76 | 3511 |  | 7514 | 80135 | 9.4 | 121 | 2-Directional volumes
1321 | 900802 | 1 | 01-MAY-97 | T2 | 31 | 321 | 72300 | 127 | 501 | 648 | 28 | 669 | 1095 | 704 | 155 | 76 | 3511 |  | 7514 | 80135 | 9.4 | 121 | 2-Directional volumes
1322 | 900802 | 3 | 01-JUN-97 | T2 | 30 | 274 | 73296 | 119 | 604 | 608 | 39 | 599 | 1248 | 711 | 63 | 71 | 1966 |  | 6028 | 79598 | 7.6 | 100 | 2-Directional volumes
1322 | 900802 | 2 | 01-JUN-97 | T2 | 30 | 274 | 73296 | 119 | 604 | 608 | 39 | 599 | 1248 | 711 | 63 | 71 | 1966 |  | 6028 | 79598 | 7.6 | 100 | 2-Directional volumes
1322 | 900802 | 1 | 01-JUN-97 | T2 | 30 | 274 | 73296 | 119 | 604 | 608 | 39 | 599 | 1248 | 711 | 63 | 71 | 1966 |  | 6028 | 79598 | 7.6 | 100 | 2-Directional volumes
1323 | 900802 | 3 | 01-JUL-97 | T2 | 31 | 251 | 81085 | 129 | 606 | 611 | 55 | 756 | 1231 | 601 | 62 | 81 | 1974 |  | 6106 | 87442 | 7 | 98 | 2-Directional volumes
1323 | 900802 | 2 | 01-JUL-97 | T2 | 31 | 251 | 81085 | 129 | 606 | 611 | 55 | 756 | 1231 | 601 | 62 | 81 | 1974 |  | 6106 | 87442 | 7 | 98 | 2-Directional volumes
1323 | 900802 | 1 | 01-JUL-97 | T2 | 31 | 251 | 81085 | 129 | 606 | 611 | 55 | 756 | 1231 | 601 | 62 | 81 | 1974 |  | 6106 | 87442 | 7 | 98 | 2-Directional volumes
1324 | 900802 | 3 | 01-AUG-97 | T2 | 31 | 299 | 84027 | 123 | 556 | 632 | 48 | 682 | 1239 | 755 | 72 | 79 | 2342 |  | 6528 | 90854 | 7.2 | 105 | 2-Directional volumes
1324 | 900802 | 2 | 01-AUG-97 | T2 | 31 | 299 | 84027 | 123 | 556 | 632 | 48 | 682 | 1239 | 755 | 72 | 79 | 2342 |  | 6528 | 90854 | 7.2 | 105 | 2-Directional volumes
1324 | 900802 | 1 | 01-AUG-97 | T2 | 31 | 299 | 84027 | 123 | 556 | 632 | 48 | 682 | 1239 | 755 | 72 | 79 | 2342 |  | 6528 | 90854 | 7.2 | 105 | 2-Directional volumes
1325 | 900802 | 3 | 01-SEP-97 | T2 | 30 | 127 | 75462 | 7 | 341 | 502 | 88 | 567 | 806 | 964 | 128 | 57 | 2609 |  | 6069 | 81658 | 7.4 | 101 | 2-Directional volumes
1325 | 900802 | 2 | 01-SEP-97 | T2 | 30 | 127 | 75462 | 7 | 341 | 502 | 88 | 567 | 806 | 964 | 128 | 57 | 2609 |  | 6069 | 81658 | 7.4 | 101 | 2-Directional volumes
1325 | 900802 | 1 | 01-SEP-97 | T2 | 30 | 127 | 75462 | 7 | 341 | 502 | 88 | 567 | 806 | 964 | 128 | 57 | 2609 |  | 6069 | 81658 | 7.4 | 101 | 2-Directional volumes
1326 | 900802 | 3 | 01-OCT-97 | T2 | 31 | 124 | 78283 | 19 | 377 | 573 | 113 | 507 | 1086 | 1452 | 115 | 59 | 2709 |  | 7010 | 85417 | 8.2 | 113 | 2-Directional volumes
1326 | 900802 | 2 | 01-OCT-97 | T2 | 31 | 124 | 78283 | 19 | 377 | 573 | 113 | 507 | 1086 | 1452 | 115 | 59 | 2709 |  | 7010 | 85417 | 8.2 | 113 | 2-Directional volumes
1326 | 900802 | 1 | 01-OCT-97 | T2 | 31 | 124 | 78283 | 19 | 377 | 573 | 113 | 507 | 1086 | 1452 | 115 | 59 | 2709 |  | 7010 | 85417 | 8.2 | 113 | 2-Directional volumes
1327 | 900802 | 3 | 01-NOV-97 | T2 | 29 | 72 | 70290 | 24 | 371 | 522 | 21 | 406 | 1374 | 691 | 49 | 64 | 1704 |  | 5226 | 75588 | 6.9 | 90 | 2-Directional volumes
1327 | 900802 | 2 | 01-NOV-97 | T2 | 29 | 72 | 70290 | 24 | 371 | 522 | 21 | 406 | 1374 | 691 | 49 | 64 | 1704 |  | 5226 | 75588 | 6.9 | 90 | 2-Directional volumes
1327 | 900802 | 1 | 01-NOV-97 | T2 | 29 | 72 | 70290 | 24 | 371 | 522 | 21 | 406 | 1374 | 691 | 49 | 64 | 1704 |  | 5226 | 75588 | 6.9 | 90 | 2-Directional volumes
1328 | 900802 | 3 | 01-FEB-98 | Card 4 | 11 |  | 10534 | 71 | 1683 | 30 | 1 | 152 | 242 | 78 | 5 | 8 | 208 |  | 2478 | 13012 | 19 | 225
1328 | 900802 | 2 | 01-FEB-98 | Card 4 | 11 |  | 10534 | 71 | 1683 | 30 | 1 | 152 | 242 | 78 | 5 | 8 | 208 |  | 2478 | 13012 | 19 | 225
1328 | 900802 | 1 | 01-FEB-98 | Card 4 | 11 |  | 10534 | 71 | 1683 | 30 | 1 | 152 | 242 | 78 | 5 | 8 | 208 |  | 2478 | 13012 | 19 | 225
1329 | 900802 | 3 | 01-MAR-98 | Card 4 | 3 |  | 3552 | 20 | 89 | 23 |  | 16 | 82 | 35 | 5 |  | 130 |  | 400 | 3952 | 10.1 | 133
1329 | 900802 | 2 | 01-MAR-98 | Card 4 | 3 |  | 3552 | 20 | 89 | 23 |  | 16 | 82 | 35 | 5 |  | 130 |  | 400 | 3952 | 10.1 | 133
1329 | 900802 | 1 | 01-MAR-98 | Card 4 | 3 |  | 3552 | 20 | 89 | 23 |  | 16 | 82 | 35 | 5 |  | 130 |  | 400 | 3952 | 10.1 | 133
1330 | 900802 | 3 | 01-JUN-98 | Card 4 | 5 |  | 6827 | 23 | 235 | 25 |  | 58 | 130 | 39 | 2 |  | 135 |  | 647 | 7474 | 8.7 | 129
1330 | 900802 | 2 | 01-JUN-98 | Card 4 | 5 |  | 6827 | 23 | 235 | 25 |  | 58 | 130 | 39 | 2 |  | 135 |  | 647 | 7474 | 8.7 | 129
1330 | 900802 | 1 | 01-JUN-98 | Card 4 | 5 |  | 6827 | 23 | 235 | 25 |  | 58 | 130 | 39 | 2 |  | 135 |  | 647 | 7474 | 8.7 | 129
1331 | 900802 | 3 | 01-JUL-98 | Card 4 | 8 |  | 11268 | 35 | 333 | 35 | 1 | 94 | 180 | 56 | 17 | 3 | 238 |  | 992 | 12260 | 8.1 | 124
1331 | 900802 | 2 | 01-JUL-98 | Card 4 | 8 |  | 11268 | 35 | 333 | 35 | 1 | 94 | 180 | 56 | 17 | 3 | 238 |  | 992 | 12260 | 8.1 | 124
1331 | 900802 | 1 | 01-JUL-98 | Card 4 | 8 |  | 11268 | 35 | 333 | 35 | 1 | 94 | 180 | 56 | 17 | 3 | 238 |  | 992 | 12260 | 8.1 | 124
1332 | 900802 | 3 | 01-OCT-99 | Card 4 | 31 | 102 | 41150 | 42 | 307 | 339 | 6 | 223 | 787 | 406 | 6 | 44 | 1003 |  | 3163 | 44415 | 7.1 | 102
1332 | 900802 | 2 | 01-OCT-99 | Card 4 | 31 | 102 | 41150 | 42 | 307 | 339 | 6 | 223 | 787 | 406 | 6 | 44 | 1003 |  | 3163 | 44415 | 7.1 | 102
1332 | 900802 | 1 | 01-OCT-99 | Card 4 | 31 | 102 | 41150 | 42 | 307 | 339 | 6 | 223 | 787 | 406 | 6 | 44 | 1003 |  | 3163 | 44415 | 7.1 | 102
1333 | 900802 | 3 | 01-NOV-99 | Card 4 | 30 | 101 | 36528 | 45 | 259 | 307 | 3 | 183 | 667 | 321 | 7 | 35 | 757 |  | 2584 | 39213 | 6.6 | 86
1333 | 900802 | 2 | 01-NOV-99 | Card 4 | 30 | 101 | 36528 | 45 | 259 | 307 | 3 | 183 | 667 | 321 | 7 | 35 | 757 |  | 2584 | 39213 | 6.6 | 86
1333 | 900802 | 1 | 01-NOV-99 | Card 4 | 30 | 101 | 36528 | 45 | 259 | 307 | 3 | 183 | 667 | 321 | 7 | 35 | 757 |  | 2584 | 39213 | 6.6 | 86
1334 | 900802 | 3 | 01-DEC-99 | Card 4 | 29 | 0 | 34369 | 26 | 181 | 191 | 9 | 123 | 561 | 264 | 3 | 36 | 605 |  | 1999 | 36368 | 5.5 | 69
1334 | 900802 | 2 | 01-DEC-99 | Card 4 | 29 | 0 | 34369 | 26 | 181 | 191 | 9 | 123 | 561 | 264 | 3 | 36 | 605 |  | 1999 | 36368 | 5.5 | 69
1334 | 900802 | 1 | 01-DEC-99 | Card 4 | 29 | 0 | 34369 | 26 | 181 | 191 | 9 | 123 | 561 | 264 | 3 | 36 | 605 |  | 1999 | 36368 | 5.5 | 69
1335 | 900802 | 3 | 01-JAN-00 | Card 4 | 4 | 0 | 2258 | 1 | 8 | 10 | 1 | 14 | 34 | 6 |  | 1 | 30 |  | 105 | 2363 | 4.4 | 26
1335 | 900802 | 2 | 01-JAN-00 | Card 4 | 4 | 0 | 2258 | 1 | 8 | 10 | 1 | 14 | 34 | 6 |  | 1 | 30 |  | 105 | 2363 | 4.4 | 26
1335 | 900802 | 1 | 01-JAN-00 | Card 4 | 4 | 0 | 2258 | 1 | 8 | 10 | 1 | 14 | 34 | 6 |  | 1 | 30 |  | 105 | 2363 | 4.4 | 26
1336 | 900802 | 3 | 01-FEB-00 | Card 4 | 13 | 2 | 16152 | 19 | 114 | 95 | 2 | 65 | 296 | 130 |  | 18 | 294 |  | 1033 | 17187 | 6 | 79
1336 | 900802 | 2 | 01-FEB-00 | Card 4 | 13 | 2 | 16152 | 19 | 114 | 95 | 2 | 65 | 296 | 130 |  | 18 | 294 |  | 1033 | 17187 | 6 | 79
1336 | 900802 | 1 | 01-FEB-00 | Card 4 | 13 | 2 | 16152 | 19 | 114 | 95 | 2 | 65 | 296 | 130 |  | 18 | 294 |  | 1033 | 17187 | 6 | 79
1337 | 900802 | 3 | 01-MAR-00 | Card 4 | 31 | 8 | 37464 | 51 | 267 | 205 | 7 | 169 | 840 | 390 | 4 | 38 | 797 |  | 2768 | 40240 | 6.9 | 89
1337 | 900802 | 2 | 01-MAR-00 | Card 4 | 31 | 8 | 37464 | 51 | 267 | 205 | 7 | 169 | 840 | 390 | 4 | 38 | 797 |  | 2768 | 40240 | 6.9 | 89
1337 | 900802 | 1 | 01-MAR-00 | Card 4 | 31 | 8 | 37464 | 51 | 267 | 205 | 7 | 169 | 840 | 390 | 4 | 38 | 797 |  | 2768 | 40240 | 6.9 | 89
1338 | 900802 | 3 | 01-APR-00 | Card 4 | 30 | 31 | 39261 | 21 | 271 | 229 | 9 | 194 | 776 | 343 | 8 | 42 | 814 |  | 2707 | 41999 | 6.4 | 90
1098 | 900402 | 1 | 01-JUL-94 | T2 | 31 | 2210 | 95438 | 213 | 672 | 1091 | 210 | 819 | 987 | 300 | 180 | 12 | 887 |  | 5371 | 103019 | 5.2 | 87 | 2-Directional volumes
1099 | 900402 | 2 | 01-AUG-94 | T2 | 31 | 2311 | 96427 | 195 | 671 | 950 | 298 | 803 | 981 | 309 | 175 | 11 | 915 |  | 5308 | 104046 | 5.1 | 86 | 2-Directional volumes
1099 | 900402 | 1 | 01-AUG-94 | T2 | 31 | 2311 | 96427 | 195 | 671 | 950 | 298 | 803 | 981 | 309 | 175 | 11 | 915 |  | 5308 | 104046 | 5.1 | 86 | 2-Directional volumes
1100 | 900402 | 2 | 01-SEP-94 | T2 | 30 | 2216 | 91578 | 181 | 677 | 1152 | 326 | 580 | 1042 | 373 | 175 | 10 | 1217 |  | 5733 | 99527 | 5.8 | 96 | 2-Directional volumes
1100 | 900402 | 1 | 01-SEP-94 | T2 | 30 | 2216 | 91578 | 181 | 677 | 1152 | 326 | 580 | 1042 | 373 | 175 | 10 | 1217 |  | 5733 | 99527 | 5.8 | 96 | 2-Directional volumes
1101 | 900402 | 2 | 01-OCT-94 | T2 | 31 | 1486 | 84383 | 172 | 763 | 1158 | 178 | 435 | 1177 | 387 | 61 | 7 | 1055 |  | 5393 | 91262 | 5.9 | 87 | 2-Directional volumes
1101 | 900402 | 1 | 01-OCT-94 | T2 | 31 | 1486 | 84383 | 172 | 763 | 1158 | 178 | 435 | 1177 | 387 | 61 | 7 | 1055 |  | 5393 | 91262 | 5.9 | 87 | 2-Directional volumes
1102 | 900402 | 2 | 01-NOV-94 | T2 | 30 | 267 | 81684 | 100 | 645 | 1039 | 31 | 258 | 1545 | 420 | 13 | 11 | 892 |  | 4954 | 86905 | 5.7 | 83 | 2-Directional volumes
1102 | 900402 | 1 | 01-NOV-94 | T2 | 30 | 267 | 81684 | 100 | 645 | 1039 | 31 | 258 | 1545 | 420 | 13 | 11 | 892 |  | 4954 | 86905 | 5.7 | 83 | 2-Directional volumes
1103 | 900402 | 2 | 01-DEC-94 | T2 | 31 | 232 | 81521 | 138 | 593 | 789 | 12 | 212 | 1101 | 324 | 15 | 6 | 818 |  | 4008 | 85761 | 4.7 | 65 | 2-Directional volumes
1103 | 900402 | 1 | 01-DEC-94 | T2 | 31 | 232 | 81521 | 138 | 593 | 789 | 12 | 212 | 1101 | 324 | 15 | 6 | 818 |  | 4008 | 85761 | 4.7 | 65 | 2-Directional volumes
1104 | 900402 | 2 | 01-JAN-95 | T2 | 31 | 228 | 75208 | 155 | 633 | 779 | 5 | 189 | 1128 | 283 | 11 | 2 | 643 |  | 3828 | 79264 | 4.8 | 62 | 2-Directional volumes
1104 | 900402 | 1 | 01-JAN-95 | T2 | 31 | 228 | 75208 | 155 | 633 | 779 | 5 | 189 | 1128 | 283 | 11 | 2 | 643 |  | 3828 | 79264 | 4.8 | 62 | 2-Directional volumes
1105 | 900402 | 2 | 01-FEB-95 | T2 | 28 | 243 | 66275 | 196 | 602 | 759 | 12 | 174 | 947 | 317 | 17 | 3 | 771 |  | 3798 | 70316 | 5.4 | 68 | 2-Directional volumes
1105 | 900402 | 1 | 01-FEB-95 | T2 | 28 | 243 | 66275 | 196 | 602 | 759 | 12 | 174 | 947 | 317 | 17 | 3 | 771 |  | 3798 | 70316 | 5.4 | 68 | 2-Directional volumes
1106 | 900402 | 2 | 01-MAR-95 | T2 | 31 | 52 | 81237 | 207 | 344 | 453 | 11 | 613 | 1396 | 326 | 47 | 19 | 478 |  | 3894 | 85183 | 4.6 | 63 | 2-Directional volumes
1106 | 900402 | 1 | 01-MAR-95 | T2 | 31 | 52 | 81237 | 207 | 344 | 453 | 11 | 613 | 1396 | 326 | 47 | 19 | 478 |  | 3894 | 85183 | 4.6 | 63 | 2-Directional volumes
1107 | 900402 | 2 | 01-APR-95 | T2 | 30 | 271 | 78808 | 84 | 539 | 915 | 46 | 330 | 859 | 456 | 39 | 9 | 532 |  | 3809 | 82888 | 4.6 | 63 | 2-Directional volumes
1107 | 900402 | 1 | 01-APR-95 | T2 | 30 | 271 | 78808 | 84 | 539 | 915 | 46 | 330 | 859 | 456 | 39 | 9 | 532 |  | 3809 | 82888 | 4.6 | 63 | 2-Directional volumes
1108 | 900402 | 2 | 01-MAY-95 | T2 | 31 | 220 | 58969 | 71 | 715 | 929 | 68 | 277 | 754 | 436 | 26 | 12 | 940 |  | 4228 | 63417 | 6.7 | 68 | 2-Directional volumes
1108 | 900402 | 1 | 01-MAY-95 | T2 | 31 | 220 | 58969 | 71 | 715 | 929 | 68 | 277 | 754 | 436 | 26 | 12 | 940 |  | 4228 | 63417 | 6.7 | 68 | 2-Directional volumes
1109 | 900402 | 2 | 01-JUN-95 | T2 | 29 | 339 | 84182 | 115 | 823 | 966 | 84 | 499 | 1137 | 527 | 50 | 9 | 818 |  | 5028 | 89549 | 5.6 | 87 | 2-Directional volumes
1109 | 900402 | 1 | 01-JUN-95 | T2 | 29 | 339 | 84182 | 115 | 823 | 966 | 84 | 499 | 1137 | 527 | 50 | 9 | 818 |  | 5028 | 89549 | 5.6 | 87 | 2-Directional volumes
1110 | 900402 | 2 | 01-JUL-95 | T2 | 31 | 345 | 97452 | 131 | 801 | 1032 | 104 | 659 | 1285 | 652 | 56 | 6 | 992 |  | 5718 | 103515 | 5.5 | 92 | 2-Directional volumes
1110 | 900402 | 1 | 01-JUL-95 | T2 | 31 | 345 | 97452 | 131 | 801 | 1032 | 104 | 659 | 1285 | 652 | 56 | 6 | 992 |  | 5718 | 103515 | 5.5 | 92 | 2-Directional volumes
1111 | 900402 | 2 | 01-AUG-95 | T2 | 11 | 110 | 34139 | 38 | 253 | 357 | 40 | 194 | 430 | 222 | 18 | 2 | 316 |  | 1870 | 36119 | 5.2 | 85 | 2-Directional volumes
1111 | 900402 | 1 | 01-AUG-95 | T2 | 11 | 110 | 34139 | 38 | 253 | 357 | 40 | 194 | 430 | 222 | 18 | 2 | 316 |  | 1870 | 36119 | 5.2 | 85 | 2-Directional volumes
1112 | 900402 | 2 | 01-SEP-95 | T2 | 30 | 342 | 90953 | 109 | 772 | 1071 | 126 | 474 | 1188 | 590 | 28 | 15 | 1059 |  | 5432 | 96727 | 5.6 | 91 | 2-Directional volumes
1112 | 900402 | 1 | 01-SEP-95 | T2 | 30 | 342 | 90953 | 109 | 772 | 1071 | 126 | 474 | 1188 | 590 | 28 | 15 | 1059 |  | 5432 | 96727 | 5.6 | 91 | 2-Directional volumes
1113 | 900402 | 2 | 01-OCT-95 | T2 | 31 | 416 | 97253 | 113 | 949 | 1313 | 49 | 457 | 1486 | 575 | 18 | 10 | 1190 |  | 6160 | 103829 | 5.9 | 99 | 2-Directional volumes
1113 | 900402 | 1 | 01-OCT-95 | T2 | 31 | 416 | 97253 | 113 | 949 | 1313 | 49 | 457 | 1486 | 575 | 18 | 10 | 1190 |  | 6160 | 103829 | 5.9 | 99 | 2-Directional volumes
1114 | 900402 | 2 | 01-NOV-95 | Card 4 | 1 |  | 1226 | 5 | 90 | 20 |  | 22 | 24 | 13 |  | 1 | 26 | 61 | 201 | 1488 | 13.5 | 201
1114 | 900402 | 1 | 01-NOV-95 | Card 4 | 1 |  | 1226 | 5 | 90 | 20 |  | 22 | 24 | 13 |  | 1 | 26 | 61 | 201 | 1488 | 13.5 | 201
1115 | 900402 | 2 | 01-NOV-95 | T2 | 23 | 232 | 62274 | 93 | 558 | 691 | 24 | 231 | 1468 | 351 | 8 | 9 | 699 |  | 4132 | 66638 | 6.2 | 90 | 2-Directional volumes
1115 | 900402 | 1 | 01-NOV-95 | T2 | 23 | 232 | 62274 | 93 | 558 | 691 | 24 | 231 | 1468 | 351 | 8 | 9 | 699 |  | 4132 | 66638 | 6.2 | 90 | 2-Directional volumes
1116 | 900402 | 2 | 01-DEC-95 | Card 4 | 11 |  | 11315 | 69 | 832 | 95 | 2 | 197 | 224 | 44 | 11 | 6 | 104 | 561 | 1584 | 13460 | 11.8 | 144
1116 | 900402 | 1 | 01-DEC-95 | Card 4 | 11 |  | 11315 | 69 | 832 | 95 | 2 | 197 | 224 | 44 | 11 | 6 | 104 | 561 | 1584 | 13460 | 11.8 | 144
1117 | 900402 | 2 | 01-DEC-95 | T2 | 14 | 136 | 38056 | 69 | 311 | 273 | 7 | 81 | 655 | 152 | 1 |  | 344 |  | 1893 | 40085 | 4.7 | 68 | 2-Directional volumes
1117 | 900402 | 1 | 01-DEC-95 | T2 | 14 | 136 | 38056 | 69 | 311 | 273 | 7 | 81 | 655 | 152 | 1 |  | 344 |  | 1893 | 40085 | 4.7 | 68 | 2-Directional volumes
1118 | 900402 | 2 | 01-JAN-96 | T2 | 31 | 427 | 66388 | 107 | 550 | 948 | 513 | 797 | 1008 | 301 | 80 | 2 | 1133 |  | 5439 | 72254 | 7.5 | 88 | 2-Directional volumes
1118 | 900402 | 1 | 01-JAN-96 | T2 | 31 | 427 | 66388 | 107 | 550 | 948 | 513 | 797 | 1008 | 301 | 80 | 2 | 1133 |  | 5439 | 72254 | 7.5 | 88 | 2-Directional volumes
1119 | 900402 | 2 | 01-FEB-96 | T2 | 29 | 333 | 68819 | 144 | 615 | 861 | 194 | 393 | 1692 | 443 | 44 | 1 | 960 |  | 5347 | 74499 | 7.2 | 92 | 2-Directional volumes
1119 | 900402 | 1 | 01-FEB-96 | T2 | 29 | 333 | 68819 | 144 | 615 | 861 | 194 | 393 | 1692 | 443 | 44 | 1 | 960 |  | 5347 | 74499 | 7.2 | 92 | 2-Directional volumes
1120 | 900402 | 2 | 01-MAR-96 | T2 | 31 | 368 | 78274 | 185 | 691 | 892 | 14 | 279 | 1368 | 558 | 22 | 8 | 960 |  | 4977 | 83619 | 6 | 80 | 2-Directional volumes
1120 | 900402 | 1 | 01-MAR-96 | T2 | 31 | 368 | 78274 | 185 | 691 | 892 | 14 | 279 | 1368 | 558 | 22 | 8 | 960 |  | 4977 | 83619 | 6 | 80 | 2-Directional volumes
1121 | 900402 | 2 | 01-APR-96 | T2 | 30 | 351 | 87549 | 99 | 665 | 928 | 21 | 314 | 1169 | 440 | 19 | 8 | 865 |  | 4528 | 92428 | 4.9 | 75 | 2-Directional volumes
1121 | 900402 | 1 | 01-APR-96 | T2 | 30 | 351 | 87549 | 99 | 665 | 928 | 21 | 314 | 1169 | 440 | 19 | 8 | 865 |  | 4528 | 92428 | 4.9 | 75 | 2-Directional volumes
1122 | 900402 | 2 | 01-MAY-96 | Card 4 | 9 |  | 13260 | 52 | 183 | 132 | 6 | 271 | 279 | 94 | 13 | 11 | 297 |  | 1338 | 14598 | 9.2 | 149
1122 | 900402 | 1 | 01-MAY-96 | Card 4 | 9 |  | 13260 | 52 | 183 | 132 | 6 | 271 | 279 | 94 | 13 | 11 | 297 |  | 1338 | 14598 | 9.2 | 149
1123 | 900402 | 2 | 01-MAY-96 | T2 | 19 | 282 | 56656 | 59 | 625 | 821 | 17 | 266 | 913 | 445 | 14 | 9 | 783 |  | 3952 | 60890 | 6.5 | 104 | 2-Directional volumes
1123 | 900402 | 1 | 01-MAY-96 | T2 | 19 | 282 | 56656 | 59 | 625 | 821 | 17 | 266 | 913 | 445 | 14 | 9 | 783 |  | 3952 | 60890 | 6.5 | 104 | 2-Directional volumes
1124 | 900402 | 2 | 01-JUN-96 | Card 4 | 4 |  | 5432 | 18 | 64 | 37 | 3 | 104 | 74 | 30 | 7 | 4 | 107 |  | 448 | 5880 | 7.6 | 112
1124 | 900402 | 1 | 01-JUN-96 | Card 4 | 4 |  | 5432 | 18 | 64 | 37 | 3 | 104 | 74 | 30 | 7 | 4 | 107 |  | 448 | 5880 | 7.6 | 112
1125 | 900402 | 2 | 01-JUN-96 | T2 | 25 | 318 | 75997 | 104 | 722 | 1007 | 56 | 399 | 1091 | 498 | 28 | 11 | 794 |  | 4710 | 81025 | 5.8 | 94 | 2-Directional volumes
1125 | 900402 | 1 | 01-JUN-96 | T2 | 25 | 318 | 75997 | 104 | 722 | 1007 | 56 | 399 | 1091 | 498 | 28 | 11 | 794 |  | 4710 | 81025 | 5.8 | 94 | 2-Directional volumes
1126 | 900402 | 2 | 01-JUL-96 | T2 | 31 | 290 | 96821 | 125 | 814 | 1248 | 78 | 655 | 1521 | 605 | 47 | 12 | 895 |  | 6000 | 103111 | 5.8 | 97 | 2-Directional volumes
1126 | 900402 | 1 | 01-JUL-96 | T2 | 31 | 290 | 96821 | 125 | 814 | 1248 | 78 | 655 | 1521 | 605 | 47 | 12 | 895 |  | 6000 | 103111 | 5.8 | 97 | 2-Directional volumes
1294 | 900802 | 3 | 01-JAN-96 | Card 4 | 30 | 82 | 23699 | 65 | 212 | 184 | 1 | 116 | 437 | 103 | 21 | 33 | 558 |  | 1730 | 25511 | 6.8 | 58
1294 | 900802 | 2 | 01-JAN-96 | Card 4 | 30 | 82 | 23699 | 65 | 212 | 184 | 1 | 116 | 437 | 103 | 21 | 33 | 558 |  | 1730 | 25511 | 6.8 | 58
1294 | 900802 | 1 | 01-JAN-96 | Card 4 | 30 | 82 | 23699 | 65 | 212 | 184 | 1 | 116 | 437 | 103 | 21 | 33 | 558 |  | 1730 | 25511 | 6.8 | 58
1295 | 900802 | 3 | 01-JAN-96 | T2 | 31 | 155 | 47726 | 110 | 436 | 368 | 3 | 263 | 920 | 256 | 38 | 63 | 1217 |  | 3674 | 51555 | 7.1 | 59 | 2-Directional volumes
1391 | 900803 | 2 | 01-MAY-91 | T2 | 5 | 39 | 3262 | 76 | 67 | 76 | 66 | 124 | 866 | 143 | 24 | 69 | 343 |  | 1854 | 5155 | 36 | 371
1391 | 900803 | 1 | 01-MAY-91 | T2 | 5 | 39 | 3262 | 76 | 67 | 76 | 66 | 124 | 866 | 143 | 24 | 69 | 343 |  | 1854 | 5155 | 36 | 371
1339 | 900802 | 3 | 01-MAY-00 | Card 4 | 31 | 100 | 41679 | 35 | 333 | 263 | 9 | 315 | 859 | 450 | 15 | 44 | 1187 |  | 3510 | 45289 | 7.8 | 113
1339 | 900802 | 2 | 01-MAY-00 | Card 4 | 31 | 100 | 41679 | 35 | 333 | 263 | 9 | 315 | 859 | 450 | 15 | 44 | 1187 |  | 3510 | 45289 | 7.8 | 113
1339 | 900802 | 1 | 01-MAY-00 | Card 4 | 31 | 100 | 41679 | 35 | 333 | 263 | 9 | 315 | 859 | 450 | 15 | 44 | 1187 |  | 3510 | 45289 | 7.8 | 113
1340 | 900802 | 3 | 01-JUN-00 | Card 4 | 30 | 101 | 43188 | 21 | 346 | 235 | 11 | 411 | 803 | 367 | 20 | 42 | 807 |  | 3063 | 46352 | 6.6 | 102
1340 | 900802 | 2 | 01-JUN-00 | Card 4 | 30 | 101 | 43188 | 21 | 346 | 235 | 11 | 411 | 803 | 367 | 20 | 42 | 807 |  | 3063 | 46352 | 6.6 | 102
1340 | 900802 | 1 | 01-JUN-00 | Card 4 | 30 | 101 | 43188 | 21 | 346 | 235 | 11 | 411 | 803 | 367 | 20 | 42 | 807 |  | 3063 | 46352 | 6.6 | 102
1341 | 900802 | 3 | 01-JUL-00 | Card 4 | 24 | 105 | 34035 | 16 | 231 | 164 | 18 | 342 | 573 | 250 | 12 | 27 | 685 |  | 2318 | 36458 | 6.4 | 97
1341 | 900802 | 2 | 01-JUL-00 | Card 4 | 24 | 105 | 34035 | 16 | 231 | 164 | 18 | 342 | 573 | 250 | 12 | 27 | 685 |  | 2318 | 36458 | 6.4 | 97
1341 | 900802 | 1 | 01-JUL-00 | Card 4 | 24 | 105 | 34035 | 16 | 231 | 164 | 18 | 342 | 573 | 250 | 12 | 27 | 685 |  | 2318 | 36458 | 6.4 | 97
1342 | 900802 | 3 | 01-AUG-00 | Card 4 | 25 | 57 | 33303 | 17 | 245 | 242 | 7 | 260 | 642 | 338 | 9 | 48 | 812 |  | 2620 | 35980 | 7.3 | 105
1342 | 900802 | 2 | 01-AUG-00 | Card 4 | 25 | 57 | 33303 | 17 | 245 | 242 | 7 | 260 | 642 | 338 | 9 | 48 | 812 |  | 2620 | 35980 | 7.3 | 105
1342 | 900802 | 1 | 01-AUG-00 | Card 4 | 25 | 57 | 33303 | 17 | 245 | 242 | 7 | 260 | 642 | 338 | 9 | 48 | 812 |  | 2620 | 35980 | 7.3 | 105
1343 | 900802 | 3 | 01-SEP-00 | Card 4 | 31 | 12 | 40864 | 47 | 333 | 283 | 18 | 265 | 929 | 451 | 4 | 63 | 1201 |  | 3594 | 44470 | 8.1 | 116
1343 | 900802 | 2 | 01-SEP-00 | Card 4 | 31 | 12 | 40864 | 47 | 333 | 283 | 18 | 265 | 929 | 451 | 4 | 63 | 1201 |  | 3594 | 44470 | 8.1 | 116
1343 | 900802 | 1 | 01-SEP-00 | Card 4 | 31 | 12 | 40864 | 47 | 333 | 283 | 18 | 265 | 929 | 451 | 4 | 63 | 1201 |  | 3594 | 44470 | 8.1 | 116
1344 | 900802 | 3 | 01-OCT-00 | Card 4 | 30 | 8 | 32273 | 46 | 285 | 2000 | 18 | 188 | 751 | 309 | 11 | 52 | 735 |  | 4395 | 36676 | 12 | 147
1344 | 900802 | 2 | 01-OCT-00 | Card 4 | 30 | 8 | 32273 | 46 | 285 | 2000 | 18 | 188 | 751 | 309 | 11 | 52 | 735 |  | 4395 | 36676 | 12 | 147
1344 | 900802 | 1 | 01-OCT-00 | Card 4 | 30 | 8 | 32273 | 46 | 285 | 2000 | 18 | 188 | 751 | 309 | 11 | 52 | 735 |  | 4395 | 36676 | 12 | 147
1345 | 900802 | 3 | 01-NOV-00 | Card 4 | 31 | 0 | 33414 | 29 | 227 | 197 | 12 | 132 | 645 | 285 | 9 | 37 | 776 |  | 2349 | 35763 | 6.6 | 76
1345 | 900802 | 2 | 01-NOV-00 | Card 4 | 31 | 0 | 33414 | 29 | 227 | 197 | 12 | 132 | 645 | 285 | 9 | 37 | 776 |  | 2349 | 35763 | 6.6 | 76
1345 | 900802 | 1 | 01-NOV-00 | Card 4 | 31 | 0 | 33414 | 29 | 227 | 197 | 12 | 132 | 645 | 285 | 9 | 37 | 776 |  | 2349 | 35763 | 6.6 | 76
1346 | 900802 | 3 | 01-JAN-01 | Card 4 | 31 | 2 | 32212 | 39 | 280 | 246 | 14 | 163 | 747 | 386 | 3 | 35 | 822 |  | 2735 | 34949 | 7.8 | 88
1346 | 900802 | 2 | 01-JAN-01 | Card 4 | 31 | 2 | 32212 | 39 | 280 | 246 | 14 | 163 | 747 | 386 | 3 | 35 | 822 |  | 2735 | 34949 | 7.8 | 88
1346 | 900802 | 1 | 01-JAN-01 | Card 4 | 31 | 2 | 32212 | 39 | 280 | 246 | 14 | 163 | 747 | 386 | 3 | 35 | 822 |  | 2735 | 34949 | 7.8 | 88
1347 | 900802 | 3 | 01-FEB-01 | Card 4 | 13 | 1 | 12764 | 16 | 87 | 93 | 2 | 79 | 304 | 89 | 1 | 15 | 336 |  | 1022 | 13787 | 7.4 | 79
1347 | 900802 | 2 | 01-FEB-01 | Card 4 | 13 | 1 | 12764 | 16 | 87 | 93 | 2 | 79 | 304 | 89 | 1 | 15 | 336 |  | 1022 | 13787 | 7.4 | 79
1347 | 900802 | 1 | 01-FEB-01 | Card 4 | 13 | 1 | 12764 | 16 | 87 | 93 | 2 | 79 | 304 | 89 | 1 | 15 | 336 |  | 1022 | 13787 | 7.4 | 79
1348 | 900802 | 3 | 01-MAR-01 | Card 4 | 31 | 5 | 36699 | 55 | 228 | 255 | 6 | 175 | 842 | 400 | 5 | 42 | 782 |  | 2790 | 39494 | 7.1 | 90
1348 | 900802 | 2 | 01-MAR-01 | Card 4 | 31 | 5 | 36699 | 55 | 228 | 255 | 6 | 175 | 842 | 400 | 5 | 42 | 782 |  | 2790 | 39494 | 7.1 | 90
1348 | 900802 | 1 | 01-MAR-01 | Card 4 | 31 | 5 | 36699 | 55 | 228 | 255 | 6 | 175 | 842 | 400 | 5 | 42 | 782 |  | 2790 | 39494 | 7.1 | 90
1349 | 900802 | 3 | 01-JAN-02 | Card 4 | 16 | 1 | 16049 | 21 | 125 | 96 | 1 | 70 | 360 | 202 | 5 | 16 | 381 |  | 1277 | 17327 | 7.4 | 80
1349 | 900802 | 2 | 01-JAN-02 | Card 4 | 16 | 1 | 16049 | 21 | 125 | 96 | 1 | 70 | 360 | 202 | 5 | 16 | 381 |  | 1277 | 17327 | 7.4 | 80
1349 | 900802 | 1 | 01-JAN-02 | Card 4 | 16 | 1 | 16049 | 21 | 125 | 96 | 1 | 70 | 360 | 202 | 5 | 16 | 381 |  | 1277 | 17327 | 7.4 | 80
1350 | 900802 | 3 | 01-FEB-02 | Card 4 | 28 | 8 | 32475 | 38 | 260 | 228 | 4 | 152 | 696 | 367 | 1 | 35 | 663 |  | 2444 | 34927 | 7 | 87
1350 | 900802 | 2 | 01-FEB-02 | Card 4 | 28 | 8 | 32475 | 38 | 260 | 228 | 4 | 152 | 696 | 367 | 1 | 35 | 663 |  | 2444 | 34927 | 7 | 87
1350 | 900802 | 1 | 01-FEB-02 | Card 4 | 28 | 8 | 32475 | 38 | 260 | 228 | 4 | 152 | 696 | 367 | 1 | 35 | 663 |  | 2444 | 34927 | 7 | 87
1351 | 900802 | 3 | 01-MAR-02 | Card 4 | 31 | 6 | 35560 | 45 | 247 | 246 | 6 | 163 | 726 | 445 | 6 | 34 | 823 |  | 2741 | 38307 | 7.2 | 88
1351 | 900802 | 2 | 01-MAR-02 | Card 4 | 31 | 6 | 35560 | 45 | 247 | 246 | 6 | 163 | 726 | 445 | 6 | 34 | 823 |  | 2741 | 38307 | 7.2 | 88
1351 | 900802 | 1 | 01-MAR-02 | Card 4 | 31 | 6 | 35560 | 45 | 247 | 246 | 6 | 163 | 726 | 445 | 6 | 34 | 823 |  | 2741 | 38307 | 7.2 | 88
1352 | 900802 | 3 | 01-APR-02 | Card 4 | 30 | 12 | 38553 | 22 | 265 | 273 | 11 | 250 | 819 | 492 | 5 | 42 | 832 |  | 3011 | 41576 | 7.2 | 100
1352 | 900802 | 2 | 01-APR-02 | Card 4 | 30 | 12 | 38553 | 22 | 265 | 273 | 11 | 250 | 819 | 492 | 5 | 42 | 832 |  | 3011 | 41576 | 7.2 | 100
1352 | 900802 | 1 | 01-APR-02 | Card 4 | 30 | 12 | 38553 | 22 | 265 | 273 | 11 | 250 | 819 | 492 | 5 | 42 | 832 |  | 3011 | 41576 | 7.2 | 100
1353 | 900802 | 3 | 01-MAY-02 | Card 4 | 31 | 52 | 40961 | 25 | 345 | 305 | 10 | 320 | 956 | 588 | 7 | 44 | 1285 |  | 3885 | 44898 | 8.7 | 125
1353 | 900802 | 2 | 01-MAY-02 | Card 4 | 31 | 52 | 40961 | 25 | 345 | 305 | 10 | 320 | 956 | 588 | 7 | 44 | 1285 |  | 3885 | 44898 | 8.7 | 125
1353 | 900802 | 1 | 01-MAY-02 | Card 4 | 31 | 52 | 40961 | 25 | 345 | 305 | 10 | 320 | 956 | 588 | 7 | 44 | 1285 |  | 3885 | 44898 | 8.7 | 125
1354 | 900802 | 3 | 01-JUN-02 | Card 4 | 30 | 95 | 41731 | 26 | 305 | 265 | 17 | 380 | 892 | 534 | 20 | 40 | 710 |  | 3189 | 45015 | 7.1 | 106
1354 | 900802 | 2 | 01-JUN-02 | Card 4 | 30 | 95 | 41731 | 26 | 305 | 265 | 17 | 380 | 892 | 534 | 20 | 40 | 710 |  | 3189 | 45015 | 7.1 | 106
1354 | 900802 | 1 | 01-JUN-02 | Card 4 | 30 | 95 | 41731 | 26 | 305 | 265 | 17 | 380 | 892 | 534 | 20 | 40 | 710 |  | 3189 | 45015 | 7.1 | 106
1355 | 900802 | 3 | 01-JUL-02 | Card 4 | 24 | 124 | 35439 | 21 | 230 | 186 | 25 | 347 | 678 | 326 | 23 | 40 | 721 |  | 2597 | 38160 | 6.8 | 108
1355 | 900802 | 2 | 01-JUL-02 | Card 4 | 24 | 124 | 35439 | 21 | 230 | 186 | 25 | 347 | 678 | 326 | 23 | 40 | 721 |  | 2597 | 38160 | 6.8 | 108
1355 | 900802 | 1 | 01-JUL-02 | Card 4 | 24 | 124 | 35439 | 21 | 230 | 186 | 25 | 347 | 678 | 326 | 23 | 40 | 721 |  | 2597 | 38160 | 6.8 | 108
1356 | 900802 | 3 | 01-AUG-02 | Card 4 | 4 | 19 | 5677 | 5 | 35 | 33 | 1 | 61 | 110 | 43 | 3 | 9 | 142 |  | 442 | 6138 | 7.2 | 111
1356 | 900802 | 2 | 01-AUG-02 | Card 4 | 4 | 19 | 5677 | 5 | 35 | 33 | 1 | 61 | 110 | 43 | 3 | 9 | 142 |  | 442 | 6138 | 7.2 | 111
1356 | 900802 | 1 | 01-AUG-02 | Card 4 | 4 | 19 | 5677 | 5 | 35 | 33 | 1 | 61 | 110 | 43 | 3 | 9 | 142 |  | 442 | 6138 | 7.2 | 111
1357 | 900802 | 3 | 01-SEP-02 | Card 4 | 30 | 82 | 39845 | 28 | 313 | 227 | 12 | 296 | 749 | 473 | 15 | 28 | 1012 |  | 3153 | 43080 | 7.3 | 105
1357 | 900802 | 2 | 01-SEP-02 | Card 4 | 30 | 82 | 39845 | 28 | 313 | 227 | 12 | 296 | 749 | 473 | 15 | 28 | 1012 |  | 3153 | 43080 | 7.3 | 105
1357 | 900802 | 1 | 01-SEP-02 | Card 4 | 30 | 82 | 39845 | 28 | 313 | 227 | 12 | 296 | 749 | 473 | 15 | 28 | 1012 |  | 3153 | 43080 | 7.3 | 105
1358 | 900802 | 3 | 01-OCT-02 | Card 4 | 31 | 12 | 41267 | 31 | 308 | 273 | 13 | 245 | 865 | 623 | 4 | 39 | 1197 |  | 3598 | 44877 | 8 | 116
1358 | 900802 | 2 | 01-OCT-02 | Card 4 | 31 | 12 | 41267 | 31 | 308 | 273 | 13 | 245 | 865 | 623 | 4 | 39 | 1197 |  | 3598 | 44877 | 8 | 116
1358 | 900802 | 1 | 01-OCT-02 | Card 4 | 31 | 12 | 41267 | 31 | 308 | 273 | 13 | 245 | 865 | 623 | 4 | 39 | 1197 |  | 3598 | 44877 | 8 | 116
1359 | 900802 | 3 | 01-NOV-02 | Card 4 | 30 | 19 | 36531 | 23 | 282 | 257 | 5 | 216 | 707 | 502 | 9 | 31 | 913 |  | 2945 | 39495 | 7.5 | 98
1359 | 900802 | 2 | 01-NOV-02 | Card 4 | 30 | 19 | 36531 | 23 | 282 | 257 | 5 | 216 | 707 | 502 | 9 | 31 | 913 |  | 2945 | 39495 | 7.5 | 98
1359 | 900802 | 1 | 01-NOV-02 | Card 4 | 30 | 19 | 36531 | 23 | 282 | 257 | 5 | 216 | 707 | 502 | 9 | 31 | 913 |  | 2945 | 39495 | 7.5 | 98
1360 | 900802 | 3 | 01-DEC-02 | Card 4 | 31 | 37 | 35117 | 25 | 196 | 221 | 4 | 206 | 669 | 377 | 12 | 30 | 770 |  | 2510 | 37664 | 6.7 | 81
1360 | 900802 | 2 | 01-DEC-02 | Card 4 | 31 | 37 | 35117 | 25 | 196 | 221 | 4 | 206 | 669 | 377 | 12 | 30 | 770 |  | 2510 | 37664 | 6.7 | 81
1067 | 900402 | 1 | 01-SEP-91 | T2 | 7 | 870 | 9956 | 106 | 249 | 971 | 43 | 105 | 205 | 58 | 17 | 8 | 180 |  | 1942 | 12768 | 15.2 | 139 | 2-Directional volumes
1068 | 900402 | 2 | 01-OCT-91 | T2 | 25 | 427 | 57394 | 380 | 495 | 490 | 91 | 243 | 903 | 102 | 46 | 8 | 691 |  | 3449 | 61270 | 5.6 | 69 | 2-Directional volumes
1068 | 900402 | 1 | 01-OCT-91 | T2 | 25 | 427 | 57394 | 380 | 495 | 490 | 91 | 243 | 903 | 102 | 46 | 8 | 691 |  | 3449 | 61270 | 5.6 | 69 | 2-Directional volumes
937 | 890503 | 2 | 01-JUL-98 | Card 4 Ltpp | 8 | 69 | 52438 | 229 | 1692 | 368 | 20 | 267 | 1875 | 644 | 18 | 757 | 797 | 1549 | 6667 | 60723 | 11 | 833 | data from corresponding Ltpp Site 891021 EB travel lane, Cltpp on WB travel Lane
937 | 890503 | 1 | 01-JUL-98 | Card 4 Ltpp | 8 | 69 | 52438 | 229 | 1692 | 368 | 20 | 267 | 1875 | 644 | 18 | 757 | 797 | 1549 | 6667 | 60723 | 11 | 833 | data from corresponding Ltpp Site 891021 EB travel lane, Cltpp on WB travel Lane
938 | 890503 | 4 | 01-JUL-98 | Card 4 | 31 | 154 | 248870 | 1033 | 7289 | 1833 | 46 | 983 | 6832 | 1827 | 121 | 2362 | 4112 |  | 26438 | 275462 | 9.6 | 853
938 | 890503 | 3 | 01-JUL-98 | Card 4 | 31 | 154 | 248870 | 1033 | 7289 | 1833 | 46 | 983 | 6832 | 1827 | 121 | 2362 | 4112 |  | 26438 | 275462 | 9.6 | 853
938 | 890503 | 2 | 01-JUL-98 | Card 4 | 31 | 154 | 248870 | 1033 | 7289 | 1833 | 46 | 983 | 6832 | 1827 | 121 | 2362 | 4112 |  | 26438 | 275462 | 9.6 | 853
938 | 890503 | 1 | 01-JUL-98 | Card 4 | 31 | 154 | 248870 | 1033 | 7289 | 1833 | 46 | 983 | 6832 | 1827 | 121 | 2362 | 4112 |  | 26438 | 275462 | 9.6 | 853
939 | 890503 | 4 | 01-AUG-98 | Card 4 Ltpp | 11 | 86 | 69575 | 330 | 2250 | 528 | 40 | 389 | 3108 | 1189 | 40 | 1236 | 1134 | 2080 | 10244 | 81985 | 12.5 | 931 | data from corresponding Ltpp Site 891021 EB travel lane, Cltpp on WB travel Lane
939 | 890503 | 3 | 01-AUG-98 | Card 4 Ltpp | 11 | 86 | 69575 | 330 | 2250 | 528 | 40 | 389 | 3108 | 1189 | 40 | 1236 | 1134 | 2080 | 10244 | 81985 | 12.5 | 931 | data from corresponding Ltpp Site 891021 EB travel lane, Cltpp on WB travel Lane
939 | 890503 | 2 | 01-AUG-98 | Card 4 Ltpp | 11 | 86 | 69575 | 330 | 2250 | 528 | 40 | 389 | 3108 | 1189 | 40 | 1236 | 1134 | 2080 | 10244 | 81985 | 12.5 | 931 | data from corresponding Ltpp Site 891021 EB travel lane, Cltpp on WB travel Lane
939 | 890503 | 1 | 01-AUG-98 | Card 4 Ltpp | 11 | 86 | 69575 | 330 | 2250 | 528 | 40 | 389 | 3108 | 1189 | 40 | 1236 | 1134 | 2080 | 10244 | 81985 | 12.5 | 931 | data from corresponding Ltpp Site 891021 EB travel lane, Cltpp on WB travel Lane
940 | 890503 | 4 | 01-AUG-98 | Card 4 | 31 | 155 | 248317 | 1148 | 7258 | 1816 | 56 | 947 | 6535 | 1912 | 112 | 2489 | 4091 |  | 26364 | 274836 | 9.6 | 850
940 | 890503 | 3 | 01-AUG-98 | Card 4 | 31 | 155 | 248317 | 1148 | 7258 | 1816 | 56 | 947 | 6535 | 1912 | 112 | 2489 | 4091 |  | 26364 | 274836 | 9.6 | 850
940 | 890503 | 2 | 01-AUG-98 | Card 4 | 31 | 155 | 248317 | 1148 | 7258 | 1816 | 56 | 947 | 6535 | 1912 | 112 | 2489 | 4091 |  | 26364 | 274836 | 9.6 | 850
940 | 890503 | 1 | 01-AUG-98 | Card 4 | 31 | 155 | 248317 | 1148 | 7258 | 1816 | 56 | 947 | 6535 | 1912 | 112 | 2489 | 4091 |  | 26364 | 274836 | 9.6 | 850
941 | 890503 | 4 | 01-SEP-98 | Card 4 Ltpp | 30 | 205 | 180599 | 1071 | 6034 | 2652 | 68 | 1058 | 8262 | 3115 | 111 | 3527 | 3274 | 5969 | 29172 | 215945 | 13.5 | 972 | data from corresponding Ltpp Site 891021 EB travel lane, Cltpp on WB travel Lane
941 | 890503 | 3 | 01-SEP-98 | Card 4 Ltpp | 30 | 205 | 180599 | 1071 | 6034 | 2652 | 68 | 1058 | 8262 | 3115 | 111 | 3527 | 3274 | 5969 | 29172 | 215945 | 13.5 | 972 | data from corresponding Ltpp Site 891021 EB travel lane, Cltpp on WB travel Lane
941 | 890503 | 2 | 01-SEP-98 | Card 4 Ltpp | 30 | 205 | 180599 | 1071 | 6034 | 2652 | 68 | 1058 | 8262 | 3115 | 111 | 3527 | 3274 | 5969 | 29172 | 215945 | 13.5 | 972 | data from corresponding Ltpp Site 891021 EB travel lane, Cltpp on WB travel Lane
941 | 890503 | 1 | 01-SEP-98 | Card 4 Ltpp | 30 | 205 | 180599 | 1071 | 6034 | 2652 | 68 | 1058 | 8262 | 3115 | 111 | 3527 | 3274 | 5969 | 29172 | 215945 | 13.5 | 972 | data from corresponding Ltpp Site 891021 EB travel lane, Cltpp on WB travel Lane
942 | 890503 | 4 | 01-SEP-98 | Card 4 | 30 | 188 | 213045 | 1433 | 7315 | 1984 | 206 | 937 | 6736 | 2132 | 144 | 2505 | 4150 |  | 27542 | 240775 | 11.4 | 918
942 | 890503 | 3 | 01-SEP-98 | Card 4 | 30 | 188 | 213045 | 1433 | 7315 | 1984 | 206 | 937 | 6736 | 2132 | 144 | 2505 | 4150 |  | 27542 | 240775 | 11.4 | 918
942 | 890503 | 2 | 01-SEP-98 | Card 4 | 30 | 188 | 213045 | 1433 | 7315 | 1984 | 206 | 937 | 6736 | 2132 | 144 | 2505 | 4150 |  | 27542 | 240775 | 11.4 | 918
942 | 890503 | 1 | 01-SEP-98 | Card 4 | 30 | 188 | 213045 | 1433 | 7315 | 1984 | 206 | 937 | 6736 | 2132 | 144 | 2505 | 4150 |  | 27542 | 240775 | 11.4 | 918
943 | 890503 | 4 | 01-OCT-98 | Card 4 Ltpp | 31 | 203 | 165309 | 916 | 5960 | 1784 | 93 | 775 | 8387 | 3250 | 79 | 3640 | 3272 | 6451 | 28156 | 200119 | 14.1 | 908 | data from corresponding Ltpp Site 891021 EB travel lane, Cltpp on WB travel Lane
943 | 890503 | 3 | 01-OCT-98 | Card 4 Ltpp | 31 | 203 | 165309 | 916 | 5960 | 1784 | 93 | 775 | 8387 | 3250 | 79 | 3640 | 3272 | 6451 | 28156 | 200119 | 14.1 | 908 | data from corresponding Ltpp Site 891021 EB travel lane, Cltpp on WB travel Lane
943 | 890503 | 2 | 01-OCT-98 | Card 4 Ltpp | 31 | 203 | 165309 | 916 | 5960 | 1784 | 93 | 775 | 8387 | 3250 | 79 | 3640 | 3272 | 6451 | 28156 | 200119 | 14.1 | 908 | data from corresponding Ltpp Site 891021 EB travel lane, Cltpp on WB travel Lane
943 | 890503 | 1 | 01-OCT-98 | Card 4 Ltpp | 31 | 203 | 165309 | 916 | 5960 | 1784 | 93 | 775 | 8387 | 3250 | 79 | 3640 | 3272 | 6451 | 28156 | 200119 | 14.1 | 908 | data from corresponding Ltpp Site 891021 EB travel lane, Cltpp on WB travel Lane
944 | 890503 | 4 | 01-OCT-98 | Card 4 | 31 | 782 | 195327 | 1198 | 6392 | 1766 | 641 | 652 | 4580 | 1881 | 83 | 1853 | 3167 |  | 22213 | 218322 | 10.2 | 717
944 | 890503 | 3 | 01-OCT-98 | Card 4 | 31 | 782 | 195327 | 1198 | 6392 | 1766 | 641 | 652 | 4580 | 1881 | 83 | 1853 | 3167 |  | 22213 | 218322 | 10.2 | 717
944 | 890503 | 2 | 01-OCT-98 | Card 4 | 31 | 782 | 195327 | 1198 | 6392 | 1766 | 641 | 652 | 4580 | 1881 | 83 | 1853 | 3167 |  | 22213 | 218322 | 10.2 | 717
944 | 890503 | 1 | 01-OCT-98 | Card 4 | 31 | 782 | 195327 | 1198 | 6392 | 1766 | 641 | 652 | 4580 | 1881 | 83 | 1853 | 3167 |  | 22213 | 218322 | 10.2 | 717
945 | 890503 | 4 | 01-NOV-98 | Card 4 Ltpp | 30 | 192 | 138346 | 544 | 5044 | 1281 | 72 | 660 | 7997 | 2811 | 85 | 3445 | 2991 | 5549 | 24930 | 169017 | 14.7 | 831 | data from corresponding Ltpp Site 891021 EB travel lane, Cltpp on WB travel Lane
945 | 890503 | 3 | 01-NOV-98 | Card 4 Ltpp | 30 | 192 | 138346 | 544 | 5044 | 1281 | 72 | 660 | 7997 | 2811 | 85 | 3445 | 2991 | 5549 | 24930 | 169017 | 14.7 | 831 | data from corresponding Ltpp Site 891021 EB travel lane, Cltpp on WB travel Lane
945 | 890503 | 2 | 01-NOV-98 | Card 4 Ltpp | 30 | 192 | 138346 | 544 | 5044 | 1281 | 72 | 660 | 7997 | 2811 | 85 | 3445 | 2991 | 5549 | 24930 | 169017 | 14.7 | 831 | data from corresponding Ltpp Site 891021 EB travel lane, Cltpp on WB travel Lane
945 | 890503 | 1 | 01-NOV-98 | Card 4 Ltpp | 30 | 192 | 138346 | 544 | 5044 | 1281 | 72 | 660 | 7997 | 2811 | 85 | 3445 | 2991 | 5549 | 24930 | 169017 | 14.7 | 831 | data from corresponding Ltpp Site 891021 EB travel lane, Cltpp on WB travel Lane
946 | 890503 | 4 | 01-NOV-98 | Card 4 | 30 | 890 | 162025 | 843 | 5458 | 1305 | 835 | 525 | 3552 | 1552 | 61 | 1509 | 2734 |  | 18374 | 181289 | 10.1 | 612
946 | 890503 | 3 | 01-NOV-98 | Card 4 | 30 | 890 | 162025 | 843 | 5458 | 1305 | 835 | 525 | 3552 | 1552 | 61 | 1509 | 2734 |  | 18374 | 181289 | 10.1 | 612
946 | 890503 | 2 | 01-NOV-98 | Card 4 | 30 | 890 | 162025 | 843 | 5458 | 1305 | 835 | 525 | 3552 | 1552 | 61 | 1509 | 2734 |  | 18374 | 181289 | 10.1 | 612
946 | 890503 | 1 | 01-NOV-98 | Card 4 | 30 | 890 | 162025 | 843 | 5458 | 1305 | 835 | 525 | 3552 | 1552 | 61 | 1509 | 2734 |  | 18374 | 181289 | 10.1 | 612
1063 | 900402 | 2 | 01-MAY-91 | T2 | 5 | 211 | 11263 | 121 | 138 | 284 | 29 | 99 | 124 | 20 | 26 | 10 | 223 |  | 1074 | 12548 | 8.6 | 107 | 2-Directional volumes
1063 | 900402 | 1 | 01-MAY-91 | T2 | 5 | 211 | 11263 | 121 | 138 | 284 | 29 | 99 | 124 | 20 | 26 | 10 | 223 |  | 1074 | 12548 | 8.6 | 107 | 2-Directional volumes
1064 | 900402 | 2 | 01-JUN-91 | T2 | 30 | 828 | 79498 | 535 | 722 | 1790 | 156 | 679 | 727 | 147 | 113 | 21 | 713 |  | 5603 | 85929 | 6.5 | 93 | 2-Directional volumes
1064 | 900402 | 1 | 01-JUN-91 | T2 | 30 | 828 | 79498 | 535 | 722 | 1790 | 156 | 679 | 727 | 147 | 113 | 21 | 713 |  | 5603 | 85929 | 6.5 | 93 | 2-Directional volumes
1065 | 900402 | 2 | 01-JUL-91 | T2 | 31 | 1245 | 85045 | 501 | 603 | 2034 | 167 | 1253 | 2428 | 535 | 217 | 29 | 1055 |  | 8822 | 95112 | 9.3 | 142 | 2-Directional volumes
1065 | 900402 | 1 | 01-JUL-91 | T2 | 31 | 1245 | 85045 | 501 | 603 | 2034 | 167 | 1253 | 2428 | 535 | 217 | 29 | 1055 |  | 8822 | 95112 | 9.3 | 142 | 2-Directional volumes
1066 | 900402 | 2 | 01-AUG-91 | T2 | 11 | 463 | 21961 | 127 | 220 | 713 | 38 | 397 | 649 | 126 | 78 | 13 | 313 |  | 2674 | 25098 | 10.7 | 122 | 2-Directional volumes
1066 | 900402 | 1 | 01-AUG-91 | T2 | 11 | 463 | 21961 | 127 | 220 | 713 | 38 | 397 | 649 | 126 | 78 | 13 | 313 |  | 2674 | 25098 | 10.7 | 122 | 2-Directional volumes
1067 | 900402 | 2 | 01-SEP-91 | T2 | 7 | 870 | 9956 | 106 | 249 | 971 | 43 | 105 | 205 | 58 | 17 | 8 | 180 |  | 1942 | 12768 | 15.2 | 139 | 2-Directional volumes
1097 | 900402 | 2 | 01-JUN-94 | T2 | 29 | 1608 | 86992 | 167 | 692 | 943 | 201 | 597 | 961 | 361 | 148 | 10 | 835 |  | 4915 | 93515 | 5.3 | 85 | 2-Directional volumes
1097 | 900402 | 1 | 01-JUN-94 | T2 | 29 | 1608 | 86992 | 167 | 692 | 943 | 201 | 597 | 961 | 361 | 148 | 10 | 835 |  | 4915 | 93515 | 5.3 | 85 | 2-Directional volumes
1098 | 900402 | 2 | 01-JUL-94 | T2 | 31 | 2210 | 95438 | 213 | 672 | 1091 | 210 | 819 | 987 | 300 | 180 | 12 | 887 |  | 5371 | 103019 | 5.2 | 87 | 2-Directional volumes
925 | 890503 | 1 | 01-JAN-98 | Card 4 Ltpp | 31 | 274 | 122790 | 580 | 3883 | 1235 | 79 | 531 | 8064 | 2688 | 57 | 2843 | 1926 | 2360 | 21886 | 147310 | 14.9 | 706 | data from corresponding Ltpp Site 891021 EB travel lane, Cltpp on WB travel Lane
926 | 890503 | 4 | 01-JAN-98 | Card 4 | 31 | 686 | 149777 | 732 | 4732 | 1417 | 45 | 540 | 6164 | 1591 | 42 | 2725 | 3938 |  | 21926 | 172389 | 12.7 | 707
926 | 890503 | 3 | 01-JAN-98 | Card 4 | 31 | 686 | 149777 | 732 | 4732 | 1417 | 45 | 540 | 6164 | 1591 | 42 | 2725 | 3938 |  | 21926 | 172389 | 12.7 | 707
926 | 890503 | 2 | 01-JAN-98 | Card 4 | 31 | 686 | 149777 | 732 | 4732 | 1417 | 45 | 540 | 6164 | 1591 | 42 | 2725 | 3938 |  | 21926 | 172389 | 12.7 | 707
1481 | 900803 | 2 | 01-FEB-00 | Card 4 | 29 | 172 | 24910 | 143 | 377 | 449 | 28 | 661 | 8494 | 3284 | 53 | 254 | 2660 |  | 16403 | 41485 | 39.5 | 566
1481 | 900803 | 1 | 01-FEB-00 | Card 4 | 29 | 172 | 24910 | 143 | 377 | 449 | 28 | 661 | 8494 | 3284 | 53 | 254 | 2660 |  | 16403 | 41485 | 39.5 | 566
1486 | 900803 | 2 | 01-JUL-00 | Card 4 | 31 | 49 | 67716 | 166 | 689 | 552 | 54 | 745 | 9729 | 3633 | 54 | 252 | 3182 |  | 19056 | 86821 | 21.9 | 615
1486 | 900803 | 1 | 01-JUL-00 | Card 4 | 31 | 49 | 67716 | 166 | 689 | 552 | 54 | 745 | 9729 | 3633 | 54 | 252 | 3182 |  | 19056 | 86821 | 21.9 | 615
1487 | 900803 | 2 | 01-AUG-00 | Card 4 | 31 | 60 | 64135 | 185 | 638 | 558 | 73 | 668 | 9919 | 3699 | 58 | 243 | 4087 |  | 20128 | 84323 | 23.9 | 649
1487 | 900803 | 1 | 01-AUG-00 | Card 4 | 31 | 60 | 64135 | 185 | 638 | 558 | 73 | 668 | 9919 | 3699 | 58 | 243 | 4087 |  | 20128 | 84323 | 23.9 | 649
1488 | 900803 | 2 | 01-SEP-00 | Card 4 | 30 | 74 | 46877 | 136 | 589 | 541 | 57 | 434 | 9518 | 3756 | 41 | 245 | 3322 |  | 18639 | 65590 | 28.4 | 621
1488 | 900803 | 1 | 01-SEP-00 | Card 4 | 30 | 74 | 46877 | 136 | 589 | 541 | 57 | 434 | 9518 | 3756 | 41 | 245 | 3322 |  | 18639 | 65590 | 28.4 | 621
1489 | 900803 | 2 | 01-OCT-00 | Card 4 | 29 | 200 | 32113 | 126 | 517 | 519 | 39 | 313 | 9416 | 3713 | 35 | 218 | 3235 |  | 18131 | 50444 | 35.9 | 625
1489 | 900803 | 1 | 01-OCT-00 | Card 4 | 29 | 200 | 32113 | 126 | 517 | 519 | 39 | 313 | 9416 | 3713 | 35 | 218 | 3235 |  | 18131 | 50444 | 35.9 | 625
1490 | 900803 | 2 | 01-DEC-00 | Card 4 | 26 | 35 | 31327 | 105 | 284 | 317 | 19 | 123 | 7033 | 2693 | 23 | 193 | 2042 |  | 12832 | 44194 | 29 | 494
1490 | 900803 | 1 | 01-DEC-00 | Card 4 | 26 | 35 | 31327 | 105 | 284 | 317 | 19 | 123 | 7033 | 2693 | 23 | 193 | 2042 |  | 12832 | 44194 | 29 | 494
1491 | 900803 | 2 | 01-JAN-01 | Card 4 | 31 | 80 | 25527 | 140 | 391 | 400 | 20 | 561 | 8683 | 3310 | 39 | 240 | 2620 |  | 16404 | 42011 | 39 | 529
1491 | 900803 | 1 | 01-JAN-01 | Card 4 | 31 | 80 | 25527 | 140 | 391 | 400 | 20 | 561 | 8683 | 3310 | 39 | 240 | 2620 |  | 16404 | 42011 | 39 | 529
1492 | 900803 | 2 | 01-FEB-01 | Card 4 | 28 | 54 | 27078 | 167 | 355 | 404 | 15 | 388 | 8572 | 3180 | 33 | 232 | 2415 |  | 15761 | 42893 | 36.7 | 563
1492 | 900803 | 1 | 01-FEB-01 | Card 4 | 28 | 54 | 27078 | 167 | 355 | 404 | 15 | 388 | 8572 | 3180 | 33 | 232 | 2415 |  | 15761 | 42893 | 36.7 | 563
1493 | 900803 | 2 | 01-MAR-01 | Card 4 | 31 | 231 | 6525 | 105 | 267 | 293 | 59 | 1076 | 6100 | 2401 | 168 | 166 | 2180 |  | 12815 | 19571 | 65.5 | 413
1493 | 900803 | 1 | 01-MAR-01 | Card 4 | 31 | 231 | 6525 | 105 | 267 | 293 | 59 | 1076 | 6100 | 2401 | 168 | 166 | 2180 |  | 12815 | 19571 | 65.5 | 413
1494 | 900803 | 2 | 01-APR-01 | Card 4 | 30 | 31 | 21458 | 95 | 419 | 455 | 35 | 363 | 9270 | 3316 | 61 | 281 | 2605 |  | 16900 | 38389 | 44 | 563
1494 | 900803 | 1 | 01-APR-01 | Card 4 | 30 | 31 | 21458 | 95 | 419 | 455 | 35 | 363 | 9270 | 3316 | 61 | 281 | 2605 |  | 16900 | 38389 | 44 | 563
1495 | 900803 | 2 | 01-MAY-01 | Card 4 | 31 | 5 | 36266 | 141 | 583 | 541 | 34 | 344 | 9941 | 3806 | 26 | 264 | 3399 |  | 19079 | 55350 | 34.5 | 615
1495 | 900803 | 1 | 01-MAY-01 | Card 4 | 31 | 5 | 36266 | 141 | 583 | 541 | 34 | 344 | 9941 | 3806 | 26 | 264 | 3399 |  | 19079 | 55350 | 34.5 | 615
1496 | 900803 | 2 | 01-JUN-01 | Card 4 | 30 | 26 | 46615 | 96 | 560 | 490 | 52 | 466 | 9970 | 3717 | 23 | 239 | 2831 |  | 18444 | 65085 | 28.3 | 615
1496 | 900803 | 1 | 01-JUN-01 | Card 4 | 30 | 26 | 46615 | 96 | 560 | 490 | 52 | 466 | 9970 | 3717 | 23 | 239 | 2831 |  | 18444 | 65085 | 28.3 | 615
1425 | 900803 | 1 | 01-JUL-93 | Card 4 | 335 |  |  | 586 | 3961 | 5661 | 443 | 5723 | 51021 | 25340 | 508 | 3959 | 23828 |  | 121030 |  |  | 361 | Aggregated data for all months in 1993
1426 | 900803 | 2 | 01-JAN-94 | T2 | 31 | 779 | 27455 | 16 | 308 | 515 | 11 | 252 | 5557 | 1334 | 33 | 281 | 1673 |  | 9980 | 38214 | 26.1 | 322
1426 | 900803 | 1 | 01-JAN-94 | T2 | 31 | 779 | 27455 | 16 | 308 | 515 | 11 | 252 | 5557 | 1334 | 33 | 281 | 1673 |  | 9980 | 38214 | 26.1 | 322
1427 | 900803 | 2 | 01-FEB-94 | T2 | 28 | 1235 | 24890 | 20 | 282 | 530 | 8 | 250 | 5452 | 1421 | 33 | 276 | 1649 |  | 9921 | 36046 | 27.5 | 354
1427 | 900803 | 1 | 01-FEB-94 | T2 | 28 | 1235 | 24890 | 20 | 282 | 530 | 8 | 250 | 5452 | 1421 | 33 | 276 | 1649 |  | 9921 | 36046 | 27.5 | 354
1428 | 900803 | 2 | 01-MAR-94 | T2 | 31 | 2488 | 27917 | 21 | 340 | 559 | 18 | 376 | 6396 | 1811 | 56 | 360 | 2003 |  | 11940 | 42345 | 28.2 | 385
1428 | 900803 | 1 | 01-MAR-94 | T2 | 31 | 2488 | 27917 | 21 | 340 | 559 | 18 | 376 | 6396 | 1811 | 56 | 360 | 2003 |  | 11940 | 42345 | 28.2 | 385
1429 | 900803 | 2 | 01-APR-94 | T2 | 30 | 3340 | 33634 | 13 | 444 | 623 | 22 | 473 | 6002 | 2101 | 48 | 344 | 2317 |  | 12387 | 49361 | 25.1 | 413
1429 | 900803 | 1 | 01-APR-94 | T2 | 30 | 3340 | 33634 | 13 | 444 | 623 | 22 | 473 | 6002 | 2101 | 48 | 344 | 2317 |  | 12387 | 49361 | 25.1 | 413
1430 | 900803 | 2 | 01-MAY-94 | T2 | 31 | 2239 | 44126 | 31 | 522 | 701 | 25 | 673 | 6208 | 2309 | 52 | 343 | 3148 |  | 14012 | 60377 | 23.2 | 452
1430 | 900803 | 1 | 01-MAY-94 | T2 | 31 | 2239 | 44126 | 31 | 522 | 701 | 25 | 673 | 6208 | 2309 | 52 | 343 | 3148 |  | 14012 | 60377 | 23.2 | 452
1431 | 900803 | 2 | 01-JUN-94 | T2 | 30 | 945 | 52399 | 144 | 508 | 493 | 32 | 805 | 5973 | 1948 | 80 | 187 | 2434 |  | 12604 | 65948 | 19.1 | 420
1431 | 900803 | 1 | 01-JUN-94 | T2 | 30 | 945 | 52399 | 144 | 508 | 493 | 32 | 805 | 5973 | 1948 | 80 | 187 | 2434 |  | 12604 | 65948 | 19.1 | 420
1432 | 900803 | 2 | 01-JUL-94 | T2 | 28 | 1486 | 57374 | 63 | 502 | 595 | 56 | 923 | 4800 | 1804 | 51 | 234 | 2294 |  | 11322 | 70182 | 16.1 | 404
1432 | 900803 | 1 | 01-JUL-94 | T2 | 28 | 1486 | 57374 | 63 | 502 | 595 | 56 | 923 | 4800 | 1804 | 51 | 234 | 2294 |  | 11322 | 70182 | 16.1 | 404
1433 | 900803 | 2 | 01-AUG-94 | T2 | 27 | 1162 | 51276 | 33 | 438 | 620 | 55 | 796 | 3882 | 2521 | 56 | 244 | 2627 |  | 11272 | 63710 | 17.7 | 417
1433 | 900803 | 1 | 01-AUG-94 | T2 | 27 | 1162 | 51276 | 33 | 438 | 620 | 55 | 796 | 3882 | 2521 | 56 | 244 | 2627 |  | 11272 | 63710 | 17.7 | 417
1434 | 900803 | 2 | 01-SEP-94 | T2 | 30 | 1621 | 48420 | 29 | 519 | 711 | 44 | 725 | 5586 | 2627 | 57 | 308 | 2882 |  | 13488 | 63529 | 21.2 | 450
1434 | 900803 | 1 | 01-SEP-94 | T2 | 30 | 1621 | 48420 | 29 | 519 | 711 | 44 | 725 | 5586 | 2627 | 57 | 308 | 2882 |  | 13488 | 63529 | 21.2 | 450
1435 | 900803 | 2 | 01-OCT-94 | T2 | 31 | 1302 | 39263 | 28 | 417 | 785 | 19 | 474 | 6310 | 1887 | 47 | 355 | 2285 |  | 12607 | 53172 | 23.7 | 407
1435 | 900803 | 1 | 01-OCT-94 | T2 | 31 | 1302 | 39263 | 28 | 417 | 785 | 19 | 474 | 6310 | 1887 | 47 | 355 | 2285 |  | 12607 | 53172 | 23.7 | 407
1436 | 900803 | 2 | 01-NOV-94 | T2 | 30 | 942 | 29479 | 91 | 485 | 1200 | 34 | 333 | 5794 | 2137 | 49 | 394 | 2209 |  | 12726 | 43147 | 29.5 | 424
1436 | 900803 | 1 | 01-NOV-94 | T2 | 30 | 942 | 29479 | 91 | 485 | 1200 | 34 | 333 | 5794 | 2137 | 49 | 394 | 2209 |  | 12726 | 43147 | 29.5 | 424
1437 | 900803 | 2 | 01-DEC-94 | T2 | 31 | 1135 | 35043 | 215 | 307 | 1347 | 9 | 310 | 5342 | 1850 | 46 | 1134 | 1235 |  | 11795 | 47973 | 24.6 | 380
1437 | 900803 | 1 | 01-DEC-94 | T2 | 31 | 1135 | 35043 | 215 | 307 | 1347 | 9 | 310 | 5342 | 1850 | 46 | 1134 | 1235 |  | 11795 | 47973 | 24.6 | 380
1438 | 900803 | 2 | 01-JUL-94 | Card 4 | 291 |  |  | 161 | 4029 | 5972 | 284 | 5451 | 52449 | 20317 | 486 | 2945 | 22682 |  | 114776 |  |  | 394 | Aggregated data for all months in 1994
1438 | 900803 | 1 | 01-JUL-94 | Card 4 | 291 |  |  | 161 | 4029 | 5972 | 284 | 5451 | 52449 | 20317 | 486 | 2945 | 22682 |  | 114776 |  |  | 394 | Aggregated data for all months in 1994
1439 | 900803 | 2 | 01-JAN-95 | T2 | 26 | 932 | 23922 | 171 | 243 | 1090 | 5 | 243 | 4177 | 1555 | 37 | 254 | 1532 |  | 9307 | 34161 | 27.2 | 358
1439 | 900803 | 1 | 01-JAN-95 | T2 | 26 | 932 | 23922 | 171 | 243 | 1090 | 5 | 243 | 4177 | 1555 | 37 | 254 | 1532 |  | 9307 | 34161 | 27.2 | 358
1440 | 900803 | 2 | 01-FEB-95 | T2 | 28 | 1010 | 19874 | 185 | 252 | 1206 | 4 | 203 | 4171 | 1465 | 26 | 290 | 1523 |  | 9325 | 30209 | 30.9 | 333
1497 | 900803 | 2 | 01-JUL-01 | Card 4 | 31 | 103 | 61523 | 137 | 646 | 567 | 80 | 630 | 11019 | 4106 | 39 | 217 | 2739 |  | 20180 | 81806 | 24.7 | 651
1497 | 900803 | 1 | 01-JUL-01 | Card 4 | 31 | 103 | 61523 | 137 | 646 | 567 | 80 | 630 | 11019 | 4106 | 39 | 217 | 2739 |  | 20180 | 81806 | 24.7 | 651
1498 | 900803 | 2 | 01-AUG-01 | Card 4 | 31 | 121 | 61077 | 145 | 554 | 552 | 58 | 649 | 11167 | 4192 | 39 | 219 | 3289 |  | 20864 | 82062 | 25.4 | 673
1498 | 900803 | 1 | 01-AUG-01 | Card 4 | 31 | 121 | 61077 | 145 | 554 | 552 | 58 | 649 | 11167 | 4192 | 39 | 219 | 3289 |  | 20864 | 82062 | 25.4 | 673
1499 | 900803 | 2 | 01-SEP-01 | Card 4 | 30 | 21 | 42727 | 123 | 557 | 496 | 48 | 406 | 10699 | 4163 | 37 | 188 | 2763 |  | 19480 | 62228 | 31.3 | 649
1499 | 900803 | 1 | 01-SEP-01 | Card 4 | 30 | 21 | 42727 | 123 | 557 | 496 | 48 | 406 | 10699 | 4163 | 37 | 188 | 2763 |  | 19480 | 62228 | 31.3 | 649
1500 | 900803 | 2 | 01-OCT-01 | Card 4 | 31 | 33 | 16189 | 118 | 529 | 481 | 35 | 348 | 10356 | 4142 | 61 | 250 | 3173 |  | 19493 | 35715 | 54.6 | 629
1500 | 900803 | 1 | 01-OCT-01 | Card 4 | 31 | 33 | 16189 | 118 | 529 | 481 | 35 | 348 | 10356 | 4142 | 61 | 250 | 3173 |  | 19493 | 35715 | 54.6 | 629
1501 | 900803 | 2 | 01-NOV-01 | Card 4 | 30 | 22 | 13251 | 132 | 475 | 450 | 27 | 269 | 9520 | 3866 | 48 | 236 | 2727 |  | 17750 | 31023 | 57.2 | 592
1501 | 900803 | 1 | 01-NOV-01 | Card 4 | 30 | 22 | 13251 | 132 | 475 | 450 | 27 | 269 | 9520 | 3866 | 48 | 236 | 2727 |  | 17750 | 31023 | 57.2 | 592
1502 | 900803 | 2 | 01-JAN-02 | Card 4 | 31 | 22 | 27993 | 115 | 392 | 412 | 25 | 340 | 8630 | 3622 | 90 | 199 | 2659 |  | 16484 | 44499 | 37 | 532
1502 | 900803 | 1 | 01-JAN-02 | Card 4 | 31 | 22 | 27993 | 115 | 392 | 412 | 25 | 340 | 8630 | 3622 | 90 | 199 | 2659 |  | 16484 | 44499 | 37 | 532
1503 | 900803 | 2 | 01-FEB-02 | Card 4 | 28 | 54 | 16336 | 141 | 363 | 392 | 14 | 500 | 8239 | 3331 | 149 | 178 | 2289 |  | 15596 | 31986 | 48.8 | 557
1503 | 900803 | 1 | 01-FEB-02 | Card 4 | 28 | 54 | 16336 | 141 | 363 | 392 | 14 | 500 | 8239 | 3331 | 149 | 178 | 2289 |  | 15596 | 31986 | 48.8 | 557
1504 | 900803 | 2 | 01-MAR-02 | Card 4 | 31 | 141 | 22035 | 140 | 400 | 371 | 29 | 663 | 9095 | 3607 | 196 | 176 | 2667 |  | 17344 | 39520 | 43.9 | 559
1504 | 900803 | 1 | 01-MAR-02 | Card 4 | 31 | 141 | 22035 | 140 | 400 | 371 | 29 | 663 | 9095 | 3607 | 196 | 176 | 2667 |  | 17344 | 39520 | 43.9 | 559
1505 | 900803 | 2 | 01-APR-02 | Card 4 | 30 | 56 | 21046 | 125 | 480 | 482 | 26 | 388 | 9600 | 3844 | 74 | 196 | 3028 |  | 18243 | 39345 | 46.4 | 608
1505 | 900803 | 1 | 01-APR-02 | Card 4 | 30 | 56 | 21046 | 125 | 480 | 482 | 26 | 388 | 9600 | 3844 | 74 | 196 | 3028 |  | 18243 | 39345 | 46.4 | 608
1506 | 900803 | 2 | 01-MAY-02 | Card 4 | 31 | 36 | 39603 | 171 | 643 | 550 | 46 | 375 | 10121 | 4005 | 60 | 241 | 3401 |  | 19613 | 59252 | 33.1 | 633
1506 | 900803 | 1 | 01-MAY-02 | Card 4 | 31 | 36 | 39603 | 171 | 643 | 550 | 46 | 375 | 10121 | 4005 | 60 | 241 | 3401 |  | 19613 | 59252 | 33.1 | 633
1507 | 900803 | 2 | 01-JUN-02 | Card 4 | 30 | 64 | 50307 | 138 | 653 | 488 | 81 | 546 | 9962 | 3713 | 50 | 241 | 2835 |  | 18707 | 69078 | 27.1 | 624
1507 | 900803 | 1 | 01-JUN-02 | Card 4 | 30 | 64 | 50307 | 138 | 653 | 488 | 81 | 546 | 9962 | 3713 | 50 | 241 | 2835 |  | 18707 | 69078 | 27.1 | 624
1508 | 900803 | 2 | 01-JUL-02 | Card 4 | 31 | 51 | 68282 | 149 | 717 | 596 | 86 | 743 | 10127 | 3926 | 71 | 244 | 3320 |  | 19979 | 88312 | 22.6 | 644
1508 | 900803 | 1 | 01-JUL-02 | Card 4 | 31 | 51 | 68282 | 149 | 717 | 596 | 86 | 743 | 10127 | 3926 | 71 | 244 | 3320 |  | 19979 | 88312 | 22.6 | 644
1509 | 900803 | 2 | 01-AUG-02 | Card 4 | 31 | 15 | 64161 | 150 | 655 | 492 | 87 | 700 | 9925 | 3883 | 61 | 217 | 3552 |  | 19722 | 83898 | 23.5 | 636
1509 | 900803 | 1 | 01-AUG-02 | Card 4 | 31 | 15 | 64161 | 150 | 655 | 492 | 87 | 700 | 9925 | 3883 | 61 | 217 | 3552 |  | 19722 | 83898 | 23.5 | 636
1510 | 900803 | 2 | 01-SEP-02 | Card 4 | 30 | 12 | 45308 | 138 | 551 | 418 | 46 | 401 | 9817 | 3909 | 33 | 243 | 3187 |  | 18743 | 66680 | 28.1 | 625
1510 | 900803 | 1 | 01-SEP-02 | Card 4 | 30 | 12 | 45308 | 138 | 551 | 418 | 46 | 401 | 9817 | 3909 | 33 | 243 | 3187 |  | 18743 | 66680 | 28.1 | 625
1511 | 900803 | 2 | 01-OCT-02 | Card 4 | 31 | 25 | 29884 | 128 | 548 | 503 | 38 | 374 | 10563 | 4319 | 59 | 278 | 3444 |  | 20254 | 66356 | 30.5 | 653
1406 | 900803 | 2 | 01-AUG-92 | T2 | 12 | 478 | 15133 | 19 | 169 | 210 | 5 | 217 | 1489 | 1003 | 30 | 151 | 1593 |  | 4886 | 20497 | 23.8 | 407
1406 | 900803 | 1 | 01-AUG-92 | T2 | 12 | 478 | 15133 | 19 | 169 | 210 | 5 | 217 | 1489 | 1003 | 30 | 151 | 1593 |  | 4886 | 20497 | 23.8 | 407
1407 | 900803 | 2 | 01-SEP-92 | T2 | 30 | 984 | 34435 | 74 | 348 | 441 | 17 | 441 | 4010 | 1591 | 66 | 413 | 4326 |  | 11727 | 47146 | 24.9 | 391
1407 | 900803 | 1 | 01-SEP-92 | T2 | 30 | 984 | 34435 | 74 | 348 | 441 | 17 | 441 | 4010 | 1591 | 66 | 413 | 4326 |  | 11727 | 47146 | 24.9 | 391
1408 | 900803 | 2 | 01-OCT-92 | Card 4 | 22 | 808 | 27362 | 34 | 277 | 342 | 8 | 378 | 2418 | 1837 | 51 | 267 | 2664 |  | 8276 | 36446 | 22.7 | 376
1408 | 900803 | 1 | 01-OCT-92 | Card 4 | 22 | 808 | 27362 | 34 | 277 | 342 | 8 | 378 | 2418 | 1837 | 51 | 267 | 2664 |  | 8276 | 36446 | 22.7 | 376
1409 | 900803 | 2 | 01-OCT-92 | T2 | 31 | 603 | 38630 | 53 | 279 | 510 | 9 | 364 | 5952 | 591 | 73 | 444 | 2463 |  | 10738 | 49971 | 21.5 | 346
1409 | 900803 | 1 | 01-OCT-92 | T2 | 31 | 603 | 38630 | 53 | 279 | 510 | 9 | 364 | 5952 | 591 | 73 | 444 | 2463 |  | 10738 | 49971 | 21.5 | 346
1410 | 900803 | 2 | 01-NOV-92 | Card 4 | 30 | 815 | 32060 | 90 | 304 | 389 | 11 | 378 | 4147 | 1152 | 64 | 405 | 3967 |  | 10907 | 43782 | 24.9 | 364
1410 | 900803 | 1 | 01-NOV-92 | Card 4 | 30 | 815 | 32060 | 90 | 304 | 389 | 11 | 378 | 4147 | 1152 | 64 | 405 | 3967 |  | 10907 | 43782 | 24.9 | 364
1411 | 900803 | 2 | 01-NOV-92 | T2 | 30 | 480 | 29899 | 6 | 219 | 561 | 10 | 224 | 4710 | 897 | 39 | 323 | 1657 |  | 8646 | 39025 | 22.2 | 288
1411 | 900803 | 1 | 01-NOV-92 | T2 | 30 | 480 | 29899 | 6 | 219 | 561 | 10 | 224 | 4710 | 897 | 39 | 323 | 1657 |  | 8646 | 39025 | 22.2 | 288
1412 | 900803 | 2 | 01-DEC-92 | Card 4 | 31 | 543 | 36723 | 27 | 248 | 477 | 7 | 301 | 5201 | 575 | 66 | 388 | 2066 |  | 9356 | 46622 | 20.1 | 302
1412 | 900803 | 1 | 01-DEC-92 | Card 4 | 31 | 543 | 36723 | 27 | 248 | 477 | 7 | 301 | 5201 | 575 | 66 | 388 | 2066 |  | 9356 | 46622 | 20.1 | 302
1413 | 900803 | 2 | 01-DEC-92 | T2 | 31 | 603 | 32843 | 13 | 265 | 530 | 10 | 297 | 5735 | 1274 | 32 | 441 | 1893 |  | 10490 | 43936 | 23.9 | 338
1413 | 900803 | 1 | 01-DEC-92 | T2 | 31 | 603 | 32843 | 13 | 265 | 530 | 10 | 297 | 5735 | 1274 | 32 | 441 | 1893 |  | 10490 | 43936 | 23.9 | 338
1414 | 900803 | 2 | 01-JAN-93 | T2 | 31 | 793 | 34743 | 19 | 318 | 486 | 16 | 362 | 5935 | 1486 | 28 | 476 | 1893 |  | 11019 | 46555 | 23.7 | 355
1414 | 900803 | 1 | 01-JAN-93 | T2 | 31 | 793 | 34743 | 19 | 318 | 486 | 16 | 362 | 5935 | 1486 | 28 | 476 | 1893 |  | 11019 | 46555 | 23.7 | 355
1415 | 900803 | 2 | 01-FEB-93 | T2 | 28 | 1013 | 41346 | 11 | 336 | 511 | 27 | 389 | 4349 | 1946 | 46 | 395 | 1909 |  | 9919 | 52278 | 19 | 354
1415 | 900803 | 1 | 01-FEB-93 | T2 | 28 | 1013 | 41346 | 11 | 336 | 511 | 27 | 389 | 4349 | 1946 | 46 | 395 | 1909 |  | 9919 | 52278 | 19 | 354
1416 | 900803 | 2 | 01-MAR-93 | T2 | 31 | 841 | 47480 | 68 | 434 | 623 | 55 | 578 | 3936 | 3689 | 51 | 378 | 2911 |  | 12723 | 61044 | 20.8 | 410
1416 | 900803 | 1 | 01-MAR-93 | T2 | 31 | 841 | 47480 | 68 | 434 | 623 | 55 | 578 | 3936 | 3689 | 51 | 378 | 2911 |  | 12723 | 61044 | 20.8 | 410
1417 | 900803 | 2 | 01-MAY-93 | T2 | 7 | 159 | 10720 | 27 | 96 | 121 | 13 | 149 | 834 | 868 | 14 | 87 | 552 |  | 2761 | 13640 | 20.2 | 394
1417 | 900803 | 1 | 01-MAY-93 | T2 | 7 | 159 | 10720 | 27 | 96 | 121 | 13 | 149 | 834 | 868 | 14 | 87 | 552 |  | 2761 | 13640 | 20.2 | 394
1418 | 900803 | 2 | 01-JUN-93 | T2 | 30 | 782 | 51675 | 104 | 445 | 535 | 81 | 792 | 3545 | 3737 | 52 | 365 | 2328 |  | 11984 | 64441 | 18.6 | 399
1418 | 900803 | 1 | 01-JUN-93 | T2 | 30 | 782 | 51675 | 104 | 445 | 535 | 81 | 792 | 3545 | 3737 | 52 | 365 | 2328 |  | 11984 | 64441 | 18.6 | 399
1419 | 900803 | 2 | 01-JUL-93 | T2 | 31 | 1169 | 83750 | 241 | 640 | 707 | 119 | 1263 | 4148 | 4598 | 59 | 394 | 2708 |  | 14877 | 99796 | 14.9 | 480
1419 | 900803 | 1 | 01-JUL-93 | T2 | 31 | 1169 | 83750 | 241 | 640 | 707 | 119 | 1263 | 4148 | 4598 | 59 | 394 | 2708 |  | 14877 | 99796 | 14.9 | 480
1420 | 900803 | 2 | 01-AUG-93 | T2 | 31 | 971 | 66533 | 220 | 465 | 642 | 128 | 1057 | 3395 | 4299 | 56 | 342 | 2577 |  | 13181 | 80685 | 16.3 | 425
1420 | 900803 | 1 | 01-AUG-93 | T2 | 31 | 971 | 66533 | 220 | 465 | 642 | 128 | 1057 | 3395 | 4299 | 56 | 342 | 2577 |  | 13181 | 80685 | 16.3 | 425
1421 | 900803 | 2 | 01-SEP-93 | T2 | 23 | 72 | 29840 | 254 | 446 | 249 | 52 | 481 | 3564 | 1239 | 53 | 62 | 1378 |  | 7778 | 37690 | 20.6 | 338
1421 | 900803 | 1 | 01-SEP-93 | T2 | 23 | 72 | 29840 | 254 | 446 | 249 | 52 | 481 | 3564 | 1239 | 53 | 62 | 1378 |  | 7778 | 37690 | 20.6 | 338
1422 | 900803 | 2 | 01-OCT-93 | T2 | 31 | 777 | 44605 | 79 | 463 | 527 | 23 | 591 | 6405 | 1322 | 55 | 364 | 3166 |  | 12995 | 58377 | 22.3 | 419
1422 | 900803 | 1 | 01-OCT-93 | T2 | 31 | 777 | 44605 | 79 | 463 | 527 | 23 | 591 | 6405 | 1322 | 55 | 364 | 3166 |  | 12995 | 58377 | 22.3 | 419
1423 | 900803 | 2 | 01-NOV-93 | T2 | 30 | 788 | 34994 | 31 | 380 | 519 | 16 | 380 | 6823 | 1184 | 60 | 339 | 2466 |  | 12198 | 47980 | 25.4 | 407
1423 | 900803 | 1 | 01-NOV-93 | T2 | 30 | 788 | 34994 | 31 | 380 | 519 | 16 | 380 | 6823 | 1184 | 60 | 339 | 2466 |  | 12198 | 47980 | 25.4 | 407
1424 | 900803 | 2 | 01-DEC-93 | T2 | 31 | 1040 | 37348 | 24 | 305 | 497 | 10 | 357 | 5905 | 1348 | 61 | 290 | 1816 |  | 10613 | 49001 | 21.7 | 342
1424 | 900803 | 1 | 01-DEC-93 | T2 | 31 | 1040 | 37348 | 24 | 305 | 497 | 10 | 357 | 5905 | 1348 | 61 | 290 | 1816 |  | 10613 | 49001 | 21.7 | 342
1425 | 900803 | 2 | 01-JUL-93 | Card 4 | 335 |  |  | 586 | 3961 | 5661 | 443 | 5723 | 51021 | 25340 | 508 | 3959 | 23828 |  | 121030 |  |  | 361 | Aggregated data for all months in 1993
1527 | 900803 | 1 | 01-MAR-05 | Card 4 | 31 | 55 | 34847 | 186 | 729 | 393 | 8 | 240 | 3847 | 7009 |  | 1210 | 7761 |  | 21383 | 56285 | 38 | 690
1059 | 900402 | 2 | 01-JUL-91 | Card 4 | 226 |  |  | 1456 | 2363 | 6571 | 667 | 2224 | 4328 | 868 | 355 | 67 | 3846 |  | 22745 |  |  | 101 | Aggregated data for all months in 1991
1059 | 900402 | 1 | 01-JUL-91 | Card 4 | 226 |  |  | 1456 | 2363 | 6571 | 667 | 2224 | 4328 | 868 | 355 | 67 | 3846 |  | 22745 |  |  | 101 | Aggregated data for all months in 1991
1060 | 900402 | 2 | 01-JUL-92 | Card 4 | 270 |  |  | 1880 | 3183 | 4336 | 954 | 2308 | 4267 | 803 | 361 | 37 | 4926 |  | 23055 |  |  | 85 | Aggregated data for all months in 1992
1060 | 900402 | 1 | 01-JUL-92 | Card 4 | 270 |  |  | 1880 | 3183 | 4336 | 954 | 2308 | 4267 | 803 | 361 | 37 | 4926 |  | 23055 |  |  | 85 | Aggregated data for all months in 1992
1061 | 900402 | 2 | 01-JUL-93 | Card 4 | 323 |  |  | 1276 | 3325 | 4409 | 730 | 2636 | 4820 | 1263 | 567 | 42 | 6608 |  | 25676 |  |  | 79 | Aggregated data for all months in 1993
1061 | 900402 | 1 | 01-JUL-93 | Card 4 | 323 |  |  | 1276 | 3325 | 4409 | 730 | 2636 | 4820 | 1263 | 567 | 42 | 6608 |  | 25676 |  |  | 79 | Aggregated data for all months in 1993
1062 | 900402 | 2 | 01-JUL-94 | Card 4 | 292 |  |  | 853 | 3088 | 4449 | 807 | 2736 | 4489 | 1523 | 716 | 60 | 5550 |  | 24271 |  |  | 83 | Aggregated data for all months in 1994
1062 | 900402 | 1 | 01-JUL-94 | Card 4 | 292 |  |  | 853 | 3088 | 4449 | 807 | 2736 | 4489 | 1523 | 716 | 60 | 5550 |  | 24271 |  |  | 83 | Aggregated data for all months in 1994
1270 | 900802 | 3 | 01-OCT-94 | Card 4 | 29 | 502 | 34175 | 106 | 230 | 202 | 62 | 192 | 490 | 132 | 35 | 38 | 955 |  | 2442 | 37119 | 6.6 | 84
1270 | 900802 | 2 | 01-OCT-94 | Card 4 | 29 | 502 | 34175 | 106 | 230 | 202 | 62 | 192 | 490 | 132 | 35 | 38 | 955 |  | 2442 | 37119 | 6.6 | 84
1270 | 900802 | 1 | 01-OCT-94 | Card 4 | 29 | 502 | 34175 | 106 | 230 | 202 | 62 | 192 | 490 | 132 | 35 | 38 | 955 |  | 2442 | 37119 | 6.6 | 84
1271 | 900802 | 3 | 01-OCT-94 | T2 | 31 | 904 | 54631 | 175 | 366 | 326 | 85 | 337 | 828 | 196 | 63 | 48 | 1629 |  | 4053 | 59588 | 6.8 | 65 | 2-Directional volumes
1271 | 900802 | 2 | 01-OCT-94 | T2 | 31 | 904 | 54631 | 175 | 366 | 326 | 85 | 337 | 828 | 196 | 63 | 48 | 1629 |  | 4053 | 59588 | 6.8 | 65 | 2-Directional volumes
1271 | 900802 | 1 | 01-OCT-94 | T2 | 31 | 904 | 54631 | 175 | 366 | 326 | 85 | 337 | 828 | 196 | 63 | 48 | 1629 |  | 4053 | 59588 | 6.8 | 65 | 2-Directional volumes
1272 | 900802 | 3 | 01-NOV-94 | Card 4 | 6 | 7 | 6765 | 5 | 58 | 41 | 5 | 33 | 110 | 43 | 5 | 7 | 133 |  | 440 | 7212 | 6.1 | 73
1272 | 900802 | 2 | 01-NOV-94 | Card 4 | 6 | 7 | 6765 | 5 | 58 | 41 | 5 | 33 | 110 | 43 | 5 | 7 | 133 |  | 440 | 7212 | 6.1 | 73
1272 | 900802 | 1 | 01-NOV-94 | Card 4 | 6 | 7 | 6765 | 5 | 58 | 41 | 5 | 33 | 110 | 43 | 5 | 7 | 133 |  | 440 | 7212 | 6.1 | 73
1273 | 900802 | 3 | 01-NOV-94 | T2 | 30 | 45 | 31586 | 11 | 264 | 241 | 18 | 138 | 561 | 154 | 19 | 31 | 563 |  | 2000 | 33631 | 5.9 | 33 | 2-Directional volumes
1273 | 900802 | 2 | 01-NOV-94 | T2 | 30 | 45 | 31586 | 11 | 264 | 241 | 18 | 138 | 561 | 154 | 19 | 31 | 563 |  | 2000 | 33631 | 5.9 | 33 | 2-Directional volumes
1273 | 900802 | 1 | 01-NOV-94 | T2 | 30 | 45 | 31586 | 11 | 264 | 241 | 18 | 138 | 561 | 154 | 19 | 31 | 563 |  | 2000 | 33631 | 5.9 | 33 | 2-Directional volumes
1274 | 900802 | 3 | 01-DEC-94 | T2 | 31 | 80 | 31988 | 36 | 266 | 221 | 3 | 121 | 531 | 106 | 18 | 26 | 582 |  | 1910 | 33978 | 5.6 | 31 | 2-Directional volumes
1274 | 900802 | 2 | 01-DEC-94 | T2 | 31 | 80 | 31988 | 36 | 266 | 221 | 3 | 121 | 531 | 106 | 18 | 26 | 582 |  | 1910 | 33978 | 5.6 | 31 | 2-Directional volumes
1274 | 900802 | 1 | 01-DEC-94 | T2 | 31 | 80 | 31988 | 36 | 266 | 221 | 3 | 121 | 531 | 106 | 18 | 26 | 582 |  | 1910 | 33978 | 5.6 | 31 | 2-Directional volumes
1275 | 900802 | 3 | 01-JAN-95 | T2 | 31 | 71 | 27674 | 70 | 263 | 206 | 4 | 110 | 561 | 105 | 16 | 34 | 552 |  | 1921 | 29666 | 6.5 | 31 | 2-Directional volumes
1275 | 900802 | 2 | 01-JAN-95 | T2 | 31 | 71 | 27674 | 70 | 263 | 206 | 4 | 110 | 561 | 105 | 16 | 34 | 552 |  | 1921 | 29666 | 6.5 | 31 | 2-Directional volumes
1275 | 900802 | 1 | 01-JAN-95 | T2 | 31 | 71 | 27674 | 70 | 263 | 206 | 4 | 110 | 561 | 105 | 16 | 34 | 552 |  | 1921 | 29666 | 6.5 | 31 | 2-Directional volumes
1276 | 900802 | 3 | 01-FEB-95 | T2 | 28 | 68 | 36631 | 176 | 672 | 243 | 12 | 366 | 827 | 187 | 32 | 33 | 795 |  | 3343 | 40042 | 8.3 | 60 | 2-Directional volumes
1276 | 900802 | 2 | 01-FEB-95 | T2 | 28 | 68 | 36631 | 176 | 672 | 243 | 12 | 366 | 827 | 187 | 32 | 33 | 795 |  | 3343 | 40042 | 8.3 | 60 | 2-Directional volumes
1276 | 900802 | 1 | 01-FEB-95 | T2 | 28 | 68 | 36631 | 176 | 672 | 243 | 12 | 366 | 827 | 187 | 32 | 33 | 795 |  | 3343 | 40042 | 8.3 | 60 | 2-Directional volumes
1277 | 900802 | 3 | 01-MAR-95 | Card 4 | 26 | 122 | 14236 | 46 | 162 | 225 | 5 | 144 | 447 | 130 | 25 | 37 | 565 |  | 1786 | 16144 | 11.1 | 69
1277 | 900802 | 2 | 01-MAR-95 | Card 4 | 26 | 122 | 14236 | 46 | 162 | 225 | 5 | 144 | 447 | 130 | 25 | 37 | 565 |  | 1786 | 16144 | 11.1 | 69
1277 | 900802 | 1 | 01-MAR-95 | Card 4 | 26 | 122 | 14236 | 46 | 162 | 225 | 5 | 144 | 447 | 130 | 25 | 37 | 565 |  | 1786 | 16144 | 11.1 | 69
1278 | 900802 | 3 | 01-MAR-95 | T2 | 24 | 46 | 19395 | 31 | 177 | 153 | 2 | 77 | 380 | 87 | 10 | 22 | 396 |  | 1335 | 20776 | 6.4 | 28 | 2-Directional volumes
1278 | 900802 | 2 | 01-MAR-95 | T2 | 24 | 46 | 19395 | 31 | 177 | 153 | 2 | 77 | 380 | 87 | 10 | 22 | 396 |  | 1335 | 20776 | 6.4 | 28 | 2-Directional volumes
1278 | 900802 | 1 | 01-MAR-95 | T2 | 24 | 46 | 19395 | 31 | 177 | 153 | 2 | 77 | 380 | 87 | 10 | 22 | 396 |  | 1335 | 20776 | 6.4 | 28 | 2-Directional volumes
1279 | 900802 | 3 | 01-APR-95 | Card 4 | 29 | 136 | 29278 | 20 | 163 | 250 | 15 | 182 | 498 | 189 | 27 | 30 | 569 |  | 1943 | 31357 | 6.2 | 67
1279 | 900802 | 2 | 01-APR-95 | Card 4 | 29 | 136 | 29278 | 20 | 163 | 250 | 15 | 182 | 498 | 189 | 27 | 30 | 569 |  | 1943 | 31357 | 6.2 | 67
1279 | 900802 | 1 | 01-APR-95 | Card 4 | 29 | 136 | 29278 | 20 | 163 | 250 | 15 | 182 | 498 | 189 | 27 | 30 | 569 |  | 1943 | 31357 | 6.2 | 67
1280 | 900802 | 3 | 01-APR-95 | T2 | 30 | 57 | 32459 | 9 | 223 | 269 | 20 | 174 | 620 | 191 | 27 | 43 | 546 |  | 2122 | 34638 | 6.1 | 35 | 2-Directional volumes
1280 | 900802 | 2 | 01-APR-95 | T2 | 30 | 57 | 32459 | 9 | 223 | 269 | 20 | 174 | 620 | 191 | 27 | 43 | 546 |  | 2122 | 34638 | 6.1 | 35 | 2-Directional volumes
1280 | 900802 | 1 | 01-APR-95 | T2 | 30 | 57 | 32459 | 9 | 223 | 269 | 20 | 174 | 620 | 191 | 27 | 43 | 546 |  | 2122 | 34638 | 6.1 | 35 | 2-Directional volumes
1281 | 900802 | 3 | 01-MAY-95 | Card 4 | 7 | 183 | 7037 | 1 | 42 | 85 | 22 | 89 | 90 | 74 | 30 | 5 | 324 |  | 762 | 7982 | 9.5 | 109
1281 | 900802 | 2 | 01-MAY-95 | Card 4 | 7 | 183 | 7037 | 1 | 42 | 85 | 22 | 89 | 90 | 74 | 30 | 5 | 324 |  | 762 | 7982 | 9.5 | 109
1281 | 900802 | 1 | 01-MAY-95 | Card 4 | 7 | 183 | 7037 | 1 | 42 | 85 | 22 | 89 | 90 | 74 | 30 | 5 | 324 |  | 762 | 7982 | 9.5 | 109
1282 | 900802 | 3 | 01-MAY-95 | T2 | 24 | 101 | 21383 | 4 | 154 | 186 | 26 | 163 | 388 | 172 | 24 | 24 | 749 |  | 1890 | 23374 | 8.1 | 39 | 2-Directional volumes
1282 | 900802 | 2 | 01-MAY-95 | T2 | 24 | 101 | 21383 | 4 | 154 | 186 | 26 | 163 | 388 | 172 | 24 | 24 | 749 |  | 1890 | 23374 | 8.1 | 39 | 2-Directional volumes
1282 | 900802 | 1 | 01-MAY-95 | T2 | 24 | 101 | 21383 | 4 | 154 | 186 | 26 | 163 | 388 | 172 | 24 | 24 | 749 |  | 1890 | 23374 | 8.1 | 39 | 2-Directional volumes
1283 | 900802 | 3 | 01-JUN-95 | T2 | 30 | 205 | 26506 | 12 | 209 | 193 | 42 | 263 | 427 | 175 | 28 | 41 | 722 |  | 2112 | 28823 | 7.3 | 35 | 2-Directional volumes
1283 | 900802 | 2 | 01-JUN-95 | T2 | 30 | 205 | 26506 | 12 | 209 | 193 | 42 | 263 | 427 | 175 | 28 | 41 | 722 |  | 2112 | 28823 | 7.3 | 35 | 2-Directional volumes
1283 | 900802 | 1 | 01-JUN-95 | T2 | 30 | 205 | 26506 | 12 | 209 | 193 | 42 | 263 | 427 | 175 | 28 | 41 | 722 |  | 2112 | 28823 | 7.3 | 35 | 2-Directional volumes
1284 | 900802 | 3 | 01-JUL-95 | T2 | 32 | 142 | 39184 | 32 | 222 | 252 | 42 | 333 | 514 | 207 | 34 | 40 | 793 |  | 2469 | 41795 | 5.9 | 39 | 2-Directional volumes
1284 | 900802 | 2 | 01-JUL-95 | T2 | 32 | 142 | 39184 | 32 | 222 | 252 | 42 | 333 | 514 | 207 | 34 | 40 | 793 |  | 2469 | 41795 | 5.9 | 39 | 2-Directional volumes
1284 | 900802 | 1 | 01-JUL-95 | T2 | 32 | 142 | 39184 | 32 | 222 | 252 | 42 | 333 | 514 | 207 | 34 | 40 | 793 |  | 2469 | 41795 | 5.9 | 39 | 2-Directional volumes
1285 | 900802 | 3 | 01-AUG-95 | T2 | 19 | 103 | 22592 | 11 | 133 | 159 | 28 | 164 | 340 | 124 | 20 | 29 | 538 |  | 1546 | 24241 | 6.4 | 41 | 2-Directional volumes
1285 | 900802 | 2 | 01-AUG-95 | T2 | 19 | 103 | 22592 | 11 | 133 | 159 | 28 | 164 | 340 | 124 | 20 | 29 | 538 |  | 1546 | 24241 | 6.4 | 41 | 2-Directional volumes
1285 | 900802 | 1 | 01-AUG-95 | T2 | 19 | 103 | 22592 | 11 | 133 | 159 | 28 | 164 | 340 | 124 | 20 | 29 | 538 |  | 1546 | 24241 | 6.4 | 41 | 2-Directional volumes
1286 | 900802 | 3 | 01-SEP-95 | Card 4 | 1 | 6 | 1152 |  | 9 | 14 |  | 9 | 8 | 12 | 5 | 1 | 59 |  | 117 | 1275 | 9.2 | 117
1286 | 900802 | 2 | 01-SEP-95 | Card 4 | 1 | 6 | 1152 |  | 9 | 14 |  | 9 | 8 | 12 | 5 | 1 | 59 |  | 117 | 1275 | 9.2 | 117
1286 | 900802 | 1 | 01-SEP-95 | Card 4 | 1 | 6 | 1152 |  | 9 | 14 |  | 9 | 8 | 12 | 5 | 1 | 59 |  | 117 | 1275 | 9.2 | 117
1287 | 900802 | 3 | 01-SEP-95 | T2 | 30 | 121 | 36883 | 7 | 225 | 310 | 67 | 331 | 545 | 245 | 63 | 40 | 1211 |  | 3044 | 40048 | 7.6 | 51 | 2-Directional volumes
1287 | 900802 | 2 | 01-SEP-95 | T2 | 30 | 121 | 36883 | 7 | 225 | 310 | 67 | 331 | 545 | 245 | 63 | 40 | 1211 |  | 3044 | 40048 | 7.6 | 51 | 2-Directional volumes
1287 | 900802 | 1 | 01-SEP-95 | T2 | 30 | 121 | 36883 | 7 | 225 | 310 | 67 | 331 | 545 | 245 | 63 | 40 | 1211 |  | 3044 | 40048 | 7.6 | 51 | 2-Directional volumes
1288 | 900802 | 3 | 01-OCT-95 | Card 4 | 28 | 435 | 31607 | 4 | 39 | 279 | 38 | 701 | 53 | 134 | 205 | 5 | 1597 |  | 3055 | 35097 | 8.7 | 109
1288 | 900802 | 2 | 01-OCT-95 | Card 4 | 28 | 435 | 31607 | 4 | 39 | 279 | 38 | 701 | 53 | 134 | 205 | 5 | 1597 |  | 3055 | 35097 | 8.7 | 109
1288 | 900802 | 1 | 01-OCT-95 | Card 4 | 28 | 435 | 31607 | 4 | 39 | 279 | 38 | 701 | 53 | 134 | 205 | 5 | 1597 |  | 3055 | 35097 | 8.7 | 109
1289 | 900802 | 3 | 01-OCT-95 | T2 | 23 | 464 | 46234 | 5 | 159 | 419 | 60 | 712 | 534 | 277 | 192 | 42 | 1973 |  | 4373 | 51071 | 8.6 | 95 | 2-Directional volumes
1289 | 900802 | 2 | 01-OCT-95 | T2 | 23 | 464 | 46234 | 5 | 159 | 419 | 60 | 712 | 534 | 277 | 192 | 42 | 1973 |  | 4373 | 51071 | 8.6 | 95 | 2-Directional volumes
1289 | 900802 | 1 | 01-OCT-95 | T2 | 23 | 464 | 46234 | 5 | 159 | 419 | 60 | 712 | 534 | 277 | 192 | 42 | 1973 |  | 4373 | 51071 | 8.6 | 95 | 2-Directional volumes
1290 | 900802 | 3 | 01-NOV-95 | Card 4 | 7 | 15 | 6697 | 6 | 65 | 53 |  | 36 | 150 | 35 | 4 | 7 | 176 |  | 532 | 7244 | 7.3 | 76
1290 | 900802 | 2 | 01-NOV-95 | Card 4 | 7 | 15 | 6697 | 6 | 65 | 53 |  | 36 | 150 | 35 | 4 | 7 | 176 |  | 532 | 7244 | 7.3 | 76
1290 | 900802 | 1 | 01-NOV-95 | Card 4 | 7 | 15 | 6697 | 6 | 65 | 53 |  | 36 | 150 | 35 | 4 | 7 | 176 |  | 532 | 7244 | 7.3 | 76
1291 | 900802 | 3 | 01-NOV-95 | T2 | 8 | 62 | 12986 | 12 | 136 | 121 | 2 | 79 | 338 | 72 | 12 | 18 | 377 |  | 1167 | 14215 | 8.2 | 73 | 2-Directional volumes
1291 | 900802 | 2 | 01-NOV-95 | T2 | 8 | 62 | 12986 | 12 | 136 | 121 | 2 | 79 | 338 | 72 | 12 | 18 | 377 |  | 1167 | 14215 | 8.2 | 73 | 2-Directional volumes
1291 | 900802 | 1 | 01-NOV-95 | T2 | 8 | 62 | 12986 | 12 | 136 | 121 | 2 | 79 | 338 | 72 | 12 | 18 | 377 |  | 1167 | 14215 | 8.2 | 73 | 2-Directional volumes
1292 | 900802 | 3 | 01-DEC-95 | Card 4 | 29 | 82 | 26938 | 55 | 189 | 193 | 4 | 137 | 413 | 74 | 18 | 40 | 584 |  | 1707 | 28727 | 5.9 | 59
1292 | 900802 | 2 | 01-DEC-95 | Card 4 | 29 | 82 | 26938 | 55 | 189 | 193 | 4 | 137 | 413 | 74 | 18 | 40 | 584 |  | 1707 | 28727 | 5.9 | 59
1292 | 900802 | 1 | 01-DEC-95 | Card 4 | 29 | 82 | 26938 | 55 | 189 | 193 | 4 | 137 | 413 | 74 | 18 | 40 | 584 |  | 1707 | 28727 | 5.9 | 59
1293 | 900802 | 3 | 01-DEC-95 | T2 | 27 | 185 | 40436 | 64 | 311 | 350 | 10 | 336 | 782 | 200 | 61 | 84 | 1124 |  | 3322 | 43943 | 7.6 | 62 | 2-Directional volumes
1293 | 900802 | 2 | 01-DEC-95 | T2 | 27 | 185 | 40436 | 64 | 311 | 350 | 10 | 336 | 782 | 200 | 61 | 84 | 1124 |  | 3322 | 43943 | 7.6 | 62 | 2-Directional volumes
1293 | 900802 | 1 | 01-DEC-95 | T2 | 27 | 185 | 40436 | 64 | 311 | 350 | 10 | 336 | 782 | 200 | 61 | 84 | 1124 |  | 3322 | 43943 | 7.6 | 62 | 2-Directional volumes
1360 | 900802 | 1 | 01-DEC-02 | Card 4 | 31 | 37 | 35117 | 25 | 196 | 221 | 4 | 206 | 669 | 377 | 12 | 30 | 770 |  | 2510 | 37664 | 6.7 | 81
1361 | 900802 | 3 | 01-JAN-03 | Card 4 | 31 | 25 | 30109 | 41 | 216 | 199 | 4 | 203 | 671 | 324 | 7 | 34 | 833 |  | 2532 | 32666 | 7.8 | 82
1361 | 900802 | 2 | 01-JAN-03 | Card 4 | 31 | 25 | 30109 | 41 | 216 | 199 | 4 | 203 | 671 | 324 | 7 | 34 | 833 |  | 2532 | 32666 | 7.8 | 82
1361 | 900802 | 1 | 01-JAN-03 | Card 4 | 31 | 25 | 30109 | 41 | 216 | 199 | 4 | 203 | 671 | 324 | 7 | 34 | 833 |  | 2532 | 32666 | 7.8 | 82
1362 | 900802 | 3 | 01-FEB-03 | Card 4 | 28 | 6 | 30798 | 41 | 219 | 194 | 8 | 165 | 637 | 334 | 3 | 33 | 770 |  | 2404 | 33208 | 7.2 | 86
1362 | 900802 | 2 | 01-FEB-03 | Card 4 | 28 | 6 | 30798 | 41 | 219 | 194 | 8 | 165 | 637 | 334 | 3 | 33 | 770 |  | 2404 | 33208 | 7.2 | 86
1362 | 900802 | 1 | 01-FEB-03 | Card 4 | 28 | 6 | 30798 | 41 | 219 | 194 | 8 | 165 | 637 | 334 | 3 | 33 | 770 |  | 2404 | 33208 | 7.2 | 86
1363 | 900802 | 3 | 01-MAR-03 | Card 4 | 21 | 2 | 23974 | 27 | 143 | 146 | 2 | 144 | 446 | 236 | 1 | 20 | 512 |  | 1677 | 25653 | 6.5 | 80
1363 | 900802 | 2 | 01-MAR-03 | Card 4 | 21 | 2 | 23974 | 27 | 143 | 146 | 2 | 144 | 446 | 236 | 1 | 20 | 512 |  | 1677 | 25653 | 6.5 | 80
1363 | 900802 | 1 | 01-MAR-03 | Card 4 | 21 | 2 | 23974 | 27 | 143 | 146 | 2 | 144 | 446 | 236 | 1 | 20 | 512 |  | 1677 | 25653 | 6.5 | 80
1364 | 900802 | 3 | 01-APR-03 | Card 4 | 30 | 53 | 37867 | 18 | 228 | 217 | 6 | 234 | 798 | 469 | 6 | 24 | 744 |  | 2744 | 40664 | 6.7 | 91
1364 | 900802 | 2 | 01-APR-03 | Card 4 | 30 | 53 | 37867 | 18 | 228 | 217 | 6 | 234 | 798 | 469 | 6 | 24 | 744 |  | 2744 | 40664 | 6.7 | 91
1364 | 900802 | 1 | 01-APR-03 | Card 4 | 30 | 53 | 37867 | 18 | 228 | 217 | 6 | 234 | 798 | 469 | 6 | 24 | 744 |  | 2744 | 40664 | 6.7 | 91
1365 | 900802 | 3 | 01-MAY-03 | Card 4 | 31 | 204 | 41432 | 41 | 806 | 255 | 3 | 286 | 882 | 460 | 13 | 56 | 1286 |  | 4088 | 45724 | 8.9 | 132
1365 | 900802 | 2 | 01-MAY-03 | Card 4 | 31 | 204 | 41432 | 41 | 806 | 255 | 3 | 286 | 882 | 460 | 13 | 56 | 1286 |  | 4088 | 45724 | 8.9 | 132
1365 | 900802 | 1 | 01-MAY-03 | Card 4 | 31 | 204 | 41432 | 41 | 806 | 255 | 3 | 286 | 882 | 460 | 13 | 56 | 1286 |  | 4088 | 45724 | 8.9 | 132
1366 | 900802 | 3 | 01-JUN-03 | Card 4 | 30 | 365 | 40180 | 79 | 1734 | 179 | 4 | 311 | 873 | 343 | 15 | 128 | 679 |  | 4345 | 44890 | 9.7 | 145
1366 | 900802 | 2 | 01-JUN-03 | Card 4 | 30 | 365 | 40180 | 79 | 1734 | 179 | 4 | 311 | 873 | 343 | 15 | 128 | 679 |  | 4345 | 44890 | 9.7 | 145
1366 | 900802 | 1 | 01-JUN-03 | Card 4 | 30 | 365 | 40180 | 79 | 1734 | 179 | 4 | 311 | 873 | 343 | 15 | 128 | 679 |  | 4345 | 44890 | 9.7 | 145
1367 | 900802 | 3 | 01-JUL-03 | Card 4 | 16 | 206 | 21896 | 46 | 987 | 108 | 5 | 229 | 432 | 162 | 4 | 63 | 381 |  | 2417 | 24519 | 9.9 | 151
1367 | 900802 | 2 | 01-JUL-03 | Card 4 | 16 | 206 | 21896 | 46 | 987 | 108 | 5 | 229 | 432 | 162 | 4 | 63 | 381 |  | 2417 | 24519 | 9.9 | 151
1367 | 900802 | 1 | 01-JUL-03 | Card 4 | 16 | 206 | 21896 | 46 | 987 | 108 | 5 | 229 | 432 | 162 | 4 | 63 | 381 |  | 2417 | 24519 | 9.9 | 151
1368 | 900802 | 3 | 01-AUG-03 | Card 4 | 26 | 172 | 37785 | 74 | 201 | 204 | 9 | 373 | 682 | 381 | 13 | 33 | 917 |  | 2887 | 40844 | 7.1 | 111
1368 | 900802 | 2 | 01-AUG-03 | Card 4 | 26 | 172 | 37785 | 74 | 201 | 204 | 9 | 373 | 682 | 381 | 13 | 33 | 917 |  | 2887 | 40844 | 7.1 | 111
1368 | 900802 | 1 | 01-AUG-03 | Card 4 | 26 | 172 | 37785 | 74 | 201 | 204 | 9 | 373 | 682 | 381 | 13 | 33 | 917 |  | 2887 | 40844 | 7.1 | 111
1369 | 900802 | 3 | 01-SEP-03 | Card 4 | 30 | 82 | 40429 | 21 | 207 | 279 | 10 | 348 | 885 | 501 | 12 | 26 | 993 |  | 3282 | 43793 | 7.5 | 109
1369 | 900802 | 2 | 01-SEP-03 | Card 4 | 30 | 82 | 40429 | 21 | 207 | 279 | 10 | 348 | 885 | 501 | 12 | 26 | 993 |  | 3282 | 43793 | 7.5 | 109
1369 | 900802 | 1 | 01-SEP-03 | Card 4 | 30 | 82 | 40429 | 21 | 207 | 279 | 10 | 348 | 885 | 501 | 12 | 26 | 993 |  | 3282 | 43793 | 7.5 | 109
1370 | 900802 | 3 | 01-OCT-03 | Card 4 | 31 | 120 | 40500 | 39 | 252 | 321 | 9 | 312 | 768 | 578 | 2 | 25 | 1225 |  | 3531 | 44151 | 8 | 114
1370 | 900802 | 2 | 01-OCT-03 | Card 4 | 31 | 120 | 40500 | 39 | 252 | 321 | 9 | 312 | 768 | 578 | 2 | 25 | 1225 |  | 3531 | 44151 | 8 | 114
1370 | 900802 | 1 | 01-OCT-03 | Card 4 | 31 | 120 | 40500 | 39 | 252 | 321 | 9 | 312 | 768 | 578 | 2 | 25 | 1225 |  | 3531 | 44151 | 8 | 114
1371 | 900802 | 3 | 01-NOV-03 | Card 4 | 30 | 12 | 37285 | 82 | 211 | 182 | 2 | 276 | 686 | 437 | 5 | 35 | 890 |  | 2806 | 40103 | 7 | 94
1371 | 900802 | 2 | 01-NOV-03 | Card 4 | 30 | 12 | 37285 | 82 | 211 | 182 | 2 | 276 | 686 | 437 | 5 | 35 | 890 |  | 2806 | 40103 | 7 | 94
1371 | 900802 | 1 | 01-NOV-03 | Card 4 | 30 | 12 | 37285 | 82 | 211 | 182 | 2 | 276 | 686 | 437 | 5 | 35 | 890 |  | 2806 | 40103 | 7 | 94
1372 | 900802 | 3 | 01-DEC-03 | Card 4 | 31 | 8 | 38316 | 56 | 205 | 191 | 6 | 208 | 660 | 356 | 6 | 25 | 857 |  | 2570 | 40894 | 6.3 | 83
1372 | 900802 | 2 | 01-DEC-03 | Card 4 | 31 | 8 | 38316 | 56 | 205 | 191 | 6 | 208 | 660 | 356 | 6 | 25 | 857 |  | 2570 | 40894 | 6.3 | 83
1372 | 900802 | 1 | 01-DEC-03 | Card 4 | 31 | 8 | 38316 | 56 | 205 | 191 | 6 | 208 | 660 | 356 | 6 | 25 | 857 |  | 2570 | 40894 | 6.3 | 83
1373 | 900802 | 3 | 01-JAN-04 | Card 4 | 29 | 11 | 27673 | 92 | 438 | 136 | 5 | 103 | 582 | 322 |  | 26 | 853 |  | 2557 | 30241 | 8.5 | 88
1373 | 900802 | 2 | 01-JAN-04 | Card 4 | 29 | 11 | 27673 | 92 | 438 | 136 | 5 | 103 | 582 | 322 |  | 26 | 853 |  | 2557 | 30241 | 8.5 | 88
1373 | 900802 | 1 | 01-JAN-04 | Card 4 | 29 | 11 | 27673 | 92 | 438 | 136 | 5 | 103 | 582 | 322 |  | 26 | 853 |  | 2557 | 30241 | 8.5 | 88
1374 | 900802 | 3 | 01-FEB-04 | Card 4 | 29 | 17 | 31165 | 133 | 529 | 110 | 4 | 149 | 647 | 385 | 1 | 31 | 763 |  | 2752 | 33934 | 8.1 | 95
1374 | 900802 | 2 | 01-FEB-04 | Card 4 | 29 | 17 | 31165 | 133 | 529 | 110 | 4 | 149 | 647 | 385 | 1 | 31 | 763 |  | 2752 | 33934 | 8.1 | 95
1374 | 900802 | 1 | 01-FEB-04 | Card 4 | 29 | 17 | 31165 | 133 | 529 | 110 | 4 | 149 | 647 | 385 | 1 | 31 | 763 |  | 2752 | 33934 | 8.1 | 95
1375 | 900802 | 3 | 01-MAR-04 | Card 4 | 31 | 33 | 25348 | 109 | 485 | 130 | 5 | 136 | 654 | 402 |  | 31 | 606 |  | 2558 | 27939 | 9.2 | 83
1375 | 900802 | 2 | 01-MAR-04 | Card 4 | 31 | 33 | 25348 | 109 | 485 | 130 | 5 | 136 | 654 | 402 |  | 31 | 606 |  | 2558 | 27939 | 9.2 | 83
1375 | 900802 | 1 | 01-MAR-04 | Card 4 | 31 | 33 | 25348 | 109 | 485 | 130 | 5 | 136 | 654 | 402 |  | 31 | 606 |  | 2558 | 27939 | 9.2 | 83
1376 | 900802 | 3 | 01-APR-04 | Card 4 | 30 | 40 | 40458 | 94 | 500 | 192 | 3 | 157 | 832 | 553 |  | 36 | 889 |  | 3256 | 43754 | 7.4 | 109
1376 | 900802 | 2 | 01-APR-04 | Card 4 | 30 | 40 | 40458 | 94 | 500 | 192 | 3 | 157 | 832 | 553 |  | 36 | 889 |  | 3256 | 43754 | 7.4 | 109
1376 | 900802 | 1 | 01-APR-04 | Card 4 | 30 | 40 | 40458 | 94 | 500 | 192 | 3 | 157 | 832 | 553 |  | 36 | 889 |  | 3256 | 43754 | 7.4 | 109
1440 | 900803 | 1 | 01-FEB-95 | T2 | 28 | 1010 | 19874 | 185 | 252 | 1206 | 4 | 203 | 4171 | 1465 | 26 | 290 | 1523 |  | 9325 | 30209 | 30.9 | 333
1441 | 900803 | 2 | 01-MAR-95 | T2 | 29 | 1383 | 16948 | 179 | 332 | 1526 | 12 | 456 | 5993 | 1995 | 56 | 334 | 1917 |  | 12800 | 31131 | 41.1 | 441
1441 | 900803 | 1 | 01-MAR-95 | T2 | 29 | 1383 | 16948 | 179 | 332 | 1526 | 12 | 456 | 5993 | 1995 | 56 | 334 | 1917 |  | 12800 | 31131 | 41.1 | 441
1442 | 900803 | 2 | 01-APR-95 | T2 | 30 | 1535 | 13295 | 152 | 350 | 1361 | 28 | 1143 | 5181 | 1982 | 97 | 349 | 2074 |  | 12717 | 27547 | 46.2 | 424
1442 | 900803 | 1 | 01-APR-95 | T2 | 30 | 1535 | 13295 | 152 | 350 | 1361 | 28 | 1143 | 5181 | 1982 | 97 | 349 | 2074 |  | 12717 | 27547 | 46.2 | 424
1443 | 900803 | 2 | 01-MAY-95 | T2 | 24 | 981 | 15043 | 140 | 324 | 1055 | 27 | 445 | 3608 | 1621 | 52 | 220 | 2063 |  | 9555 | 25579 | 37.4 | 398
1443 | 900803 | 1 | 01-MAY-95 | T2 | 24 | 981 | 15043 | 140 | 324 | 1055 | 27 | 445 | 3608 | 1621 | 52 | 220 | 2063 |  | 9555 | 25579 | 37.4 | 398
1444 | 900803 | 2 | 01-JUN-95 | T2 | 29 | 1224 | 41501 | 150 | 512 | 1431 | 37 | 670 | 4577 | 2090 | 41 | 274 | 2494 |  | 12276 | 55001 | 22.3 | 423
1444 | 900803 | 1 | 01-JUN-95 | T2 | 29 | 1224 | 41501 | 150 | 512 | 1431 | 37 | 670 | 4577 | 2090 | 41 | 274 | 2494 |  | 12276 | 55001 | 22.3 | 423
1445 | 900803 | 2 | 01-JUL-95 | T2 | 6 | 274 | 13142 | 45 | 134 | 337 | 8 | 220 | 1118 | 450 | 14 | 63 | 586 |  | 2975 | 16391 | 18.2 | 496
1445 | 900803 | 1 | 01-JUL-95 | T2 | 6 | 274 | 13142 | 45 | 134 | 337 | 8 | 220 | 1118 | 450 | 14 | 63 | 586 |  | 2975 | 16391 | 18.2 | 496
1446 | 900803 | 2 | 01-AUG-95 | T2 | 31 | 1503 | 58493 | 190 | 723 | 1684 | 37 | 924 | 5666 | 2391 | 81 | 313 | 2956 |  | 14965 | 74961 | 20 | 483
1446 | 900803 | 1 | 01-AUG-95 | T2 | 31 | 1503 | 58493 | 190 | 723 | 1684 | 37 | 924 | 5666 | 2391 | 81 | 313 | 2956 |  | 14965 | 74961 | 20 | 483
1447 | 900803 | 2 | 01-SEP-95 | T2 | 30 | 1418 | 38775 | 170 | 723 | 1709 | 35 | 636 | 5626 | 2601 | 59 | 310 | 2871 |  | 14740 | 54933 | 26.8 | 491
1447 | 900803 | 1 | 01-SEP-95 | T2 | 30 | 1418 | 38775 | 170 | 723 | 1709 | 35 | 636 | 5626 | 2601 | 59 | 310 | 2871 |  | 14740 | 54933 | 26.8 | 491
1448 | 900803 | 2 | 01-OCT-95 | T2 | 31 | 1474 | 38874 | 93 | 620 | 1757 | 42 | 481 | 6346 | 2727 | 74 | 339 | 3231 |  | 15710 | 56058 | 28 | 507
1448 | 900803 | 1 | 01-OCT-95 | T2 | 31 | 1474 | 38874 | 93 | 620 | 1757 | 42 | 481 | 6346 | 2727 | 74 | 339 | 3231 |  | 15710 | 56058 | 28 | 507
1449 | 900803 | 2 | 01-NOV-95 | T2 | 30 | 1551 | 30825 | 138 | 484 | 1778 | 21 | 407 | 5477 | 2271 | 80 | 349 | 2770 |  | 13775 | 46151 | 29.8 | 459
1449 | 900803 | 1 | 01-NOV-95 | T2 | 30 | 1551 | 30825 | 138 | 484 | 1778 | 21 | 407 | 5477 | 2271 | 80 | 349 | 2770 |  | 13775 | 46151 | 29.8 | 459
1450 | 900803 | 2 | 01-DEC-95 | T2 | 26 | 1600 | 36932 | 188 | 407 | 1883 | 10 | 328 | 5489 | 2380 | 56 | 329 | 2140 |  | 13210 | 51742 | 25.5 | 508
1450 | 900803 | 1 | 01-DEC-95 | T2 | 26 | 1600 | 36932 | 188 | 407 | 1883 | 10 | 328 | 5489 | 2380 | 56 | 329 | 2140 |  | 13210 | 51742 | 25.5 | 508
1451 | 900803 | 2 | 01-JAN-96 | T2 | 31 | 1280 | 24139 | 103 | 250 | 1259 | 199 | 866 | 2595 | 2039 | 186 | 136 | 5672 |  | 13305 | 38724 | 34.4 | 429
1451 | 900803 | 1 | 01-JAN-96 | T2 | 31 | 1280 | 24139 | 103 | 250 | 1259 | 199 | 866 | 2595 | 2039 | 186 | 136 | 5672 |  | 13305 | 38724 | 34.4 | 429
1452 | 900803 | 2 | 01-JUN-96 | T2 | 19 | 1028 | 34253 | 87 | 357 | 899 | 396 | 619 | 1088 | 3753 | 52 | 187 | 1854 |  | 9292 | 44573 | 20.8 | 489
1452 | 900803 | 1 | 01-JUN-96 | T2 | 19 | 1028 | 34253 | 87 | 357 | 899 | 396 | 619 | 1088 | 3753 | 52 | 187 | 1854 |  | 9292 | 44573 | 20.8 | 489
1453 | 900803 | 2 | 01-JUL-96 | Card 4 | 18 |  | 36722 | 236 | 318 | 220 | 9 | 671 | 4333 | 1650 | 62 | 13 | 1396 | 1359 | 8908 | 46989 | 19 | 495 | Unclassified, 93 Class14 and 1266 Class 15
1453 | 900803 | 1 | 01-JUL-96 | Card 4 | 18 |  | 36722 | 236 | 318 | 220 | 9 | 671 | 4333 | 1650 | 62 | 13 | 1396 | 1359 | 8908 | 46989 | 19 | 495 | Unclassified, 93 Class14 and 1266 Class 15
1454 | 900803 | 2 | 01-JUL-96 | T2 | 3 | 154 | 6772 | 25 | 55 | 158 | 44 | 115 | 200 | 496 | 8 | 28 | 269 |  | 1398 | 8324 | 16.8 | 466
1454 | 900803 | 1 | 01-JUL-96 | T2 | 3 | 154 | 6772 | 25 | 55 | 158 | 44 | 115 | 200 | 496 | 8 | 28 | 269 |  | 1398 | 8324 | 16.8 | 466
1455 | 900803 | 2 | 01-AUG-96 | T2 | 31 | 2084 | 63627 | 235 | 550 | 2275 | 315 | 1139 | 2478 | 5073 | 81 | 283 | 3865 |  | 16294 | 82005 | 19.9 | 526
1377 | 900802 | 3 | 01-MAY-04 | Card 4 | 31 | 122 | 41221 | 112 | 549 | 174 | 6 | 148 | 786 | 545 |  | 32 | 1095 |  | 3447 | 44790 | 7.7 | 111
1377 | 900802 | 2 | 01-MAY-04 | Card 4 | 31 | 122 | 41221 | 112 | 549 | 174 | 6 | 148 | 786 | 545 |  | 32 | 1095 |  | 3447 | 44790 | 7.7 | 111
1377 | 900802 | 1 | 01-MAY-04 | Card 4 | 31 | 122 | 41221 | 112 | 549 | 174 | 6 | 148 | 786 | 545 |  | 32 | 1095 |  | 3447 | 44790 | 7.7 | 111
1378 | 900802 | 3 | 01-JUN-04 | Card 4 | 30 | 170 | 41989 | 117 | 581 | 218 | 2 | 228 | 901 | 583 | 2 | 32 | 750 |  | 3414 | 45573 | 7.5 | 114
1378 | 900802 | 2 | 01-JUN-04 | Card 4 | 30 | 170 | 41989 | 117 | 581 | 218 | 2 | 228 | 901 | 583 | 2 | 32 | 750 |  | 3414 | 45573 | 7.5 | 114
1378 | 900802 | 1 | 01-JUN-04 | Card 4 | 30 | 170 | 41989 | 117 | 581 | 218 | 2 | 228 | 901 | 583 | 2 | 32 | 750 |  | 3414 | 45573 | 7.5 | 114
1379 | 900802 | 3 | 01-JUL-04 | Card 4 | 31 | 288 | 46543 | 99 | 594 | 241 | 7 | 269 | 752 | 472 | 1 | 42 | 896 |  | 3373 | 50204 | 6.7 | 109
1379 | 900802 | 2 | 01-JUL-04 | Card 4 | 31 | 288 | 46543 | 99 | 594 | 241 | 7 | 269 | 752 | 472 | 1 | 42 | 896 |  | 3373 | 50204 | 6.7 | 109
1379 | 900802 | 1 | 01-JUL-04 | Card 4 | 31 | 288 | 46543 | 99 | 594 | 241 | 7 | 269 | 752 | 472 | 1 | 42 | 896 |  | 3373 | 50204 | 6.7 | 109
1380 | 900802 | 3 | 01-AUG-04 | Card 4 | 31 | 229 | 43133 | 98 | 551 | 231 | 20 | 234 | 745 | 455 |  | 34 | 934 |  | 3302 | 46664 | 7.1 | 107
1380 | 900802 | 2 | 01-AUG-04 | Card 4 | 31 | 229 | 43133 | 98 | 551 | 231 | 20 | 234 | 745 | 455 |  | 34 | 934 |  | 3302 | 46664 | 7.1 | 107
1380 | 900802 | 1 | 01-AUG-04 | Card 4 | 31 | 229 | 43133 | 98 | 551 | 231 | 20 | 234 | 745 | 455 |  | 34 | 934 |  | 3302 | 46664 | 7.1 | 107
1381 | 900802 | 3 | 01-SEP-04 | Card 4 | 30 | 208 | 40471 | 106 | 665 | 275 | 17 | 172 | 842 | 741 | 1 | 38 | 983 |  | 3840 | 44519 | 8.6 | 128
1381 | 900802 | 2 | 01-SEP-04 | Card 4 | 30 | 208 | 40471 | 106 | 665 | 275 | 17 | 172 | 842 | 741 | 1 | 38 | 983 |  | 3840 | 44519 | 8.6 | 128
1381 | 900802 | 1 | 01-SEP-04 | Card 4 | 30 | 208 | 40471 | 106 | 665 | 275 | 17 | 172 | 842 | 741 | 1 | 38 | 983 |  | 3840 | 44519 | 8.6 | 128
1382 | 900802 | 3 | 01-OCT-04 | Card 4 | 31 | 66 | 40699 | 130 | 580 | 198 | 2 | 180 | 864 | 661 |  | 28 | 1058 |  | 3701 | 44466 | 8.3 | 119
1382 | 900802 | 2 | 01-OCT-04 | Card 4 | 31 | 66 | 40699 | 130 | 580 | 198 | 2 | 180 | 864 | 661 |  | 28 | 1058 |  | 3701 | 44466 | 8.3 | 119
1382 | 900802 | 1 | 01-OCT-04 | Card 4 | 31 | 66 | 40699 | 130 | 580 | 198 | 2 | 180 | 864 | 661 |  | 28 | 1058 |  | 3701 | 44466 | 8.3 | 119
1383 | 900802 | 3 | 01-NOV-04 | Card 4 | 30 | 11 | 38359 | 123 | 604 | 197 | 1 | 165 | 833 | 767 |  | 29 | 932 |  | 3651 | 42021 | 8.7 | 122
1383 | 900802 | 2 | 01-NOV-04 | Card 4 | 30 | 11 | 38359 | 123 | 604 | 197 | 1 | 165 | 833 | 767 |  | 29 | 932 |  | 3651 | 42021 | 8.7 | 122
1383 | 900802 | 1 | 01-NOV-04 | Card 4 | 30 | 11 | 38359 | 123 | 604 | 197 | 1 | 165 | 833 | 767 |  | 29 | 932 |  | 3651 | 42021 | 8.7 | 122
1384 | 900802 | 3 | 01-DEC-04 | Card 4 | 30 | 10 | 30671 | 68 | 432 | 129 | 3 | 80 | 569 | 354 |  | 24 | 697 |  | 2356 | 33037 | 7.1 | 79
1384 | 900802 | 2 | 01-DEC-04 | Card 4 | 30 | 10 | 30671 | 68 | 432 | 129 | 3 | 80 | 569 | 354 |  | 24 | 697 |  | 2356 | 33037 | 7.1 | 79
1384 | 900802 | 1 | 01-DEC-04 | Card 4 | 30 | 10 | 30671 | 68 | 432 | 129 | 3 | 80 | 569 | 354 |  | 24 | 697 |  | 2356 | 33037 | 7.1 | 79
1385 | 900802 | 3 | 01-JAN-05 | Card 4 | 31 | 0 | 30611 | 114 | 452 | 134 | 2 | 85 | 641 | 449 |  | 28 | 826 |  | 2731 | 33342 | 8.2 | 88
1385 | 900802 | 2 | 01-JAN-05 | Card 4 | 31 | 0 | 30611 | 114 | 452 | 134 | 2 | 85 | 641 | 449 |  | 28 | 826 |  | 2731 | 33342 | 8.2 | 88
1385 | 900802 | 1 | 01-JAN-05 | Card 4 | 31 | 0 | 30611 | 114 | 452 | 134 | 2 | 85 | 641 | 449 |  | 28 | 826 |  | 2731 | 33342 | 8.2 | 88
1386 | 900802 | 3 | 01-FEB-05 | Card 4 | 25 | 11 | 29028 | 114 | 548 | 151 | 1 | 119 | 614 | 415 |  | 30 | 656 |  | 2648 | 31687 | 8.4 | 106
1386 | 900802 | 2 | 01-FEB-05 | Card 4 | 25 | 11 | 29028 | 114 | 548 | 151 | 1 | 119 | 614 | 415 |  | 30 | 656 |  | 2648 | 31687 | 8.4 | 106
1386 | 900802 | 1 | 01-FEB-05 | Card 4 | 25 | 11 | 29028 | 114 | 548 | 151 | 1 | 119 | 614 | 415 |  | 30 | 656 |  | 2648 | 31687 | 8.4 | 106
1387 | 900802 | 3 | 01-MAR-05 | Card 4 | 31 | 13 | 35966 | 136 | 734 | 179 | 3 | 158 | 788 | 524 |  | 31 | 763 |  | 3316 | 39295 | 8.4 | 107
1387 | 900802 | 2 | 01-MAR-05 | Card 4 | 31 | 13 | 35966 | 136 | 734 | 179 | 3 | 158 | 788 | 524 |  | 31 | 763 |  | 3316 | 39295 | 8.4 | 107
1387 | 900802 | 1 | 01-MAR-05 | Card 4 | 31 | 13 | 35966 | 136 | 734 | 179 | 3 | 158 | 788 | 524 |  | 31 | 763 |  | 3316 | 39295 | 8.4 | 107
1388 | 900803 | 2 | 01-OCT-90 | Card 4 | 15 | 188 | 6790 | 179 | 176 | 190 | 376 | 307 | 2496 | 363 | 59 | 232 | 1026 |  | 5404 | 12382 | 43.6 | 360
1388 | 900803 | 1 | 01-OCT-90 | Card 4 | 15 | 188 | 6790 | 179 | 176 | 190 | 376 | 307 | 2496 | 363 | 59 | 232 | 1026 |  | 5404 | 12382 | 43.6 | 360
1389 | 900803 | 2 | 02-NOV-90 | Card 4 | 10 | 118 | 4013 | 109 | 96 | 118 | 193 | 151 | 1716 | 270 | 39 | 164 | 693 |  | 3549 | 7680 | 46.2 | 355
1389 | 900803 | 1 | 02-NOV-90 | Card 4 | 10 | 118 | 4013 | 109 | 96 | 118 | 193 | 151 | 1716 | 270 | 39 | 164 | 693 |  | 3549 | 7680 | 46.2 | 355
1390 | 900803 | 2 | 04-DEC-90 | Card 4 | 14 | 114 | 4982 | 157 | 110 | 132 | 249 | 182 | 2073 | 356 | 33 | 208 | 634 |  | 4134 | 9230 | 44.8 | 295
1390 | 900803 | 1 | 04-DEC-90 | Card 4 | 14 | 114 | 4982 | 157 | 110 | 132 | 249 | 182 | 2073 | 356 | 33 | 208 | 634 |  | 4134 | 9230 | 44.8 | 295
1392 | 900803 | 2 | 01-JUN-91 | T2 | 30 | 670 | 20237 | 405 | 389 | 443 | 458 | 664 | 5082 | 893 | 122 | 404 | 1791 |  | 10651 | 31558 | 33.8 | 355
1392 | 900803 | 1 | 01-JUN-91 | T2 | 30 | 670 | 20237 | 405 | 389 | 443 | 458 | 664 | 5082 | 893 | 122 | 404 | 1791 |  | 10651 | 31558 | 33.8 | 355
1393 | 900803 | 2 | 01-JUL-91 | T2 | 31 | 1133 | 27341 | 542 | 408 | 489 | 459 | 788 | 4961 | 955 | 142 | 367 | 1756 |  | 10867 | 39341 | 27.6 | 351
1393 | 900803 | 1 | 01-JUL-91 | T2 | 31 | 1133 | 27341 | 542 | 408 | 489 | 459 | 788 | 4961 | 955 | 142 | 367 | 1756 |  | 10867 | 39341 | 27.6 | 351
1394 | 900803 | 2 | 01-AUG-91 | T2 | 11 | 405 | 12126 | 173 | 131 | 174 | 163 | 317 | 1478 | 288 | 44 | 108 | 557 |  | 3433 | 15964 | 21.5 | 312
1394 | 900803 | 1 | 01-AUG-91 | T2 | 11 | 405 | 12126 | 173 | 131 | 174 | 163 | 317 | 1478 | 288 | 44 | 108 | 557 |  | 3433 | 15964 | 21.5 | 312
1395 | 900803 | 2 | 01-SEP-91 | T2 | 14 | 1472 | 9729 | 69 | 58 | 1517 | 453 | 563 | 1316 | 415 | 175 | 143 | 2006 |  | 6715 | 17916 | 37.5 | 480
1395 | 900803 | 1 | 01-SEP-91 | T2 | 14 | 1472 | 9729 | 69 | 58 | 1517 | 453 | 563 | 1316 | 415 | 175 | 143 | 2006 |  | 6715 | 17916 | 37.5 | 480
1396 | 900803 | 2 | 01-NOV-91 | T2 | 13 | 115 | 13771 | 143 | 157 | 208 | 314 | 267 | 2064 | 454 | 47 | 204 | 837 |  | 4695 | 18581 | 25.3 | 361
1396 | 900803 | 1 | 01-NOV-91 | T2 | 13 | 115 | 13771 | 143 | 157 | 208 | 314 | 267 | 2064 | 454 | 47 | 204 | 837 |  | 4695 | 18581 | 25.3 | 361
1397 | 900803 | 2 | 01-DEC-91 | T2 | 31 | 389 | 33763 | 334 | 303 | 404 | 551 | 374 | 4002 | 849 | 82 | 401 | 1349 |  | 8649 | 42801 | 20.2 | 279
1397 | 900803 | 1 | 01-DEC-91 | T2 | 31 | 389 | 33763 | 334 | 303 | 404 | 551 | 374 | 4002 | 849 | 82 | 401 | 1349 |  | 8649 | 42801 | 20.2 | 279
1398 | 900803 | 2 | 01-JUL-91 | Card 4 | 243 |  |  | 2676 | 2398 | 4729 | 3975 | 4799 | 32538 | 6266 | 1039 | 2730 | 15948 |  | 77098 |  |  | 317 | Aggregated data for all months in 1991
1398 | 900803 | 1 | 01-JUL-91 | Card 4 | 243 |  |  | 2676 | 2398 | 4729 | 3975 | 4799 | 32538 | 6266 | 1039 | 2730 | 15948 |  | 77098 |  |  | 317 | Aggregated data for all months in 1991
1399 | 900803 | 2 | 01-JAN-92 | Card 4 | 27 | 268 | 22303 | 271 | 257 | 279 | 466 | 295 | 3326 | 737 | 67 | 357 | 1323 |  | 7378 | 29949 | 24.6 | 273
1399 | 900803 | 1 | 01-JAN-92 | Card 4 | 27 | 268 | 22303 | 271 | 257 | 279 | 466 | 295 | 3326 | 737 | 67 | 357 | 1323 |  | 7378 | 29949 | 24.6 | 273
1400 | 900803 | 2 | 01-JAN-92 | T2 | 31 | 328 | 27633 | 316 | 275 | 339 | 539 | 348 | 3530 | 890 | 71 | 446 | 1514 |  | 8268 | 36229 | 22.8 | 267
1400 | 900803 | 1 | 01-JAN-92 | T2 | 31 | 328 | 27633 | 316 | 275 | 339 | 539 | 348 | 3530 | 890 | 71 | 446 | 1514 |  | 8268 | 36229 | 22.8 | 267
1401 | 900803 | 2 | 01-FEB-92 | Card 4 | 8 | 78 | 7224 | 98 | 95 | 102 | 165 | 113 | 1083 | 229 | 21 | 120 | 453 |  | 2479 | 9781 | 25.3 | 310
1401 | 900803 | 1 | 01-FEB-92 | Card 4 | 8 | 78 | 7224 | 98 | 95 | 102 | 165 | 113 | 1083 | 229 | 21 | 120 | 453 |  | 2479 | 9781 | 25.3 | 310
1402 | 900803 | 2 | 01-FEB-92 | T2 | 9 | 87 | 8791 | 111 | 105 | 119 | 200 | 133 | 1154 | 277 | 20 | 143 | 515 |  | 2777 | 11655 | 23.8 | 309
1402 | 900803 | 1 | 01-FEB-92 | T2 | 9 | 87 | 8791 | 111 | 105 | 119 | 200 | 133 | 1154 | 277 | 20 | 143 | 515 |  | 2777 | 11655 | 23.8 | 309
1403 | 900803 | 2 | 01-MAY-92 | T2 | 4 | 191 | 8687 | 25 | 34 | 90 | 16 | 137 | 101 | 103 | 51 | 12 | 1222 |  | 1791 | 10669 | 16.8 | 448
1403 | 900803 | 1 | 01-MAY-92 | T2 | 4 | 191 | 8687 | 25 | 34 | 90 | 16 | 137 | 101 | 103 | 51 | 12 | 1222 |  | 1791 | 10669 | 16.8 | 448
1404 | 900803 | 2 | 01-JUN-92 | T2 | 30 | 1392 | 64735 | 152 | 266 | 670 | 174 | 1109 | 886 | 670 | 393 | 104 | 8426 |  | 12850 | 78977 | 16.3 | 428
1404 | 900803 | 1 | 01-JUN-92 | T2 | 30 | 1392 | 64735 | 152 | 266 | 670 | 174 | 1109 | 886 | 670 | 393 | 104 | 8426 |  | 12850 | 78977 | 16.3 | 428
1405 | 900803 | 2 | 01-JUL-92 | T2 | 8 | 325 | 14783 | 38 | 63 | 165 | 47 | 241 | 269 | 152 | 63 | 37 | 2351 |  | 3426 | 18534 | 18.5 | 428
1405 | 900803 | 1 | 01-JUL-92 | T2 | 8 | 325 | 14783 | 38 | 63 | 165 | 47 | 241 | 269 | 152 | 63 | 37 | 2351 |  | 3426 | 18534 | 18.5 | 428
1455 | 900803 | 1 | 01-AUG-96 | T2 | 31 | 2084 | 63627 | 235 | 550 | 2275 | 315 | 1139 | 2478 | 5073 | 81 | 283 | 3865 |  | 16294 | 82005 | 19.9 | 526
1456 | 900803 | 2 | 01-SEP-96 | T2 | 30 | 3264 | 44681 | 229 | 601 | 3786 | 224 | 930 | 2311 | 4007 | 85 | 318 | 2821 |  | 15312 | 63257 | 24.2 | 510
1456 | 900803 | 1 | 01-SEP-96 | T2 | 30 | 3264 | 44681 | 229 | 601 | 3786 | 224 | 930 | 2311 | 4007 | 85 | 318 | 2821 |  | 15312 | 63257 | 24.2 | 510
1457 | 900803 | 2 | 01-OCT-96 | T2 | 31 | 4337 | 42356 | 277 | 685 | 5212 | 100 | 1933 | 1518 | 2370 | 232 | 321 | 3682 |  | 16330 | 63023 | 25.9 | 527
1457 | 900803 | 1 | 01-OCT-96 | T2 | 31 | 4337 | 42356 | 277 | 685 | 5212 | 100 | 1933 | 1518 | 2370 | 232 | 321 | 3682 |  | 16330 | 63023 | 25.9 | 527
1458 | 900803 | 2 | 01-NOV-96 | T2 | 26 | 2518 | 28221 | 113 | 367 | 2440 | 151 | 1491 | 2293 | 1667 | 247 | 237 | 3915 |  | 12921 | 43660 | 29.6 | 497
1458 | 900803 | 1 | 01-NOV-96 | T2 | 26 | 2518 | 28221 | 113 | 367 | 2440 | 151 | 1491 | 2293 | 1667 | 247 | 237 | 3915 |  | 12921 | 43660 | 29.6 | 497
1459 | 900803 | 2 | 01-DEC-96 | T2 | 31 | 2001 | 33353 | 143 | 363 | 2326 | 12 | 283 | 4502 | 2181 | 45 | 235 | 1719 |  | 11809 | 47163 | 25 | 381
1459 | 900803 | 1 | 01-DEC-96 | T2 | 31 | 2001 | 33353 | 143 | 363 | 2326 | 12 | 283 | 4502 | 2181 | 45 | 235 | 1719 |  | 11809 | 47163 | 25 | 381
1460 | 900803 | 2 | 01-JAN-97 | T2 | 31 | 1900 | 23125 | 156 | 339 | 2201 | 10 | 256 | 4358 | 2055 | 35 | 245 | 1718 |  | 11373 | 36398 | 31.2 | 367
1460 | 900803 | 1 | 01-JAN-97 | T2 | 31 | 1900 | 23125 | 156 | 339 | 2201 | 10 | 256 | 4358 | 2055 | 35 | 245 | 1718 |  | 11373 | 36398 | 31.2 | 367
1461 | 900803 | 2 | 01-FEB-97 | T2 | 28 | 1864 | 24302 | 158 | 355 | 2147 | 16 | 283 | 4550 | 2033 | 51 | 248 | 1987 |  | 11828 | 37994 | 31.1 | 422
1463 | 900803 | 2 | 01-APR-97 | T2 | 30 | 2625 | 38463 | 142 | 349 | 3292 | 846 | 1362 | 1612 | 2268 | 525 | 380 | 6186 |  | 16962 | 58050 | 29.2 | 565
1463 | 900803 | 1 | 01-APR-97 | T2 | 30 | 2625 | 38463 | 142 | 349 | 3292 | 846 | 1362 | 1612 | 2268 | 525 | 380 | 6186 |  | 16962 | 58050 | 29.2 | 565
1464 | 900803 | 2 | 01-MAY-97 | Card 4 | 13 |  | 17622 | 164 | 252 | 183 | 8 | 254 | 3055 | 1271 | 19 | 5 | 1382 | 1353 | 6593 | 25568 | 25.8 | 507 | Unclassified, 71 Class14 and 1282 Class 15
1464 | 900803 | 1 | 01-MAY-97 | Card 4 | 13 |  | 17622 | 164 | 252 | 183 | 8 | 254 | 3055 | 1271 | 19 | 5 | 1382 | 1353 | 6593 | 25568 | 25.8 | 507 | Unclassified, 71 Class14 and 1282 Class 15
1465 | 900803 | 2 | 01-MAY-97 | T2 | 7 | 1054 | 9575 | 85 | 156 | 1734 | 37 | 239 | 385 | 593 | 59 | 70 | 788 |  | 4146 | 14775 | 28.1 | 592
1465 | 900803 | 1 | 01-MAY-97 | T2 | 7 | 1054 | 9575 | 85 | 156 | 1734 | 37 | 239 | 385 | 593 | 59 | 70 | 788 |  | 4146 | 14775 | 28.1 | 592
1466 | 900803 | 2 | 01-JUN-97 | T2 | 30 | 3845 | 50015 | 240 | 584 | 5273 | 156 | 894 | 2382 | 3226 | 162 | 287 | 2931 |  | 16135 | 69995 | 23.1 | 538
1466 | 900803 | 1 | 01-JUN-97 | T2 | 30 | 3845 | 50015 | 240 | 584 | 5273 | 156 | 894 | 2382 | 3226 | 162 | 287 | 2931 |  | 16135 | 69995 | 23.1 | 538
1467 | 900803 | 2 | 01-JUL-97 | T2 | 31 | 3654 | 64292 | 268 | 680 | 4726 | 142 | 1098 | 2785 | 3488 | 109 | 307 | 2940 |  | 16543 | 84489 | 19.6 | 534
1467 | 900803 | 1 | 01-JUL-97 | T2 | 31 | 3654 | 64292 | 268 | 680 | 4726 | 142 | 1098 | 2785 | 3488 | 109 | 307 | 2940 |  | 16543 | 84489 | 19.6 | 534
1468 | 900803 | 2 | 01-AUG-97 | T2 | 31 | 3492 | 61803 | 218 | 634 | 4421 | 70 | 1064 | 3483 | 3456 | 110 | 276 | 2834 |  | 16566 | 81861 | 20.2 | 534
1468 | 900803 | 1 | 01-AUG-97 | T2 | 31 | 3492 | 61803 | 218 | 634 | 4421 | 70 | 1064 | 3483 | 3456 | 110 | 276 | 2834 |  | 16566 | 81861 | 20.2 | 534
1469 | 900803 | 2 | 01-SEP-97 | T2 | 30 | 1491 | 45597 | 57 | 579 | 1902 | 47 | 635 | 6111 | 3282 | 41 | 252 | 2758 |  | 15664 | 62752 | 25 | 522
1470 | 900803 | 2 | 01-OCT-97 | T2 | 31 | 856 | 45089 | 19 | 413 | 1073 | 33 | 698 | 4181 | 3452 | 92 | 251 | 6053 |  | 16265 | 62210 | 26.1 | 525
1470 | 900803 | 1 | 01-OCT-97 | T2 | 31 | 856 | 45089 | 19 | 413 | 1073 | 33 | 698 | 4181 | 3452 | 92 | 251 | 6053 |  | 16265 | 62210 | 26.1 | 525
1471 | 900803 | 2 | 01-NOV-97 | Card 4 | 3 |  | 4349 | 40 | 134 | 26 | 1 | 58 | 778 | 317 | 3 | 2 | 211 | 7 | 1570 | 5926 | 26.5 | 523 | Unclassified, 7 Class14
1471 | 900803 | 1 | 01-NOV-97 | Card 4 | 3 |  | 4349 | 40 | 134 | 26 | 1 | 58 | 778 | 317 | 3 | 2 | 211 | 7 | 1570 | 5926 | 26.5 | 523 | Unclassified, 7 Class14
1472 | 900803 | 2 | 01-NOV-97 | T2 | 18 | 426 | 21959 | 11 | 215 | 541 | 21 | 299 | 2581 | 1808 | 67 | 141 | 3386 |  | 9070 | 31455 | 28.8 | 504
1472 | 900803 | 1 | 01-NOV-97 | T2 | 18 | 426 | 21959 | 11 | 215 | 541 | 21 | 299 | 2581 | 1808 | 67 | 141 | 3386 |  | 9070 | 31455 | 28.8 | 504
1473 | 900803 | 2 | 01-DEC-97 | Card 4 | 16 |  | 17714 | 143 | 487 | 136 | 9 | 220 | 4082 | 1764 | 36 | 36 | 1912 | 104 | 8825 | 26643 | 33.1 | 552 | Unclassified, 3 Class14 and 104 Class 15
1473 | 900803 | 1 | 01-DEC-97 | Card 4 | 16 |  | 17714 | 143 | 487 | 136 | 9 | 220 | 4082 | 1764 | 36 | 36 | 1912 | 104 | 8825 | 26643 | 33.1 | 552 | Unclassified, 3 Class14 and 104 Class 15
1474 | 900803 | 2 | 01-MAR-98 | Card 4 | 19 |  | 22451 | 207 | 656 | 192 | 9 | 270 | 4651 | 2056 | 32 | 52 | 1857 | 181 | 9982 | 32614 | 30.6 | 525 | Unclassified, 181 Class 15
1511 | 900803 | 1 | 01-OCT-02 | Card 4 | 31 | 25 | 29884 | 128 | 548 | 503 | 38 | 374 | 10563 | 4319 | 59 | 278 | 3444 |  | 20254 | 66356 | 30.5 | 653
1512 | 900803 | 2 | 01-NOV-02 | Card 4 | 30 | 77 | 24981 | 129 | 439 | 379 | 44 | 399 | 10207 | 4063 | 118 | 292 | 2840 |  | 18910 | 57417 | 32.9 | 630
1512 | 900803 | 1 | 01-NOV-02 | Card 4 | 30 | 77 | 24981 | 129 | 439 | 379 | 44 | 399 | 10207 | 4063 | 118 | 292 | 2840 |  | 18910 | 57417 | 32.9 | 630
1513 | 900803 | 2 | 01-DEC-02 | Card 4 | 31 | 34 | 35297 | 124 | 350 | 290 | 37 | 262 | 8724 | 3522 | 57 | 259 | 2104 |  | 15729 | 57407 | 27.4 | 507
1513 | 900803 | 1 | 01-DEC-02 | Card 4 | 31 | 34 | 35297 | 124 | 350 | 290 | 37 | 262 | 8724 | 3522 | 57 | 259 | 2104 |  | 15729 | 57407 | 27.4 | 507
1514 | 900803 | 2 | 01-JAN-04 | Card 4 | 31 | 16 | 29977 | 138 | 609 | 354 | 2 | 178 | 2525 | 4167 |  | 1275 | 7737 |  | 16985 | 46978 | 36.2 | 548
1514 | 900803 | 1 | 01-JAN-04 | Card 4 | 31 | 16 | 29977 | 138 | 609 | 354 | 2 | 178 | 2525 | 4167 |  | 1275 | 7737 |  | 16985 | 46978 | 36.2 | 548
1515 | 900803 | 2 | 01-FEB-04 | Card 4 | 29 | 15 | 29189 | 107 | 618 | 349 | 11 | 150 | 2819 | 4329 |  | 1340 | 8087 |  | 17810 | 47014 | 37.9 | 614
1515 | 900803 | 1 | 01-FEB-04 | Card 4 | 29 | 15 | 29189 | 107 | 618 | 349 | 11 | 150 | 2819 | 4329 |  | 1340 | 8087 |  | 17810 | 47014 | 37.9 | 614
1516 | 900803 | 2 | 01-MAR-04 | Card 4 | 31 | 29 | 34990 | 157 | 735 | 467 | 10 | 220 | 3296 | 5749 |  | 1664 | 10138 |  | 22436 | 57455 | 39 | 724
1516 | 900803 | 1 | 01-MAR-04 | Card 4 | 31 | 29 | 34990 | 157 | 735 | 467 | 10 | 220 | 3296 | 5749 |  | 1664 | 10138 |  | 22436 | 57455 | 39 | 724
1517 | 900803 | 2 | 01-APR-04 | Card 4 | 30 | 60 | 44538 | 217 | 1008 | 499 | 7 | 322 | 3347 | 5080 |  | 1582 | 9158 |  | 21220 | 65818 | 32.2 | 707
1517 | 900803 | 1 | 01-APR-04 | Card 4 | 30 | 60 | 44538 | 217 | 1008 | 499 | 7 | 322 | 3347 | 5080 |  | 1582 | 9158 |  | 21220 | 65818 | 32.2 | 707
1518 | 900803 | 2 | 01-MAY-04 | Card 4 | 31 | 161 | 43980 | 974 | 1664 | 693 | 42 | 425 | 3313 | 4659 | 272 | 1623 | 9624 |  | 23289 | 67430 | 34.5 | 751
1518 | 900803 | 1 | 01-MAY-04 | Card 4 | 31 | 161 | 43980 | 974 | 1664 | 693 | 42 | 425 | 3313 | 4659 | 272 | 1623 | 9624 |  | 23289 | 67430 | 34.5 | 751
1519 | 900803 | 2 | 01-JUL-04 | Card 4 | 14 | 324 | 29470 | 306 | 980 | 649 | 16 | 418 | 2039 | 2182 |  | 664 | 4345 |  | 11599 | 41393 | 28 | 829
1519 | 900803 | 1 | 01-JUL-04 | Card 4 | 14 | 324 | 29470 | 306 | 980 | 649 | 16 | 418 | 2039 | 2182 |  | 664 | 4345 |  | 11599 | 41393 | 28 | 829
1520 | 900803 | 2 | 01-AUG-04 | Card 4 | 30 | 584 | 59441 | 489 | 1826 | 1170 | 17 | 700 | 4030 | 4418 |  | 1515 | 9537 |  | 23702 | 83727 | 28.3 | 790
1520 | 900803 | 1 | 01-AUG-04 | Card 4 | 30 | 584 | 59441 | 489 | 1826 | 1170 | 17 | 700 | 4030 | 4418 |  | 1515 | 9537 |  | 23702 | 83727 | 28.3 | 790
1522 | 900803 | 1 | 01-OCT-04 | Card 4 | 5 | 59 | 9927 | 47 | 193 | 130 | 2 | 57 | 470 | 610 |  | 277 | 1670 |  | 3456 | 13442 | 25.7 | 691
1523 | 900803 | 2 | 01-NOV-04 | Card 4 | 29 | 800 | 32427 | 192 | 832 | 407 | 2 | 308 | 5301 | 5286 |  | 831 | 5195 |  | 18354 | 51581 | 35.6 | 633
1523 | 900803 | 1 | 01-NOV-04 | Card 4 | 29 | 800 | 32427 | 192 | 832 | 407 | 2 | 308 | 5301 | 5286 |  | 831 | 5195 |  | 18354 | 51581 | 35.6 | 633
1524 | 900803 | 2 | 01-DEC-04 | Card 4 | 26 | 71 | 33472 | 110 | 587 | 301 | 2 | 195 | 3572 | 5086 |  | 788 | 5253 |  | 15894 | 49437 | 32.2 | 611
1524 | 900803 | 1 | 01-DEC-04 | Card 4 | 26 | 71 | 33472 | 110 | 587 | 301 | 2 | 195 | 3572 | 5086 |  | 788 | 5253 |  | 15894 | 49437 | 32.2 | 611
1525 | 900803 | 2 | 01-JAN-05 | Card 4 | 31 | 50 | 29846 | 105 | 608 | 327 | 9 | 176 | 3362 | 6157 |  | 1092 | 7033 |  | 18869 | 48765 | 38.7 | 609
1525 | 900803 | 1 | 01-JAN-05 | Card 4 | 31 | 50 | 29846 | 105 | 608 | 327 | 9 | 176 | 3362 | 6157 |  | 1092 | 7033 |  | 18869 | 48765 | 38.7 | 609
1526 | 900803 | 2 | 01-FEB-05 | Card 4 | 28 | 26 | 30911 | 132 | 623 | 339 | 10 | 218 | 3334 | 6373 |  | 1102 | 7273 |  | 19404 | 50341 | 38.5 | 693
1526 | 900803 | 1 | 01-FEB-05 | Card 4 | 28 | 26 | 30911 | 132 | 623 | 339 | 10 | 218 | 3334 | 6373 |  | 1102 | 7273 |  | 19404 | 50341 | 38.5 | 693
1527 | 900803 | 2 | 01-MAR-05 | Card 4 | 31 | 55 | 34847 | 186 | 729 | 393 | 8 | 240 | 3847 | 7009 |  | 1210 | 7761 |  | 21383 | 56285 | 38 | 690
1474 | 900803 | 1 | 01-MAR-98 | Card 4 | 19 |  | 22451 | 207 | 656 | 192 | 9 | 270 | 4651 | 2056 | 32 | 52 | 1857 | 181 | 9982 | 32614 | 30.6 | 525 | Unclassified, 181 Class 15
1475 | 900803 | 2 | 01-APR-98 | Card 4 | 19 |  | 29195 | 187 | 400 | 234 | 16 | 316 | 4289 | 1961 | 43 | 190 | 2184 | 818 | 9820 | 39833 | 24.7 | 517 | Unclassified, 5 Class14 and 813 Class 15
1475 | 900803 | 1 | 01-APR-98 | Card 4 | 19 |  | 29195 | 187 | 400 | 234 | 16 | 316 | 4289 | 1961 | 43 | 190 | 2184 | 818 | 9820 | 39833 | 24.7 | 517 | Unclassified, 5 Class14 and 813 Class 15
1476 | 900803 | 2 | 01-JUL-98 | Card 4 | 14 |  | 30747 | 220 | 737 | 219 | 1 | 506 | 3727 | 1777 | 46 | 9 | 1513 | 888 | 8755 | 40390 | 21.7 | 625 | Unclassified, 21 Class14 and 867 Class 15
1476 | 900803 | 1 | 01-JUL-98 | Card 4 | 14 |  | 30747 | 220 | 737 | 219 | 1 | 506 | 3727 | 1777 | 46 | 9 | 1513 | 888 | 8755 | 40390 | 21.7 | 625 | Unclassified, 21 Class14 and 867 Class 15
1477 | 900803 | 2 | 01-OCT-99 | Card 4 | 31 | 137 | 15517 | 178 | 559 | 581 | 19 | 473 | 9492 | 4041 | 9 | 299 | 3621 |  | 19272 | 34926 | 55.2 | 622
1477 | 900803 | 1 | 01-OCT-99 | Card 4 | 31 | 137 | 15517 | 178 | 559 | 581 | 19 | 473 | 9492 | 4041 | 9 | 299 | 3621 |  | 19272 | 34926 | 55.2 | 622
1478 | 900803 | 2 | 01-NOV-99 | Card 4 | 30 | 78 | 28801 | 157 | 408 | 496 | 29 | 268 | 9227 | 3742 | 15 | 295 | 3264 |  | 17901 | 46780 | 38.3 | 597
1478 | 900803 | 1 | 01-NOV-99 | Card 4 | 30 | 78 | 28801 | 157 | 408 | 496 | 29 | 268 | 9227 | 3742 | 15 | 295 | 3264 |  | 17901 | 46780 | 38.3 | 597
1479 | 900803 | 2 | 01-DEC-99 | Card 4 | 31 | 90 | 36916 | 137 | 343 | 417 | 23 | 275 | 8822 | 3472 | 12 | 257 | 2266 |  | 16024 | 53030 | 30.2 | 517
1479 | 900803 | 1 | 01-DEC-99 | Card 4 | 31 | 90 | 36916 | 137 | 343 | 417 | 23 | 275 | 8822 | 3472 | 12 | 257 | 2266 |  | 16024 | 53030 | 30.2 | 517
1480 | 900803 | 2 | 01-JAN-00 | Card 4 | 31 | 59 | 31144 | 130 | 368 | 408 | 13 | 180 | 8376 | 3370 | 13 | 245 | 2295 |  | 15398 | 46601 | 33 | 497
1480 | 900803 | 1 | 01-JAN-00 | Card 4 | 31 | 59 | 31144 | 130 | 368 | 408 | 13 | 180 | 8376 | 3370 | 13 | 245 | 2295 |  | 15398 | 46601 | 33 | 497

## Table Reference
TABLE_NAME | TABLE_ALIAS | DESCRIPTION
CLTPP_MAT_SUBBASE_TST | Cltpp Mat Subbase Tst | Classification and physical properties of the subbase material
CLTPP_MON_TRF_VOL_AVC | Cltpp Mon Trf Vol Avc | Summary of traffic volume records from vehicle classification (AVC) surveys

## Field Reference
TABLE_NAME | FIELD_NAME | FIELD_ALIAS | DESCRIPTION
CLTPP_MAT_SUBBASE_TST | CSHRP_ID | Cshrp Id | C-SHRP test site identification number
CLTPP_MAT_SUBBASE_TST | THICKNESS | Thickness | Approximate thickness (in mm) of the subbase layer from which the given sample was retrieved
CLTPP_MAT_SUBBASE_TST | DESCRIPTION_CODE | Description Code | Material description code used for unbound base and subbase materials (coarse-grained soils)
CLTPP_MAT_SUBBASE_TST | MAX_DRY_DENSITY | Max Dry Density | Maximum dry density (in kg/m3) of the subbase sample according to the standard ASTM D1557-78 test procedure
CLTPP_MAT_SUBBASE_TST | IN_SITU_DENSITY_OF_TESTS | In Situ Density Of Tests | Total number of nuclear density measurements performed on the subbase material in the test pit, according to the standard ASTM D2922 or D2950 testing procedure
CLTPP_MAT_SUBBASE_TST | IN_SITU_DENSITY_STD_DEV | In Situ Density Std Dev | Standard deviation from the mean of all nuclear density measurements performed on the subbase material in the test pit, according to the standard ASTM D2922 or D2950 testing procedure
CLTPP_MAT_SUBBASE_TST | IN_SITU_BEARING_RATIO_MIN | In Situ Bearing Ratio Min | Minimum value from all bearing capacity tests performed on the subbase material in the test pit according to the standard ASTM D4429-84 testing procedure
CLTPP_MAT_SUBBASE_TST | PASSING_315 | Passing 315 | Percent material passing designated µm sieve size; non-bracketed sieve sizes are for materials graded according to CGSB specifications and bracketed ( ) openings for materials graded using AASHTO or ASTM, U.S. Standard sieves
CLTPP_MAT_SUBBASE_TST | PASSING_160 | Passing 160 | Percent material passing designated µm sieve size; non-bracketed sieve sizes are for materials graded according to CGSB specifications and bracketed ( ) openings for materials graded using AASHTO or ASTM, U.S. Standard sieves
CLTPP_MAT_SUBBASE_TST | PASSING_80 | Passing 80 | Percent material passing designated µm sieve size; non-bracketed sieve sizes are for materials graded according to CGSB specifications and bracketed ( ) openings for materials graded using AASHTO or ASTM, U.S. Standard sieves
CLTPP_MAT_SUBBASE_TST | PASSING_71 | Passing 71 | Percent material passing designated µm sieve size; non-bracketed sieve sizes are for materials graded according to CGSB specifications and bracketed ( ) openings for materials graded using AASHTO or ASTM, U.S. Standard sieves
CLTPP_MAT_SUBBASE_TST | LAB_BEARING_RATIO_MAX | Lab Bearing Ratio Max | Maximum value from all bearing ratio (CBR) tests performed in the lab on the subbase material sample which had been placed in a jar after being recovered from either the test pit or the borehole; ASTM D1883-87 was followed
CLTPP_MAT_SUBBASE_TST | LAB_BEAR_RATIO_NO_OF_TEST | Lab Bear Ratio No Of Tests | Total number of bearing ratio tests (CBR) performed in the lab on the subbase material sample which had been placed in a jar after being recovered from either the test pit or the borehole; ASTM D1883-87 was followed
CLTPP_MAT_SUBBASE_TST | LAB_BEARING_RATIO_STD_DEV | Lab Bearing Ratio Std Dev | Standard deviation from the mean of all bearing ratio tests (CBR) conducted in the laboratory on the given subbase material sample; ASTM D1883-87 was followed
CLTPP_MAT_SUBBASE_TST | GRADATION_REPORT | Gradation Report | Declaration (Yes or No) on whether the Provincial Highway Agency's standard aggregate gradation report was provided
CLTPP_MAT_SUBBASE_TST | IN_SITU_MOIST_CONTENT_MEAN | In Situ Moist Content Mean | Average of all moisture content (expressed as a percentage) measurements performed on the subbase material in the test pit according to the standard ASTM D3017 testing procedure
CLTPP_MAT_SUBBASE_TST | IN_SITU_MOIST_CONTENT_MIN | In Situ Moist Content Min | Minimum value from all moisture content (expressed as a percentage) measurements performed on the subbase material in the test pit according to the standard ASTM D3017 testing procedure
CLTPP_MAT_SUBBASE_TST | IN_SITU_MOIST_CONTENT_MAX | In Situ Moist Content Max | Maximum value from all moisture content (expressed as a %) measurements performed on the subbase material in the test pit according to the standard ASTM D3017 testing procedure
CLTPP_MAT_SUBBASE_TST | IN_SITU_MOIST_CON_NO_OF_TEST | In Situ Moist Con No Of Tests | Total number of moisture content measurements performed on the subbase material in the test pit, according to the standard ASTM D3017 testing procedure
CLTPP_MAT_SUBBASE_TST | LAB_MOIST_CONTENT_MEAN | Lab Moist Content Mean | Average of all moisture content (percentage) measurements performed in the laboratory on the subbase material sample which had been placed in a jar after being recovered from either the test pit or the borehole; ASTM D2216-80 was followed
CLTPP_MAT_SUBBASE_TST | LAB_MOIST_CONTENT_MIN | Lab Moist Content Min | Minimum value from all moisture (percentage) measurements performed in the lab on the subbase material sample which had been placed in a jar after being recovered from either the test pit or the borehole; ASTM D2216-80 was followed
CLTPP_MAT_SUBBASE_TST | LAB_MOIST_CONTENT_MAX | Lab Moist Content Max | Maximum value from all moisture (percentage) measurements performed in the lab on the subbase material sample which had been placed in a jar after being recovered from either the test pit or the borehole; ASTM D2216-80 was followed
CLTPP_MAT_SUBBASE_TST | PASSING_50000 | Passing 50000 | Percent material passing designated µm sieve size; non-bracketed sieve sizes are for materials graded according to CGSB specifications and bracketed ( ) openings for materials graded using AASHTO or ASTM, U.S. Standard sieves
CLTPP_MAT_SUBBASE_TST | PASSING_40000 | Passing 40000 | Percent material passing designated µm sieve size; non-bracketed sieve sizes are for materials graded according to CGSB specifications and bracketed ( ) openings for materials graded using AASHTO or ASTM, U.S. Standard sieves
CLTPP_MAT_SUBBASE_TST | PASSING_20000 | Passing 20000 | Percent material passing designated µm sieve size; non-bracketed sieve sizes are for materials graded according to CGSB specifications and bracketed ( ) openings for materials graded using AASHTO or ASTM, U.S. Standard sieves
CLTPP_MAT_SUBBASE_TST | PASSING_12500 | Passing 12500 | Percent material passing designated µm sieve size; non-bracketed sieve sizes are for materials graded according to CGSB specifications and bracketed ( ) openings for materials graded using AASHTO or ASTM, U.S. Standard sieves
CLTPP_MAT_SUBBASE_TST | PASSING_10000 | Passing 10000 | Percent material passing designated µm sieve size; non-bracketed sieve sizes are for materials graded according to CGSB specifications and bracketed ( ) openings for materials graded using AASHTO or ASTM, U.S. Standard sieves
CLTPP_MAT_SUBBASE_TST | PASSING_5000 | Passing 5000 | Percent material passing designated µm sieve size; non-bracketed sieve sizes are for materials graded according to CGSB specifications and bracketed ( ) openings for materials graded using AASHTO or ASTM, U.S. Standard sieves
CLTPP_MAT_SUBBASE_TST | PASSING_2500 | Passing 2500 | Percent material passing designated µm sieve size; non-bracketed sieve sizes are for materials graded according to CGSB specifications and bracketed ( ) openings for materials graded using AASHTO or ASTM, U.S. Standard sieves
CLTPP_MAT_SUBBASE_TST | PASSING_2000 | Passing 2000 | Percent material passing designated µm sieve size; non-bracketed sieve sizes are for materials graded according to CGSB specifications and bracketed ( ) openings for materials graded using AASHTO or ASTM, U.S. Standard sieves
CLTPP_MAT_SUBBASE_TST | SECTION | Section | Test section number at each C-SHRP test site (each site has from two to four 150m test sections)
CLTPP_MAT_SUBBASE_TST | SAMPLE_CODE | Sample Code | 4-character code: 1st letter defines sample type(C=core, K=block, B=bulk, M=moisture, T=Shelby tube, J=split spoon, P=broken); 2nd letter defines sample material(A=AC, G=granular or unbound base/subbase, S=subgrade); 3rd 4th char=sample number sequence
CLTPP_MAT_SUBBASE_TST | LAYER_CODE | Layer Code | Code identifying the pavement structure layer; e.g. 01=overlay, 03=original surface, 05=base, 06=subbase, 07=subgrade, 10=surface treatment, etc.
CLTPP_MAT_SUBBASE_TST | CLASSIFICATION_CODE | Classification Code | Soil classification code providing a clear description of the subbase material sample
CLTPP_MAT_SUBBASE_TST | AASHTO_CODE | Aashto Code | Code describing the subbase material sample based on the AASHTO Classification for Soil and Soil Aggregate Material Types
CLTPP_MAT_SUBBASE_TST | ATTER_BERG_LIMITS_LL | Atter Berg Limits Ll | Liquid Limit (LL) of the sample (lower limit of water content at which viscous flow of the soil occurs) based on the Atterberg Limits, ASTM D4318 test procedure
CLTPP_MAT_SUBBASE_TST | ATTER_BERG_LIMITS_PL | Atter Berg Limits Pl | Plastic Limit (PL) of the sample (lower limit of water content at which the soil is in a plastic state) based on the Atterberg Limits, ASTM D4318 test procedure
CLTPP_MAT_SUBBASE_TST | ATTER_BERG_LIMITS_PI | Atter Berg Limits Pi | Plasticity Index (PI) of the sample (range of water content where the soil is plastic), based on the Atterberg Limits, ASTM D4318 test procedure Atterberg Limits, ASTM D4318 test procedure
CLTPP_MAT_SUBBASE_TST | OPTIMUM_MOISTURE_CONTENT | Optimum Moisture Content | Optimum moisture content of the subbase sample according to the standard ASTM D1557-78 test procedure
CLTPP_MAT_SUBBASE_TST | LAB_MOIST_CONTENT_OF_TESTS | Lab Moist Content Of Tests | Total number of moisture (expressed as a percentage) measurements performed in the lab on the subbase material sample which had been placed in a jar after being recovered from either the test pit or the borehole; ASTM D2216-80 was followed
CLTPP_MAT_SUBBASE_TST | IN_SITU_DENSITY_MEAN | In Situ Density Mean | Average of all nuclear density measurements performed on the subbase material in the test pit according to the standard ASTM D2922 or D2950 testing procedure
CLTPP_MAT_SUBBASE_TST | PASSING_1250 | Passing 1250 | Percent material passing designated µm sieve size; non-bracketed sieve sizes are for materials graded according to CGSB specifications and bracketed ( ) openings for materials graded using AASHTO or ASTM, U.S. Standard sieves
CLTPP_MAT_SUBBASE_TST | PASSING_800 | Passing 800 | Percent material passing designated µm sieve size; non-bracketed sieve sizes are for materials graded according to CGSB specifications and bracketed ( ) openings for materials graded using AASHTO or ASTM, U.S. Standard sieves
CLTPP_MAT_SUBBASE_TST | PASSING_630 | Passing 630 | Percent material passing designated µm sieve size; non-bracketed sieve sizes are for materials graded according to CGSB specifications and bracketed ( ) openings for materials graded using AASHTO or ASTM, U.S. Standard sieves
CLTPP_MAT_SUBBASE_TST | PASSING_400 | Passing 400 | Percent material passing designated µm sieve size; non-bracketed sieve sizes are for materials graded according to CGSB specifications and bracketed ( ) openings for materials graded using AASHTO or ASTM, U.S. Standard sieves
CLTPP_MAT_SUBBASE_TST | IN_SITU_BEARING_RATIO_MAX | In Situ Bearing Ratio Max | Maximum value from all bearing capacity tests performed on the subbase material in the test pit according to the standard ASTM D4429-84 testing procedure
CLTPP_MAT_SUBBASE_TST | IN_SITU_BEAR_RATIO_NO_OF_TST | In Situ Bear Ratio No Of Tests | Total number of bearing capacity tests performed on the subbase material in the test pit, according to the standard ASTM D4429-84 testing procedure
CLTPP_MAT_SUBBASE_TST | IN_SITU_BEAR_RATIO_STD_DEV | In Situ Bearing Ratio Std Dev | Standard deviation from the mean of all bearing capacity tests performed on the subbase material in the test pit, according to the standard ASTM D4429-84 testing procedure
CLTPP_MAT_SUBBASE_TST | LAB_BEARING_RATIO_MEAN | Lab Bearing Ratio Mean | Average of all bearing ratio (CBR) tests performed in the laboratory on the subbase material sample which had been placed in a jar after being recovered from either the test pit or the borehole; ASTM D1883-87 was followed
CLTPP_MAT_SUBBASE_TST | PERC_PASSING_75000 | Perc Passing 75000 | Percent material passing designated µm sieve size; non-bracketed sieve sizes are for materials graded according to CGSB specifications and bracketed ( ) openings for materials graded using AASHTO or ASTM, U.S. Standard sieves
CLTPP_MAT_SUBBASE_TST | PERC_PASSING_63000 | Perc Passing 63000 | Percent material passing designated µm sieve size; non-bracketed sieve sizes are for materials graded according to CGSB specifications and bracketed ( ) openings for materials graded using AASHTO or ASTM, U.S. Standard sieves
CLTPP_MAT_SUBBASE_TST | PERC_PASSING_56000 | Perc Passing 56000 | Percent material passing designated µm sieve size; non-bracketed sieve sizes are for materials graded according to CGSB specifications and bracketed ( ) openings for materials graded using AASHTO or ASTM, U.S. Standard sieves
CLTPP_MAT_SUBBASE_TST | IN_SITU_DENSITY_MIN | In Situ Density Min | Minimum value from all nuclear density measurements performed on the subbase material in the test pit according to the standard ASTM D2922 or D2950 testing procedure
CLTPP_MAT_SUBBASE_TST | IN_SITU_DENSITY_MAX | In Situ Density Max | Maximum value from all nuclear density measurements performed on the subbase material in the test pit according to the standard ASTM D2922 or D2950 testing procedure
CLTPP_MAT_SUBBASE_TST | IN_SITU_BEARING_RATIO_MEAN | In Situ Bearing Ratio Mean | Average of all bearing capacity tests performed on the subbase material in the test pit according to the standard ASTM D4429-84 testing procedure
CLTPP_MAT_SUBBASE_TST | LAB_BEARING_RATIO_MIN | Lab Bearing Ratio Min | Minimum value from all bearing ratio (CBR) tests performed in the lab on the subbase material sample which had been placed in a jar after being recovered from either the test pit or the borehole; ASTM D1883-87 was followed
CLTPP_MAT_SUBBASE_TST | PASSING_25000 | Passing 25000 | Percent material passing designated µm sieve size; non-bracketed sieve sizes are for materials graded according to CGSB specifications and bracketed ( ) openings for materials graded using AASHTO or ASTM, U.S. Standard sieves
CLTPP_MAT_SUBBASE_TST | DATE_OF_TEST_REPORT | Date O F Testing Report | Date report was prepared
CLTPP_MAT_SUBBASE_TST | REMARKS | Remarks | Comments
CLTPP_MAT_SUBBASE_TST | SIEVE_SERIES | Sieve Series | Identification of the type of sieve used by the Provincial Highway Agency in its aggregate gradation analysis
CLTPP_MAT_SUBBASE_TST | IN_SITU_MOIST_CONT_STD_DEV | In Situ Moist Content Std Dev | Standard deviation from the mean of all moisture content measurements performed on the subbase material in the test pit, according to the standard ASTM D3017 testing procedure
CLTPP_MAT_SUBBASE_TST | LAB_MOIST_CONTENT_STD_DEV | Lab Moist Content Std Dev | Standard deviation from the mean of all moisture content measurements conducted in the laboratory on the given subbase material sample; ASTM D2216-80 was followed
CLTPP_MON_TRF_VOL_AVC | VEHICLE_CLASS_5 | Vehicle Class 5 | Number of vehicles recorded during count days, classified by the FHWA Commercial Vehicle Classification schema, (Traffic Monitoring Guide, Third Edition, FHWA, Office of Highway Information and Management, February 1995). Volumes are for C-LTPP lane only
CLTPP_MON_TRF_VOL_AVC | VEHICLE_CLASS_6 | Vehicle Class 6 | Number of vehicles recorded during count days, classified by the FHWA Commercial Vehicle Classification schema, (Traffic Monitoring Guide, Third Edition, FHWA, Office of Highway Information and Management, February 1995). Volumes are for C-LTPP lane only
CLTPP_MON_TRF_VOL_AVC | VEHICLE_CLASS_7 | Vehicle Class 7 | Number of vehicles recorded during count days, classified by the FHWA Commercial Vehicle Classification schema, (Traffic Monitoring Guide, Third Edition, FHWA, Office of Highway Information and Management, February 1995). Volumes are for C-LTPP lane only
CLTPP_MON_TRF_VOL_AVC | VEHICLE_CLASS_8 | Vehicle Class 8 | Number of vehicles recorded during count days, classified by the FHWA Commercial Vehicle Classification schema, (Traffic Monitoring Guide, Third Edition, FHWA, Office of Highway Information and Management, February 1995). Volumes are for C-LTPP lane only
CLTPP_MON_TRF_VOL_AVC | VEHICLE_CLASS_9 | Vehicle Class 9 | Number of vehicles recorded during count days, classified by the FHWA Commercial Vehicle Classification schema, (Traffic Monitoring Guide, Third Edition, FHWA, Office of Highway Information and Management, February 1995). Volumes are for C-LTPP lane only
CLTPP_MON_TRF_VOL_AVC | SECTION | Section | Test section number at each C-SHRP test site (each site has from two to four 150m test sections)
CLTPP_MON_TRF_VOL_AVC | UNCLASSIFIED | Unclassified | Unclassified vehicle volume
CLTPP_MON_TRF_VOL_AVC | TOTAL_TRUCKS | Total Trucks | Total number of commercial, Class 4 through Class 13, vehicles
CLTPP_MON_TRF_VOL_AVC | TOTAL_VEHICLES | Total Vehicles | Total number of vehicles
CLTPP_MON_TRF_VOL_AVC | ADTT_CLTPPLANE | Adtt Cltpplane | Average daily truck volume, Total Trucks/ Days Counted, in C-LTPP lane
CLTPP_MON_TRF_VOL_AVC | TRF_VOL_AVC_ID | Trf_Vol_Avc_Id | Record Identification Number
CLTPP_MON_TRF_VOL_AVC | SOURCE | Source | T2-aggregated, by vehicle class, volumes provided by agency; Card 4-individual vehicle records processed by C-SHRP; Card 4 Ltpp- data extracted from FHWA files for LTPP site in close proximity to, corresponding to, C-LTPP site
CLTPP_MON_TRF_VOL_AVC | VEHICLE_CLASS_1 | Vehicle Class 1 | Number of vehicles recorded during count days, classified by the FHWA Commercial Vehicle Classification schema, (Traffic Monitoring Guide, Third Edition, FHWA, Office of Highway Information and Management, February 1995). Volumes are for C-LTPP lane only
CLTPP_MON_TRF_VOL_AVC | VEHICLE_CLASS_4 | Vehicle Class 4 | Number of vehicles recorded during count days, classified by the FHWA Commercial Vehicle Classification schema, (Traffic Monitoring Guide, Third Edition, FHWA, Office of Highway Information and Management, February 1995). Volumes are for C-LTPP lane only
CLTPP_MON_TRF_VOL_AVC | VEHICLE_CLASS_2_3 | Vehicle Class 2 3 | Number of vehicles recorded during count days, classified by the FHWA Commercial Vehicle Classification schema, (Traffic Monitoring Guide, Third Edition, FHWA, Office of Highway Information and Management, February 1995). Volumes are for C-LTPP lane only
CLTPP_MON_TRF_VOL_AVC | VEHICLE_CLASS_10 | Vehicle Class 10 | Number of vehicles recorded during count days, classified by the FHWA Commercial Vehicle Classification schema, (Traffic Monitoring Guide, Third Edition, FHWA, Office of Highway Information and Management, February 1995). Volumes are for C-LTPP lane only
CLTPP_MON_TRF_VOL_AVC | VEHICLE_CLASS_11 | Vehicle Class 11 | Number of vehicles recorded during count days, classified by the FHWA Commercial Vehicle Classification schema, (Traffic Monitoring Guide, Third Edition, FHWA, Office of Highway Information and Management, February 1995). Volumes are for C-LTPP lane only
CLTPP_MON_TRF_VOL_AVC | VEHICLE_CLASS_12 | Vehicle Class 12 | Number of vehicles recorded during count days, classified by the FHWA Commercial Vehicle Classification schema, (Traffic Monitoring Guide, Third Edition, FHWA, Office of Highway Information and Management, February 1995). Volumes are for C-LTPP lane only
CLTPP_MON_TRF_VOL_AVC | VEHICLE_CLASS_13 | Vehicle Class 13 | Number of vehicles recorded during count days, classified by the FHWA Commercial Vehicle Classification schema, (Traffic Monitoring Guide, Third Edition, FHWA, Office of Highway Information and Management, February 1995). Volumes are for C-LTPP lane only
CLTPP_MON_TRF_VOL_AVC | PERCENT_TRUCKS | Percent Trucks | Total Truck Volume expressed as a percent of Total Vehicles
CLTPP_MON_TRF_VOL_AVC | REMARKS | Remarks | Comments
CLTPP_MON_TRF_VOL_AVC | CSHRP_ID | Cshrp Id | C-SHRP test site identification number
CLTPP_MON_TRF_VOL_AVC | COL_DATE | Date | Month and year traffic volumes were collected
CLTPP_MON_TRF_VOL_AVC | DAYS_COUNTED | Days Counted | Days data were collected in the month