## CLTPP_MAT_BASE_TST
CSHRP_ID | SECTION | BASE_TEST_RESULTS_ID | SAMPLE_CODE | LAYER_CODE | THICKNESS | CLASSIFICATION_CODE | DESCRIPTION_CODE | AASHTO_CODE | ATTER_BERG_LIMITS_LL | ATTER_BERG_LIMITS_PL | ATTER_BERG_LIMITS_PI | MAX_DRY_DENSITY | OPTIMUM_MOISTURE_CONTENT | IN_SITU_MOIST_CONTENT_MEAN | IN_SITU_MOIST_CONTENT_MIN | IN_SITU_MOIST_CONTENT_MAX | IN_SITU_MOIST_CONT_NOOF_TEST | IN_SITU_MOIST_CONT_STD_DEV | LAB_MOIST_CONTENT_MEAN | LAB_MOIST_CONTENT_MIN | LAB_MOIST_CONTENT_MAX | LAB_MOIST_CONT_NO_OF_TEST | LAB_MOIST_CONTENT_STD_DEV | IN_SITU_DENSITY_MEAN | IN_SITU_DENSITY_MIN | IN_SITU_DENSITY_MAX | IN_SITU_DENSITY_OF_TESTS | IN_SITU_DENSITY_STD_DEV | IN_SITU_BEARING_RATIO_MEAN | IN_SITU_BEARING_RATIO_MIN | IN_SITU_BEARING_RATIO_MAX | IN_SITU_BEAR_RATIO_NOOF_TEST | LAB_BEARING_RATIO_STD_DEV | LAB_BEARING_RATIO_MEAN | LAB_BEARING_RATIO_MIN | LAB_BEARING_RATIO_MAX | LAB_BEAR_RATIO_NO_OF_TEST | IN_SITU_BEAR_RATIO_STD_DEV | DATE_OF_TESTING_REPORT | REMARKS | GRADATION_REPORT | SIEVE_SERIES | PERC_PASSING_56000 | PERC_PASSING_40000 | PERC_PASSING_25000 | PERC_PASSING_20000 | PERC_PASSING_12500 | PERC_PASSING_10000 | PERC_PASSING_5000 | PERC_PASSING_2500 | PERC_PASSING_2000 | PERC_PASSING_1250 | PERC_PASSING_800 | PERC_PASSING_630 | PERC_PASSING_400 | PERC_PASSING_315 | PERC_PASSING_160 | PERC_PASSING_80 | PERC_PASSING_71
890503 | 4 | 32 | BG01-06, BG10, MG01, MG06, MG10 | 5 | 250 | 252 | 303 | 508 | 29 |  | 16 |  |  | 3.7 | 3.2 | 4.2 | 4 | 0.4 | 3.2 | 3.2 | 3.2 | 1 | 0 | 2245 | 2190 | 2275 | 4 | 37.8 | 129.5 | 122 | 134.4 | 3 | 2.2 | 76.4 | 74.3 | 78.6 | 3 | 6.3 | 05/02/1991 | Test results are from a sample retrieved from the lower base layer (0-56mm aggregate size);GP-GC | Yes | Can. Metric |  | 100 | 94 | 88 | 69 | 59 | 35 | 24 |  | 17 |  | 14 | 13 | 12 | 10 | 9
890503 | 4 | 33 | BG01-06, BG10, MG01, MG06, MG10 | 5 | 198 | 252 | 303 | 508 | 25 |  | 11 |  |  | 3.2 | 3.2 | 3.3 | 4 | 0.1 | 3.4 | 3.6 | 3.2 | 3 | 0.2 | 2372 | 2324 | 2416 | 4 | 43.6 | 98.9 | 51.3 | 150 | 3 | [5 empty] | 27.5 | 05/02/1991 | Test results are from a sample retrieved from the upper base layer(0-20mm aggregate size);GB-GC | Yes | Can. Metric |  |  |  | 100 | 85 | 75 | 44 | 33 |  | 23 |  | 17 | 14 | 13 | 11 | 9.5
890702 | 2 | 34 | BG01 | 5 | 170 | 205 | 304 | 503 | NP | NP | NP | 1985 | 7.1 | 4.3 | 4.2 | 4.3 | 4 | 0.1 | 4.7 | 4.7 | 4.7 | 2 | 0 | 2065 | 2046 | 2083 | 2 | 26.2 |  |  |  |  | 16.2 | 146.3 | 128.7 | 166.7 | 4 |  | 03/25/1993 | Test results are from a sample retrieved from the upper base layer(0-20mm aggregate size);SP-SM with gravel | Yes | Can. Metric |  |  |  | 100 | 87 | 82 | 70 | 62 | 60 | 55 |  | 49 | 41 | 37 | 22 | 10.7
890702 | 2 | 35 | BG02 | 5 | 300 | 205 | 304 | 503 | NP | NP | NP | 2041 | 5.1 | 4.3 | 4.1 | 4.5 | 4 | 0.2 | 4.4 | 4.4 | 4.4 | 2 | 0 | 2165 | 2163 | 2167 | 2 | 2.1 |  |  |  |  | 3.6 | 128.9 | 124.2 | 132.7 | 4 |  | 03/25/1993 | Test results are from a sample retrieved from the lower base layer (0-56mm aggregate size);SP-SM | Yes | Can. Metric | 97 | 88 | 78 | 74 | 67 | 64 | 56 | 51 | 49 | 46 |  | 40 | 31 | 26 | 12 | 5.2
900402 | 2 | 36 | BG01(TP-25) | 5 | 140 | 204 | 302 | 503 | 20.7 | 16.2 | 4.5 | 2193 | 7.3 | 5.3 | 4.8 | 6.1 | 4 | 0.6 | 3.3 | 3.3 | 3.3 | 1 | 0 | 2206 | 2189 | 2246 | 4 | 27 |  |  |  |  | 0 | 108 | 108 | 108 | 1 |  | 08/10/1990 |  | Yes | Can. Metric |  |  |  | 100 | 85.1 |  | 74.5 |  | 55.4 |  | 30 |  | 17.5 | 15.8 | 12.5 |  | 9.5
900802 | 3 | 37 | BG01(TP-14) | 5 | 120 | 210 | 304 | 503 | 16.9 | 14.7 | 2.2 | 2228 | 6.3 | 6.5 | 3.6 | 8.2 | 4 | 2 | 3.6 | 3.6 | 3.6 | 1 | 0 | 2288 | 2239 | 2326 | 4 | 36.6 |  |  |  |  | 0 | 57.5 | 57.5 | 57.5 | 1 |  | 08/09/1990 |  | Yes | Can. Metric |  |  |  | 100 | 90.7 | 85 | 69.5 |  | 52.7 |  | 37 |  | 21.5 | 17 | 10.4 |  | 8
900803 | 2 | 38 | BG01(TP-03) | 5 | 150 | 257 | 304 | 507 | 20.9 | 15.6 | 5.3 | 2257 | 5.4 | 9.7 | 8.3 | 10.7 | 4 | 1 | 3.7 | 3.7 | 3.7 | 1 | 0 | 2236 | 2203 | 2255 | 4 | 24.1 |  |  |  |  | 0 | 70.5 | 70.5 | 70.5 | 1 |  | 08/08/1990 |  | Yes | Can. Metric |  |  |  | 100 | 88.7 | 84.4 | 67.4 |  | 48.8 |  | 33 |  | 22.8 | 19.5 | 14.4 |  | 10.5
810404 | 1 | 1 | BG01(Bore Hole A1) | 5 | 80 | 305 | 304 | 502 | NP | NP | NP | [7 empty] | 4.2 | [19 empty] | 05/16/1990 | Sample too small for Atterburg Limits | Yes | Can. Metric |  |  | 100 |  | 85 | 78 | 59 | 48 |  | 42 |  | 37 |  | 26 | 18.2 | 14.3
810404 | 2 | 2 | BG01(Bore Hole A2) | 5 | 80 | 301 | 304 | 502 | NP | NP | NP | [7 empty] | 3.3 | [19 empty] | 05/16/1990 | Sample too small for Atterburg Limits | Yes | Can. Metric |  |  | 100 |  | 85 | 75 | 52 | 41 |  | 35 |  | 31 |  | 21 | 14.9 | 11.6
810404 | 3 | 3 | BG01(Bore Hole A3) | 5 | 80 | 301 | 304 | 502 | NP | NP | NP | [7 empty] | 3.5 | [19 empty] | 05/16/1990 | Sample too small for Atterburg Limits | Yes | Can. Metric |  |  | 100 |  | 86 | 78 | 54 | 42 |  | 35 |  | 31 |  | 22 | 15.8 | 12.3
810404 | 4 | 4 | BG01(Bore Hole A4) | 5 | 80 | 301 | 304 | 502 | NP | NP | NP | [7 empty] | 3.7 | [19 empty] | 05/16/1990 | Sample too small for Atterburg Limits | Yes | Can. Metric |  |  | 100 |  | 87 | 80 | 56 | 44 |  | 38 |  | 33 |  | 22 | 15.4 | 12
810404 | 4 | 5 | Test Pit | 5 | 80 |  |  |  | NP | NP | NP |  |  | 5.7 | 5.5 | 6.1 | 4 | 0.3 | 4.9 | 4.6 | 5.1 | 2 | 0.35 | 2301 | 2277 | 2313 | 4 | 16.1 | 78.7 | 67.1 | 90.2 | 2 | [5 empty] | 16.4 |  |  | No
820205 | 2 | 6 | BG50 | 5 | 155 | 203 | 304 | 503 | NA | NA | NA | 2265 | 5.7 | 3.3 | 3 | 3.6 | 4 | 0.3 | 3.6 | 3.3 | 3.9 | 4 | 0.22 | 2277 | 2259 | 2293 | 4 | 16 | 85.5 | 70 | 100.9 | 2 | 0 | 105.7 | 105.7 | 105.7 | 1 | 15.5 | 07/26/1990 |  | Yes | (US Standard Sieve Size) |  |  |  | 99.2 | 81.7 | 70.4 | 53.1 | 41.2 |  | 30.6 |  | 19 |  | 8.4 | 3.6 | 1.9
820205 | 2 | 7 | BG52 | 5 | 155 | [33 empty] | 07/26/1990 |  | Yes | (US Standard Sieve Size) |  |  |  | 99 | 86.7 | 77.7 | 59.8 | 47.6 |  | 33.5 |  | 20 |  | 2.6 | 3.9 | 2.2
820502 | 2 | 8 | BG52 | 5 | 95 | 252 | 304 | 502 | NA | NA | NA | 2292 | 5.6 | 3.9 | 3.7 | 4.2 | 4 | 0.3 | 4.3 | 3.8 | 4.7 | 4 | 0.34 | 2202 | 2143 | 2278 | 4 | 57.2 |  |  |  |  | 0 | 133.3 | 133.3 | 133.3 | 1 |  | 07/26/1990 | lab bearing ratio estimated from adjacent site 820605 | Yes | (US Standard Sieve Size) |  |  | 94 | 79 | 67 | 60 | 46.5 | 41 |  | 35 |  | 24.5 |  | 11 | 5 | 2.5
820605 | 2 | 9 | BG52 | 5 | 70 | 252 | 303 | 502 | NA | NA | NA | 2259 | 5.9 | 3.7 | 3.1 | 4.1 | 4 | 0.4 | 3.9 | 3.7 | 4.3 | 4 | 0.23 | 2211 | 2155 | 2270 | 4 | 48.1 |  |  |  |  | 0 | 133.3 | 133.3 | 133.3 | 1 |  | 07/26/1990 |  | Yes | (US Standard Sieve Size) |  |  | 93 | 77 | 64.5 | 58 | 45 | 37.5 |  | 29 |  | 18.5 |  | 8 | 3.5 | 1.8
830403 | 3 | 10 | BG01 | 5 | 155 | 213 | 304 | 503 | 16 | 16 |  | 2089 | 6.4 | 7 | 6.9 | 7.4 | 4 | 0.3 | 7.1 | 7.1 | 7.1 | 1 | 0 | 2226 | 2188 | 2252 | 4 | 28.3 | 35 | 35 | 35 | 1 | 0 | 93 | 93 | 93 | 1 | 0 |  | Gradation spit into fine and coarse fractions | Yes | (ASTM E11-87)
830801 | 4 | 11 | BG61 | 5 | 175 | 301 | 304 | 501 | NP | NP | NP | 2228 | 5.8 | 3.9 | 3.8 | 4 | 4 | 0.1 | [5 empty] | 2317 | 2260 | 2350 | 4 | 34.9 | [10 empty] | 03/03/1993 | Tests conducted on samples retrieved from test pit #4, 200m upstream of site. SHRP sample # BG61 | Yes | (ASTM E11-87) |  |  | 98 | 95 | 85 | 76 | 58 |  | 44 |  | 31 |  | 17 | 12 | 7 | 6
840101 | 1 | 12 |  | 5 | 0 | [33 empty] | 06/23/1989 | There is no base layer. Asphalt concrete placed directly on subgrade. | No | (E-11 series)
840204 | 2 | 13 | BG01 | 5 | 100 | 258 | 302 | 502 | NP | NP | NP | [7 empty] | 9.3 | 9.3 | 9.3 | 1 | 0 | [15 empty] | 07/25/1989 | Too small a sample to conduct some of the tests | Yes | (E-11 series) |  |  | 98.7 | 97.5 |  |  | 66.8 | 52.1 |  |  |  |  | 27.1 |  |  | 12.4
840204 | 2 | 14 | BG60-66 | 5 | 100 | 214 | 302 | 503 | NP | NP | NP |  |  | 4.5 | 3.9 | 5.2 | 4 | 0.6 | 3.9 | 3.5 | 4.2 | 2 | 0.49 | 2174 | 2107 | 2204 | 4 | 46.3 | 35 | 35 | 35 | 1 | [5 empty] | 0 |  |  | No
840604 | 1 | 15 | JG01 | 5 | 164 | 252 | 302 | 502 | NP | NP | NP | [27 empty] | 05/30/1989 |  | Yes | (E-11 series) |  |  | 97.4 | 94.6 |  |  | 51.2 | 35.1 |  |  |  |  | 19.5 |  |  | 10.8
840604 | 4 | 16 | BG60-66 | 5 | 164 | 252 | 302 | 502 | NP | NP | NP | 1755 | 7.5 | 3.3 | 3 | 3.5 | 4 | 0.2 | 3.5 | 3 | 4 | 4 | 0.58 | 2074 | 2021 | 2122 | 4 | 46.1 | 70 | 70 | 70 | 1 | [5 empty] | 0 | 06/20/1989 | Although the maximum dry density of 1755 kg/m3 is below the lower range limit of 1787kg/m3, and the lab moisture content of 9.3% is above the upper range limit of 8.7% (range limits set by C-SHRP), the values were checked as accurate by N.B. DOT. | Yes | (E-11 series) |  |  | 89.6 | 77.9 |  |  | 47.9 | 33.1 |  |  |  |  | 14.8 |  |  | 7
850201 | 1 | 17 | BG01 | 5 | 230 | 301 | 304 | 501 |  |  |  | 2299 | 6.5 | 3.9 | 3.5 | 4.6 | 4 | 0.5 | 4.2 | 3.8 | 4.5 | 2 | 0.4 | 2253 | 2220 | 2276 | 4 | 26.1 | [10 empty] | 03/01/1991 |  | Yes | (E-11 series) |  |  | 100 | 90.9 | 62.7 |  | 48.1 | 22 |  |  |  |  | 12
850206 | 2 | 18 | BG | 5 | 100 | 301 | 302 | 502 |  |  |  | 2360 | 6.3 | 4.6 | 4.1 | 4.8 | 4 | 0.3 | 3.6 | 3 | 4.7 | 4 | 0.8 | 2121 | 2085 | 2167 | 4 | 31 | [10 empty] | 03/01/1991 |  | Yes | (E-11 series) |  |  | 74.8 | 70.5 | 51 |  | 34 | 10 |  |  |  |  | 3.6
850601 | 2 | 19 | BG01 | 5 | 200 | 301 | 302 | 502 |  |  |  | 2209 | 6.8 | 4.6 | 4.3 | 4.9 | 4 | 0.2 | 3.1 | 3.1 | 3.1 | 1 | 0 | 2124 | 2065 | 2166 | 4 | 50.3 | [10 empty] | 03/01/1991 |  | Yes | (E-11 series) |  |  | 95.3 | 86.7 | 65.7 |  | 51.8 | 28.2 |  |  |  |  | 11.1
860501 | 3 | 20 | BG01 | 5 | 150 | 255 | 304 | 502 | NP | NP | NP | 2242 | 6.2 | 4.5 | 4.1 | 4.9 | 4 | 0.3 | 3.7 | 3.7 | 3.7 | 1 | 0 | 2073 | 1961 | 2166 | 4 | 84.6 | 29 | 29 | 29 | 1 | 0 | 37 | 37 | 37 | 1 | 0 | 05/31/1989 |  | Yes | Can. Metric |  |  | 100 | 99 | 81 | 72 | 53 | 44 |  | 36 |  | 27 |  | 15 | 9 | 7 | 6.6
860603 | 3 | 21 | BG01 | 5 | 80 | 255 | 304 | 502 | NP | NP | NP | 2273 | 5.7 | 4.5 | 4.2 | 4.9 | 4 | 0.3 | 4.5 | 4.3 | 4.7 | 2 | 0.28 | 2282 | 2230 | 2338 | 4 | 50.9 | 52 | 52 | 52 | 1 | 0 | 58 | 58 | 58 | 1 | 0 | 05/25/1989 |  | Yes | Can. Metric |  | 100 | 94 | 89 | 78 | 72 | 53 | 45 |  | 32 |  | 24 |  | 18 | 14 | 12 | 3
870102 | 2 | 22 |  | 5 | 187 | 251 | 304 | 501 | NP | NP | NP | 2389 | 5.4 | 3.4 | 3.3 | 3.4 | 4 | 0.1 | 3.8 | 3.5 | 4.5 | 3 | 0.58 | 2316 | 2298 | 2352 | 4 | 24.4 |  |  |  |  | 18 | 116.7 | 96 | 144.7 | 4 |  | 06/11/1991 | No sample code provided by MTO; Granular A, insitu densities and moisture contents from nuclear gauge @ test pit ; see test pit results. Insitu CBR values are soaked (min) and unsoaked (max) laboratory values. | Yes | (US Standard Sieve Size) |  |  | 100 | 95.1 | 80 | 69.1 | 54.3 | 44.3 |  | 34.4 |  | 26.8 |  | 17.5 | 12.1 | 9.7
870504 | 2 | 23 | BG03/BG05 | 5 | 125 | 255 | 304 | 502 | NP | NP | NP | 2214 | 5.9 | 1.7 | 1.6 | 2 | 4 | 0.2 | 2.6 | 2.4 | 3 | 5 |  | 2041 | 1900 | 2097 | 4 | 94.5 | [10 empty] | 08/23/1990 | Data is from US-SHRP test results since this test site is also a SHRP site #871622 | Yes | (US Standard Sieve Size) |  |  | 100 | 82 | 82 | 73 | 59 |  | 48 |  |  |  | 24 |  | 11.5 | 7.4
870504 | 2 | 24 | BG55 | 5 | 195 | 305 | 304 | 503 | NP | NP | NP | 2219 | 5.5 | 1.7 | 1.6 | 2 | 4 | 0.2 | 2.6 | 2.4 | 3 | 5 |  | 2007 | 1863 | 2062 | 4 | 95.7 | [10 empty] | 08/23/1990 | Data is from US-SHRP test results since this test site is also a SHRP site #871623 | Yes | (US Standard Sieve Size) |  |  | 100 | 96 | 83 | 75 | 63 |  | 53 |  |  |  | 31 |  | 17.5 | 12.8
870505 | 2 | 25 | BG05 | 5 | 119 | 258 | 306 | 503 | NP | NP | NP | 2244 | 5.6 | 2.8 | 2.5 | 3.1 | 4 | 0.3 | [5 empty] | 2391 | 2283 | 2517 | 4 | 102.9 | [10 empty] | 10/16/1991 |  | Yes | (US Standard Sieve Size) |  |  |  | 98.5 | 89.7 | 81.2 | 66.9 | 58.4 |  | 50.1 |  | 40.8 |  | 27.1 | 11.3 | 8
870701 | 2 | 26 |  | 5 | 228 | 251 | 304 | 501 | NP | NP | NP | 2298 | 7 | 4.7 | 4.5 | 5.1 | 4 | 0.3 | 4.5 | 4 | 5 | 2 | 0.71 | 2157 | 2122 | 2225 | 4 | 47 |  |  |  |  | 15.7 | 45.3 | 28.3 | 64.7 | 2 |  | 01/11/1991 | Sample retrieved from test pit,Granular A, but was not coded by MTO; insitu densities and moisture from test pit nuclear gauge. | Yes | (US Standard Sieve Size) |  |  |  | 97 | 89.5 | 83.7 | 74.2 | 65.9 |  | 59.8 |  | 49.5 |  | 23.9 | 14.2 | 11.5
880203 | 1 | 27 | A1-BG01 | 5 | 102 | 215 | 304 | 503 | [10 empty] | 6.2 | 6.2 | 6.2 | 1 | 0 | [15 empty] | 02/15/1991 | 100mm thick sample retrieved from borehole, A1- not enough sample material to perform bearing ratio test and Atterberg Limits | Yes | (#3/4,1/2,3/8,4,10,20,40,60,100,200) |  |  |  | 100 | 93.5 | 87.9 | 72.1 |  | 60.5 |  | 52.3 |  | 41.7 | 32.5 | 19.5 | 12.5
880203 | 2 | 28 | A2-BG02 | 5 | 121 | 259 | 304 | 502 | [10 empty] | 3.7 | 3.7 | 3.7 | 1 | 0 | [15 empty] | 02/15/1991 | Sample retrieved from bore hole A2 | Yes | (#3/4,1/2,3/8,4,10,20,40,60,100,200) |  |  | 100 | 85.5 | 70.9 | 61.7 | 44.6 |  | 32.3 |  | 26.5 |  | 20.2 | 15 | 7.5 | 4.1
880203 | 3 | 29 | A3-BG03 | 5 | 114 | 255 | 304 | 502 | 18 | NP | NP | [7 empty] | 5.4 | 5.4 | 5.4 | 1 | 0 | [15 empty] | 02/15/1991 | Sample retrieved from borehole A3 | Yes | (#3/4,1/2,3/8,4,10,20,40,60,100,200) |  |  | 100 | 91.6 | 73.6 | 65.3 | 52.8 |  | 41.4 |  | 35.4 |  | 29.3 | 23.6 | 12.4 | 7.2
880203 | 3 | 30 | TP-BG04 | 5 | 127 | 205 | 304 | 503 | [10 empty] | 6.4 | 6.4 | 6.4 | 1 | 0 | [15 empty] | 02/15/1991 | Sample retrieved at core location C7 | Yes | (#3/4,1/2,3/8,4,10,20,40,60,100,200) |  |  |  | 100 | 82.7 | 75.9 | 60.3 |  | 48.5 |  | 42.3 |  | 36.3 | 31 | 18.4 | 11.1
880203 | 4 | 31 | TP-BG01 | 5 | 127 | 205 | 304 | 503 | 20 | NP | NP | 2108 | 5.5 | 7.3 | 6.9 | 7.9 | 4 | 0.4 | 4.8 | 4.1 | 6.1 | 4 | 0.98 | 1918 | 1881 | 1967 | 4 | 37.4 | 46 | 46 | 46 | 1 |  | 55 |  |  | 1 | 0 | 02/15/1991 | Sample retrieved from test pit | Yes | (#3/4,1/2,3/8,4,10,20,40,60,100,200) |  |  | 97 | 93.9 | 83.6 | 75.4 | 60.4 |  | 53.6 |  | 44.9 |  | 35.8 | 29.5 | 20.4 | 15.6

## Table Reference
TABLE_NAME | TABLE_ALIAS | DESCRIPTION
CLTPP_MAT_BASE_TST | Cltpp Mat Base Tst | Classification and physical properties of base material

## Field Reference
TABLE_NAME | FIELD_NAME | FIELD_ALIAS | DESCRIPTION
CLTPP_MAT_BASE_TST | PERC_PASSING_2000 | Perc Passing 2000 | Percent material passing designated µm sieve size; non-bracketed sieve sizes are for materials graded according to CGSB specifications and bracketed ( ) openings for materials graded using AASHTO or ASTM, U.S. Standard sieves
CLTPP_MAT_BASE_TST | PERC_PASSING_1250 | Perc Passing 1250 | Percent material passing designated µm sieve size; non-bracketed sieve sizes are for materials graded according to CGSB specifications and bracketed ( ) openings for materials graded using AASHTO or ASTM, U.S. Standard sieves
CLTPP_MAT_BASE_TST | PERC_PASSING_800 | Perc Passing 800 | Percent material passing designated µm sieve size; non-bracketed sieve sizes are for materials graded according to CGSB specifications and bracketed ( ) openings for materials graded using AASHTO or ASTM, U.S. Standard sieves
CLTPP_MAT_BASE_TST | PERC_PASSING_400 | Perc Passing 400 | Percent material passing designated µm sieve size; non-bracketed sieve sizes are for materials graded according to CGSB specifications and bracketed ( ) openings for materials graded using AASHTO or ASTM, U.S. Standard sieves
CLTPP_MAT_BASE_TST | PERC_PASSING_20000 | Perc Passing 20000 | Percent material passing designated µm sieve size; non-bracketed sieve sizes are for materials graded according to CGSB specifications and bracketed ( ) openings for materials graded using AASHTO or ASTM, U.S. Standard sieves
CLTPP_MAT_BASE_TST | IN_SITU_DENSITY_OF_TESTS | In Situ Density Of Tests | Total number of nuclear density measurements performed on the base material in the test pit, according to the standard ASTM D2922 or D2950 testing procedure
CLTPP_MAT_BASE_TST | IN_SITU_BEARING_RATIO_MIN | In Situ Bearing Ratio Min | Minimum value from all bearing capacity tests performed on the base material in the test pit according to the standard ASTM D4429-84 testing procedure
CLTPP_MAT_BASE_TST | IN_SITU_BEARING_RATIO_MAX | In Situ Bearing Ratio Max | Maximum value from all bearing capacity tests performed on the base material in the test pit according to the standard ASTM D4429-84 testing procedure
CLTPP_MAT_BASE_TST | ATTER_BERG_LIMITS_PI | Atter Berg Limits Pi | Plasticity Index (PI) of the sample (range of water content where the soil is plastic), based on the Atterberg Limits, ASTM D4318 test procedure
CLTPP_MAT_BASE_TST | MAX_DRY_DENSITY | Max Dry Density | Maximum dry density (in kg/m3) of the base sample according to the standard ASTM D1557-78 test procedure
CLTPP_MAT_BASE_TST | IN_SITU_MOIST_CONTENT_MEAN | In Situ Moist Content Mean | Average of all moisture content (expressed as a percentage) measurements performed on the base material in the test pit according to the standard ASTM D3017 testing procedure
CLTPP_MAT_BASE_TST | IN_SITU_MOIST_CONTENT_MIN | In Situ Moist Content Min | Minimum value from all moisture content (expressed as a percentage) measurements performed on the base material in the test pit according to the standard ASTM D3017 testing procedure
CLTPP_MAT_BASE_TST | IN_SITU_MOIST_CONTENT_MAX | In Situ Moist Content Max | Maximum value from all moisture content (expressed as a percentage) measurements performed on the base material in the test pit according to the standard ASTM D3017 testing procedure
CLTPP_MAT_BASE_TST | IN_SITU_MOIST_CONT_NOOF_TEST | In Situ Moist Content No Of Tests | Total number of moisture content measurements performed on the base material in the test pit, according to the standard ASTM D3017 testing procedure
CLTPP_MAT_BASE_TST | LAB_MOIST_CONTENT_MIN | Lab Moist Content Min | Minimum value from all moisture (percentage) measurements performed in the lab on the base material sample which had been placed in a jar after being recovered from either the test pit or the borehole; ASTM D2216-80 was followed
CLTPP_MAT_BASE_TST | LAB_MOIST_CONTENT_MAX | Lab Moist Content Max | Maximum value from all moisture (percentage) measurements performed in the lab on the base material sample which had been placed in a jar after being recovered from either the test pit or the borehole; ASTM D2216-80 was followed
CLTPP_MAT_BASE_TST | LAB_MOIST_CONT_NO_OF_TEST | Lab Moist Content No Of Tests | Total number of moisture (expressed as a percentage) measurements performed in the lab on the base material sample which had been placed in a jar after being recovered from either the test pit or the borehole; ASTM D2216-80 was followed
CLTPP_MAT_BASE_TST | LAB_MOIST_CONTENT_STD_DEV | Lab Moist Content Std Dev | Standard deviation from the mean of all moisture content measurements conducted in the laboratory on the given base material sample; ASTM D2216-80 was followed
CLTPP_MAT_BASE_TST | IN_SITU_DENSITY_MIN | In Situ Density Min | Minimum value from all nuclear density measurements performed on the base material in the test pit according to the standard ASTM D2922 or D2950 testing procedure
CLTPP_MAT_BASE_TST | IN_SITU_DENSITY_MAX | In Situ Density Max | Maximum value from all nuclear density measurements performed on the base material in the test pit according to the standard ASTM D2922 or D2950 testing procedure
CLTPP_MAT_BASE_TST | LAB_MOIST_CONTENT_MEAN | Lab Moist Content Mean | Average of all moisture content (percentage) measurements performed in the laboratory on the base material sample which had been placed in a jar after being recovered from either the test pit or the borehole; ASTM D2216-80 was followed
CLTPP_MAT_BASE_TST | IN_SITU_BEAR_RATIO_NOOF_TEST | In Situ Bearing Ratio No Of Tests | Total number of bearing capacity tests performed on the base material in the test pit, according to the standard ASTM D4429-84 testing procedure
CLTPP_MAT_BASE_TST | LAB_BEARING_RATIO_STD_DEV | In Situ Bearing Ratio Std Dev | Standard deviation from the mean of all bearing capacity tests performed on the base material in the test pit, according to the standard ASTM D4429-84 testing procedure
CLTPP_MAT_BASE_TST | LAB_BEARING_RATIO_MEAN | Lab Bearing Ratio Mean | Average of all bearing ratio (CBR) tests performed in the laboratory on the base material sample which had been placed in a jar after being recovered from either the test pit or the borehole; ASTM D1883-87 was followed
CLTPP_MAT_BASE_TST | LAB_BEARING_RATIO_MIN | Lab Bearing Ratio Min | Minimum value from all bearing ratio (CBR) tests performed in the lab on the base material sample which had been placed in a jar after being recovered from either the test pit or the borehole; ASTM D1883-87 was followed.
CLTPP_MAT_BASE_TST | LAB_BEARING_RATIO_MAX | Lab Bearing Ratio Max | Maximum value from all bearing ratio (CBR) tests performed in the lab on the base material sample which had been placed in a jar after being recovered from either the test pit or the borehole; ASTM D1883-87 was followed.
CLTPP_MAT_BASE_TST | LAB_BEAR_RATIO_NO_OF_TEST | Lab Bearing Ratio No Of Tests | Total number of bearing ratio (CBR) tests performed in the lab on the base material sample which had been placed in a jar after being recovered from either the test pit or the borehole; ASTM D1883-87 was followed
CLTPP_MAT_BASE_TST | DATE_OF_TESTING_REPORT | Date Of Testing Report | Date testing report was prepared
CLTPP_MAT_BASE_TST | GRADATION_REPORT | Gradation Report | Declaration (Yes or No) on whether a the Provincial Highway Agency's standard aggregate gradation report was provided
CLTPP_MAT_BASE_TST | SIEVE_SERIES | Sieve Series | Identification of the type of sieve used by the Provincial Highway Agency in its aggregate gradation analysis
CLTPP_MAT_BASE_TST | PERC_PASSING_56000 | Perc Passing 56000 | Percent material passing designated µm sieve size; non-bracketed sieve sizes are for materials graded according to CGSB specifications and bracketed ( ) openings for materials graded using AASHTO or ASTM, U.S. Standard sieves
CLTPP_MAT_BASE_TST | PERC_PASSING_40000 | Perc Passing 40000 | Percent material passing designated µm sieve size; non-bracketed sieve sizes are for materials graded according to CGSB specifications and bracketed ( ) openings for materials graded using AASHTO or ASTM, U.S. Standard sieves
CLTPP_MAT_BASE_TST | PERC_PASSING_25000 | Perc Passing 25000 | Percent material passing designated µm sieve size; non-bracketed sieve sizes are for materials graded according to CGSB specifications and bracketed ( ) openings for materials graded using AASHTO or ASTM, U.S. Standard sieves
CLTPP_MAT_BASE_TST | CSHRP_ID | Cshrp Id | C-SHRP test site identification number
CLTPP_MAT_BASE_TST | SECTION | Section | Test section number at each C-SHRP test site (each site has from two to four 150m test sections)
CLTPP_MAT_BASE_TST | SAMPLE_CODE | Sample Code | 4-character code: 1st letter defines sample type(C=core, K=block, B=bulk, M=moisture, T=Shelby tube, J=split spoon, P=broken); 2nd letter defines sample material(A=AC, G=granular or unbound base/subbase, S=subgrade); 3rd 4th char=sample number sequence
CLTPP_MAT_BASE_TST | LAYER_CODE | Layer Code | Code identifying the pavement structure layer; e.g. 01=overlay, 03=original surface, 05=base, 06=subbase, 07=subgrade, 10=surface treatment, etc.
CLTPP_MAT_BASE_TST | CLASSIFICATION_CODE | Classification Code | Soil classification code providing a clear description of the base material sample
CLTPP_MAT_BASE_TST | DESCRIPTION_CODE | Description Code | Material description code used for unbound base and subbase materials (coarse-grained soils)
CLTPP_MAT_BASE_TST | AASHTO_CODE | Aashto Code | Code describing the base material sample based on the AASHTO Classification for Soil and Soil Aggregate Material Types
CLTPP_MAT_BASE_TST | ATTER_BERG_LIMITS_LL | Atter Berg Limits Ll | Liquid Limit (LL) of the sample (lower limit of water content at which viscous flow of the soil occurs) based on the Atterberg Limits, ASTM D4318 test procedure
CLTPP_MAT_BASE_TST | PERC_PASSING_160 | Perc Passing 160 | Percent material passing designated µm sieve size; non-bracketed sieve sizes are for materials graded according to CGSB specifications and bracketed ( ) openings for materials graded using AASHTO or ASTM, U.S. Standard sieves
CLTPP_MAT_BASE_TST | PERC_PASSING_80 | Perc Passing 80 | Percent material passing designated µm sieve size; non-bracketed sieve sizes are for materials graded according to CGSB specifications and bracketed ( ) openings for materials graded using AASHTO or ASTM, U.S. Standard sieves
CLTPP_MAT_BASE_TST | PERC_PASSING_71 | Perc Passing 71 | Percent material passing designated µm sieve size; non-bracketed sieve sizes are for materials graded according to CGSB specifications and bracketed ( ) openings for materials graded using AASHTO or ASTM, U.S. Standard sieves
CLTPP_MAT_BASE_TST | PERC_PASSING_10000 | Perc Passing 10000 | Percent material passing designated µm sieve size; non-bracketed sieve sizes are for materials graded according to CGSB specifications and bracketed ( ) openings for materials graded using AASHTO or ASTM, U.S. Standard sieves
CLTPP_MAT_BASE_TST | PERC_PASSING_5000 | Perc Passing 5000 | Percent material passing designated µm sieve size; non-bracketed sieve sizes are for materials graded according to CGSB specifications and bracketed ( ) openings for materials graded using AASHTO or ASTM, U.S. Standard sieves
CLTPP_MAT_BASE_TST | PERC_PASSING_2500 | Perc Passing 2500 | Percent material passing designated µm sieve size; non-bracketed sieve sizes are for materials graded according to CGSB specifications and bracketed ( ) openings for materials graded using AASHTO or ASTM, U.S. Standard sieves
CLTPP_MAT_BASE_TST | IN_SITU_DENSITY_STD_DEV | In Situ Density Std Dev | Standard deviation from the mean of all nuclear density measurements performed on the base material in the test pit, according to the standard ASTM D2922 or D2950 testing procedure
CLTPP_MAT_BASE_TST | PERC_PASSING_315 | Perc Passing 315 | Percent material passing designated µm sieve size; non-bracketed sieve sizes are for materials graded according to CGSB specifications and bracketed ( ) openings for materials graded using AASHTO or ASTM, U.S. Standard sieves
CLTPP_MAT_BASE_TST | BASE_TEST_RESULTS_ID | Base_Test_Results_Id | Record Identification Number
CLTPP_MAT_BASE_TST | THICKNESS | Thickness | Approximate thickness (in mm) of the base layer from which the given sample was retrieved
CLTPP_MAT_BASE_TST | ATTER_BERG_LIMITS_PL | Atter Berg Limits Pl | Plastic Limit (PL) of the sample (lower limit of water content at which the soil is in a plastic state) based on the Atterberg Limits, ASTM D4318 test procedure
CLTPP_MAT_BASE_TST | OPTIMUM_MOISTURE_CONTENT | Optimum Moisture Content | Optimum moisture content of the base sample according to the standard ASTM D1557-78 test procedure
CLTPP_MAT_BASE_TST | IN_SITU_MOIST_CONT_STD_DEV | In Situ Moist Content Std Dev | Standard deviation from the mean of all moisture content measurements performed on the base material in the test pit, according to the standard ASTM D3017 testing procedure
CLTPP_MAT_BASE_TST | IN_SITU_DENSITY_MEAN | In Situ Density Mean | Average of all nuclear density measurements performed on the base material in the test pit according to the standard ASTM D2922 or D2950 testing procedure.
CLTPP_MAT_BASE_TST | IN_SITU_BEARING_RATIO_MEAN | In Situ Bearing Ratio Mean | Average of all bearing capacity tests performed on the base material in the test pit according to the standard ASTM D4429-84 testing procedure
CLTPP_MAT_BASE_TST | IN_SITU_BEAR_RATIO_STD_DEV | Lab Bearing Ratio Std Dev | Standard deviation from the mean of all bearing ratio (CBR) tests conducted in the laboratory on the given base material sample; ASTM D1883-87 was followed
CLTPP_MAT_BASE_TST | REMARKS | Remarks | Comments
CLTPP_MAT_BASE_TST | PERC_PASSING_12500 | Perc Passing 12500 | Percent material passing designated µm sieve size; non-bracketed sieve sizes are for materials graded according to CGSB specifications and bracketed ( ) openings for materials graded using AASHTO or ASTM, U.S. Standard sieves
CLTPP_MAT_BASE_TST | PERC_PASSING_630 | Perc Passing 630 | Percent material passing designated µm sieve size; non-bracketed sieve sizes are for materials graded according to CGSB specifications and bracketed ( ) openings for materials graded using AASHTO or ASTM, U.S. Standard sieves