## CLTPP_MAT_CORE_TST_1
CSHRP_ID | CORE_TEST_ID | SECTION | PAVEMENT_ORIGIN | SAMPLE_CODE | SURFACE_CODE | LAYER_CODE | THICKNESS | LAYER_LOCATION | CONSTRUCTION_YEAR | BULK_SPECIFIC_GRAVITY_MEAN | BULK_SPECIFIC_GRAVITY_MIN | BULK_SPECIFIC_GRAVITY_MAX | BULK_SPEC_GRAV_NO_OF_TESTS | BULK_SPEC_GRAVITY_STD_DEV | THEO_MAX_SPEC_GRAV_MEAN | THEO_MAX_SPEC_GRAV_MIN | THEO_MAX_SPEC_GRAV_MAX | THEO_MAX_SPEC_GRAV_NO_OF_TESTS | THEO_MAX_SPEC_GRAV_STD_DEV | PERC_AIR_VOIDS_MEAN | PERC_AIR_VOIDS_MIN | PERC_AIR_VOIDS_MAX | PERC_AIR_VOIDS_OF_TESTS | PERC_AIR_VOIDS_STD_DEV | PERC_VMA_MEAN | PERC_VMA_MIN | PERC_VMA_MAX | PERC_VMA_OF_TESTS | PERC_VMA_STD_DEV | MARSHALL_STABILITY | MARSHALL_FLOW | PERC_ASPHALT_CEMENT | PERC_EFFECTIVE_ASPHALT_CEMENT | DATE_OF_TESTING_REPORT | REMARKS | GRADATION_REPORT | SIEVE_SERIES | PERC_PASSING_28000 | PERC_PASSING_20000 | PERC_PASSING_16000 | PERC_PASSING_14000 | PERC_PASSING_13500 | PERC_PASSING_12500 | PERC_PASSING_10000 | PERC_PASSING_6500 | PERC_PASSING_5000 | PERC_PASSING_2500 | PERC_PASSING_2000 | PERC_PASSING_1250 | PERC_PASSING_900 | PERC_PASSING_630 | PERC_PASSING_400 | PERC_PASSING_315 | PERC_PASSING_160 | PERC_PASSING_80 | PERC_PASSING_71
810404 | 11 | 2 | original | CA04-6 | 701 | 4 | 68 | Intermediate | 1977 | 2.347 | 2.339 | 2.353 | 3 | 0.007 | 2.44 | 2.432 | 2.449 | 3 | 0.009 | 3.81 | 3.56 | 4.49 | 3 | 0.599 | 13.74 | 13.53 | 13.86 | 3 | 0.182 | 13.9 | 3.5 | 4.8 | 4.6 |  |  | Yes | Can Metric |  |  | 98.3 |  |  | 87 | 71 |  | 47 |  |  | 32.3 |  | 28.7 |  | 17.7 | 10.8 | 8
810404 | 12 | 2 | original | CA04-6 | 710 | 4 | 49 | Bottom | 1977 | 2.334 | 2.318 | 2.363 | 3 | 0.025 | 2.483 | 2.476 | 2.494 | 3 | 0.01 | 5.97 | 5.25 | 6.37 | 3 | 0.624 | 13.71 | 12.56 | 14.34 | 3 | 1 | 23 | 3.5 | 4 | 3.7 |  |  | Yes | Can Metric |  |  | 99.3 |  |  | 93 | 82 |  | 60 |  |  | 41 |  | 37 |  | 24.3 | 17.1 | 13.4
810404 | 13 | 3 | original | CA15-A03 | 701 | 3 | 41 | Surface | 1977 | 2.367 | 2.367 | 2.367 | 1 | 0 | 2.436 | 2.436 | 2.436 | 1 | 0 | 2.83 | 2.83 | 2.83 | 1 | 0 | 13.62 | 13.62 | 13.62 | 1 | 0 | 18.2 | 4.8 | 5.7 | 5 |  |  | Yes | Can Metric |  |  | 100 |  |  | 94 | 83 |  | 58 |  |  | 36 |  | 31 |  | 20 | 11.8 | 8.3
810404 | 14 | 3 | original | CA15-A03 | 701 | 4 | 66 | Intermediate | 1977 | 2.329 | 2.329 | 2.329 | 1 | 0 | 2.433 | 2.433 | 2.433 | 1 | 0 | 4.27 | 4.27 | 4.27 | 1 | 0 | 14.63 | 14.63 | 14.63 | 1 | 0 | 19.2 | 3.7 | 5.1 | 4.9 |  |  | Yes | Can Metric |  |  | 99 |  |  | 93 | 77 |  | 53 |  |  | 36 |  | 32 |  | 20 | 11.3 | 8.7
810404 | 15 | 3 | original | CA15-A03 | 710 | 4 | 61 | Bottom | 1977 | 2.375 | 2.375 | 2.375 | 1 | 0 | 2.484 | 2.484 | 2.484 | 1 | 0 | 4.38 | 4.38 | 4.38 | 1 | 0 | 12.08 | 12.08 | 12.08 | 1 | 0 | 25.8 | 3.6 | 3.9 | 3.6 |  |  | Yes | Can Metric |  |  | 99 |  |  | 93 | 83 |  | 59 |  |  | 40 |  | 34 |  | 23 | 16.2 | 12.8
810404 | 16 | 3 | original | CA07-9 | 701 | 3 | 44 | Surface | 1977 | 2.349 | 2.334 | 2.37 | 3 | 0.019 | 2.43 | 2.423 | 2.435 | 3 | 0.006 | 3.4 | 2.66 | 4.91 | 3 | 0.766 | 14.39 | 13.55 | 14.97 | 3 | 0.743 | 13.3 | 4.5 | 5.8 | 5.1 |  |  | Yes | Can Metric |  |  | 99 |  |  | 92 | 80.7 |  | 57 |  |  | 36 |  | 31.7 |  | 21.7 | 14 | 10.4
810404 | 17 | 3 | original | CA07-9 | 701 | 4 | 70 | Intermediate | 1977 | 2.317 | 2.301 | 2.329 | 3 | 0.015 | 2.451 | 2.448 | 2.456 | 3 | 0.004 | 5.45 | 4.86 | 6.31 | 3 | 0.761 | 14.77 | 14.5 | 15.24 | 3 | 0.406 | 16.6 | 3.6 | 4.7 | 4.4 |  |  | Yes | Can Metric |  |  | 99 |  |  | 89 | 73.3 |  | 49 |  |  | 33.7 |  | 30 |  | 20.3 | 12.7 | 9.7
810404 | 18 | 3 | original | CA07-9 | 710 | 4 | 62 | Bottom | 1977 | 2.366 | 2.359 | 2.378 | 3 | 0.011 | 2.492 | 2.489 | 2.498 | 3 | 0.005 | 5.07 | 4.45 | 5.56 | 3 | 0.568 | 12.55 | 12.02 | 12.91 | 3 | 0.468 | 25 | 3.7 | 4 | 3.5 |  |  | Yes | Can Metric |  |  | 99 |  |  | 93 | 83.7 |  | 60.7 |  |  | 40 |  | 34.7 |  | 23.3 | 16.6 | 13.1
810404 | 19 | 4 | original | CA16-A04 | 701 | 3 | 46 | Surface | 1977 | 2.362 | 2.362 | 2.362 | 1 | 0 | 2.434 | 2.434 | 2.434 | 1 | 0 | 2.95 | 2.95 | 2.95 | 1 | 0 | 13.78 | 13.78 | 13.78 | 1 | 0 | 17.6 | 5 | 5.7 | 5.1 |  |  | Yes | Can Metric |  |  | 100 |  |  | 92 | 93 |  | 59 |  |  | 38 |  | 33 |  | 22 | 13.5 | 10.5
810404 | 20 | 4 | original | CA16-A04 | 701 | 4 | 83 | Intermediate | 1977 | 2.33 | 2.33 | 2.33 | 1 | 0 | 2.444 | 2.444 | 2.444 | 1 | 0 | 4.66 | 4.66 | 4.66 | 1 | 0 | 14.28 | 14.28 | 14.28 | 1 | 0 | 21.7 | 3.6 | 4.7 | 4.5 |  |  | Yes | Can Metric |  |  | 100 |  |  | 93 | 80 |  | 55 |  |  | 38 |  | 33 |  | 22 | 14.3 | 11.1
810404 | 21 | 4 | original | CA16-A04 | 710 | 4 | 54 | Bottom | 1977 | 2.351 | 2.351 | 2.351 | 1 | 0 | 2.507 | 2.507 | 2.507 | 1 | 0 | 6.22 | 6.22 | 6.22 | 1 | 0 | 12.96 | 12.96 | 12.96 | 1 | 0 | 27.1 | 3.7 | 3.9 | 3.2 |  |  | Yes | Can Metric |  |  | 99 |  |  | 93 | 83 |  | 59 |  |  | 40 |  | 35 |  | 24 | 17.1 | 14.2
810404 | 22 | 4 | original | CA10-12 | 701 | 3 | 50 | Surface | 1977 | 2.331 | 2.306 | 2.35 | 3 | 0.023 | 2.433 | 2.422 | 2.44 | 3 | 0.009 | 4.19 | 3.55 | 5.33 | 3 | 0.992 | 14.79 | 13.94 | 15.53 | 3 | 0.801 | 13.6 | 4.2 | 5.5 | 5 |  |  | Yes | Can Metric |  |  | 99.7 |  |  | 94 | 81 |  | 55.7 |  |  | 36 |  | 31.7 |  | 21.7 | 13.8 | 10.5
810404 | 23 | 4 | original | CA10-12 | 701 | 4 | 88 | Intermediate | 1977 | 2.323 | 2.315 | 2.338 | 3 | 0.013 | 2.456 | 2.454 | 2.46 | 3 | 0.003 | 5.41 | 4.95 | 5.66 | 3 | 0.398 | 14.5 | 14.12 | 14.99 | 3 | 0.444 | 17.3 | 3.3 | 4.7 | 4.3 |  |  | Yes | Can Metric |  |  | 99.3 |  |  | 93 | 80.3 |  | 55.3 |  |  | 38 |  | 33.7 |  | 22.7 | 14.8 | 11.7
810404 | 24 | 4 | original | CA10-12 | 710 | 4 | 54 | Bottom | 1977 | 2.35 | 2.343 | 2.363 | 3 | 0.011 | 2.491 | 2.484 | 2.496 | 3 | 0.006 | 5.67 | 5.32 | 6.01 | 3 | 0.345 | 13.22 | 12.52 | 13.62 | 3 | 0.608 | 23.7 | 3.7 | 4.1 | 3.6 |  |  | Yes | Can Metric |  |  | 99.7 |  |  | 94 | 83.7 |  | 60 |  |  | 40.3 |  | 35 |  | 23.7 | 16.7 | 13.1
820205 | 25 | 1 | original | CA01 | 700 | 3 | 75 | Surface | 1977 | 2.523 | 2.519 | 2.526 | 2 | 0.003 | 2.602 | 2.602 | 2.602 | 1 | 0 | 3.06 | 2.92 | 3.19 | 2 | 0.191 | 15.23 | 15.11 | 15.34 | 2 | 0.163 | 9.7 | 9 | 5.6 | 5.1 | 05/22/1991 |  | Yes | (ASTM E11 Series) |  | 100 |  |  |  | 90 | 77 |  | 56 | 45 |  | 35 |  | 24 |  | 11 | 5 | 2
820205 | 26 | 1 | original | CA02 | 700 | 3 | 79 | Surface | 1977 | 2.495 | 2.495 | 2.495 | 2 | 0 | 2.601 | 2.601 | 2.601 | 1 | 0 | 2.41 | 2.408 | 2.411 | 2 | 0.002 | 16.09 | 16.02 | 16.16 | 2 | 0.099 | 9.4 | 9.5 | 5.5 | 5.1 | 05/22/1991 |  | Yes | (ASTM E11 Series) |  | 100 |  |  |  | 87 | 75 |  | 58 | 45 |  | 33 |  | 22 |  | 11 | 5 | 2
820205 | 27 | 1 | original | CA03 | 700 | 3 | 74 | Surface | 1977 | 2.475 | 2.475 | 2.475 | 2 | 0 | 2.609 | 2.609 | 2.612 | 2 | 0.002 | 5.29 | 5.25 | 5.28 | 2 | 0.021 | 16.79 | 16.77 | 16.8 | 2 | 0.021 | 8.7 | 9.5 | 5.5 | 4.9 | 05/22/1991 |  | Yes | (ASTM E11 Series) |  | 100 |  |  |  | 87 | 74 |  | 56 | 45 |  | 33 |  | 23 |  | 12 | 5 | 2
820205 | 28 | 1 | overlay | CA19 | 701 | 1 | 43 | Surface | 1990 | 2.539 | 2.536 | 2.541 | 2 | 0.002 | 2.654 | 2.654 | 2.654 | 1 | 0 | 4.36 | 4.26 | 4.45 | 2 | 0.134 | 14.36 | 14.27 | 14.44 | 2 | 0.12 | 11 | 10 | 4.6 | 4.2 | 09/14/1990 |  | Yes | (ASTM E11 Series) |  | 100 |  |  |  | 96 | 80 |  | 52 | 41 |  | 31 |  | 22 |  | 13 | 9 | 5
820205 | 29 | 1 | overlay | CA20 | 701 | 1 | 43 | Surface | 1990 | 2.52 | 2.513 | 2.527 | 2 | 0.005 | 2.641 | 2.641 | 2.641 | 1 | 0 | 4.59 | 4.32 | 4.85 | 2 | 0.375 | 15.1 | 14.86 | 15.33 | 2 | 0.332 | 11 | 11 | 4.9 | 4.5 | 09/14/1990 |  | Yes | (ASTM E11 Series) |  | 100 |  |  |  | 97 | 80 |  | 57 | 45 |  | 35 |  | 25 |  | 15 | 9 | 5
820205 | 30 | 1 | overlay | CA21 | 701 | 1 | 39 | Surface | 1990 | 2.465 | 2.459 | 2.471 | 2 | 0.004 | 2.644 | 2.644 | 2.644 | 1 | 0 | 6.77 | 6.54 | 7 | 2 | 0.325 | 16.92 | 19.71 | 17.12 | 2 | 1.831 | 11 | 11 | 4.9 | 4.4 | 09/14/1990 |  | Yes | (ASTM E11 Series) |  | 100 |  |  |  | 96 | 81 |  | 55 | 45 |  | 35 |  | 25 |  | 15 | 9 | 5
820205 | 31 | 2 | original | CA04 | 700 | 3 | 60 | Surface | 1977 | 2.528 | 2.514 | 2.542 | 2 | 0.01 | 2.629 | 2.629 | 2.629 | 1 | 0 | 3.85 | 3.32 | 4.37 | 2 | 0.742 | 15.09 | 14.62 | 15.56 | 2 | 0.665 | 9.8 | 9.5 | 5.6 | 4.8 | 09/14/1990 |  | Yes | (ASTM E11 Series) |  | 100 |  |  |  | 87 | 73 |  | 55 | 45 |  | 32 |  | 22 |  | 11 | 5 | 2
820205 | 32 | 2 | original | CA05 | 700 | 3 | 72 | Surface | 1977 | 2.496 | 2.49 | 2.501 | 2 | 0.004 | 2.599 | 2.599 | 2.599 | 1 | 0 | 3.98 | 3.77 | 4.19 | 2 | 0.297 | 15.91 | 15.72 | 16.09 | 2 | 0.262 | 10 | 9 | 5.3 | 5.1 | 09/14/1990 |  | Yes | (ASTM E11 Series) |  | 100 |  |  |  | 90 | 78 |  | 58 | 45 |  | 35 |  | 22 |  | 12 | 5 | 2
820205 | 33 | 2 | original | CA06 | 700 | 3 | 80 | Surface | 1977 | 2.483 | 2.483 | 2.483 | 1 | 0 | 2.601 | 2.601 | 2.601 | 1 | 0 | 4.54 | 4.54 | 4.54 | 1 | 0 | 16.46 | 16.46 | 16.46 | 1 | 0 | 9.4 | 10 | 5.4 | 5.1 | 05/22/1991 |  | Yes | (ASTM E11 Series) |  | 100 |  |  |  | 88 | 74 |  | 55 | 45 |  | 32 |  | 21 |  | 11 | 5 | 2
820205 | 34 | 2 | overlay | CA22 | 701 | 1 | 41 | Bottom | 1990 | 2.545 | 2.536 | 2.554 | 2 | 0.006 | 2.614 | 2.614 | 2.614 | 1 | 0 | 2.64 | 2.3 | 2.98 | 2 | 0.481 | 14.29 | 13.98 | 14.59 | 2 | 0.431 | 9 | 14 | 5.6 | 5 | 09/13/1990 |  | Yes | (ASTM E11 Series) |  | 100 |  |  |  | 97 | 85 |  | 65 | 51 |  | 40 |  | 38 |  | 17 | 10 | 7
820205 | 35 | 2 | overlay | CA23 | 701 | 1 | 32 | Bottom | 1990 | 2.521 | 2.519 | 2.522 | 2 | 0.001 | 2.617 | 2.617 | 2.617 | 1 | 0 | 3.69 | 3.63 | 3.74 | 2 | 0.078 | 14.98 | 14.93 | 15.03 | 2 | 0.071 | 11 | 12 | 5.2 | 4.8 | 09/13/1990 |  | Yes | (ASTM E11 Series) |  | 100 |  |  |  | 97 | 82 |  | 60 | 47 |  | 35 |  | 25 |  | 15 | 9 | 5
820205 | 36 | 2 | overlay | CA24 | 701 | 1 | 34 | Bottom | 1990 | 2.459 | 2.452 | 2.456 | 2 | 0.005 | 2.621 | 2.621 | 2.621 | 1 | 0 | 6.2 | 5.95 | 6.45 | 2 | 0.354 | 16.99 | 16.77 | 17.21 | 2 | 0.311 | 9.5 | 12 | 5 | 4.7 | 09/13/1990 |  | Yes | (ASTM E11 Series) |  | 100 |  |  |  | 97 | 81 |  | 58 | 45 |  | 35 |  | 25 |  | 15 | 9 | 5
820205 | 37 | 2 | overlay | CA25 | 701 | 1 | 46 | Surface | 1990 | 2.523 | 2.519 | 2.527 | 2 | 0.003 | 2.623 | 2.623 | 2.623 | 1 | 0 | 3.81 | 3.66 | 3.96 | 2 | 0.212 | 14.62 | 14.48 | 14.75 | 2 | 0.191 | 9.5 | 12 | 5.1 | 4.6 | 09/14/1990 |  | Yes | (ASTM E11 Series) |  | 100 |  |  |  | 97 | 81 |  | 61 | 50 |  | 39 |  | 29 |  | 15 | 9 | 5
820205 | 38 | 2 | overlay | CA26 | 701 | 1 | 47 | Surface | 1990 | 2.507 | 2.503 | 2.51 | 2 | 0.003 | 2.619 | 2.619 | 2.619 | 1 | 0 | 4.3 | 4.16 | 4.43 | 2 | 0.191 | 15.25 | 15.13 | 15.37 | 2 | 0.17 | 11 | 13 | 5.3 | 4.7 | 09/14/1990 |  | Yes | (ASTM E11 Series) |  | 100 |  |  |  | 97 | 85 |  | 65 | 51 |  | 39 |  | 29 |  | 17 | 10 | 5
820205 | 39 | 2 | overlay | CA27 | 701 | 1 | 48 | Surface | 1990 | 2.488 | 2.483 | 2.493 | 2 | 0.004 | 2.631 | 2.631 | 2.631 | 1 | 0 | 5.44 | 5.25 | 5.63 | 2 | 0.269 | 15.85 | 15.68 | 16.02 | 2 | 0.24 | 9.5 | 12 | 5.2 | 4.5 | 09/14/1990 |  | Yes | (ASTM E11 Series) |  | 100 |  |  |  | 98 | 82 |  | 62 | 50 |  | 39 |  | 28 |  | 16 | 9 | 5
820502 | 40 | 1 | original | CA01 | 700 | 3 | 74 | Surface | 1962 | 2.417 | 2.415 | 2.419 | 2 | 0.001 | 2.511 | 2.511 | 2.511 | 1 | 0 | 3.74 | 3.66 | 3.82 | 2 | 0.113 | 12.88 | 12.81 | 12.95 | 2 | 0.099 | 9.3 | 10 | 4.6 | 4.1 | 04/30/1991 |  | Yes | (ASTM E11 Series) |  | 100 |  |  |  | 90 | 78 |  | 71 | 54 |  | 35 |  | 23 |  | 10 | 5 | 3
820502 | 41 | 1 | original | CA02 | 700 | 3 | 74 | Surface | 1962 | 2.404 | 2.403 | 2.405 | 2 | 0.001 | 2.491 | 2.491 | 2.491 | 1 | 0 | 3.49 | 3.45 | 3.53 | 2 | 0.057 | 13.75 | 13.71 | 13.79 | 2 | 0.057 | 9.2 | 11 | 5.1 | 4.6 | 04/30/1991 |  | Yes | (ASTM E11 Series) |  | 100 |  |  |  | 91 | 81 |  | 61 | 48 |  | 38 |  | 25 |  | 10 | 5 | 2
820502 | 42 | 1 | original | CA03 | 700 | 3 | 74 | Surface | 1962 | 2.385 | 2.384 | 2.385 | 2 | 0.001 | 2.514 | 2.514 | 2.514 | 1 | 0 | 5.15 | 5.13 | 5.17 | 2 | 0.028 | 14.41 | 14.39 | 14.42 | 2 | 0.021 | 9.3 | 10 | 5.1 | 4.2 | 04/30/1991 |  | Yes | (ASTM E11 Series) |  | 100 |  |  |  | 97 | 82 |  | 65 | 50 |  | 39 |  | 25 |  | 11 | 5 | 2
820502 | 49 | 2 | original | CA04 | 700 | 3 | 85 | Surface | 1962 | 2.4 | 2.397 | 2.403 | 2 | 0.002 | 2.516 | 2.516 | 2.516 | 1 | 0 | 4.4 | 4.31 | 4.49 | 2 | 0.127 | 13.46 | 13.35 | 13.57 | 2 | 0.156 | 9 | 10 | 5.1 | 4.1 | 04/30/1991 |  | Yes | (ASTM E11 Series) |  | 100 |  |  |  | 82 | 80 |  | 61 | 50 |  | 38 |  | 25 |  | 10 | 7 | 4
820502 | 50 | 2 | original | CA05 | 700 | 3 | 78 | Surface | 1962 | 2.389 | 2.385 | 2.393 | 2 | 0.003 | 2.522 | 2.522 | 2.522 | 1 | 0 | 5.27 | 5.11 | 5.43 | 2 | 0.226 | 13.86 | 13.71 | 14 | 2 | 0.205 | 9 | 9.5 | 5.1 | 3.9 | 04/30/1991 |  | Yes | (ASTM E11 Series) |  | 100 |  |  |  | 91 | 81 |  | 61 | 51 |  | 38 |  | 25 |  | 10 | 6 | 4
820502 | 51 | 2 | original | CA06 | 700 | 3 | 78 | Surface | 1962 | 2.415 | 2.413 | 2.417 | 2 | 0.001 | 2.503 | 2.503 | 2.503 | 1 | 0 | 3.52 | 3.44 | 3.6 | 2 | 0.113 | 12.71 | 12.65 | 12.78 | 2 | 0.092 | 8.9 | 9.9 | 4.8 | 4.1 | 04/30/1991 |  | Yes | (ASTM E11 Series) |  | 100 |  |  |  | 94 | 80 |  | 60 | 48 |  | 33 |  | 23 |  | 11 | 6 | 3
820502 | 43 | 1 | overlay | CA51-52 | 701 | 1 | 54 | Surface | 1990 | 2.416 | 2.415 | 2.417 | 2 | 0.001 | 2.502 | 2.502 | 2.502 | 1 | 0 | 3.44 | 3.4 | 3.48 | 2 | 0.057 | 13.86 | 13.82 | 13.89 | 2 | 0.049 | 10.6 | 12 | 5.4 | 4.6 | 07/10/1990 |  | Yes | (ASTM E11 Series) |  | 100 |  |  |  | 95 | 82 |  | 64 | 50 |  | 38 |  | 25 |  | 11 | 6 | 2
820502 | 44 | 1 | overlay | CA53-54 | 701 | 1 | 53 | Surface | 1990 | 2.407 | 2.406 | 2.407 | 2 | 0.001 | 2.496 | 2.496 | 2.496 | 1 | 0 | 3.59 | 3.57 | 3.61 | 2 | 0.028 | 14.21 | 14.19 | 14.22 | 2 | 0.021 | 10 | 11 | 5.5 | 4.8 | 07/10/1990 |  | Yes | (ASTM E11 Series) |  | 100 |  |  |  | 95 | 84 |  | 65 | 49 |  | 35 |  | 25 |  | 11 | 7 | 2
820502 | 45 | 1 | overlay | CA55-56 | 701 | 1 | 54 | Surface | 1990 | 2.395 | 2.389 | 2.402 | 2 | 0.004 | 2.507 | 2.507 | 2.507 | 1 | 0 | 4.45 | 4.19 | 4.71 | 2 | 0.368 | 14.49 | 14.25 | 14.72 | 2 | 0.332 | 10 | 11 | 5.3 | 4.5 | 07/10/1990 |  | Yes | (ASTM E11 Series) |  | 100 |  |  |  | 92 | 63 |  | 50 | 50 |  | 37 |  | 25 |  | 11 | 7 | 3
820502 | 46 | 1 | overlay | CA51-52 | 716 | 1 | 50 | Bottom | 1990 | 2.392 | 2.382 | 2.401 | 2 | 0.007 | 2.499 | 2.499 | 2.499 | 1 | 0 | 4.3 | 3.92 | 4.68 | 2 | 0.537 | 14.72 | 14.38 | 15.05 | 2 | 0.474 | 6.7 | 7.5 | 5.3 | 4.7 | 05/04/1990 |  | Yes | (ASTM E11 Series) |  | 100 |  |  |  | 97 | 85 |  | 65 | 52 |  | 41 |  | 30 |  | 19 | 9 | 5
820502 | 47 | 1 | overlay | CA53-54 | 716 | 1 | 50 | Bottom | 1990 | 2.383 | 2.372 | 2.395 | 2 | 0.008 | 2.497 | 2.497 | 2.497 | 1 | 0 | 4.55 | 4.08 | 5.01 | 2 | 0.658 | 15.15 | 14.74 | 15.56 | 2 | 0.58 | 6.9 | 8.5 | 5.5 | 4.8 | 05/04/1990 |  | Yes | (ASTM E11 Series) |  | 100 |  |  |  | 98 | 87 |  | 63 | 51 |  | 41 |  | 30 |  | 18 | 9 | 5
820502 | 48 | 1 | overlay | CA55-56 | 716 | 1 | 50 | Bottom | 1990 | 2.393 | 2.387 | 2.398 | 2 | 0.004 | 2.494 | 2.494 | 2.494 | 1 | 0 | 4.07 | 3.85 | 4.29 | 2 | 0.311 | 14.8 | 14.6 | 14.99 | 2 | 0.276 | 6.7 | 8.8 | 5.5 | 4.9 | 05/04/1990 |  | Yes | (ASTM E11 Series) |  | 100 |  |  |  | 98 | 82 |  | 62 | 51 |  | 40 |  | 30 |  | 18 | 9 | 5
820502 | 52 | 2 | overlay | CA57-58 | 701 | 1 | 67 | Surface | 1990 | 2.365 | 2.363 | 2.366 | 2 | 0.001 | 2.49 | 2.49 | 2.49 | 1 | 0 | 5.04 | 4.98 | 5.1 | 2 | 0.085 | 14.86 | 14.81 | 14.92 | 2 | 0.078 | 8.7 | 10 | 5 | 4.5 | 07/10/1990 |  | Yes | (ASTM E11 Series) |  | 100 |  |  |  | 96 | 80 |  | 60 | 50 |  | 40 |  | 30 |  | 15 | 7 | 3
820502 | 53 | 2 | overlay | CA59-60 | 701 | 1 | 67 | Surface | 1990 | 2.346 | 2.344 | 2.348 | 2 | 0.001 | 2.506 | 2.506 | 2.506 | 1 | 0 | 6.38 | 6.3 | 6.46 | 2 | 0.113 | 15.78 | 15.71 | 15.86 | 2 | 0.106 | 7.8 | 10 | 5.3 | 4.3 | 07/10/1990 |  | Yes | (ASTM E11 Series) |  | 100 |  |  |  | 95 | 84 |  | 65 | 52 |  | 42 |  | 32 |  | 15 | 9 | 5
820502 | 54 | 2 | overlay | CA61-62 | 701 | 1 | 67 | Surface | 1990 | 2.343 | 2.342 | 2.344 | 2 | 0.001 | 2.501 | 2.501 | 2.501 | 1 | 0 | 6.32 | 6.28 | 6.36 | 2 | 0.057 | 15.73 | 15.69 | 15.76 | 2 | 0.049 | 9.9 | 10 | 5.1 | 4.3 | 07/10/1990 |  | Yes | (ASTM E11 Series) |  | 100 |  |  |  | 97 | 81 |  | 63 | 52 |  | 41 |  | 30 |  | 15 | 7 | 4
820502 | 55 | 2 | overlay | CA57-58 | 716 | 1 | 50 | Bottom | 1990 | 2.279 | 2.278 | 2.279 | 2 | 0.001 | 2.525 | 2.525 | 2.525 | 1 | 0 | 9.76 | 9.74 | 9.78 | 2 | 0.028 | 18.2 | 18.18 | 18.2 | 2 | 0.014 | 11 | 11 | 4.6 | 4 | 05/04/1990 | The air voids of 9.76(mean), 9.74(min) and 9.78(max) are above the upper range limit of 9.3% set by C-SHRP-> the values have been checked as accurate field values by BC DOT (they expect the values to drop by 2% with traffic compaction) | Yes | (ASTM E11 Series) |  | 100 |  |  |  | 95 | 80 |  | 59 | 45 |  | 35 |  | 23 |  | 11 | 7 | 5
820502 | 56 | 2 | overlay | CA59-60 | 716 | 1 | 50 | Bottom | 1990 | 2.315 | 2.311 | 2.318 | 2 | 0.003 | 2.523 | 2.523 | 2.523 | 1 | 0 | 8.27 | 8.13 | 8.4 | 2 | 0.191 | 16.96 | 16.84 | 17.09 | 2 | 0.177 | 8.2 | 10 | 4.7 | 4.1 | 05/04/1990 |  | Yes | (ASTM E11 Series) |  | 100 |  |  |  | 95 | 83 |  | 60 | 47 |  | 35 |  | 24 |  | 11 | 7 | 4
820502 | 57 | 2 | overlay | CA61-62 | 716 | 1 | 50 | Bottom | 1990 | 2.318 | 2.307 | 2.328 | 2 | 0.008 | 2.522 | 2.522 | 2.522 | 1 | 0 | 8.11 | 7.69 | 8.52 | 2 | 0.587 | 16.86 | 16.48 | 17.23 | 2 | 0.53 | 8.4 | 9.5 | 4.7 | 4.1 | 05/04/1990 |  | Yes | (ASTM E11 Series) |  | 100 |  |  |  | 94 | 81 |  | 60 | 45 |  | 35 |  | 24 |  | 11 | 7 | 4
820605 | 58 | 1 | original | CA01 | 700 | 3 | 74 | Surface | 1962 | 2.434 | 2.432 | 2.435 | 2 | 0.001 | 2.505 | 2.505 | 2.505 | 1 | 0 | 2.85 | 2.79 | 2.91 | 2 | 0.085 | 12.51 | 12.45 | 12.56 | 2 | 0.078 | 6.5 | 10 | 5.2 | 4.3 | 04/30/1991 |  | Yes | (ASTM E11 Series) |  | 100 |  |  |  | 94 | 81 |  | 60 | 48 |  | 35 |  | 22 |  | 11 | 5 | 3
890503 | 254 | 2 | original | CA10-12 | 701 | 4 | 85 | Bottom | 1978 | 2.336 | 2.318 | 2.365 | 3 | 0.025 | 2.491 | 2.477 | 2.511 | 3 | 0.018 | 6.22 | 4.52 | 7.69 | 3 | 1.597 | [5 empty] | 12.9 | 3.3 | 4.4 |  | 11/22/1993 | Data are from results of supplemental workplan in the of Fall 1993 | Yes | Can Metric |  | 99 | 87 |  |  | 79 | 69 |  | 48 | 34 |  | 24 |  | 17 |  | 12 | 8 | 4.7
890503 | 255 | 2 | overlay | CA510-512 | 701 | 1 |  | Surface | 1989 | 2.4 | 2.378 | 2.421 | 3 | 0.022 | 2.476 | 2.476 | 2.484 | 3 | 0.004 | 3.2 | 2.22 | 4 | 3 |  | 13.73 | 12.98 | 14.56 | 3 | 0.79 | 14.9 | 2.7 | 4.4 | 4.56 | 11/23/1993 | Data are from results of supplemental workplan in the of Fall 1993 | Yes | Can Metric |  |  | 100 |  |  | 99 | 84 |  | 50 | 46 |  | 44 |  | 34 |  | 19 | 10 | 5.5
890503 | 256 | 2 | overlay | BA51-56 | 701 | 1 |  | Surface | 1989 | 2.434 | 2.421 | 2.439 | 4 | 0.1 | 2.502 | 2.478 | 2.519 | 4 | 0.2 | 2.75 | 2.4 | 3.1 | 4 |  | 13.5 | 13.3 | 13.9 | 5 | 0.249 | 17 | 5 | 4.3 |  | 02/19/1990 | Testing done on bulk samples obtained during rehabilitation |  | Can Metric
890503 | 257 | 3 | original | CA04-06 | 701 | 3 | 51 | Surface | 1978 | 2.347 | 2.291 | 2.383 | 3 | 0.049 | 2.47 | 2.463 | 2.476 | 3 | 0.007 | 4.98 | 3.76 | 7.25 | 3 | 1.965 | [5 empty] | 14.02 | 3.6 | 5.23 |  | 11/22/1993 | Data are from results of supplemental workplan in the of Fall 1993 | Yes | Can Metric |  |  | 100 |  |  | 97 | 86 |  | 57 | 42 |  | 30 |  | 21 |  | 15 | 8 | 4.1
890503 | 258 | 3 | original | CA04-06 | 701 | 4 | 92 | Bottom | 1978 | 2.344 | 2.318 | 2.377 | 3 | 0.03 | 2.483 | 2.475 | 2.494 | 3 | 0.01 | 5.57 | 3.96 | 6.49 | 3 | 1.399 | [5 empty] | 12.73 | 4.1 | 4.75 |  | 11/22/1993 | Data are from results of supplemental workplan in the of Fall 1993 | Yes | Can Metric |  | 98 | 86 |  |  | 75 | 66 |  | 43 | 30 |  | 21 |  | 15 |  | 10 | 6 | 3.3
890503 | 259 | 3 | overlay | CA54-56 | 701 | 1 |  | Surface | 1989 | 2.42 | 2.414 | 2.428 | 3 | 0.007 | 2.487 | 2.483 | 2.493 | 3 | 0.005 | 2.72 | 2.61 | 2.9 | 3 |  | 13 | 12.65 | 13.26 | 3 | 0.316 | 16.33 | 2.8 | 4.43 | 4.42 | 11/23/1993 | Data are from results of supplemental workplan in the of Fall 1993 | Yes | Can Metric |  |  | 100 |  |  | 97 | 82 |  | 48 | 45 |  | 43 |  | 36 |  | 22 | 11 | 5.1
890503 | 260 | 4 | original | CA07-09 | 701 | 3 | 59 | Surface | 1978 | 2.352 | 2.341 | 2.359 | 3 | 0.01 | 2.453 | 2.452 | 2.454 | 3 | 0.001 | 4.1 | 3.79 | 4.53 | 3 | 0.383 | [5 empty] | 17.46 | 3.7 | 5.47 |  | 11/22/1993 | Data are from results of supplemental workplan in the of Fall 1993 | Yes | Can Metric |  |  | 100 |  |  | 99 | 89 |  | 64 | 48 |  | 36 |  | 25 |  | 18 | 10 | 5
890503 | 261 | 4 | original | CA07-09 | 701 | 4 | 86 | Bottom | 1978 | 2.323 | 2.309 | 2.344 | 3 | 0.019 | 2.49 | 2.48 | 2.5 | 3 | 0.01 | 6.69 | 5.48 | 7.36 | 3 | 1.05 | [5 empty] | 13.95 | 3.6 | 4.6 |  | 11/22/1993 | Data are from results of supplemental workplan in the of Fall 1993 | Yes | Can Metric |  | 98 | 89 |  |  | 80 | 72 |  | 47 | 33 |  | 24 |  | 16 |  | 11 | 7 | 4
890503 | 262 | 4 | overlay | CA57-59 | 701 | 1 |  | Surface | 1989 | 2.408 | 2.393 | 2.423 | 3 | 0.015 | 2.494 | 2.488 | 2.499 | 3 | 0.006 | 3.46 | 3.04 | 4.13 | 3 |  | 12.78 | 12.28 | 13.22 | 3 | 0.473 | 19.2 | 2.7 | 4.23 | 4.03 | 11/23/1993 | Data are from results of supplemental workplan in the of Fall 1993 | Yes | Can Metric |  |  | 100 |  |  | 98 | 83 |  | 47 | 44 |  | 42 |  | 34 |  | 20 | 10 | 5
890702 | 263 | 1 | original | CA01-03 | 700 | 3 | 44 | Surface | 1978 | 2.379 | 2.372 | 2.381 | 3 | 0.006 | 2.436 | 2.462 | 2.427 | 3 | 0.02 | 1.9 | 1.9 | 1.9 | 3 | [6 empty] | 10.9 | 3.3 | 5.6 |  | 03/25/1993 |  | Yes | Can Metric |  |  | 100 |  |  | 99 | 92 |  | 63 | 52 |  | 44 |  | 33 |  | 16 | 8 | 5.3
890702 | 264 | 1 | overlay | CA51-53 | 701 | 1 | 49 | Surface | 1991 | 2.447 | 2.414 | 2.469 | 3 | 0.029 | 2.642 | 2.633 | 2.654 | 3 | 0.011 | 7.36 | 6.61 | 8.49 | 3 | 0.998 | 17.31 | 16.48 | 18.41 | 3 | 0.992 | 17.16 | 3.5 | 4.52 | 4.23 | 11/23/1993 | Data are from results of supplemental workplan in the of Fall 1993 | Yes | Can Metric |  |  | 100 |  |  | 90 | 74 |  | 55 | 40 |  | 27 |  | 18 |  | 11 | 7 | 4.9
890702 | 265 | 1 | original | CA01-03 | 700 | 4 | 71 | Bottom | 1978 | 2.409 | 2.398 | 2.427 | 3 | 0.012 | 2.432 | 2.419 | 2.462 | 3 | 0.017 | 1.8 | 1.4 | 2 | 3 | 0.346 | [5 empty] | 13.8 | 3.15 | 4.37 |  | 03/25/1993 |  | Yes | Can Metric |  | 100 | 91 |  |  | 82 | 70 |  | 47 | 37 |  | 30 |  | 22 |  | 11 | 7 | 4.8
890702 | 266 | 2 | overlay | CA54-56 | 701 | 1 | 37 | Surface | 1991 | 2.459 | 2.431 | 2.488 | 3 | 0.029 | 2.627 | 2.621 | 2.634 | 3 | 0.007 | 6.41 | 5.07 | 7.43 | 3 | 1.211 | 17 | 16.09 | 18.07 | 3 | 0.999 | 13.63 | 3.1 | 4.7 | 4.48 | 11/23/1993 | Data are from results of supplemental workplan in the of Fall 1993 | Yes | Can Metric |  |  | 100 |  |  | 93 | 80 |  | 58 | 41 |  | 28 |  | 18 |  | 12 | 8 | 5.3
900402 | 268 | 1 | overlay | CA61-63 | 700 | 1 | 35 | Surface | 1989 | 2.325 | 2.312 | 2.341 | 3 |  | 2.51 | 2.51 | 2.51 | 1 | 0 | 7.4 | 6.7 | 7.9 | 3 |  | 17.2 | 16.6 | 17.7 | 3 |  | 14 | 2.7 | 5.4 | 4.6 | 06/02/1995 | Data are from results of supplemental coring and testing conducted in the Fall of 1994, Gradations as in AC_Tests 1 | Yes | Canadian Metric |  | 100 | 98.5 |  |  | 94 |  |  | 65.2 |  | 42.8 |  | 26.4 |  | 15.4 |  | 10.9 |  | 8.5
830801 | 73 | 1 | original | CA01-03 | 701 | 3 | 60 | Surface | 1971 | 2.291 | 2.259 | 2.328 | 3 | 0.035 |  |  | 2.478 | 1 | 0 | 7.55 | 6.05 | 8.84 | 3 | 1.406 | 17.29 | 15.95 | 18.45 | 3 | 1.26 | 11 | 10 | 5.7 | 4.7 | 10/21/1993 | The coring and testing were conducted as part of a Supplemental Workplan in the Fall of 1993 | Yes | (U.S. Standard) |  | 100 |  |  |  |  | 84.1 |  | 66.7 |  | 51.9 |  | 38.8 |  | 26.6 |  | 9.2 | 6.4
830801 | 74 | 1 | overlay | CA51-53 | 713 | 1 | 185 | Surface | 1989 | 2.366 | 2.347 | 2.392 | 3 | 0.024 | 2.481 | 2.481 | 2.481 | 1 | 0 | 4.65 | 3.59 | 5.4 | 3 | 0.94 | 14.44 | 13.49 | 15.12 | 3 | 0.85 | 11 | 11 | 5.8 | 4.6 | 10/27/1993 | The cores and testing were conducted as part of Supplemental Workplan in the Fall of 1993 | Yes | (U.S. Standard) |  | 100 |  |  |  |  | 82.9 |  | 65.4 |  | 50.6 |  | 38.2 |  | 27.6 |  | 10.7 | 6.8
830801 | 75 | 2 | original | CA04-06 | 701 | 3 | 60 | Surface | 1971 | 2.314 | 2.303 | 2.322 | 3 | 0.01 |  |  | 2.529 | 1 | 0 | 8.51 | 8.18 | 8.94 | 3 | 0.39 | 15.51 | 15.2 | 15.9 | 3 | 0.36 | 9 | 10 | 4.5 | 3.3 | 10/21/1993 | The coring and testing were conducted as part of a Supplemental Workplan in the Fall of 1993 | Yes | (U.S. Standard) |  | 100 |  |  |  |  | 82.1 |  | 66.7 |  | 51.9 |  | 31.8 |  | 19.8 |  | 8 | 6.1
830801 | 76 | 2 | overlay | CA54-56 | 713 | 1 | 103 | Surface | 1989 | 2.327 | 2.276 | 2.375 | 3 | 0.05 | 2.484 | 2.484 | 2.484 | 1 | 0 | 6.31 | 4.39 | 8.37 | 3 | 1.99 | 15.84 | 14.11 | 17.7 | 3 | 1.8 | 11 | 10 | 5.9 | 4.5 | 10/27/1993 | The coring and testing were conducted as part of a Supplemental Workplan in the Fall of 1993 | Yes | (U.S. Standard) |  | 100 |  |  |  |  | 83.1 |  | 66.9 |  | 53 |  | 42.5 |  | 28.9 |  | 10.5 | 6.7
830801 | 77 | 3 | original | CA07-09 | 701 | 3 | 65 | Surface | 1971 | 2.327 | 2.296 | 2.354 | 3 | 0.029 |  |  | 2.47 | 1 | 0 | 5.8 | 4.69 | 7.04 | 3 | 1.18 | 16.41 | 15.43 | 17.52 | 3 | 1.05 | 10 | 10 | 6.2 | 5.1 | 10/21/1993 | The coring and testing were conducted as part of a Supplemental Workplan in the Fall of 1993 | Yes | (U.S. Standard) |  | 100 |  |  |  |  | 85.6 |  | 68.1 |  | 52.7 |  | 39.3 |  | 27.2 |  | 10.3 | 6.4
830801 | 78 | 3 | overlay | CA57-59 | 701 | 1 | 126 | Surface | 1989 | 2.348 | 2.292 | 2.396 | 3 | 0.052 | 2.528 | 2.528 | 2.528 | 1 | 0 | 7.13 | 5.22 | 9.33 | 3 | 2.07 | 13.51 | 11.73 | 15.56 | 3 | 1.93 | 13 | 11 | 4.2 | 3 | 10/27/1993 | The coring and testing were conducted as part of a Supplemental Workplan in the Fall of 1993 | Yes | (U.S. Standard) |  | 100 |  |  |  |  | 84.1 |  | 65.8 |  | 47.5 |  | 32.8 |  | 22.1 |  | 9.3 | 7
830801 | 79 | 4 | original | CA10-12 | 701 | 3 | 70 | Surface | 1971 | 2.326 | 2.297 | 2.364 | 3 |  |  |  | 2.477 | 1 | 0 | 6.1 | 4.56 | 7.27 | 3 | 1.39 | 15.96 | 15.32 | 17 | 3 | 0.91 | 10 | 10 | 6.5 | 5 | 10/21/1993 | The coring and testing were conducted as part of a Supplemental Workplan in the Fall of 1993 | Yes | (U.S. Standard) |  | 100 |  |  |  |  | 88.8 |  | 71.8 |  | 54.4 |  | 39.6 |  | 26.2 |  | 9.8 | 6.6
830801 | 80 | 4 | overlay | CA60-62 | 701 | 1 | 170 | Surface | 1989 | 2.378 | 2.354 | 2.394 | 3 | 0.021 | 2.47 | 2.47 | 2.47 | 1 | 0 | 3.74 | 3.08 | 4.7 | 3 | 0.85 | 13.99 | 13.4 | 14.84 | 3 | 0.75 | 11 | 12 | 6.1 | 4.8 | 10/27/1993 | The coring and testing were conducted as part of a Supplemental Workplan in the Fall of 1993 | Yes | (U.S. Standard) |  | 100 |  |  |  |  | 84 |  | 68.5 |  | 54.4 |  | 41 |  | 29.2 |  | 12 | 6.9
840101 | 81 | 1 | original | AA01 | 701 | 3 | 25 | Surface | 1970 | 2.353 | 2.341 | 2.364 | 2 | 0.008 | 2.409 |  |  |  |  | 2.35 | 1.87 | 2.82 | 2 | 0.672 | [5 empty] | 19 | 16 | 5.8 |  | 06/05/1989 |  | No
840101 | 82 | 1 | original | AA01 | 701 | 4 | 65 | 1st Intermediate | 1970 | 2.336 | 2.322 | 2.349 | 2 | 0.01 | 2.477 |  |  |  |  | 5.71 | 5.17 | 6.26 | 2 | 0.771 | [5 empty] | 18 | 14 | 5 |  | 06/05/1989 |  | No
840101 | 83 | 1 | original | AA01 | 701 | 4 | 75 | 2nd Intermediate | 1970 | 2.316 | 2.248 | 2.383 | 2 | 0.048 | 2.494 |  |  |  |  | 7.16 | 4.45 | 9.86 | 2 | 3.825 | [5 empty] | 17 | 20 | 5.2 |  | 06/05/1989 |  | No
840101 | 84 | 1 | original | AA01 | 701 | 4 |  | Bottom | 1970 | 2.371 | 2.371 | 2.371 | 1 | 0 | 2.434 | 2.434 | 2.434 | 1 | 0 | 2.59 | 2.59 | 2.59 | 1 | 0 | [5 empty] | 16 | 20 | 5.5 |  | 06/05/1989 |  | No
840101 | 85 | 1 | original | CA07 | 701 | 3 | 33 | Surface | 1970 | 2.356 | 2.349 | 2.363 | 2 | 0.01 | 2.412 |  |  |  |  | 2.32 | 2.03 | 2.61 | 2 | 0.41 | [5 empty] | 20 | 14 | 6.4 |  | 06/05/1989 |  | No
840101 | 86 | 1 | original | CA07 | 701 | 4 | 65 | 1st Intermediate | 1970 | 2.302 | 2.247 | 2.356 | 2 | 0.077 | 2.473 | 2.473 | 2.473 | 1 | 0 | 6.93 | 4.73 | 9.14 | 2 | 3.12 | [5 empty] | 20 | 16 | 5.3 |  | 06/05/1989 |  | No
840101 | 87 | 1 | original | CA07 | 701 | 4 | 75 | 2nd Intermediate | 1970 | 2.35 | 2.304 | 2.397 | 2 | 0.06 | 2.485 | 2.485 | 2.485 | 1 | 0 | 5.41 | 3.54 | 7.28 | 2 | 2.64 | [5 empty] | 17 | 17 | 5.2 |  | 06/05/1989 |  | No
840101 | 88 | 1 | original | CA07 | 701 | 4 | 90 | Bottom | 1970 | 2.34 | 2.297 | 2.384 | 2 | 0.062 | 2.467 | 2.467 | 2.467 | 1 | 0 | 5.12 | 3.36 | 6.89 | 2 | 2.5 | [5 empty] | 17 | 17 | 5 |  | 06/05/1989 |  | No
840101 | 89 | 1 | original | CA08 | 701 | 3 | 30 | Surface | 1970 | 2.35 | 2.347 | 2.354 | 2 | 0.005 | 2.408 |  |  |  |  | 2.39 | 2.24 | 2.53 | 2 | 0.205 | [5 empty] | 14 | 19 | 6.6 |  | 06/05/1989 |  | No
840101 | 90 | 1 | original | CA08 | 701 | 4 | 75 | 1st Intermediate | 1990 | 2.332 | 2.288 | 2.377 | 2 | 0.044 | 2.446 |  |  |  |  | 4.64 | 2.82 | 6.46 | 2 | 1.82 | [5 empty] | 20 | 15 | 5 |  | 06/05/1989 |  | No
840101 | 91 | 1 | original | CA08 | 701 | 4 | 75 | 2nd Intermediate | 1970 | 2.336 | 2.315 | 2.397 | 2 | 0.04 | 2.476 | 2.476 | 2.476 | 1 | 0 | 4.85 | 3.19 | 6.5 |  | 1.65 | [5 empty] | 15 | 20 | 4.9 |  | 06/05/1989 |  | No
840101 | 92 | 1 | original | CA08 | 701 | 4 | 80 | Bottom | 1970 | 2.329 | 2.289 | 2.368 | 2 | 0.04 | 2.472 |  |  |  |  | 5.81 | 4.21 | 7.4 | 2 | 1.59 | [5 empty] | 17 | 25 | 4.6 |  | 06/05/1989 |  | No
840101 | 93 | 1 | original | CA09 | 701 | 3 | 35 | Surface | 1970 | 2.331 | 2.314 | 2.348 | 2 | 0.017 | 2.407 |  |  |  |  | 3.16 | 2.45 | 3.86 | 2 | 0.705 | [5 empty] | 19 | 19 | 6.4 |  | 06/05/1989 |  | No
840101 | 94 | 1 | original | CA09 | 701 | 4 | 65 | 1st Intermediate | 1970 | 2.308 | 2.279 | 2.337 | 2 | 0.029 | 2.482 |  |  |  |  | 7.01 | 5.84 | 8.18 | 2 | 1.17 | [5 empty] | 17 | 13 | 5.2 |  | 06/05/1989 |  | No
840101 | 95 | 1 | original | CA09 | 701 | 4 | 65 | 2nd Intermediate | 1970 | 2.36 | 2.32 | 2.397 | 2 | 0.038 | 2.48 |  |  |  |  | 4.4 | 3.35 | 6.45 | 2 | 2.05 | [5 empty] | 17 | 14 | 5.2 |  | 06/05/1989 |  | No
840101 | 96 | 1 | original | CA09 | 701 | 4 | 90 | Bottom | 1970 | 2.319 | 2.273 | 2.366 | 2 | 0.047 | 2.47 |  |  |  |  | 6.09 | 4.21 | 7.98 | 2 | 1.88 | [5 empty] | 16 | 18 | 5.2 |  | 06/05/1989 |  | No
840101 | 97 | 2 | original | CA04 | 701 | 3 | 32 | Surface | 1970 | 2.317 | 2.309 | 2.326 | 2 | 0.01 | 2.42 | 2.42 | 2.42 | 1 | 0 | 4.23 | 3.88 | 4.59 | 2 | 0.5 | [5 empty] | 17 | 18 | 6.2 |  | 06/05/1989 |  | No
840101 | 98 | 2 | original | CA04 | 701 | 4 | 65 | 1st Intermediate | 1970 | 2.313 | 2.274 | 2.352 | 2 | 0.055 | 2.467 | 2.467 | 2.467 | 1 | 0 | 6.24 | 4.66 | 7.82 | 2 | 2.23 | [5 empty] | 15 | 15 | 5.1 |  | 06/05/1989 |  | No
840101 | 99 | 2 | original | CA04 | 701 | 4 | 76 | 2nd Intermediate | 1970 | 2.368 | 2.322 | 2.413 | 2 | 0.05 | 2.482 | 2.482 | 2.482 | 1 | 0 | 4.62 | 2.78 | 6.45 | 2 | 1.84 | [5 empty] | 16 | 18 | 5.3 |  | 06/05/1989 |  | No
840101 | 100 | 2 | original | CA04 | 701 | 4 | 95 | Bottom | 1970 | 2.364 | 2.311 | 2.417 | 2 | 0.075 | 2.472 | 2.472 | 2.472 | 1 | 0 | 4.27 | 2.22 | 6.51 | 2 | 3.03 | [5 empty] | 19 | 23 | 6.4 |  | 06/05/1989 |  | No
840101 | 101 | 2 | original | CA05 | 701 | 3 |  | Surface-Bottom | 1970 | [24 empty] | 06/05/1989 | The core sample was damaged during extraction | No
840101 | 102 | 2 | original | CA06 | 701 | 3 | 25 | Surface | 1970 | 2.343 | 2.324 | 2.362 | 2 | 0.027 | 2.405 | 2.405 | 2.405 | 1 | 0 | 2.58 | 1.79 | 3.37 | 2 | 1.12 | [5 empty] | 17 | 16 | 6.4 |  | 06/05/1989 |  | No
840101 | 103 | 2 | original | CA06 | 701 | 4 | 85 | 1st Intermediate | 1970 | 2.3 | 2.253 | 2.347 | 2 | 0.047 | 2.464 | 2.464 | 2.464 | 1 | 0 | 6.66 | 4.75 | 8.56 | 2 | 1.91 | [5 empty] | 17 | 16 | 5.1 |  | 06/05/1989 |  | No
840101 | 104 | 2 | original | CA06 | 701 | 4 | 85 | 2nd Intermediate | 1970 | 2.357 | 2.312 | 2.403 | 2 | 0.064 | 2.483 |  |  |  |  | 5.06 | 3.22 | 6.89 | 2 | 2.6 | [5 empty] | 18 | 20 | 5 |  | 06/05/1989 |  | No
840101 | 105 | 2 | original | CA06 | 701 | 4 | 96 | Bottom | 1970 | 2.346 | 2.286 | 2.406 | 2 | 0.085 | 2.479 | 2.479 | 2.479 | 1 | 0 | 5.36 | 2.94 | 7.79 | 2 | 3.43 | [5 empty] | 17 | 19 | 5.9 |  | 06/05/1989 |  | No
840101 | 106 | 3 | original | CA01 | 701 | 3 | 35 | Surface | 1970 | 2.353 | 2.351 | 2.354 | 2 | 0.001 | 2.415 |  |  |  |  | 2.59 | 2.53 | 2.65 | 2 | 0.06 | [5 empty] | 14 | 12 | 6.3 |  | 06/05/1989 |  | No
840101 | 107 | 3 | original | CA01 | 701 | 4 | 95 | 1st Intermediate | 1970 | 2.341 | 2.323 | 2.359 | 2 | 0.018 | 2.466 |  |  |  |  | 5.07 | 4.34 | 5.8 |  | 0.73 | [5 empty] | 16 | 12 | 5.1 |  | 06/05/1989 |  | No
840101 | 108 | 3 | original | CA01 | 701 | 4 | 74 | 2nd Intermediate | 1970 | 2.328 | 2.254 | 2.403 | 2 | 0.074 | 2.514 |  |  |  |  | 7.38 | 4.42 | 10.34 | 2 | 2.96 | [5 empty] | 18 | 17 | 4.7 |  | 06/05/1989 |  | No
820605 | 59 | 1 | original | CA02 | 700 | 3 | 72 | Surface | 1962 | 2.42 | 2.418 | 2.423 | 2 | 0.001 | 2.525 | 2.525 | 2.525 | 1 | 0 | 4.14 | 4.04 | 4.24 | 2 | 0.141 | 13.03 | 12.94 | 13.12 | 2 | 0.127 | 7.9 | 10 | 5.3 | 4 | 04/30/1991 |  | Yes | (ASTM E11 Series) |  | 100 |  |  |  | 95 | 81 |  | 60 | 48 |  | 35 |  | 22 |  | 11 | 7 | 3
820605 | 60 | 1 | original | CA03 | 700 | 3 | 64 | Surface | 1962 | 2.419 | 2.417 | 2.42 | 2 | 0.001 | 2.495 | 2.495 | 2.495 | 1 | 0 | 3.07 | 3.01 | 3.13 | 2 | 0.085 | 12.88 | 12.83 | 12.94 | 2 | 0.078 | 7 | 8.5 | 5 | 4.3 | 04/30/1991 |  | Yes | (ASTM E11 Series) |  | 100 |  |  |  | 95 | 81 |  | 60 | 48 |  | 35 |  | 22 |  | 11 | 7 | 4
820605 | 61 | 1 | overlay | CA53 | 701 | 1 | 42 | Surface | 1990 | 2.358 | 2.357 | 2.359 | 2 | 0.001 | 2.506 | 2.506 | 2.506 | 1 | 0 | 5.91 | 5.87 | 5.95 | 2 | 0.057 | 15.93 | 15.89 | 15.96 | 2 | 0.049 | 9.8 | 9.8 | 5.2 | 4.6 | 07/10/1990 |  | Yes | (ASTM E11 Series) |  | 100 |  |  |  | 96 | 81 |  | 61 | 48 |  | 37 |  | 27 |  | 15 | 9 | 4
820605 | 62 | 1 | overlay | CA54 | 701 | 1 | 57 | Surface | 1990 | 2.366 | 2.359 | 2.372 | 2 | 0.005 | 2.501 | 2.501 | 2.501 | 1 | 0 | 5.42 | 5.16 | 5.68 | 2 | 0.368 | 15.79 | 15.56 | 16.02 | 2 | 0.325 | 8.8 | 9.5 | 5.3 | 4.7 | 07/10/1990 |  | Yes | (ASTM E11 Series) |  | 100 |  |  |  | 95 | 85 |  | 65 | 50 |  | 39 |  | 27 |  | 16 | 8 | 4
870504 | 204 | 1 | original | CA51-52 | 700 | 4 | 36 | Bottom | 1975 | 2.193 | 2.177 | 2.209 | 2 | 0.011 | 2.416 | 2.374 | 2.458 | 2 | 0.03 | [14 empty] | 08/23/1990 | Test site is also a US-SHRP site 871622; this data was extracted from the SHRP data forms and protocols | No | I. Pecknick
820605 | 63 | 1 | overlay | CA55 | 701 | 1 | 51 | Surface | 1990 | 2.397 | 2.392 | 2.401 | 2 | 0.004 | 2.504 | 2.504 | 2.504 | 1 | 0 | 4.29 | 4.11 | 4.47 | 2 | 0.255 | 14.53 | 14.37 | 14.7 | 2 | 0.233 | 9.4 | 10 | 5.1 | 4.5 | 07/10/1990 |  | Yes | (ASTM E11 Series) |  | 100 |  |  |  | 95 | 81 |  | 61 | 49 |  | 39 |  | 28 |  | 15 | 9 | 4
820605 | 64 | 2 | original | CA04 | 700 | 3 | 73 | Surface | 1962 | 2.408 | 2.405 | 2.41 | 2 | 0.002 | 2.497 | 2.497 | 2.497 | 1 | 0 | 3.58 | 3.48 | 3.68 | 2 | 0.141 | 13.56 | 13.47 | 13.65 | 2 | 0.127 | 9.4 | 9 | 5.1 | 4.5 | 04/30/1991 |  | Yes | (ASTM E11 Series) |  | 100 |  |  |  | 90 | 80 |  | 61 | 50 |  | 35 |  | 23 |  | 11 | 5 | 3
820605 | 65 | 2 | original | CA05 | 700 | 3 | 75 | Surface | 1962 | 2.391 | 2.39 | 2.391 | 2 | 0.001 | 2.501 | 2.501 | 2.501 | 1 | 0 | 4.42 | 4.4 | 4.44 | 2 | 0.028 | 14.24 | 14.22 | 14.25 | 2 | 0.021 | 9 | 9.5 | 5.1 | 4.4 | 04/30/1991 |  | Yes | (ASTM E11 Series) |  | 100 |  |  |  | 94 | 83 |  | 63 | 50 |  | 38 |  | 25 |  | 11 | 5 | 4
820605 | 66 | 2 | original | CA06 | 700 | 3 | 88 | Surface | 1962 | 2.36 | 2.353 | 2.367 | 2 | 0.005 | 2.525 | 2.525 | 2.525 | 1 | 0 | 6.54 | 6.26 | 6.81 | 2 | 0.389 | 15.35 | 15.09 | 15.6 | 2 | 0.361 | 8 | 9.5 | 5.2 | 4.1 | 04/30/1991 |  | Yes | (ASTM E11 Series) |  | 100 |  |  |  | 94 | 82 |  | 62 | 50 |  | 38 |  | 25 |  | 11 | 5 | 4
820605 | 67 | 2 | overlay | CA56 | 701 | 1 | 74 | Surface | 1990 | 2.392 | 2.391 | 2.392 | 2 | 0.001 | 2.499 | 2.499 | 2.499 | 1 | 0 | 4.3 | 4.28 | 4.32 | 2 | 0.028 | 14.84 | 14.82 | 14.86 | 2 | 0.028 | 7.7 | 9 | 5.6 | 4.8 | 07/10/1990 |  | Yes | (ASTM E11 Series) |  | 100 |  |  |  | 96 | 87 |  | 69 | 55 |  | 42 |  | 31 |  | 17 | 8 | 4
820605 | 68 | 2 | overlay | CA57 | 701 | 1 | 74 | Surface | 1990 | 2.384 | 2.383 | 2.384 | 2 | 0.001 | 2.506 | 2.506 | 2.506 | 1 | 0 | 4.89 | 4.87 | 4.91 | 2 | 0.028 | 15.08 | 15.06 | 15.1 | 2 | 0.028 | 7.8 | 9.3 | 5.5 | 4.6 | 07/10/1990 |  | Yes | (ASTM E11 Series) |  | 100 |  |  |  | 96 | 85 |  | 65 | 52 |  | 41 |  | 30 |  | 15 | 8 | 4
820605 | 69 | 2 | overlay | CA58 | 701 | 1 | 72 | Surface | 1990 | 2.365 | 2.361 | 2.368 | 2 | 0.003 | 2.493 | 2.493 | 2.493 | 1 | 0 | 5.15 | 5.01 | 5.29 | 2 | 0.198 | 15.67 | 15.54 | 15.79 | 2 | 0.177 | 8 | 9 | 5.4 | 4.8 | 07/10/1990 |  | Yes | (ASTM E11 Series) |  | 100 |  |  |  | 95 | 84 |  | 62 | 50 |  | 40 |  | 30 |  | 15 | 7 | 4
830403 | 70 | 1 | original | CA01,CA03 | 701 | 3 | 91 | Surface | 1962 | 2.24 | 2.231 | 2.249 | 2 | 0.006 | 2.452 | 2.451 | 2.453 | 2 | 0.001 | 8.64 | 8.33 | 8.94 | 2 | 0.43 | 17.96 | 17.72 | 18.2 | 2 | 0.339 | 14 | 13 | 5.6 | 4.8 | 03/10/1993 | Gradation composite of the 5 cores CA01,01,04,05,09 | Yes | (U.S. Standard) |  | 100 |  |  |  | 91 | 82 |  | 63.1 |  | 48.3 |  | 31 |  | 18 |  | 8.8 | 7
830403 | 71 | 2 | original | CA04,CA05 | 701 | 3 | 91 | Surface | 1962 | 2.296 | 2.269 | 2.323 | 2 | 0.019 | 2.456 | 2.452 | 2.461 | 2 | 0.006 | 6.97 | 6.47 | 7.46 | 2 | 0.7 | 16.29 | 15.94 | 16.64 | 2 | 0.495 | 14 | 13 | 5.6 | 4.8 | 03/10/1993 | Gradation composite of 5 cores, CA03,4,5,9 | Yes | (U.S. Standard) |  | 100 |  |  |  | 91 | 82 |  | 63.1 |  | 48.3 |  | 31 |  | 18 |  | 8.8 | 7
830403 | 72 | 3 | original | CA09 | 701 | 3 | 91 | Surface | 1962 | 2.272 | 2.272 | 2.272 | 1 | 0 | 2.454 | 2.454 | 2.454 | 1 | 0 | 7.42 | 7.42 | 7.42 | 1 | 0 | 16.8 | 16.8 | 16.8 | 1 | 0 | 14 | 13 | 5.6 | 4.8 | 03/10/1993 | Gradation composite of the 5 cores CA01,01,04,05,09 | Yes | (U.S. Standard) |  | 100 |  |  |  | 91 | 82 |  | 63.1 |  | 48.3 |  | 31 |  | 18 |  | 8.8 | 7
840204 | 123 | 1 | original | CA06 | 702 | 4 | 30 | Bottom | 1975 | [22 empty] | 7.9 |  |  | Insufficient sample size for effective asphalt; Gradation from combined cores, both sections | Yes | (Series E-11) |  | 100 |  |  |  | 99 | 93 | 81 | 73.5 | 61.7 |  | 50.8 |  | 37.5 |  | 21.7 | 12.8 | 7.4
840204 | 124 | 2 | original | AA01 | 701 | 3 | 65 | Surface | 1975 | 2.296 | 2.243 | 2.35 | 2 | 0.05 | 2.534 | 2.534 | 2.534 | 1 | 0 | 9.37 | 7.26 | 11.48 | 2 | 2.11 | [5 empty] | 16 | 14 | 5.7 |  |  | Insufficient sample size for effective asphalt; Gradation from combined cores, both sections | Yes | (Series E-11) |  | 100 |  |  |  | 99 | 93 | 81 | 73.5 | 61.7 |  | 50.8 |  | 37.5 |  | 21.7 | 12.8 | 7.4
840204 | 125 | 2 | original | AA01 | 702 | 4 | 30 | Bottom | 1975 | 2.243 | 2.147 | 2.345 | 2 | 0.1 | 2.397 |  |  |  |  | 6.43 | 2.17 | 10.68 | 2 | 4.26 | [5 empty] | 15 | 14 | 6.5 |  |  | Insufficient sample size for effective asphalt; Gradation from combined cores, both sections | Yes | (Series E-11) |  | 100 |  |  |  | 99 | 93 | 81 | 73.5 | 61.7 |  | 50.8 |  | 37.5 |  | 21.7 | 12.8 | 7.4
840204 | 126 | 2 | original | CA01 | 701 | 3 | 75 | Surface | 1975 | 2.271 | 2.215 | 2.328 | 2 | 0.04 | 2.515 | 2.515 | 2.515 | 1 | 0 | 9.7 | 7.44 | 11.93 | 2 | 2.25 | [5 empty] | 15 | 14 | 5.3 |  |  | Insufficient sample size for effective asphalt; Gradation from combined cores, both sections | Yes | (Series E-11) |  | 100 |  |  |  | 99 | 93 | 81 | 73.5 | 61.7 |  | 50.8 |  | 37.5 |  | 21.7 | 12.8 | 7.4
840204 | 127 | 2 | original | CA01 | 702 | 4 | 40 | Bottom | 1975 | [22 empty] | 5.5 |  |  | Insufficient sample size for effective asphalt; Gradation from combined cores, both sections | Yes | (Series E-11) |  | 100 |  |  |  | 99 | 93 | 81 | 73.5 | 61.7 |  | 50.8 |  | 37.5 |  | 21.7 | 12.8 | 7.4
840204 | 128 | 2 | original | CA02 | 701 | 3 | 65 | Surface | 1975 | 2.301 | 2.264 | 2.337 | 2 | 0.04 | 2.515 | 2.515 | 2.515 | 1 | 0 | 8.53 | 7.08 | 9.98 | 2 | 1.45 | [5 empty] | 15 | 14 | 5.6 |  |  | Insufficient sample size for effective asphalt; Gradation from combined cores, both sections | Yes | (Series E-11) |  | 100 |  |  |  | 99 | 93 | 81 | 73.5 | 61.7 |  | 50.8 |  | 37.5 |  | 21.7 | 12.8 | 7.4
840204 | 129 | 2 | original | CA02 | 702 | 4 | 25 | Bottom | 1975 | [22 empty] | 7.1 |  |  | Insufficient sample size for effective asphalt; Gradation from combined cores, both sections | Yes | (Series E-11) |  | 100 |  |  |  | 99 | 93 | 81 | 73.5 | 61.7 |  | 50.8 |  | 37.5 |  | 21.7 | 12.8 | 7.4
840204 | 130 | 2 | original | CA03 | 701 | 3 | 50 | Surface | 1975 | 2.254 | 2.211 | 2.298 | 1 | 0 | 2.525 | 2.525 | 2.525 | 1 | 0 | [5 empty] | 10.72 | 8.99 | 12.44 | 2 | 1.73 | 14 | 12 | 5.9 |  |  | Insufficient sample size for effective asphalt; Gradation from combined cores, both sections | Yes | (Series E-11) |  | 100 |  |  |  | 99 | 93 | 81 | 73.5 | 61.7 |  | 50.8 |  | 37.5 |  | 21.7 | 12.8 | 7.4
840204 | 131 | 2 | original | CA03 | 702 | 4 | 40 | Bottom | 1975 | [22 empty] | 7.9 |  |  | Insufficient sample size for effective asphalt; Gradation from combined cores, both sections | Yes | (Series E-11) |  | 100 |  |  |  | 99 | 93 | 81 | 73.5 | 61.7 |  | 50.8 |  | 37.5 |  | 21.7 | 12.8 | 7.4
840604 | 132 | 1 | original | AA01 | 701 | 3 | 15 | Surface | 1966 | 2.367 | 2.383 | 2.351 | 2 | 0.016 | 2.398 | 2.398 | 2.398 | 1 | 0 | 1.29 | 0.62 | 1.96 | 2 | 0.67 | [5 empty] | 16 | 14 | 8.1 |  | 05/29/1989 | Gradation of combined cores,all sections | Yes | (Series E-11) |  | 99.6 |  |  |  | 96 | 91.5 | 78.8 | 69.9 | 53.2 |  | 39.4 |  | 29.4 |  | 19.8 | 14.2 | 11.1
840604 | 133 | 1 | original | AA01 | 701 | 4 | 90 | Bottom | 1966 | 2.422 | 2.408 | 2.436 | 2 | 0.014 | 2.484 | 2.484 | 2.484 | 1 | 0 | 2.5 | 1.93 | 3.06 | 2 | 0.57 | [5 empty] | 14 | 19 | 5.5 |  | 05/29/1989 | Gradation of combined cores,all sections | Yes | (Series E-11) |  | 99.6 |  |  |  | 96 | 91.5 | 78.8 | 69.9 | 53.2 |  | 39.4 |  | 29.4 |  | 19.8 | 14.2 | 11.1
840604 | 134 | 1 | original | CA01 | 701 | 3 | 15 | Surface | 1966 | 2.392 | 2.388 | 2.396 | 2 | 0.004 | 2.429 | 2.429 | 2.429 | 1 | 0 | 1.53 | 1.36 | 1.69 | 2 | 0.165 | [5 empty] | 10 | 14 | 7.2 |  | 05/29/1989 | Gradation of combined cores,all sections | Yes | (Series E-11) |  | 99.6 |  |  |  | 96 | 91.5 | 78.8 | 69.9 | 53.2 |  | 39.4 |  | 29.4 |  | 19.8 | 14.2 | 11.1
840604 | 135 | 1 | original | CA01 | 701 | 4 | 90 | Bottom | 1966 | 2.418 | 2.411 | 2.424 | 2 | 0.006 | 2.474 | 2.474 | 2.474 | 1 | 0 | 2.31 | 2.06 | 2.55 | 2 | 0.245 | [5 empty] | 13 | 15 | 6.1 |  | 05/29/1989 | Gradation of combined cores,all sections | Yes | (Series E-11) |  | 99.6 |  |  |  | 96 | 91.5 | 78.8 | 69.9 | 53.2 |  | 39.4 |  | 29.4 |  | 19.8 | 14.2 | 11.1
840604 | 136 | 1 | original | CA02 | 701 | 3 | 15 | Surface | 1966 | 2.387 | 2.382 | 2.391 | 2 | 0.004 | 2.422 | 2.422 | 2.422 | 1 | 0 | 1.47 | 1.28 | 1.65 | 2 | 0.185 | [5 empty] | 13 | 19 | 7.2 |  | 05/29/1989 | Gradation of combined cores,all sections | Yes | (Series E-11) |  | 99.6 |  |  |  | 96 | 91.5 | 78.8 | 69.9 | 53.2 |  | 39.4 |  | 29.4 |  | 19.8 | 14.2 | 11.1
840604 | 137 | 1 | original | CA02 | 701 | 4 | 90 | Bottom | 1966 | 2.424 | 2.421 | 2.427 | 2 | 0.003 | 2.469 | 2.469 | 2.469 | 1 | 0 | 1.82 | 1.7 | 1.94 | 2 | 0.12 | [5 empty] | 13 | 15 | 5.6 |  | 05/29/1989 | Gradation of combined cores,all sections | Yes | (Series E-11) |  | 99.6 |  |  |  | 96 | 91.5 | 78.8 | 69.9 | 53.2 |  | 39.4 |  | 29.4 |  | 19.8 | 14.2 | 11.1
840604 | 138 | 1 | original | CA03 | 701 | 3 | 20 | Surface | 1966 | 2.366 | 2.364 | 2.367 | 2 | 0.002 | 2.389 | 2.389 | 2.389 | 1 | 0 | 0.99 | 0.92 | 1.05 | 2 | 0.065 | [5 empty] | 13 | 19 | 7.8 |  | 05/29/1989 | Gradation of combined cores,all sections | Yes | (Series E-11) |  | 99.6 |  |  |  | 96 | 91.5 | 78.8 | 69.9 | 53.2 |  | 39.4 |  | 29.4 |  | 19.8 | 14.2 | 11.1
840604 | 139 | 1 | original | CA03 | 701 | 4 | 110 | Bottom | 1966 | 2.426 | 2.414 | 2.438 | 2 | 0.012 | 2.468 | 2.468 | 2.468 | 1 | 0 | 2.11 | 2.03 | 2.19 | 2 | 0.08 | [5 empty] | 15 | 17 | 5.6 |  | 05/29/1989 | Gradation of combined cores,all sections | Yes | (Series E-11) |  | 99.6 |  |  |  | 96 | 91.5 | 78.8 | 69.9 | 53.2 |  | 39.4 |  | 29.4 |  | 19.8 | 14.2 | 11.1
840604 | 140 | 2 | original | CA04 | 701 | 3 | 15 | Surface | 1966 | 2.402 | 2.401 | 2.402 | 2 | 0.001 | 2.431 | 2.431 | 2.431 | 1 | 0 | 1.21 | 1.19 | 1.23 | 2 | 0.02 | [5 empty] | 13 | 18 | 7.4 |  | 05/29/1989 | Gradation of combined cores,all sections | Yes | (Series E-11) |  | 99.6 |  |  |  | 96 | 91.5 | 78.8 | 69.9 | 53.2 |  | 39.4 |  | 29.4 |  | 19.8 | 14.2 | 11.1
840604 | 141 | 2 | original | CA04 | 701 | 4 | 85 | Bottom | 1966 | 2.431 | 2.43 | 2.431 | 2 | 0.001 | 2.481 | 2.481 | 2.481 | 1 | 0 | 2.04 | 2.02 | 2.06 | 2 | 0.02 | [5 empty] | 16 | 17 | 5.9 |  | 05/29/1989 | Gradation of combined cores,all sections | Yes | (Series E-11) |  | 99.6 |  |  |  | 96 | 91.5 | 78.8 | 69.9 | 53.2 |  | 39.4 |  | 29.4 |  | 19.8 | 14.2 | 11.1
840604 | 142 | 2 | original | CA05 | 701 | 3 | 20 | Surface | 1966 | 2.393 | 2.385 | 2.4 | 2 | 0.008 | 2.433 | 2.433 | 2.433 | 1 | 0 | 1.67 | 1.36 | 1.97 | 2 | 0.305 | [5 empty] | 14 | 15 | 7.2 |  | 05/29/1989 | Gradation of combined cores,all sections | Yes | (Series E-11) |  | 99.6 |  |  |  | 96 | 91.5 | 78.8 | 69.9 | 53.2 |  | 39.4 |  | 29.4 |  | 19.8 | 14.2 | 11.1
840604 | 143 | 2 | original | CA05 | 701 | 4 | 20 | Bottom | 1966 | 2.429 | 2.429 | 2.428 | 2 | 0.001 | 2.463 | 2.463 | 2.463 | 1 | 0 | 1.4 | 1.38 | 1.42 | 2 | 0.02 | [5 empty] | 15 | 17 | 5.5 |  | 05/29/1989 | Gradation of combined cores,all sections | Yes | (Series E-11) |  | 99.6 |  |  |  | 96 | 91.5 | 78.8 | 69.9 | 53.2 |  | 39.4 |  | 29.4 |  | 19.8 | 14.2 | 11.1
840604 | 144 | 2 | original | CA06 | 701 | 3 | 25 | Surface | 1966 | 2.37 | 2.364 | 2.376 | 2 | 0.006 | 2.405 | 2.405 | 2.405 | 1 | 0 | 1.46 | 1.21 | 1.7 | 2 | 0.245 | [5 empty] | 13 | 17 | 7.6 |  | 05/29/1989 | Gradation of combined cores,all sections | Yes | (Series E-11) |  | 99.6 |  |  |  | 96 | 91.5 | 78.8 | 69.9 | 53.2 |  | 39.4 |  | 29.4 |  | 19.8 | 14.2 | 11.1
840604 | 145 | 2 | original | CA06 | 701 | 4 | 95 | Bottom | 1966 | 2.418 | 2.415 | 2.42 | 2 | 0.003 | 2.479 | 2.479 | 2.479 | 1 | 0 | 2.48 | 2.38 | 2.58 | [7 empty] | 12 | 19 | 5.4 |  | 05/29/1989 | Gradation of combined cores,all sections | Yes | (Series E-11) |  | 99.6 |  |  |  | 96 | 91.5 | 78.8 | 69.9 | 53.2 |  | 39.4 |  | 29.4 |  | 19.8 | 14.2 | 11.1
840604 | 146 | 3 | original | CA07 | 701 | 3 | 18 | Surface | 1966 | 2.399 | 2.39 | 2.409 | 2 | 0.01 | 2.432 | 2.432 | 2.432 | 1 | 0 | 1.33 | 0.94 | 1.73 | 2 | 0.935 | [5 empty] | 8 | 14 | 6.4 |  | 05/29/1989 | Gradation of combined cores,all sections | Yes | (Series E-11) |  | 99.6 |  |  |  | 96 | 91.5 | 78.8 | 69.9 | 53.2 |  | 39.4 |  | 29.4 |  | 19.8 | 14.2 | 11.1
840604 | 147 | 3 | original | CA07 | 701 | 4 | 92 | Bottom | 1966 | 2.411 | 2.408 | 2.415 | 2 | 0.004 | 2.484 | 2.484 | 2.484 | 1 | 0 | 2.92 | 2.78 | 3.06 | 2 | 0.14 | [5 empty] | 13 | 19 | 6.3 |  | 05/29/1989 | Gradation of combined cores,all sections | Yes | (Series E-11) |  | 99.6 |  |  |  | 96 | 91.5 | 78.8 | 69.9 | 53.2 |  | 39.4 |  | 29.4 |  | 19.8 | 14.2 | 11.1
840604 | 148 | 3 | original | CA08 | 701 | 3 | 15 | Surface | 1966 | 2.388 | 2.375 | 2.401 | 2 | 0.013 | 2.431 | 2.431 | 2.431 | 1 | 0 | 1.77 | 1.23 | 2.3 | 2 | 0.535 | [5 empty] | 13 | 19 | 6.9 |  | 05/29/1989 | Gradation of combined cores,all sections | Yes | (Series E-11) |  | 99.6 |  |  |  | 96 | 91.5 | 78.8 | 69.9 | 53.2 |  | 39.4 |  | 29.4 |  | 19.8 | 14.2 | 11.1
840604 | 149 | 3 | original | CA08 | 701 | 4 | 90 | Bottom | 1966 | 2.398 | 2.394 | 2.402 | 2 | 0.004 | 2.473 | 2.473 | 2.473 | 1 | 0 | 3.03 | 2.87 | 3.19 | 2 | 0.16 | [5 empty] | 12 | 18 | 5.8 |  | 05/29/1989 | Gradation of combined cores,all sections | Yes | (Series E-11) |  | 99.6 |  |  |  | 96 | 91.5 | 78.8 | 69.9 | 53.2 |  | 39.4 |  | 29.4 |  | 19.8 | 14.2 | 11.1
840604 | 150 | 3 | original | CA09 | 701 | 3 | 20 | Surface | 1966 | 2.384 | 2.375 | 2.393 | 2 | 0.009 | 2.421 | 2.421 | 2.421 | 1 | 0 | 1.53 | 1.16 | 1.9 | 2 | 0.37 | [5 empty] | 13 | 11 | 7 |  | 05/29/1989 | Gradation of combined cores,all sections | Yes | (Series E-11) |  | 99.6 |  |  |  | 96 | 91.5 | 78.8 | 69.9 | 53.2 |  | 39.4 |  | 29.4 |  | 19.8 | 14.2 | 11.1
840604 | 151 | 3 | original | CA09 | 701 | 4 | 80 | Bottom | 1966 | 2.409 | 2.398 | 2.42 | 2 | 0.01 | 2.464 | 2.464 | 2.464 | 1 | 0 | 2.24 | 1.79 | 2.68 | 2 | 0.45 | [5 empty] | 12 | 15 | 5.9 |  | 05/29/1989 | Gradation of combined cores,all sections | Yes | (Series E-11) |  | 99.6 |  |  |  | 96 | 91.5 | 78.8 | 69.9 | 53.2 |  | 39.4 |  | 29.4 |  | 19.8 | 14.2 | 11.1
840604 | 152 | 4 | original | CA10 | 701 | 3 | 15 | Surface | 1966 | 2.382 | 2.356 | 2.407 | 2 | 0.026 | 2.43 | 2.43 | 2.43 | 1 | 0 | 1.99 | 0.95 | 3.04 | 2 | 1.04 | [5 empty] | 17 | 16 | 6.7 |  | 05/29/1989 | Gradation of combined cores,all sections | Yes | (Series E-11) |  | 99.6 |  |  |  | 96 | 91.5 | 78.8 | 69.9 | 53.2 |  | 39.4 |  | 29.4 |  | 19.8 | 14.2 | 11.1
840604 | 153 | 4 | original | CA10 | 701 | 4 | 86 | Bottom | 1966 | 2.367 | 2.389 | 2.345 | 2 | 0.022 | 2.491 | 2.491 | 2.491 | 1 | 0 | 5 | 4.09 | 5.86 | 2 | 0.89 | [5 empty] | 13 | 18 | 5 |  | 05/29/1989 | Gradation of combined cores,all sections | Yes | (Series E-11) |  | 99.6 |  |  |  | 96 | 91.5 | 78.8 | 69.9 | 53.2 |  | 39.4 |  | 29.4 |  | 19.8 | 14.2 | 11.1
840604 | 154 | 4 | original | CA11 | 701 | 3 | 21 | Surface | 1966 | 2.377 | 2.371 | 2.382 | 2 | 0.004 | 2.424 | 2.424 | 2.424 | 1 | 0 | 1.96 | 1.73 | 2.19 | 2 | 0.23 | [5 empty] | 14 | 16 | 7.2 |  | 05/29/1989 | Gradation of combined cores,all sections | Yes | (Series E-11) |  | 99.6 |  |  |  | 96 | 91.5 | 78.8 | 69.9 | 53.2 |  | 39.4 |  | 29.4 |  | 19.8 | 14.2 | 11.1
840604 | 155 | 4 | original | CA11 | 701 | 4 | 94 | Bottom | 1966 | 2.373 | 2.356 | 2.39 | 2 | 0.017 | 2.505 | 2.505 | 2.505 | 1 | 0 | 5.27 | 4.59 | 5.95 | 2 | 0.68 | [5 empty] | 12 | 13 | 5.4 |  | 05/29/1989 | Gradation of combined cores,all sections | Yes | (Series E-11) |  | 99.6 |  |  |  | 96 | 91.5 | 78.8 | 69.9 | 53.2 |  | 39.4 |  | 29.4 |  | 19.8 | 14.2 | 11.1
840604 | 156 | 4 | original | CA12 | 701 | 3 | 18 | Surface | 1966 | 2.374 | 2.369 | 2.379 | 2 | 0.005 | 2.425 | 2.425 | 2.425 | 1 | 0 | 2.11 | 1.9 | 2.31 |  | 0.205 | [5 empty] | 13 | 15 | 6.6 |  | 05/29/1989 | Gradation of combined cores,all sections | Yes | (Series E-11) |  | 99.6 |  |  |  | 96 | 91.5 | 78.8 | 69.9 | 53.2 |  | 39.4 |  | 29.4 |  | 19.8 | 14.2 | 11.1
840604 | 157 | 4 | original | CA12 | 701 | 4 | 112 | Bottom | 1966 | 2.387 | 2.373 | 2.402 | 2 | 0.014 | 2.48 | 2.48 | 2.48 | 1 | 0 | 3.61 | 2.9 | 4.31 | 2 | 0.71 | [5 empty] | 12 | 18 | 5.3 |  | 05/29/1989 | Gradation of combined cores,all sections | Yes | (Series E-11) |  | 99.6 |  |  |  | 96 | 91.5 | 78.8 | 69.9 | 53.2 |  | 39.4 |  | 29.4 |  | 19.8 | 14.2 | 11.1
850201 | 158 | 1 | original | CA01-03 | 701 | 3 | 20 | Surface | 1965 | 2.444 | 2.424 | 2.471 | 3 | 0.024 | 2.476 | 2.466 | 2.484 | 3 | 0.009 | 1.28 | 0.52 | 1.7 | 3 | 0.7 | [5 empty] | 12 | 15 | 5.9 |  | 03/01/1991 |  | Yes | (U.S. Standard) | [5 empty] | 100 |  |  | 77.8 |  | 52.4 |  |  |  | 22.3 |  |  | 7.2
850201 | 159 | 1 | original | CA01-03 | 701 | 4 | 43 | Bottom | 1965 | 2.438 | 2.423 | 2.451 | 3 | 0.014 | 2.457 | 2.538 | 2.558 | 3 | 0.01 | 4.29 | 3.43 | 5.28 | 3 | 0.9 | [5 empty] | 12 | 12 | 5.9 |  | 03/01/1991 |  | Yes | (U.S. Standard) |  | 100 |  |  |  | 87 |  |  | 55.2 |  | 40.4 |  |  |  | 19 |  |  | 4.9
840101 | 109 | 3 | original | CA01 | 701 | 4 | 93 | Bottom | 1970 | 2.344 | 2.3 | 2.388 | 2 | 0.044 | 2.464 |  |  |  |  | 4.87 | 3.08 | 6.66 | 2 | 1.79 | [5 empty] | 18 | 17 | 5.6 |  | 06/05/1989 |  | No
840101 | 110 | 3 | original | CA02 | 701 | 3 | 25 | Surface | 1970 | 2.365 | 2.362 | 2.367 | 2 | 0.003 | 2.414 |  |  |  |  | 2.05 | 1.95 | 2.75 | 2 | 0.1 | [5 empty] | 19 | 14 | 6.6 |  | 06/05/1989 |  | No
840101 | 111 | 3 | original | CA02 | 701 | 4 | 55 | 1st Intermediate | 1970 | 2.333 | 2.317 | 2.35 | 2 | 0.017 | 2.476 | 2.476 | 2.476 | 1 | 0 | 5.76 | 5.09 | 6.42 | 2 | 0.66 | [5 empty] | 18 | 16 | 5.2 |  | 06/05/1989 |  | No
840101 | 112 | 3 | original | CA02 | 701 | 4 | 95 | 2nd Intermediate | 1970 | 2.322 | 2.268 | 2.376 | 2 | 0.054 | 2.485 | 2.485 | 2.485 | 1 | 0 | 6.56 | 4.39 | 8.73 | 2 | 2.17 | [5 empty] | 16 | 14 | 4.7 |  | 06/05/1989 |  | No
840101 | 113 | 3 | original | CA02 | 701 | 4 | 90 | Bottom | 1970 | 2.363 | 2.259 | 2.364 | 2 | 0.085 | 2.467 | 2.467 | 2.467 | 1 | 0 | 6.31 | 4.18 | 8.43 | 2 | 2.12 | [5 empty] | 15 | 14 | 5.3 |  | 06/05/1989 |  | No
810404 | 1 | 1 | original | CA13-AO1 | 701 | 3 | 54 | Surface | 1977 | 2.314 | 2.314 | 2.314 | 1 | 0 | 2.43 | 2.43 | 2.43 | 1 | 0 | 4.77 | 4.77 | 4.77 | 1 | 0 | 15.65 | 15.65 | 15.65 | 1 | 0 | 17.6 | 4 | 5.8 | 5.2 |  |  | Yes | Can Metric |  |  | 100 |  |  | 97 | 89 |  | 68 |  |  | 42 |  | 36 |  | 23 | 14.2 | 10.5
810404 | 2 | 1 | original | CA13-AO1 | 701 | 4 | 57 | Intermediate | 1977 | 2.325 | 2.325 | 2.325 | 1 | 0 | 2.458 | 2.458 | 2.458 | 1 | 0 | 5.41 | 5.41 | 5.41 | 1 | 0 | 14.36 | 14.36 | 14.36 | 1 | 0 | 12.7 | 4 | 4.6 | 4.1 |  |  | Yes | Can Metric |  |  | 99 |  |  | 89 | 75 |  | 49 |  |  | 34 |  | 30 |  | 20 | 12.6 | 10
810404 | 3 | 1 | original | CA13-AO1 | 710 | 4 | 60 | Bottom | 1977 | 2.306 | 2.306 | 2.306 | 1 | 0 | 2.494 | 2.494 | 2.494 | 1 | 0 | 7.53 | 7.53 | 7.53 | 1 | 0 | 14.6 | 14.6 | 14.6 | 1 | 0 | 20.7 | 3.4 | 3.8 | 3.4 |  |  | Yes | Can Metric |  |  | 99 |  |  | 95 | 85 |  | 60 |  |  | 40 |  | 35 |  | 23 | 16.1 | 12.6
810404 | 4 | 1 | original | CA01-3 | 701 | 3 | 58 | Surface | 1977 | 2.3 | 2.272 | 2.334 | 3 | 0.031 | 2.44 | 2.429 | 2.451 | 3 | 0.016 | 5.74 | 4.78 | 6.92 | 3 | 1.084 | 15.94 | 14.61 | 16.9 | 3 | 1.19 | 15.8 | 3.8 | 5.6 | 5 |  |  | Yes | Can Metric |  |  | 99.7 |  |  | 96 | 85.7 |  | 61 |  |  | 39 |  | 34 |  | 23.7 | 15.1 | 11.4
810404 | 5 | 1 | original | CA01-3 | 701 | 4 | 53 | Intermediate | 1977 | 2.285 | 2.253 | 2.305 | 3 | 0.028 | 2.466 | 2.451 | 2.477 | 3 | 0.013 | 7.3 | 5.95 | 9.04 | 3 | 1.58 | 15.85 | 15.32 | 16.87 | 3 | 1.781 | 17.3 | 3.8 | 4.6 | 4.1 |  |  | Yes | Can Metric |  |  | 100 |  |  | 91 | 78 |  | 50 |  |  | 33 |  | 29 |  | 20 | 12.8 | 9.4
810404 | 6 | 1 | original | CA01-3 | 710 | 4 | 53 | Bottom | 1977 | 2.303 | 2.293 | 2.314 | 3 | 0.011 | 2.504 | 2.493 | 2.51 | 3 | 0.009 | 8.02 | 7.8 | 8.25 | 3 | 0.225 | 14.62 | 14.14 | 15.1 | 3 | 0.48 | 22.5 | 3.8 | 3.7 | 3.2 |  |  | Yes | Can Metric |  |  | 98.7 |  |  | 94 | 84.3 |  | 61.7 |  |  | 41.3 |  | 35.7 |  | 24.7 | 17.2 | 13.2
810404 | 7 | 2 | original | CA14-A02 | 701 | 3 | 49 | Surface | 1977 | 2.366 | 2.366 | 2.366 | 1 | 0 | 2.438 | 2.438 | 2.438 | 1 | 0 | 2.95 | 2.95 | 2.95 | 1 | 0 | 13.96 | 13.96 | 13.96 | 1 | 0 | 12.7 | 4.8 | 5.7 | 5 |  |  | Yes | Can Metric |  |  | 100 |  |  | 93 | 81 |  | 54 |  |  | 34 |  | 29 |  | 19 | 11.8 | 8.4
810404 | 8 | 2 | original | CA14-A02 | 701 | 4 | 62 | Intermediate | 1977 | 2.37 | 2.37 | 2.37 | 1 | 0 | 2.443 | 2.443 | 2.443 | 1 | 0 | 2.98 | 2.98 | 2.98 | 1 | 0 | 13.11 | 13.11 | 13.11 | 1 | 0 | 13.9 | 3.8 | 5.1 | 4.7 |  |  | Yes | Can Metric |  |  | 99 |  |  | 89 | 71 |  | 48 |  |  | 34 |  | 30 |  | 19 | 11.6 | 8.7
810404 | 9 | 2 | original | CA14-A02 | 710 | 4 | 43 | Bottom | 1977 | 2.366 | 2.366 | 2.366 | 1 | 0 | 2.492 | 2.492 | 2.492 | 1 | 0 | 5.05 | 5.05 | 5.05 | 1 | 0 | 12.65 | 12.65 | 12.65 | 1 | 0 | 20.9 | 3.7 | 4.1 | 3.6 |  |  | Yes | Can Metric |  |  | 99 |  |  | 94 | 85 |  | 61 |  |  | 42 |  | 36 |  | 25 | 17.7 | 14.4
810404 | 10 | 2 | original | CA04-6 | 701 | 3 | 50 | Surface | 1977 | 2.311 | 2.26 | 2.356 | 3 | 0.048 | 2.432 | 2.423 | 2.448 | 3 | 0.014 | 4.92 | 2.79 | 7.56 | 3 | 2.424 | 15.49 | 13.92 | 17.14 | 3 | 1.611 | 13 | 4 | 5.4 | 5 |  |  | Yes | Can Metric |  |  | 100 |  |  | 92 | 81 |  | 53.7 |  |  | 33.7 |  | 30 |  | 20.9 | 13.4 | 10.1
860501 | 174 | 1 | original | CA01-3 |  | 3 | 38 | Surface | 1978 | 2.346 | 2.315 | 2.394 | 3 | 0.042 | 2.483 | 2.461 | 2.508 | 3 | 0.024 | 5.5 | 4.6 | 6.6 | 3 | 1 | 13.8 | 11.7 | 14.9 | 3 | 1.8 | 7.5 | 10 | 4.7 | 3.9 |  |  | Yes | Canadian Metric |  |  |  | 100 |  |  | 91.5 |  | 66.7 | 45.8 |  | 28.2 |  | 16.9 |  | 9.9 | 6.4 | 4.4
860501 | 175 | 1 | original | CA01-3 | 701 | 4 | 38 | 1st Intermediate | 1974 | 2.331 | 2.315 | 2.34 | 3 | 0.014 | 2.5 | 2.494 | 2.507 | 3 | 0.007 | 6.8 | 6.3 | 7.3 | 3 | 0.5 | 13.6 | 13 | 14.4 | 3 | 0.7 | 6.5 | 8 | 4.3 | 3.5 |  |  | Yes | Canadian Metric |  | 100 |  | 87.6 |  |  | 73.1 |  | 54.1 | 39.5 |  | 26.6 |  | 18.3 |  | 12.3 | 8.6 | 6.1
860501 | 176 | 1 | original | CA01-3 | 701 | 4 | 82 | Bottom | 1970 | 2.368 | 2.36 | 2.38 | 3 | 0.01 | 2.476 | 2.47 | 2.483 | 3 | 0.006 | 4.4 | 3.9 | 4.8 | 3 | 0.4 | 12.2 | 11.8 | 12.6 | 3 | 0.4 | 6.5 | 12 | 4.3 | 3.5 |  |  | Yes | Canadian Metric | 100 | 90.4 |  | 83 |  |  | 70.5 |  | 51.6 | 41.6 |  | 32.8 |  | 23.6 |  | 12.4 | 7.4 | 4.8
860501 | 177 | 2 | original | CA04-6 |  | 3 | 33 | Surface | 1978 | 2.332 | 2.312 | 2.355 | 3 | 0.021 | 2.466 | 2.448 | 2.493 | 3 | 0.024 | 5.4 | 4.8 | 5.9 | 3 | 0.6 | 14.6 | 13.3 | 15.3 | 3 | 1.1 | 7.7 | 12 | 5.1 | 4.3 |  |  | Yes | Canadian Metric |  |  |  | 100 |  |  | 82.5 |  | 55.2 | 42.3 |  | 29.4 |  | 20.6 |  | 13.3 | 9.2 | 6.4
860501 | 178 | 2 | original | CA04-6 | 701 | 4 | 34 | 1st Intermediate | 1974 | 2.334 | 2.316 | 2.344 | 3 | 0.016 | 2.501 | 2.481 | 2.514 | 3 | 0.017 | 7.2 | 6.8 | 7.7 | 3 | 0.5 | 13.4 | 13 | 13.9 | 3 | 0.5 | 7.6 | 9 | 4.5 | 3.7 |  |  | Yes | Canadian Metric | 100 | 90 |  | 78.8 |  |  | 64.6 |  | 45.7 | 35.9 |  | 28.6 |  | 21.2 |  | 12 | 7.1 | 4.7
860501 | 179 | 2 | original | CA04-6 | 701 | 4 | 107 | Bottom | 1970 | 2.379 | 2.377 | 2.38 | 3 | 0.002 | 2.476 | 2.458 | 2.49 | 3 | 0.016 | 3.9 | 3.3 | 4.4 | 3 | 0.6 | 10.7 | 10.3 | 10.9 | 3 | 0.3 | 6.4 | 16 | 3.9 | 3.1 |  |  | Yes | Canadian Metric | 100 | 86.4 |  | 72.4 |  |  | 60.7 |  | 45.4 | 36.1 |  | 28.8 |  | 20.8 |  | 10.8 | 6 | 3.7
860501 | 180 | 3 | original | CA07-9 |  | 3 | 27 | Surface | 1978 | 2.335 | 2.32 | 2.36 | 3 | 0.022 | 2.479 | 2.472 | 2.491 | 3 | 0.01 | 5.8 | 5.3 | 6.1 | 3 | 0.5 | 14.7 | 13 | 15.9 | 3 | 1.5 | 8 | 12 | 5.8 | 5.4 |  |  | Yes | Canadian Metric |  | 100 |  | 99.2 |  |  | 86.4 |  | 59.1 | 44.2 |  | 30 |  | 20.4 |  | 13.4 | 9.1 | 6.2
860501 | 181 | 3 | original | CA07-9 | 701 | 4 | 43 | 1st Intermediate | 1974 | 2.365 | 2.333 | 2.414 | 3 | 0.043 | 2.482 | 2.475 | 2.491 | 3 | 0.008 | 4.7 | 3.1 | 6 | 3 | 1.5 | 12.9 | 10.8 | 14.7 | 3 | 2 | 5.8 | 14 | 5 | 4.2 |  |  | Yes | Canadian Metric |  | 100 |  | 87.5 |  |  | 76.2 |  | 56.7 | 42.4 |  | 28 |  | 18.2 |  | 11.9 | 8.2 | 5.8
860501 | 182 | 3 | original | CA07-9 | 701 | 4 | 80 | Bottom | 1970 | 2.411 | 2.406 | 2.416 | 3 | 0.005 | 2.482 | 2.469 | 2.497 | 3 | 0.014 | 2.8 | 2.5 | 3.4 | 3 | 0.5 | 9.7 | 9.3 | 10.2 | 3 | 0.5 | 4.1 | 14 | 3.9 | 3.2 |  |  | Yes | Canadian Metric | 100 | 87 |  | 70.5 |  |  | 57.2 |  | 40.1 | 32 |  | 25.2 |  | 18.4 |  | 10.3 | 6 | 3.9
860603 | 183 | 1 | original | CA01-3 | 701 | 3 | 49 | Surface | 1979 | 2.375 | 2.363 | 2.397 | 3 | 0.019 | 2.459 | 2.452 | 2.468 | 3 | 0.008 | 3.4 | 2.2 | 4.1 | 3 | 1 | 13.8 | 12.8 | 14.4 | 3 | 2 | 3.3 | 6 | 5.7 | 4.4 |  |  | Yes | Canadian Metric |  | 100 |  | 98 |  |  | 86.7 |  | 58.9 | 38.1 |  | 23.5 |  | 15.5 |  | 11.3 | 8.3 | 5.7
860603 | 184 | 1 | original | CA01-3 | 701 | 4 | 25 | 1st Intermediate | 1975 | 2.419 | 2.363 | 2.422 | 3 | 0.021 | 2.472 | 2.454 | 2.487 | 3 | 0.017 | 5.5 | 5.2 | 5.8 | 3 | 0.3 | 12.3 | 11.3 | 13.1 | 3 | 0.9 | 2.9 | 6 | 5.5 | 4.9 |  |  | Yes | Canadian Metric |  | 100 |  | 98.5 |  |  | 86.7 |  | 56.3 | 39.1 |  | 26.1 |  | 18.4 |  | 13 | 9.5 | 6.8
860603 | 185 | 1 | original | CA01-3 | 701 | 4 | 50 | 2nd Intermediate | 1975 | 2.332 | 2.293 | 2.358 | 3 | 0.034 | 2.488 | 2.475 | 2.496 | 3 | 0.011 | 6.2 | 4.7 | 8 | 3 | 1.7 | 14.6 | 13.6 | 15.8 | 3 | 1.1 | 5.1 | 5.7 | 4.7 | 3.9 |  |  | Yes | Canadian Metric |  | 100 |  | 92.2 |  |  | 80.7 |  | 55.9 | 38.2 |  | 24.1 |  | 15.6 |  | 10.3 | 6.5 | 4.1
860603 | 186 | 1 | original | CA01-3 | 701 | 4 | 57 | Bottom | 1975 | 2.385 | 2.369 | 2.398 | 3 | 0.015 | 2.5 | 2.499 | 2.501 | 3 | 0.001 | 4.6 | 4.1 | 5.2 | 3 | 0.6 | 13.3 | 12.8 | 13.6 | 3 | 0.4 | 5.6 | 7 | 4.6 | 4.1 |  |  | Yes | Canadian Metric |  | 95.1 |  | 78.2 |  |  | 67.8 |  | 51.7 | 38.4 |  | 25.5 |  | 16.1 |  | 9.8 | 6.4 | 4.4
860603 | 187 | 2 | original | CA04-6 | 701 | 3 | 32 | Surface | 1979 | 2.401 | 2.372 | 2.418 | 3 | 0.025 | 2.464 | 2.463 | 2.465 | 3 | 0.001 | 2.5 | 1.8 | 3.7 | 3 | 1 | 13.9 | 13.3 | 15 | 3 | 0.9 | 6.9 | 7 | 5.7 | 4.7 |  |  | Yes | Canadian Metric |  | 100 |  | 98.9 |  |  | 79.5 |  | 47.6 | 34.3 |  | 23.8 |  | 17.1 |  | 12.7 | 9.5 | 7.2
860603 | 188 | 2 | original | CA04-6 | 701 | 4 | 32 | 1st Intermediate | 1975 | 2.339 | 2.336 | 2.341 | 3 | 0.003 | 2.501 | 2.489 | 2.51 | 3 | 0.011 | 6.5 | 5.9 | 6.8 | 3 | 0.5 | 14.4 | 14.1 | 14.6 | 3 | 0.3 | 3.3 | 8.6 | 4.7 | 3.9 |  |  | Yes | Canadian Metric |  | 100 |  | 91.2 |  |  | 78.6 |  | 56.5 | 39.3 |  | 24.9 |  | 16.7 |  | 11.6 | 7.9 | 5.3
860603 | 189 | 2 | original | CA04-6 | 701 | 4 | 48 | Bottom | 1975 | 2.352 | 2.346 | 2.357 | 3 | 0.006 | 2.522 | 2.517 | 2.528 | 3 | 0.005 | 6.7 | 6.5 | 6.8 | 3 | 0.2 | 12.9 | 12.6 | 13.2 | 3 | 0.3 | 3.3 | 13 | 4.3 | 3.6 |  |  | Yes | Canadian Metric |  | 91.3 |  | 75.6 |  |  | 66.2 |  | 52.2 | 41.2 |  | 28.8 |  | 19.1 |  | 12.2 | 8.1 | 5.3
860603 | 190 | 3 | original | CA06-9 | 701 | 3 | 46 | Surface | 1979 | 2.353 | 2.346 | 2.359 | 3 | 0.006 | 2.473 | 2.468 | 2.479 | 3 | 0.006 | 4.5 | 6.8 | 4.6 | 3 | 2.3 | 14.8 | 14.5 | 15.2 | 3 | 0.3 | 9.5 | 8 | 5.4 | 4.8 |  |  | Yes | Canadian Metric |  | 100 |  | 98.4 |  |  | 84 |  | 57.7 | 40.8 |  | 26.2 |  | 16.9 |  | 11.7 | 7.9 | 5.2
860603 | 191 | 3 | original | CA06-9 | 701 | 4 | 42 | 1st Intermediate | 1975 | 2.33 | 2.314 | 2.347 | 3 | 0.016 | 2.513 | 2.51 | 2.516 | 3 | 0.003 | 7.2 | 6.7 | 7.8 | 3 | 0.5 | 14.8 | 14.1 | 15.6 | 3 | 0.7 | 3.9 | 10 | 4.7 | 4 |  |  | Yes | Canadian Metric |  | 100 |  | 91.9 |  |  | 77.6 |  | 54.2 | 38.1 |  | 24.5 |  | 16.3 |  | 10.8 | 6.8 | 4
860603 | 192 | 3 | original | CA06-9 | 701 | 4 | 37 | 2nd Intermediate | 1975 | 2.285 | 2.305 | 2.274 | 3 | 0.017 | 2.52 | 2.51 | 2.536 | 3 | 0.014 | 9.3 | 8.2 | 10.2 | 3 | 1 | 16.4 | 15.7 | 16.8 | 3 | 0.6 | 4 | 8 | 4.5 | 3.9 |  |  | Yes | Canadian Metric |  | 100 |  | 98.6 |  |  | 87.6 |  | 58.9 | 38.9 |  | 24.7 |  | 16.9 |  | 11.7 | 8.1 | 5.2
860603 | 193 | 3 | original | CA06-9 | 701 | 4 | 55 | Bottom | 1975 | 2.363 | 2.349 | 2.382 | 3 | 0.017 | 2.529 | 2.517 | 2.543 | 3 | 0.013 | 6.6 | 5.4 | 7.3 | 3 | 1 | 14 | 13.2 | 14.7 | 3 | 0.7 | 3.3 | 10 | 4.1 | 3.5 |  |  | Yes | Canadian Metric |  | 100 |  | 76.7 |  |  | 61.9 |  | 43.3 | 31.5 |  | 20.7 |  | 13.7 |  | 9.2 | 6.4 | 4.3
870102 | 194 | 1 | original | CA01-6 | 700 | 3 | 38 | Surface | 1967 | 2.313 | 2.309 | 2.316 | 2 | 0.004 | 2.511 | 2.509 | 2.513 | 2 | 0.002 | 4.5 |  |  |  |  | 15 | [6 empty] | 4.725 |  | 05/11/1991 | Air voids VMA are mix design parameters, not test results | Yes | (U.S. Standard) |  | 100 | 99.5 |  | 96.2 |  | 87 |  | 63.2 | 49.6 |  | 35.7 |  | 17 |  | 9.7 | 7.4 | 6.1
870102 | 195 | 1 | original | CA01-6 | 700 | 4 | 56 | 1st Intermediate | 1967 | 2.318 | 2.307 | 2.329 | 2 | 0.11 | 2.466 | 2.461 | 2.471 | 2 | 0.005 | 4.5 |  |  |  |  | 15 | [6 empty] | 5.725 |  | 05/11/1991 | Air voids VMA are mix design parameters, not test results | Yes | (U.S. Standard) |  |  |  |  | 100 |  | 94.6 |  | 67.3 | 53.4 |  | 44.7 |  | 30 |  | 14.8 | 8.8 | 6.1
870102 | 196 | 1 | original | CA01-6 | 700 | 4 | 26 | 2nd Intermediate | 1967 | 2.219 | 2.206 | 2.233 | 2 | 0.014 | 2.424 | 2.424 | 2.424 | 2 | 0 | 4.5 |  |  |  |  | 15 | [6 empty] | 7.085 |  | 05/11/1991 | Air voids VMA are mix design parameters, not test results | Yes | (U.S. Standard) | [6 empty] | 100 |  | 95.1 | 82.8 |  | 65.9 |  | 41.3 |  | 17.5 | 8.8 | 5.7
870102 | 197 | 1 | original | CA01-6 | 700 | 4 | 48 | Bottom | 1967 | 2.372 | 2.368 | 2.377 | 2 | 0.004 | 2.481 | 2.478 | 2.484 | 2 | 0.003 | 4.5 |  |  |  |  | 15 | [6 empty] | 5.455 |  | 05/11/1991 | Air voids VMA are mix design parameters, not test results | Yes | (U.S. Standard) |  |  | 100 |  | 99.8 |  | 88.3 |  | 61.8 | 52.2 |  | 42.5 |  | 30.8 |  | 18.1 | 6.2 | 3.9
870102 | 198 | 2 | original | CA01-6 | 700 | 3 | 38 | Surface | 1967 | 2.313 | 2.309 | 2.316 | 2 | 0.004 | 2.511 | 2.509 | 2.513 | 2 | 0.002 | 4.5 |  |  |  |  | 15 | [6 empty] | 4.725 |  | 05/11/1991 | Air voids VMA are mix design parameters, not test results | Yes | (U.S. Standard) |  | 100 | 99.5 |  | 96.2 |  | 87 |  | 63.2 | 49.6 |  | 35.7 |  | 17 |  | 9.7 | 7.4 | 6.1
870102 | 199 | 2 | original | CA01-6 | 700 | 4 | 56 | 1st Intermediate | 1967 | 2.318 | 2.307 | 2.329 | 2 | 0.11 | 2.466 | 2.461 | 2.471 | 2 | 0.005 | 4.5 |  |  |  |  | 15 | [6 empty] | 5.725 |  | 05/11/1991 | Air voids VMA are mix design parameters, not test results | Yes | (U.S. Standard) |  |  |  |  | 100 |  | 94.6 |  | 67.3 | 53.4 |  | 44.7 |  | 30 |  | 14.8 | 8.8 | 6.1
870102 | 200 | 2 | original | CA01-6 | 700 | 4 | 26 | 2nd Intermediate | 1967 | 2.219 | 2.206 | 2.233 | 2 | 0.014 | 2.424 | 2.424 | 2.424 | 1 | 0 | 4.5 |  |  |  |  | 15 | [6 empty] | 7.085 |  | 05/11/1991 | Air voids VMA are mix design parameters, not test results | Yes | (U.S. Standard) | [6 empty] | 100 |  | 95.1 | 82.8 |  | 65.9 |  | 41.3 |  | 17.5 | 8.8 | 5.7
870102 | 201 | 2 | original | CA01-6 | 700 | 4 | 48 | Bottom | 1967 | 2.372 | 2.368 | 2.377 | 2 | 0.004 | 2.481 | 2.478 | 2.484 | 2 | 0.003 | 4.5 |  |  |  |  | 15 | [6 empty] | 5.455 |  | 05/11/1991 | Air voids VMA are mix design parameters, not test results | Yes | (U.S. Standard) |  |  | 100 |  | 99.8 |  | 88.3 |  | 61.8 | 52.2 |  | 42.5 |  | 30.8 |  | 18.1 | 6.2 | 3.9
870504 | 202 | 1 | original | CA51-52 | 700 | 3 | 28 | Surface | 1975 | 2.494 | 2.493 | 2.495 | 2 | 0.001 | 2.648 | 2.605 | 2.691 | 2 | 0.03 | [14 empty] | 08/23/1990 | Test site is also a US-SHRP site 871622; this data was extracted from the SHRP data forms and protocols | No | I. Pecknick
870504 | 203 | 1 | original | CA51-52 | 700 | 4 | 79 | 1st Intermediate | 1975 | 2.426 | 2.422 | 2.43 | 2 | 0.003 | 2.514 | 2.506 | 2.521 | 2 | 0.006 | [14 empty] | 08/23/1990 | Test site is also a US-SHRP site 871622; this data was extracted from the SHRP data forms and protocols | No | I. Pecknick
870504 | 205 | 1 | original | CA61 | 700 | 3 | 28 | Surface | 1975 | [22 empty] | 6.7 |  | 08/23/1990 | Test site is also a US-SHRP site 871622; this data was extracted from the SHRP data forms and protocols | Yes | (U.S. Standard) |  | 100 |  |  |  | 92 | 84 |  | 66 |  | 54 |  |  |  | 29 |  |  | 4.3
900803 | 292 | 1 | overlay | CA67-72 | 700 | 1 | 41 | Surface | 1989 | 2.393 | 2.358 | 2.412 | 3 |  | 2.506 | 2.506 | 2.506 | 1 | 0 | 4.5 | 3.8 | 5.9 | 3 |  | 14.7 | 14 | 15.9 | 3 |  | 12 | 2.5 | 5.8 | 4.6 | 05/01/1995 | Data are from results of supplemental coring and testing conducted in the Fall of 1994;Gradations as in AC_Tests 1 | Yes | Canadian Metric | [5 empty] | 90 |  |  | 59.5 |  | 42.8 |  | 29.3 |  | 14.6 |  | 7.1 |  | 5.1
900803 | 293 | 1 | overlay | CA67-72 | 700 | 1 | 53 | 1st Intermediate | 1989 | 2.369 | 2.354 | 2.38 | 3 |  | 2.511 | 2.511 | 2.511 | 1 | 0 | 5.7 | 5.2 | 6.3 | 3 |  | 15.5 | 15.1 | 16 | 3 |  | 11 | 2.5 | 5.7 | 4.5 | 05/01/1995 | Data are from results of supplemental coring and testing conducted in the Fall of 1994;Gradations as in AC_Tests 1 | Yes | Canadian Metric | [5 empty] | 91 |  |  | 61 |  | 42.2 |  | 28 |  | 13.9 |  | 6.6 |  | 4.5
900803 | 294 | 1 | overlay | CA67-72 | 700 | 1 | 59 | Bottom | 1989 | 2.339 | 2.321 | 2.349 | 3 |  | 2.495 | 2.495 | 2.495 | 1 | 0 | 6.3 | 5.9 | 7 | 3 |  | 16.9 | 16.5 | 17.5 | 3 |  | 10 | 2.9 | 6.2 | 5 | 05/01/1995 | Data are from results of supplemental coring and testing conducted in the Fall of 1994;Gradations as in AC_Tests 1 | Yes | Canadian Metric | [5 empty] | 91 |  |  | 63.1 |  | 43.6 |  | 29.3 |  | 13.8 |  | 6.5 |  | 4.5
900803 | 295 | 2 | original | CA04-06 | 700 | 3 | 16 | Surface | 1963 | 2.384 | 2.354 | 2.404 | 3 | 0.026 | 2.487 | 2.486 | 2.487 | 3 |  | 4.1 | 3.3 | 5.3 | 3 | 1.058 | 14.1 | 13.4 | 15.2 | 3 | 0.945 |  |  | 5.5 | 4.5 | 08/08/1990 | Cores were extracted after rehab, but the info given here is for the bottom layer of the original AC after milling of 60mm | Yes | Canadian Metric |  | 100 |  |  |  | 98 |  |  | 68.8 |  | 45.6 |  | 29.6 |  | 16.3 |  | 9 |  | 6.5
900803 | 296 | 2 | overlay | CA73-78 | 700 | 1 | 64 | Surface | 1989 | 2.385 | 2.363 | 2.406 | 3 |  | 2.494 | 2.494 | 2.494 | 1 | 0 | 4.4 | 3.5 | 5.3 | 3 |  | 15 | 14.3 | 15.8 | 3 |  | 13 | 2.6 | 5.9 | 4.9 | 05/01/1995 | Data are from results of supplemental coring and testing conducted in the Fall of 1994;Gradations as in AC_Tests 1 | Yes | Canadian Metric | [5 empty] | 90 |  |  | 61.1 |  | 43.1 |  | 29.7 |  | 14.4 |  | 6.9 |  | 4.9
900803 | 297 | 2 | overlay | CA73-78 | 700 | 1 | 43 | Bottom | 1989 | 2.355 | 2.331 | 2.373 | 3 |  | 2.482 | 2.482 | 2.482 | 1 | 0 | 5.1 | 4.4 | 6.1 | 3 |  | 16.3 | 15.7 | 17.2 | 3 |  | 12 | 2.5 | 6 | 5.2 | 05/01/1995 | Data are from results of supplemental coring and testing conducted in the Fall of 1994;Gradations as in AC_Tests 1 | Yes | Canadian Metric | [5 empty] | 90 |  |  | 62.4 |  | 43.3 |  | 29.2 |  | 14.1 |  | 6.5 |  | 4.6
840101 | 114 | 3 | original | CA03 | 701 | 3 | 32 | Surface | 1970 | 2.339 | 2.33 | 2.349 | 2 | 0.01 | 2.412 |  |  |  |  | 3.01 | 2.61 | 3.4 | 2 | 0.395 | [5 empty] | 19 | 15 | 6.4 |  | 06/05/1989 |  | No
840101 | 115 | 3 | original | CA03 | 701 | 4 | 95 | 1st Intermediate | 1970 | 2.321 | 2.279 | 2.362 | 2 | 0.041 | 2.455 | 2.455 | 2.455 | 1 | 0 | 5.48 | 3.79 | 7.17 | 2 | 1.69 | [5 empty] | 17 | 15 | 5 |  | 06/05/1989 |  | No
840101 | 116 | 3 | original | CA03 | 701 | 4 | 75 | 2nd Intermediate | 1970 | 2.325 | 2.249 | 2.401 | 2 | 0.076 | 2.489 |  |  |  |  | 6.95 | 3.54 | 9.64 | 2 | 3.05 | [5 empty] | 16 | 14 | 5.3 |  | 06/05/1989 |  | No
840101 | 117 | 3 | original | CA03 | 701 | 4 | 95 | Bottom | 1970 | 2.322 | 2.269 | 2.375 | 2 | 0.053 | 2.464 | 2.464 | 2.464 | 1 | 0 | 5.76 | 3.61 | 7.91 | 2 | 2.15 | [5 empty] | 14 | 17 | 5.8 |  | 06/05/1989 |  | No
840204 | 118 | 1 | original | CA04 | 701 | 3 | 80 | Surface | 1975 | 2.33 | 2.258 | 2.402 | 2 | 0.07 | 2.521 | 2.521 | 2.521 | 1 | 0 | 7.58 | 4.72 | 10.43 | 2 | 2.86 | [5 empty] | 17 | 14 | 5.9 |  |  | Insufficient sample size for effective asphalt; Gradation from combined cores, both sections | Yes | (Series E-11) |  | 100 |  |  |  | 99 | 93 | 81 | 73.5 | 61.7 |  | 50.8 |  | 37.5 |  | 21.7 | 12.8 | 7.4
840204 | 119 | 1 | original | CA04 | 702 | 4 | 15 | Bottom | 1975 | [22 empty] | 9.1 |  |  | Insufficient sample size for effective asphalt; Gradation from combined cores, both sections | Yes | (Series E-11) |  | 100 |  |  |  | 99 | 93 | 81 | 73.5 | 61.7 |  | 50.8 |  | 37.5 |  | 21.7 | 12.8 | 7.4
840204 | 120 | 1 | original | CA05 | 701 | 3 | 70 | Surface | 1975 | 2.42 | 2.395 | 2.445 | 2 | 0.025 | 2.517 | 2.517 | 2.517 | 1 | 0 | 3.86 | 2.86 | 4.85 | 2 | 1 | [5 empty] | 19 | 14 | 6.4 |  |  | Insufficient sample size for effective asphalt; Gradation from combined cores, both sections | Yes | (Series E-11) |  | 100 |  |  |  | 99 | 93 | 81 | 73.5 | 61.7 |  | 50.8 |  | 37.5 |  | 21.7 | 12.8 | 7.4
840204 | 121 | 1 | original | CA05 | 702 | 4 | 30 | Bottom | 1975 | [22 empty] | 7.5 |  |  | Insufficient sample size for effective asphalt; Gradation from combined cores, both sections | Yes | (Series E-11) |  | 100 |  |  |  | 99 | 93 | 81 | 73.5 | 61.7 |  | 50.8 |  | 37.5 |  | 21.7 | 12.8 | 7.4
840204 | 122 | 1 | original | CA06 | 701 | 3 | 55 | Surface | 1975 | 2.364 | 2.313 | 2.416 | 2 | 0.05 | 2.517 | 2.517 | 2.517 | 1 | 0 | 6.06 | 4.01 | 8.1 | 2 | 2.04 | [5 empty] | 18 | 13 | 6 |  |  | Insufficient sample size for effective asphalt; Gradation from combined cores, both sections | Yes | (Series E-11) |  | 100 |  |  |  | 99 | 93 | 81 | 73.5 | 61.7 |  | 50.8 |  | 37.5 |  | 21.7 | 12.8 | 7.4
850201 | 160 | 2 | original | CA04-06 | 701 | 3 | 14 | Surface | 1965 | 2.408 | 2.405 | 2.412 | 2 | 0.005 | 2.474 | 2.466 | 2.483 | 2 | 0.012 | 2.66 | 2.19 | 3.14 | 2 | 0.7 | [5 empty] | 12 | 15 | 5.9 |  | 03/01/1991 |  | Yes | (U.S. Standard) | [5 empty] | 100 |  |  | 77.8 |  | 52.4 |  |  |  | 22.3 |  |  | 7.2
850201 | 161 | 2 | original | CA04-06 | 701 | 4 | 38 | Bottom | 1965 | 2.412 | 2.403 | 2.421 | 2 | 0.012 | 2.555 | 2.536 | 2.574 | 2 | 0.027 | 5.58 | 4.53 | 6.64 | 2 | 1.5 | [5 empty] | 12 | 12 | 5.9 |  | 03/01/1991 |  | Yes | (U.S. Standard) |  | 100 |  |  |  | 87 |  |  | 55.2 |  | 40.4 |  |  |  | 19 |  |  | 4.9
850206 | 162 | 1 | original | CA01-03 | 701 | 3 | 46 | Surface | 1965 | 2.465 | 2.455 | 2.481 | 3 | 0.014 | 2.501 | 2.496 | 2.504 | 3 | 0.004 | 1.44 | 0.84 | 1.84 | 3 | 0.5 | 9.17 | 8.57 | 9.53 | 3 | 0.5 | 18 | 12 | 4.1 |  | 03/01/1991 |  | Yes | (U.S. Standard) |  | 100 |  |  |  | 97 |  |  | 57.6 |  | 40.1 |  |  |  | 19.4 |  |  | 5.3
850206 | 163 | 1 | original | CA01-03 | 701 | 4 | 46 | Bottom | 1965 | 2.412 | 2.406 | 2.421 | 3 | 0.008 | 2.515 | 2.512 | 2.519 | 3 | 0.004 | 4.07 | 3.89 | 4.26 | 3 | 0.2 | 13.6 | 12.3 | 12.9 | 3 | 0.3 | 14 | 11 | 4.2 |  | 03/01/1991 |  | Yes | (U.S. Standard) |  | 100 |  |  |  | 87 |  |  | 50.8 |  | 37.1 |  |  |  | 15.9 |  |  | 3.6
850206 | 164 | 2 | original | CA04-06 | 701 | 3 | 46 | Surface | 1965 | 2.464 | 2.457 | 2.472 | 3 | 0.008 | 2.493 | 2.485 | 2.501 | 3 | 0.008 | 1.15 | 0.8 | 1.76 | 3 | 0.5 | 9.1 | 8.81 | 9.36 | 3 | 0.3 | 16 | 13 | 3.9 |  | 03/01/1991 |  | Yes | (U.S. Standard) |  | 100 |  |  |  | 97 |  |  | 57.4 |  | 40.1 |  |  |  | 19.4 |  |  | 5.3
850206 | 165 | 2 | original | CA04-06 | 701 | 4 | 47 | Bottom | 1965 | 2.45 | 2.435 | 2.468 | 3 | 0.017 | 2.506 | 2.501 | 2.511 | 3 | 0.005 | 2.26 | 1.56 | 3.03 | 3 | 0.7 | 11.3 | 10.6 | 11.8 | 3 | 0.6 | 12 | 11 | 4.1 |  | 03/01/1991 |  | Yes | (U.S. Standard) |  | 100 |  |  |  | 87 |  |  | 50.8 |  | 37.1 |  |  |  | 15.9 |  |  | 3.6
850601 | 166 | 1 | original | CA01-03 | 701 | 3 | 29 | Surface | 1967 | 2.387 | 2.379 | 2.394 | 3 | 0.008 | 2.417 | 2.408 | 2.423 | 3 | 0.008 | 1.21 | 0.79 | 1.82 | 3 | 0.5 | [5 empty] | 19 | 16 | 5.4 |  | 03/01/1991 |  | Yes | (U.S. Standard) |  | 100 |  |  |  | 98 |  |  | 63.1 |  | 43.6 |  |  |  | 20.2 |  |  | 6.2
850601 | 167 | 1 | original | CA01-03 | 701 | 4 | 41 | 1st Intermediate | 1967 | 2.36 | 2.33 | 2.39 | 3 | 0.03 | 2.433 | 2.425 | 2.439 | 3 | 0.007 | 2.98 | 1.44 | 4.47 | 3 | 1.5 | [5 empty] | 19 | 16 | 5.3 |  | 03/01/1991 |  | Yes | (U.S. Standard) |  | 100 |  |  |  | 95 |  |  | 65.2 |  | 44.8 |  |  |  | 19.6 |  |  | 5.9
850601 | 168 | 1 | original | CA01-03 | 701 | 4 | 32 | 2nd Intermediate | 1960 | 2.299 | 2.284 | 2.316 | 3 | 0.016 | 2.48 | 2.476 | 2.482 | 3 | 0.003 | 7.3 | 6.46 | 7.94 | 3 | 0.8 | 16 | 15.4 | 16.6 | 3 | 0.6 | 16 | 13 | 5.3 |  | 03/01/1991 |  | Yes | (U.S. Standard) | [5 empty] | 100 |  |  | 70.4 |  | 48.2 |  |  |  | 20.7 |  |  | 5.2
850601 | 169 | 1 | original | CA01-03 | 701 | 4 | 50 | Bottom | 1960 | 2.324 | 2.283 | 2.375 | 3 | 0.047 | 2.478 | 2.457 | 2.49 | 3 | 0.019 | 6.2 | 3.34 | 8.24 | 3 | 2.6 | 13.2 | 11.3 | 14.7 | 3 | 1.8 | 18 | 14 | 4.6 |  | 03/01/1991 |  | Yes | (U.S. Standard) |  | 100 |  |  |  | 91 |  |  | 64.2 |  | 44.3 |  |  |  | 19.8 |  |  | 5
850601 | 170 | 2 | original | CA04-06 | 701 | 3 | 36 | Surface | 1967 | 2.353 | 2.326 | 2.371 | 3 | 0.024 | 2.422 | 2.409 | 2.44 | 3 | 0.016 | 2.87 | 1.94 | 4.67 | 3 | 1.6 | [5 empty] | 19 | 16 | 5.4 |  | 03/01/1991 |  | Yes | (U.S. Standard) |  | 100 |  |  |  | 98 |  |  | 63.1 |  | 43.6 |  |  |  | 20.2 |  |  | 6.2
850601 | 171 | 2 | original | CA04-06 | 701 | 4 | 41 | 1st Intermediate | 1967 | 2.356 | 2.349 | 2.369 | 3 | 0.011 | 2.42 | 2.413 | 2.425 | 3 | 0.006 | 2.66 | 2.23 | 3.09 | 3 | 0.4 | [5 empty] | 19 | 16 | 5.3 |  | 03/01/1991 |  | Yes | (U.S. Standard) |  | 100 |  |  |  | 95 |  |  | 65.2 |  | 44.8 |  |  |  | 19.6 |  |  | 5.9
850601 | 172 | 2 | original | CA04-06 | 701 | 4 | 31 | 2nd Intermediate | 1960 | 2.273 | 2.27 | 2.276 | 3 | 0.003 | 2.48 | 2.476 | 2.485 | 3 | 0.004 | 8.37 | 8.08 | 8.65 | 3 | 0.3 | 17 | 16.9 | 17.1 | 3 | 0.1 | 16 | 13 | 5.3 |  | 03/01/1991 |  | Yes | (U.S. Standard) | [5 empty] | 100 |  |  | 70.4 |  | 48.2 |  |  |  | 20.7 |  |  | 5.2
850601 | 173 | 2 | original | CA04-06 | 701 | 4 | 49 | Bottom | 1960 | 2.318 | 2.264 | 2.353 | 3 | 0.048 | 2.473 | 2.445 | 2.499 | 3 | 0.022 | 6.22 | 4.38 | 9.4 | 3 | 2.2 | 13.6 | 12.3 | 15.7 | 3 | 1.8 | 18 | 14 | 4.6 |  | 03/01/1991 |  | Yes | (U.S. Standard) |  | 100 |  |  |  | 91 |  |  | 64.2 |  | 44.3 |  |  |  | 19.3 |  |  | 5
870504 | 206 | 1 | original | CA61 | 700 | 4 | 79 | 1st Intermediate | 1975 | [22 empty] | 4.4 |  | 08/23/1990 | Test site is also a US-SHRP site 871622; this data was extracted from the SHRP data forms and protocols | Yes | (U.S. Standard) |  | 100 |  |  |  | 93 | 77 |  | 53 |  | 40 |  |  |  | 18 |  |  | 4.6
870504 | 207 | 1 | original | CA61 | 700 | 4 | 36 | Bottom | 1975 | [22 empty] | 6.9 |  | 08/23/1990 | Test site is also a US-SHRP site 871622; this data was extracted from the SHRP data forms and protocols | Yes | (U.S. Standard) |  | 100 |  |  |  | 97 | 92 |  | 79 |  | 64 |  |  |  | 34 |  |  | 5.4
870504 | 208 | 1 | original | KA01 | 700 | 3 | 28 | Surface | 1975 | [22 empty] | 5.7 |  | 08/23/1990 | Test site is also a US-SHRP site 871622; this data was extracted from the SHRP data forms and protocols, core from test pit | Yes | (U.S. Standard) |  | 100 |  |  |  | 99 | 88 |  | 57 |  | 41 |  |  |  | 17 |  |  | 3.3
870504 | 209 | 1 | original | KA01 | 700 | 4 | 79 | 1st Intermediate | 1975 | [22 empty] | 5 |  | 08/23/1990 | Test site is also a US-SHRP site 871622; this data was extracted from the SHRP data forms and protocols, core from test pit | Yes | (U.S. Standard) |  | 100 |  |  |  | 85 | 69 |  | 51 |  | 39 |  |  |  | 18 |  |  | 3
870504 | 210 | 1 | original | KA01 | 700 | 4 | 36 | Bottom | 1975 | [22 empty] | 8.2 |  | 08/23/1990 | Test site is also a US-SHRP site 871622; this data was extracted from the SHRP data forms and protocols, core from test pit | Yes | (U.S. Standard) |  | 100 |  |  |  | 99 | 98 |  | 89 |  | 74 |  |  |  | 38 |  |  | 4.5
870504 | 211 | 1 | original | CA01-CA03 | 700 | 3 | 31 | Surface | 1975 | 2.509 | 2.509 | 2.509 | 1 | 0 | 2.601 | 2.601 | 2.601 | 1 | 0 | 3.5 | 3.5 | 3.5 | 1 | 0 | 14.7 |  |  |  |  | 13.549 | 11.8 | 5.3 |  | 09/15/1994 | Data are from results of supplemental workplan in the of Fall 1993; VMA is a mix design parameter and not an actual test result | Yes | (U.S. Standard) |  |  |  |  | 100 |  | 85.5 |  | 56.8 | 46.3 |  | 36.2 |  | 25.5 |  | 15.1 | 6.5 | 3.3
870504 | 212 | 1 | original | CA01-CA03 | 700 | 4 | 43 | 1st Intermediate | 1975 | 2.43 | 2.43 | 2.43 | 1 | 0 | 2.517 | 2.517 | 2.517 | 1 | 0 | 3.3 | 3.3 | 3.3 | 1 | 0 | 14.7 |  |  |  |  | 16.161 | 11.7 | 5.2 |  | 09/15/1994 | Data are from results of supplemental workplan in the of Fall 1993; VMA is a mix design parameter and not an actual test result | Yes | (U.S. Standard) |  | 100 | 97.1 |  | 90.1 |  | 68.6 |  | 52.2 | 42.2 |  | 32.6 |  | 23.7 |  | 14.2 | 6.1 | 3
870504 | 213 | 1 | original | CA01-CA03 | 700 | 4 | 53 | 2nd Intermediate | 1975 | 2.417 | 2.417 | 2.417 | 1 | 0 | 2.483 | 2.483 | 2.483 | 1 | 0 | 2.7 | 2.7 | 2.7 | 1 | 0 | 14.7 |  |  |  |  | 14.795 | 12.1 | 5.86 |  | 09/15/1994 | Data are from results of supplemental workplan in the of Fall 1993; VMA is a mix design parameter and not an actual test result | Yes | (U.S. Standard) |  |  | 100 |  | 92.2 |  | 77.1 |  | 52.7 | 45.5 |  | 38.5 |  | 31.7 |  | 18 | 7.3 | 3.3
870504 | 214 | 1 | original | CA01-CA03 | 700 | 4 | 27 | Bottom | 1975 | 2.297 | 2.297 | 2.297 | 1 | 0 | 2.368 | 2.368 | 2.368 | 1 | 0 | 3 | 3 | 3 | 1 | 0 | 14.7 |  |  |  |  | 11.612 | 15.2 | 8.57 |  | 09/15/1994 | Data are from results of supplemental workplan in the of Fall 1993; VMA is a mix design parameter and not an actual test result; the % asphalt of 8.6% is above the upper range limit of 8.1% set by C-SHRP->has been verified as accurate by MTO | Yes | (U.S. Standard) |  |  |  |  | 100 |  | 99.7 |  | 92.8 | 79.4 |  | 68.4 |  | 55 |  | 30.1 | 13.9 | 6.8
870504 | 216 | 2 | original | CA04-06 | 700 | 3 | 34 | Surface | 1975 | 2.498 | 2.498 | 2.498 | 1 | 0 | 2.585 | 2.585 | 2.585 | 1 | 0 | 3.4 | 3.4 | 3.4 | 1 | 0 | 14.7 |  |  |  |  | 15.288 | 12.2 | 5.48 |  | 09/15/1994 | Data are from results of supplemental workplan in the of Fall 1993; VMA is a mix design parameter and not an actual test result | Yes | (U.S. Standard) |  |  |  |  | 100 |  | 85.2 |  | 58.3 | 48.5 |  | 36.8 |  | 26.8 |  | 15.2 | 6.9 | 3.1
870504 | 217 | 2 | original | CA04-06 | 700 | 4 | 47 | 1st Intermediate | 1975 | 2.425 | 2.425 | 2.425 | 1 | 0 | 2.5 | 2.5 | 2.5 | 1 | 0 | 3 | 3 | 3 | 1 | 0 | 14.7 |  |  |  |  | 17.898 | 12 | 4.95 |  | 09/15/1994 | Data are from results of supplemental workplan in the of Fall 1993; VMA is a mix design parameter and not an actual test result | Yes | (U.S. Standard) |  |  | 100 |  | 91.3 |  | 68.4 |  | 50.4 | 40 |  | 31 |  | 22.7 |  | 13.8 | 5.9 | 2.8
870504 | 218 | 2 | original | CA04-06 | 700 | 4 | 40 | 2nd Intermediate | 1975 | 2.408 | 2.408 | 2.408 | 1 | 0 | 2.457 | 2.457 | 2.457 | 1 | 0 | 2 | 2 | 2 | 1 | 0 | 14.7 |  |  |  |  | 15.505 | 11.7 | 5.54 |  | 09/15/1994 | Data are from results of supplemental workplan in the of Fall 1993; VMA is a mix design parameter and not an actual test result | Yes | (U.S. Standard) |  | 100 | 99.1 |  | 93.5 |  | 68.8 |  | 47.8 | 41.9 |  | 35.7 |  | 29.2 |  | 16.3 | 6.7 | 2.9
870504 | 219 | 2 | original | CA04-06 | 700 | 4 | 18 | Bottom | 1975 | 2.308 | 2.308 | 2.308 | 1 | 0 | 2.371 | 2.371 | 2.371 | 1 | 0 | 2.6 | 2.6 | 2.6 | 1 | 0 | 14.7 |  |  |  |  | 12.591 | 12.4 | 8.48 |  | 09/15/1994 | Data are from results of supplemental workplan in the of Fall 1993; VMA is a mix design parameter and not an actual test result; the % asphalt of 8.5% is above the upper range limit of 8.1% set by C-SHRP->has been verified as accurate by MTO | Yes | (U.S. Standard) | [6 empty] | 100 |  | 92.5 | 78.5 |  | 66.7 |  | 53 |  | 29 | 12.5 | 5.6
870504 | 215 | 1 | overlay | CA51-53 | 700 | 1 | 31 | Surface | 1990 | 2.437 | 2.414 | 2.456 | 3 | 0.021 | 2.55 | 2.45 | 2.55 | 3 |  | 4.433 | 3.9 | 5.1 | 3 |  | 14.6 | 14.6 | 14.6 | 1 | 0 | 12.4 | 9.5 | 4.97 |  | 03/02/1994 | Data is from test results done as part of supplemental work plan- Fall 1993, Gradations from AC_Tests 1 | Yes | (U.S. Standard) |  |  |  |  | 100 |  | 86 |  | 54.4 | 47.7 |  | 40 |  | 31.1 |  | 18.4 | 7.6 | 3.1
870504 | 220 | 2 | overlay | CA54-56 | 700 | 1 | 34 | Surface | 1990 | 2.442 | 2.416 | 2.462 | 3 | 0.024 | 2.546 | 2.544 | 2.549 | 3 |  | 4.033 | 3.2 | 5.2 | 3 |  | 15 | 15 | 15 | 1 | 0 | 10.8 | 9.7 | 5.1 |  | 03/02/1994 | Data is from test results done as part of supplemental work plan- Fall 1993, Gradations from AC_Tests 1 | Yes | (U.S. Standard) |  |  |  |  | 100 |  | 83.6 |  | 54.6 | 47.9 |  | 41.5 |  | 32.2 |  | 21 | 7.5 | 2.5
870504 | 221 | 2 | overlay | CC54-56 | 700 | 1 | 27 | Bottom | 1990 | 2.392 | 2.354 | 2.425 | 3 | 0.036 | 2.542 | 2.537 | 2.551 | 3 |  | 5.867 | 4.4 | 7.2 | 3 |  | 14.5 | 14.5 | 14.5 | 1 | 0 | 12 | 9.4 | 4.98 |  | 03/02/1994 | Data is from test results done as part of supplemental work plan- Fall 1993, Gradations from AC_Tests 1 | Yes | (U.S. Standard) |  |  |  |  | 100 |  | 83.6 |  | 56.8 | 49.6 |  | 42.8 |  | 32.9 |  | 21.3 | 8.6 | 3.8
870505 | 222 | 1 | original | CA01-12 | 700 | 3 | 38 | Surface | 1965 | 2.4 | 2.384 | 2.429 | 6 | 0.03 | 2.466 | 2.455 | 2.472 | 4 | 0.008 | 4.3 |  |  |  |  | 15.5 |  |  |  |  | 12 | 11.4 | 5.1 |  | 10/04/1991 | Air voids VMA are mix design parameters, not test results | Yes | (U.S. Standard) |  |  |  |  | 100 |  | 87.1 |  | 58.3 | 49.4 |  | 41.7 |  | 29.9 |  | 15.2 | 6.2 | 3.8
870505 | 223 | 1 | original | CA01-12 | 700 | 4 | 51 | Bottom | 1965 | 2.396 | 2.369 | 2.425 | 6 | 0.02 | 2.47 | 2.462 | 2.482 | 4 | 0.009 | 4.3 |  |  |  |  | 15.5 |  |  |  |  | 11 | 12 | 5.4 |  | 10/04/1991 | Air voids VMA are mix design parameters, not test results | Yes | (U.S. Standard) |  | 100 | 99.4 |  | 90.9 |  | 71.3 |  | 52.6 | 42.9 |  | 35 |  | 23.5 |  | 11.2 | 5.5 | 3.5
870505 | 224 | 2 | original | CA01-12 | 700 | 3 | 38 | Surface | 1965 | 2.4 | 2.384 | 2.429 | 6 | 0.03 | 2.466 | 2.455 | 2.472 | 4 | 0.008 | 4.3 |  |  |  |  | 15.5 |  |  |  |  | 12 | 11.4 | 5.1 |  | 10/04/1991 | Air voids VMA are mix design parameters, not test results | Yes | (U.S. Standard) |  |  |  |  | 100 |  | 87.1 |  | 58.3 | 49.4 |  | 41.7 |  | 29.9 |  | 15.2 | 6.2 | 3.8
870505 | 225 | 2 | original | CA01-12 | 700 | 4 | 51 | Bottom | 1965 | 2.396 | 2.369 | 2.425 | 6 | 0.02 | 2.47 | 2.462 | 2.482 | 4 | 0.009 | 4.3 |  |  |  |  | 15.5 |  |  |  |  | 11 | 12 | 5.4 |  | 10/04/1991 | Air voids VMA are mix design parameters, not test results | Yes | (U.S. Standard) |  | 100 | 99.4 |  | 90.9 |  | 71.3 |  | 52.6 | 42.9 |  | 35 |  | 23.5 |  | 11.2 | 5.5 | 3.5
870505 | 226 | 3 | original | CA01-12 | 700 | 3 | 38 | Surface | 1965 | 2.4 | 2.384 | 2.429 | 6 | 0.02 | 2.466 | 2.455 | 2.472 | 4 | 0.008 | 4.3 |  |  |  |  | 15.5 |  |  |  |  | 12 | 11.4 | 5.1 |  | 10/04/1991 | Air voids VMA are mix design parameters, not test results | Yes | (U.S. Standard) |  |  |  |  | 100 |  | 87.1 |  | 58.3 | 49.4 |  | 41.7 |  | 29.9 |  | 15.2 | 6.2 | 3.8
870505 | 227 | 3 | original | CA01-12 | 700 | 4 | 51 | Bottom | 1965 | 2.396 | 2.369 | 2.425 | 6 | 0.02 | 2.47 | 2.462 | 2.482 | 4 | 0.009 | 4.3 |  |  |  |  | 15.5 |  |  |  |  | 11 | 12 | 5.4 |  | 10/04/1991 | Air voids VMA are mix design parameters, not test results | Yes | (U.S. Standard) |  | 100 | 99.4 |  | 90.9 |  | 71.3 |  | 52.6 | 42.9 |  | 35 |  | 23.5 |  | 11.2 | 5.5 | 3.5
870505 | 228 | 4 | original | CA01-12 | 700 | 3 | 38 | Surface | 1965 | 2.4 | 2.384 | 2.429 | 6 | 0.02 | 2.466 | 2.455 | 2.472 | 4 | 0.008 | 4.3 |  |  |  |  | 15.5 |  |  |  |  | 12 | 11.4 | 5.1 |  | 10/04/1991 | Air voids VMA are mix design parameters, not test results | Yes | (U.S. Standard) |  |  |  |  | 100 |  | 87.1 |  | 58.3 | 49.4 |  | 41.7 |  | 29.9 |  | 15.2 | 6.2 | 3.8
870505 | 229 | 4 | original | CA01-12 | 700 | 4 | 51 | Bottom | 1965 | 2.396 | 2.369 | 2.425 | 6 | 0.02 | 2.47 | 2.462 | 2.482 | 4 | 0.009 | 4.3 |  |  |  |  | 15.5 |  |  |  |  | 11 | 12 | 5.4 |  | 10/04/1991 | Air voids VMA are mix design parameters, not test results | Yes | (U.S. Standard) |  | 100 | 99.4 |  | 90.9 |  | 71.3 |  | 52.6 | 42.9 |  | 35 |  | 23.5 |  | 11.2 | 5.5 | 3.5
870701 | 230 | 1 | original | CA01-06 | 700 | 3 | 22 | Surface | 1967 | 2.412 | 2.384 | 2.441 | 2 | 0.029 | 2.548 | 2.542 | 2.554 | 2 | 0.006 | 4.4 |  |  |  |  | 16.1 |  |  |  |  | 18.44 | 10.1 | 4.38 |  | 08/28/1990 | Air voids VMA are mix design parameters, not test results; gradations from test pit slab sample | Yes | (U.S. Standard) |  |  | 100 |  | 99.7 |  | 85.3 |  | 54.3 | 45.1 |  | 39.7 |  | 34.5 |  | 17.7 | 7.6 | 5.4
870701 | 231 | 1 | original | CA01-06 | 700 | 4 | 44 | 1st Intermediate | 1967 | 2.48 | 2.434 | 2.526 | 2 | 0.046 | 2.527 | 2.517 | 2.537 | 2 | 0.01 | 4.4 |  |  |  |  | 16.1 |  |  |  |  | 13.31 | 14.5 | 5.44 |  | 08/28/1990 | Air voids VMA are mix design parameters, not test results; gradations from test pit slab sample | Yes | (U.S. Standard) |  | 100 | 99.8 |  | 90.8 |  | 85.6 |  | 65.4 | 48.8 |  | 38.9 |  | 31.7 |  | 16.5 | 8.4 | 6.5
870701 | 232 | 1 | original | CA01-06 | 700 | 4 | 38 | 2nd Intermediate | 1967 | 2.411 | 2.391 | 2.431 | 2 | 0.02 | 2.515 | 2.506 | 2.525 | 2 | 0.009 | 4.4 |  |  |  |  | 16.1 |  |  |  |  | 19.49 | 11.3 | 4.76 |  | 08/28/1990 | Air voids VMA are mix design parameters, not test results; gradations from test pit slab sample | Yes | (U.S. Standard) |  | 100 | 98.8 |  | 95.4 |  | 83.3 |  | 62.4 | 50.2 |  | 41.1 |  | 30.8 |  | 14.9 | 8.9 | 6.5
870701 | 233 | 1 | original | CA01-06 | 700 | 4 | 46 | 2nd Intermediaterd Intermediat | 1967 | 2.435 | 2.428 | 2.442 | 2 | 0.007 | 2.541 | 2.536 | 2.546 | 2 | 0.005 | 4.4 |  |  |  |  | 16.1 |  |  |  |  | 19.84 | 9 | 5.74 |  | 08/28/1990 | Air voids VMA are mix design parameters, not test results; gradations from test pit slab sample | Yes | (U.S. Standard) |  | 100 | 84.9 |  | 76.4 |  | 61.7 |  | 41.1 | 34.4 |  | 28.6 |  | 21.9 |  | 9.4 | 4.2 | 3.2
870701 | 234 | 1 | original | CA01-06 | 700 | 4 | 31 | Bottom | 1967 | 2.309 | 2.282 | 2.336 | 2 | 0.027 | 2.515 | 2.509 | 2.52 | 2 | 0.006 | 4.4 |  |  |  |  | 16.1 |  |  |  |  | 20.29 | 9 | 4.36 |  | 08/28/1990 | Air voids VMA are mix design parameters, not test results; gradations from test pit slab sample | Yes | (U.S. Standard) |  | 100 | 97 |  | 86.7 |  | 65.8 |  | 54.6 | 44.4 |  | 35.4 |  | 27.6 |  | 16 | 7.5 | 5.4
870701 | 235 | 2 | original | CA01-06 | 700 | 3 | 22 | Surface | 1967 | 2.412 | 2.384 | 2.441 | 2 | 0.029 | 2.548 | 2.542 | 2.554 | 2 | 0.006 | 4.4 |  |  |  |  | 16.1 |  |  |  |  | 18.44 | 10.1 | 4.38 |  | 08/28/1990 | Air voids VMA are mix design parameters, not test results; gradations from test pit slab sample | Yes | (U.S. Standard) |  |  | 100 |  | 99.7 |  | 85.3 |  | 54.3 | 45.1 |  | 39.7 |  | 34.5 |  | 17.7 | 7.6 | 5.4
870701 | 236 | 2 | original | CA01-06 | 700 | 4 | 44 | 1st Intermediate | 1967 | 2.48 | 2.434 | 2.526 | 2 | 0.046 | 2.527 | 2.517 | 2.537 | 2 | 0.01 | 4.4 |  |  |  |  | 16.1 |  |  |  |  | 13.31 | 14.5 | 5.44 |  | 08/28/1990 | Air voids VMA are mix design parameters, not test results; gradations from test pit slab sample | Yes | (U.S. Standard) |  | 100 | 99.8 |  | 90.8 |  | 85.6 |  | 65.4 | 48.8 |  | 38.9 |  | 31.7 |  | 16.5 | 8.4 | 6.5
870701 | 237 | 2 | original | CA01-06 | 700 | 4 | 38 | 2nd Intermediate | 1967 | 2.411 | 2.391 | 2.431 | 2 | 0.02 | 2.515 | 2.506 | 2.525 | 2 | 0.009 | 4.4 |  |  |  |  | 16.1 |  |  |  |  | 19.49 | 11.3 | 4.76 |  | 08/28/1990 | Air voids VMA are mix design parameters, not test results; gradations from test pit slab sample | Yes | (U.S. Standard) |  | 100 | 98.8 |  | 95.4 |  | 83.3 |  | 62.4 | 50.2 |  | 41.1 |  | 30.8 |  | 14.9 | 8.9 | 6.5
870701 | 238 | 2 | original | CA01-06 | 700 | 4 | 46 | 2nd Intermediaterd Intermediat | 1967 | 2.435 | 2.428 | 2.442 | 2 | 0.007 | 2.541 | 2.536 | 2.546 | 2 | 0.005 | 4.4 |  |  |  |  | 16.1 |  |  |  |  | 19.84 | 9 | 5.74 |  | 08/28/1990 | Air voids VMA are mix design parameters, not test results; gradations from test pit slab sample | Yes | (U.S. Standard) |  | 100 | 84.9 |  | 76.4 |  | 61.7 |  | 41.1 | 34.4 |  | 28.6 |  | 21.9 |  | 9.4 | 4.2 | 3.2
870701 | 239 | 2 | original | CA01-06 | 700 | 4 | 31 | Bottom | 1967 | 2.309 | 2.282 | 2.336 | 2 | 0.027 | 2.515 | 2.509 | 2.52 | 2 | 0.006 | 4.4 |  |  |  |  | 16.1 |  |  |  |  | 20.29 | 9 | 4.36 |  | 08/28/1990 | Air voids VMA are mix design parameters, not test results; gradations from test pit slab sample | Yes | (U.S. Standard) |  | 100 | 97 |  | 86.7 |  | 65.8 |  | 54.6 | 44.4 |  | 35.4 |  | 27.6 |  | 16 | 7.5 | 5.4
880203 | 240 | 1 | original | CA01-03 | 701 | 3 | 39 | Surface | 1977 | 2.404 | 2.39 | 2.418 | 3 | 0.14 | 2.471 | 2.466 | 2.474 | 3 | 0.04 | 2.7 | 2.2 | 3.4 | 3 | 0.62 | 14.2 | 12.9 | 15.3 | 3 | 1.21 | 20 | 15 | 5.8 | 5 | 02/15/1991 |  | Yes | (Endecotts) |  | 99.6 |  |  |  | 96 | 86.9 |  | 64.4 | 49.5 |  | 39.3 |  | 32.4 |  | 22.8 | 8.9 | 6.1
880203 | 241 | 1 | original | CA01-03 | 701 | 4 | 41 | 1st Intermediate | 1976 | 2.304 | 2.286 | 2.319 | 3 | 0.017 | 2.381 | 2.7 | 2.388 | 3 | 0.01 | 2.2 | 0.2 | 4.2 | 3 | 2 | 14 | 11.2 | 16.5 | 3 | 2.66 | 16 | 18 | 5.8 | 5.3 | 02/15/1991 |  | Yes | (Endecotts) |  | 100 |  |  |  | 88 | 73.5 |  | 51.7 | 44.6 |  | 40.9 |  | 38 |  | 27.3 | 12.8 | 8.3
880203 | 242 | 1 | original | CA01-03 | 701 | 4 | 76 | Bottom | 1976 | 2.299 | 2.292 | 2.316 | 3 | 0.014 | 2.385 | 2.381 | 2.389 | 3 | 0.004 | 3.6 | 2.7 | 4.1 | 3 | 0.76 | 14.2 | 13.5 | 15.5 | 3 | 1.13 | 15 | 16 | 5.6 | 4.9 | 02/15/1991 |  | Yes | (Endecotts) |  | 100 |  |  |  | 85 | 70.9 |  | 50 | 43.6 |  | 40.6 |  | 38.2 |  | 29.1 | 15.5 | 9.7
880203 | 243 | 2 | original | CA04-06 | 701 | 3 | 31 | Surface | 1977 | 2.378 | 2.367 | 2.385 | 3 | 0.01 | 2.483 | 2.479 | 2.489 | 3 | 0.005 | 3.6 | 2.3 | 4.5 | 3 | 1.14 | 15.2 | 14.8 | 15.7 | 3 | 0.45 | 18 | 14 | 5.4 | 4.8 | 02/15/1991 |  | Yes | (Endecotts) |  | 99.6 |  |  |  | 95 | 86.6 |  | 66 | 51 |  | 40.3 |  | 32.8 |  | 23.2 | 9.3 | 6.5
880203 | 244 | 2 | original | CA04-06 | 701 | 4 | 37 | 1st Intermediate | 1976 | 2.307 | 2.302 | 2.315 | 3 | 0.007 | 2.383 | 2.373 | 2.383 | 3 | 0.008 | 3.2 | 2.4 | 3.6 | 3 | 0.67 | 11.9 | 11.4 | 12.2 | 3 | 0.44 | 12 | 16 | 4.9 | 4 |  |  | Yes | (Endecotts) |  | 100 |  |  |  | 86 | 72.4 |  | 52.4 | 45 |  | 40.7 |  | 37.5 |  | 27.9 | 13.8 | 8.8
880203 | 245 | 2 | original | CA04-06 | 701 | 4 | 79 | Bottom | 1976 | 2.322 | 2.318 | 2.325 | 6 | 0.02 | 2.39 | 2.382 | 2.395 | 6 | 0.007 | 2.8 | 2.3 | 3.2 | 6 | 0.45 | 12.4 | 11.5 | 13.3 | 6 | 0.9 | 12 | 16 | 5.1 | 4.3 | 02/15/1991 |  | Yes | (Endecotts) |  | 100 |  |  |  | 88 | 75 |  | 50.6 | 42.7 |  | 38.8 |  | 35.8 |  | 25.7 | 13.4 | 7.8
880203 | 246 | 3 | original | CA07-09 | 701 | 3 | 35 | Surface | 1976 | 2.392 | 2.384 | 2.397 | 3 | 0.007 | 2.492 | 2.489 | 2.498 | 3 | 0.005 | 4 | 3.8 | 4.2 | 3 | 0.2 | 15.1 | 14.7 | 15.6 | 3 | 0.47 | 16 | 14 | 5.5 | 4.8 | 02/15/1991 |  | Yes | (Endecotts) |  | 100 |  |  |  | 94 | 84.7 |  | 63.8 | 49.8 |  | 39.1 |  | 31.7 |  | 22.1 | 8.9 | 6.2
880203 | 247 | 3 | original | CA07-09 | 701 | 4 | 114 | Bottom | 1976 | 2.323 | 2.291 | 2.344 | 6 | 0.01 | 2.42 | 2.412 | 2.433 | 6 | 0.006 | 4 | 2.9 | 5.8 | 6 | 0.42 | 11.6 | 10.5 | 13.4 | 6 | 1 | 13 | 15 | 5.1 | 4.3 | 02/15/1991 |  | Yes | (Endecotts) |  | 100 |  |  |  | 87 | 73.8 |  | 52.8 | 45 |  | 40.6 |  | 37.7 |  | 28 | 14.2 | 9.3
880203 | 248 | 4 | original | CA10-12 | 701 | 3 | 39 | Surface | 1977 | 2.381 | 2.377 | 2.388 | 3 | 0.006 | 2.493 | 2.491 | 2.493 | 3 | 0.001 | 4.4 | 4.1 | 4.6 | 3 | 0.29 | 15.1 | 14.5 | 15.7 | 3 | 0.6 | 21 | 16 | 4.8 | 4.4 | 03/15/1991 |  | Yes | (Endecotts) |  | 100 |  |  |  | 80 | 62.9 |  | 42.8 | 35 |  | 30.7 |  | 27.4 |  | 19.9 | 9.7 | 6.3
880203 | 249 | 4 | original | CA10-12 | 701 | 4 | 116 | Bottom | 1976 | 2.287 | 2.267 | 2.304 | 6 |  | 2.389 | 2.383 | 2.398 | 6 |  | 4.3 | 3.7 | 5.1 | 6 |  | 12.5 | 10.9 | 13.5 | 6 |  | 18.5 | 14 | 5.15 | 3.9 | 03/15/1991 |  | Yes | (Endecotts) |  | 99.5 |  |  |  | 96 | 83 |  | 62.3 | 47.7 |  | 37.9 |  | 30.7 |  | 20.5 | 8.8 | 6.3
890503 | 250 | 1 | original | CA01-03 | 701 | 3 | 63 | Surface | 1978 | 2.326 | 2.31 | 2.345 | 3 | 0.018 | 2.459 | 2.456 | 2.463 | 3 | 0.004 | 5.41 | 4.6 | 5.94 | 3 | 0.711 | [5 empty] | 13.68 | 3.1 | 5.4 |  | 11/22/1993 | Data are from results of supplemental workplan in the of Fall 1993 | Yes | Can Metric |  |  | 100 |  |  | 98 | 90 |  | 63 | 46 |  | 32 |  | 22 |  | 15 | 8 | 4.4
890503 | 251 | 1 | original | CA01-03 | 701 | 4 | 83 | Bottom | 1978 | 2.349 | 2.327 | 2.372 | 3 | 0.023 | 2.484 | 2.477 | 2.489 | 3 | 0.006 | 5.437 | 4.55 | 6.51 | 3 | 0.993 | [5 empty] | 12.74 | 3.2 | 4.94 |  | 11/22/1993 | Data are from results of supplemental workplan in the of Fall 1993 | Yes | Can Metric |  | 99 | 89 |  |  | 79 | 70 |  | 45 | 30 |  | 21 |  | 14 |  | 10 | 6 | 3
890503 | 252 | 1 | overlay | CA51-53 | 701 | 1 |  | Surface | 1989 | 2.413 | 2.403 | 2.423 | 3 | 0.01 | 2.497 | 2.493 | 2.501 | 3 | 0.004 | 3.377 | 2.96 | 3.92 | 3 |  | 12.93 | 12.55 | 13.25 | 3 | 0.354 | 17.48 | 2.4 | 4.26 | 4.12 | 11/23/1993 | Data are from results of supplemental workplan in the of Fall 1993 | Yes | Can Metric |  |  | 100 |  |  | 96 | 82 |  | 48 | 43 |  | 41 |  | 36 |  | 24 | 12 | 5.4
890503 | 253 | 2 | original | CA10-12 | 701 | 3 | 73 | Surface | 1978 | 2.339 | 2.459 | 2.47 | 3 | 0.016 | 2.463 | 2.459 | 2.47 | 3 | 0.006 | 5.03 | 4.47 | 5.65 | 3 | 0.592 | [5 empty] | 16.2 | 3.6 | 5.07 |  | 11/22/1993 | Data are from results of supplemental workplan in the of Fall 1993 | Yes | Can Metric |  |  | 100 |  |  | 97 | 90 |  | 64 | 47 |  | 35 |  | 25 |  | 18 | 11 | 5.9
900402 | 269 | 1 | overlay | CA61-63 | 700 | 1 | 45 | Bottom | 1989 | 2.288 | 2.256 | 2.305 | 3 |  | 2.496 | 2.496 | 2.496 | 1 | 0 | 8.3 | 7.7 | 9.6 | 3 |  | 18.5 | 17.9 | 19.6 | 3 |  | 11 | 2.5 | 5.6 | 4.8 | 06/02/1995 | Data are from results of supplemental coring and testing conducted in the Fall of 1994, Gradations as in AC_Tests 1 | Yes | Canadian Metric |  | 100 | 99.6 |  |  | 93 |  |  | 67.1 |  | 44 |  | 26.5 |  | 15.3 |  | 10.8 |  | 9.1
900402 | 270 | 1 | overlay | CA64-66 | 700 | 1 | 51 | Surface | 1989 | 2.298 | 2.277 | 2.333 | 3 |  | 2.506 | 2.506 | 2.506 | 1 | 0 | 8.3 | 6.9 | 9.3 | 3 |  | 17.7 | 16.5 | 18.6 | 3 |  | 11 | 3 | 5 | 4.4 | 06/02/1995 | Data are from results of supplemental coring and testing conducted in the Fall of 1994, Gradations as in AC_Tests 1 | Yes | Canadian Metric |  | 100 | 99.5 |  |  | 94 |  |  | 64.1 |  | 42.6 |  | 26.5 |  | 15.5 |  | 11 |  | 8.8
900402 | 271 | 1 | overlay | CA64-66 | 700 | 1 | 42 | Bottom | 1989 | 2.291 | 2.253 | 2.349 | 3 |  | 2.497 | 2.497 | 2.497 | 1 | 0 | 8.2 | 5.9 | 9.8 | 3 |  | 18.5 | 16.5 | 19.9 | 3 |  | 11 | 2.7 | 5.5 | 4.9 | 06/02/1995 | Data are from results of supplemental coring and testing conducted in the Fall of 1994, Gradations as in AC_Tests 1 | Yes | Canadian Metric |  | 100 | 99.8 |  |  | 95 |  |  | 67.4 |  | 43.8 |  | 27 |  | 15.2 |  | 10.7 |  | 8.7
900402 | 272 | 2 | original | CA04-06 | 700 | 3 | 104 | Surface | 1963 | 2.277 | 2.271 | 2.285 | 3 | 0.007 | 2.469 | 2.45 | 2.488 | 2 |  | 7.8 | 7.5 | 8 | 3 | 0.265 | 17.7 | 17.4 | 17.9 | 3 | 0.265 |  |  | 5.8 | 4.7 | 08/10/1990 | Cores were extracted after rehab, but the info given here is for the bottom layer of the original AC after milling of 40mm; gradations from combined six samples | Yes | Canadian Metric |  | 100 |  |  |  | 96 |  |  | 63.4 |  | 41.4 |  | 25.5 |  | 15.9 |  | 11.4 |  | 8.4
900402 | 273 | 2 | overlay | CA67-69 | 700 | 1 | 35 | Surface | 1989 | 2.314 | 2.294 | 2.344 | 3 |  | 2.509 | 2.509 | 2.509 | 1 | 0 | 7.8 | 6.6 | 8.6 | 3 |  | 17.5 | 16.4 | 18.2 | 3 |  | 12 | 2.6 | 5.2 | 4.5 | 06/02/1995 | Data are from results of supplemental coring and testing conducted in the Fall of 1994, Gradations as in AC_Tests 1 | Yes | Canadian Metric |  | 100 | 98.8 |  |  | 95 |  |  | 65.4 |  | 43.1 |  | 26.3 |  | 15.9 |  | 11.4 |  | 9
900402 | 274 | 2 | overlay | CA67-69 | 700 | 1 | 40 | 1st Intermediate | 1989 | 2.314 | 2.283 | 2.356 | 3 |  | 2.516 | 2.516 | 2.516 | 1 | 0 | 8 | 6.3 | 9.2 | 3 |  | 17.4 | 15.9 | 18.5 | 3 |  | 12 | 2.6 | 5.1 | 4.4 | 06/02/1995 | Data are from results of supplemental coring and testing conducted in the Fall of 1994, Gradations as in AC_Tests 1 | Yes | Canadian Metric |  | 100 | 100 |  |  | 96 |  |  | 68.1 |  | 44.5 |  | 27 |  | 15.1 |  | 10.3 |  | 8.4
900402 | 275 | 2 | overlay | CA67-69 | 700 | 1 | 56 | Bottom | 1989 | 2.293 | 2.28 | 2.301 | 3 |  | 2.501 | 2.501 | 2.501 | 1 | 0 | 8.3 | 8 | 8.8 | 3 |  | 18.1 | 17.8 | 18.5 | 3 |  | 10 | 2.8 | 5.5 | 4.6 | 06/02/1995 | Data are from results of supplemental coring and testing conducted in the Fall of 1994, Gradations as in AC_Tests 1 | Yes | Canadian Metric |  | 100 | 99.7 |  |  | 96 |  |  | 65.4 |  | 43.5 |  | 25.3 |  | 14.4 |  | 10.1 |  | 8.3
900402 | 276 | 2 | overlay | CA70-72 | 700 | 1 | 33 | Surface | 1989 | 2.302 | 2.273 | 2.335 | 3 |  | 2.51 | 2.51 | 2.51 | 1 | 0 | 8.3 | 7 | 9.4 | 3 |  | 17.5 | 16.3 | 18.6 | 3 |  | 13 | 2.5 | 5.1 | 4.3 | 06/02/1995 | Data are from results of supplemental coring and testing conducted in the Fall of 1994, Gradations as in AC_Tests 1 | Yes | Canadian Metric |  | 100 | 98.8 |  |  | 95 |  |  | 66.4 |  | 44 |  | 27.2 |  | 16.5 |  | 11.6 |  | 9.2
900402 | 277 | 2 | overlay | CA70-72 | 700 | 1 | 39 | 1st Intermediate | 1989 | 2.34 | 2.306 | 2.387 | 3 |  | 2.512 | 2.512 | 2.512 | 1 | 0 | 6.8 | 5 | 8.2 | 3 |  | 16.3 | 14.6 | 17.6 | 3 |  | 10 | 2.5 | 5.2 | 4.4 | 06/02/1995 | Data are from results of supplemental coring and testing conducted in the Fall of 1994, Gradations as in AC_Tests 1 | Yes | Canadian Metric |  | 100 | 99 |  |  | 94 |  |  | 65.1 |  | 42.2 |  | 25.5 |  | 14.3 |  | 10 |  | 8.1
900402 | 278 | 2 | overlay | CA70-72 | 700 | 1 | 49 | Bottom | 1989 | 2.277 | 2.256 | 2.284 | 3 |  | 2.509 | 2.509 | 2.509 | 1 | 0 | 9.3 | 8.7 | 10.1 | 3 |  | 18.6 | 18.1 | 19.3 | 3 |  | 9 | 2.3 | 5.2 | 4.4 | 06/02/1995 | Data are from results of supplemental coring and testing conducted in the Fall of 1994, Gradations as in AC_Tests 1 | Yes | Canadian Metric |  | 100 | 98.9 |  |  | 93 |  |  | 61.1 |  | 39.1 |  | 23.7 |  | 13.7 |  | 9.6 |  | 7.8
900802 | 279 | 1 | original | CA01-03 | 700 | 3 | 62 | Surface | 1968 | 2.38 | 2.358 | 2.408 | 3 | 0.027 | 2.519 | 2.513 | 2.53 | 3 |  | 5.7 | 4.4 | 6.4 | 3 | 1.102 | 14.9 | 13.8 | 15.6 | 3 | 0.987 |  |  | 5.4 | 4.2 | 09/08/1990 | Cores were extracted after rehab, but the info given here is for the bottom layer of the original AC after milling of 60mm | Yes | Canadian Metric |  | 100 |  |  |  | 96 |  |  | 68.8 |  | 48.1 |  | 33 |  | 18.8 |  | 9.9 |  | 7
900802 | 280 | 1 | overlay | CA60-61 | 700 | 1 | 30 | Surface | 1989 | 2.318 | 2.315 | 2.32 | 2 |  | 2.5 | 2.5 | 2.5 | 1 | 0 | 7.3 | 7.4 | 7.2 | 2 | 0.14 | 17 | 17 | 17.1 | 2 | 0.07 |  |  | 5.28 |  | 02/13/1995 | Data are from results of supplemental coring and testing conducted in the Fall of 1994; TMSG, Voids, and VMA are design values, Gradations as in AC_Tests 1 | Yes | Canadian Metric |  |  | 99.1 |  |  | 93 |  |  | 66.7 |  | 50 |  | 37.7 |  | 22.3 |  | 10.4 |  | 7.3
900802 | 281 | 1 | overlay | CA60-61 | 700 | 1 | 30 | Bottom | 1989 | 2.306 | 2.304 | 2.307 | 2 |  | 2.49 | 2.49 | 2.49 | 1 | 0 | 7.4 | 7.3 | 7.5 | 2 | 0.14 | 17.7 | 17.7 | 17.8 | 2 | 0.07 |  |  | 5.58 |  | 02/13/1995 | Data are from results of supplemental coring and testing conducted in the Fall of 1994; TMSG, Voids, and VMA are design values, Gradations as in AC_Tests 1 | Yes | Canadian Metric |  |  | 99.7 |  |  | 94 |  |  | 65.6 |  | 49.2 |  | 37.7 |  | 21.3 |  | 9.9 |  | 7.3
900802 | 282 | 1 | overlay | CA62-63 | 700 | 1 | 30 | Surface | 1989 | 2.346 | 2.345 | 2.347 | 2 |  | 2.519 | 2.519 | 2.519 | 1 | 0 | 6.9 | 6.8 | 6.9 | 2 | 0.07 | 15.6 | 15.5 | 15.6 | 2 | 0.07 |  |  | 4.69 |  | 02/13/1995 | Data are from results of supplemental coring and testing conducted in the Fall of 1994; TMSG, Voids, and VMA are design values, Gradations as in AC_Tests 1 | Yes | Canadian Metric |  |  | 98.5 |  |  | 92 |  |  | 58.5 |  | 43.1 |  | 33.3 |  | 20.3 |  | 9.9 |  | 7
900802 | 283 | 1 | overlay | CA62-63 | 700 | 1 | 30 | Bottom | 1989 | 2.371 | 2.369 | 2.373 | 2 |  | 2.496 | 2.496 | 2.496 | 1 | 0 | 5 | 4.9 | 5.1 | 2 | 0.14 | 15.2 | 15.2 | 15.3 | 2 | 0.07 |  |  | 5.38 |  | 02/13/1995 | Data are from results of supplemental coring and testing conducted in the Fall of 1994; TMSG, Voids, and VMA are design values, Gradations as in AC_Tests 1 | Yes | Canadian Metric |  |  | 99.1 |  |  | 92 |  |  | 62.9 |  | 46.4 |  | 35.2 |  | 20.2 |  | 9.8 |  | 7.1
900802 | 284 | 1 | overlay | CA64-65 | 700 | 1 | 30 | Surface | 1989 | 2.351 | 2.35 | 2.351 | 2 |  | 2.506 | 2.506 | 2.506 | 1 | 0 | 6.2 | 6.2 | 6.2 | 2 | 0 | 15.8 | 15.8 | 15.8 | 2 | 0 |  |  | 5.16 |  | 02/13/1995 | Data are from results of supplemental coring and testing conducted in the Fall of 1994; TMSG, Voids, and VMA are design values, Gradations as in AC_Tests 1 | Yes | Canadian Metric |  |  | 99.7 |  |  | 95 |  |  | 61.9 |  | 45.6 |  | 35.1 |  | 21.3 |  | 10.2 |  | 7.2
900802 | 285 | 1 | overlay | CA64-65 | 700 | 1 | 30 | Bottom | 1989 | 2.368 | 2.363 | 2.373 | 2 |  | 2.497 | 2.497 | 2.497 | 1 | 0 | 5.2 | 5 | 5.4 | 2 | 0.28 | 15.3 | 15.1 | 15.5 | 2 | 0.28 |  |  | 5.34 |  | 02/13/1995 | Data are from results of supplemental coring and testing conducted in the Fall of 1994; TMSG, Voids, and VMA are design values, Gradations as in AC_Tests 1 | Yes | Canadian Metric |  |  | 99.6 |  |  | 93 |  |  | 65.6 |  | 47.9 |  | 36.2 |  | 20.8 |  | 10.1 |  | 7.2
900802 | 286 | 2 | original | CA04-06 | 700 | 3 | 56 | Surface | 1968 | 2.35 | 2.294 | 2.398 | 3 | 0.052 | 2.519 | 2.513 | 2.53 | 3 |  | 6.8 | 4.8 | 8.9 | 3 | 2.052 | 16 | 14.2 | 17.9 | 3 | 1.852 |  |  | 5.4 | 4.2 | 09/08/1990 | Cores were extracted after rehab, but the info given here is for the bottom layer of the original AC after milling of 60mm | Yes | Canadian Metric |  | 100 |  |  |  | 96 |  |  | 68.8 |  | 48.1 |  | 33 |  | 18.8 |  | 9.9 |  | 7
900802 | 287 | 3 | original | CA07-09 | 700 | 3 | 52 | Surface | 1968 | 2.36 | 2.306 | 2.41 | 3 | 0.053 | 2.519 | 2.513 | 2.53 | 3 |  | 6.13 | 4.3 | 8.5 | 3 | 2.15 | 15.4 | 13.7 | 17.5 | 3 | 1.943 |  |  | 5.4 | 4.2 | 09/08/1990 | Cores were extracted after rehab, but the info given here is for the bottom layer of the original AC after milling of 60mm | Yes | Canadian Metric |  | 100 |  |  |  | 96 |  |  | 68.8 |  | 48.1 |  | 33 |  | 18.8 |  | 9.9 |  | 7
900803 | 288 | 1 | original | CA01-03 | 700 | 3 | 28 | Surface | 1963 | 2.4 | 2.365 | 2.425 | 3 | 0.031 | 2.487 | 2.486 | 2.487 | 3 |  | 3.5 | 2.5 | 4.9 | 3 | 1.249 | 13.6 | 12.7 | 14.8 | 3 | 1.097 |  |  | 5.5 | 4.5 | 08/08/1990 | Cores were extracted after rehab, but the info given here is for the bottom layer of the original AC after milling of 60mm | Yes | Canadian Metric |  | 100 |  |  |  | 98 |  |  | 68.8 |  | 45.6 |  | 29.6 |  | 16.3 |  | 9 |  | 6.5
900803 | 289 | 1 | overlay | CA61-66 | 700 | 1 | 42 | Surface | 1989 | 2.373 | 2.335 | 2.395 | 3 |  | 2.501 | 2.501 | 2.501 | 1 | 0 | 5.1 | 4.2 | 6.6 | 3 |  | 15.3 | 14.5 | 16.6 | 3 |  | 12 | 2 | 5.75 | 4.67 | 05/01/1995 | Data are from results of supplemental coring and testing conducted in the Fall of 1994;Gradations as in AC_Tests 1 | Yes | Canadian Metric | [5 empty] | 91 |  |  | 60.9 |  | 43.6 |  | 30.5 |  | 15 |  | 7.2 |  | 5
900803 | 290 | 1 | overlay | CA61-66 | 700 | 1 | 58 | 1st Intermediate | 1989 | 2.368 | 2.366 | 2.37 | 3 |  | 2.486 | 2.486 | 2.486 | 1 | 0 | 4.8 | 4.7 | 4.8 | 3 |  | 15.5 | 15.4 | 15.6 | 3 |  | 10 | 2.4 | 5.9 | 4.8 | 05/01/1995 | Data are from results of supplemental coring and testing conducted in the Fall of 1994;Gradations as in AC_Tests 1 | Yes | Canadian Metric | [5 empty] | 93 |  |  | 63.5 |  | 44 |  | 29.4 |  | 14.2 |  | 6.4 |  | 4.3
900803 | 291 | 1 | overlay | CA61-66 | 700 | 1 | 62 | Bottom | 1989 | 2.379 | 2.373 | 2.387 | 3 |  | 2.499 | 2.499 | 2.499 | 1 | 0 | 4.8 | 4.5 | 5 | 3 |  | 15.3 | 15 | 15.5 | 3 |  | 10 | 2.1 | 5.9 | 4.8 | 05/01/1995 | Data are from results of supplemental coring and testing conducted in the Fall of 1994;Gradations as in AC_Tests 1 | Yes | Canadian Metric | [5 empty] | 91 |  |  | 61.6 |  | 43.5 |  | 29.7 |  | 14.5 |  | 7.1 |  | 4.9

## Table Reference
TABLE_NAME | TABLE_ALIAS | DESCRIPTION
CLTPP_MAT_CORE_TST_1 | Cltpp Mat Core Tst 1 | Laboratory Tests conducted on asphalt concrete cores retrieved before and after rehabilitation

## Field Reference
TABLE_NAME | FIELD_NAME | FIELD_ALIAS | DESCRIPTION
CLTPP_MAT_CORE_TST_1 | PERC_PASSING_10000 | Perc Passing 10000 | Percent material passing designated µm sieve size; non-bracketed sieve sizes - gradations reported in accordance with CGSB sieves; bracketed ( ) sieves sizes - gradations reported in accordance with AASHTO and ASTM, U.S. Standard Series, openings an
CLTPP_MAT_CORE_TST_1 | PAVEMENT_ORIGIN | Pavement Origin | Whether the cores are from the "original" asphalt concrete or the "overlay" AC.
CLTPP_MAT_CORE_TST_1 | SAMPLE_CODE | Sample Code | 4-character code: 1st letter defines sample type(C=core, K=block, B=bulk, M=moisture, T=Shelby tube, J=split spoon, P=broken); 2nd letter defines sample material(A=AC, G=granular or unbound base/subbase, S=subgrade); 3rd 4th char=sample number sequence
CLTPP_MAT_CORE_TST_1 | LAYER_CODE | Layer Code | Code identifying the pavement structure layer; e.g. 01=overlay, 03=original surface, 05=base, 06=subbase, 07=subgrade, 10=surface treatment, etc.
CLTPP_MAT_CORE_TST_1 | THICKNESS | Thickness | Thickness (in mm) of the given layer (or lift) of the asphalt concrete, based on a manual observation of the recovered core
CLTPP_MAT_CORE_TST_1 | LAYER_LOCATION | Layer Location | Location of the given layer of AC; i.e. surface, 1st intermediate, 2nd intermediate, or bottom
CLTPP_MAT_CORE_TST_1 | PERC_PASSING_2000 | Perc Passing 2000 | Percent material passing designated µm sieve size; non-bracketed sieve sizes - gradations reported in accordance with CGSB sieves; bracketed ( ) sieves sizes - gradations reported in accordance with AASHTO and ASTM, U.S. Standard Series, openings an
CLTPP_MAT_CORE_TST_1 | PERC_PASSING_900 | Perc Passing 900 | Percent material passing designated µm sieve size; non-bracketed sieve sizes - gradations reported in accordance with CGSB sieves; bracketed ( ) sieves sizes - gradations reported in accordance with AASHTO and ASTM, U.S. Standard Series, openings an
CLTPP_MAT_CORE_TST_1 | PERC_PASSING_630 | Perc Passing 630 | Percent material passing designated µm sieve size; non-bracketed sieve sizes - gradations reported in accordance with CGSB sieves; bracketed ( ) sieves sizes - gradations reported in accordance with AASHTO and ASTM, U.S. Standard Series, openings an
CLTPP_MAT_CORE_TST_1 | PERC_PASSING_400 | Perc Passing 400 | Percent material passing designated µm sieve size; non-bracketed sieve sizes - gradations reported in accordance with CGSB sieves; bracketed ( ) sieves sizes - gradations reported in accordance with AASHTO and ASTM, U.S. Standard Series, openings an
CLTPP_MAT_CORE_TST_1 | PERC_PASSING_315 | Perc Passing 315 | Percent material passing designated µm sieve size; non-bracketed sieve sizes - gradations reported in accordance with CGSB sieves; bracketed ( ) sieves sizes - gradations reported in accordance with AASHTO and ASTM, U.S. Standard Series, openings an
CLTPP_MAT_CORE_TST_1 | PERC_PASSING_160 | Perc Passing 160 | Percent material passing designated µm sieve size; non-bracketed sieve sizes - gradations reported in accordance with CGSB sieves; bracketed ( ) sieves sizes - gradations reported in accordance with AASHTO and ASTM, U.S. Standard Series, openings an
CLTPP_MAT_CORE_TST_1 | PERC_PASSING_13500 | Perc Passing 13500 | Percent material passing designated µm sieve size; non-bracketed sieve sizes - gradations reported in accordance with CGSB sieves; bracketed ( ) sieves sizes - gradations reported in accordance with AASHTO and ASTM, U.S. Standard Series, openings an
CLTPP_MAT_CORE_TST_1 | PERC_PASSING_71 | Perc Passing 71 | Percent material passing designated µm sieve size; non-bracketed sieve sizes - gradations reported in accordance with CGSB sieves; bracketed ( ) sieves sizes - gradations reported in accordance with AASHTO and ASTM, U.S. Standard Series, openings an
CLTPP_MAT_CORE_TST_1 | PERC_PASSING_1250 | Perc Passing 1250 | Percent material passing designated µm sieve size; non-bracketed sieve sizes - gradations reported in accordance with CGSB sieves; bracketed ( ) sieves sizes - gradations reported in accordance with AASHTO and ASTM, U.S. Standard Series, openings an
CLTPP_MAT_CORE_TST_1 | PERC_EFFECTIVE_ASPHALT_CEMENT | Perc Effective Asphalt Cement | Effective asphalt cement content based on the calculation of the percentage of asphalt absorbed by the aggregate according to ASTM D4469
CLTPP_MAT_CORE_TST_1 | GRADATION_REPORT | Gradation Report | Declaration (Yes or No) on whether a copy of the Provincial Highway Agency's standard gradation report of aggregate extracted from the cores has been provided
CLTPP_MAT_CORE_TST_1 | PERC_PASSING_28000 | Perc Passing 28000 | Percent material passing designated µm sieve size; non-bracketed sieve sizes - gradations reported in accordance with CGSB sieves; bracketed ( ) sieves sizes - gradations reported in accordance with AASHTO and ASTM, U.S. Standard Series, openings an
CLTPP_MAT_CORE_TST_1 | PERC_PASSING_20000 | Perc Passing 20000 | Percent material passing designated µm sieve size; non-bracketed sieve sizes - gradations reported in accordance with CGSB sieves; bracketed ( ) sieves sizes - gradations reported in accordance with AASHTO and ASTM, U.S. Standard Series, openings an
CLTPP_MAT_CORE_TST_1 | THEO_MAX_SPEC_GRAV_NO_OF_TESTS | Theo Max Spec Grav No Of Tests | Total number of Theoretical Maximum Specific Gravity tests (ASTM D2041) conducted on the recovered cores
CLTPP_MAT_CORE_TST_1 | PERC_PASSING_80 | Perc Passing 80 | Percent material passing designated µm sieve size; non-bracketed sieve sizes - gradations reported in accordance with CGSB sieves; bracketed ( ) sieves sizes - gradations reported in accordance with AASHTO and ASTM, U.S. Standard Series, openings an
CLTPP_MAT_CORE_TST_1 | MARSHALL_FLOW | Marshall Flow | Recorded Marshall Flow value (in 0.25mm) obtained using the standard ASTM D1559 testing procedure
CLTPP_MAT_CORE_TST_1 | DATE_OF_TESTING_REPORT | Date Of Testing Report | Date form was completed
CLTPP_MAT_CORE_TST_1 | REMARKS | Remarks | Comments
CLTPP_MAT_CORE_TST_1 | SIEVE_SERIES | Sieve Series | Sieve series used for gradation
CLTPP_MAT_CORE_TST_1 | PERC_VMA_STD_DEV | Perc Vma Std Dev | Standard deviation from the mean of all VMA calculations made on the given sample
CLTPP_MAT_CORE_TST_1 | MARSHALL_STABILITY | Marshall Stability | Marshall stability value (in kN) obtained using the standard ASTM D1559 test procedure on the recovered cores; the stability value was corrected for the thickness of the core
CLTPP_MAT_CORE_TST_1 | PERC_ASPHALT_CEMENT | Perc Asphalt Cement | Percentage of bitumen in the asphalt concrete cores as measured using the standard ASTM D2172 testing procedure
CLTPP_MAT_CORE_TST_1 | PERC_PASSING_16000 | Perc Passing 16000 | Percent material passing designated µm sieve size; non-bracketed sieve sizes - gradations reported in accordance with CGSB sieves; bracketed ( ) sieves sizes - gradations reported in accordance with AASHTO and ASTM, U.S. Standard Series, openings an
CLTPP_MAT_CORE_TST_1 | PERC_PASSING_6500 | Perc Passing 6500 | Percent material passing designated µm sieve size; non-bracketed sieve sizes - gradations reported in accordance with CGSB sieves; bracketed ( ) sieves sizes - gradations reported in accordance with AASHTO and ASTM, U.S. Standard Series, openings an
CLTPP_MAT_CORE_TST_1 | PERC_PASSING_5000 | Perc Passing 5000 | Percent material passing designated µm sieve size; non-bracketed sieve sizes - gradations reported in accordance with CGSB sieves; bracketed ( ) sieves sizes - gradations reported in accordance with AASHTO and ASTM, U.S. Standard Series, openings an
CLTPP_MAT_CORE_TST_1 | PERC_PASSING_2500 | Perc Passing 2500 | Percent material passing designated µm sieve size; non-bracketed sieve sizes - gradations reported in accordance with CGSB sieves; bracketed ( ) sieves sizes - gradations reported in accordance with AASHTO and ASTM, U.S. Standard Series, openings an
CLTPP_MAT_CORE_TST_1 | PERC_PASSING_14000 | Perc Passing 14000 | Percent material passing designated µm sieve size; non-bracketed sieve sizes - gradations reported in accordance with CGSB sieves; bracketed ( ) sieves sizes - gradations reported in accordance with AASHTO and ASTM, U.S. Standard Series, openings an
CLTPP_MAT_CORE_TST_1 | PERC_PASSING_12500 | Perc Passing 12500 | Percent material passing designated µm sieve size; non-bracketed sieve sizes - gradations reported in accordance with CGSB sieves; bracketed ( ) sieves sizes - gradations reported in accordance with AASHTO and ASTM, U.S. Standard Series, openings an
CLTPP_MAT_CORE_TST_1 | BULK_SPECIFIC_GRAVITY_MEAN | Bulk Specific Gravity Mean | Average bulk specific gravity from all recovered cores, calculated according to the standard ASTM D2726 test procedure, Method A, saturated surface dry samples; if absorbed water exceeds 2% of the volume of the specimen use ASTM D1188
CLTPP_MAT_CORE_TST_1 | BULK_SPECIFIC_GRAVITY_MAX | Bulk Specific Gravity Max | Maximum bulk specific gravity value obtained from all recovered cores using ASTM D2726 or D1188
CLTPP_MAT_CORE_TST_1 | BULK_SPEC_GRAVITY_STD_DEV | Bulk Spec Gravity Std Dev | Standard deviation from the mean of all bulk specific gravity test results
CLTPP_MAT_CORE_TST_1 | THEO_MAX_SPEC_GRAV_MEAN | Theo Max Spec Grav Mean | Average of all Theoretical Maximum Specific Gravity tests (ASTM D2041) conducted on the recovered cores
CLTPP_MAT_CORE_TST_1 | THEO_MAX_SPEC_GRAV_MIN | Theo Max Spec Grav Min | Minimum value of all Theoretical Maximum Specific Gravity tests (ASTM D2041) conducted on the recovered cores
CLTPP_MAT_CORE_TST_1 | THEO_MAX_SPEC_GRAV_STD_DEV | Theo Max Spec Grav Std Dev | Standard deviation from the mean of the Theoretical Maximum Specific Gravity tests (ASTM D2041) conducted on the recovered cores
CLTPP_MAT_CORE_TST_1 | PERC_AIR_VOIDS_MEAN | Perc Air Voids Mean | Average percentage of air voids in the recovered cores determined using the standard ASTM D3203 test procedure
CLTPP_MAT_CORE_TST_1 | PERC_AIR_VOIDS_MAX | Perc Air Voids Max | Maximum value from all tests (ASTM D3203) for percent air voids in the recovered cores
CLTPP_MAT_CORE_TST_1 | PERC_AIR_VOIDS_OF_TESTS | Perc Air Voids Of Tests | Total number of tests (ASTM D3203) for percent air voids in the recovered cores
CLTPP_MAT_CORE_TST_1 | PERC_AIR_VOIDS_STD_DEV | Perc Air Voids Std Dev | Standard deviation from the mean of all tests for percent air voids in the recovered cores
CLTPP_MAT_CORE_TST_1 | PERC_VMA_MEAN | Perc Vma Mean | Average percentage voids in mineral aggregate in the given sample, calculated using the specific gravities of the bulk asphalt samples
CLTPP_MAT_CORE_TST_1 | PERC_VMA_OF_TESTS | Perc Vma Of Tests | Total number of calculations of VMA made on the given sample
CLTPP_MAT_CORE_TST_1 | CSHRP_ID | Cshrp Id | C-SHRP test site identification number
CLTPP_MAT_CORE_TST_1 | SECTION | Section | Test section number at each C-SHRP test site (each site has from two to four 150m test sections)
CLTPP_MAT_CORE_TST_1 | SURFACE_CODE | Surface Code | Code describing the type of asphalt concrete material in the given layer of the core
CLTPP_MAT_CORE_TST_1 | CONSTRUCTION_YEAR | Construction Year | Year asphalt concrete was placed
CLTPP_MAT_CORE_TST_1 | BULK_SPECIFIC_GRAVITY_MIN | Bulk Specific Gravity Min | Minimum bulk specific gravity value obtained from all recovered cores using ASTM D2726 or D1188
CLTPP_MAT_CORE_TST_1 | BULK_SPEC_GRAV_NO_OF_TESTS | Bulk Spec Grav No Of Tests | Total number of bulk specific gravity tests taken
CLTPP_MAT_CORE_TST_1 | THEO_MAX_SPEC_GRAV_MAX | Theo Max Spec Grav Max | Maximum value of all Theoretical Maximum Specific Gravity tests (ASTM D2041) conducted on the recovered cores
CLTPP_MAT_CORE_TST_1 | PERC_AIR_VOIDS_MIN | Perc Air Voids Min | Minimum value from all tests (ASTM D3203) for percent air voids in the recovered cores
CLTPP_MAT_CORE_TST_1 | CORE_TEST_ID | Core_Test_Id | Record Identification Number
CLTPP_MAT_CORE_TST_1 | PERC_VMA_MIN | Perc Vma Min | Minimum value from all VMA calculations made on the given sample
CLTPP_MAT_CORE_TST_1 | PERC_VMA_MAX | Perc Vma Max | Maximum value from all VMA calculations made on the given sample