## CLTPP_DESC_ASBUILT
CSHRP_ID | SECTION | PROVINCE | HIGHWAY | SITE_LOCATION | KILOMETRE_POINT | HWY_FUNCTIONAL_CLASS | NO_OF_THROUGH_LANES | CSHRP_LANE_DES | CSHRP_LANE_WIDTH | SHOULDER_TYPE | TOTAL_SHOULDER_WIDTH_INSIDE | TOTAL_SHOULDER_WIDTH_OUTSIDE | LATITUDE_DEG | LATITUDE_MIN | LONG_DEG | LONG_MIN | ELEV_ABOVE_SEA_LEVEL | FROST_PENETRATION | ENVIRONMENT_TYPE | FREEZE_INDEX | ANNUAL_PRECIP | ANNUAL_DAYS_WITH_PRECIP | ANNUAL_AIR_FREEZE_CYCLES | TEMP_GRADIENT | AVG_EST_ANNUAL_ESALS_REHAB | SUBSURFACE_DRAINAGE | ORIG_CONSTR_YEAR | ORIG_PAV_THICK | ORIG_PAV_DESCR | ORIG_PAV_MAT_CODE | DATE_REHAB | EXPERI_TYPE_CODE | MILL_DEPTH | OVERLAY_THICK | OVERLAY_DESCR | OVERLAY_MATL_CODE | TOTAL_AC_THICK | BASE_THICK | BASE_DESCR | BASE_CLASS_CODE | SUBBASE_THICK | SUBBASE_DESCR | SUBBASE_CLASS_CODE | SUBGRADE_DESCR | SUBGRADE_CLASS_CODE | REMARKS
870102 | 1 | Ontario | Hwy 80 | 2.5 km West of Hwy 21, near Petrolia Sarnia, East of Brigden |  | 6 | 1 | WB | 3.4 | Unpaved | 2 | 2 | 42 | 48 | 82 | 47 | 201 | 1 | Wet-Freeze | 400 | 873 | 135 | 104 | 9.5 | 13530 | none | 1967 | 167.8 | AC | 700 | 07/04/0089 | 1 | 35 | 94.5 | HMAC | 700 | 227.3 | 465 | Granular A, sand/granular B | 304; 306 | 112 | Clay mixed with stones | 104 | Original clay subgrade | 103
870102 | 2 | Ontario | Hwy 80 | 2.5 km West of Hwy 21, near Petrolia Sarnia, East of Brigden |  | 6 | 1 | WB | 3.4 | Unpaved | 2 | 2 | 42 | 48 | 82 | 47 | 201 | 1 | Wet-Freeze | 400 | 873 | 135 | 104 | 9.5 | 13530 | none | 1967 | 167.8 | AC | 700 | 07/04/0089 | 1 | 35 | 46.2 | HMAC | 700 | 179 | 465 | Granular A, sand/granular B | 304; 306 | 112 | Sand with sandstone | 104 | Original clay subgrade | 103
870102 | 1 | Ontario | Hwy 80 | 2.5 km West of Hwy 21, near Petrolia Sarnia, East of Brigden |  | 6 | 1 | WB | 3.4 | Unpaved | 2 | 2 | 42 | 48 | 82 | 47 | 201 | 1 | Wet-Freeze | 400 | 873 | 135 | 104 | 9.5 | 13530 | none | 1967 | 167.8 | AC | 700 | 07/04/0089 | 1 | 35 | 94.5 | HMAC | 700 | 227.3 | 465 | Granular A, sand/granular B | 304; 306 | 112 | Clay mixed with stones | 104 | Original clay subgrade | 103
870102 | 2 | Ontario | Hwy 80 | 2.5 km West of Hwy 21, near Petrolia Sarnia, East of Brigden |  | 6 | 1 | WB | 3.4 | Unpaved | 2 | 2 | 42 | 48 | 82 | 47 | 201 | 1 | Wet-Freeze | 400 | 873 | 135 | 104 | 9.5 | 13530 | none | 1967 | 167.8 | AC | 700 | 07/04/0089 | 1 | 35 | 46.2 | HMAC | 700 | 179 | 465 | Granular A, sand/granular B | 304; 306 | 112 | Sand with sandstone | 104 | Original clay subgrade | 103
870504 | 1 | Ontario | Hwy 11 | North of Bracebridge, 3km North of Hwy 117(SHRP site 87B310 87B311) |  | 2 | 2 | NB, travelling lane | 3.65 | Unpaved | 1.8 | 3.7 | 45 | 8 | 79 | 18 | 314 | 1 | Wet-Freeze | 800 | 1009 | 178 | 150 | 11.4 | 267000 | none | 1967 | 153.7 | AC | 700 | 09/13/0090 | 1 | 0 | 31 | HMAC | 700 | 184.7 | 195.6 | Crushed gravel silty gravel | 304 | 812.8 | Sand with sandstone | 302 | Silty sand | 214
870504 | 2 | Ontario | Hwy 11 | North of Bracebridge, 3km North of Hwy 117 (SHRP site 87B310 87B311) |  | 2 | 2 | NB, travelling lane | 3.65 | Unpaved | 1.8 | 3.7 | 45 | 8 | 79 | 18 | 314 | 1 | Wet-Freeze | 800 | 1009 | 178 | 151 | 11.4 | 267000 | none | 1967 | 138.4 | Ac | 700 | 09/13/0090 | 1 | 0 | 61.3 | HMAC | 700 | 199.7 | 195.6 | Crushed gravel silty gravel | 304 | 812.8 | Granular C | 302 | Silty sand | 214
870504 | 1 | Ontario | Hwy 11 | North of Bracebridge, 3km North of Hwy 117(SHRP site 87B310 87B311) |  | 2 | 2 | NB, travelling lane | 3.65 | Unpaved | 1.8 | 3.7 | 45 | 8 | 79 | 18 | 314 | 1 | Wet-Freeze | 800 | 1009 | 178 | 150 | 11.4 | 267000 | none | 1967 | 153.7 | AC | 700 | 09/13/0090 | 1 | 0 | 31 | HMAC | 700 | 184.7 | 195.6 | Crushed gravel silty gravel | 304 | 812.8 | Sand with sandstone | 302 | Silty sand | 214
870504 | 2 | Ontario | Hwy 11 | North of Bracebridge, 3km North of Hwy 117 (SHRP site 87B310 87B311) |  | 2 | 2 | NB, travelling lane | 3.65 | Unpaved | 1.8 | 3.7 | 45 | 8 | 79 | 18 | 314 | 1 | Wet-Freeze | 800 | 1009 | 178 | 151 | 11.4 | 267000 | none | 1967 | 138.4 | Ac | 700 | 09/13/0090 | 1 | 0 | 61.3 | HMAC | 700 | 199.7 | 195.6 | Crushed gravel silty gravel | 304 | 812.8 | Granular C | 302 | Silty sand | 214
870505 | 1 | Ontario | Hwy 57 | NewCastle (Bowmanville), North of Regional Rd 4 |  | 6 | 1 | NB | 3.4 | Unpaved |  | 3 | 43 | 58 | 78 | 43 | 167 | 1 | Wet-Freeze | 278 | 803 | 128 | 154 | 9.8 | 46680 | none | 1965 | 88.8 | AC | 700 | 08/08/0090 | 8 | 0 | 75 | HMAC (with Styrelf Additive) | 700 | 163.8 | 119 | Granular B | 306 | 469 | Granular C | 306 | Clay | 102; 113
870505 | 2 | Ontario | Hwy 57 | NewCastle (Bowmanville), North of Regional Rd 4 |  | 6 | 1 | NB | 3.4 | Unpaved |  | 3 | 43 | 58 | 78 | 43 | 167 | 1 | Wet-Freeze | 278 | 803 | 128 | 154 | 9.8 | 46680 | none | 1965 | 88.8 | AC | 700 | 08/08/0090 | 8 | 0 | 72.5 | HMAC | 700 | 161.3 | 119 | Granular B | 306 | 469 | Granular C | 306 | Clay | 102; 113
870505 | 3 | Ontario | Hwy 57 | NewCastle (Bowmanville), North of Regional Rd 4 |  | 6 | 1 | NB | 3.4 | Unpaved |  | 3 | 43 | 58 | 78 | 43 | 167 | 1 | Wet-Freeze | 278 | 803 | 128 | 154 | 9.8 | 46680 | none | 1965 | 88.8 | AC | 700 | 08/08/0090 | 8 | 0 | 105 | HMAC | 700 | 193.8 | 119 | Granular B | 306 | 469 | Granular C | 306 | Clay | 102; 113
870505 | 4 | Ontario | Hwy 57 | NewCastle (Bowmanville), North of Regional Rd 4 |  | 6 | 1 | NB | 3.4 | Unpaved |  | 3 | 43 | 58 | 78 | 43 | 167 | 1 | Wet-Freeze | 278 | 803 | 128 | 154 | 9.8 | 46680 | none | 1965 | 88.8 | AC | 700 | 08/08/0090 | 8 | 39 | 106.3 | RAP: bottom lift(50mm); HMAC: top lift | 720; 701 | 155.3 | 119 | Granular B | 306 | 469 | Granular B1 | 306 | Clay | 102; 113 | AC overlay material code 720: Recycled AC, hot-laid, in-place processing
870505 | 1 | Ontario | Hwy 57 | NewCastle (Bowmanville), North of Regional Rd 4 |  | 6 | 1 | NB | 3.4 | Unpaved |  | 3 | 43 | 58 | 78 | 43 | 167 | 1 | Wet-Freeze | 278 | 803 | 128 | 154 | 9.8 | 46680 | none | 1965 | 88.8 | AC | 700 | 08/08/0090 | 8 | 0 | 75 | HMAC (with Styrelf Additive) | 700 | 163.8 | 119 | Granular B | 306 | 469 | Granular C | 306 | Clay | 102; 113
870505 | 2 | Ontario | Hwy 57 | NewCastle (Bowmanville), North of Regional Rd 4 |  | 6 | 1 | NB | 3.4 | Unpaved |  | 3 | 43 | 58 | 78 | 43 | 167 | 1 | Wet-Freeze | 278 | 803 | 128 | 154 | 9.8 | 46680 | none | 1965 | 88.8 | AC | 700 | 08/08/0090 | 8 | 0 | 72.5 | HMAC | 700 | 161.3 | 119 | Granular B | 306 | 469 | Granular C | 306 | Clay | 102; 113
870505 | 3 | Ontario | Hwy 57 | NewCastle (Bowmanville), North of Regional Rd 4 |  | 6 | 1 | NB | 3.4 | Unpaved |  | 3 | 43 | 58 | 78 | 43 | 167 | 1 | Wet-Freeze | 278 | 803 | 128 | 154 | 9.8 | 46680 | none | 1965 | 88.8 | AC | 700 | 08/08/0090 | 8 | 0 | 105 | HMAC | 700 | 193.8 | 119 | Granular B | 306 | 469 | Granular C | 306 | Clay | 102; 113
870505 | 4 | Ontario | Hwy 57 | NewCastle (Bowmanville), North of Regional Rd 4 |  | 6 | 1 | NB | 3.4 | Unpaved |  | 3 | 43 | 58 | 78 | 43 | 167 | 1 | Wet-Freeze | 278 | 803 | 128 | 154 | 9.8 | 46680 | none | 1965 | 88.8 | AC | 700 | 08/08/0090 | 8 | 39 | 106.3 | RAP: bottom lift(50mm); HMAC: top lift | 720; 701 | 155.3 | 119 | Granular B | 306 | 469 | Granular B1 | 306 | Clay | 102; 113 | AC overlay material code 720: Recycled AC, hot-laid, in-place processing
870505 | 1 | Ontario | Hwy 57 | NewCastle (Bowmanville), North of Regional Rd 4 |  | 6 | 1 | NB | 3.4 | Unpaved |  | 3 | 43 | 58 | 78 | 43 | 167 | 1 | Wet-Freeze | 278 | 803 | 128 | 154 | 9.8 | 46680 | none | 1965 | 88.8 | AC | 700 | 08/08/0090 | 8 | 0 | 75 | HMAC (with Styrelf Additive) | 700 | 163.8 | 119 | Granular B | 306 | 469 | Granular C | 306 | Clay | 102; 113
870505 | 2 | Ontario | Hwy 57 | NewCastle (Bowmanville), North of Regional Rd 4 |  | 6 | 1 | NB | 3.4 | Unpaved |  | 3 | 43 | 58 | 78 | 43 | 167 | 1 | Wet-Freeze | 278 | 803 | 128 | 154 | 9.8 | 46680 | none | 1965 | 88.8 | AC | 700 | 08/08/0090 | 8 | 0 | 72.5 | HMAC | 700 | 161.3 | 119 | Granular B | 306 | 469 | Granular C | 306 | Clay | 102; 113
870505 | 3 | Ontario | Hwy 57 | NewCastle (Bowmanville), North of Regional Rd 4 |  | 6 | 1 | NB | 3.4 | Unpaved |  | 3 | 43 | 58 | 78 | 43 | 167 | 1 | Wet-Freeze | 278 | 803 | 128 | 154 | 9.8 | 46680 | none | 1965 | 88.8 | AC | 700 | 08/08/0090 | 8 | 0 | 105 | HMAC | 700 | 193.8 | 119 | Granular B | 306 | 469 | Granular C | 306 | Clay | 102; 113
870505 | 4 | Ontario | Hwy 57 | NewCastle (Bowmanville), North of Regional Rd 4 |  | 6 | 1 | NB | 3.4 | Unpaved |  | 3 | 43 | 58 | 78 | 43 | 167 | 1 | Wet-Freeze | 278 | 803 | 128 | 154 | 9.8 | 46680 | none | 1965 | 88.8 | AC | 700 | 08/08/0090 | 8 | 39 | 106.3 | RAP: bottom lift(50mm); HMAC: top lift | 720; 701 | 155.3 | 119 | Granular B | 306 | 469 | Granular B1 | 306 | Clay | 102; 113 | AC overlay material code 720: Recycled AC, hot-laid, in-place processing
870505 | 1 | Ontario | Hwy 57 | NewCastle (Bowmanville), North of Regional Rd 4 |  | 6 | 1 | NB | 3.4 | Unpaved |  | 3 | 43 | 58 | 78 | 43 | 167 | 1 | Wet-Freeze | 278 | 803 | 128 | 154 | 9.8 | 46680 | none | 1965 | 88.8 | AC | 700 | 08/08/0090 | 8 | 0 | 75 | HMAC (with Styrelf Additive) | 700 | 163.8 | 119 | Granular B | 306 | 469 | Granular C | 306 | Clay | 102; 113
870505 | 2 | Ontario | Hwy 57 | NewCastle (Bowmanville), North of Regional Rd 4 |  | 6 | 1 | NB | 3.4 | Unpaved |  | 3 | 43 | 58 | 78 | 43 | 167 | 1 | Wet-Freeze | 278 | 803 | 128 | 154 | 9.8 | 46680 | none | 1965 | 88.8 | AC | 700 | 08/08/0090 | 8 | 0 | 72.5 | HMAC | 700 | 161.3 | 119 | Granular B | 306 | 469 | Granular C | 306 | Clay | 102; 113
870505 | 3 | Ontario | Hwy 57 | NewCastle (Bowmanville), North of Regional Rd 4 |  | 6 | 1 | NB | 3.4 | Unpaved |  | 3 | 43 | 58 | 78 | 43 | 167 | 1 | Wet-Freeze | 278 | 803 | 128 | 154 | 9.8 | 46680 | none | 1965 | 88.8 | AC | 700 | 08/08/0090 | 8 | 0 | 105 | HMAC | 700 | 193.8 | 119 | Granular B | 306 | 469 | Granular C | 306 | Clay | 102; 113
870505 | 4 | Ontario | Hwy 57 | NewCastle (Bowmanville), North of Regional Rd 4 |  | 6 | 1 | NB | 3.4 | Unpaved |  | 3 | 43 | 58 | 78 | 43 | 167 | 1 | Wet-Freeze | 278 | 803 | 128 | 154 | 9.8 | 46680 | none | 1965 | 88.8 | AC | 700 | 08/08/0090 | 8 | 39 | 106.3 | RAP: bottom lift(50mm); HMAC: top lift | 720; 701 | 155.3 | 119 | Granular B | 306 | 469 | Granular B1 | 306 | Clay | 102; 113 | AC overlay material code 720: Recycled AC, hot-laid, in-place processing
870701 | 1 | Ontario | Hwy 31 | Greely, south of Ottawa, 5km South of Regional Rd 8 and North of Regional Rd 6 |  | 2 | 1 | SB | 3.8 | Unpaved | 2.4 | 2.4 | 45 | 15 | 75 | 33 | 72 | 2 | Wet-Freeze | 950 | 879 | 156 | 131 | 9.9 | 80750 | none | 1967 | 181 | AC | 700 | 08/16/0090 | 1 | 0 | 42.5 | HMAC | 700 | 223.5 | 228.3 | Granular A | 304 | 701.7 | Granular B1 | 202 | Clay | 102
870701 | 2 | Ontario | Hwy 31 | Greely, south of Ottawa, 5km South of Regional Rd 8 and North of Regional Rd 6 |  | 2 | 1 | SB | 3.8 | Unpaved | 2.4 | 2.4 | 45 | 15 | 75 | 33 | 72 | 2 | Wet-Freeze | 950 | 879 | 156 | 131 | 9.9 | 80750 | none | 1967 | 181 | AC | 700 | 08/16/0090 | 1 | 0 | 106 | HMAC | 700 | 287 | 228.3 | Granular A | 304 | 701.7 | NA | 202 | Clay | 102
870701 | 1 | Ontario | Hwy 31 | Greely, south of Ottawa, 5km South of Regional Rd 8 and North of Regional Rd 6 |  | 2 | 1 | SB | 3.8 | Unpaved | 2.4 | 2.4 | 45 | 15 | 75 | 33 | 72 | 2 | Wet-Freeze | 950 | 879 | 156 | 131 | 9.9 | 80750 | none | 1967 | 181 | AC | 700 | 08/16/0090 | 1 | 0 | 42.5 | HMAC | 700 | 223.5 | 228.3 | Granular A | 304 | 701.7 | Granular B1 | 202 | Clay | 102
870701 | 2 | Ontario | Hwy 31 | Greely, south of Ottawa, 5km South of Regional Rd 8 and North of Regional Rd 6 |  | 2 | 1 | SB | 3.8 | Unpaved | 2.4 | 2.4 | 45 | 15 | 75 | 33 | 72 | 2 | Wet-Freeze | 950 | 879 | 156 | 131 | 9.9 | 80750 | none | 1967 | 181 | AC | 700 | 08/16/0090 | 1 | 0 | 106 | HMAC | 700 | 287 | 228.3 | Granular A | 304 | 701.7 | NA | 202 | Clay | 102

## Table Reference
TABLE_NAME | TABLE_ALIAS | DESCRIPTION
CLTPP_DESC_ASBUILT | Cltpp Desc Asbuilt | Identification, location and description of the experimental test sites and as-built pavement structure information

## Field Reference
TABLE_NAME | FIELD_NAME | FIELD_ALIAS | DESCRIPTION
CLTPP_DESC_ASBUILT | CSHRP_ID | Cshrp Id | C-SHRP test site identification number
CLTPP_DESC_ASBUILT | PROVINCE | Province | Province where the C-SHRP test site is located
CLTPP_DESC_ASBUILT | HIGHWAY | Highway No | The number assigned to the highway in which the test site is located
CLTPP_DESC_ASBUILT | SITE_LOCATION | Site Location | A brief description of the site location, e.g. between junctions of highways 21 and 816, approximately 16km east of Halifax
CLTPP_DESC_ASBUILT | NO_OF_THROUGH_LANES | No Of Through Lanes | The total number of through lanes (exclusive of access roads) in one direction
CLTPP_DESC_ASBUILT | CSHRP_LANE_DES | Cshrp Lane Des | The direction (WB, EB, NB, or SB) and location (travelling or passing lane) of the C-SHRP study lane
CLTPP_DESC_ASBUILT | SHOULDER_TYPE | Shoulder Type | Description of the pavement shoulder (paved or unpaved)
CLTPP_DESC_ASBUILT | TOTAL_SHOULDER_WIDTH_INSIDE | Total Shoulder Width Inside | The total width of the inside shoulder to the nearest tenth of a metre
CLTPP_DESC_ASBUILT | SUBGRADE_CLASS_CODE | Subgrade Class Code | Specific code related to the soil classification and description of the subgrade material
CLTPP_DESC_ASBUILT | TOTAL_SHOULDER_WIDTH_OUTSIDE | Total Shoulder Width Outside | The total width of the outside shoulder to the nearest tenth of a metre
CLTPP_DESC_ASBUILT | LATITUDE_DEG | Latitude Deg | Degrees of latitude at which the C-SHRP site is located
CLTPP_DESC_ASBUILT | LATITUDE_MIN | Latitude Min | Minutes of latitude, which combined with the degrees of latitude, locate the test site geographically
CLTPP_DESC_ASBUILT | LONG_MIN | Long Min | Minutes of longitude, which combined with the degrees of longitude, locate the test site geographically
CLTPP_DESC_ASBUILT | FROST_PENETRATION | Frost Penetration | Four digit number for estimating the maximum frost penetration in metres
CLTPP_DESC_ASBUILT | ENVIRONMENT_TYPE | Environment Type | General description of the climatic zone where the test site is located; i.e. wet-no freeze
CLTPP_DESC_ASBUILT | FREEZE_INDEX | Freeze Index | Historical average annual freezing index (in degree Celsius-days); e.g. ten degree days= 10 days with a mean air temp. of 1 degree below freezing or 5 days with a mean air temp. of 2 degrees below freezing
CLTPP_DESC_ASBUILT | ANNUAL_PRECIP | Annual Precip | Historical average annual precipitation, in mm of water, in the vicinity of the test site (10mm of snowfall=1mm or rainfall)
CLTPP_DESC_ASBUILT | ANNUAL_AIR_FREEZE_CYCLES | Annual Air Freeze Cycles | Historical avg annual # of freeze-thaw cycles (estimated from mean air temp. in the vicinity of the site); an air freeze-thaw cycle occurs when the air temp drops below later rises above the freezing point, regardless of duration of time below freezing
CLTPP_DESC_ASBUILT | TEMP_GRADIENT | Temp Gradient | Historical average temperature range in the vicinity of the test site; i.e. (monthly mean daily max temp) - (monthly mean daily min temp)
CLTPP_DESC_ASBUILT | AVG_EST_ANNUAL_ESALS_REHAB | Avg Est Annual Esals Rehab | Average annual Equivalent Single Axle Load (ESAL) in the first 4 years after rehabilitation of the site; the ESAL values were estimated by each agency from traffic volume counts, vehicle classification counts truck weight measurements
CLTPP_DESC_ASBUILT | ORIG_CONSTR_YEAR | Orig Constr Year | Total thickness of the asphalt concrete pavement immediately before the C-LTPP experiment began (i.e. prior to placement of the overlay in 1989 or 1990)
CLTPP_DESC_ASBUILT | KILOMETRE_POINT | Kilometre Point | The station (in kilometres) used by the provincial highway agency for geographical locations
CLTPP_DESC_ASBUILT | CSHRP_LANE_WIDTH | Cshrp Lane Width | The width of the C-SHRP study lane to the nearest tenth of a metre
CLTPP_DESC_ASBUILT | SUBSURFACE_DRAINAGE | Subsurface Drainage | The method of water drainage underneath the asphalt concrete surface; e.g. longitudinal, transverse, blanket
CLTPP_DESC_ASBUILT | ORIG_PAV_DESCR | Orig Pav Descr | Specific code to describe the pavement surface material type which existed prior to the overlay
CLTPP_DESC_ASBUILT | MILL_DEPTH | Mill Depth | Depth of milling in millimeters prior to placement of overlay
CLTPP_DESC_ASBUILT | OVERLAY_MATL_CODE | Overlay Matl Code | Specific code to describe the overlay material type
CLTPP_DESC_ASBUILT | BASE_DESCR | Base Descr | General description code of the base layer material
CLTPP_DESC_ASBUILT | SUBBASE_DESCR | Subbase Descr | General description of the subbase layer material
CLTPP_DESC_ASBUILT | SECTION | Section | Test section number at each C-SHRP test site (each site has from two to four 150m test sections)
CLTPP_DESC_ASBUILT | HWY_FUNCTIONAL_CLASS | Hwy Functional Class | Classification of the highway depending on its primary use, e.g. Trans Canada, principal arterial
CLTPP_DESC_ASBUILT | SUBGRADE_DESCR | Subgrade Descr | General description of the subgrade soil
CLTPP_DESC_ASBUILT | REMARKS | Remarks | Comments
CLTPP_DESC_ASBUILT | LONG_DEG | Long Deg | Degrees of longitude at which the C-SHRP site is located
CLTPP_DESC_ASBUILT | ELEV_ABOVE_SEA_LEVEL | Elev Above Sea Level | Approximate elevation of the pavement test site in metres above sea level
CLTPP_DESC_ASBUILT | ANNUAL_DAYS_WITH_PRECIP | Annual No Days With Precip | Historical average annual number of days in which precipitation was recorded in the vicinity of the test site
CLTPP_DESC_ASBUILT | ORIG_PAV_THICK | Orig Pav Thick | General description of the type of material in the original asphalt concrete pavement surface prior to overlay
CLTPP_DESC_ASBUILT | ORIG_PAV_MAT_CODE | Orig Pav Mat Code | Date when the C-LTPP experiment offically began at each test site (i.e. the date when the overlay was placed)
CLTPP_DESC_ASBUILT | DATE_REHAB | Date Rehab | Date when the C-LTPP experiment offically began at each test site (i.e. the date when the overlay was placed)
CLTPP_DESC_ASBUILT | EXPERI_TYPE_CODE | Experi Type Code | Description of the specific topic of study at the adjacent test sections of each test site; e.g. performance comparisons of different overlay thicknesses, performance comparisons of RAP vs virgin AC, etc…
CLTPP_DESC_ASBUILT | OVERLAY_THICK | Overlay Thick | The total thickness of the asphalt concrete overlay
CLTPP_DESC_ASBUILT | OVERLAY_DESCR | Overlay Descr | General description of the type of material that makes up the asphalt concrete overlay
CLTPP_DESC_ASBUILT | TOTAL_AC_THICK | Total Ac Thick | Resulting total asphalt concrete thickness after placement of overlay (equals "thickness of original AC" minus "mill depth" plus "thickness of overlay")
CLTPP_DESC_ASBUILT | BASE_THICK | Base Thick | Total thickness of the base layer, estimated from a test pit excavation and/or borehole sampling
CLTPP_DESC_ASBUILT | BASE_CLASS_CODE | Base Class Code | Specific code related to the soil classification and description of the base material
CLTPP_DESC_ASBUILT | SUBBASE_THICK | Subbase Thick | Total thickness of the subbase layer, estimated from a test pit excavation and/or borehole sampling
CLTPP_DESC_ASBUILT | SUBBASE_CLASS_CODE | Subbase Class Code | Specific code related to the soil classification and description of the subbase material