## CLTPP_MAT_LOG_CORE
LOG_CORE_ID | CSHRP_ID | SECTION | PAVEMENT_ORIGIN | DATE_OF_CORING | LOCATION | EQUIPMENT | CORE_SIZE | COOLING_MEDIUM | SAMPLE_CODE | ELEVATION | CORE_RECOVERY_CODE | SURFACE_LAYER_THICK | SURFACE_LAYER_MATERIAL_DESCR | SURFACE_LAYER_MATERIAL_CODE | LAYER_2_THICK | LAYER_2_MATERIAL_DESCR | LAYER_2_MATERIAL_CODE | LAYER_3_THICK | LAYER_3_MATERIAL_DESCR | LAYER_3_MATERIAL_CODE | LAYER_4_THICK | LAYER_4_MATERIAL_DESCR | LAYER_4_MATERIAL_CODE | LAYER_5_THICK | LAYER_5_MATERIAL_DESCR | LAYER_5_MATERIAL_CODE | REMARKS
107 | 840101 | 1 | original | 06/05/1989 |  | NBDOT Coring Equipment | 150 | Water | CA07 | 46 | 2 | 30 | AC Seal | 701 | 80 | AC(voids present; poor bonding with bottom layer)) | 702 | 165 | AC(some voids) | 702 | [6 empty] | Core retrieved at station 7+209
108 | 840101 | 1 | original | 06/05/1989 |  | NBDOT Coring Equipment | 150 | Water | CA08 | 46 | 2 | 30 | AC Seal | 701 | 80 | AC(separation at 110mm depth-poor bonding) | 702 | 65 | AC | 702 | 90 | AC | 702 |  |  |  | Core retrieved at station 7+209
109 | 840101 | 1 | original | 06/05/1989 |  | NBDOT Coring Equipment | 150 | Water | CA09 | 46 | 2 | 40 | AC Seal | 701 | 65 | AC | 701 | 65 | AC(middle layer) | 702 | 90 | AC(voids in bottom layer; separation between layers- poor bonding) | 702 |  |  |  | Core retrieved at station 7+209
110 | 840101 | 1 | overlay | 10/12/1989 |  | NBDOT Coring Equipment | 150 | Water | CA57 | 46 | 1 | 32 | AC(surface porous-seems to be AC fatty spot through centre; segregation of larger particles) | 701 | 35 | AC(good mix) | 702 | 47 | AC(good mix) | 702 | 43 | AC(good mix) | 702 |  |  |  | Core extracted at 7+209 at white line
111 | 840101 | 1 | overlay | 10/12/1989 |  | NBDOT Coring Equipment | 150 | Water | CA58 | 46 | 1 | 28 | AC(minimal pores; some AC fatty spots) | 701 | 50 | AC(good blend) | 702 | 80 | AC(good mix) | 702 | 40 | AC(not much coarse material, seems quite fine) | 702 |  |  |  | Core taken at 7+209 600mm from white line
112 | 840101 | 1 | overlay | 10/12/1989 |  | NBDOT Coring Equipment | 150 | Water | CA59 | 46 | 1 | 30 | AC(slight AC fatty spots) | 701 | 41 | AC(seems to be a lot of coarse-appears flushy) | 702 | 45 | AC(looks too fine for base mix) | 702 | 51 | AC(not a lot of coarse material) | 702 |  |  |  | Core retrieved at station 7+209 1200mm from white line
113 | 840101 | 2 | original | 06/05/1989 |  | NBDOT Coring Equipment | 150 | Water | CA04 | 46 | 3 | 100 | AC(break at 30mm) | 701 | 175 | AC(core had 2 layers - top 75mm used red aggregrate and bottom 100mm used white aggregate; severe bleeding and voids throughout) | 702 | [9 empty] | Core taken at station 7+049
114 | 840101 | 2 | original | 06/05/1989 |  | NBDOT Coring Equipment | 150 | Water | CA05 | 46 | 3 | 105 | AC (sample completely broken at top) | 701 | 175 | AC(excessive asphalt in mix in this layer; bottom 11mm asphalt extremely soft) | 702 | [9 empty] | Acetylene torch used to remove asphalt from core barrel resulting in a heated sample. see photos 19 20; cored at 7+049
115 | 840101 | 2 | original | 06/05/1989 |  | NBDOT Coring Equipment | 150 | Water | CA06 | 46 | 2 | 110 | AC(air voids present; broke in two) | 701 | 60 | AC | 702 | 100 | AC(excessive asphalt bleeding) | 702 | [6 empty] | Asphalt was difficult to remove from core 5 and 6-acetelyne torch was used; cored at 7+049
116 | 840101 | 2 | overlay | 10/12/1989 |  | NBDOT Coring Equipment | 150 | Water | CA54 | 46 | 1 | 36 | AC(surface slightly porous. good mix) | 701 | 60 | AC(good mix) | 702 | 46 | AC(good mix) | 702 | 41 | AC(some cracking of large stone - seems to be well blended) | 702 |  |  |  | Core retrieved at at station 7+050 on white line
117 | 840101 | 2 | overlay | 10/12/1989 |  | NBDOT Coring Equipment | 150 | Water | CA55 | 46 | 1 | 34 | AC(good mix) | 701 | 48 | AC(some fatty spots through center of core) | 702 | 45 | AC(fatty spots through center) | 702 | 55 | AC(coarse stone seemed to segregate to one side of core-AC fatty spots(flushing( | 702 |  |  |  | Core taken at 7+050 600mm from white line
118 | 840101 | 2 | overlay | 10/12/1989 |  | NBDOT Coring Equipment | 150 | Water | CA56 | 46 | 1 | 33 | AC(minimal porous-some fatty spots) | 701 | 42 | AC(good mix) | 702 | 48 | AC(some segregation of stone, making AC fatty spots) | 702 | 60 | AC(good mix) | 702 |  |  |  | Core taken at 7+051 1200 from white line
119 | 840101 | 3 | original | 06/05/1989 |  | NBDOT Coring Equipment | 150 | Water | CA01 | 46 | 2 | 120 | AC | 700 | 40 | AC | 701 | 120 | AC (air voids present in this layer) | 702 | [6 empty] | The layers separated - poor bond; core taken at 6+889
120 | 840101 | 3 | original | 06/05/1989 |  | NBDOT Coring Equipment | 150 | Water | CA02 | 46 | 2 | 190 | AC(small air voids less compacted in the last 60mm) | 701 | 85 | AC | 702 | [9 empty] | Core taken at 6+889
121 | 840101 | 3 | original | 06/05/1989 |  | NBDOT Coring Equipment | 150 | Water | CA03 | 46 | 3 | 190 | AC(Core broke at 120mm; voids in area where break occured) | 701 | 90 | AC | 702 | [9 empty] | Core taken at 6+889
122 | 840101 | 3 | overlay | 10/12/1989 |  | NBDOT Coring Equipment | 150 | Water | CA51 | 46 | 1 | 28 | AC(core surface porous) | 701 | 48 | AC(minor AC fatty spots, cracking of larger stone) | 702 | [9 empty] | CA51 core taken at white line 6+889
123 | 840101 | 3 | overlay | 10/12/1989 |  | NBDOT Coring Equipment | 150 | Water | CA52 | 46 | 1 | 33 | AC(core surface porous) | 701 | 63 | AC(some AC fatty spots, good mixture of coarse and fines) | 702 | [9 empty] | CA52 core retrieved 60mm from line at 6+889
124 | 840101 | 3 | overlay | 10/12/1989 |  | NBDOT Coring Equipment | 150 | Water | CA53 | 46 | 1 | 23 | AC(core surface porous, good mix) | 701 | 67 | AC(good mix) | 702 | [9 empty] | Core taken at station 6+889 1200mm from white line

## Table Reference
TABLE_NAME | TABLE_ALIAS | DESCRIPTION
CLTPP_MAT_LOG_CORE | Cltpp Mat Log Core | Thickness, material description and condition of all extracted cores

## Field Reference
TABLE_NAME | FIELD_NAME | FIELD_ALIAS | DESCRIPTION
CLTPP_MAT_LOG_CORE | LAYER_5_MATERIAL_CODE | Layer 5 Material Code | Code describing the type of asphalt concrete material in the given layer of the core
CLTPP_MAT_LOG_CORE | REMARKS | Remarks | Comments
CLTPP_MAT_LOG_CORE | LOG_CORE_ID | Log_Core_Id | Record Identification Number
CLTPP_MAT_LOG_CORE | SECTION | Section | Test section number at each C-SHRP test site (each site has from two to four 150m test sections)
CLTPP_MAT_LOG_CORE | PAVEMENT_ORIGIN | Pavement Origin | Description of whether the cores are from the "original" asphalt concrete or the "overlay" AC
CLTPP_MAT_LOG_CORE | EQUIPMENT | Equipment | Name or model of coring equipment used
CLTPP_MAT_LOG_CORE | COOLING_MEDIUM | Cooling Medium | Method used to cool the saw during the core extraction process
CLTPP_MAT_LOG_CORE | SAMPLE_CODE | Sample Code | 4-character code: 1st letter defines sample type(C=core, K=block, B=bulk, M=moisture, T=Shelby tube, J=split spoon, P=broken); 2nd letter defines sample material (A=AC, G=granular or unbound base/subbase, S=subgrade); 3rd 4th char=sample number sequenc
CLTPP_MAT_LOG_CORE | ELEVATION | Elevation | Approximate elevation of the top of the core in metres above sea level
CLTPP_MAT_LOG_CORE | CORE_RECOVERY_CODE | Core Recovery Code | One-digit code to describe the condition of the recovered core; i.e. 1=intact, 2=separated/debonded, 3 =broken)
CLTPP_MAT_LOG_CORE | SURFACE_LAYER_MATERIAL_DESCR | Surface Layer Material Descr | Description of the asphalt concrete layer (including type of material, general condition and defects such as cracks, unusual voids, unusual distribution of aggregates, etc..), based on a manual observation of the recovered core
CLTPP_MAT_LOG_CORE | SURFACE_LAYER_MATERIAL_CODE | Surface Layer Material Code | Code describing the type of asphalt concrete material in the top layer of the core
CLTPP_MAT_LOG_CORE | LAYER_2_THICK | Layer 2 Thick | Thickness (in mm) of the given layer (or lift) of the asphalt concrete, based on a manual observation of the recovered core; layer 2 is located above layer 3, layer 3 located above layer 4, etc.
CLTPP_MAT_LOG_CORE | CSHRP_ID | Cshrp Id | C-SHRP test site identification number
CLTPP_MAT_LOG_CORE | DATE_OF_CORING | Date Of Coring | Date when the coring took place
CLTPP_MAT_LOG_CORE | LOCATION | Location | Location cores were retrieved
CLTPP_MAT_LOG_CORE | CORE_SIZE | Core Size | Diameter (in mm) of the cores retrieved
CLTPP_MAT_LOG_CORE | SURFACE_LAYER_THICK | Surface Layer Thick | Thickness (in mm) of the top layer (or lift) of the asphalt concrete, based on a manual observation of the recovered core
CLTPP_MAT_LOG_CORE | LAYER_2_MATERIAL_CODE | Layer 2 Material Code | Code describing the type of asphalt concrete material in the given layer of the core
CLTPP_MAT_LOG_CORE | LAYER_3_MATERIAL_CODE | Layer 3 Material Code | Code describing the type of asphalt concrete material in the given layer of the core
CLTPP_MAT_LOG_CORE | LAYER_4_MATERIAL_CODE | Layer 4 Material Code | Code describing the type of asphalt concrete material in the given layer of the core
CLTPP_MAT_LOG_CORE | LAYER_2_MATERIAL_DESCR | Layer 2 Material Descr | Description of the asphalt concrete layer (including type of material, general condition and defects such as cracks, unusual voids, unusual distribution of aggregates, etc.), based on a manual observation of the recovered core
CLTPP_MAT_LOG_CORE | LAYER_3_THICK | Layer 3 Thick | Thickness (in mm) of the given layer (or lift) of the asphalt concrete, based on a manual observation of the recovered core; layer 2 is located above layer 3, layer 3 located above layer 4, etc.
CLTPP_MAT_LOG_CORE | LAYER_3_MATERIAL_DESCR | Layer 3 Material Descr | Description of the asphalt concrete layer (including type of material, general condition and defects such as cracks, unusual voids, unusual distribution of aggregates, etc.), based on a manual observation of the recovered core
CLTPP_MAT_LOG_CORE | LAYER_4_THICK | Layer 4 Thick | Thickness (in mm) of the given layer (or lift) of the asphalt concrete, based on a manual observation of the recovered core; layer 2 is located above layer 3, layer 3 located above layer 4, etc.
CLTPP_MAT_LOG_CORE | LAYER_4_MATERIAL_DESCR | Layer 4 Material Descr | Description of the asphalt concrete layer (including type of material, general condition and defects such as cracks, unusual voids, unusual distribution of aggregates, etc.), based on a manual observation of the recovered core
CLTPP_MAT_LOG_CORE | LAYER_5_THICK | Layer 5 Thick | Thickness (in mm) of the given layer (or lift) of the asphalt concrete, based on a manual observation of the recovered core; layer 2 is located above layer 3, layer 3 located above layer 4, etc.
CLTPP_MAT_LOG_CORE | LAYER_5_MATERIAL_DESCR | Layer 5 Material Descr | Description of the asphalt concrete layer (including type of material, general condition and defects such as cracks, unusual voids, unusual distribution of aggregates, etc.), based on a manual observation of the recovered core