## CLTPP_MAT_DYN_SAMPLE
CSHRP_ID | DYN_SAMPLE_ID | SECTION | LAYER | TOP_OF_LAYER | DRY_DENSITY_NUCLEAR | MOIST_CONTENT_PERC_NUCLEAR | MOIST_CONTENT_PERC_AGENCY | MOIST_CONTENT_PERC_MTQ | PERC_PASSING_31500 | ATTERBERG_LIMIT_LL | ATTERBERG_LIMIT_PI | CURVATURE_COEFF | UNIFORMITY_COEFF | UNIFIED_SOIL_CLASSIFICATION | AASHTO_CLASSIFICATION | SPECIFIC_GRAVITY_GREATER_5 | PERC_ABSORPTION | SPECIFIC_GRAVITY_LESS_5 | ABSORPTION_LESS_5 | SPECIFIC_GRAVITY_COMBINED | PERC_ABSORPTION_COMBINED | OPTIMUM_MOIST_CONTENT_PERC | MAX_DRY_DENSITY | PERC_FRACTURE | PERC_FLAT | PERC_ELONGATED | PETROGRAPHIC_DESCR | REMARKS
870701 | 29 | 1 | Subgrade | >1700
870701 | 29 | 1 | Subgrade | >1700
870701 | 28 | 1 | Subbase | 495 | 2107 | 5.4 | 5.2 | 5.3 | 93 | NP | NP |  |  | SM | A-1-b | 2.54 | 2.9 | 2.58 | 2.3 | 2.57 | 2.4 | 6.9 | 2231 | 47 | 18 | 30 | 87% Limestone-Dolomite
870701 | 28 | 1 | Subbase | 495 | 2107 | 5.4 | 5.2 | 5.3 | 93 | NP | NP |  |  | SM | A-1-b | 2.54 | 2.9 | 2.58 | 2.3 | 2.57 | 2.4 | 6.9 | 2231 | 47 | 18 | 30 | 87% Limestone-Dolomite
870701 | 27 | 1 | Base | 265 | 2252 | 4.5 | 4.8 | 4.7 | 100 | 16 | 2 |  |  | SM | A-1-b | 2.59 | 2.3 | 2.52 | 2.5 | 2.54 | 2.4 | 6.9 | 2148 | 82 | 38 | 35 | 65% Limestone -25% Dolomite
870701 | 27 | 1 | Base | 265 | 2252 | 4.5 | 4.8 | 4.7 | 100 | 16 | 2 |  |  | SM | A-1-b | 2.59 | 2.3 | 2.52 | 2.5 | 2.54 | 2.4 | 6.9 | 2148 | 82 | 38 | 35 | 65% Limestone -25% Dolomite
870701 | 26 | 1 | Asphalt | 0 | 2291
870701 | 26 | 1 | Asphalt | 0 | 2291
870701 | 29 | 2 | Subgrade | >1700
870701 | 29 | 2 | Subgrade | >1700
870701 | 28 | 2 | Subbase | 495 | 2107 | 5.4 | 5.2 | 5.3 | 93 | NP | NP |  |  | SM | A-1-b | 2.54 | 2.9 | 2.58 | 2.3 | 2.57 | 2.4 | 6.9 | 2231 | 47 | 18 | 30 | 87% Limestone-Dolomite
870701 | 28 | 2 | Subbase | 495 | 2107 | 5.4 | 5.2 | 5.3 | 93 | NP | NP |  |  | SM | A-1-b | 2.54 | 2.9 | 2.58 | 2.3 | 2.57 | 2.4 | 6.9 | 2231 | 47 | 18 | 30 | 87% Limestone-Dolomite
870701 | 27 | 2 | Base | 265 | 2252 | 4.5 | 4.8 | 4.7 | 100 | 16 | 2 |  |  | SM | A-1-b | 2.59 | 2.3 | 2.52 | 2.5 | 2.54 | 2.4 | 6.9 | 2148 | 82 | 38 | 35 | 65% Limestone -25% Dolomite
870701 | 27 | 2 | Base | 265 | 2252 | 4.5 | 4.8 | 4.7 | 100 | 16 | 2 |  |  | SM | A-1-b | 2.59 | 2.3 | 2.52 | 2.5 | 2.54 | 2.4 | 6.9 | 2148 | 82 | 38 | 35 | 65% Limestone -25% Dolomite
870701 | 26 | 2 | Asphalt | 0 | 2291
870701 | 26 | 2 | Asphalt | 0 | 2291
870701 | 29 | 1 | Subgrade | >1700
870701 | 29 | 1 | Subgrade | >1700
870701 | 28 | 1 | Subbase | 495 | 2107 | 5.4 | 5.2 | 5.3 | 93 | NP | NP |  |  | SM | A-1-b | 2.54 | 2.9 | 2.58 | 2.3 | 2.57 | 2.4 | 6.9 | 2231 | 47 | 18 | 30 | 87% Limestone-Dolomite
870701 | 28 | 1 | Subbase | 495 | 2107 | 5.4 | 5.2 | 5.3 | 93 | NP | NP |  |  | SM | A-1-b | 2.54 | 2.9 | 2.58 | 2.3 | 2.57 | 2.4 | 6.9 | 2231 | 47 | 18 | 30 | 87% Limestone-Dolomite
870701 | 27 | 1 | Base | 265 | 2252 | 4.5 | 4.8 | 4.7 | 100 | 16 | 2 |  |  | SM | A-1-b | 2.59 | 2.3 | 2.52 | 2.5 | 2.54 | 2.4 | 6.9 | 2148 | 82 | 38 | 35 | 65% Limestone -25% Dolomite
870701 | 27 | 1 | Base | 265 | 2252 | 4.5 | 4.8 | 4.7 | 100 | 16 | 2 |  |  | SM | A-1-b | 2.59 | 2.3 | 2.52 | 2.5 | 2.54 | 2.4 | 6.9 | 2148 | 82 | 38 | 35 | 65% Limestone -25% Dolomite
870701 | 26 | 1 | Asphalt | 0 | 2291
870701 | 26 | 1 | Asphalt | 0 | 2291
870701 | 29 | 2 | Subgrade | >1700
870701 | 29 | 2 | Subgrade | >1700
870701 | 28 | 2 | Subbase | 495 | 2107 | 5.4 | 5.2 | 5.3 | 93 | NP | NP |  |  | SM | A-1-b | 2.54 | 2.9 | 2.58 | 2.3 | 2.57 | 2.4 | 6.9 | 2231 | 47 | 18 | 30 | 87% Limestone-Dolomite
870701 | 28 | 2 | Subbase | 495 | 2107 | 5.4 | 5.2 | 5.3 | 93 | NP | NP |  |  | SM | A-1-b | 2.54 | 2.9 | 2.58 | 2.3 | 2.57 | 2.4 | 6.9 | 2231 | 47 | 18 | 30 | 87% Limestone-Dolomite
870701 | 27 | 2 | Base | 265 | 2252 | 4.5 | 4.8 | 4.7 | 100 | 16 | 2 |  |  | SM | A-1-b | 2.59 | 2.3 | 2.52 | 2.5 | 2.54 | 2.4 | 6.9 | 2148 | 82 | 38 | 35 | 65% Limestone -25% Dolomite
870701 | 27 | 2 | Base | 265 | 2252 | 4.5 | 4.8 | 4.7 | 100 | 16 | 2 |  |  | SM | A-1-b | 2.59 | 2.3 | 2.52 | 2.5 | 2.54 | 2.4 | 6.9 | 2148 | 82 | 38 | 35 | 65% Limestone -25% Dolomite
870701 | 26 | 2 | Asphalt | 0 | 2291
870701 | 26 | 2 | Asphalt | 0 | 2291

## Table Reference
TABLE_NAME | TABLE_ALIAS | DESCRIPTION
CLTPP_MAT_DYN_SAMPLE | Cltpp Mat Dyn Sample | Thickness, physical properties, classifications and gradations of pavement materials recovered for resilient and dynamic modulus tests

## Field Reference
TABLE_NAME | FIELD_NAME | FIELD_ALIAS | DESCRIPTION
CLTPP_MAT_DYN_SAMPLE | CSHRP_ID | Cshrp Id | C-SHRP test site identification number
CLTPP_MAT_DYN_SAMPLE | LAYER | Layer | Component layer of pavement structure, asphalt, base, subbase, subgrade
CLTPP_MAT_DYN_SAMPLE | MOIST_CONTENT_PERC_NUCLEAR | Moist Content Perc Nuclear | In-situ percent moisture content from nuclear gauge measurements
CLTPP_MAT_DYN_SAMPLE | PERC_PASSING_31500 | Perc Passing 31500 | Gradation of recovered sample, percent material passing designated µm sieve size
CLTPP_MAT_DYN_SAMPLE | UNIFIED_SOIL_CLASSIFICATION | Unified Soil Classification | Code describing the base, subbase and subrade material sample based on the Unified Soil Classification System, ASTM D 2487
CLTPP_MAT_DYN_SAMPLE | ABSORPTION_LESS_5 | Absorption Less 5 | Percent moisture absorption of base, subbase and subgrade materials finer than 5mm in diameter in accordance with ASTM C 127
CLTPP_MAT_DYN_SAMPLE | PERC_FRACTURE | Perc Fracture | Percent fractured face for material retained on the 6.3mm sieve in accordance with ASTM D 5821
CLTPP_MAT_DYN_SAMPLE | REMARKS | Remarks | Comments
CLTPP_MAT_DYN_SAMPLE | DYN_SAMPLE_ID | Dyn_Sample_Id | Record Identification Number
CLTPP_MAT_DYN_SAMPLE | SPECIFIC_GRAVITY_COMBINED | Specific Gravity Combined | Specific gravity of combined fine and coarse fractions
CLTPP_MAT_DYN_SAMPLE | SECTION | Section | Test section number at each C-SHRP test site (each site has from two to four 150m test sections)
CLTPP_MAT_DYN_SAMPLE | TOP_OF_LAYER | Top Of Layer | Depth, in millimeters, from pavement surface to top of layer
CLTPP_MAT_DYN_SAMPLE | DRY_DENSITY_NUCLEAR | Dry Density Nuclear | Dry density (in kg/m3) from in-situ nuclear gauge measurements
CLTPP_MAT_DYN_SAMPLE | MOIST_CONTENT_PERC_AGENCY | Moist Content Perc Agency | Percent moisture content of sample as determined by agency
CLTPP_MAT_DYN_SAMPLE | MOIST_CONTENT_PERC_MTQ | Moist Content Perc Mtq | Percent moisture content of sample as determined by Ministère Des Transport Du Québec
CLTPP_MAT_DYN_SAMPLE | ATTERBERG_LIMIT_LL | Atterberg Limit Ll | Liquid limit (wL) evaluated using the expression wL = [20(w-15)/(P60+10)] + 15; where w = moisture content and P60 = penetration of 60 gram and 60 cone on material fraction finer than 400µm
CLTPP_MAT_DYN_SAMPLE | ATTERBERG_LIMIT_PI | Atterberg Limit Pi | Plasticity Index (PI) evaluated using the expression PI = 0.68( wL – 14)
CLTPP_MAT_DYN_SAMPLE | CURVATURE_COEFF | Curvature Coeff | Coefficient of Curvature = (D30)2 / (D10 x D60); where D is grain size diameter, in millimetres, indicated by the gradation curve at the 10, 30 and 60 percent passing level
CLTPP_MAT_DYN_SAMPLE | UNIFORMITY_COEFF | Uniformity Coeff | Coefficient of Uniformity (D60/D10);ratio of particle size diameter for which 60 and 10 percent of the material is finer
CLTPP_MAT_DYN_SAMPLE | AASHTO_CLASSIFICATION | Aashto Classification | Code describing the base, subbase and subrade material sample based on the AASHTO Soil Classification System, AASHTO M 145
CLTPP_MAT_DYN_SAMPLE | SPECIFIC_GRAVITY_GREATER_5 | Specific Gravity Greater 5 | Specific gravity of base, subbase and subgrade materials coarser than 5mm in diameter in accordance with ASTM C 128
CLTPP_MAT_DYN_SAMPLE | PERC_ABSORPTION | Perc Absorption | Percent moisture absorption of base, subbase and subgrade materials coarser than 5mm in diameter in accordance with ASTM C 128
CLTPP_MAT_DYN_SAMPLE | SPECIFIC_GRAVITY_LESS_5 | Specific Gravity Less 5 | Specific gravity of base, subbase and subgrade materials finer than 5mm in diameter in accordance with ASTM C 127; bracketed values are relative specific gravities of materials finer than 2mm determined when more than 20 percent of material is finer than
CLTPP_MAT_DYN_SAMPLE | PERC_ABSORPTION_COMBINED | Perc Absorption Combined | Percent moisture absorption of combined fine and coarse fractions
CLTPP_MAT_DYN_SAMPLE | OPTIMUM_MOIST_CONTENT_PERC | Optimum Moist Content Perc | Optimum moisture content of base, subbase and subgrade in accordance with ASTM D1557-78 test procedure
CLTPP_MAT_DYN_SAMPLE | MAX_DRY_DENSITY | Max Dry Density | Maximum dry density (in kg/m3) of base, subbase and subgrade in accordance with ASTM D1557-78 test procedure
CLTPP_MAT_DYN_SAMPLE | PERC_FLAT | Perc Flat | Percent of particles retained on the 6.3mm sieve having a length to width ratio less than 3/5
CLTPP_MAT_DYN_SAMPLE | PERC_ELONGATED | Perc Elongated | Percent particles retained on the 6.3mm sieve having a length to width ratio exceeding 9/5
CLTPP_MAT_DYN_SAMPLE | PETROGRAPHIC_DESCR | Petrographic Descr | Geological origin of base, subbase and subgrade material fractions forming 90 percent or more of total sample