## South Parking AC
[6 empty] | West Parking: AC | [10 empty] | West Parking: AC |  | Hogg Statistics |  |  | Subgrade Stiffness (MPa) | [5 empty] | West Parking: AC |  | Bound Surface Statistics |  |  | AC Stiffness (MPa) | [7 empty] | Base Stiffness (MPa)
[17 empty] | From Sta. | To Sta. | Med-ian | Aver-age | Std. Dev. | Section Average (Hogg subgrade model) | [5 empty] | From Sta. | To Sta. | Med-ian | Aver-age | Std. Dev. | Section Average (bound layers) | [7 empty] | Section Average (unbound base)
[17 empty] | 0 | 77 | 75.40318 | 79.68202 | 15.30706 | 79.68202 |  |  | 2 | = Hogg Case # |  | 0 | 77 | 6256.127 | 6323.026 | 1054.032 | 6323.026 | [7 empty] | 151.6793
[17 empty] | 150 | 0 | 200 | 300 | 450 | 600 | 900 | 1200 | = Plate Radius & Sensor Positions (mm) |  |  |  |  | 100 | = Approx. Bound Layer Thickness |  |  |  | 3 | = Factor for Hard Layer Stiffness | [7 empty] | 150
[17 empty] | =150 or 152.4 | =0 (cen-ter defl.) | = 200 or 203 | = 300 or 305 | [9 empty] | = not used | [10 empty] | Base thickness = 50 min. / 600 mm max. |  |  | = not used
Subsection | Lane | Test Date | Test Time | FWD Type | Station | Point Description | Drop Sequence # | Plate Pressure (kPa) | D0 (microns) | D200 (microns) | D300 (microns) | D450 (microns) | D600 (microns) | D900 (microns) | D1200 (microns) | Hogg: 300 mm Mr | Hogg: 450 mm Mr | Hogg: 600 mm Mr | Hogg: 900 mm Mr | Hogg: 1200 mm Mr | D0 / 2 | abs.diff. (300 mm) | abs.diff. (450 mm) | abs.diff. (600 mm) | abs.diff. (900 mm) | abs.diff. (1200 mm) | Hogg Mr (MPa) |  | Surface Thickness (mm) | Eo (MPa) | Thickness Ratio | 12" AREA | 12" Area Factor | Composite Stiffness (MPa) | Offset sensor number used for Mr calculation | Sensor offset nearest half center deflection | Deflection reading nearest half of center | Characteristic length of deflection basin (mm) | Assumed hard layer stiffness (MPa) | Effective subgrade depth under load CL (m) | Base Thickness (mm) | Unbound Base/Subgrade Modulus Ratio | Unbound Base Stiffness (MPa)
WP | 1 | 2004-03-26 | 17:51 | JILS HWD | 0 | C-1 | 1 | 679.0089 | 683.768 | 502.412 | 381.762 | 255.524 | 188.214 | 105.664 | 62.738 | 72.26316 | 71.09093 | 64.50265 | 56.58493 | 51.86065 | 341.884 | 39.878 | 86.36 | 153.67 | 236.22 | 279.146 | 72.26316 |  | 80 | 223.434 | 0.2666667 | 9.447184 | 2.578247 | 4851.681 | 3 | 300 | 381.762 | 198.3247 | 216.7895 | 1.983247 | 200 | 2.170169 | 156.8232
WP | 1 | 2004-03-26 | 17:51 | JILS HWD | 0 | C-1 | 2 | 686.5605 | 673.1 | 493.014 | 375.92 | 253.492 | 186.436 | 105.918 | 62.992 | 74.19314 | 72.54044 | 65.98642 | 57.62237 | 52.84829 | 336.55 | 39.37 | 83.058 | 150.114 | 230.632 | 273.558 | 74.19314 |  | 80 | 229.4995 | 0.2666667 | 9.433733 | 2.560029 | 4930.156 | 3 | 300 | 375.92 | 198.3995 | 222.5794 | 1.983995 | 200 | 2.170169 | 161.0116
WP | 1 | 2004-03-26 | 17:51 | JILS HWD | 0 | C-1 | 3 | 680.2675 | 673.862 | 495.046 | 379.73 | 255.778 | 188.468 | 106.934 | 62.992 | 72.50636 | 71.31221 | 64.89581 | 56.80097 | 52.32843 | 336.931 | 42.799 | 81.153 | 148.463 | 229.997 | 273.939 | 72.50636 |  | 80 | 227.1388 | 0.2666667 | 9.456712 | 2.591288 | 4969.881 | 3 | 300 | 379.73 | 200.6294 | 217.5191 | 2.006294 | 200 | 2.170169 | 157.351
WP | 1 | 2004-03-26 | 17:51 | JILS HWD | 0 | C-1 | 4 | 677.1211 | 670.306 | 491.744 | 378.206 | 255.016 | 188.214 | 105.918 | 62.738 | 72.42308 | 71.21706 | 64.77105 | 56.95387 | 52.33643 | 335.153 | 43.053 | 80.137 | 146.939 | 229.235 | 272.415 | 72.42308 |  | 80 | 227.2876 | 0.2666667 | 9.452009 | 2.584837 | 4954.446 | 3 | 300 | 378.206 | 200.9498 | 217.2692 | 2.009498 | 200 | 2.170169 | 157.1703
WP | 1 | 2004-03-26 | 17:51 | JILS HWD | 77 | C-1 | 1 | 775.291 | 484.124 | 356.362 | 288.29 | 201.93 | 146.05 | 83.82 | 57.404 | 106.0896 | 103.9031 | 97.86179 | 86.37463 | 75.25435 | 242.062 | 46.228 | 40.132 | 96.012 | 158.242 | 184.658 | 103.9031 |  | 100 | 360.3219 | 0.3333333 | 9.528805 | 2.693811 | 5810.089 | 4 | 450 | 201.93 | 219.6619 | 311.7092 | 2.196619 | 150 | 1.90665 | 198.1068
WP | 1 | 2004-03-26 | 17:51 | JILS HWD | 77 | C-1 | 2 | 759.5587 | 474.218 | 348.996 | 283.21 | 198.628 | 144.272 | 83.312 | 56.134 | 105.6434 | 103.5094 | 97.31318 | 85.76865 | 75.32167 | 237.109 | 46.101 | 38.481 | 92.837 | 153.797 | 180.975 | 103.5094 |  | 100 | 360.3843 | 0.3333333 | 9.531299 | 2.697484 | 5822.249 | 4 | 450 | 198.628 | 220.4472 | 310.5281 | 2.204472 | 150 | 1.90665 | 197.3561
WP | 1 | 2004-03-26 | 17:51 | JILS HWD | 77 | C-1 | 3 | 752.0071 | 469.138 | 346.456 | 280.924 | 197.612 | 143.764 | 82.804 | 56.388 | 105.2981 | 103.0343 | 96.90241 | 85.63753 | 74.8917 | 234.569 | 46.355 | 36.957 | 90.805 | 151.765 | 178.181 | 103.0343 |  | 100 | 360.6649 | 0.3333333 | 9.549664 | 2.7248 | 5909.869 | 4 | 450 | 197.612 | 221.5163 | 309.103 | 2.215163 | 150 | 1.90665 | 196.4505
WP | 1 | 2004-03-26 | 17:51 | JILS HWD | 77 | C-1 | 4 | 765.8516 | 474.218 | 350.774 | 284.734 | 200.66 | 145.796 | 84.328 | 57.15 | 105.6516 | 103.3567 | 97.40824 | 85.96012 | 75.3681 | 237.109 | 47.625 | 36.449 | 91.313 | 152.781 | 179.959 | 103.3567 |  | 100 | 363.37 | 0.3333333 | 9.559985 | 2.740364 | 6001.932 | 4 | 450 | 200.66 | 222.3851 | 310.0701 | 2.223851 | 150 | 1.90665 | 197.0651
WP | 2 | 2004-03-26 | 17:51 | JILS HWD | 0 | C-1 | 1 | 760.817252 | 418.592 | 370.586 | 342.646 | 286.258 | 232.41 | 144.272 | 87.376 | 62.19952 | 62.03172 | 62.92532 | 65.42609 | 65.61398 | 209.296 | 133.35 | 76.962 | 23.114 | 65.024 | 121.92 | 62.92532 |  | 190 | 408.9516 | 0.6333333 | 10.85928 | 7.643103 | 7340.458 | 5 | 600 | 232.41 | 393.9258 | 188.776 | 3.939258 | 100 | 1.588656 | 99.96672
WP | 2 | 2004-03-26 | 17:51 | JILS HWD | 0 | C-1 | 2 | 762.705136 | 410.972 | 364.744 | 337.312 | 282.194 | 229.616 | 143.002 | 86.868 | 62.96955 | 62.86952 | 63.72984 | 66.33895 | 66.55966 | 205.486 | 131.826 | 76.708 | 24.13 | 62.484 | 118.618 | 63.72984 |  | 190 | 417.5678 | 0.6333333 | 10.87674 | 7.803679 | 7661.995 | 5 | 600 | 229.616 | 396.9965 | 191.1895 | 3.969965 | 100 | 1.588656 | 101.2448
WP | 2 | 2004-03-26 | 17:51 | JILS HWD | 0 | C-1 | 3 | 748.8607 | 405.638 | 359.156 | 332.232 | 277.622 | 226.568 | 140.97 | 86.614 | 63.06277 | 62.91477 | 63.42056 | 66.05195 | 65.85986 | 202.819 | 129.413 | 74.803 | 23.749 | 61.849 | 116.205 | 63.42056 |  | 190 | 415.3793 | 0.6333333 | 10.86077 | 7.656595 | 7469.779 | 5 | 600 | 226.568 | 396.849 | 190.2617 | 3.96849 | 100 | 1.588656 | 100.7535
WP | 2 | 2004-03-26 | 17:51 | JILS HWD | 0 | C-1 | 4 | 759.5587 | 408.178 | 360.934 | 334.01 | 279.146 | 228.346 | 142.24 | 86.868 | 63.7482 | 63.50511 | 63.7952 | 66.44498 | 66.50069 | 204.089 | 129.921 | 75.057 | 24.257 | 61.849 | 117.221 | 63.7952 |  | 190 | 418.6916 | 0.6333333 | 10.85244 | 7.581691 | 7451.292 | 5 | 600 | 228.346 | 397.6263 | 191.3856 | 3.976263 | 100 | 1.588656 | 101.3487
WP | 2 | 2004-03-26 | 17:51 | JILS HWD | 77 | C-1 | 1 | 743.826296 | 565.658 | 443.484 | 364.998 | 262.89 | 191.262 | 108.204 | 67.31 | 76.62707 | 76.61323 | 74.06754 | 67.45943 | 61.70018 | 282.829 | 82.169 | 19.939 | 91.567 | 174.625 | 215.519 | 76.61323 |  | 100 | 295.8694 | 0.3333333 | 9.912689 | 3.382958 | 6510.322 | 4 | 450 | 262.89 | 242.1427 | 229.8397 | 2.421427 | 150 | 1.90665 | 146.0746
WP | 2 | 2004-03-26 | 17:51 | JILS HWD | 77 | C-1 | 2 | 748.8607 | 553.212 | 433.07 | 355.6 | 257.556 | 188.214 | 107.188 | 67.564 | 79.3942 | 78.71214 | 75.89469 | 68.98832 | 62.81415 | 276.606 | 78.994 | 19.05 | 88.392 | 169.418 | 209.042 | 78.71214 |  | 100 | 304.5734 | 0.3333333 | 9.900729 | 3.35698 | 6633.688 | 4 | 450 | 257.556 | 242.5773 | 236.1364 | 2.425773 | 150 | 1.90665 | 150.0765
WP | 2 | 2004-03-26 | 17:51 | JILS HWD | 77 | C-1 | 3 | 776.5496 | 551.942 | 442.468 | 356.362 | 258.572 | 188.722 | 107.442 | 67.564 | 81.90253 | 81.23748 | 78.58658 | 71.53147 | 65.22233 | 275.971 | 80.391 | 17.399 | 87.249 | 168.529 | 208.407 | 81.23748 |  | 100 | 316.5616 | 0.3333333 | 10.01845 | 3.628802 | 7638.047 | 4 | 450 | 258.572 | 244.1377 | 243.7124 | 2.441377 | 150 | 1.90665 | 154.8915
WP | 2 | 2004-03-26 | 17:51 | JILS HWD | 77 | C-1 | 4 | 748.8607 | 541.528 | 429.514 | 351.028 | 255.27 | 187.452 | 107.442 | 67.818 | 79.95952 | 79.28925 | 76.5266 | 69.61691 | 63.48112 | 270.764 | 80.264 | 15.494 | 83.312 | 163.322 | 202.946 | 79.28925 |  | 100 | 311.1448 | 0.3333333 | 9.972926 | 3.519293 | 7212.529 | 4 | 450 | 255.27 | 245.7067 | 237.8678 | 2.457067 | 150 | 1.90665 | 151.1769