## South Parking AC
[6 empty] | West Parking: AC | [10 empty] | West Parking: AC |  | Hogg Statistics |  |  | Subgrade Stiffness (psi) | [5 empty] | West Parking: AC |  | Bound Surface Statistics |  |  | AC Stiffness (psi) | [7 empty] | Base Stiffness (psi)
[17 empty] | From Sta. | To Sta. | Med-ian | Aver-age | Std. Dev. | Section Average (Hogg subgrade model) | [5 empty] | From Sta. | To Sta. | Median | Average | Std. Dev. | Section Average (bound layers) | [7 empty] | Section Average (unbound base)
[17 empty] | 0 | 77 | #VALUE! | #VALUE! | #VALUE! | #VALUE! |  |  | 2 | = Hogg Case # |  | 0 | 77 | 955461.3 | 1008490.7 | 166572.6 | 1008490.7 | [7 empty] | #VALUE!
[17 empty] | 6 | 0 | 8 | 12 | 18 | 24 | 36 | 48 | = Plate Radius & Sensor Positions (in.) |  |  |  |  | 4 | = Approx. Bound Layer Thickness |  |  |  | 3 | = Factor for Hard Layer Stiffness | [7 empty] | 6
[17 empty] | = 5.91 or 6.00 | =0 (cen-ter defl.) | = 7.87 or 8.0 | = 11.8 or 12.0 | [9 empty] | = not used | [10 empty] | Base thickness = 2" min. / 24" max. |  |  | = not used
Subsection | Lane | Test Date | Test Time | FWD Type | Station | Point Description | Drop Sequence # | Load (lbf) | D0 (mils) | D8 (mils) | D12 (mils) | D18 (mils) | D24 (mils) | D36 (mils) | D48 (mils) | Hogg: 12" Mr | Hogg: 18" Mr | Hogg: 24" Mr | Hogg: 36" Mr | Hogg: 48" Mr | D0 / 2 | abs.diff. (12") | abs.diff. (18") | abs.diff. (24") | abs.diff. (36") | abs.diff. (48") | Hogg Mr (psi) |  | Surface Thickness (inches) | Eo (psi) | Thickness Ratio | 12" AREA | 12" Area Factor | Composite Stiffness (psi) | Offset sensor number used for Mr calculation | Sensor offset nearest half center deflection | Deflection reading nearest half of center | Characteristic length of deflection basin (in) | Assumed hard layer stiffness (psi) | Effective subgrade depth under load CL (ft.) | Base Thickness (inches) | Unbound Base/Subgrade Modulus Ratio | Unbound Base Stiffness (psi)
WP | 1 | 2004-03-26 | 17:51 | JILS HWD | 0 | C-1 | 1 | 10799.16 | 26.92 | 19.78 | 15.03 | 10.06 | 7.41 | 4.16 | 2.47 | #VALUE! | #VALUE! | #VALUE! | #VALUE! | #VALUE! | 13.46 | 1.57 | 3.4 | 6.05 | 9.3 | 10.99 | #VALUE! |  | 3 | 31923.1 | 0.25 | 9.52526 | 2.688606 | 820015.6 | 3 | 12 | 15.03 | #VALUE! | #VALUE! | #VALUE! | 8 | #VALUE! | #VALUE!
WP | 1 | 2004-03-26 | 17:51 | JILS HWD | 0 | C-1 | 2 | 10919.26 | 26.5 | 19.41 | 14.8 | 9.98 | 7.34 | 4.17 | 2.48 | #VALUE! | #VALUE! | #VALUE! | #VALUE! | #VALUE! | 13.25 | 1.55 | 3.27 | 5.91 | 9.08 | 10.77 | #VALUE! |  | 3 | 32789.71 | 0.25 | 9.511698 | 2.668852 | 832903.1 | 3 | 12 | 14.8 | #VALUE! | #VALUE! | #VALUE! | 8 | #VALUE! | #VALUE!
WP | 1 | 2004-03-26 | 17:51 | JILS HWD | 0 | C-1 | 3 | 10819.18 | 26.53 | 19.49 | 14.95 | 10.07 | 7.42 | 4.21 | 2.48 | #VALUE! | #VALUE! | #VALUE! | #VALUE! | #VALUE! | 13.265 | 1.685 | 3.195 | 5.845 | 9.055 | 10.785 | #VALUE! |  | 3 | 32452.42 | 0.25 | 9.534866 | 2.702753 | 840263.3 | 3 | 12 | 14.95 | #VALUE! | #VALUE! | #VALUE! | 8 | #VALUE! | #VALUE!
WP | 1 | 2004-03-26 | 17:51 | JILS HWD | 0 | C-1 | 4 | 10769.14 | 26.39 | 19.36 | 14.89 | 10.04 | 7.41 | 4.17 | 2.47 | #VALUE! | #VALUE! | #VALUE! | #VALUE! | #VALUE! | 13.195 | 1.695 | 3.155 | 5.785 | 9.025 | 10.725 | #VALUE! |  | 3 | 32473.68 | 0.25 | 9.530125 | 2.695755 | 837520.7 | 3 | 12 | 14.89 | #VALUE! | #VALUE! | #VALUE! | 8 | #VALUE! | #VALUE!
WP | 1 | 2004-03-26 | 17:51 | JILS HWD | 77 | C-1 | 1 | 12330.46 | 19.06 | 14.03 | 11.35 | 7.95 | 5.75 | 3.3 | 2.26 | #VALUE! | #VALUE! | #VALUE! | #VALUE! | #VALUE! | 9.53 | 1.82 | 1.58 | 3.78 | 6.23 | 7.27 | #VALUE! |  | 4 | 51480.94 | 0.3333333 | 9.607555 | 2.81414 | 882450.8 | 4 | 18 | 7.95 | #VALUE! | #VALUE! | #VALUE! | 6 | #VALUE! | #VALUE!
WP | 1 | 2004-03-26 | 17:51 | JILS HWD | 77 | C-1 | 2 | 12080.25 | 18.67 | 13.74 | 11.15 | 7.82 | 5.68 | 3.28 | 2.21 | #VALUE! | #VALUE! | #VALUE! | #VALUE! | #VALUE! | 9.335 | 1.815 | 1.515 | 3.655 | 6.055 | 7.125 | #VALUE! |  | 4 | 51489.85 | 0.3333333 | 9.61007 | 2.818136 | 884346.1 | 4 | 18 | 7.82 | #VALUE! | #VALUE! | #VALUE! | 6 | #VALUE! | #VALUE!
WP | 1 | 2004-03-26 | 17:51 | JILS HWD | 77 | C-1 | 3 | 11960.15 | 18.47 | 13.64 | 11.06 | 7.78 | 5.66 | 3.26 | 2.22 | #VALUE! | #VALUE! | #VALUE! | #VALUE! | #VALUE! | 9.235 | 1.825 | 1.455 | 3.575 | 5.975 | 7.015 | #VALUE! |  | 4 | 51529.95 | 0.3333333 | 9.628587 | 2.847869 | 898019.9 | 4 | 18 | 7.78 | #VALUE! | #VALUE! | #VALUE! | 6 | #VALUE! | #VALUE!
WP | 1 | 2004-03-26 | 17:51 | JILS HWD | 77 | C-1 | 4 | 12180.33 | 18.67 | 13.81 | 11.21 | 7.9 | 5.74 | 3.32 | 2.25 | #VALUE! | #VALUE! | #VALUE! | #VALUE! | #VALUE! | 9.335 | 1.875 | 1.435 | 3.595 | 6.015 | 7.085 | #VALUE! |  | 4 | 51916.44 | 0.3333333 | 9.638993 | 2.864819 | 912220 | 4 | 18 | 7.9 | #VALUE! | #VALUE! | #VALUE! | 6 | #VALUE! | #VALUE!
WP | 2 | 2004-03-26 | 17:51 | JILS HWD | 0 | C-1 | 1 | 12100.27 | 16.48 | 14.59 | 13.49 | 11.27 | 9.15 | 5.68 | 3.44 | #VALUE! | #VALUE! | #VALUE! | #VALUE! | #VALUE! | 8.24 | 5.25 | 3.03 | 0.91 | 2.56 | 4.8 | #VALUE! |  | 7.5 | 58428.91 | 0.625 | 10.94903 | 8.536108 | 1208412.2 | 5 | 24 | 9.15 | #VALUE! | #VALUE! | #VALUE! | 4 | #VALUE! | #VALUE!
WP | 2 | 2004-03-26 | 17:51 | JILS HWD | 0 | C-1 | 2 | 12130.29 | 16.18 | 14.36 | 13.28 | 11.11 | 9.04 | 5.63 | 3.42 | #VALUE! | #VALUE! | #VALUE! | #VALUE! | #VALUE! | 8.09 | 5.19 | 3.02 | 0.95 | 2.46 | 4.67 | #VALUE! |  | 7.5 | 59659.94 | 0.625 | 10.96663 | 8.732688 | 1263852.7 | 5 | 24 | 9.04 | #VALUE! | #VALUE! | #VALUE! | 4 | #VALUE! | #VALUE!
WP | 2 | 2004-03-26 | 17:51 | JILS HWD | 0 | C-1 | 3 | 11910.1 | 15.97 | 14.14 | 13.08 | 10.93 | 8.92 | 5.55 | 3.41 | #VALUE! | #VALUE! | #VALUE! | #VALUE! | #VALUE! | 7.985 | 5.095 | 2.945 | 0.935 | 2.435 | 4.575 | #VALUE! |  | 7.5 | 59347.27 | 0.625 | 10.95053 | 8.552598 | 1229907.1 | 5 | 24 | 8.92 | #VALUE! | #VALUE! | #VALUE! | 4 | #VALUE! | #VALUE!
WP | 2 | 2004-03-26 | 17:51 | JILS HWD | 0 | C-1 | 4 | 12080.25 | 16.07 | 14.21 | 13.15 | 10.99 | 8.99 | 5.6 | 3.42 | #VALUE! | #VALUE! | #VALUE! | #VALUE! | #VALUE! | 8.035 | 5.115 | 2.955 | 0.955 | 2.435 | 4.615 | #VALUE! |  | 7.5 | 59820.5 | 0.625 | 10.94213 | 8.461104 | 1225723.7 | 5 | 24 | 8.99 | #VALUE! | #VALUE! | #VALUE! | 4 | #VALUE! | #VALUE!
WP | 2 | 2004-03-26 | 17:51 | JILS HWD | 77 | C-1 | 1 | 11830.04 | 22.27 | 17.46 | 14.37 | 10.35 | 7.53 | 4.26 | 2.65 | #VALUE! | #VALUE! | #VALUE! | #VALUE! | #VALUE! | 11.135 | 3.235 | 0.785 | 3.605 | 6.875 | 8.485 | #VALUE! |  | 4 | 42272.31 | 0.3333333 | 9.994612 | 3.570735 | 998702.7 | 4 | 18 | 10.35 | #VALUE! | #VALUE! | #VALUE! | 6 | #VALUE! | #VALUE!
WP | 2 | 2004-03-26 | 17:51 | JILS HWD | 77 | C-1 | 2 | 11910.1 | 21.78 | 17.05 | 14 | 10.14 | 7.41 | 4.22 | 2.66 | #VALUE! | #VALUE! | #VALUE! | #VALUE! | #VALUE! | 10.89 | 3.11 | 0.75 | 3.48 | 6.67 | 8.23 | #VALUE! |  | 4 | 43515.88 | 0.3333333 | 9.982553 | 3.541969 | 1017255.3 | 4 | 18 | 10.14 | #VALUE! | #VALUE! | #VALUE! | 6 | #VALUE! | #VALUE!
WP | 2 | 2004-03-26 | 17:51 | JILS HWD | 77 | C-1 | 3 | 12350.48 | 21.73 | 17.42 | 14.03 | 10.18 | 7.43 | 4.23 | 2.66 | #VALUE! | #VALUE! | #VALUE! | #VALUE! | #VALUE! | 10.865 | 3.165 | 0.685 | 3.435 | 6.635 | 8.205 | #VALUE! |  | 4 | 45228.7 | 0.3333333 | 10.10124 | 3.8439 | 1175721.6 | 4 | 18 | 10.18 | #VALUE! | #VALUE! | #VALUE! | 6 | #VALUE! | #VALUE!
WP | 2 | 2004-03-26 | 17:51 | JILS HWD | 77 | C-1 | 4 | 11910.1 | 21.32 | 16.91 | 13.82 | 10.05 | 7.38 | 4.23 | 2.67 | #VALUE! | #VALUE! | #VALUE! | #VALUE! | #VALUE! | 10.66 | 3.16 | 0.61 | 3.28 | 6.43 | 7.99 | #VALUE! |  | 4 | 44454.78 | 0.3333333 | 10.05535 | 3.722013 | 1108535.9 | 4 | 18 | 10.05 | #VALUE! | #VALUE! | #VALUE! | 6 | #VALUE! | #VALUE!