## South Parking AC+PCC
[6 empty] | Apron 1: AC+PCC | [10 empty] | Apron 1: AC+PCC |  | Hogg Statistics |  |  | Subgrade Stiffness (psi) | [5 empty] | Apron 1: AC+PCC |  | Bound Surface Statistics |  |  | AC+PCC Stiffness (psi)
[17 empty] | From Sta. | To Sta. | Med-ian | Aver-age | Std. Dev. | Section Average (Hogg subgrade model) | [5 empty] | From Sta. | To Sta. | Median | Average | Std. Dev. | Section Average (bound layers)
[17 empty] | 137 | 887 | 19138.32 | 19648.09 | 7596.282 | 19648.09 |  |  | 2 | = Hogg Case # |  | 137 | 887 | 1132715.7 | 1168073.1 | 462281.2 | 1168073.1
[17 empty] | 6 | 0 | 8 | 12 | 18 | 24 | 36 | 48 | = Plate Radius & Sensor Positions (in.) |  |  |  |  | 11.7 | = Approx. Bound Layer Thickness |  |  |  | 3 | = Factor for Hard Layer Stiffness
[17 empty] | = 5.91 or 6.00 | =0 (cen-ter defl.) |  | = 11.8 or 12.0 |  | = 23.6 or 24.0 | = 35.4 or 36.0 | [6 empty] | = not used
Subsection | Lane | Test Date | Test Time | FWD Type | Station | Point Description | Drop Sequence # | Load (lbf) | D0 (mils) | D8 (mils) | D12 (mils) | D18 (mils) | D24 (mils) | D36 (mils) | D48 (mils) | Hogg: 12" Mr | Hogg: 18" Mr | Hogg: 24" Mr | Hogg: 36" Mr | Hogg: 48" Mr | D0 / 2 | abs.diff. (12") | abs.diff. (18") | abs.diff. (24") | abs.diff. (36") | abs.diff. (48") | Hogg Mr (psi) |  | Surface Thickness (inches) | Eo (psi) | Thickness Ratio | 36" AREA | 36" Area Factor | Composite Stiffness (psi) | Offset sensor number used for Mr calculation | Sensor offset nearest half center deflection | Deflection reading nearest half of center | Characteristic length of deflection basin (in) | Assumed hard layer stiffness (psi) | Effective subgrade depth under load CL (ft.)
1 | 40 | 2004-03-26 | 9:06 | JILS HWD | 149 | C-1 | 1 | 16120 | 11.69 | 11.47 | 10.82 | 9.6 | 8.55 | 6.64 | 5.06 | 13651.37 | 15602.94 | 15586.62 | 15491.14 | 15645.27 | 5.845 | 4.975 | 3.755 | 2.705 | 0.795 | 0.785 | 15645.27 |  | 11.7 | 109733.8 | 0.975 | 29.2917 | 10.5026 | 1221123.6 | 7 | 48 | 5.06 | 24.06543 | 46935.8 | 20.05452
1 | 40 | 2004-03-26 | 9:06 | JILS HWD | 149 | C-1 | 2 | 18120 | 12.91 | 12.68 | 11.96 | 10.58 | 9.46 | 7.32 | 5.57 | 13806.5 | 15976.51 | 15807.25 | 15801.13 | 15971.7 | 6.455 | 5.505 | 4.125 | 3.005 | 0.865 | 0.885 | 15801.13 |  | 11.7 | 111692 | 0.975 | 29.31216 | 10.56016 | 1249741.8 | 6 | 36 | 7.32 | 24.26362 | 47403.4 | 20.21968
1 | 40 | 2004-03-26 | 9:06 | JILS HWD | 149 | C-1 | 3 | 19700 | 13.96 | 13.7 | 12.92 | 11.44 | 10.25 | 7.97 | 6.04 | 13978.39 | 16065.16 | 15830.76 | 15755.58 | 16017.04 | 6.98 | 5.94 | 4.46 | 3.27 | 0.99 | 0.94 | 16017.04 |  | 11.7 | 112297.7 | 0.975 | 29.34241 | 10.64615 | 1266776.1 | 7 | 48 | 6.04 | 24.05556 | 48051.11 | 20.0463
1 | 40 | 2004-03-26 | 9:06 | JILS HWD | 149 | C-1 | 4 | 19940 | 13.89 | 13.62 | 12.87 | 11.37 | 10.15 | 7.91 | 6.01 | 14104.78 | 16394.98 | 16254.49 | 16077 | 16293.16 | 6.945 | 5.925 | 4.425 | 3.205 | 0.965 | 0.935 | 16293.16 |  | 11.7 | 114238.6 | 0.975 | 29.30454 | 10.53865 | 1275626.7 | 7 | 48 | 6.01 | 24.05666 | 48879.48 | 20.04722
1 | 40 | 2004-03-26 | 9:06 | JILS HWD | 350 | C-0 | 1 | 15970.14 | 12.41 | 11.06 | 9.98 | 8.28 | 6.98 | 4.85 | 3.41 | 16441.28 | 16227.74 | 15493.81 | 14862.57 | 14088 | 6.205 | 3.775 | 2.075 | 0.775 | 1.355 | 2.795 | 15493.81 |  | 8 | 102406.4 | 0.6666667 | 24.74456 | 4.160258 | 1014419.1 | 5 | 24 | 6.98 | 16.01238 | 46481.44 | 13.34365
1 | 40 | 2004-03-26 | 9:06 | JILS HWD | 350 | C-0 | 2 | 19600.17 | 14.97 | 13.33 | 12.03 | 9.94 | 8.39 | 5.85 | 4.11 | 16763.42 | 16648.2 | 15837.32 | 15122.54 | 14340.69 | 7.485 | 4.545 | 2.455 | 0.905 | 1.635 | 3.375 | 15837.32 |  | 8 | 104190.5 | 0.6666667 | 24.71343 | 4.139743 | 1026507.0 | 5 | 24 | 8.39 | 15.94142 | 47511.97 | 13.28451
1 | 40 | 2004-03-26 | 9:06 | JILS HWD | 350 | C-0 | 3 | 21620.18 | 16.37 | 14.58 | 13.11 | 10.86 | 9.19 | 6.37 | 4.5 | 17079.7 | 16818.88 | 15940.56 | 15307.84 | 14454.84 | 8.185 | 4.925 | 2.675 | 1.005 | 1.815 | 3.685 | 15940.56 |  | 8 | 105099.5 | 0.6666667 | 24.68173 | 4.119022 | 1029772.7 | 5 | 24 | 9.19 | 15.97474 | 47821.67 | 13.31229
1 | 40 | 2004-03-26 | 9:06 | JILS HWD | 350 | C-0 | 4 | 21870.19 | 16.38 | 14.57 | 13.13 | 10.82 | 9.15 | 6.38 | 4.51 | 17220.93 | 17128.16 | 16220.05 | 15463.23 | 14598.81 | 8.19 | 4.94 | 2.63 | 0.96 | 1.81 | 3.68 | 16220.05 |  | 8 | 106249.9 | 0.6666667 | 24.65934 | 4.104478 | 1037006.6 | 5 | 24 | 9.15 | 15.8761 | 48660.15 | 13.23008
1 | 40 | 2004-03-26 | 9:06 | JILS HWD | 450 | C-0 | 1 | 16170.14 | 9.91 | 9.32 | 8.92 | 7.98 | 7.15 | 5.44 | 3.86 | 19106.6 | 19497.67 | 18926.64 | 19081.14 | 20017.09 | 4.955 | 3.965 | 3.025 | 2.195 | 0.485 | 1.095 | 19081.14 |  | 11.7 | 129846.5 | 0.975 | 28.75277 | 9.14637 | 1257899.0 | 6 | 36 | 5.44 | 23.30895 | 57243.41 | 19.42413
1 | 40 | 2004-03-26 | 9:06 | JILS HWD | 450 | C-0 | 2 | 19650.17 | 12.24 | 11.54 | 11.03 | 9.84 | 8.82 | 6.75 | 4.77 | 18685.5 | 19267.38 | 18665.17 | 18674.42 | 19687.04 | 6.12 | 4.91 | 3.72 | 2.7 | 0.63 | 1.35 | 18674.42 |  | 11.7 | 127754.1 | 0.975 | 28.76961 | 9.184506 | 1242803.8 | 6 | 36 | 6.75 | 23.43992 | 56023.25 | 19.53327
1 | 40 | 2004-03-26 | 9:06 | JILS HWD | 450 | C-0 | 3 | 21620.18 | 13.45 | 12.74 | 12.08 | 10.85 | 9.69 | 7.38 | 5.19 | 19034.53 | 19116.28 | 18695.76 | 18807.06 | 19856.14 | 6.725 | 5.355 | 4.125 | 2.965 | 0.655 | 1.535 | 18807.06 |  | 11.7 | 127916.7 | 0.975 | 28.71524 | 9.062219 | 1227771.2 | 6 | 36 | 7.38 | 23.29649 | 56421.18 | 19.41374
1 | 40 | 2004-03-26 | 9:06 | JILS HWD | 450 | C-0 | 4 | 21650.18 | 13.61 | 12.77 | 12.2 | 10.93 | 9.78 | 7.45 | 5.26 | 19022.05 | 19143.91 | 18590.08 | 18662.73 | 19627.31 | 6.805 | 5.395 | 4.125 | 2.975 | 0.645 | 1.545 | 18662.73 |  | 11.7 | 126588.3 | 0.975 | 28.66422 | 8.949743 | 1199898.6 | 6 | 36 | 7.45 | 23.2292 | 55988.2 | 19.35767
1 | 40 | 2004-03-26 | 9:06 | JILS HWD | 551 | C-0 | 1 | 16190.14 | 7.19 | 6.19 | 5.57 | 4.77 | 4.15 | 3.3 | 2.64 | 31883.27 | 28674.36 | 26190.94 | 22523.19 | 28817.63 | 3.595 | 1.975 | 1.175 | 0.555 | 0.295 | 0.955 | 22523.19 |  | 10 | 179189.2 | 0.8333333 | 24.97636 | 4.318104 | 1144772.4 | 6 | 36 | 3.3 | 19.12609 | 67569.57 | 15.93841
1 | 40 | 2004-03-26 | 9:06 | JILS HWD | 551 | C-0 | 2 | 19970.17 | 9.12 | 7.9 | 7.13 | 6.08 | 5.31 | 4.19 | 3.33 | 30272.63 | 27651.14 | 25168.64 | 21879.54 | 28132.1 | 4.56 | 2.57 | 1.52 | 0.75 | 0.37 | 1.23 | 21879.54 |  | 10 | 174251.7 | 0.8333333 | 25.125 | 4.424296 | 1141762.1 | 6 | 36 | 4.19 | 19.14547 | 65638.61 | 15.95456
1 | 40 | 2004-03-26 | 9:06 | JILS HWD | 551 | C-0 | 3 | 21890.19 | 10.07 | 8.71 | 7.9 | 6.78 | 5.88 | 4.66 | 3.65 | 29776.15 | 26981.02 | 24887.27 | 21555.48 | 28068.89 | 5.035 | 2.865 | 1.745 | 0.845 | 0.375 | 1.385 | 21555.48 |  | 10 | 172985.6 | 0.8333333 | 25.19762 | 4.477661 | 1147701.7 | 6 | 36 | 4.66 | 19.28664 | 64666.44 | 16.0722
1 | 40 | 2004-03-26 | 9:06 | JILS HWD | 551 | C-0 | 4 | 21940.19 | 10.07 | 8.73 | 7.92 | 6.78 | 5.89 | 4.65 | 3.7 | 29641.2 | 27042.65 | 24885.74 | 21653.89 | 27870.27 | 5.035 | 2.885 | 1.745 | 0.855 | 0.385 | 1.335 | 21653.89 |  | 10 | 173380.8 | 0.8333333 | 25.22741 | 4.499845 | 1156254.5 | 6 | 36 | 4.65 | 19.24446 | 64961.67 | 16.03705
1 | 40 | 2004-03-26 | 9:06 | JILS HWD | 655 | C-0 | 1 | 20310.17 | 9.1 | 7.34 | 6.71 | 5.92 | 5.28 | 4.08 | 3.11 | 35564.54 | 29373.67 | 25775.54 | 22875.98 | 21174.63 | 4.55 | 2.16 | 1.37 | 0.73 | 0.47 | 1.44 | 22875.98 |  | 10 | 177607.9 | 0.8333333 | 24.5011 | 4.003946 | 1048639.1 | 6 | 36 | 4.08 | 18.68219 | 68627.95 | 15.56849
1 | 40 | 2004-03-26 | 9:06 | JILS HWD | 655 | C-0 | 2 | 22290.19 | 10.04 | 8.16 | 7.41 | 6.58 | 5.79 | 4.5 | 3.47 | 35304.05 | 28861.75 | 25853.36 | 22763.14 | 20893.96 | 5.02 | 2.39 | 1.56 | 0.77 | 0.52 | 1.55 | 22763.14 |  | 10 | 176673 | 0.8333333 | 24.46614 | 3.982251 | 1037209.6 | 6 | 36 | 4.5 | 18.67621 | 68289.41 | 15.56351
1 | 40 | 2004-03-26 | 9:06 | JILS HWD | 655 | C-0 | 3 | 25970.22 | 11.77 | 9.62 | 8.74 | 7.73 | 7.08 | 5.28 | 4.1 | 34607.59 | 28583.38 | 24227.8 | 22602.69 | 20647.55 | 5.885 | 2.855 | 1.845 | 1.195 | 0.605 | 1.785 | 22602.69 |  | 10 | 175585.7 | 0.8333333 | 24.82073 | 4.211122 | 1092787.0 | 6 | 36 | 5.28 | 18.69239 | 67808.06 | 15.577
1 | 40 | 2004-03-26 | 9:06 | JILS HWD | 655 | C-0 | 4 | 26240.22 | 11.86 | 9.63 | 8.82 | 7.84 | 6.91 | 5.35 | 4.11 | 34584.21 | 28347.48 | 25406.95 | 22534.39 | 20781.86 | 5.93 | 2.89 | 1.91 | 0.98 | 0.58 | 1.82 | 22534.39 |  | 10 | 176065 | 0.8333333 | 24.62226 | 4.08057 | 1060329.0 | 6 | 36 | 5.35 | 18.79609 | 67603.18 | 15.6634
1 | 110 | 2004-03-26 | 9:06 | JILS HWD | 137 | C-2 | 1 | 15820.13 | 20.76 | 17.02 | 14.65 | 11.75 | 9.48 | 6.35 | 4.37 | 13323.51 | 12336.52 | 11734.23 | 10542.39 | 9687.109 | 10.38 | 4.27 | 1.37 | 0.9 | 4.03 | 6.01 | 11734.23 |  | 8 | 60641.91 | 0.6666667 | 21.78324 | 2.738953 | 375978.6 | 5 | 24 | 9.48 | 12.68548 | 35202.7 | 10.57123
1 | 110 | 2004-03-26 | 9:06 | JILS HWD | 137 | C-2 | 2 | 16090.14 | 20.39 | 16.93 | 14.59 | 11.71 | 9.42 | 6.37 | 4.36 | 13412.06 | 12523.51 | 11999.41 | 10763.56 | 9949.072 | 10.195 | 4.395 | 1.515 | 0.775 | 3.825 | 5.835 | 11999.41 |  | 8 | 62796.09 | 0.6666667 | 22.0049 | 2.817077 | 402086.9 | 5 | 24 | 9.42 | 12.83597 | 35998.22 | 10.69664
1 | 110 | 2004-03-26 | 9:06 | JILS HWD | 137 | C-2 | 3 | 15990.14 | 20.27 | 16.8 | 14.51 | 11.66 | 9.39 | 6.34 | 4.35 | 13396.39 | 12491.4 | 11960.15 | 10751.41 | 9926.905 | 10.135 | 4.375 | 1.525 | 0.745 | 3.795 | 5.785 | 11960.15 |  | 8 | 62775.25 | 0.6666667 | 22.02565 | 2.824567 | 403176.1 | 5 | 24 | 9.39 | 12.87153 | 35880.46 | 10.72627
1 | 110 | 2004-03-26 | 9:06 | JILS HWD | 137 | C-2 | 4 | 15990.14 | 20.43 | 16.82 | 14.54 | 11.68 | 9.42 | 6.36 | 4.35 | 13451.01 | 12498.62 | 11926.78 | 10701.15 | 9889.973 | 10.215 | 4.325 | 1.465 | 0.795 | 3.855 | 5.865 | 11926.78 |  | 8 | 62283.62 | 0.6666667 | 21.94126 | 2.794295 | 395116.5 | 5 | 24 | 9.42 | 12.81039 | 35780.35 | 10.67532
1 | 110 | 2004-03-26 | 9:06 | JILS HWD | 379 | C-0 | 1 | 19700.17 | 12 | 11.31 | 10.62 | 9.54 | 8.57 | 6.71 | 4.99 | 20856.09 | 20277.88 | 19402.83 | 18790.08 | 19150.4 | 6 | 4.62 | 3.54 | 2.57 | 0.71 | 1.01 | 18790.08 |  | 11.7 | 130640.8 | 0.975 | 28.545 | 8.695268 | 1203001.6 | 6 | 36 | 6.71 | 23.84375 | 56370.23 | 19.86979
1 | 110 | 2004-03-26 | 9:06 | JILS HWD | 379 | C-0 | 2 | 22210.19 | 13.33 | 12.69 | 11.86 | 10.7 | 9.47 | 7.46 | 5.54 | 20657.55 | 20076.89 | 19879.35 | 19051.5 | 19444.79 | 6.665 | 5.195 | 4.035 | 2.805 | 0.795 | 1.125 | 19051.5 |  | 11.7 | 132590.4 | 0.975 | 28.55964 | 8.725906 | 1225269.5 | 6 | 36 | 7.46 | 23.86885 | 57154.51 | 19.89071
1 | 110 | 2004-03-26 | 9:06 | JILS HWD | 379 | C-0 | 3 | 25870.22 | 14.96 | 14.48 | 13.58 | 12.29 | 10.76 | 8.53 | 6.35 | 19343.55 | 19545.59 | 20174.77 | 19337.23 | 19838.72 | 7.48 | 6.1 | 4.81 | 3.28 | 1.05 | 1.13 | 19337.23 |  | 11.7 | 137612.7 | 0.975 | 28.94519 | 9.597526 | 1399075.8 | 6 | 36 | 8.53 | 24.43689 | 58011.7 | 20.36408
1 | 110 | 2004-03-26 | 9:06 | JILS HWD | 379 | C-0 | 4 | 26410.22 | 15.09 | 14.5 | 13.67 | 12.34 | 10.88 | 8.63 | 6.42 | 19801.96 | 20044.95 | 20326.42 | 19499.71 | 20040.15 | 7.545 | 6.125 | 4.795 | 3.335 | 1.085 | 1.125 | 19499.71 |  | 11.7 | 139274.9 | 0.975 | 28.95427 | 9.619686 | 1419253.0 | 6 | 36 | 8.63 | 24.53083 | 58499.13 | 20.44236
1 | 110 | 2004-03-26 | 9:06 | JILS HWD | 478 | C-0 | 1 | 19450.16 | 18.6 | 16.88 | 15.42 | 12.76 | 10.06 | 6.62 | 4.28 | 12143.34 | 12549.95 | 13238.74 | 12999.75 | 12675.93 | 9.3 | 6.12 | 3.46 | 0.76 | 2.68 | 5.02 | 13238.74 |  | 8 | 83214.77 | 0.6666667 | 24.57419 | 4.049901 | 800316.2 | 5 | 24 | 10.06 | 15.26426 | 39716.22 | 12.72021
1 | 110 | 2004-03-26 | 9:06 | JILS HWD | 478 | C-0 | 2 | 21470.18 | 19.98 | 18.48 | 16.9 | 13.91 | 11.02 | 7.27 | 4.75 | 11626.37 | 12548.44 | 13270.59 | 13136.36 | 12794.03 | 9.99 | 6.91 | 3.92 | 1.03 | 2.72 | 5.24 | 13270.59 |  | 8 | 85512.64 | 0.6666667 | 24.95195 | 4.30105 | 878537.9 | 5 | 24 | 11.02 | 15.62942 | 39811.78 | 13.02451
1 | 110 | 2004-03-26 | 9:06 | JILS HWD | 478 | C-0 | 3 | 24880.21 | 25.93 | 21.24 | 19.45 | 16.15 | 12.76 | 8.37 | 5.47 | 14703.8 | 13535.49 | 13600.86 | 12798.56 | 12183.63 | 12.965 | 6.485 | 3.185 | 0.205 | 4.595 | 7.495 | 13600.86 |  | 8 | 76355.73 | 0.6666667 | 22.84304 | 3.146281 | 554329.8 | 5 | 24 | 12.76 | 13.71382 | 40802.58 | 11.42818
1 | 110 | 2004-03-26 | 9:06 | JILS HWD | 478 | C-0 | 4 | 25300.21 | 22.93 | 21.47 | 19.6 | 16.29 | 12.91 | 8.52 | 5.55 | 11469.06 | 12390.84 | 13266.77 | 13270.92 | 13005.79 | 11.465 | 8.135 | 4.825 | 1.445 | 2.945 | 5.915 | 13266.77 |  | 8 | 87803.18 | 0.6666667 | 25.24291 | 4.511459 | 950369.4 | 5 | 24 | 12.91 | 16.03266 | 39800.32 | 13.36055
1 | 110 | 2004-03-26 | 9:06 | JILS HWD | 575 | C-0 | 1 | 19870.17 | 8.29 | 7.27 | 6.98 | 6.61 | 6.22 | 5.37 | 4.38 | 26371.8 | 29385.77 | 25738.88 | 22598.66 | 22255.3 | 4.145 | 2.835 | 2.465 | 2.075 | 1.225 | 0.235 | 22255.3 |  | 11.7 | 190737.9 | 0.975 | 28.99397 | 9.717426 | 1963477.1 | 7 | 48 | 4.38 | 29.69849 | 66765.91 | 24.74874
1 | 110 | 2004-03-26 | 9:06 | JILS HWD | 575 | C-0 | 2 | 22240.19 | 9.17 | 8.11 | 7.79 | 7.37 | 6.91 | 5.94 | 4.86 | 25818.75 | 29128.07 | 25809.35 | 22866.97 | 22441.56 | 4.585 | 3.205 | 2.785 | 2.325 | 1.355 | 0.275 | 22441.56 |  | 11.7 | 193000.8 | 0.975 | 29.12323 | 10.04667 | 2054262.5 | 7 | 48 | 4.86 | 29.80594 | 67324.67 | 24.83828
1 | 110 | 2004-03-26 | 9:06 | JILS HWD | 575 | C-0 | 3 | 25820.22 | 10.49 | 9.35 | 9.02 | 8.49 | 7.95 | 6.87 | 5.58 | 24985.53 | 29013.94 | 25875.7 | 22827.18 | 22682.25 | 5.245 | 3.775 | 3.245 | 2.705 | 1.625 | 0.335 | 22682.25 |  | 11.7 | 195873 | 0.975 | 29.34223 | 10.64565 | 2209443.3 | 7 | 48 | 5.58 | 29.93386 | 68046.75 | 24.94488
1 | 110 | 2004-03-26 | 9:06 | JILS HWD | 575 | C-0 | 4 | 25940.22 | 10.57 | 9.42 | 9.08 | 8.59 | 8.04 | 6.86 | 5.61 | 25009.55 | 28603.76 | 25595.37 | 23072.61 | 22671.92 | 5.285 | 3.795 | 3.305 | 2.755 | 1.575 | 0.325 | 22671.92 |  | 11.7 | 195293.9 | 0.975 | 29.33018 | 10.61126 | 2195778.2 | 7 | 48 | 5.61 | 29.85571 | 68015.76 | 24.87976
1 | 110 | 2004-03-26 | 9:06 | JILS HWD | 683 | C-0 | 1 | 20780.18 | 6.81 | 5.68 | 5.38 | 4.91 | 4.5 | 3.71 | 2.98 | 41009.82 | 33263.68 | 28974.17 | 35994.7 | 34275.27 | 3.405 | 1.975 | 1.505 | 1.095 | 0.305 | 0.425 | 35994.7 |  | 11.7 | 242824.3 | 0.975 | 26.67841 | 5.829533 | 1496955.2 | 6 | 36 | 3.71 | 23.09582 | 107984.1 | 19.24651
1 | 110 | 2004-03-26 | 9:06 | JILS HWD | 683 | C-0 | 2 | 22580.19 | 7.43 | 6.18 | 5.84 | 5.32 | 4.85 | 4 | 3.24 | 41415.18 | 33598.81 | 29447.21 | 36332.83 | 34246.28 | 3.715 | 2.125 | 1.605 | 1.135 | 0.285 | 0.475 | 36332.83 |  | 11.7 | 241840.4 | 0.975 | 26.49529 | 5.630075 | 1439657.3 | 6 | 36 | 4 | 22.77034 | 108998.5 | 18.97528
1 | 110 | 2004-03-26 | 9:06 | JILS HWD | 683 | C-0 | 3 | 26560.23 | 8.57 | 7.14 | 6.74 | 6.14 | 5.59 | 4.65 | 3.73 | 42167.8 | 34221.79 | 30066.52 | 36726.47 | 34985.5 | 4.285 | 2.455 | 1.855 | 1.305 | 0.365 | 0.555 | 36726.47 |  | 11.7 | 246627.2 | 0.975 | 26.52042 | 5.656812 | 1475156.3 | 6 | 36 | 4.65 | 22.98401 | 110179.4 | 19.15334
1 | 110 | 2004-03-26 | 9:06 | JILS HWD | 683 | C-0 | 4 | 27050.23 | 8.6 | 7.28 | 6.86 | 6.27 | 5.72 | 4.73 | 3.79 | 41144.47 | 33503.95 | 29539.91 | 36700.59 | 35099.8 | 4.3 | 2.56 | 1.97 | 1.42 | 0.43 | 0.51 | 36700.59 |  | 11.7 | 250301 | 0.975 | 26.85349 | 6.030716 | 1596530.5 | 6 | 36 | 4.73 | 23.3637 | 110101.8 | 19.46975
1 | 110 | 2004-03-26 | 9:06 | JILS HWD | 784 | C-0 | 1 | 20660.18 | 10.69 | 9.38 | 8.52 | 7.4 | 6.44 | 4.9 | 3.64 | 25341.46 | 22811.54 | 21175.58 | 19358 | 18383.93 | 5.345 | 3.175 | 2.055 | 1.095 | 0.445 | 1.705 | 19358 |  | 10 | 153796.5 | 0.8333333 | 25.5435 | 4.746169 | 1084071.1 | 6 | 36 | 4.9 | 19.10084 | 58074.01 | 15.91736
1 | 110 | 2004-03-26 | 9:06 | JILS HWD | 784 | C-0 | 2 | 22680.19 | 11.64 | 10.13 | 9.2 | 8.03 | 6.98 | 5.3 | 3.92 | 26153.45 | 23145.32 | 21490.55 | 19653.21 | 18679.82 | 5.82 | 3.38 | 2.21 | 1.16 | 0.52 | 1.9 | 19653.21 |  | 10 | 155054.3 | 0.8333333 | 25.41237 | 4.641492 | 1067907.0 | 6 | 36 | 5.3 | 18.97277 | 58959.64 | 15.81064
1 | 110 | 2004-03-26 | 9:06 | JILS HWD | 784 | C-0 | 3 | 25940.22 | 13.38 | 11.81 | 10.65 | 9.26 | 8.05 | 6.1 | 4.49 | 25515.59 | 22892.9 | 21282.04 | 19529.05 | 18633.04 | 6.69 | 3.96 | 2.57 | 1.36 | 0.59 | 2.2 | 19529.05 |  | 10 | 154279.3 | 0.8333333 | 25.50673 | 4.716446 | 1080402.4 | 6 | 36 | 6.1 | 18.99701 | 58587.15 | 15.83084
1 | 110 | 2004-03-26 | 9:06 | JILS HWD | 784 | C-0 | 4 | 26260.22 | 13.5 | 11.9 | 10.78 | 9.35 | 8.15 | 6.18 | 4.54 | 25368.23 | 22937.46 | 21248.34 | 19510.17 | 18667 | 6.75 | 4.03 | 2.6 | 1.4 | 0.57 | 2.21 | 19510.17 |  | 10 | 154794.2 | 0.8333333 | 25.57333 | 4.7705 | 1096912.1 | 6 | 36 | 6.18 | 19.07578 | 58530.52 | 15.89648
1 | 110 | 2004-03-26 | 9:06 | JILS HWD | 885 | C-0 | 1 | 19200.16 | 8.48 | 7.77 | 7.07 | 6.21 | 5.48 | 4.21 | 3.1 | 25793.01 | 23891.8 | 22299.87 | 29518.8 | 29064.83 | 4.24 | 2.83 | 1.97 | 1.24 | 0.03 | 1.14 | 29518.8 |  | 11.7 | 180176.9 | 0.975 | 26.73821 | 5.897051 | 1123669.3 | 6 | 36 | 4.21 | 20.7687 | 88556.4 | 17.30725
1 | 110 | 2004-03-26 | 9:06 | JILS HWD | 885 | C-0 | 2 | 21350.18 | 9.42 | 8.57 | 7.78 | 6.83 | 6.05 | 4.63 | 3.47 | 26652.63 | 24422.74 | 22544.01 | 21049.43 | 28940.86 | 4.71 | 3.07 | 2.12 | 1.34 | 0.08 | 1.24 | 21049.43 |  | 11.7 | 180360.2 | 0.975 | 26.56688 | 5.706765 | 1088361.1 | 6 | 36 | 4.63 | 20.54429 | 63148.3 | 17.12024
1 | 110 | 2004-03-26 | 9:06 | JILS HWD | 885 | C-0 | 3 | 24830.21 | 10.87 | 9.89 | 8.91 | 7.86 | 7.04 | 5.25 | 3.95 | 27527.75 | 24753.19 | 22418.16 | 21629.99 | 29444.15 | 5.435 | 3.475 | 2.425 | 1.605 | 0.185 | 1.485 | 21629.99 |  | 11.7 | 181777.8 | 0.975 | 26.50598 | 5.641425 | 1084300.6 | 6 | 36 | 5.25 | 20.16357 | 64889.98 | 16.80298
1 | 110 | 2004-03-26 | 9:06 | JILS HWD | 885 | C-0 | 4 | 25350.21 | 11.02 | 10.02 | 9.05 | 7.94 | 7.13 | 5.3 | 4.08 | 27554.96 | 25111.52 | 22612.63 | 21883.58 | 29270.13 | 5.51 | 3.54 | 2.43 | 1.62 | 0.21 | 1.43 | 21883.58 |  | 11.7 | 183058.6 | 0.975 | 26.50454 | 5.639891 | 1091642.1 | 6 | 36 | 5.3 | 20.07361 | 65650.74 | 16.72801
1 | 170 | 2004-03-26 | 9:06 | JILS HWD | 366 | C-1 | 1 | 17850.15 | 11.15 | 11.01 | 10.19 | 8.67 | 7.65 | 5.71 | 4.18 | 17215.62 | 20860.42 | 20275.3 | 20209.44 | 20191.52 | 5.575 | 4.615 | 3.095 | 2.075 | 0.135 | 1.395 | 20209.44 |  | 11.7 | 127396.4 | 0.975 | 28.27265 | 8.154531 | 1099959.6 | 6 | 36 | 5.71 | 21.49351 | 60628.33 | 17.91126
1 | 170 | 2004-03-26 | 9:06 | JILS HWD | 366 | C-1 | 2 | 17700.15 | 11 | 10.82 | 9.97 | 8.51 | 7.49 | 5.65 | 4.15 | 18154.08 | 14959.38 | 20632.6 | 20248.88 | 20203.44 | 5.5 | 4.47 | 3.01 | 1.99 | 0.15 | 1.35 | 20248.88 |  | 11.7 | 128048.5 | 0.975 | 28.12909 | 7.890318 | 1069656.6 | 6 | 36 | 5.65 | 21.56571 | 60746.64 | 17.97142
1 | 170 | 2004-03-26 | 9:06 | JILS HWD | 366 | C-1 | 3 | 17350.15 | 10.78 | 10.58 | 9.76 | 8.32 | 7.33 | 5.55 | 4.06 | 18267.36 | 15051.92 | 20683.66 | 20203.17 | 20232.96 | 5.39 | 4.37 | 2.93 | 1.94 | 0.16 | 1.33 | 20203.17 |  | 11.7 | 128078 | 0.975 | 28.11317 | 7.861844 | 1066029.8 | 6 | 36 | 5.55 | 21.62284 | 60609.52 | 18.01904
1 | 170 | 2004-03-26 | 9:06 | JILS HWD | 366 | C-1 | 4 | 17030.14 | 10.62 | 10.44 | 9.61 | 8.17 | 7.23 | 5.43 | 4.01 | 18253.92 | 15117.62 | 20567.67 | 20277.09 | 20122.14 | 5.31 | 4.3 | 2.86 | 1.92 | 0.12 | 1.3 | 20277.09 |  | 11.7 | 127609.8 | 0.975 | 28.09605 | 7.831386 | 1058004.6 | 6 | 36 | 5.43 | 21.45544 | 60831.26 | 17.87953
1 | 170 | 2004-03-26 | 9:06 | JILS HWD | 459 | C-0 | 1 | 17350.15 | 4.47 | 3.39 | 3.23 | 3.04 | 2.86 | 2.52 | 2.14 | 64629.88 | 47322.35 | 38840.63 | 43997.74 | 39989.2 | 2.235 | 0.995 | 0.805 | 0.625 | 0.285 | 0.095 | 39989.2 |  | 11.7 | 308877.1 | 0.975 | 25.73154 | 4.902831 | 1600143.9 | 7 | 48 | 2.14 | 26.63603 | 119967.6 | 22.19669
1 | 170 | 2004-03-26 | 9:06 | JILS HWD | 459 | C-0 | 2 | 21890.19 | 5.62 | 4.26 | 4.04 | 3.82 | 3.6 | 3.18 | 2.69 | 65567.5 | 47534.95 | 38904.56 | 43958.29 | 40137.54 | 2.81 | 1.23 | 1.01 | 0.79 | 0.37 | 0.12 | 40137.54 |  | 11.7 | 309958.3 | 0.975 | 25.70819 | 4.882936 | 1599195.2 | 7 | 48 | 2.69 | 26.63021 | 120412.6 | 22.19184
1 | 170 | 2004-03-26 | 9:06 | JILS HWD | 459 | C-0 | 3 | 25720.22 | 6.46 | 4.94 | 4.71 | 4.41 | 4.2 | 3.68 | 3.12 | 65033.78 | 48211.87 | 38831.12 | 44571.16 | 40658.34 | 3.23 | 1.48 | 1.18 | 0.97 | 0.45 | 0.11 | 40658.34 |  | 11.7 | 316834.3 | 0.975 | 25.96904 | 5.1125 | 1711921.5 | 7 | 48 | 3.12 | 26.88425 | 121975 | 22.40354
1 | 170 | 2004-03-26 | 9:06 | JILS HWD | 459 | C-0 | 4 | 32060.27 | 7.92 | 6.14 | 5.86 | 5.48 | 5.19 | 4.57 | 3.88 | 64009.86 | 47820.11 | 38973.71 | 44612.66 | 40743.19 | 3.96 | 1.9 | 1.52 | 1.23 | 0.61 | 0.08 | 40743.19 |  | 11.7 | 322130.7 | 0.975 | 26.20455 | 5.334544 | 1816507.9 | 7 | 48 | 3.88 | 27.29593 | 122229.6 | 22.74661
1 | 170 | 2004-03-26 | 9:06 | JILS HWD | 552 | C-0 | 1 | 17300.15 | 8.93 | 8.18 | 7.88 | 7.12 | 6.37 | 5 | 3.79 | 24932.36 | 23753.93 | 22945.66 | 22139 | 22227.38 | 4.465 | 3.415 | 2.655 | 1.905 | 0.535 | 0.675 | 22139 |  | 11.7 | 154165.9 | 0.975 | 28.5084 | 8.619399 | 1407209.5 | 6 | 36 | 5 | 23.88321 | 66417 | 19.90268
1 | 170 | 2004-03-26 | 9:06 | JILS HWD | 552 | C-0 | 2 | 20540.17 | 10.54 | 9.65 | 9.3 | 8.43 | 7.55 | 5.96 | 4.51 | 25088.25 | 23703.63 | 22906.69 | 22010.62 | 22208.49 | 5.27 | 4.03 | 3.16 | 2.28 | 0.69 | 0.76 | 22010.62 |  | 11.7 | 155079.2 | 0.975 | 28.57685 | 8.762138 | 1439056.5 | 6 | 36 | 5.96 | 24.18052 | 66031.85 | 20.15043
1 | 170 | 2004-03-26 | 9:06 | JILS HWD | 552 | C-0 | 3 | 24190.21 | 12.29 | 11.23 | 10.82 | 9.78 | 8.76 | 6.91 | 5.22 | 25585.31 | 24252.79 | 23345.11 | 22382.52 | 22568.63 | 6.145 | 4.675 | 3.635 | 2.615 | 0.765 | 0.925 | 22382.52 |  | 11.7 | 156631 | 0.975 | 28.49146 | 8.584629 | 1423926.2 | 6 | 36 | 6.91 | 24.00767 | 67147.56 | 20.00639
1 | 170 | 2004-03-26 | 9:06 | JILS HWD | 552 | C-0 | 4 | 29790.25 | 15.37 | 14.12 | 13.59 | 12.3 | 11.06 | 8.64 | 6.57 | 24724.11 | 23540.73 | 22592.78 | 22045.71 | 22106.76 | 7.685 | 5.905 | 4.615 | 3.375 | 0.955 | 1.115 | 22045.71 |  | 11.7 | 154237.7 | 0.975 | 28.61809 | 8.849915 | 1445626.5 | 6 | 36 | 8.64 | 24.00169 | 66137.13 | 20.00141
1 | 170 | 2004-03-26 | 9:06 | JILS HWD | 658 | C-0 | 1 | 17570.15 | 7.87 | 6.87 | 6.44 | 5.77 | 5.28 | 4.27 | 3.38 | 27049.57 | 23499.66 | 20658.83 | 26457.6 | 25363.99 | 3.935 | 2.505 | 1.835 | 1.345 | 0.335 | 0.555 | 26457.6 |  | 11.7 | 177660.5 | 0.975 | 27.12579 | 6.365864 | 1196437.3 | 6 | 36 | 4.27 | 22.98281 | 79372.81 | 19.15234
1 | 170 | 2004-03-26 | 9:06 | JILS HWD | 658 | C-0 | 2 | 20960.18 | 9.36 | 8.13 | 7.64 | 6.87 | 6.26 | 5.05 | 3.96 | 27347.61 | 23515.4 | 20833.55 | 26706.63 | 25759.2 | 4.68 | 2.96 | 2.19 | 1.58 | 0.37 | 0.72 | 26706.63 |  | 11.7 | 178200.6 | 0.975 | 27.05769 | 6.279371 | 1183704.6 | 6 | 36 | 5.05 | 22.82928 | 80119.9 | 19.0244
1 | 170 | 2004-03-26 | 9:06 | JILS HWD | 658 | C-0 | 3 | 24760.21 | 11 | 9.68 | 9.08 | 8.14 | 7.43 | 5.99 | 4.69 | 26517.11 | 23221.75 | 29236.13 | 26565.45 | 25728.1 | 5.5 | 3.58 | 2.64 | 1.93 | 0.49 | 0.81 | 26565.45 |  | 11.7 | 179123.2 | 0.975 | 27.27818 | 6.566266 | 1244413.4 | 6 | 36 | 5.99 | 23.08349 | 79696.36 | 19.23624
1 | 170 | 2004-03-26 | 9:06 | JILS HWD | 658 | C-0 | 4 | 31720.27 | 13.91 | 12.25 | 11.49 | 10.31 | 9.43 | 7.55 | 5.91 | 26803.25 | 23442.57 | 29446.85 | 27012.87 | 26140.3 | 6.955 | 4.535 | 3.355 | 2.475 | 0.595 | 1.045 | 27012.87 |  | 11.7 | 181467.9 | 0.975 | 27.3041 | 6.601325 | 1267460.1 | 6 | 36 | 7.55 | 22.99338 | 81038.61 | 19.16115
1 | 170 | 2004-03-26 | 9:06 | JILS HWD | 757 | C-0 | 1 | 16960.14 | 11.61 | 9.92 | 9.17 | 7.88 | 6.78 | 4.95 | 3.72 | 19645.04 | 17874.42 | 16721.92 | 15646.89 | 14495.1 | 5.805 | 3.365 | 2.075 | 0.975 | 0.855 | 2.085 | 15646.89 |  | 10 | 116248.5 | 0.8333333 | 25.04393 | 4.365879 | 751232.1 | 6 | 36 | 4.95 | 17.90839 | 46940.66 | 14.92366
1 | 170 | 2004-03-26 | 9:06 | JILS HWD | 757 | C-0 | 2 | 20290.17 | 13.64 | 11.68 | 10.79 | 9.29 | 7.97 | 5.83 | 4.39 | 19919.48 | 18088.33 | 17014.56 | 15897.04 | 14715.65 | 6.82 | 3.97 | 2.47 | 1.15 | 0.99 | 2.43 | 15897.04 |  | 10 | 118375.4 | 0.8333333 | 25.06891 | 4.383755 | 768239.6 | 6 | 36 | 5.83 | 17.94745 | 47691.11 | 14.95621
1 | 170 | 2004-03-26 | 9:06 | JILS HWD | 757 | C-0 | 3 | 23770.2 | 16.16 | 13.78 | 12.65 | 10.96 | 9.36 | 6.88 | 5.22 | 20266.52 | 18022.17 | 17027.9 | 15775.8 | 14515.27 | 8.08 | 4.57 | 2.88 | 1.28 | 1.2 | 2.86 | 15775.8 |  | 10 | 117052.7 | 0.8333333 | 24.89851 | 4.26407 | 738053.6 | 6 | 36 | 6.88 | 17.88588 | 47327.41 | 14.9049
1 | 170 | 2004-03-26 | 9:06 | JILS HWD | 757 | C-0 | 4 | 29790.25 | 20.36 | 17.32 | 15.89 | 13.68 | 11.68 | 8.56 | 6.44 | 20320.84 | 18226.48 | 17159.77 | 15871.31 | 14645.19 | 10.18 | 5.71 | 3.5 | 1.5 | 1.62 | 3.74 | 17159.77 |  | 10 | 116435.8 | 0.8333333 | 24.7721 | 4.178538 | 718807.7 | 5 | 24 | 11.68 | 16.41892 | 51479.32 | 13.68243
1 | 170 | 2004-03-26 | 9:06 | JILS HWD | 859 | C-0 | 1 | 16170.14 | 10.28 | 9.01 | 8.22 | 7.12 | 6.22 | 4.63 | 3.46 | 20433.41 | 18547.46 | 17126.73 | 16046.87 | 15086.06 | 5.14 | 3.08 | 1.98 | 1.08 | 0.51 | 1.68 | 16046.87 |  | 10 | 125173 | 0.8333333 | 25.55837 | 4.758269 | 884647.5 | 6 | 36 | 4.63 | 18.76669 | 48140.6 | 15.63891
1 | 170 | 2004-03-26 | 9:06 | JILS HWD | 859 | C-0 | 2 | 19840.17 | 12.58 | 11.01 | 10.04 | 8.72 | 7.61 | 5.62 | 4.15 | 20599.38 | 18568.49 | 17177.25 | 16225.01 | 15339.65 | 6.29 | 3.75 | 2.43 | 1.32 | 0.67 | 2.14 | 16225.01 |  | 10 | 125503.2 | 0.8333333 | 25.51669 | 4.724474 | 880440 | 6 | 36 | 5.62 | 18.6156 | 48675.02 | 15.513
1 | 170 | 2004-03-26 | 9:06 | JILS HWD | 859 | C-0 | 3 | 23330.2 | 15.05 | 13.1 | 11.93 | 10.32 | 9.04 | 6.65 | 4.92 | 20639.42 | 18619.56 | 17056.6 | 16128.61 | 15172.39 | 7.525 | 4.405 | 2.795 | 1.515 | 0.875 | 2.605 | 16128.61 |  | 10 | 123359.3 | 0.8333333 | 25.37143 | 4.609545 | 843536.2 | 6 | 36 | 6.65 | 18.41502 | 48385.82 | 15.34585
1 | 170 | 2004-03-26 | 9:06 | JILS HWD | 859 | C-0 | 4 | 29470.25 | 19.07 | 16.66 | 15.05 | 13 | 11.35 | 8.29 | 6.09 | 20828.31 | 18760.93 | 17227.22 | 16347.09 | 15368.58 | 9.535 | 5.515 | 3.465 | 1.815 | 1.245 | 3.445 | 16347.09 |  | 10 | 122976.8 | 0.8333333 | 25.22077 | 4.494884 | 819176 | 6 | 36 | 8.29 | 18.12437 | 49041.27 | 15.10364
1 | 240 | 2004-03-26 | 9:06 | JILS HWD | 346 | C-1 | 1 | 23300.2 | 29.56 | 26.2 | 23.04 | 19.28 | 16.61 | 11.02 | 7.74 | 10984.92 | 10329.57 | 9502.235 | 9455.949 | 8881.096 | 14.78 | 8.26 | 4.5 | 1.83 | 3.76 | 7.04 | 9502.235 |  | 8 | 62725.66 | 0.6666667 | 24.33288 | 3.901223 | 578903.1 | 5 | 24 | 16.61 | 15.99308 | 28506.7 | 13.32756
1 | 240 | 2004-03-26 | 9:06 | JILS HWD | 346 | C-1 | 2 | 25180.21 | 31.6 | 27.48 | 24.74 | 20.55 | 17.74 | 11.69 | 8.24 | 10974.66 | 10493.38 | 9617.573 | 9617.114 | 8999.908 | 15.8 | 8.94 | 4.75 | 1.94 | 4.11 | 7.56 | 9617.573 |  | 8 | 63410.68 | 0.6666667 | 24.35127 | 3.912248 | 587050.9 | 5 | 24 | 17.74 | 15.97473 | 28852.72 | 13.31227
1 | 240 | 2004-03-26 | 9:06 | JILS HWD | 346 | C-1 | 3 | 27370.23 | 34.21 | 29.63 | 26.29 | 22.28 | 19.23 | 12.72 | 8.96 | 11562.13 | 10510.28 | 9640.173 | 9617.728 | 9012.954 | 17.105 | 9.185 | 5.175 | 2.125 | 4.385 | 8.145 | 9640.173 |  | 8 | 63667.16 | 0.6666667 | 24.19819 | 3.821902 | 574404.6 | 5 | 24 | 19.23 | 16.00049 | 28920.52 | 13.33375
1 | 240 | 2004-03-26 | 9:06 | JILS HWD | 346 | C-1 | 4 | 26930.23 | 34.16 | 29.51 | 26.22 | 22.23 | 19.14 | 12.64 | 8.9 | 11427.32 | 10369.9 | 9539.327 | 9512.95 | 8908.479 | 17.08 | 9.14 | 5.15 | 2.06 | 4.44 | 8.18 | 9539.327 |  | 8 | 62735.34 | 0.6666667 | 24.15457 | 3.796751 | 561878.1 | 5 | 24 | 19.14 | 15.9361 | 28617.98 | 13.28009
1 | 310 | 2004-03-26 | 9:06 | JILS HWD | 332 | C-1 | 1 | 15670.13 | 20.63 | 16.13 | 14.71 | 12.49 | 10.5 | 7.06 | 4.74 | 13003.79 | 11182.27 | 10353.72 | 9720.547 | 9215.069 | 10.315 | 4.395 | 2.175 | 0.185 | 3.255 | 5.575 | 10353.72 |  | 8 | 60445.44 | 0.6666667 | 22.7174 | 3.09322 | 430470.5 | 5 | 24 | 10.5 | 14.23066 | 31061.15 | 11.85888
1 | 310 | 2004-03-26 | 9:06 | JILS HWD | 332 | C-1 | 2 | 17550.15 | 22.77 | 17.93 | 16.33 | 13.91 | 11.7 | 7.95 | 5.36 | 13038.45 | 11196.53 | 10388.34 | 9719.89 | 9227.107 | 11.385 | 4.945 | 2.525 | 0.315 | 3.435 | 6.025 | 10388.34 |  | 8 | 61334.93 | 0.6666667 | 22.86693 | 3.156531 | 446919 | 5 | 24 | 11.7 | 14.38337 | 31165.02 | 11.98615
1 | 310 | 2004-03-26 | 9:06 | JILS HWD | 332 | C-1 | 3 | 21350.18 | 26.73 | 21.57 | 19.55 | 16.75 | 14.07 | 9.54 | 6.45 | 12958.16 | 11161.83 | 10457.31 | 9908.78 | 9431.138 | 13.365 | 6.185 | 3.385 | 0.705 | 3.825 | 6.915 | 10457.31 |  | 8 | 63561.29 | 0.6666667 | 23.23457 | 3.321066 | 490393.7 | 5 | 24 | 14.07 | 14.78498 | 31371.92 | 12.32082
1 | 310 | 2004-03-26 | 9:06 | JILS HWD | 332 | C-1 | 4 | 21940.19 | 26.9 | 21.77 | 19.77 | 16.92 | 14.19 | 9.56 | 6.42 | 13091.84 | 11331.27 | 10650.36 | 10150.63 | 9689.871 | 13.45 | 6.32 | 3.47 | 0.74 | 3.89 | 7.03 | 10650.36 |  | 8 | 64904.99 | 0.6666667 | 23.28178 | 3.343163 | 504499.6 | 5 | 24 | 14.19 | 14.8219 | 31951.07 | 12.35158
1 | 310 | 2004-03-26 | 9:06 | JILS HWD | 430 | C-0 | 1 | 17380.15 | 10.53 | 9.91 | 9.48 | 8.5 | 7.65 | 5.94 | 4.28 | 19306.67 | 19594.4 | 18898.08 | 18695.8 | 19603.68 | 5.265 | 4.215 | 3.235 | 2.385 | 0.675 | 0.985 | 18695.8 |  | 11.7 | 131345.5 | 0.975 | 28.90598 | 9.502828 | 1322147.7 | 6 | 36 | 5.94 | 24.10718 | 56087.41 | 20.08932
1 | 310 | 2004-03-26 | 9:06 | JILS HWD | 430 | C-0 | 2 | 19430.16 | 11.45 | 10.72 | 10.24 | 9.22 | 8.32 | 6.43 | 4.68 | 20526.05 | 20277.94 | 19422.39 | 19324.56 | 20067.27 | 5.725 | 4.515 | 3.495 | 2.595 | 0.705 | 1.045 | 19324.56 |  | 11.7 | 135039.6 | 0.975 | 28.82096 | 9.302394 | 1330585.6 | 6 | 36 | 6.43 | 23.97168 | 57973.68 | 19.9764
1 | 310 | 2004-03-26 | 9:06 | JILS HWD | 430 | C-0 | 3 | 22880.19 | 13.73 | 12.88 | 12.27 | 11.09 | 9.99 | 7.71 | 5.62 | 20229.59 | 19750.06 | 19024.93 | 18978.13 | 19684.1 | 6.865 | 5.405 | 4.225 | 3.125 | 0.845 | 1.245 | 18978.13 |  | 11.7 | 132610.9 | 0.975 | 28.82447 | 9.31054 | 1307802.6 | 6 | 36 | 7.71 | 23.97019 | 56934.38 | 19.97516
1 | 310 | 2004-03-26 | 9:06 | JILS HWD | 430 | C-0 | 4 | 22930.19 | 13.5 | 12.72 | 12.14 | 10.99 | 9.85 | 7.63 | 5.54 | 19985.55 | 19702.72 | 19288.45 | 19195.5 | 20022.9 | 6.75 | 5.39 | 4.24 | 3.1 | 0.88 | 1.21 | 19195.5 |  | 11.7 | 135164.9 | 0.975 | 28.93778 | 9.579516 | 1371604.3 | 6 | 36 | 7.63 | 24.16544 | 57586.51 | 20.13787
1 | 310 | 2004-03-26 | 9:06 | JILS HWD | 887 | C-1 | 1 | 16880.14 | 12.06 | 11.66 | 11.51 | 10.95 | 10.49 | 9.52 | 7.92 | 10452.98 | 10523.47 | 9771.498 | 8942.811 | 9696.464 | 6.03 | 5.48 | 4.92 | 4.46 | 3.49 | 1.89 | 9696.464 |  | 15 | 111383 | 1.25 | 32.62687 | 35.92893 | 2367634.3 | 7 | 48 | 7.92 | 39.8217 | 29089.39 | 33.18475
1 | 310 | 2004-03-26 | 9:06 | JILS HWD | 887 | C-1 | 2 | 18640.16 | 13.29 | 12.88 | 12.65 | 12.07 | 11.59 | 10.47 | 8.78 | 10807.6 | 10528.49 | 9684.044 | 9007.828 | 9623.822 | 6.645 | 6.005 | 5.425 | 4.945 | 3.825 | 2.135 | 9623.822 |  | 15 | 111613 | 1.25 | 32.614 | 35.68504 | 2356517.9 | 7 | 48 | 8.78 | 40.20512 | 28871.47 | 33.50427
1 | 310 | 2004-03-26 | 9:06 | JILS HWD | 887 | C-1 | 3 | 22310.19 | 15.92 | 15.43 | 15.1 | 14.4 | 13.86 | 12.4 | 10.29 | 11225.77 | 10772.6 | 9746.243 | 9263.213 | 9954.195 | 7.96 | 7.14 | 6.44 | 5.9 | 4.44 | 2.33 | 9954.195 |  | 15 | 111519.4 | 1.25 | 32.50251 | 33.6762 | 2222824.5 | 7 | 48 | 10.29 | 38.83813 | 29862.59 | 32.36511
1 | 310 | 2004-03-26 | 9:06 | JILS HWD | 887 | C-1 | 4 | 22120.19 | 15.69 | 15.21 | 14.89 | 14.21 | 13.68 | 12.24 | 10.2 | 11227.38 | 10758.22 | 9743.297 | 9282.767 | 9924.513 | 7.845 | 7.045 | 6.365 | 5.835 | 4.395 | 2.355 | 9924.513 |  | 15 | 112190.5 | 1.25 | 32.53155 | 34.18211 | 2269572.5 | 7 | 48 | 10.2 | 39.18871 | 29773.54 | 32.65726
[8 empty] | 16120 | 11.69 | 11.47 | 10.82 | 9.6 | 8.55 | 6.64 | 5.06
[8 empty] | 18120 | 12.91 | 12.68 | 11.96 | 10.58 | 9.46 | 7.32 | 5.57
[8 empty] | 19700 | 13.96 | 13.7 | 12.92 | 11.44 | 10.25 | 7.97 | 6.04
[8 empty] | 19940 | 13.89 | 13.62 | 12.87 | 11.37 | 10.15 | 7.91 | 6.01
[8 empty] | 15970.14 | 12.41 | 11.06 | 9.98 | 8.28 | 6.98 | 4.85 | 3.41
[8 empty] | 19600.17 | 14.97 | 13.33 | 12.03 | 9.94 | 8.39 | 5.85 | 4.11
[8 empty] | 21620.18 | 16.37 | 14.58 | 13.11 | 10.86 | 9.19 | 6.37 | 4.5
[8 empty] | 21870.19 | 16.38 | 14.57 | 13.13 | 10.82 | 9.15 | 6.38 | 4.51
[8 empty] | 16170.14 | 9.91 | 9.32 | 8.92 | 7.98 | 7.15 | 5.44 | 3.86
[8 empty] | 19650.17 | 12.24 | 11.54 | 11.03 | 9.84 | 8.82 | 6.75 | 4.77
[8 empty] | 21620.18 | 13.45 | 12.74 | 12.08 | 10.85 | 9.69 | 7.38 | 5.19
[8 empty] | 21650.18 | 13.61 | 12.77 | 12.2 | 10.93 | 9.78 | 7.45 | 5.26
[8 empty] | 16190.14 | 7.19 | 6.19 | 5.57 | 4.77 | 4.15 | 3.3 | 2.64
[8 empty] | 19970.17 | 9.12 | 7.9 | 7.13 | 6.08 | 5.31 | 4.19 | 3.33
[8 empty] | 21890.19 | 10.07 | 8.71 | 7.9 | 6.78 | 5.88 | 4.66 | 3.65
[8 empty] | 21940.19 | 10.07 | 8.73 | 7.92 | 6.78 | 5.89 | 4.65 | 3.7
[8 empty] | 20310.17 | 9.1 | 7.34 | 6.71 | 5.92 | 5.28 | 4.08 | 3.11
[8 empty] | 22290.19 | 10.04 | 8.16 | 7.41 | 6.58 | 5.79 | 4.5 | 3.47
[8 empty] | 25970.22 | 11.77 | 9.62 | 8.74 | 7.73 | 7.08 | 5.28 | 4.1
[8 empty] | 26240.22 | 11.86 | 9.63 | 8.82 | 7.84 | 6.91 | 5.35 | 4.11
[8 empty] | 15820.13 | 20.76 | 17.02 | 14.65 | 11.75 | 9.48 | 6.35 | 4.37
[8 empty] | 16090.14 | 20.39 | 16.93 | 14.59 | 11.71 | 9.42 | 6.37 | 4.36
[8 empty] | 15990.14 | 20.27 | 16.8 | 14.51 | 11.66 | 9.39 | 6.34 | 4.35
[8 empty] | 15990.14 | 20.43 | 16.82 | 14.54 | 11.68 | 9.42 | 6.36 | 4.35
[8 empty] | 19700.17 | 12 | 11.31 | 10.62 | 9.54 | 8.57 | 6.71 | 4.99
[8 empty] | 22210.19 | 13.33 | 12.69 | 11.86 | 10.7 | 9.47 | 7.46 | 5.54
[8 empty] | 25870.22 | 14.96 | 14.48 | 13.58 | 12.29 | 10.76 | 8.53 | 6.35
[8 empty] | 26410.22 | 15.09 | 14.5 | 13.67 | 12.34 | 10.88 | 8.63 | 6.42
[8 empty] | 19450.16 | 18.6 | 16.88 | 15.42 | 12.76 | 10.06 | 6.62 | 4.28
[8 empty] | 21470.18 | 19.98 | 18.48 | 16.9 | 13.91 | 11.02 | 7.27 | 4.75
[8 empty] | 24880.21 | 25.93 | 21.24 | 19.45 | 16.15 | 12.76 | 8.37 | 5.47
[8 empty] | 25300.21 | 22.93 | 21.47 | 19.6 | 16.29 | 12.91 | 8.52 | 5.55
[8 empty] | 19870.17 | 8.29 | 7.27 | 6.98 | 6.61 | 6.22 | 5.37 | 4.38
[8 empty] | 22240.19 | 9.17 | 8.11 | 7.79 | 7.37 | 6.91 | 5.94 | 4.86
[8 empty] | 25820.22 | 10.49 | 9.35 | 9.02 | 8.49 | 7.95 | 6.87 | 5.58
[8 empty] | 25940.22 | 10.57 | 9.42 | 9.08 | 8.59 | 8.04 | 6.86 | 5.61
[8 empty] | 20780.18 | 6.81 | 5.68 | 5.38 | 4.91 | 4.5 | 3.71 | 2.98
[8 empty] | 22580.19 | 7.43 | 6.18 | 5.84 | 5.32 | 4.85 | 4 | 3.24
[8 empty] | 26560.23 | 8.57 | 7.14 | 6.74 | 6.14 | 5.59 | 4.65 | 3.73
[8 empty] | 27050.23 | 8.6 | 7.28 | 6.86 | 6.27 | 5.72 | 4.73 | 3.79
[8 empty] | 20660.18 | 10.69 | 9.38 | 8.52 | 7.4 | 6.44 | 4.9 | 3.64
[8 empty] | 22680.19 | 11.64 | 10.13 | 9.2 | 8.03 | 6.98 | 5.3 | 3.92
[8 empty] | 25940.22 | 13.38 | 11.81 | 10.65 | 9.26 | 8.05 | 6.1 | 4.49
[8 empty] | 26260.22 | 13.5 | 11.9 | 10.78 | 9.35 | 8.15 | 6.18 | 4.54
[8 empty] | 19200.16 | 8.48 | 7.77 | 7.07 | 6.21 | 5.48 | 4.21 | 3.1
[8 empty] | 21350.18 | 9.42 | 8.57 | 7.78 | 6.83 | 6.05 | 4.63 | 3.47
[8 empty] | 24830.21 | 10.87 | 9.89 | 8.91 | 7.86 | 7.04 | 5.25 | 3.95
[8 empty] | 25350.21 | 11.02 | 10.02 | 9.05 | 7.94 | 7.13 | 5.3 | 4.08
[8 empty] | 17850.15 | 11.15 | 11.01 | 10.19 | 8.67 | 7.65 | 5.71 | 4.18
[8 empty] | 17700.15 | 11 | 10.82 | 9.97 | 8.51 | 7.49 | 5.65 | 4.15
[8 empty] | 17350.15 | 10.78 | 10.58 | 9.76 | 8.32 | 7.33 | 5.55 | 4.06
[8 empty] | 17030.14 | 10.62 | 10.44 | 9.61 | 8.17 | 7.23 | 5.43 | 4.01
[8 empty] | 17350.15 | 4.47 | 3.39 | 3.23 | 3.04 | 2.86 | 2.52 | 2.14
[8 empty] | 21890.19 | 5.62 | 4.26 | 4.04 | 3.82 | 3.6 | 3.18 | 2.69
[8 empty] | 25720.22 | 6.46 | 4.94 | 4.71 | 4.41 | 4.2 | 3.68 | 3.12
[8 empty] | 32060.27 | 7.92 | 6.14 | 5.86 | 5.48 | 5.19 | 4.57 | 3.88
[8 empty] | 17300.15 | 8.93 | 8.18 | 7.88 | 7.12 | 6.37 | 5 | 3.79
[8 empty] | 20540.17 | 10.54 | 9.65 | 9.3 | 8.43 | 7.55 | 5.96 | 4.51
[8 empty] | 24190.21 | 12.29 | 11.23 | 10.82 | 9.78 | 8.76 | 6.91 | 5.22
[8 empty] | 29790.25 | 15.37 | 14.12 | 13.59 | 12.3 | 11.06 | 8.64 | 6.57
[8 empty] | 17570.15 | 7.87 | 6.87 | 6.44 | 5.77 | 5.28 | 4.27 | 3.38
[8 empty] | 20960.18 | 9.36 | 8.13 | 7.64 | 6.87 | 6.26 | 5.05 | 3.96
[8 empty] | 24760.21 | 11 | 9.68 | 9.08 | 8.14 | 7.43 | 5.99 | 4.69
[8 empty] | 31720.27 | 13.91 | 12.25 | 11.49 | 10.31 | 9.43 | 7.55 | 5.91
[8 empty] | 16960.14 | 11.61 | 9.92 | 9.17 | 7.88 | 6.78 | 4.95 | 3.72
[8 empty] | 20290.17 | 13.64 | 11.68 | 10.79 | 9.29 | 7.97 | 5.83 | 4.39
[8 empty] | 23770.2 | 16.16 | 13.78 | 12.65 | 10.96 | 9.36 | 6.88 | 5.22
[8 empty] | 29790.25 | 20.36 | 17.32 | 15.89 | 13.68 | 11.68 | 8.56 | 6.44
[8 empty] | 16170.14 | 10.28 | 9.01 | 8.22 | 7.12 | 6.22 | 4.63 | 3.46
[8 empty] | 19840.17 | 12.58 | 11.01 | 10.04 | 8.72 | 7.61 | 5.62 | 4.15
[8 empty] | 23330.2 | 15.05 | 13.1 | 11.93 | 10.32 | 9.04 | 6.65 | 4.92
[8 empty] | 29470.25 | 19.07 | 16.66 | 15.05 | 13 | 11.35 | 8.29 | 6.09
[8 empty] | 23300.2 | 29.56 | 26.2 | 23.04 | 19.28 | 16.61 | 11.02 | 7.74
[8 empty] | 25180.21 | 31.6 | 27.48 | 24.74 | 20.55 | 17.74 | 11.69 | 8.24
[8 empty] | 27370.23 | 34.21 | 29.63 | 26.29 | 22.28 | 19.23 | 12.72 | 8.96
[8 empty] | 26930.23 | 34.16 | 29.51 | 26.22 | 22.23 | 19.14 | 12.64 | 8.9
[8 empty] | 15670.13 | 20.63 | 16.13 | 14.71 | 12.49 | 10.5 | 7.06 | 4.74
[8 empty] | 17550.15 | 22.77 | 17.93 | 16.33 | 13.91 | 11.7 | 7.95 | 5.36
[8 empty] | 21350.18 | 26.73 | 21.57 | 19.55 | 16.75 | 14.07 | 9.54 | 6.45
[8 empty] | 21940.19 | 26.9 | 21.77 | 19.77 | 16.92 | 14.19 | 9.56 | 6.42
[8 empty] | 17380.15 | 10.53 | 9.91 | 9.48 | 8.5 | 7.65 | 5.94 | 4.28
[8 empty] | 19430.16 | 11.45 | 10.72 | 10.24 | 9.22 | 8.32 | 6.43 | 4.68
[8 empty] | 22880.19 | 13.73 | 12.88 | 12.27 | 11.09 | 9.99 | 7.71 | 5.62
[8 empty] | 22930.19 | 13.5 | 12.72 | 12.14 | 10.99 | 9.85 | 7.63 | 5.54
[8 empty] | 16880.14 | 12.06 | 11.66 | 11.51 | 10.95 | 10.49 | 9.52 | 7.92
[8 empty] | 18640.16 | 13.29 | 12.88 | 12.65 | 12.07 | 11.59 | 10.47 | 8.78
[8 empty] | 22310.19 | 15.92 | 15.43 | 15.1 | 14.4 | 13.86 | 12.4 | 10.29
[8 empty] | 22120.19 | 15.69 | 15.21 | 14.89 | 14.21 | 13.68 | 12.24 | 10.2