## South Parking AC+PCC
[6 empty] | Apron 1: AC+PCC | [10 empty] | Apron 1: AC+PCC |  | Hogg Statistics |  |  | Subgrade Stiffness (MPa) | [5 empty] | Apron 1: AC+PCC |  | Bound Surface Statistics |  |  | AC+PCC Stiffness (MPa)
[17 empty] | From Sta. | To Sta. | Med-ian | Aver-age | Std. Dev. | Section Average (Hogg subgrade model) | [5 empty] | From Sta. | To Sta. | Median | Average | Std. Dev. | Section Average (bound layers)
[17 empty] | 137 | 887 | #VALUE! | #VALUE! | #VALUE! | #VALUE! |  |  | 2 | = Hogg Case # |  | 137 | 887 | 7417.308 | 7508.642 | 2820.221 | 7508.642
[17 empty] | 150 | 0 | 200 | 300 | 450 | 600 | 900 | 1200 | = Plate Radius & Sensor Positions (mm) |  |  |  |  | 300 | = Approx. Bound Layer Thickness |  |  |  | 3 | = Factor for Hard Layer Stiffness
[17 empty] | =150 or 152.4 | =0 (cen-ter defl.) |  | = 300 or 305 |  | = 600 or 610 | = 900 or 914 | [6 empty] | = not used
Subsection | Lane | Test Date | Test Time | FWD Type | Station | Point Description | Drop Sequence # | Plate Pressure (kPa) | D0 (microns) | D200 (microns) | D300 (microns) | D450 (microns) | D600 (microns) | D900 (microns) | D1200 (microns) | Hogg: 300 mm Mr | Hogg: 450 mm Mr | Hogg: 600 mm Mr | Hogg: 900 mm Mr | Hogg: 1200 mm Mr | D0 / 2 | abs.diff. (300 mm) | abs.diff. (450 mm) | abs.diff. (600 mm) | abs.diff. (900 mm) | abs.diff. (1200 mm) | Hogg Mr (MPa) |  | Surface Thickness (mm) | Eo (MPa) | Thickness Ratio | 36" AREA | 36" Area Factor | Composite Stiffness (MPa) | Offset sensor number used for Mr calculation | Sensor offset nearest half center deflection | Deflection reading nearest half of center | Characteristic length of deflection basin (mm) | Assumed hard layer stiffness (MPa) | Effective subgrade depth under load CL (m)
1 | 40 | 2004-03-26 | 9:06 | JILS HWD | 149 | C-1 | 1 | 982.7242 | 296.926 | 291.338 | 274.828 | 243.84 | 217.17 | 168.656 | 128.524 | #VALUE! | #VALUE! | #VALUE! | #VALUE! | #VALUE! | 148.463 | 126.365 | 95.377 | 68.707 | 20.193 | 19.939 | #VALUE! |  | 300 | 744.6736 | 1 | 29.21167 | 10.28208 | 7656.795 | 7 | 1200 | 128.524 | #VALUE! | #VALUE! | #VALUE!
1 | 40 | 2004-03-26 | 9:06 | JILS HWD | 149 | C-1 | 2 | 1104.65 | 327.914 | 322.072 | 303.784 | 268.732 | 240.284 | 185.928 | 141.478 | #VALUE! | #VALUE! | #VALUE! | #VALUE! | #VALUE! | 163.957 | 139.827 | 104.775 | 76.327 | 21.971 | 22.479 | #VALUE! |  | 300 | 757.9619 | 1 | 29.23207 | 10.33761 | 7835.514 | 6 | 900 | 185.928 | #VALUE! | #VALUE! | #VALUE!
1 | 40 | 2004-03-26 | 9:06 | JILS HWD | 149 | C-1 | 3 | 1200.972 | 354.584 | 347.98 | 328.168 | 290.576 | 260.35 | 202.438 | 153.416 | #VALUE! | #VALUE! | #VALUE! | #VALUE! | #VALUE! | 177.292 | 150.876 | 113.284 | 83.058 | 25.146 | 23.876 | #VALUE! |  | 300 | 762.0724 | 1 | 29.26224 | 10.42056 | 7941.223 | 7 | 1200 | 153.416 | #VALUE! | #VALUE! | #VALUE!
1 | 40 | 2004-03-26 | 9:06 | JILS HWD | 149 | C-1 | 4 | 1215.603 | 352.806 | 345.948 | 326.898 | 288.798 | 257.81 | 200.914 | 152.654 | #VALUE! | #VALUE! | #VALUE! | #VALUE! | #VALUE! | 176.403 | 150.495 | 112.395 | 81.407 | 24.511 | 23.749 | #VALUE! |  | 300 | 775.2439 | 1 | 29.22447 | 10.31686 | 7998.081 | 7 | 1200 | 152.654 | #VALUE! | #VALUE! | #VALUE!
1 | 40 | 2004-03-26 | 9:06 | JILS HWD | 350 | C-0 | 1 | 973.588 | 315.214 | 280.924 | 253.492 | 210.312 | 177.292 | 123.19 | 86.614 | #VALUE! | #VALUE! | #VALUE! | #VALUE! | #VALUE! | 157.607 | 95.885 | 52.705 | 19.685 | 34.417 | 70.993 | #VALUE! |  | 200 | 694.9479 | 0.6666667 | 24.67695 | 4.11591 | 6803.497 | 5 | 600 | 177.292 | #VALUE! | #VALUE! | #VALUE!
1 | 40 | 2004-03-26 | 9:06 | JILS HWD | 350 | C-0 | 2 | 1194.886 | 380.238 | 338.582 | 305.562 | 252.476 | 213.106 | 148.59 | 104.394 | #VALUE! | #VALUE! | #VALUE! | #VALUE! | #VALUE! | 190.119 | 115.443 | 62.357 | 22.987 | 41.529 | 85.725 | #VALUE! |  | 200 | 707.0553 | 0.6666667 | 24.6459 | 4.095789 | 6884.857 | 5 | 600 | 213.106 | #VALUE! | #VALUE! | #VALUE!
1 | 40 | 2004-03-26 | 9:06 | JILS HWD | 350 | C-0 | 3 | 1318.032 | 415.798 | 370.332 | 332.994 | 275.844 | 233.426 | 161.798 | 114.3 | #VALUE! | #VALUE! | #VALUE! | #VALUE! | #VALUE! | 207.899 | 125.095 | 67.945 | 25.527 | 46.101 | 93.599 | #VALUE! |  | 200 | 713.2243 | 0.6666667 | 24.6143 | 4.075465 | 6907.054 | 5 | 600 | 233.426 | #VALUE! | #VALUE! | #VALUE!
1 | 40 | 2004-03-26 | 9:06 | JILS HWD | 350 | C-0 | 4 | 1333.273 | 416.052 | 370.078 | 333.502 | 274.828 | 232.41 | 162.052 | 114.554 | #VALUE! | #VALUE! | #VALUE! | #VALUE! | #VALUE! | 208.026 | 125.476 | 66.802 | 24.384 | 45.974 | 93.472 | #VALUE! |  | 200 | 721.0311 | 0.6666667 | 24.59197 | 4.061198 | 6955.782 | 5 | 600 | 232.41 | #VALUE! | #VALUE! | #VALUE!
1 | 40 | 2004-03-26 | 9:06 | JILS HWD | 450 | C-0 | 1 | 985.7808 | 251.714 | 236.728 | 226.568 | 202.692 | 181.61 | 138.176 | 98.044 | #VALUE! | #VALUE! | #VALUE! | #VALUE! | #VALUE! | 125.857 | 100.711 | 76.835 | 55.753 | 12.319 | 27.813 | #VALUE! |  | 300 | 881.1614 | 1 | 28.67422 | 8.97161 | 7905.437 | 6 | 900 | 138.176 | #VALUE! | #VALUE! | #VALUE!
1 | 40 | 2004-03-26 | 9:06 | JILS HWD | 450 | C-0 | 2 | 1197.934 | 310.896 | 293.116 | 280.162 | 249.936 | 224.028 | 171.45 | 121.158 | #VALUE! | #VALUE! | #VALUE! | #VALUE! | #VALUE! | 155.448 | 124.714 | 94.488 | 68.58 | 16.002 | 34.29 | #VALUE! |  | 300 | 866.9624 | 1 | 28.691 | 9.008514 | 7810.042 | 6 | 900 | 171.45 | #VALUE! | #VALUE! | #VALUE!
1 | 40 | 2004-03-26 | 9:06 | JILS HWD | 450 | C-0 | 3 | 1318.032 | 341.63 | 323.596 | 306.832 | 275.59 | 246.126 | 187.452 | 131.826 | #VALUE! | #VALUE! | #VALUE! | #VALUE! | #VALUE! | 170.815 | 136.017 | 104.775 | 75.311 | 16.637 | 38.989 | #VALUE! |  | 300 | 868.0656 | 1 | 28.63678 | 8.890167 | 7717.248 | 6 | 900 | 187.452 | #VALUE! | #VALUE! | #VALUE!
1 | 40 | 2004-03-26 | 9:06 | JILS HWD | 450 | C-0 | 4 | 1319.861 | 345.694 | 324.358 | 309.88 | 277.622 | 248.412 | 189.23 | 133.604 | #VALUE! | #VALUE! | #VALUE! | #VALUE! | #VALUE! | 172.847 | 137.033 | 104.775 | 75.565 | 16.383 | 39.243 | #VALUE! |  | 300 | 859.0509 | 1 | 28.5859 | 8.781285 | 7543.571 | 6 | 900 | 189.23 | #VALUE! | #VALUE! | #VALUE!
1 | 40 | 2004-03-26 | 9:06 | JILS HWD | 551 | C-0 | 1 | 987 | 182.626 | 157.226 | 141.478 | 121.158 | 105.41 | 83.82 | 67.056 | #VALUE! | #VALUE! | #VALUE! | #VALUE! | #VALUE! | 91.313 | 50.165 | 29.845 | 14.097 | 7.493 | 24.257 | #VALUE! |  | 250 | 1216.01 | 0.8333333 | 24.90811 | 4.270677 | 7679.704 | 6 | 900 | 83.82 | #VALUE! | #VALUE! | #VALUE!
1 | 40 | 2004-03-26 | 9:06 | JILS HWD | 551 | C-0 | 2 | 1217.442 | 231.648 | 200.66 | 181.102 | 154.432 | 134.874 | 106.426 | 84.582 | #VALUE! | #VALUE! | #VALUE! | #VALUE! | #VALUE! | 115.824 | 65.278 | 38.608 | 19.05 | 9.398 | 31.242 | #VALUE! |  | 250 | 1182.503 | 0.8333333 | 25.05635 | 4.374754 | 7657.866 | 6 | 900 | 106.426 | #VALUE! | #VALUE! | #VALUE!
1 | 40 | 2004-03-26 | 9:06 | JILS HWD | 551 | C-0 | 3 | 1334.492 | 255.778 | 221.234 | 200.66 | 172.212 | 149.352 | 118.364 | 92.71 | #VALUE! | #VALUE! | #VALUE! | #VALUE! | #VALUE! | 127.889 | 72.771 | 44.323 | 21.463 | 9.525 | 35.179 | #VALUE! |  | 250 | 1173.912 | 0.8333333 | 25.12877 | 4.427043 | 7696.879 | 6 | 900 | 118.364 | #VALUE! | #VALUE! | #VALUE!
1 | 40 | 2004-03-26 | 9:06 | JILS HWD | 551 | C-0 | 4 | 1337.54 | 255.778 | 221.742 | 201.168 | 172.212 | 149.606 | 118.11 | 93.98 | #VALUE! | #VALUE! | #VALUE! | #VALUE! | #VALUE! | 127.889 | 73.279 | 44.323 | 21.717 | 9.779 | 33.909 | #VALUE! |  | 250 | 1176.593 | 0.8333333 | 25.15848 | 4.448777 | 7753.893 | 6 | 900 | 118.11 | #VALUE! | #VALUE! | #VALUE!
1 | 40 | 2004-03-26 | 9:06 | JILS HWD | 655 | C-0 | 1 | 1238.17 | 231.14 | 186.436 | 170.434 | 150.368 | 134.112 | 103.632 | 78.994 | #VALUE! | #VALUE! | #VALUE! | #VALUE! | #VALUE! | 115.57 | 54.864 | 34.798 | 18.542 | 11.938 | 36.576 | #VALUE! |  | 250 | 1205.279 | 0.8333333 | 24.43416 | 3.962567 | 7039.363 | 6 | 900 | 103.632 | #VALUE! | #VALUE! | #VALUE!
1 | 40 | 2004-03-26 | 9:06 | JILS HWD | 655 | C-0 | 2 | 1358.878 | 255.016 | 207.264 | 188.214 | 167.132 | 147.066 | 114.3 | 88.138 | #VALUE! | #VALUE! | #VALUE! | #VALUE! | #VALUE! | 127.508 | 60.706 | 39.624 | 19.558 | 13.208 | 39.37 | #VALUE! |  | 250 | 1198.935 | 0.8333333 | 24.39929 | 3.941278 | 6962.957 | 6 | 900 | 114.3 | #VALUE! | #VALUE! | #VALUE!
1 | 40 | 2004-03-26 | 9:06 | JILS HWD | 655 | C-0 | 3 | 1583.224 | 298.958 | 244.348 | 221.996 | 196.342 | 179.832 | 134.112 | 104.14 | #VALUE! | #VALUE! | #VALUE! | #VALUE! | #VALUE! | 149.479 | 72.517 | 46.863 | 30.353 | 15.367 | 45.339 | #VALUE! |  | 250 | 1191.556 | 0.8333333 | 24.75291 | 4.16579 | 7332.563 | 6 | 900 | 134.112 | #VALUE! | #VALUE! | #VALUE!
1 | 40 | 2004-03-26 | 9:06 | JILS HWD | 655 | C-0 | 4 | 1599.684 | 301.244 | 244.602 | 224.028 | 199.136 | 175.514 | 135.89 | 104.394 | #VALUE! | #VALUE! | #VALUE! | #VALUE! | #VALUE! | 150.622 | 73.406 | 48.514 | 24.892 | 14.732 | 46.228 | #VALUE! |  | 250 | 1194.808 | 0.8333333 | 24.55499 | 4.037745 | 7116.694 | 6 | 900 | 135.89 | #VALUE! | #VALUE! | #VALUE!
1 | 110 | 2004-03-26 | 9:06 | JILS HWD | 137 | C-2 | 1 | 964.4435 | 527.304 | 432.308 | 372.11 | 298.45 | 240.792 | 161.29 | 110.998 | #VALUE! | #VALUE! | #VALUE! | #VALUE! | #VALUE! | 263.652 | 108.458 | 34.798 | 22.86 | 102.362 | 152.654 | #VALUE! |  | 200 | 411.5269 | 0.6666667 | 21.72372 | 2.718551 | 2529.642 | 5 | 600 | 240.792 | #VALUE! | #VALUE! | #VALUE!
1 | 110 | 2004-03-26 | 9:06 | JILS HWD | 137 | C-2 | 2 | 980.9037 | 517.906 | 430.022 | 370.586 | 297.434 | 239.268 | 161.798 | 110.744 | #VALUE! | #VALUE! | #VALUE! | #VALUE! | #VALUE! | 258.953 | 111.633 | 38.481 | 19.685 | 97.155 | 148.209 | #VALUE! |  | 200 | 426.1455 | 0.6666667 | 21.94478 | 2.795547 | 2704.781 | 5 | 600 | 239.268 | #VALUE! | #VALUE! | #VALUE!
1 | 110 | 2004-03-26 | 9:06 | JILS HWD | 137 | C-2 | 3 | 974.8073 | 514.858 | 426.72 | 368.554 | 296.164 | 238.506 | 161.036 | 110.49 | #VALUE! | #VALUE! | #VALUE! | #VALUE! | #VALUE! | 257.429 | 111.125 | 38.735 | 18.923 | 96.393 | 146.939 | #VALUE! |  | 200 | 426.0042 | 0.6666667 | 21.96547 | 2.802928 | 2712.058 | 5 | 600 | 238.506 | #VALUE! | #VALUE! | #VALUE!
1 | 110 | 2004-03-26 | 9:06 | JILS HWD | 137 | C-2 | 4 | 974.8073 | 518.922 | 427.228 | 369.316 | 296.672 | 239.268 | 161.544 | 110.49 | #VALUE! | #VALUE! | #VALUE! | #VALUE! | #VALUE! | 259.461 | 109.855 | 37.211 | 20.193 | 97.917 | 148.971 | #VALUE! |  | 200 | 422.6678 | 0.6666667 | 21.88131 | 2.773097 | 2658.041 | 5 | 600 | 239.268 | #VALUE! | #VALUE! | #VALUE!
1 | 110 | 2004-03-26 | 9:06 | JILS HWD | 379 | C-0 | 1 | 1200.982 | 304.8 | 287.274 | 269.748 | 242.316 | 217.678 | 170.434 | 126.746 | #VALUE! | #VALUE! | #VALUE! | #VALUE! | #VALUE! | 152.4 | 117.348 | 89.916 | 65.278 | 18.034 | 25.654 | #VALUE! |  | 300 | 886.5518 | 1 | 28.46701 | 8.534839 | 7566.577 | 6 | 900 | 170.434 | #VALUE! | #VALUE! | #VALUE!
1 | 110 | 2004-03-26 | 9:06 | JILS HWD | 379 | C-0 | 2 | 1354.001 | 338.582 | 322.326 | 301.244 | 271.78 | 240.538 | 189.484 | 140.716 | #VALUE! | #VALUE! | #VALUE! | #VALUE! | #VALUE! | 169.291 | 131.953 | 102.489 | 71.247 | 20.193 | 28.575 | #VALUE! |  | 300 | 899.7825 | 1 | 28.48161 | 8.564518 | 7706.203 | 6 | 900 | 189.484 | #VALUE! | #VALUE! | #VALUE!
1 | 110 | 2004-03-26 | 9:06 | JILS HWD | 379 | C-0 | 3 | 1577.127 | 379.984 | 367.792 | 344.932 | 312.166 | 273.304 | 216.662 | 161.29 | #VALUE! | #VALUE! | #VALUE! | #VALUE! | #VALUE! | 189.992 | 154.94 | 122.174 | 83.312 | 26.67 | 28.702 | #VALUE! |  | 300 | 933.8647 | 1 | 28.8661 | 9.407982 | 8785.782 | 6 | 900 | 216.662 | #VALUE! | #VALUE! | #VALUE!
1 | 110 | 2004-03-26 | 9:06 | JILS HWD | 379 | C-0 | 4 | 1610.048 | 383.286 | 368.3 | 347.218 | 313.436 | 276.352 | 219.202 | 163.068 | #VALUE! | #VALUE! | #VALUE! | #VALUE! | #VALUE! | 191.643 | 155.575 | 121.793 | 84.709 | 27.559 | 28.575 | #VALUE! |  | 300 | 945.1446 | 1 | 28.87516 | 9.429404 | 8912.151 | 6 | 900 | 219.202 | #VALUE! | #VALUE! | #VALUE!
1 | 110 | 2004-03-26 | 9:06 | JILS HWD | 478 | C-0 | 1 | 1185.741 | 472.44 | 428.752 | 391.668 | 324.104 | 255.524 | 168.148 | 108.712 | #VALUE! | #VALUE! | #VALUE! | #VALUE! | #VALUE! | 236.22 | 155.448 | 87.884 | 19.304 | 68.072 | 127.508 | #VALUE! |  | 200 | 564.7104 | 0.6666667 | 24.50705 | 4.007657 | 5368.771 | 5 | 600 | 255.524 | #VALUE! | #VALUE! | #VALUE!
1 | 110 | 2004-03-26 | 9:06 | JILS HWD | 478 | C-0 | 2 | 1308.888 | 507.492 | 469.392 | 429.26 | 353.314 | 279.908 | 184.658 | 120.65 | #VALUE! | #VALUE! | #VALUE! | #VALUE! | #VALUE! | 253.746 | 175.514 | 99.568 | 26.162 | 69.088 | 133.096 | #VALUE! |  | 200 | 580.3042 | 0.6666667 | 24.88378 | 4.253959 | 5890.491 | 5 | 600 | 279.908 | #VALUE! | #VALUE! | #VALUE!
1 | 110 | 2004-03-26 | 9:06 | JILS HWD | 478 | C-0 | 3 | 1516.773 | 658.622 | 539.496 | 494.03 | 410.21 | 324.104 | 212.598 | 138.938 | #VALUE! | #VALUE! | #VALUE! | #VALUE! | #VALUE! | 329.311 | 164.719 | 80.899 | 5.207 | 116.713 | 190.373 | #VALUE! |  | 200 | 518.1637 | 0.6666667 | 22.78063 | 3.119746 | 3725.97 | 5 | 600 | 324.104 | #VALUE! | #VALUE! | #VALUE!
1 | 110 | 2004-03-26 | 9:06 | JILS HWD | 478 | C-0 | 4 | 1542.378 | 582.422 | 545.338 | 497.84 | 413.766 | 327.914 | 216.408 | 140.97 | #VALUE! | #VALUE! | #VALUE! | #VALUE! | #VALUE! | 291.211 | 206.629 | 122.555 | 36.703 | 74.803 | 150.241 | #VALUE! |  | 200 | 595.8481 | 0.6666667 | 25.17394 | 4.460154 | 6369.446 | 5 | 600 | 327.914 | #VALUE! | #VALUE! | #VALUE!
1 | 110 | 2004-03-26 | 9:06 | JILS HWD | 575 | C-0 | 1 | 1211.346 | 210.566 | 184.658 | 177.292 | 167.894 | 157.988 | 136.398 | 111.252 | #VALUE! | #VALUE! | #VALUE! | #VALUE! | #VALUE! | 105.283 | 72.009 | 62.611 | 52.705 | 31.115 | 5.969 | #VALUE! |  | 300 | 1294.382 | 1 | 28.91475 | 9.523878 | 12327.54 | 7 | 1200 | 111.252 | #VALUE! | #VALUE! | #VALUE!
1 | 110 | 2004-03-26 | 9:06 | JILS HWD | 575 | C-0 | 2 | 1355.83 | 232.918 | 205.994 | 197.866 | 187.198 | 175.514 | 150.876 | 123.444 | #VALUE! | #VALUE! | #VALUE! | #VALUE! | #VALUE! | 116.459 | 81.407 | 70.739 | 59.055 | 34.417 | 6.985 | #VALUE! |  | 300 | 1309.738 | 1 | 29.04366 | 9.841971 | 12890.41 | 7 | 1200 | 123.444 | #VALUE! | #VALUE! | #VALUE!
1 | 110 | 2004-03-26 | 9:06 | JILS HWD | 575 | C-0 | 3 | 1574.079 | 266.446 | 237.49 | 229.108 | 215.646 | 201.93 | 174.498 | 141.732 | #VALUE! | #VALUE! | #VALUE! | #VALUE! | #VALUE! | 133.223 | 95.885 | 82.423 | 68.707 | 41.275 | 8.509 | #VALUE! |  | 300 | 1329.229 | 1 | 29.26206 | 10.42008 | 13850.67 | 7 | 1200 | 141.732 | #VALUE! | #VALUE! | #VALUE!
1 | 110 | 2004-03-26 | 9:06 | JILS HWD | 575 | C-0 | 4 | 1581.395 | 268.478 | 239.268 | 230.632 | 218.186 | 204.216 | 174.244 | 142.494 | #VALUE! | #VALUE! | #VALUE! | #VALUE! | #VALUE! | 134.239 | 96.393 | 83.947 | 69.977 | 40.005 | 8.255 | #VALUE! |  | 300 | 1325.3 | 1 | 29.25004 | 10.3869 | 13765.76 | 7 | 1200 | 142.494 | #VALUE! | #VALUE! | #VALUE!
1 | 110 | 2004-03-26 | 9:06 | JILS HWD | 683 | C-0 | 1 | 1266.823 | 172.974 | 144.272 | 136.652 | 124.714 | 114.3 | 94.234 | 75.692 | #VALUE! | #VALUE! | #VALUE! | #VALUE! | #VALUE! | 86.487 | 50.165 | 38.227 | 27.813 | 7.747 | 10.795 | #VALUE! |  | 300 | 1647.85 | 1 | 26.60552 | 5.74884 | 9473.223 | 6 | 900 | 94.234 | #VALUE! | #VALUE! | #VALUE!
1 | 110 | 2004-03-26 | 9:06 | JILS HWD | 683 | C-0 | 2 | 1376.557 | 188.722 | 156.972 | 148.336 | 135.128 | 123.19 | 101.6 | 82.296 | #VALUE! | #VALUE! | #VALUE! | #VALUE! | #VALUE! | 94.361 | 53.975 | 40.767 | 28.829 | 7.239 | 12.065 | #VALUE! |  | 300 | 1641.173 | 1 | 26.4229 | 5.554147 | 9115.314 | 6 | 900 | 101.6 | #VALUE! | #VALUE! | #VALUE!
1 | 110 | 2004-03-26 | 9:06 | JILS HWD | 683 | C-0 | 3 | 1619.192 | 217.678 | 181.356 | 171.196 | 155.956 | 141.986 | 118.11 | 94.742 | #VALUE! | #VALUE! | #VALUE! | #VALUE! | #VALUE! | 108.839 | 62.357 | 47.117 | 33.147 | 9.271 | 14.097 | #VALUE! |  | 300 | 1673.657 | 1 | 26.44796 | 5.580252 | 9339.426 | 6 | 900 | 118.11 | #VALUE! | #VALUE! | #VALUE!
1 | 110 | 2004-03-26 | 9:06 | JILS HWD | 683 | C-0 | 4 | 1649.064 | 218.44 | 184.912 | 174.244 | 159.258 | 145.288 | 120.142 | 96.266 | #VALUE! | #VALUE! | #VALUE! | #VALUE! | #VALUE! | 109.22 | 65.024 | 50.038 | 36.068 | 10.922 | 12.954 | #VALUE! |  | 300 | 1698.588 | 1 | 26.78012 | 5.945106 | 10098.28 | 6 | 900 | 120.142 | #VALUE! | #VALUE! | #VALUE!
1 | 110 | 2004-03-26 | 9:06 | JILS HWD | 784 | C-0 | 1 | 1259.507 | 271.526 | 238.252 | 216.408 | 187.96 | 163.576 | 124.46 | 92.456 | #VALUE! | #VALUE! | #VALUE! | #VALUE! | #VALUE! | 135.763 | 80.645 | 52.197 | 27.813 | 11.303 | 43.307 | #VALUE! |  | 250 | 1043.69 | 0.8333333 | 25.47371 | 4.690004 | 7266.299 | 6 | 900 | 124.46 | #VALUE! | #VALUE! | #VALUE!
1 | 110 | 2004-03-26 | 9:06 | JILS HWD | 784 | C-0 | 2 | 1382.654 | 295.656 | 257.302 | 233.68 | 203.962 | 177.292 | 134.62 | 99.568 | #VALUE! | #VALUE! | #VALUE! | #VALUE! | #VALUE! | 147.828 | 85.852 | 56.134 | 29.464 | 13.208 | 48.26 | #VALUE! |  | 250 | 1052.226 | 0.8333333 | 25.34294 | 4.587516 | 7159.422 | 6 | 900 | 134.62 | #VALUE! | #VALUE! | #VALUE!
1 | 110 | 2004-03-26 | 9:06 | JILS HWD | 784 | C-0 | 3 | 1581.395 | 339.852 | 299.974 | 270.51 | 235.204 | 204.47 | 154.94 | 114.046 | #VALUE! | #VALUE! | #VALUE! | #VALUE! | #VALUE! | 169.926 | 100.584 | 65.278 | 34.544 | 14.986 | 55.88 | #VALUE! |  | 250 | 1046.967 | 0.8333333 | 25.43704 | 4.660905 | 7242.129 | 6 | 900 | 154.94 | #VALUE! | #VALUE! | #VALUE!
1 | 110 | 2004-03-26 | 9:06 | JILS HWD | 784 | C-0 | 4 | 1600.903 | 342.9 | 302.26 | 273.812 | 237.49 | 207.01 | 156.972 | 115.316 | #VALUE! | #VALUE! | #VALUE! | #VALUE! | #VALUE! | 171.45 | 102.362 | 66.04 | 35.56 | 14.478 | 56.134 | #VALUE! |  | 250 | 1050.461 | 0.8333333 | 25.50346 | 4.713821 | 7352.022 | 6 | 900 | 156.972 | #VALUE! | #VALUE! | #VALUE!
1 | 110 | 2004-03-26 | 9:06 | JILS HWD | 885 | C-0 | 1 | 1170.5 | 215.392 | 197.358 | 179.578 | 157.734 | 139.192 | 106.934 | 78.74 | #VALUE! | #VALUE! | #VALUE! | #VALUE! | #VALUE! | 107.696 | 71.882 | 50.038 | 31.496 | 0.762 | 28.956 | #VALUE! |  | 300 | 1222.713 | 1 | 26.66515 | 5.814721 | 7109.734 | 6 | 900 | 106.934 | #VALUE! | #VALUE! | #VALUE!
1 | 110 | 2004-03-26 | 9:06 | JILS HWD | 885 | C-0 | 2 | 1301.572 | 239.268 | 217.678 | 197.612 | 173.482 | 153.67 | 117.602 | 88.138 | #VALUE! | #VALUE! | #VALUE! | #VALUE! | #VALUE! | 119.634 | 77.978 | 53.848 | 34.036 | 2.032 | 31.496 | #VALUE! |  | 300 | 1223.957 | 1 | 26.49429 | 5.629018 | 6889.675 | 6 | 900 | 117.602 | #VALUE! | #VALUE! | #VALUE!
1 | 110 | 2004-03-26 | 9:06 | JILS HWD | 885 | C-0 | 3 | 1513.725 | 276.098 | 251.206 | 226.314 | 199.644 | 178.816 | 133.35 | 100.33 | #VALUE! | #VALUE! | #VALUE! | #VALUE! | #VALUE! | 138.049 | 88.265 | 61.595 | 40.767 | 4.699 | 37.719 | #VALUE! |  | 300 | 1233.577 | 1 | 26.43356 | 5.565229 | 6865.139 | 6 | 900 | 133.35 | #VALUE! | #VALUE! | #VALUE!
1 | 110 | 2004-03-26 | 9:06 | JILS HWD | 885 | C-0 | 4 | 1545.426 | 279.908 | 254.508 | 229.87 | 201.676 | 181.102 | 134.62 | 103.632 | #VALUE! | #VALUE! | #VALUE! | #VALUE! | #VALUE! | 139.954 | 89.916 | 61.722 | 41.148 | 5.334 | 36.322 | #VALUE! |  | 300 | 1242.269 | 1 | 26.43212 | 5.563731 | 6911.649 | 6 | 900 | 134.62 | #VALUE! | #VALUE! | #VALUE!
1 | 170 | 2004-03-26 | 9:06 | JILS HWD | 366 | C-1 | 1 | 1088.2 | 283.21 | 279.654 | 258.826 | 220.218 | 194.31 | 145.034 | 106.172 | #VALUE! | #VALUE! | #VALUE! | #VALUE! | #VALUE! | 141.605 | 117.221 | 78.613 | 52.705 | 3.429 | 35.433 | #VALUE! |  | 300 | 864.5348 | 1 | 28.1954 | 8.010672 | 6925.505 | 6 | 900 | 145.034 | #VALUE! | #VALUE! | #VALUE!
1 | 170 | 2004-03-26 | 9:06 | JILS HWD | 366 | C-1 | 2 | 1079.055 | 279.4 | 274.828 | 253.238 | 216.154 | 190.246 | 143.51 | 105.41 | #VALUE! | #VALUE! | #VALUE! | #VALUE! | #VALUE! | 139.7 | 113.538 | 76.454 | 50.546 | 3.81 | 34.29 | #VALUE! |  | 300 | 868.9598 | 1 | 28.05224 | 7.754309 | 6738.183 | 6 | 900 | 143.51 | #VALUE! | #VALUE! | #VALUE!
1 | 170 | 2004-03-26 | 9:06 | JILS HWD | 366 | C-1 | 3 | 1057.718 | 273.812 | 268.732 | 247.904 | 211.328 | 186.182 | 140.97 | 103.124 | #VALUE! | #VALUE! | #VALUE! | #VALUE! | #VALUE! | 136.906 | 110.998 | 74.422 | 49.276 | 4.064 | 33.782 | #VALUE! |  | 300 | 869.1602 | 1 | 28.03636 | 7.726671 | 6715.715 | 6 | 900 | 140.97 | #VALUE! | #VALUE! | #VALUE!
1 | 170 | 2004-03-26 | 9:06 | JILS HWD | 366 | C-1 | 4 | 1038.209 | 269.748 | 265.176 | 244.094 | 207.518 | 183.642 | 137.922 | 101.854 | #VALUE! | #VALUE! | #VALUE! | #VALUE! | #VALUE! | 134.874 | 109.22 | 72.644 | 48.768 | 3.048 | 33.02 | #VALUE! |  | 300 | 865.9828 | 1 | 28.01928 | 7.697106 | 6665.561 | 6 | 900 | 137.922 | #VALUE! | #VALUE! | #VALUE!
1 | 170 | 2004-03-26 | 9:06 | JILS HWD | 459 | C-0 | 1 | 1057.718 | 113.538 | 86.106 | 82.042 | 77.216 | 72.644 | 64.008 | 54.356 | #VALUE! | #VALUE! | #VALUE! | #VALUE! | #VALUE! | 56.769 | 25.273 | 20.447 | 15.875 | 7.239 | 2.413 | #VALUE! |  | 300 | 2096.096 | 1 | 25.66124 | 4.843329 | 10152.08 | 7 | 1200 | 54.356 | #VALUE! | #VALUE! | #VALUE!
1 | 170 | 2004-03-26 | 9:06 | JILS HWD | 459 | C-0 | 2 | 1334.492 | 142.748 | 108.204 | 102.616 | 97.028 | 91.44 | 80.772 | 68.326 | #VALUE! | #VALUE! | #VALUE! | #VALUE! | #VALUE! | 71.374 | 31.242 | 25.654 | 20.066 | 9.398 | 3.048 | #VALUE! |  | 300 | 2103.432 | 1 | 25.63794 | 4.823861 | 10146.67 | 7 | 1200 | 68.326 | #VALUE! | #VALUE! | #VALUE!
1 | 170 | 2004-03-26 | 9:06 | JILS HWD | 459 | C-0 | 3 | 1567.983 | 164.084 | 125.476 | 119.634 | 112.014 | 106.68 | 93.472 | 79.248 | #VALUE! | #VALUE! | #VALUE! | #VALUE! | #VALUE! | 82.042 | 37.592 | 29.972 | 24.638 | 11.43 | 2.794 | #VALUE! |  | 300 | 2150.095 | 1 | 25.89809 | 5.048418 | 10854.58 | 7 | 1200 | 79.248 | #VALUE! | #VALUE! | #VALUE!
1 | 170 | 2004-03-26 | 9:06 | JILS HWD | 459 | C-0 | 4 | 1954.492 | 201.168 | 155.956 | 148.844 | 139.192 | 131.826 | 116.078 | 98.552 | #VALUE! | #VALUE! | #VALUE! | #VALUE! | #VALUE! | 100.584 | 48.26 | 38.608 | 31.242 | 15.494 | 2.032 | #VALUE! |  | 300 | 2186.037 | 1 | 26.13295 | 5.265474 | 11510.52 | 7 | 1200 | 98.552 | #VALUE! | #VALUE! | #VALUE!
1 | 170 | 2004-03-26 | 9:06 | JILS HWD | 552 | C-0 | 1 | 1054.67 | 226.822 | 207.772 | 200.152 | 180.848 | 161.798 | 127 | 96.266 | #VALUE! | #VALUE! | #VALUE! | #VALUE! | #VALUE! | 113.411 | 86.741 | 67.437 | 48.387 | 13.589 | 17.145 | #VALUE! |  | 300 | 1046.198 | 1 | 28.43051 | 8.461336 | 8852.23 | 6 | 900 | 127 | #VALUE! | #VALUE! | #VALUE!
1 | 170 | 2004-03-26 | 9:06 | JILS HWD | 552 | C-0 | 2 | 1252.192 | 267.716 | 245.11 | 236.22 | 214.122 | 191.77 | 151.384 | 114.554 | #VALUE! | #VALUE! | #VALUE! | #VALUE! | #VALUE! | 133.858 | 102.362 | 80.264 | 57.912 | 17.526 | 19.304 | #VALUE! |  | 300 | 1052.395 | 1 | 28.49877 | 8.599614 | 9050.195 | 6 | 900 | 151.384 | #VALUE! | #VALUE! | #VALUE!
1 | 170 | 2004-03-26 | 9:06 | JILS HWD | 552 | C-0 | 3 | 1474.709 | 312.166 | 285.242 | 274.828 | 248.412 | 222.504 | 175.514 | 132.588 | #VALUE! | #VALUE! | #VALUE! | #VALUE! | #VALUE! | 156.083 | 118.745 | 92.329 | 66.421 | 19.431 | 23.495 | #VALUE! |  | 300 | 1062.926 | 1 | 28.41361 | 8.427646 | 8957.965 | 6 | 900 | 175.514 | #VALUE! | #VALUE! | #VALUE!
1 | 170 | 2004-03-26 | 9:06 | JILS HWD | 552 | C-0 | 4 | 1816.104 | 390.398 | 358.648 | 345.186 | 312.42 | 280.924 | 219.456 | 166.878 | #VALUE! | #VALUE! | #VALUE! | #VALUE! | #VALUE! | 195.199 | 149.987 | 117.221 | 85.725 | 24.257 | 28.321 | #VALUE! |  | 300 | 1046.684 | 1 | 28.5399 | 8.684625 | 9090.062 | 6 | 900 | 219.456 | #VALUE! | #VALUE! | #VALUE!
1 | 170 | 2004-03-26 | 9:06 | JILS HWD | 658 | C-0 | 1 | 1071.13 | 199.898 | 174.498 | 163.576 | 146.558 | 134.112 | 108.458 | 85.852 | #VALUE! | #VALUE! | #VALUE! | #VALUE! | #VALUE! | 99.949 | 63.627 | 46.609 | 34.163 | 8.509 | 14.097 | #VALUE! |  | 300 | 1205.636 | 1 | 27.05168 | 6.271823 | 7561.535 | 6 | 900 | 108.458 | #VALUE! | #VALUE! | #VALUE!
1 | 170 | 2004-03-26 | 9:06 | JILS HWD | 658 | C-0 | 2 | 1277.796 | 237.744 | 206.502 | 194.056 | 174.498 | 159.004 | 128.27 | 100.584 | #VALUE! | #VALUE! | #VALUE! | #VALUE! | #VALUE! | 118.872 | 75.184 | 55.626 | 40.132 | 9.398 | 18.288 | #VALUE! |  | 300 | 1209.301 | 1 | 26.98376 | 6.187535 | 7482.594 | 6 | 900 | 128.27 | #VALUE! | #VALUE! | #VALUE!
1 | 170 | 2004-03-26 | 9:06 | JILS HWD | 658 | C-0 | 3 | 1509.458 | 279.4 | 245.872 | 230.632 | 206.756 | 188.722 | 152.146 | 119.126 | #VALUE! | #VALUE! | #VALUE! | #VALUE! | #VALUE! | 139.7 | 90.932 | 67.056 | 49.022 | 12.446 | 20.574 | #VALUE! |  | 300 | 1215.562 | 1 | 27.20365 | 6.467042 | 7861.09 | 6 | 900 | 152.146 | #VALUE! | #VALUE! | #VALUE!
1 | 170 | 2004-03-26 | 9:06 | JILS HWD | 658 | C-0 | 4 | 1933.764 | 353.314 | 311.15 | 291.846 | 261.874 | 239.522 | 191.77 | 150.114 | #VALUE! | #VALUE! | #VALUE! | #VALUE! | #VALUE! | 176.657 | 115.189 | 85.217 | 62.865 | 15.113 | 26.543 | #VALUE! |  | 300 | 1231.474 | 1 | 27.2295 | 6.501184 | 8006.038 | 6 | 900 | 191.77 | #VALUE! | #VALUE! | #VALUE!
1 | 170 | 2004-03-26 | 9:06 | JILS HWD | 757 | C-0 | 1 | 1033.942 | 294.894 | 251.968 | 232.918 | 200.152 | 172.212 | 125.73 | 94.488 | #VALUE! | #VALUE! | #VALUE! | #VALUE! | #VALUE! | 147.447 | 85.471 | 52.705 | 24.765 | 21.717 | 52.959 | #VALUE! |  | 250 | 788.8833 | 0.8333333 | 24.9755 | 4.317505 | 5039.151 | 6 | 900 | 125.73 | #VALUE! | #VALUE! | #VALUE!
1 | 170 | 2004-03-26 | 9:06 | JILS HWD | 757 | C-0 | 2 | 1236.951 | 346.456 | 296.672 | 274.066 | 235.966 | 202.438 | 148.082 | 111.506 | #VALUE! | #VALUE! | #VALUE! | #VALUE! | #VALUE! | 173.228 | 100.838 | 62.738 | 29.21 | 25.146 | 61.722 | #VALUE! |  | 250 | 803.3167 | 0.8333333 | 25.00042 | 4.335025 | 5153.049 | 6 | 900 | 148.082 | #VALUE! | #VALUE! | #VALUE!
1 | 170 | 2004-03-26 | 9:06 | JILS HWD | 757 | C-0 | 3 | 1449.104 | 410.464 | 350.012 | 321.31 | 278.384 | 237.744 | 174.752 | 132.588 | #VALUE! | #VALUE! | #VALUE! | #VALUE! | #VALUE! | 205.232 | 116.078 | 73.152 | 32.512 | 30.48 | 72.644 | #VALUE! |  | 250 | 794.3409 | 0.8333333 | 24.83049 | 4.217706 | 4951.777 | 6 | 900 | 174.752 | #VALUE! | #VALUE! | #VALUE!
1 | 170 | 2004-03-26 | 9:06 | JILS HWD | 757 | C-0 | 4 | 1816.104 | 517.144 | 439.928 | 403.606 | 347.472 | 296.672 | 217.424 | 163.576 | #VALUE! | #VALUE! | #VALUE! | #VALUE! | #VALUE! | 258.572 | 145.034 | 88.9 | 38.1 | 41.148 | 94.996 | #VALUE! |  | 250 | 790.1542 | 0.8333333 | 24.70442 | 4.133837 | 4823.499 | 5 | 600 | 296.672 | #VALUE! | #VALUE! | #VALUE!
1 | 170 | 2004-03-26 | 9:06 | JILS HWD | 859 | C-0 | 1 | 985.7808 | 261.112 | 228.854 | 208.788 | 180.848 | 157.988 | 117.602 | 87.884 | #VALUE! | #VALUE! | #VALUE! | #VALUE! | #VALUE! | 130.556 | 78.232 | 50.292 | 27.432 | 12.954 | 42.672 | #VALUE! |  | 250 | 849.4465 | 0.8333333 | 25.48853 | 4.701849 | 5929.466 | 6 | 900 | 117.602 | #VALUE! | #VALUE! | #VALUE!
1 | 170 | 2004-03-26 | 9:06 | JILS HWD | 859 | C-0 | 2 | 1209.517 | 319.532 | 279.654 | 255.016 | 221.488 | 193.294 | 142.748 | 105.41 | #VALUE! | #VALUE! | #VALUE! | #VALUE! | #VALUE! | 159.766 | 95.25 | 61.722 | 33.528 | 17.018 | 54.356 | #VALUE! |  | 250 | 851.6872 | 0.8333333 | 25.44698 | 4.668764 | 5901.653 | 6 | 900 | 142.748 | #VALUE! | #VALUE! | #VALUE!
1 | 170 | 2004-03-26 | 9:06 | JILS HWD | 859 | C-0 | 3 | 1422.28 | 382.27 | 332.74 | 303.022 | 262.128 | 229.616 | 168.91 | 124.968 | #VALUE! | #VALUE! | #VALUE! | #VALUE! | #VALUE! | 191.135 | 111.887 | 70.993 | 38.481 | 22.225 | 66.167 | #VALUE! |  | 250 | 837.1386 | 0.8333333 | 25.30211 | 4.556229 | 5655.56 | 6 | 900 | 168.91 | #VALUE! | #VALUE! | #VALUE!
1 | 170 | 2004-03-26 | 9:06 | JILS HWD | 859 | C-0 | 4 | 1796.596 | 484.378 | 423.164 | 382.27 | 330.2 | 288.29 | 210.566 | 154.686 | #VALUE! | #VALUE! | #VALUE! | #VALUE! | #VALUE! | 242.189 | 140.081 | 88.011 | 46.101 | 31.623 | 87.503 | #VALUE! |  | 250 | 834.5427 | 0.8333333 | 25.15186 | 4.443916 | 5493.485 | 6 | 900 | 210.566 | #VALUE! | #VALUE! | #VALUE!
1 | 240 | 2004-03-26 | 9:06 | JILS HWD | 346 | C-1 | 1 | 1420.451 | 750.824 | 665.48 | 585.216 | 489.712 | 421.894 | 279.908 | 196.596 | #VALUE! | #VALUE! | #VALUE! | #VALUE! | #VALUE! | 375.412 | 209.804 | 114.3 | 46.482 | 95.504 | 178.816 | #VALUE! |  | 200 | 425.6676 | 0.6666667 | 24.2664 | 3.861754 | 3884.665 | 5 | 600 | 421.894 | #VALUE! | #VALUE! | #VALUE!
1 | 240 | 2004-03-26 | 9:06 | JILS HWD | 346 | C-1 | 2 | 1535.062 | 802.64 | 697.992 | 628.396 | 521.97 | 450.596 | 296.926 | 209.296 | #VALUE! | #VALUE! | #VALUE! | #VALUE! | #VALUE! | 401.32 | 227.076 | 120.65 | 49.276 | 104.394 | 192.024 | #VALUE! |  | 200 | 430.3163 | 0.6666667 | 24.28473 | 3.872576 | 3939.25 | 5 | 600 | 450.596 | #VALUE! | #VALUE! | #VALUE!
1 | 240 | 2004-03-26 | 9:06 | JILS HWD | 346 | C-1 | 3 | 1668.573 | 868.934 | 752.602 | 667.766 | 565.912 | 488.442 | 323.088 | 227.584 | #VALUE! | #VALUE! | #VALUE! | #VALUE! | #VALUE! | 434.467 | 233.299 | 131.445 | 53.975 | 111.379 | 206.883 | #VALUE! |  | 200 | 432.0568 | 0.6666667 | 24.13207 | 3.783882 | 3855.125 | 5 | 600 | 488.442 | #VALUE! | #VALUE! | #VALUE!
1 | 240 | 2004-03-26 | 9:06 | JILS HWD | 346 | C-1 | 4 | 1641.749 | 867.664 | 749.554 | 665.988 | 564.642 | 486.156 | 321.056 | 226.06 | #VALUE! | #VALUE! | #VALUE! | #VALUE! | #VALUE! | 433.832 | 232.156 | 130.81 | 52.324 | 112.776 | 207.772 | #VALUE! |  | 200 | 425.7333 | 0.6666667 | 24.08857 | 3.759187 | 3771.255 | 5 | 600 | 486.156 | #VALUE! | #VALUE! | #VALUE!
1 | 310 | 2004-03-26 | 9:06 | JILS HWD | 332 | C-1 | 1 | 955.299 | 524.002 | 409.702 | 373.634 | 317.246 | 266.7 | 179.324 | 120.396 | #VALUE! | #VALUE! | #VALUE! | #VALUE! | #VALUE! | 262.001 | 111.633 | 55.245 | 4.699 | 82.677 | 141.605 | #VALUE! |  | 200 | 410.1936 | 0.6666667 | 22.65533 | 3.067519 | 2893.799 | 5 | 600 | 266.7 | #VALUE! | #VALUE! | #VALUE!
1 | 310 | 2004-03-26 | 9:06 | JILS HWD | 332 | C-1 | 2 | 1069.91 | 578.358 | 455.422 | 414.782 | 353.314 | 297.18 | 201.93 | 136.144 | #VALUE! | #VALUE! | #VALUE! | #VALUE! | #VALUE! | 289.179 | 125.603 | 64.135 | 8.001 | 87.249 | 153.035 | #VALUE! |  | 200 | 416.2298 | 0.6666667 | 22.80445 | 3.129834 | 3003.928 | 5 | 600 | 297.18 | #VALUE! | #VALUE! | #VALUE!
1 | 310 | 2004-03-26 | 9:06 | JILS HWD | 332 | C-1 | 3 | 1301.572 | 678.942 | 547.878 | 496.57 | 425.45 | 357.378 | 242.316 | 163.83 | #VALUE! | #VALUE! | #VALUE! | #VALUE! | #VALUE! | 339.471 | 157.099 | 85.979 | 17.907 | 97.155 | 175.641 | #VALUE! |  | 200 | 431.3383 | 0.6666667 | 23.17109 | 3.291713 | 3294.897 | 5 | 600 | 357.378 | #VALUE! | #VALUE! | #VALUE!
1 | 310 | 2004-03-26 | 9:06 | JILS HWD | 332 | C-1 | 4 | 1337.54 | 683.26 | 552.958 | 502.158 | 429.768 | 360.426 | 242.824 | 163.068 | #VALUE! | #VALUE! | #VALUE! | #VALUE! | #VALUE! | 341.63 | 160.528 | 88.138 | 18.796 | 98.806 | 178.562 | #VALUE! |  | 200 | 440.4569 | 0.6666667 | 23.21817 | 3.313446 | 3389.504 | 5 | 600 | 360.426 | #VALUE! | #VALUE! | #VALUE!
1 | 310 | 2004-03-26 | 9:06 | JILS HWD | 430 | C-0 | 1 | 1059.547 | 267.462 | 251.714 | 240.792 | 215.9 | 194.31 | 150.876 | 108.712 | #VALUE! | #VALUE! | #VALUE! | #VALUE! | #VALUE! | 133.731 | 107.061 | 82.169 | 60.579 | 17.145 | 25.019 | #VALUE! |  | 300 | 891.3341 | 1 | 28.827 | 9.316424 | 8304.046 | 6 | 900 | 150.876 | #VALUE! | #VALUE! | #VALUE!
1 | 310 | 2004-03-26 | 9:06 | JILS HWD | 430 | C-0 | 2 | 1184.522 | 290.83 | 272.288 | 260.096 | 234.188 | 211.328 | 163.322 | 118.872 | #VALUE! | #VALUE! | #VALUE! | #VALUE! | #VALUE! | 145.415 | 114.681 | 88.773 | 65.913 | 17.907 | 26.543 | #VALUE! |  | 300 | 916.4029 | 1 | 28.74221 | 9.122571 | 8359.95 | 6 | 900 | 163.322 | #VALUE! | #VALUE! | #VALUE!
1 | 310 | 2004-03-26 | 9:06 | JILS HWD | 430 | C-0 | 3 | 1394.846 | 348.742 | 327.152 | 311.658 | 281.686 | 253.746 | 195.834 | 142.748 | #VALUE! | #VALUE! | #VALUE! | #VALUE! | #VALUE! | 174.371 | 137.287 | 107.315 | 79.375 | 21.463 | 31.623 | #VALUE! |  | 300 | 899.9214 | 1 | 28.74572 | 9.130452 | 8216.69 | 6 | 900 | 195.834 | #VALUE! | #VALUE! | #VALUE!
1 | 310 | 2004-03-26 | 9:06 | JILS HWD | 430 | C-0 | 4 | 1397.894 | 342.9 | 323.088 | 308.356 | 279.146 | 250.19 | 193.802 | 140.716 | #VALUE! | #VALUE! | #VALUE! | #VALUE! | #VALUE! | 171.45 | 136.906 | 107.696 | 78.74 | 22.352 | 30.734 | #VALUE! |  | 300 | 917.2536 | 1 | 28.85871 | 9.390571 | 8613.534 | 6 | 900 | 193.802 | #VALUE! | #VALUE! | #VALUE!
1 | 310 | 2004-03-26 | 9:06 | JILS HWD | 887 | C-1 | 1 | 1029.065 | 306.324 | 296.164 | 292.354 | 278.13 | 266.446 | 241.808 | 201.168 | #VALUE! | #VALUE! | #VALUE! | #VALUE! | #VALUE! | 153.162 | 139.192 | 124.968 | 113.284 | 88.646 | 48.006 | #VALUE! |  | 380 | 755.865 | 1.266667 | 32.53772 | 34.29118 | 14869.08 | 7 | 1200 | 201.168 | #VALUE! | #VALUE! | #VALUE!
1 | 310 | 2004-03-26 | 9:06 | JILS HWD | 887 | C-1 | 2 | 1136.361 | 337.566 | 327.152 | 321.31 | 306.578 | 294.386 | 265.938 | 223.012 | #VALUE! | #VALUE! | #VALUE! | #VALUE! | #VALUE! | 168.783 | 152.527 | 137.795 | 125.603 | 97.155 | 54.229 | #VALUE! |  | 380 | 757.4257 | 1.266667 | 32.52489 | 34.06498 | 14802.17 | 7 | 1200 | 223.012 | #VALUE! | #VALUE! | #VALUE!
1 | 310 | 2004-03-26 | 9:06 | JILS HWD | 887 | C-1 | 3 | 1360.097 | 404.368 | 391.922 | 383.54 | 365.76 | 352.044 | 314.96 | 261.366 | #VALUE! | #VALUE! | #VALUE! | #VALUE! | #VALUE! | 202.184 | 181.356 | 163.576 | 149.86 | 112.776 | 59.182 | #VALUE! |  | 380 | 756.7904 | 1.266667 | 32.41371 | 32.19924 | 13985.35 | 7 | 1200 | 261.366 | #VALUE! | #VALUE! | #VALUE!
1 | 310 | 2004-03-26 | 9:06 | JILS HWD | 887 | C-1 | 4 | 1348.514 | 398.526 | 386.334 | 378.206 | 360.934 | 347.472 | 310.896 | 259.08 | #VALUE! | #VALUE! | #VALUE! | #VALUE! | #VALUE! | 199.263 | 178.943 | 161.671 | 148.209 | 111.633 | 59.817 | #VALUE! |  | 380 | 761.3446 | 1.266667 | 32.44266 | 32.66956 | 14273.5 | 7 | 1200 | 259.08 | #VALUE! | #VALUE! | #VALUE!