## FIELD_RIDE_LISA_MV
SECTION_ID | CELL | LANE | LANE_SURFACE | DAY | BASE_TYPE | SUBBASE_TYPE | RUN | WHEELPATH | SUBGRADE_TYPE | IRI_3PT_AVG_IN | IRI_1K_LINE_AVG_IN | IRI_3K_LINE_AVG_IN | EQUIPMENT | COLLECTION_METHOD | COMMENTS | SECTION_START_DATE | SECTION_END_DATE | ROADWAY_NAME | AGE_IN_DAYS | ESALS
2220-D-2022 | 2220 | Driving | Rigid | 10/11/2022 | Aggregate | Aggregate | 1 | LWP | Clay |  |  | 135 | GOCATOR2342 | Continuous |  | 05/30/2022 |  | MnROAD Mainline - Interstate 94 | 134
2220-P-2022 | 2220 | Passing | Rigid | 07/18/2023 | Aggregate | Aggregate | 2 | RWP | Clay |  |  | 144.5 | GOCATOR2342 | Continuous |  | 05/30/2022 |  | MnROAD Mainline - Interstate 94 | 414 | 100776
2220-D-2022 | 2220 | Driving | Rigid | 10/11/2022 | Aggregate | Aggregate | 2 | LWP | Clay |  |  | 129.2 | GOCATOR2342 | Continuous |  | 05/30/2022 |  | MnROAD Mainline - Interstate 94 | 134
2220-D-2022 | 2220 | Driving | Rigid | 10/11/2022 | Aggregate | Aggregate | 2 | RWP | Clay |  |  | 107.6 | GOCATOR2342 | Continuous |  | 05/30/2022 |  | MnROAD Mainline - Interstate 94 | 134
2220-D-2022 | 2220 | Driving | Rigid | 10/11/2022 | Aggregate | Aggregate | 3 | RWP | Clay |  |  | 98.7 | GOCATOR2342 | Continuous |  | 05/30/2022 |  | MnROAD Mainline - Interstate 94 | 134
2220-D-2022 | 2220 | Driving | Rigid | 10/11/2022 | Aggregate | Aggregate | 3 | LWP | Clay |  |  | 122.9 | GOCATOR2342 | Continuous |  | 05/30/2022 |  | MnROAD Mainline - Interstate 94 | 134
2220-P-2022 | 2220 | Passing | Rigid | 10/11/2022 | Aggregate | Aggregate | 1 | LWP | Clay |  |  | 107.6 | GOCATOR2342 | Continuous |  | 05/30/2022 |  | MnROAD Mainline - Interstate 94 | 134
2220-P-2022 | 2220 | Passing | Rigid | 10/11/2022 | Aggregate | Aggregate | 1 | RWP | Clay |  |  | 157.2 | GOCATOR2342 | Continuous |  | 05/30/2022 |  | MnROAD Mainline - Interstate 94 | 134
2220-P-2022 | 2220 | Passing | Rigid | 10/11/2022 | Aggregate | Aggregate | 2 | LWP | Clay |  |  | 107.6 | GOCATOR2342 | Continuous |  | 05/30/2022 |  | MnROAD Mainline - Interstate 94 | 134
2220-P-2022 | 2220 | Passing | Rigid | 10/11/2022 | Aggregate | Aggregate | 2 | RWP | Clay |  |  | 158.5 | GOCATOR2342 | Continuous |  | 05/30/2022 |  | MnROAD Mainline - Interstate 94 | 134
2220-P-2022 | 2220 | Passing | Rigid | 10/11/2022 | Aggregate | Aggregate | 3 | RWP | Clay |  |  | 152.8 | GOCATOR2342 | Continuous |  | 05/30/2022 |  | MnROAD Mainline - Interstate 94 | 134
2220-P-2022 | 2220 | Passing | Rigid | 10/11/2022 | Aggregate | Aggregate | 3 | LWP | Clay |  |  | 108.2 | GOCATOR2342 | Continuous |  | 05/30/2022 |  | MnROAD Mainline - Interstate 94 | 134
2220-D-2022 | 2220 | Driving | Rigid | 03/27/2023 | Aggregate | Aggregate | 1 | RWP | Clay |  |  | 74.5 | GOCATOR2342 | Continuous |  | 05/30/2022 |  | MnROAD Mainline - Interstate 94 | 301 | 311031
2220-D-2022 | 2220 | Driving | Rigid | 03/27/2023 | Aggregate | Aggregate | 1 | LWP | Clay |  |  | 104.4 | GOCATOR2342 | Continuous |  | 05/30/2022 |  | MnROAD Mainline - Interstate 94 | 301 | 311031
2220-D-2022 | 2220 | Driving | Rigid | 03/27/2023 | Aggregate | Aggregate | 2 | LWP | Clay |  |  | 105 | GOCATOR2342 | Continuous |  | 05/30/2022 |  | MnROAD Mainline - Interstate 94 | 301 | 311031
2220-D-2022 | 2220 | Driving | Rigid | 03/27/2023 | Aggregate | Aggregate | 2 | RWP | Clay |  |  | 74.5 | GOCATOR2342 | Continuous |  | 05/30/2022 |  | MnROAD Mainline - Interstate 94 | 301 | 311031
2220-P-2022 | 2220 | Passing | Rigid | 03/27/2023 | Aggregate | Aggregate | 1 | LWP | Clay |  |  | 99.9 | GOCATOR2342 | Continuous |  | 05/30/2022 |  | MnROAD Mainline - Interstate 94 | 301 | 100776
2220-P-2022 | 2220 | Passing | Rigid | 03/27/2023 | Aggregate | Aggregate | 1 | RWP | Clay |  |  | 138.1 | GOCATOR2342 | Continuous |  | 05/30/2022 |  | MnROAD Mainline - Interstate 94 | 301 | 100776
2220-P-2022 | 2220 | Passing | Rigid | 03/27/2023 | Aggregate | Aggregate | 2 | LWP | Clay |  |  | 99.9 | GOCATOR2342 | Continuous |  | 05/30/2022 |  | MnROAD Mainline - Interstate 94 | 301 | 100776
2220-P-2022 | 2220 | Passing | Rigid | 03/27/2023 | Aggregate | Aggregate | 2 | RWP | Clay |  |  | 147 | GOCATOR2342 | Continuous |  | 05/30/2022 |  | MnROAD Mainline - Interstate 94 | 301 | 100776
2220-D-2022 | 2220 | Driving | Rigid | 05/10/2023 | Aggregate | Aggregate | 1 | LWP | Clay |  |  | 112 | GOCATOR2342 | Continuous |  | 05/30/2022 |  | MnROAD Mainline - Interstate 94 | 345 | 311031
2220-D-2022 | 2220 | Driving | Rigid | 05/10/2023 | Aggregate | Aggregate | 1 | RWP | Clay |  |  | 80.2 | GOCATOR2342 | Continuous |  | 05/30/2022 |  | MnROAD Mainline - Interstate 94 | 345 | 311031
2220-D-2022 | 2220 | Driving | Rigid | 05/10/2023 | Aggregate | Aggregate | 2 | RWP | Clay |  |  | 78.3 | GOCATOR2342 | Continuous |  | 05/30/2022 |  | MnROAD Mainline - Interstate 94 | 345 | 311031
2220-D-2022 | 2220 | Driving | Rigid | 05/10/2023 | Aggregate | Aggregate | 2 | LWP | Clay |  |  | 118.4 | GOCATOR2342 | Continuous |  | 05/30/2022 |  | MnROAD Mainline - Interstate 94 | 345 | 311031
2220-P-2022 | 2220 | Passing | Rigid | 05/10/2023 | Aggregate | Aggregate | 1 | RWP | Clay |  |  | 143.2 | GOCATOR2342 | Continuous |  | 05/30/2022 |  | MnROAD Mainline - Interstate 94 | 345 | 100776
2220-P-2022 | 2220 | Passing | Rigid | 05/10/2023 | Aggregate | Aggregate | 1 | LWP | Clay |  |  | 94.9 | GOCATOR2342 | Continuous |  | 05/30/2022 |  | MnROAD Mainline - Interstate 94 | 345 | 100776
2220-P-2022 | 2220 | Passing | Rigid | 05/10/2023 | Aggregate | Aggregate | 2 | LWP | Clay |  |  | 96.1 | GOCATOR2342 | Continuous |  | 05/30/2022 |  | MnROAD Mainline - Interstate 94 | 345 | 100776
2220-P-2022 | 2220 | Passing | Rigid | 05/10/2023 | Aggregate | Aggregate | 2 | RWP | Clay |  |  | 143.9 | GOCATOR2342 | Continuous |  | 05/30/2022 |  | MnROAD Mainline - Interstate 94 | 345 | 100776
2220-D-2022 | 2220 | Driving | Rigid | 07/18/2023 | Aggregate | Aggregate | 1 | RWP | Clay |  |  | 81.5 | GOCATOR2342 | Continuous |  | 05/30/2022 |  | MnROAD Mainline - Interstate 94 | 414 | 311031
2220-D-2022 | 2220 | Driving | Rigid | 07/18/2023 | Aggregate | Aggregate | 1 | LWP | Clay |  |  | 116.5 | GOCATOR2342 | Continuous |  | 05/30/2022 |  | MnROAD Mainline - Interstate 94 | 414 | 311031
2220-D-2022 | 2220 | Driving | Rigid | 07/18/2023 | Aggregate | Aggregate | 2 | LWP | Clay |  |  | 115.9 | GOCATOR2342 | Continuous |  | 05/30/2022 |  | MnROAD Mainline - Interstate 94 | 414 | 311031
2220-D-2022 | 2220 | Driving | Rigid | 07/18/2023 | Aggregate | Aggregate | 2 | RWP | Clay |  |  | 78.9 | GOCATOR2342 | Continuous |  | 05/30/2022 |  | MnROAD Mainline - Interstate 94 | 414 | 311031
2220-P-2022 | 2220 | Passing | Rigid | 07/18/2023 | Aggregate | Aggregate | 1 | LWP | Clay |  |  | 97.4 | GOCATOR2342 | Continuous |  | 05/30/2022 |  | MnROAD Mainline - Interstate 94 | 414 | 100776
2220-P-2022 | 2220 | Passing | Rigid | 07/18/2023 | Aggregate | Aggregate | 1 | RWP | Clay |  |  | 145.1 | GOCATOR2342 | Continuous |  | 05/30/2022 |  | MnROAD Mainline - Interstate 94 | 414 | 100776
2220-P-2022 | 2220 | Passing | Rigid | 07/18/2023 | Aggregate | Aggregate | 2 | LWP | Clay |  |  | 105 | GOCATOR2342 | Continuous |  | 05/30/2022 |  | MnROAD Mainline - Interstate 94 | 414 | 100776
2220-D-2022 | 2220 | Driving | Rigid | 10/11/2022 | Aggregate | Aggregate | 1 | RWP | Clay |  |  | 111.4 | GOCATOR2342 | Continuous |  | 05/30/2022 |  | MnROAD Mainline - Interstate 94 | 134

## FIELD_RIDE_VAN_MV
SECTION_ID | CELL | LANE | LANE_SURFACE | DAY | BASE_TYPE | SUBBASE_TYPE | TIME | SUBGRADE_TYPE | RUN | TEST_LENGTH_FEET | PATHWAYS_IRI_LWP_IN | PATHWAYS_IRI_RWP_IN | PATHWAYS_IRI_AVG_IN | PAVETECH_IRI_AVG_IN | SECTION_START_DATE | SECTION_END_DATE | ROADWAY_NAME | AGE_IN_DAYS | ESALS
2220-D-2022 | 2220 | Driving | Rigid | 10/12/2022 | Aggregate | Aggregate | 10:45:00 AM | Clay | 1 | 195 | 114.6 | 91 | 103.1 |  | 05/30/2022 |  | MnROAD Mainline - Interstate 94 | 135 | 7782
2220-P-2022 | 2220 | Passing | Rigid | 10/12/2022 | Aggregate | Aggregate | 10:45:00 AM | Clay | 1 | 195 | 92.9 | 121 | 106.9 |  | 05/30/2022 |  | MnROAD Mainline - Interstate 94 | 135 | 2332
2220-D-2022 | 2220 | Driving | Rigid | 10/19/2022 | Aggregate | Aggregate | 1:11:00 PM | Clay | 1 | 195 | 107.6 | 68.8 | 87.8 |  | 05/30/2022 |  | MnROAD Mainline - Interstate 94 | 142 | 46471
2220-P-2022 | 2220 | Passing | Rigid | 10/19/2022 | Aggregate | Aggregate | 1:27:00 PM | Clay | 1 | 195 | 98.7 | 138.8 | 119 |  | 05/30/2022 |  | MnROAD Mainline - Interstate 94 | 142 | 14891
2220-D-2022 | 2220 | Driving | Rigid | 11/02/2022 | Aggregate | Aggregate | 1:56:00 PM | Clay | 2 | 195 | 110.1 | 81.5 | 95.5 |  | 05/30/2022 |  | MnROAD Mainline - Interstate 94 | 156 | 118884
2220-P-2022 | 2220 | Passing | Rigid | 12/13/2022 | Aggregate | Aggregate | 8:56:00 AM | Clay | 1 | 195 | 105.7 | 124.8 | 115.2 |  | 05/30/2022 |  | MnROAD Mainline - Interstate 94 | 197 | 77891
2220-P-2022 | 2220 | Passing | Rigid | 11/02/2022 | Aggregate | Aggregate | 1:40:00 PM | Clay | 1 | 195 | 96.1 | 112.7 | 104.4 |  | 05/30/2022 |  | MnROAD Mainline - Interstate 94 | 156 | 38099
2220-P-2022 | 2220 | Passing | Rigid | 11/02/2022 | Aggregate | Aggregate | 2:11:00 PM | Clay | 2 | 195 | 91 | 124.1 | 107.6 |  | 05/30/2022 |  | MnROAD Mainline - Interstate 94 | 156 | 38099
2220-P-2022 | 2220 | Passing | Rigid | 11/02/2022 | Aggregate | Aggregate | 2:42:00 PM | Clay | 3 | 195 | 91.7 | 119.7 | 105.7 |  | 05/30/2022 |  | MnROAD Mainline - Interstate 94 | 156 | 38099
2220-D-2022 | 2220 | Driving | Rigid | 12/13/2022 | Aggregate | Aggregate | 8:40:00 AM | Clay | 1 | 195 | 108.9 | 84.7 | 96.8 |  | 05/30/2022 |  | MnROAD Mainline - Interstate 94 | 197 | 242701
2220-D-2022 | 2220 | Driving | Rigid | 11/02/2022 | Aggregate | Aggregate | 2:26:00 PM | Clay | 3 | 195 | 106.9 | 85.3 | 96.1 |  | 05/30/2022 |  | MnROAD Mainline - Interstate 94 | 156 | 118884

## FIELD_RUTTING_ALPS_MV
SECTION_ID | CELL | LANE | LANE_SURFACE | DAY | BASE_TYPE | SUBBASE_TYPE | HOUR_MIN_SEC | STATION | SUBGRADE_TYPE | MEASUREMENT_TYPE | WHEELPATH | RUT_IN | WATER_IN | RUT_VOL_CFPF | WATER_VOL_CFPF | X_RUT_FT | X_WATER_FT | COMMENTS | SECTION_START_DATE | SECTION_END_DATE | ROADWAY_NAME | ESALS | AGE_IN_DAYS

## FIELD_RUTTING_MV
SECTION_ID | CELL | LANE | LANE_SURFACE | DAY | BASE_TYPE | SUBBASE_TYPE | STATION | DIPSTICK_LWP_DEPTH_IN | SUBGRADE_TYPE | DIPSTICK_RWP_DEPTH_IN | STRAIGHT_EDGE_LWP_DEPTH_IN | STRAIGHT_EDGE_RWP_DEPTH_IN | COMMENTS | SECTION_START_DATE | SECTION_END_DATE | ROADWAY_NAME | ESALS | AGE_IN_DAYS

## FIELD_RUTTING_VAN_MV
SECTION_ID | CELL | LANE | LANE_SURFACE | DAY | BASE_TYPE | SUBBASE_TYPE | TIME | SUBGRADE_TYPE | TEST_LENGTH_FEET | RUN | PATHWAYS_RUT_LWP_IN | PATHWAYS_RUT_RWP_IN | PATHWAYS_RUT_AVG_IN | PAVETECH_RUT_AVG_IN | SECTION_START_DATE | SECTION_END_DATE | ROADWAY_NAME | AGE_IN_DAYS | ESALS

## TABLE DICTIONARY
TABLE_NAME | TABLE_ALIAS | TABLE_DESCRIPTION | CLASSIFICATION_NAME | CLASSIFICATION_DESCRIPTION
FIELD_RIDE_LISA_MV | Lightweight Laser Profiler | A Digital Inspection Vehicle (DIV) is driven to collect digital images, pavement roughness, and pavement distress. | Ride | Contains ride information obtained from Digital Inspection Vehicle (DIV)
FIELD_RIDE_VAN_MV | Survey Van Laser Profiler | A Digital Inspection Vehicle (DIV) is driven to collect digital images, pavement roughness, and pavement distress. The data is then used to compare the performance of different roadways, pavement designs, and for project planning and programming. The DIV is driven on the entire MnDOT Trunk Highway system every year to monitor the performance of the system, to help in the selection of projects, and identify pavements that need future maintenance and/or rehabilitation. The Pavement Management unit also surveys MnROAD in the fall and spring of each year. | Ride | Contains ride information obtained from Digital Inspection Vehicle (DIV)
FIELD_RUTTING_ALPS_MV | Automated Laser Profile Rutting Results | Automated Laser Profile Rutting results from traces. | Rutting | Contains profile/rutting information obtained from Laser, Dipstick, Straight Edge, and Digital Inspection Vehicle (DIV).
FIELD_RUTTING_MV | Dipstick/Straight Edge Rutting Results | The FIELD_DISTRESS_RUTTING_V contains rutting data from the DISTRESS Dipstick and Straight Edge testing. | Rutting | Contains profile/rutting information obtained from Laser, Dipstick, Straight Edge, and Digital Inspection Vehicle (DIV).
FIELD_RUTTING_VAN_MV | Digital Inspection Vehicle Rutting Results | A Digital Inspection Vehicle (DIV) is driven to collect digital images, pavement roughness, and pavement distress. The data is then used to compare the performance of different roadways, pavement designs, and for project planning and programming. The DIV is driven on the entire MnDOT Trunk Highway system every year to monitor the performance of the system, to help in the selection of projects, and identify pavements that need future maintenance and/or rehabilitation. The Pavement Management unit also surveys MnROAD in the fall and spring of each year. | Rutting | Contains profile/rutting information obtained from Laser, Dipstick, Straight Edge, and Digital Inspection Vehicle (DIV).

## DATA DICTIONARY
TABLE_NAME | FIELD_NAME | FIELD_ALIAS | FIELD_DESCRIPTION | UNITS | UNIT_SYSTEM
FIELD_RIDE_LISA_MV | SECTION_ID | Section ID | SECTION_ID is a unique id composite key to identify each cell construction event by CELL-LANE-YEAR of construction. From the CELL table.
FIELD_RIDE_LISA_MV | CELL | Cell | MnROAD Cell Number (test section). From the testing table.
FIELD_RIDE_LISA_MV | LANE | Lane | Facitlity and Lane (driving, passing, etc.) From the testing table.
FIELD_RIDE_LISA_MV | LANE_SURFACE | Lane Surface | Pavement classification for the secton, HmaCell, PccCell, RccCell, CompositeCell, AggCell.
FIELD_RIDE_LISA_MV | DAY | Day | Date of test. From the testing table.
FIELD_RIDE_LISA_MV | BASE_TYPE | Base Type | General classification of material lying directly below surface layer
FIELD_RIDE_LISA_MV | SUBBASE_TYPE | Subbase Type | General classification of material lying directly below base layer
FIELD_RIDE_LISA_MV | RUN | Run | Test trial number. From DISTRESS_RIDE_LISA table RUN_NO.
FIELD_RIDE_LISA_MV | WHEELPATH | Wheelpath | Wheelpath ride was measured. From DISTRESS_RIDE_LISA table.
FIELD_RIDE_LISA_MV | SUBGRADE_TYPE | Subgrade Type | General classification of material supporting subbase/base/surface layers
FIELD_RIDE_LISA_MV | IRI_3PT_AVG_IN | IRI 3Pt Average In | International Roughness Index with three Roline laser meters per inch, converted to miles. From DISTRESS_RIDE_LISA table. | Inches per Mile | US CUSTOMARY
FIELD_RIDE_LISA_MV | IRI_1K_LINE_AVG_IN | IRI 1K Line Average In | International Roughness Index with one laser meters per inch, converted to miles. From DISTRESS_RIDE_LISA table. | Inches per Mile | US CUSTOMARY
FIELD_RIDE_LISA_MV | IRI_3K_LINE_AVG_IN | IRI 3K Line Average In | International Roughness Index with three laser meters per inch, converted to miles. From DISTRESS_RIDE_LISA table. | Inches per Mile | US CUSTOMARY
FIELD_RIDE_LISA_MV | EQUIPMENT | Equipment | Type of equipment used in test. From DISTRESS_RIDE_LISA table.
FIELD_RIDE_LISA_MV | COLLECTION_METHOD | Collection Method | Data collection method. From DISTRESS_RIDE_LISA table.
FIELD_RIDE_LISA_MV | COMMENTS | Comments | General notes and comments. From DISTRESS_RIDE_LISA table.
FIELD_RIDE_LISA_MV | SECTION_START_DATE | Section Start Date | First or oldest layer date from the LAYER table associated with the cell. From the CELL table.
FIELD_RIDE_LISA_MV | SECTION_END_DATE | Section End Date | Last date the cell was active or blank if the cell is still active. Date is one day prior to next construction of that road station. From the CELL table.
FIELD_RIDE_LISA_MV | ROADWAY_NAME | Roadway Name | Road section name associated to the cell. From the ROAD_SEGMENT table.
FIELD_RIDE_LISA_MV | AGE_IN_DAYS | Age In Days | Pavement number of days from the Section Start Date to the Test Date. | DAYS
FIELD_RIDE_LISA_MV | ESALS | Equivalent Single Axle Load | Accumulated damage relationship for comparing the effects of axles carrying different loads, from the Section Start Date to the Test Date for this test. Values are Flexible (HmaCell) or Rigid (PccCell, RccCell, CompositeCell) ESALS based on the CELL_TYPE. Daily ESAL, truck and car counts are available in the TRAFFIC_V. | ESALS
FIELD_RIDE_VAN_MV | SECTION_ID | Section ID | SECTION_ID is a unique id composite key to identify each cell construction event by CELL-LANE-YEAR of construction. From the CELL table.
FIELD_RIDE_VAN_MV | CELL | Cell | MnROAD Cell Number (test section). From the testing table.
FIELD_RIDE_VAN_MV | LANE | Lane | Name of lane (driving, passing, etc.) From the testing table.
FIELD_RIDE_VAN_MV | LANE_SURFACE | Lane Surface | Pavement classification for the secton, HmaCell, PccCell, RccCell, CompositeCell, AggCell.
FIELD_RIDE_VAN_MV | DAY | Day | Date of test. From the testing table.
FIELD_RIDE_VAN_MV | BASE_TYPE | Base Type | General classification of material lying directly below surface layer
FIELD_RIDE_VAN_MV | SUBBASE_TYPE | Subbase Type | General classification of material lying directly below base layer
FIELD_RIDE_VAN_MV | TIME | Time | Time of test
FIELD_RIDE_VAN_MV | SUBGRADE_TYPE | Subgrade Type | General classification of material supporting subbase/base/surface layers
FIELD_RIDE_VAN_MV | RUN | Run | Run (repititon) number
FIELD_RIDE_VAN_MV | TEST_LENGTH_FEET | Test Length Feet | Length of test cell | FT | US CUSTOMARY
FIELD_RIDE_VAN_MV | PATHWAYS_IRI_LWP_IN | Pathways IRI Lwp In | Average International Roughness Index in Left Wheelpath | Inches per Mile | US CUSTOMARY
FIELD_RIDE_VAN_MV | PATHWAYS_IRI_RWP_IN | Pathways IRI Rwp In | Average International Roughness Index in Right Wheelpath | Inches per Mile | US CUSTOMARY
FIELD_RIDE_VAN_MV | PATHWAYS_IRI_AVG_IN | Pathways IRI Average In | International Roughness Index average of bopth wheelpaths | Inches per Mile | US CUSTOMARY
FIELD_RIDE_VAN_MV | PAVETECH_IRI_AVG_IN | Pavetech IRI Average In | International Roughness Index Average | Inches per Mile | US CUSTOMARY
FIELD_RIDE_VAN_MV | SECTION_START_DATE | Section Start Date | First or oldest layer date from the LAYER table associated with the cell. From the CELL table.
FIELD_RIDE_VAN_MV | SECTION_END_DATE | Section End Date | Last date the cell was active or blank if the cell is still active. Date is one day prior to next construction of that road station. From the CELL table.
FIELD_RIDE_VAN_MV | ROADWAY_NAME | Roadway Name | Road section name associated to the cell. From the ROAD_SEGMENT table.
FIELD_RIDE_VAN_MV | AGE_IN_DAYS | Age In Days | Pavement number of days from the Section Start Date to the Test Date. | DAYS
FIELD_RIDE_VAN_MV | ESALS | Equivalent Single Axle Load | Accumulated damage relationship for comparing the effects of axles carrying different loads, from the Section Start Date to the Test Date for this test. Values are Flexible (HmaCell) or Rigid (PccCell, RccCell, CompositeCell) ESALS based on the CELL_TYPE. Daily ESAL, truck and car counts are available in the TRAFFIC_V. | ESALS
FIELD_RUTTING_ALPS_MV | SECTION_ID | Section ID | SECTION_ID is a unique id composite key to identify each cell construction event by CELL-LANE-YEAR of construction. From the CELL table.
FIELD_RUTTING_ALPS_MV | CELL | Cell | MnROAD Cell Number (test section). From the testing table.
FIELD_RUTTING_ALPS_MV | LANE | Lane | Name of lane (driving, passing, etc.) From the testing table.
FIELD_RUTTING_ALPS_MV | LANE_SURFACE | Lane Surface | Pavement classification for the secton, HmaCell, PccCell, RccCell, CompositeCell, AggCell.
FIELD_RUTTING_ALPS_MV | DAY | Day | Date of test. From the testing table.
FIELD_RUTTING_ALPS_MV | BASE_TYPE | Base Type | General classification of material lying directly below surface layer
FIELD_RUTTING_ALPS_MV | SUBBASE_TYPE | Subbase Type | General classification of material lying directly below base layer
FIELD_RUTTING_ALPS_MV | HOUR_MIN_SEC | Hour Min Sec | time, hour:minute:second
FIELD_RUTTING_ALPS_MV | STATION | Station | Station at which measurement was taken | FT | US CUSTOMARY
FIELD_RUTTING_ALPS_MV | SUBGRADE_TYPE | Subgrade Type | General classification of material supporting subbase/base/surface layers
FIELD_RUTTING_ALPS_MV | MEASUREMENT_TYPE | Measurement Type | Type of measurement
FIELD_RUTTING_ALPS_MV | WHEELPATH | Wheelpath | Wheelpath measurement was taken in
FIELD_RUTTING_ALPS_MV | RUT_IN | Rut In | Calculated rut depth | IN | US CUSTOMARY
FIELD_RUTTING_ALPS_MV | WATER_IN | Water In | Calculated water depth | IN | US CUSTOMARY
FIELD_RUTTING_ALPS_MV | RUT_VOL_CFPF | Rut Vol Cfpf | Calculated rut volume | CUBIC FEET PER FOOT | US CUSTOMARY
FIELD_RUTTING_ALPS_MV | WATER_VOL_CFPF | Water Vol Cfpf | Calculated water volume | CUBIC FEET PER FOOT | US CUSTOMARY
FIELD_RUTTING_ALPS_MV | X_RUT_FT | X Rut Ft | Horizontal distance to rut | FT | US CUSTOMARY
FIELD_RUTTING_ALPS_MV | X_WATER_FT | X Water Ft | Horizontal distance to water depth measurement | FT | US CUSTOMARY
FIELD_RUTTING_ALPS_MV | COMMENTS | Comments | General notes and comments
FIELD_RUTTING_ALPS_MV | SECTION_START_DATE | Section Start Date | First or oldest layer date from the LAYER table associated with the cell. From the CELL table.
FIELD_RUTTING_ALPS_MV | SECTION_END_DATE | Section End Date | Last date the cell was active or blank if the cell is still active. Date is one day prior to next construction of that road station. From the CELL table.
FIELD_RUTTING_ALPS_MV | ROADWAY_NAME | Roadway Name | Road section name associated to the cell. From the ROAD_SEGMENT table.
FIELD_RUTTING_ALPS_MV | ESALS | Equivalent Single Axle Load | Accumulated damage relationship for comparing the effects of axles carrying different loads, from the Section Start Date to the Test Date for this test. Values are Flexible (HmaCell) or Rigid (PccCell, RccCell, CompositeCell) ESALS based on the CELL_TYPE. Daily ESAL, truck and car counts are available in the TRAFFIC_V. | ESALS
FIELD_RUTTING_ALPS_MV | AGE_IN_DAYS | Age In Days | Pavement number of days from the Section Start Date to the Test Date. | DAYS
FIELD_RUTTING_MV | SECTION_ID | Section ID | SECTION_ID is a unique id composite key to identify each cell construction event by CELL-LANE-YEAR of construction. From the CELL table.
FIELD_RUTTING_MV | CELL | Cell | MnROAD Cell Number (test section). From the testing table.
FIELD_RUTTING_MV | LANE | Lane | Name of lane (driving, passing, etc.) From the testing table.
FIELD_RUTTING_MV | LANE_SURFACE | Lane Surface | Pavement classification for the secton, HmaCell, PccCell, RccCell, CompositeCell, AggCell.
FIELD_RUTTING_MV | DAY | Day | Date of test. From the testing table.
FIELD_RUTTING_MV | BASE_TYPE | Base Type | General classification of material lying directly below surface layer
FIELD_RUTTING_MV | SUBBASE_TYPE | Subbase Type | General classification of material lying directly below base layer
FIELD_RUTTING_MV | STATION | Station | Station at which measurement was taken | FT | US CUSTOMARY
FIELD_RUTTING_MV | DIPSTICK_LWP_DEPTH_IN | Dipstick Lwp Depth In | Rut depth in left wheelpath. From DISTRESS_RUTTING_DIPSTICK table LEFT_WP_DEPTH_IN. | IN | US CUSTOMARY
FIELD_RUTTING_MV | SUBGRADE_TYPE | Subgrade Type | General classification of material supporting subbase/base/surface layers
FIELD_RUTTING_MV | DIPSTICK_RWP_DEPTH_IN | Dipstick Rwp Depth In | Rut depth in right wheelpath. From DISTRESS_RUTTING_DIPSTICK table RIGHT_WP_DEPTH_IN. | IN | US CUSTOMARY
FIELD_RUTTING_MV | STRAIGHT_EDGE_LWP_DEPTH_IN | Straight Edge Lwp Depth In | Rut depth in left wheelpath. From DISTRESS_RUTTING_STRAIGHT_EDGE table LEFT_WP_DEPTH_IN. | IN | US CUSTOMARY
FIELD_RUTTING_MV | STRAIGHT_EDGE_RWP_DEPTH_IN | Straight Edge Rwp Depth In | Rut depth in right wheelpath. From DISTRESS_RUTTING_STRAIGHT_EDGE table RIGHT_WP_DEPTH_IN. | IN | US CUSTOMARY
FIELD_RUTTING_MV | COMMENTS | Comments | Cell comments for the testing table.
FIELD_RUTTING_MV | SECTION_START_DATE | Section Start Date | First or oldest layer date from the LAYER table associated with the cell. From the CELL table.
FIELD_RUTTING_MV | SECTION_END_DATE | Section End Date | Last date the cell was active or blank if the cell is still active. Date is one day prior to next construction of that road station. From the CELL table.
FIELD_RUTTING_MV | ROADWAY_NAME | Roadway Name | Road section name associated to the cell. From the ROAD_SEGMENT table.
FIELD_RUTTING_MV | ESALS | Equivalent Single Axle Load | Accumulated damage relationship for comparing the effects of axles carrying different loads, from the Section Start Date to the Test Date for this test. Values are Flexible (HmaCell) or Rigid (PccCell, RccCell, CompositeCell) ESALS based on the CELL_TYPE. Daily ESAL, truck and car counts are available in the TRAFFIC_V. | ESALS
FIELD_RUTTING_MV | AGE_IN_DAYS | Age In Days | Pavement number of days from the Section Start Date to the Test Date. | DAYS
FIELD_RUTTING_VAN_MV | SECTION_ID | Section ID | SECTION_ID is a unique id composite key to identify each cell construction event by CELL-LANE-YEAR of construction. From the CELL table.
FIELD_RUTTING_VAN_MV | CELL | Cell | MnROAD Cell Number (test section). From the testing table.
FIELD_RUTTING_VAN_MV | LANE | Lane | Name of lane (driving, passing, etc.) From the testing table.
FIELD_RUTTING_VAN_MV | LANE_SURFACE | Lane Surface | Pavement classification for the secton, HmaCell, PccCell, RccCell, CompositeCell, AggCell.
FIELD_RUTTING_VAN_MV | DAY | Day | Date of test. From the testing table.
FIELD_RUTTING_VAN_MV | BASE_TYPE | Base Type | General classification of material lying directly below surface layer
FIELD_RUTTING_VAN_MV | SUBBASE_TYPE | Subbase Type | General classification of material lying directly below base layer
FIELD_RUTTING_VAN_MV | TIME | Time | Time of test
FIELD_RUTTING_VAN_MV | SUBGRADE_TYPE | Subgrade Type | General classification of material supporting subbase/base/surface layers
FIELD_RUTTING_VAN_MV | TEST_LENGTH_FEET | Test Length Feet | Length of test cell | FT | US CUSTOMARY
FIELD_RUTTING_VAN_MV | RUN | Run | Run (repititon) number
FIELD_RUTTING_VAN_MV | PATHWAYS_RUT_LWP_IN | Pathways Rut Lwp In | Average International Roughness Index in Left Wheelpath | IN | US CUSTOMARY
FIELD_RUTTING_VAN_MV | PATHWAYS_RUT_RWP_IN | Pathways Rut Rwp In | Average International Roughness Index in Right Wheelpath | IN | US CUSTOMARY
FIELD_RUTTING_VAN_MV | PATHWAYS_RUT_AVG_IN | Pathways Rut Average In | International Roughness Index average of bopth wheelpaths | IN | US CUSTOMARY
FIELD_RUTTING_VAN_MV | PAVETECH_RUT_AVG_IN | Pavetech Rut Average In | International Roughness Index Average | IN | US CUSTOMARY
FIELD_RUTTING_VAN_MV | SECTION_START_DATE | Section Start Date | First or oldest layer date from the LAYER table associated with the cell. From the CELL table.
FIELD_RUTTING_VAN_MV | SECTION_END_DATE | Section End Date | Last date the cell was active or blank if the cell is still active. Date is one day prior to next construction of that road station. From the CELL table.
FIELD_RUTTING_VAN_MV | ROADWAY_NAME | Roadway Name | Road section name associated to the cell. From the ROAD_SEGMENT table.
FIELD_RUTTING_VAN_MV | AGE_IN_DAYS | Age In Days | Pavement number of days from the Section Start Date to the Test Date. | DAYS
FIELD_RUTTING_VAN_MV | ESALS | Equivalent Single Axle Load | Accumulated damage relationship for comparing the effects of axles carrying different loads, from the Section Start Date to the Test Date for this test. Values are Flexible (HmaCell) or Rigid (PccCell, RccCell, CompositeCell) ESALS based on the CELL_TYPE. Daily ESAL, truck and car counts are available in the TRAFFIC_V. | ESALS