## FIELD_STRENGTH_MOISTUR_CONT_MV
SECTION_ID | CELL | LANE_SURFACE | DAY | DATE_TEST | BASE_TYPE | SUBBASE_TYPE | STATION | OFFSET_FT | SUBGRADE_TYPE | MOISTURE_PERCENT | MOISTURE_TEST_NO | MATERIAL_TESTED | COMMENTS | ESALS | AGE_IN_DAYS
2-D-2008 | 2 | Flexible | 2008-07-29 | 08/14/2008 | Reclaimed |  | 111321 | 9.00 | Clay | 3.6 | 50 | FDR (50 - 50) + EE | None |  | 30
2-D-2008 | 2 | Flexible | 2008-07-18 | 08/14/2008 | Reclaimed |  | 111321 | 8.00 | Clay | 5.2 | 45 | FDR (50 -50) | None |  | 30
2-P-2008 | 2 | Flexible | 2008-07-18 | 08/14/2008 | Reclaimed |  | 111321 | 8.00 | Clay | 5.2 | 45 | FDR (50 -50) | None |  | 30
2-P-2008 | 2 | Flexible | 2008-07-29 | 08/14/2008 | Reclaimed |  | 111321 | 9.00 | Clay | 3.6 | 50 | FDR (50 - 50) + EE | None |  | 30
2-PS-2008 | 2 | Flexible | 2008-07-18 | 08/14/2008 | Reclaimed |  | 111321 | 8.00 | Clay | 5.2 | 45 | FDR (50 -50) | None |  | 30
2-PS-2008 | 2 | Flexible | 2008-07-29 | 08/14/2008 | Reclaimed |  | 111321 | 9.00 | Clay | 3.6 | 50 | FDR (50 - 50) + EE | None |  | 30
3-PS-2008 | 3 | Flexible | 2008-07-29 | 08/14/2008 | Reclaimed |  | 111681 | 9.00 | Clay | 3.3 | 52 | FDR (75 - 25) + EE | None |  | 30
3-PS-2008 | 3 | Flexible | 2008-07-18 | 08/14/2008 | Reclaimed |  | 111681 | 10.00 | Clay | 4.5 | 43 | FDR (75 - 25) | None |  | 30
3-P-2008 | 3 | Flexible | 2008-07-29 | 08/14/2008 | Reclaimed |  | 111681 | 9.00 | Clay | 3.3 | 52 | FDR (75 - 25) + EE | None |  | 30
3-P-2008 | 3 | Flexible | 2008-07-18 | 08/14/2008 | Reclaimed |  | 111681 | 10.00 | Clay | 4.5 | 43 | FDR (75 - 25) | None |  | 30
3-DS-2008 | 3 | Flexible | 2008-07-29 | 08/14/2008 | Reclaimed |  | 111681 | 9.00 | Clay | 3.3 | 52 | FDR (75 - 25) + EE | None |  | 30
3-DS-2008 | 3 | Flexible | 2008-07-18 | 08/14/2008 | Reclaimed |  | 111681 | 10.00 | Clay | 4.5 | 43 | FDR (75 - 25) | None |  | 30
3-D-2008 | 3 | Flexible | 2008-07-18 | 08/14/2008 | Reclaimed |  | 111681 | 10.00 | Clay | 4.5 | 43 | FDR (75 - 25) | None |  | 30
3-D-2008 | 3 | Flexible | 2008-07-29 | 08/14/2008 | Reclaimed |  | 111681 | 9.00 | Clay | 3.3 | 52 | FDR (75 - 25) + EE | None |  | 30
4-P-2008 | 4 | Flexible | 2008-07-21 | 08/14/2008 | Reclaimed |  | 112132 | 9.50 | Clay | 2.4 | 47 | FDR (Millings) | None |  | 36
4-P-2008 | 4 | Flexible | 2008-07-18 | 08/14/2008 | Reclaimed |  | 112385 | 9.00 | Clay | 13.3 | 41 | FDR (Clay + HMA) | None |  | 36
4-DS-2008 | 4 | Flexible | 2008-07-29 | 08/14/2008 | Reclaimed |  | 112385 | 9.00 | Clay | 3 | 54 | FDR (Millings) + EE | None |  | 36
4-DS-2008 | 4 | Flexible | 2008-07-21 | 08/14/2008 | Reclaimed |  | 112132 | 9.50 | Clay | 2.4 | 47 | FDR (Millings) | None |  | 36
4-DS-2008 | 4 | Flexible | 2008-07-18 | 08/14/2008 | Reclaimed |  | 112385 | 9.00 | Clay | 13.3 | 41 | FDR (Clay + HMA) | None |  | 36
4-D-2008 | 4 | Flexible | 2008-07-29 | 08/14/2008 | Reclaimed |  | 112385 | 9.00 | Clay | 3 | 54 | FDR (Millings) + EE | None |  | 36
4-D-2008 | 4 | Flexible | 2008-07-21 | 08/14/2008 | Reclaimed |  | 112132 | 9.50 | Clay | 2.4 | 47 | FDR (Millings) | None |  | 36
4-D-2008 | 4 | Flexible | 2008-07-18 | 08/14/2008 | Reclaimed |  | 112385 | 9.00 | Clay | 13.3 | 41 | FDR (Clay + HMA) | None |  | 36
4-P-2008 | 4 | Flexible | 2008-07-29 | 08/14/2008 | Reclaimed |  | 112385 | 9.00 | Clay | 3 | 54 | FDR (Millings) + EE | None |  | 36
4-PS-2008 | 4 | Flexible | 2008-07-29 | 08/14/2008 | Reclaimed |  | 112385 | 9.00 | Clay | 3 | 54 | FDR (Millings) + EE | None |  | 36
4-PS-2008 | 4 | Flexible | 2008-07-21 | 08/14/2008 | Reclaimed |  | 112132 | 9.50 | Clay | 2.4 | 47 | FDR (Millings) | None |  | 36
4-PS-2008 | 4 | Flexible | 2008-07-18 | 08/14/2008 | Reclaimed |  | 112385 | 9.00 | Clay | 13.3 | 41 | FDR (Clay + HMA) | None |  | 36
16-P-2008 | 16 | Flexible | 2008-06-27 | 07/16/2008 | Recycled Aggregate |  | 120416 | 11.00 | Clay | 13.1 | 28 | Clay | None |  | 20
16-D-2008 | 16 | Flexible | 2008-09-03 | 10/01/2008 | Recycled Aggregate |  | 120401 | 9.50 | Clay | 8.4 | 55 | Class 7 (100% RCA) | None |  | 97
16-D-2008 | 16 | Flexible | 2008-06-27 | 07/16/2008 | Recycled Aggregate |  | 120416 | 11.00 | Clay | 13.1 | 28 | Clay | None |  | 20
16-P-2008 | 16 | Flexible | 2008-09-03 | 10/01/2008 | Recycled Aggregate |  | 120401 | 9.50 | Clay | 8.4 | 55 | Class 7 (100% RCA) | None |  | 97
17-P-2008 | 17 | Flexible | 2008-09-12 | 10/01/2008 | Recycled Aggregate |  | 120700 | 9.50 | Clay | 6.5 | 57 | Class 7 (50RCA:50Cl.5) | None |  | 97
17-D-2008 | 17 | Flexible | 2008-09-12 | 10/01/2008 | Recycled Aggregate |  | 120700 | 9.50 | Clay | 6.5 | 57 | Class 7 (50RCA:50Cl.5) | None |  | 97
18-P-2008 | 18 | Flexible | 2008-09-12 | 10/01/2008 | Recycled Aggregate |  | 121300 | 9.50 | Clay | 5.9 | 59 | Class 7 (100% RAP) | None |  | 37
18-D-2008 | 18 | Flexible | 2008-09-12 | 10/01/2008 | Recycled Aggregate |  | 121300 | 9.50 | Clay | 5.9 | 59 | Class 7 (100% RAP) | None |  | 37
23-PS-2008 | 23 | Flexible | 2008-06-26 | 07/16/2008 | Stone |  | 124306 | 9.50 | Clay | 6.1 | 24 | Select Granular | None |  | 23
23-PS-2008 | 23 | Flexible | 2008-06-25 | 07/16/2008 | Stone |  | 124306 | 9.50 | Clay | 15.6 | 20 | Clay | None |  | 23
23-P-2008 | 23 | Flexible | 2008-06-27 | 07/16/2008 | Stone |  | 124306 | 9.50 | Clay | 5.7 | 30 | Class 3SP | None |  | 23
23-P-2008 | 23 | Flexible | 2008-06-26 | 07/16/2008 | Stone |  | 124306 | 9.50 | Clay | 6.1 | 24 | Select Granular | None |  | 23
23-P-2008 | 23 | Flexible | 2008-06-25 | 07/16/2008 | Stone |  | 124306 | 9.50 | Clay | 15.6 | 20 | Clay | None |  | 23
23-DS-2008 | 23 | Flexible | 2008-06-27 | 07/16/2008 | Stone |  | 124306 | 9.50 | Clay | 5.7 | 30 | Class 3SP | None |  | 23
23-DS-2008 | 23 | Flexible | 2008-06-26 | 07/16/2008 | Stone |  | 124306 | 9.50 | Clay | 6.1 | 24 | Select Granular | None |  | 23
23-DS-2008 | 23 | Flexible | 2008-06-25 | 07/16/2008 | Stone |  | 124306 | 9.50 | Clay | 15.6 | 20 | Clay | None |  | 23
23-D-2008 | 23 | Flexible | 2008-06-27 | 07/16/2008 | Stone |  | 124306 | 9.50 | Clay | 5.7 | 30 | Class 3SP | None |  | 23
23-PS-2008 | 23 | Flexible | 2008-06-27 | 07/16/2008 | Stone |  | 124306 | 9.50 | Clay | 5.7 | 30 | Class 3SP | None |  | 23
23-D-2008 | 23 | Flexible | 2008-06-25 | 07/16/2008 | Stone |  | 124306 | 9.50 | Clay | 15.6 | 20 | Clay | None |  | 23
23-D-2008 | 23 | Flexible | 2008-06-26 | 07/16/2008 | Stone |  | 124306 | 9.50 | Clay | 6.1 | 24 | Select Granular | None |  | 23

## TABLE DICTIONARY
TABLE_NAME | TABLE_ALIAS | TABLE_DESCRIPTION | CLASSIFICATION_NAME | CLASSIFICATION_DESCRIPTION
FIELD_STRENGTH_MOISTUR_CONT_MV | Moisture Content of Unbound Materials | The moisture content of unbound materials is important for controlling and measuring compactive effort. The proper amount of moisture must be added to an unbound material when compacting with a roller. Construction QC/QA specification values are targeted based on the in place moisture content. When performing dynamic cone penetrometer (DCP) or lightweight deflectometer (LWD) tests, the moisture content of the material is also measured. | Strength | Contains DCP penetration, HMA moisture content, PCC compressive strength, and nuclear density test results.

## DATA DICTIONARY
TABLE_NAME | FIELD_NAME | FIELD_ALIAS | FIELD_DESCRIPTION | UNITS | UNIT_SYSTEM
FIELD_STRENGTH_MOISTUR_CONT_MV | SECTION_ID | Section ID | Date of test
FIELD_STRENGTH_MOISTUR_CONT_MV | CELL | Cell | MnROAD Cell Number (test section). From the testing table.
FIELD_STRENGTH_MOISTUR_CONT_MV | LANE_SURFACE | Lane Surface | Pavement classification for the secton, HmaCell, PccCell, RccCell, CompositeCell, AggCell.
FIELD_STRENGTH_MOISTUR_CONT_MV | DAY | Day | Percent of moisture
FIELD_STRENGTH_MOISTUR_CONT_MV | DATE_TEST | Date Test | Date of sample tested
FIELD_STRENGTH_MOISTUR_CONT_MV | BASE_TYPE | Base Type | General classification of material lying directly below surface layer
FIELD_STRENGTH_MOISTUR_CONT_MV | SUBBASE_TYPE | Subbase Type | General classification of material lying directly below base layer
FIELD_STRENGTH_MOISTUR_CONT_MV | STATION | Station | Pavement classification for the secton, HmaCell, PccCell, RccCell, CompositeCell, AggCell. From CELL table CLASS. | FT | US CUSTOMARY
FIELD_STRENGTH_MOISTUR_CONT_MV | OFFSET_FT | Offset Ft | SECTION_ID is a unique id composite key to identify each cell construction event by CELL-LANE-YEAR of construction. From the CELL table.
FIELD_STRENGTH_MOISTUR_CONT_MV | SUBGRADE_TYPE | Subgrade Type | General classification of material supporting subbase/base/surface layers
FIELD_STRENGTH_MOISTUR_CONT_MV | MOISTURE_PERCENT | Moisture Percent | General notes and comments | %
FIELD_STRENGTH_MOISTUR_CONT_MV | MOISTURE_TEST_NO | Moisture Test No | Basic material that layer is contructed with
FIELD_STRENGTH_MOISTUR_CONT_MV | MATERIAL_TESTED | Material Tested | Station at which testing was conducted
FIELD_STRENGTH_MOISTUR_CONT_MV | COMMENTS | Comments | Offset from centerline
FIELD_STRENGTH_MOISTUR_CONT_MV | ESALS | Equivalent Single Axle Load | Accumulated damage relationship for comparing the effects of axles carrying different loads, from the Section Start Date to the Test Date for this test. Values are Flexible (HmaCell) or Rigid (PccCell, RccCell, CompositeCell) ESALS based on the CELL_TYPE. Daily ESAL, truck and car counts are available in the TRAFFIC_V. | ESALS
FIELD_STRENGTH_MOISTUR_CONT_MV | AGE_IN_DAYS | Age In Days | Pavement number of days from the Section Start Date to the Test Date. | DAYS