## MAT_AGG_UNBOUND_GRADATION_MV
MNROAD_ID | SECTION_ID | CELL | STATION | OFFSET | LATITUDE | SAMPLE_DATE | LONGITUDE | MATERIAL_GROUP | COMMENTS | TEST_DATE | TESTING_LAB | LAB_SAMPLE_ID | PASSING_2_IN | PASSING_1_AND_HALF_IN | PASSING_1_AND_QUARTER_IN | PASSING_1_IN | PASSING_3_QUARTERS_IN | PASSING_5_EIGHTHS_IN | PASSING_HALF_IN | PASSING_3_EIGHTS_IN | PASSING_NUM_4 | PASSING_NUM_8 | PASSING_NUM_10 | PASSING_NUM_16 | PASSING_NUM_20 | PASSING_NUM_30 | PASSING_NUM_40 | PASSING_NUM_50 | PASSING_NUM_60 | PASSING_NUM_100 | PASSING_NUM_200 | PASSING_2_MIN | PASSING_5_MIN | PASSING_15_MIN | PASSING_30_MIN | PASSING_60_MIN | PASSING_250_MIN | PASSING_24_HR | MM_DIAM_2_MIN | MM_DIAM_5_MIN | MM_DIAM_15_MIN | MM_DIAM_30_MIN | MM_DIAM_60_MIN | MM_DIAM_250_MIN | MM_DIAM_24_HR
47079 | 1-D-1991 | 1 | 110300 | 0 | 45.2755884 | 1992_07_27 | -93.7359101 | Gravel Base | DURING GRADING |  |  | 9 |  |  |  |  | 98 |  |  | 90 | 80 |  | 66 |  |  |  | 26 |  |  |  | 7.1
47080 | 1-D-1991 | 1 | 110300 | 0 | 45.2755884 | 1992_07_30 | -93.7359101 | Gravel Base | DURING GRADING |  |  | 14 |  |  |  |  | 100 |  |  | 95 | 82 |  | 67 |  |  |  | 28 |  |  |  | 8
0101GR005 | 1-D-1991 | 1 | 110332.5 | -9.75 | 45.2755623 | 2001_08_14 | -93.7357836 | Class 4 Sp | Gradations. FORENSIC |  |  | CO-GS01-0169 |  |  |  | 100 | 99 | 97 | 95 | 92 | 83 | 73 | 70 | 59 |  | 42 | 31 | 21 |  | 12 | 9.5
0101GR006 | 1-D-1991 | 1 | 110332.5 | -6.75 | 45.2755554 | 2001_08_14 | -93.7357899 | Class 4 Sp | Gradations. FORENSIC |  |  | CO-GS01-0160 |  |  |  | 100 | 99 | 98 | 96 | 92 | 82 | 73 | 69 | 57 |  | 38 | 27 | 18 |  | 11 | 8.6
0101GR007 | 1-D-1991 | 1 | 110332.5 | -3.75 | 45.2755485 | 2001_08_14 | -93.7357963 | Class 4 Sp | Gradations. FORENSIC |  |  | CO-GS01-0164 |  |  |  |  | 100 | 99 | 97 | 94 | 84 | 74 | 70 | 58 |  | 39 | 28 | 19 |  | 11 | 9.2
0101GR008 | 1-D-1991 | 1 | 110332.5 | 0 | 45.2755399 | 2001_08_14 | -93.7358042 | Class 4 Sp | Gradations. FORENSIC |  |  | CO-GS01-0163 |  |  |  | 100 | 99 | 98 | 95 | 92 | 82 | 70 | 67 | 54 |  | 36 | 26 | 18 |  | 10 | 8.6
47078 | 1-D-1991 | 1 | 110400 | 0 | 45.2754396 | 1992_07_30 | -93.7355838 | Gravel Base | DURING GRADING |  |  | 13 |  |  |  |  | 98 |  |  | 90 | 79 |  | 63 |  |  |  | 26 |  |  |  | 7.7
47077 | 1-D-1991 | 1 | 110450 | 0 | 45.2753656 | 1992_08_10 | -93.7354203 | Gravel Base | DURING GRADING |  |  | 18 |  |  |  |  | 99 |  |  | 95 | 85 |  | 69 |  |  |  | 27 |  |  |  | 7.1
47076 | 1-D-1991 | 1 | 110500 | 0 | 45.2752918 | 1992_07_28 | -93.7352566 | Gravel Base | DURING GRADING |  |  | 11 |  |  |  |  | 99 |  |  | 89 | 79 |  | 65 |  |  |  | 25 |  |  |  | 6.9
10393 B | 1-D-1991 | 1 | 110555 | 0 | 45.2752106 | 1992_06_23 | -93.7350766 | Silty-Clay Subgrade | tossed 2/1/08 from Maplewood Lab mezzanine. AFTER GRADING |  |  | SS93071 |  |  |  | 100 | 99.9 |  |  | 99.1 | 98.2 |  | 96.9 |  | 94.2 |  | 89.2 |  | 81.7 | 72.6 | 61.7
10393 A | 1-D-1991 | 1 | 110555 | 0 | 45.2752106 | 1992_06_23 | -93.7350766 | Silty-Clay Subgrade | tossed 2/1/08 from Maplewood Lab mezzanine. AFTER GRADING |  |  | SS92407 |  |  |  | 99.8 | 99.5 |  |  | 98.3 | 96.8 |  | 94.7 |  | 90.5 |  | 85 |  | 77.4 | 68.7 | 59.1 | 44.9 | 41 | 33.2 | 29.3 | 25.4 | 19.6 | 13.3 | 0.032 | 0.021 | 0.013 | 0.008 | 0.006 | 0.003 | 0.001
10001 A | 1-D-1991 | 1 | 110560 | -9.8 | 45.2752259 | 1992_06_24 | -93.7350397 | Silty-Clay Subgrade | AFTER GRADING |  |  | FS9210001 |  |  |  |  | 100 |  |  | 99.4 | 98.2 |  | 95.6 |  | 91.4 |  | 85.7 |  | 78.1 | 69.2 | 59.4 | 47.6 | 41.7 | 33.8 | 29.9 | 28 | 22.5 | 17.3 | 0.032 | 0.021 | 0.012 | 0.008 | 0.006 | 0.003 | 0.001
10002 A | 1-D-1991 | 1 | 110565 | -9.8 | 45.2752185 | 1992_06_24 | -93.7350234 | Silty-Clay Subgrade | AFTER GRADING |  |  | FS9210002 |  |  |  |  | 100 |  |  | 98.6 | 97.4 |  | 94.7 |  | 90.1 |  | 84.7 |  | 77.4 | 68.8 | 58.5 | 47.4 | 41.6 | 35.7 | 31.8 | 27.9 | 22.4 | 16.8 | 0.032 | 0.021 | 0.012 | 0.008 | 0.006 | 0.003 | 0.001
47075 | 1-D-1991 | 1 | 110600 | 0 | 45.2751441 | 1992_07_17 | -93.7349293 | Gravel Base | DURING GRADING |  |  | 3 |  |  |  |  | 91 |  |  | 87 | 74 |  | 59 |  |  |  | 22 |  |  |  | 6.4
47074 | 1-D-1991 | 1 | 110725 | 0 | 45.2749583 | 1992_07_24 | -93.7345213 | Silty-Clay Subgrade | DURING GRADING |  |  | 39 |  |  |  |  | 100 |  |  | 99 | 92 |  | 83 |  |  |  | 38 |  |  |  | 11
47073 | 1-D-1991 | 1 | 110740 | 0 | 45.2749359 | 1992_07_17 | -93.7344725 | Gravel Base | DURING GRADING |  |  | 1 |  |  |  |  | 99 |  |  | 90 | 80 |  | 64 |  |  |  | 25 |  |  |  | 7.5
47071 | 1-D-1991 | 1 | 110800 | 0 | 45.2748459 | 1992_07_21 | -93.7342774 | Class 4 Sp | used for tube suction test. DURING GRADING |  |  | 6 |  |  |  |  | 99 |  |  | 90 | 81 |  | 68 |  |  |  | 27 |  |  |  | 7.2
47068 | 2-D-1991 | 2 | 111000 | 0 | 45.2745425 | 1992_08_06 | -93.7336302 | Gravel Base | DURING GRADING |  |  | 12 |  |  |  |  | 96 |  |  | 65 | 42 |  | 27 |  |  |  | 13 |  |  |  | 5
0208GR021 | 2-P-2008 | 2 | 111000 | 6 | 45.2745288 | 2008_07_15 | -93.7336432 | FDR (HMA + Cl 4) | sent to Maplewood Lab for characterization testing. | 09/25/2008 | Baxter | 3A-GS08-0053 |  |  | 100 | 99 | 96 | 90 | 80 | 68 | 46 |  | 26 |  | 13 |  | 7 |  | 5 | 4 | 2.5
10433 | 2-D-1991 | 2 | 111070 | -3 | 45.2744419 | 1992_08_05 | -93.7333983 | Class 4 Sp | AFTER GRADING |  |  | GS950083 |  |  |  | 100 | 98 |  |  | 91 | 80 |  | 67 |  | 46 |  | 28 |  |  | 11 | 7.3
47065 | 2-D-1991 | 2 | 111100 | 0 | 45.2743889 | 1992_07_22 | -93.7333084 | Gravel Base | DURING GRADING |  |  | 7 |  |  |  |  | 98 |  |  | 90 | 80 |  | 65 |  |  |  | 27 |  |  |  | 8
47066 | 2-D-1991 | 2 | 111100 | 0 | 45.2743889 | 1992_07_24 | -93.7333084 | Gravel Base | DURING GRADING |  |  | 8 |  |  |  |  | 99 |  |  | 91 | 81 |  | 65 |  |  |  | 26 |  |  |  | 7.5
47067 | 2-D-1991 | 2 | 111100 | 0 | 45.2743889 | 1992_08_06 | -93.7333084 | Gravel Base | DURING GRADING |  |  | 10 |  |  |  |  | 95 |  |  | 62 | 38 |  | 24 |  |  |  | 12 |  |  |  | 5
10394 A | 2-D-1991 | 2 | 111115 | 0 | 45.2743658 | 1992_06_23 | -93.7332603 | Silty-Clay Subgrade | tossed 2/1/08 from Maplewood Lab mezzanine. AFTER GRADING |  |  | SS92341 |  |  |  |  | 99.7 |  |  | 98.6 | 97.7 |  | 96.4 |  | 93 |  | 88 |  | 80.5 | 71.3 | 61.4 | 50.5 | 44.5 | 36.5 | 32.5 | 30.5 | 22.5 | 20.1 | 0.031 | 0.021 | 0.012 | 0.008 | 0.006 | 0.003 | 0.001
10003 A | 2-D-1991 | 2 | 111120 | -9.8 | 45.2743803 | 1992_06_24 | -93.7332228 | Silty-Clay Subgrade | AFTER GRADING |  |  | FS9210003 |  |  |  |  | 100 |  |  | 99.4 | 98.6 |  | 96.7 |  | 93.2 |  | 88 |  | 80.6 | 71.4 | 61.3 | 49.9 | 41.9 | 35.9 | 31.9 | 28 | 20.4 | 15.1 | 0.032 | 0.211 | 0.012 | 0.008 | 0.006 | 0.003 | 0.001
10003 B | 2-D-1991 | 2 | 111120 | -9.8 | 45.2743803 | 1992_06_24 | -93.7332228 | Silty-Clay Subgrade | AFTER GRADING |  |  | FS945000 |  |  |  |  | 97.4 |  |  | 97 | 95.5 |  | 93.9 |  |  |  | 83.6 |  |  |  | 58.2
10004 A | 2-D-1991 | 2 | 111125 | -9.8 | 45.2743725 | 1992_06_24 | -93.7332067 | Silty-Clay Subgrade | AFTER GRADING |  |  | FS9210004 |  |  |  |  | 100 |  |  | 99.1 | 97.1 |  | 94.8 |  | 90.1 |  | 84.8 |  | 77.3 | 68.4 | 58.2 | 47.1 | 41.3 | 35.4 | 31.4 | 27.5 | 21.6 | 16.4 | 0.032 | 0.021 | 0.012 | 0.008 | 0.006 | 0.003 | 0.001
0201GR005 | 2-D-1991 | 2 | 111157 | -9.75 | 45.2743229 | 2001_08_14 | -93.7331041 | Class 6 Sp | Gradations. FORENSIC |  |  | CO-GS01-0166 |  |  |  | 100 | 98 | 94 | 84 | 74 | 52 | 43 | 41 | 33 |  | 24 | 19 | 16 |  | 12 | 8.2
0201GR022 | 2-D-1991 | 2 | 111157 | -9.75 | 45.2743229 | 2001_08_14 | -93.7331041 | Class 4 Sp | Gradations. FORENSIC |  |  | CO-GS01-0162 |  |  |  |  | 100 | 100 | 100 | 99 | 92 | 85 | 83 | 72 |  | 50 | 36 | 27 |  | 16 | 11.5
0201GR006 | 2-D-1991 | 2 | 111157 | -6.75 | 45.2743161 | 2001_08_14 | -93.7331107 | Class 6 Sp | Gradations. FORENSIC |  |  | CO-GS01-0170 |  |  |  | 100 | 98 | 93 | 84 | 74 | 53 | 38 | 35 | 27 |  | 19 | 16 | 13 |  | 10 | 7.1
0201GR023 | 2-D-1991 | 2 | 111157 | -6.75 | 45.2743161 | 2001_08_14 | -93.7331107 | Class 4 Sp | Gradations. FORENSIC |  |  | CO-GS01-0159 | [5 empty] | 100 | 100 | 99 | 92 | 86 | 84 | 75 |  | 54 | 41 | 30 |  | 17 | 12
0201GR024 | 2-D-1991 | 2 | 111157 | -3.75 | 45.2743093 | 2001_08_14 | -93.7331173 | Class 4 Sp | Gradations. FORENSIC |  |  | CO-GS01-0165 | [5 empty] | 100 | 100 | 99 | 93 | 86 | 84 | 75 |  | 54 | 40 | 30 |  | 17 | 11.7
0201GR007 | 2-D-1991 | 2 | 111157 | -3.75 | 45.2743093 | 2001_08_14 | -93.7331173 | Class 6 Sp | Gradations. FORENSIC |  |  | CO-GS01-0167 |  |  |  | 100 | 97 | 92 | 81 | 69 | 46 | 32 | 29 | 22 |  | 16 | 13 | 11 |  | 8 | 5.9
0201GR025 | 2-D-1991 | 2 | 111157 | 0 | 45.2743008 | 2001_08_14 | -93.7331255 | Class 4 Sp | Gradations. FORENSIC |  |  | CO-GS01-0153 |  |  |  |  | 100 | 100 | 100 | 99 | 92 | 84 | 81 | 71 |  | 49 | 36 | 27 |  | 15 | 11
0201GR008 | 2-D-1991 | 2 | 111157 | 0 | 45.2743008 | 2001_08_14 | -93.7331255 | Class 6 Sp | Gradations. FORENSIC |  |  | CO-GS01-0171 |  |  |  | 100 | 98 | 94 | 85 | 74 | 52 | 35 | 32 | 25 |  | 18 | 14 | 12 |  | 9 | 6.5
0208GR036 | 2-D-2008 | 2 | 111200 | -6 | 45.2742476 | 2008_07_15 | -93.7329746 | FDR (HMA + Cl 4) | sent to Maplewood Lab for characterization testing. | 09/23/2008 | Baxter | 3A-GS08-0052 |  |  | 100 | 100 | 98 | 94 | 86 | 76 | 56 |  | 37 |  | 23 |  | 14 |  | 9 | 7 | 5.3
47064 | 2-D-1991 | 2 | 111200 | 0 | 45.2742341 | 1992_07_28 | -93.7329878 | Gravel Base | DURING GRADING |  |  | 12 |  |  |  |  | 99 |  |  | 92 | 82 |  | 67 |  |  |  | 25 |  |  |  | 7.2
47063 | 2-D-1991 | 2 | 111200 | 0 | 45.2742341 | 1992_08_06 | -93.7329878 | Gravel Base | DURING GRADING |  |  | 9 |  |  |  |  | 97 |  |  | 65 | 40 |  | 26 |  |  |  | 12 |  |  |  | 5
0208GR019 | 2-D-2008 | 2 | 111300 | -6 | 45.2740915 | 2008_07_16 | -93.7326551 | Class 4 Sp | sent to Maplewood Lab for characterization testing. | 09/25/2008 | Baxter | 3A-GS08-0050 |  |  |  | 100 | 99 | 98 | 96 | 93 | 83 |  | 69 |  | 47 |  | 28 |  | 16 | 11 | 8.9
0208GR001 | 2-D-2008 | 2 | 111300 | -6 | 45.2740915 | 2008_07_16 | -93.7326551 | Class 4 Sp | sent to Maplewood Lab for characterization testing. | 09/26/2008 | Baxter | 3A-GS08-0051 |  |  |  | 100 | 99 | 98 | 96 | 92 | 82 |  | 66 |  | 44 |  | 26 |  | 15 | 11 | 8.7
47061 | 2-D-1991 | 2 | 111300 | 0 | 45.274078 | 1992_07_21 | -93.7326684 | Gravel Base | DURING GRADING |  |  | 4 |  |  |  |  | 98 |  |  | 91 | 81 |  | 66 |  |  |  | 28 |  |  |  | 7.7
47062 | 2-D-1991 | 2 | 111300 | 0 | 45.274078 | 1992_08_06 | -93.7326684 | Class 6 Sp | used for tube suction test. DURING GRADING |  |  | 11 |  |  |  |  | 96 |  |  | 65 | 41 |  | 26 |  |  |  | 12 |  |  |  | 5
47060 | 3-D-1990 | 3 | 111400 | 0 | 45.2739207 | 1992_07_14 | -93.7323503 | Silty-Clay Subgrade | DURING GRADING |  |  | 24 |  |  |  |  | 100 |  |  | 99 | 92 |  | 82 |  |  |  | 41 |  |  |  | 11.2
47059 | 3-D-1990 | 3 | 111400 | 0 | 45.2739207 | 1992_07_21 | -93.7323503 | Silty-Clay Subgrade | DURING GRADING |  |  | 5 |  |  |  |  | 99 |  |  | 92 | 82 |  | 68 |  |  |  | 27 |  |  |  | 8
47058 | 3-D-1990 | 3 | 111450 | 0 | 45.2738416 | 1992_07_17 | -93.7321917 | Gravel Base | DURING GRADING |  |  | 2 |  |  |  |  | 98 |  |  | 90 | 80 |  | 65 |  |  |  | 26 |  |  |  | 8
0301GR022 | 3-D-1990 | 3 | 111462.5 | -9.75 | 45.2738435 | 2001_08_14 | -93.7321302 | Class 3 Sp | Gradations. FORENSIC |  |  | CO-GS01-0158 |  |  |  | 100 | 99 | 98 | 96 | 93 | 82 | 73 | 70 | 58 |  | 39 | 27 | 18 |  | 10 | 8.5
0301GR005 | 3-D-1990 | 3 | 111462.5 | -9.75 | 45.2738435 | 2001_08_14 | -93.7321302 | Class 5 Sp | Gradations. FORENSIC |  |  | CO-GS01-0157 |  |  |  | 100 | 98 | 95 | 88 | 83 | 71 | 62 | 59 | 49 |  | 31 | 23 | 18 |  | 11 | 7.9
0301GR023 | 3-D-1990 | 3 | 111462.5 | -6.75 | 45.2738368 | 2001_08_14 | -93.7321369 | Class 3 Sp | Gradations. FORENSIC |  |  | CO-GS01-0154 |  |  |  | 100 | 99 | 98 | 96 | 93 | 84 | 74 | 70 | 57 |  | 37 | 26 | 18 |  | 10 | 8
0301GR006 | 3-D-1990 | 3 | 111462.5 | -6.75 | 45.2738368 | 2001_08_14 | -93.7321369 | Class 5 Sp | Gradations. FORENSIC |  |  | CO-GS01-0155 |  |  |  | 100 | 97 | 92 | 86 | 80 | 68 | 62 | 60 | 49 |  | 32 | 24 | 18 |  | 10 | 7.4
0301GR024 | 3-D-1990 | 3 | 111462.5 | -3.75 | 45.2738301 | 2001_08_14 | -93.7321437 | Class 3 Sp | Gradations. FORENSIC |  |  | CO-GS01-0156 |  |  |  | 100 | 99 | 98 | 95 | 91 | 81 | 71 | 67 | 54 |  | 36 | 26 | 17 |  | 10 | 8.1
0301GR007 | 3-D-1990 | 3 | 111462.5 | -3.75 | 45.2738301 | 2001_08_14 | -93.7321437 | Class 5 Sp | Gradations. FORENSIC |  |  | CO-GS01-0152 |  |  | 100 | 100 | 98 | 92 | 87 | 82 | 71 | 62 | 59 | 48 |  | 29 | 21 | 16 |  | 10 | 7.1
0301GR025 | 3-D-1990 | 3 | 111462.5 | 0 | 45.2738217 | 2001_08_14 | -93.7321521 | Class 3 Sp | Gradations. FORENSIC |  |  | CO-GS01-0168 |  |  |  | 100 | 99 | 97 | 94 | 91 | 81 | 73 | 71 | 60 |  | 42 | 30 | 20 |  | 11 | 8.6
0301GR008 | 3-D-1990 | 3 | 111462.5 | 0 | 45.2738217 | 2001_08_14 | -93.7321521 | Class 5 Sp | Gradations. FORENSIC |  |  | CO-GS01-0161 |  |  |  | 100 | 97 | 92 | 85 | 79 | 69 | 63 | 60 | 51 |  | 33 | 25 | 19 |  | 11 | 8.4
47057 | 3-D-1990 | 3 | 111500 | 0 | 45.2737621 | 1992_07_30 | -93.7320334 | Gravel Base | DURING GRADING |  |  | 44 |  |  |  |  | 100 |  |  | 99 | 92 |  | 81 |  |  |  | 40 |  |  |  | 11.4
47056 | 3-D-1990 | 3 | 111500 | 0 | 45.2737621 | 1992_08_04 | -93.7320334 | Gravel Base | DURING GRADING |  |  | 6 |  |  |  |  | 95 |  |  | 77 | 65 |  | 52 |  |  |  | 19 |  |  |  | 5.7
47055 | 3-D-1990 | 3 | 111600 | 0 | 45.2736023 | 1992_07_22 | -93.7317177 | Gravel Base | DURING GRADING |  |  | 33 |  |  |  |  | 100 |  |  | 99 | 91 |  | 82 |  |  |  | 40 |  |  |  | 14.8
47053 | 3-D-1990 | 3 | 111600 | 0 | 45.2736023 | 1992_08_04 | -93.7317177 | Gravel Base | DURING GRADING |  |  | 7 |  |  |  |  | 96 |  |  | 79 | 66 |  | 53 |  |  |  | 19 |  |  |  | 5.3
47054 | 3-D-1990 | 3 | 111600 | 0 | 45.2736023 | 1992_08_10 | -93.7317177 | Gravel Base | DURING GRADING |  |  | 8 |  |  |  |  | 97 |  |  | 79 | 67 |  | 53 |  |  |  | 19 |  |  |  | 5.8
0308GR031 | 3-P-2008 | 3 | 111600 | 6 | 45.273589 | 2008_07_15 | -93.7317314 | FDR (HMA + Cl 5) | sent to Maplewood Lab for characterization testing. | 09/25/2008 | Baxter | 3A-GS08-0055 |  |  | 100 | 100 | 98 | 95 | 88 | 79 | 59 |  | 39 |  | 21 |  | 10 |  | 5 | 4 | 2.5
10434 | 3-D-1990 | 3 | 111630 | 0 | 45.2735542 | 1992_08_05 | -93.7316233 | Class 3 Sp | AFTER GRADING |  |  | GS950001 |  |  |  | 100 | 99.5 |  |  | 97.7 | 90.5 |  | 79.6 |  | 61.9 |  | 39.6 |  | 26.2 | 18.3 | 13.2
47052 | 3-D-1990 | 3 | 111650 | 0 | 45.273522 | 1992_07_10 | -93.7315604 | Gravel Base | DURING GRADING |  |  | 20 |  |  |  |  | 100 |  |  | 100 | 94 |  | 85 |  |  |  | 44 |  |  |  | 12.3
10395 A | 3-D-1990 | 3 | 111675 | 0 | 45.2734817 | 1992_06_23 | -93.7314818 | Silty-Clay Subgrade | tossed 2/1/08 from Maplewood Lab mezzanine. AFTER GRADING |  |  | SS92342 |  |  |  | 99.8 | 99.5 |  |  | 98.6 | 97.4 |  | 95.2 |  | 89.8 |  | 84.1 |  | 76.3 | 67.9 | 58.5 | 47.5 | 39.7 | 35.8 | 31.9 | 27.9 | 22.1 | 17.7 | 0.032 | 0.021 | 0.012 | 0.008 | 0.006 | 0.003 | 0.001
10005 A | 3-D-1990 | 3 | 111680 | -9.8 | 45.2734953 | 1992_06_24 | -93.7314437 | Silty-Clay Subgrade | AFTER GRADING |  |  | FS9210005 |  |  |  |  | 100 |  |  | 99.5 | 98.4 |  | 94.8 |  | 89.6 |  | 83 |  | 74.6 | 65.6 | 56.1 | 43 | 37.1 | 31.3 | 29.3 | 25.4 | 20 | 14.8 | 0.032 | 0.021 | 0.013 | 0.008 | 0.006 | 0.003 | 0.001
10006 A | 3-D-1990 | 3 | 111685 | -9.8 | 45.2734873 | 1992_06_24 | -93.731428 | Silty-Clay Subgrade | AFTER GRADING |  |  | FS9210006 |  |  |  |  | 100 |  |  | 98.9 | 97.5 |  | 95.1 |  | 89.3 |  | 82.4 |  | 73.9 | 64.9 | 55.5 | 45.1 | 39.2 | 33.3 | 29.4 | 27.5 | 20.1 | 15.7 | 0.032 | 0.021 | 0.013 | 0.008 | 0.006 | 0.003 | 0.001
47051 | 3-D-1990 | 3 | 111700 | 0 | 45.2734413 | 1992_07_28 | -93.7314033 | Gravel Base | DURING GRADING |  |  | 42 |  |  |  |  | 100 |  |  | 99 | 92 |  | 82 |  |  |  | 41 |  |  |  | 11.2
0308GR049 | 3-D-2008 | 3 | 111800 | -6 | 45.2732923 | 2008_07_15 | -93.7310763 | FDR (HMA + Cl 5) | sent to Maplewood Lab for characterization testing. | 09/25/2008 | Baxter | 3A-GS08-0054 |  |  | 100 | 99 | 96 | 91 | 82 | 74 | 56 |  | 37 |  | 21 |  | 11 |  | 7 | 5 | 3.4
0308GR029 | 3-D-2008 | 3 | 111800 | -6 | 45.2732923 | 2008_07_16 | -93.7310763 | Class 5 Sp | sent to Maplewood Lab for characterization testing. | 09/18/2008 | Baxter | 3A-GS08-0047 |  |  | 100 | 100 | 97 | 93 | 87 | 81 | 70 |  | 59 |  | 42 |  | 24 |  | 15 | 10 | 7.6
0308GR021 | 3-D-2008 | 3 | 111800 | -6 | 45.2732923 | 2008_07_16 | -93.7310763 | Class 5 Sp | sent to Maplewood Lab for characterization testing. | 09/17/2008 | Baxter | 3A-GS08-0046 |  |  | 100 | 100 | 99 | 97 | 93 | 89 | 79 |  | 66 |  | 47 |  | 28 |  | 18 | 13 | 9
0308GR019 | 3-D-2008 | 3 | 111800 | -6 | 45.2732923 | 2008_07_16 | -93.7310763 | Class 3 Sp | sent to Maplewood Lab for characterization testing. | 09/19/2008 | Baxter | 3A-GS08-0048 |  |  |  | 100 | 100 | 100 | 99 | 98 | 92 |  | 80 |  | 62 |  | 38 |  | 25 | 17 | 11.8
0308GR001 | 3-D-2008 | 3 | 111800 | -6 | 45.2732923 | 2008_07_16 | -93.7310763 | Class 3 Sp | sent to Maplewood Lab for characterization testing. | 09/25/2008 | Baxter | 3A-GS08-0049 |  |  |  | 100 | 100 | 100 | 100 | 99 | 93 |  | 82 |  | 62 |  | 38 |  | 24 | 17 | 12.1
47049 | 3-D-1990 | 3 | 111800 | 0 | 45.2732791 | 1992_07_24 | -93.7310902 | Gravel Base | DURING GRADING |  |  | 40 |  |  |  |  | 100 |  |  | 99 | 93 |  | 84 |  |  |  | 38 |  |  |  | 11.3
47050 | 3-D-1990 | 3 | 111800 | 0 | 45.2732791 | 1992_07_29 | -93.7310902 | Gravel Base | DURING GRADING |  |  | 43 |  |  |  |  | 100 |  |  | 99 | 92 |  | 82 |  |  |  | 37 |  |  |  | 11.3
47048 | 3-D-1990 | 3 | 111900 | 0 | 45.2731156 | 1992_07_24 | -93.7307783 | Class 3 Sp | used for tube suction test. DURING GRADING |  |  | 34 |  |  |  |  | 100 |  |  | 99 | 92 |  | 80 |  |  |  | 32 |  |  |  | 11
47047 | 3-D-1990 | 3 | 111900 | 0 | 45.2731156 | 1992_08_07 | -93.7307783 | Class 5 Sp | used for tube suction test. DURING GRADING |  |  | 9 |  |  |  |  | 96 |  |  | 76 | 64 |  | 51 |  |  |  | 18 |  |  |  | 5.3
10396 A | 4-D-1991 | 4 | 112280 | 0 | 45.2724766 | 1992_06_23 | -93.7295901 | Silty-Clay Subgrade | tossed 2/1/08 from Maplewood Lab mezzanine. AFTER GRADING |  |  | SS92408 |  |  |  | 99.9 | 99.6 |  |  | 98.1 | 96.8 |  | 94.7 |  | 90 |  | 84.6 |  | 77 | 68.1 | 58.3 | 45.1 | 39.2 | 33.3 | 29.4 | 25.5 | 21.6 | 15.3 | 0.032 | 0.021 | 0.013 | 0.008 | 0.006 | 0.003 | 0.001
10007 A | 4-D-1991 | 4 | 112285 | -9.8 | 45.2724895 | 1992_06_23 | -93.7295515 | Silty-Clay Subgrade | AFTER GRADING |  |  | FS9210007 |  |  |  |  | 100 |  |  | 98.7 | 98.3 |  | 97.2 |  | 94.1 |  | 89.5 |  | 83.4 | 76.4 | 68 | 54.6 | 46.6 | 38.6 | 34.6 | 28.6 | 22.6 | 16.1 | 0.031 | 0.021 | 0.012 | 0.008 | 0.006 | 0.003 | 0.001
10008 A | 4-D-1991 | 4 | 112290 | -9.8 | 45.2724812 | 1992_06_23 | -93.7295361 | Silty-Clay Subgrade | AFTER GRADING |  |  | FS924700 | [7 empty] | 99 | 97.6 |  | 95.5 |  | 91.3 |  | 86 |  | 78.2 | 68.3 | 57.9 | 41.1 | 37.2 | 31.3 | 26.4 | 23.5 | 17.7 | 12.9 | 0.033 | 0.021 | 0.013 | 0.009 | 0.006 | 0.003 | 0.001
10008 B | 4-D-1991 | 4 | 112290 | -9.8 | 45.2724812 | 1992_06_23 | -93.7295361 | Silty-Clay Subgrade | AFTER GRADING |  |  | FS924701 | [7 empty] | 99.4 | 98.5 |  | 96.9 |  | 92.4 |  | 87.5 |  | 80.2 | 71.6 | 62 | 46.8 | 41.8 | 33.9 | 29.9 | 25.9 | 20 | 13.1 | 0.032 | 0.021 | 0.013 | 0.008 | 0.006 | 0.003 | 0.001
0408SG009 | 4-P-2008 | 4 | 112400 | 6 | 45.2722628 | 2008_07_16 | -93.729235 | Clay Subgrade | sent to Maplewood Lab for characterization testing. | 11/20/2008 | Maplewood | CO-SS08-0280 | 100 |  |  | 100 | 99 |  |  | 88 | 80 |  | 72 |  | 64 |  | 58 |  | 51 | 45 | 39.4
0408GR001 | 4-P-2008 | 4 | 112400 | 6 | 45.2722628 | 2008_07_16 | -93.729235 | FDR + Clay + fly ash | sent to Maplewood Lab for characterization testing. | 11/20/2008 | Maplewood | CO-SS08-0279 | 100 |  |  | 100 | 100 |  |  | 99 | 96 |  | 89 |  | 74 |  | 60 |  | 50 | 41 | 32
0408SG001 | 4-P-2008 | 4 | 112400 | 6 | 45.2722628 | 2008_07_16 | -93.729235 | Clay Subgrade |  | 11/20/2008 | Maplewood | CO-SS08-0278 | 100 |  |  | 100 | 100 |  |  | 98 | 93 |  | 86 |  | 76 |  | 66 |  | 57 | 50 | 41.4
47045 | 5-D-1991 | 5 | 112640 | 0 | 45.2718745 | 1992_08_05 | -93.728482 | Gravel Base | DURING GRADING |  |  | 17 |  |  |  |  | 99 |  |  | 92 | 81 |  | 66 |  |  |  | 29 |  |  |  | 8.6
47044 | 5-D-1991 | 5 | 112700 | 0 | 45.2717741 | 1992_07_10 | -93.7282974 | Gravel Base | DURING GRADING |  |  | 21 |  |  |  |  | 100 |  |  | 99 | 92 |  | 80 |  |  |  | 34 |  |  |  | 9.9
47040 | 5-D-1991 | 5 | 112800 | 0 | 45.2716069 | 1992_07_09 | -93.7279896 | Gravel Base | DURING GRADING |  |  | 18 |  |  |  |  | 100 |  |  | 99 | 92 |  | 81 |  |  |  | 42 |  |  |  | 12.5
47041 | 5-D-1991 | 5 | 112800 | 0 | 45.2716069 | 1992_07_14 | -93.7279896 | Gravel Base | DURING GRADING |  |  | 25 |  |  |  |  | 100 |  |  | 99 | 93 |  | 81 |  |  |  | 39 |  |  |  | 10.9
47042 | 5-D-1991 | 5 | 112800 | 0 | 45.2716069 | 1992_07_22 | -93.7279896 | Gravel Base | DURING GRADING |  |  | 32 |  |  |  |  | 100 |  |  | 99 | 91 |  | 80 |  |  |  | 36 |  |  |  | 8.6
47039 | 5-D-1991 | 5 | 112800 | 0 | 45.2716069 | 1992_08_05 | -93.7279896 | Gravel Base | DURING GRADING |  |  | 16 |  |  |  |  | 99 |  |  | 91 | 81 |  | 66 |  |  |  | 27 |  |  |  | 8.9
10397 A | 5-D-1991 | 5 | 112875 | 0 | 45.2714814 | 1992_06_23 | -93.7277587 | Silty-Clay Subgrade | tossed 2/1/08 from Maplewood Lab mezzanine. AFTER GRADING |  |  | SS92418 | 99.3 |  |  | 98.7 | 98.3 |  |  | 97.3 | 96.1 |  | 94.5 |  | 90 |  | 84.9 |  | 77.9 | 69.8 | 60.4 | 46.5 | 40.7 | 34.8 | 30.9 | 28.9 | 23.1 | 20.7 | 0.032 | 0.021 | 0.013 | 0.008 | 0.006 | 0.003 | 0.001
10009 B | 5-D-1991 | 5 | 112880 | -9.8 | 45.2714943 | 1992_06_23 | -93.7277201 | Silty-Clay Subgrade | AFTER GRADING |  |  | FS9410000 |  |  |  |  | 100 |  |  | 97.7 | 96.3 |  | 94 |  |  |  | 83.1 |  |  |  | 54.5
10009 A | 5-D-1991 | 5 | 112880 | -9.8 | 45.2714943 | 1992_06_23 | -93.7277201 | Silty-Clay Subgrade | AFTER GRADING |  |  | FS9210008 |  |  |  | 95.4 | 95.4 |  |  | 95.1 | 93.8 |  | 92.5 |  | 88.3 |  | 82.8 |  | 75.2 | 66.4 | 56.6 | 44.3 | 38.6 | 32.9 | 29.1 | 27.2 | 21.5 | 15.3 | 0.032 | 0.021 | 0.012 | 0.008 | 0.006 | 0.003 | 0.001
47037 | 5-D-1991 | 5 | 112950 | 0 | 45.271356 | 1992_08_05 | -93.7275279 | Gravel Base | DURING GRADING |  |  | 15 |  |  |  |  | 99 |  |  | 93 | 82 |  | 66 |  |  |  | 28 |  |  |  | 8.4
47036 | 5-D-1991 | 5 | 113000 | 0 | 45.2712723 | 1992_07_09 | -93.727374 | Gravel Base | DURING GRADING |  |  | 19 |  |  |  |  | 100 |  |  | 99 | 92 |  | 80 |  |  |  | 40 |  |  |  | 12.1
47035 | 5-D-1991 | 5 | 113100 | 0 | 45.2711051 | 1992_07_27 | -93.7270662 | Gravel Base | DURING GRADING |  |  | 41 |  |  |  |  | 100 |  |  | 99 | 92 |  | 80 |  |  |  | 36 |  |  |  | 11
47034 | 5-D-1991 | 5 | 113100 | 0 | 45.2711051 | 1992_08_10 | -93.7270662 | Gravel Base | DURING GRADING |  |  | 19 |  |  |  |  | 99 |  |  | 92 | 81 |  | 64 |  |  |  | 25 |  |  |  | 8.5
47033 | 6-D-1991 | 6 | 113270 | 0 | 45.2708207 | 1992_08_13 | -93.7265429 | Gravel Base | DURING GRADING |  |  | 22 |  |  |  |  | 99 |  |  | 91 | 80 |  | 60 |  |  |  | 25 |  |  |  | 8.6
0608GR024 | 6-D-1991 | 6 | 113300 | -9 | 45.2707901 | 2008_04_17 | -93.7264293 | Class 4 Sp | Forensic trench A. FORENSIC | 03/17/2009 | Maplewood | CO-GS09-0008 |  |  | 100 | 100 | 99 | 98 | 95 | 92 | 83 | 71 | 67 | 56 |  | 39 | 30 | 22 |  | 13 | 9.9
47032 | 6-D-1991 | 6 | 113310 | 0 | 45.2707538 | 1992_08_13 | -93.7264198 | Gravel Base | DURING GRADING |  |  | 21 |  |  |  |  | 99 |  |  | 91 | 79 |  | 59 |  |  |  | 25 |  |  |  | 8.4
10398 A | 6-D-1991 | 6 | 113455 | 0 | 45.2705113 | 1992_06_24 | -93.7259735 | Silty-Clay Subgrade | AFTER GRADING |  |  | SS92409 |  |  |  | 99.7 | 99.5 |  |  | 98.3 | 97.2 |  | 95.2 |  | 90.9 |  | 85.1 |  | 77.3 | 68.2 | 58.2 | 43.2 | 39.3 | 33.4 | 29.5 | 27.5 | 23.6 | 19.3 | 0.032 | 0.021 | 0.013 | 0.008 | 0.006 | 0.003 | 0.001
10011 B | 6-D-1991 | 6 | 113460 | -9.8 | 45.2705242 | 1992_06_24 | -93.7259349 | Silty-Clay Subgrade | AFTER GRADING |  |  | FS928000 |  |  |  | 92 | 92.1 |  |  | 90.9 | 89.9 |  | 88.3 |  | 84.5 |  | 79.6 |  | 73 | 64.6 | 54.5 | 39 | 35.4 | 30 | 26.4 | 24.6 | 18.8 | 14.1 | 0.033 | 0.022 | 0.013 | 0.009 | 0.006 | 0.003 | 0.001
10011 A | 6-D-1991 | 6 | 113460 | -9.8 | 45.2705242 | 1992_06_24 | -93.7259349 | Silty-Clay Subgrade | AFTER GRADING |  |  | FS9210009 | [7 empty] | 99.7 | 98.3 |  | 96.2 |  | 91.6 |  | 86 |  | 78.1 | 68.7 | 57.4 | 45.7 | 37.7 | 31.8 | 29.8 | 27.8 | 22.3 | 15.9 | 0.032 | 0.021 | 0.013 | 0.008 | 0.006 | 0.003 | 0.001
10011 C | 6-D-1991 | 6 | 113460 | -9.8 | 45.2705242 | 1992_06_24 | -93.7259349 | Silty-Clay Subgrade | AFTER GRADING |  |  | FS9410001 |  |  |  |  | 100 |  |  | 99.9 | 99.1 |  | 96.9 |  |  |  | 87.1 |  |  |  | 62.3
47031 | 6-D-1991 | 6 | 113550 | 0 | 45.2703524 | 1992_08_12 | -93.7256811 | Gravel Base | DURING GRADING |  |  | 29 |  |  |  |  | 99 |  |  | 92 | 81 |  | 65 |  |  |  | 26 |  |  |  | 7.9
0608GR025 | 6-D-1991 | 6 | 113615 | -9 | 45.2702632 | 2008_04_17 | -93.7254597 | Class 4 Sp | Forensic trench B. FORENSIC | 03/17/2009 | Maplewood | CO-GS09-0007 |  |  | 100 | 100 | 99 | 98 | 96 | 92 | 82 | 70 | 66 | 55 |  | 37 | 28 | 21 |  | 12 | 9.9
47030 | 6-D-1991 | 6 | 113625 | 0 | 45.270227 | 1992_08_11 | -93.7254503 | Gravel Base | DURING GRADING |  |  | 20 |  |  |  |  | 99 |  |  | 92 | 81 |  | 65 |  |  |  | 26 |  |  |  | 7.9
47028 | 7-D-1991 | 7 | 113750 | 0 | 45.2700179 | 1992_08_12 | -93.7250655 | Gravel Base | DURING GRADING |  |  | 35 |  |  |  |  | 99 |  |  | 92 | 80 |  | 65 |  |  |  | 25 |  |  |  | 7.5
47027 | 7-D-1991 | 7 | 113850 | 0 | 45.2698506 | 1992_08_13 | -93.7247577 | Gravel Base | DURING GRADING |  |  | 23 |  |  |  |  | 99 |  |  | 91 | 80 |  | 61 |  |  |  | 25 |  |  |  | 8.5
10399 A | 7-D-1991 | 7 | 113980 | 0 | 45.2696332 | 1992_06_24 | -93.7243576 | Silty-Clay Subgrade | AFTER GRADING |  |  | SS92419 |  |  |  | 99.9 | 99.6 |  |  | 98.5 | 97.3 |  | 95.4 |  | 91 |  | 85.7 |  | 78.4 | 69.9 | 59.9 | 45.2 | 39.3 | 33.4 | 31.4 | 27.4 | 21.5 | 18 | 0.033 | 0.022 | 0.013 | 0.009 | 0.006 | 0.003 | 0.001
10013 B | 7-D-1991 | 7 | 113985 | -9.8 | 45.2696461 | 1992_06_24 | -93.724319 | Silty-Clay Subgrade | AFTER GRADING |  |  | FS928001 | [7 empty] | 99 | 98 |  | 96.5 |  | 92 |  | 86.9 |  | 80.1 | 71.9 | 62.5 | 48.7 | 42.8 | 36.9 | 32.9 | 28.9 | 24.5 | 17.5 | 0.032 | 0.021 | 0.013 | 0.008 | 0.006 | 0.003 | 0.001
10013 A | 7-D-1991 | 7 | 113985 | -9.8 | 45.2696461 | 1992_06_24 | -93.724319 | Silty-Clay Subgrade | AFTER GRADING |  |  | FS9210010 |  |  |  |  | 99.1 |  |  | 98.3 | 97.4 |  | 95.6 |  | 91.2 |  | 85.2 |  | 77.6 | 68.6 | 58.7 | 45.8 | 39.9 | 34 | 30 | 28.1 | 22.2 | 15.8 | 0.032 | 0.021 | 0.012 | 0.008 | 0.006 | 0.003 | 0.001
10013 C | 7-D-1991 | 7 | 113985 | -9.8 | 45.2696461 | 1992_06_24 | -93.724319 | Silty-Clay Subgrade | AFTER GRADING |  |  | FS9410002 |  |  |  |  | 100 |  |  | 99.7 | 98.5 |  | 96.2 |  |  |  | 85.8 |  |  |  | 54.9
47025 | 7-D-1991 | 7 | 114055 | 0 | 45.2695077 | 1992_08_13 | -93.7241268 | Gravel Base | DURING GRADING |  |  | 27 |  |  |  |  | 98 |  |  | 90 | 79 |  | 61 |  |  |  | 25 |  |  |  | 8.4
47024 | 7-D-1991 | 7 | 114190 | 0 | 45.2692819 | 1992_08_12 | -93.7237113 | Gravel Base | DURING GRADING |  |  | 34 |  |  |  |  | 98 |  |  | 91 | 80 |  | 64 |  |  |  | 26 |  |  |  | 7.4
47023 | 8-D-1991 | 8 | 114325 | 0 | 45.2690561 | 1992_08_13 | -93.7232958 | Gravel Base | DURING GRADING |  |  | 25 |  |  |  |  | 98 |  |  | 91 | 80 |  | 62 |  |  |  | 27 |  |  |  | 9.9
47022 | 8-D-1991 | 8 | 114500 | 0 | 45.2687634 | 1992_08_13 | -93.7227572 | Gravel Base | DURING GRADING |  |  | 24 |  |  |  |  | 99 |  |  | 90 | 79 |  | 61 |  |  |  | 25 |  |  |  | 8.9
10015 B1 | 8-D-1991 | 8 | 114515 | -9.8 | 45.2687596 | 1992_06_25 | -93.7226878 | Silty-Clay Subgrade | AFTER GRADING |  |  | FS928002 | [7 empty] | 97.8 | 96.7 |  | 94.7 |  | 90.8 |  | 85.2 |  | 77.9 | 69.3 | 60 | 47.8 | 42 | 36.1 | 32.2 | 28.4 | 24 | 17.1 | 0.032 | 0.021 | 0.013 | 0.008 | 0.006 | 0.003 | 0.001
10400 A | 8-D-1991 | 8 | 114515 | 0 | 45.2687383 | 1992_06_24 | -93.722711 | Silty-Clay Subgrade | tossed 2/1/08 from Maplewood Lab mezzanine. AFTER GRADING |  |  | SS92410 |  |  |  | 99.8 | 99.7 |  |  | 98.8 | 97.8 |  | 95.9 |  | 92 |  | 86.9 |  | 80 | 71.7 | 62.6 | 45.8 | 41.8 | 37.8 | 33.9 | 29.9 | 23.9 | 17.5 | 0.032 | 0.021 | 0.012 | 0.008 | 0.006 | 0.003 | 0.001
10015 B2 | 8-D-1991 | 8 | 114520 | -9.8 | 45.2687512 | 1992_06_25 | -93.7226724 | Silty-Clay Subgrade | AFTER GRADING |  |  | FS928003 | [7 empty] | 99.2 | 98.1 |  | 95.3 |  | 91.3 |  | 85.9 |  | 78.3 | 69.2 | 58.9 | 46.2 | 42.3 | 34.5 | 30.6 | 28.6 | 20.3 | 15.3 | 0.032 | 0.021 | 0.013 | 0.009 | 0.006 | 0.003 | 0.001
10015 A | 8-D-1991 | 8 | 114520 | -9.8 | 45.2687512 | 1992_06_25 | -93.7226724 | Silty-Clay Subgrade | AFTER GRADING |  |  | FS9210011 | [7 empty] | 99.3 | 98.2 |  | 96.3 |  | 92.1 |  | 86.2 |  | 78.4 | 69 | 58.7 | 46 | 40.1 | 32.2 | 28.2 | 26.2 | 20.3 | 15.9 | 0.032 | 0.021 | 0.013 | 0.008 | 0.006 | 0.003 | 0.001
10015 C | 8-D-1991 | 8 | 114520 | -9.8 | 45.2687512 | 1992_06_25 | -93.7226724 | Silty-Clay Subgrade | AFTER GRADING |  |  | FS945001 |  |  |  |  | 99.3 |  |  | 98.9 | 97.7 |  | 95.5 |  |  |  | 84.9 |  |  |  | 60.3
47021 | 8-D-1991 | 8 | 114625 | 0 | 45.2685543 | 1992_08_12 | -93.7223725 | Gravel Base | DURING GRADING |  |  | 30 |  |  |  |  | 98 |  |  | 91 | 80 |  | 67 |  |  |  | 29 |  |  |  | 9.4
47020 | 8-D-1991 | 8 | 114700 | 0 | 45.2684288 | 1992_08_12 | -93.7221417 | Gravel Base | DURING GRADING |  |  | 31 |  |  |  |  | 99 |  |  | 91 | 80 |  | 65 |  |  |  | 26 |  |  |  | 7.8
47019 | 9-D-1991 | 9 | 114850 | 0 | 45.2681779 | 1992_08_12 | -93.72168 | Gravel Base | DURING GRADING |  |  | 33 |  |  |  |  | 98 |  |  | 91 | 81 |  | 66 |  |  |  | 26 |  |  |  | 7.2
47018 | 9-D-1991 | 9 | 114930 | 0 | 45.2680441 | 1992_10_01 | -93.7214338 | Gravel Base | DURING GRADING |  |  | 38 |  |  |  |  | 100 |  |  | 92 | 80 |  | 67 |  |  |  | 28 |  |  |  | 8
47017 | 9-D-1991 | 9 | 114975 | 0 | 45.2679688 | 1992_08_13 | -93.7212953 | Gravel Base | DURING GRADING |  |  | 28 |  |  |  |  | 99 |  |  | 91 | 80 |  | 63 |  |  |  | 26 |  |  |  | 8.8
47015 | 9-D-1991 | 9 | 115000 | 0 | 45.267927 | 1992_08_27 | -93.7212184 | Gravel Base | DURING GRADING |  |  | 37 |  |  |  |  | 99 |  |  | 90 | 79 |  | 63 |  |  |  | 25 |  |  |  | 5.9
10401 A | 9-D-1991 | 9 | 115055 | 0 | 45.267835 | 1992_06_24 | -93.7210491 | Silty-Clay Subgrade | tossed 2/1/08 from Maplewood Lab mezzanine. AFTER GRADING |  |  | SS92420 |  |  |  |  | 99.9 |  |  | 99.4 | 98.5 |  | 97.1 |  | 93.2 |  | 88.2 |  | 81.6 | 73.6 | 64.1 | 47.3 | 41.3 | 37.3 | 33.3 | 31.3 | 26.7 | 20.3 | 0.032 | 0.021 | 0.013 | 0.008 | 0.006 | 0.003 | 0.001
10401 B | 9-D-1991 | 9 | 115055 | 0 | 45.267835 | 1992_06_24 | -93.7210491 | Silty-Clay Subgrade | tossed 2/1/08 from Maplewood Lab mezzanine. AFTER GRADING |  |  | SS93072 | 100 |  |  | 99.6 | 99.4 |  |  | 98.7 | 97.2 |  | 96.2 |  | 93.4 |  | 88.2 |  | 81.1 | 72.8 | 63.2
10017 B | 9-D-1991 | 9 | 115060 | -9.8 | 45.2678479 | 1992_06_25 | -93.7210105 | Silty-Clay Subgrade | AFTER GRADING |  |  | FS928004 | [7 empty] | 99.8 | 98.6 |  | 97.6 |  | 93.3 |  | 88.1 |  | 81.2 | 72.8 | 63.1 | 52.3 | 46.1 | 38 | 33.9 | 29.8 | 25.3 | 18 | 0.032 | 0.021 | 0.013 | 0.008 | 0.006 | 0.003 | 0.001
10017 A | 9-D-1991 | 9 | 115060 | -9.8 | 45.2678479 | 1992_06_25 | -93.7210105 | Silty-Clay Subgrade | AFTER GRADING |  |  | FS9210012 | [7 empty] | 99.3 | 98.4 |  | 97.2 |  | 93.2 |  | 88.2 |  | 81.4 | 73.1 | 63.7 | 52.5 | 46.5 | 40.4 | 36.4 | 34.4 | 28.8 | 22.3 | 0.031 | 0.021 | 0.012 | 0.008 | 0.006 | 0.003 | 0.001
10017 C | 9-D-1991 | 9 | 115060 | -9.8 | 45.2678479 | 1992_06_25 | -93.7210105 | Silty-Clay Subgrade | AFTER GRADING |  |  | FS9410003 |  |  |  |  | 100 |  |  | 99.6 | 98.8 |  | 96.6 |  |  |  | 86.4 |  |  |  | 60
47014 | 9-D-1991 | 9 | 115100 | 0 | 45.2677597 | 1992_08_13 | -93.7209106 | Gravel Base | DURING GRADING |  |  | 26 |  |  |  |  | 98 |  |  | 93 | 81 |  | 62 |  |  |  | 26 |  |  |  | 9
47013 | 9-D-1991 | 9 | 115250 | 0 | 45.2675088 | 1992_08_12 | -93.720449 | Gravel Base | DURING GRADING |  |  | 32 |  |  |  |  | 99 |  |  | 92 | 81 |  | 65 |  |  |  | 26 |  |  |  | 7.7
47010 | 10-D-1991 | 10 | 116800 | 0 | 45.2649159 | 1993_05_24 | -93.715679 | Gravel Base | DURING GRADING |  |  | 42 |  |  |  |  | 99 |  |  | 92 | 81 |  | 65 |  |  |  | 26 |  |  |  | 8.3
47009 | 10-D-1991 | 10 | 116900 | 0 | 45.2647486 | 1993_05_24 | -93.7153713 | Gravel Base | DURING GRADING |  |  | 41 |  |  |  |  | 100 |  |  | 92 | 82 |  | 67 |  |  |  | 26 |  |  |  | 7.4
10019 B | 10-D-1991 | 10 | 117021 | -9.8 | 45.2645675 | 1991_10_22 | -93.7149757 | Silty-Clay Subgrade | AFTER GRADING |  |  | FS945002 |  |  |  |  | 100 |  |  | 99.2 | 98.6 |  | 97.3 |  |  |  | 89.1 |  |  |  | 66.2
10019 A | 10-D-1991 | 10 | 117021 | -9.8 | 45.2645675 | 1991_10_22 | -93.7149757 | Silty-Clay Subgrade | AFTER GRADING |  |  | FS913834 | [8 empty] | 99.4 |  | 96.9 |  | 91.2 |  | 85.1 |  | 77.1 | 67.9 | 57.4 | 46.2 | 40.3 | 34.5 | 31 | 27.1 | 21.6 | 14.4 | 0.032 | 0.021 | 0.013 | 0.008 | 0.006 | 0.003 | 0.001
10402 A | 10-D-1991 | 10 | 117021 | 0 | 45.2645462 | 1991_10_21 | -93.7149989 | Silty-Clay Subgrade | AFTER GRADING |  |  | SS92008 |  |  |  | 99.9 | 99.7 |  |  | 98.9 | 97.7 |  | 95.6 |  | 91.7 |  | 86 |  | 78.5 | 69.4 | 59.2 | 50.3 | 42.5 | 36.6 | 32.7 | 29.3 | 22.8 | 18.3 | 0.032 | 0.021 | 0.012 | 0.008 | 0.006 | 0.003 | 0.001
10402 B | 10-D-1991 | 10 | 117021 | 0 | 45.2645462 | 1991_10_21 | -93.7149989 | Silty-Clay Subgrade | tossed 2/1/08 from Maplewood Lab mezzanine. AFTER GRADING |  |  | SS92086 |  |  |  | 99.5 | 99.4 |  |  | 98.7 | 97.7 |  | 95.2 |  | 91.3 |  | 86.2 |  | 79.3 | 71.2 | 62.2 | 52.4 | 48.4 | 42.4 | 38.5 | 34.5 | 28.1 | 22.6 | 0.032 | 0.021 | 0.012 | 0.008 | 0.006 | 0.003 | 0.001
47008 | 10-D-1991 | 10 | 117050 | 0 | 45.2644976 | 1993_05_24 | -93.7149097 | Gravel Base | DURING GRADING |  |  | 40 |  |  |  |  | 99 |  |  | 92 | 82 |  | 70 |  |  |  | 30 |  |  |  | 7.7
47007 | 10-D-1991 | 10 | 117200 | 0 | 45.2642467 | 1993_05_24 | -93.7144481 | Gravel Base | DURING GRADING |  |  | 39 |  |  |  |  | 100 |  |  | 92 | 81 |  | 66 |  |  |  | 27 |  |  |  | 7.5
47006 | 11-D-1991 | 11 | 117375 | 0 | 45.2639539 | 1993_05_17 | -93.7139096 | Gravel Base | DURING GRADING |  |  | 21 |  |  |  |  | 97 |  |  | 82 | 67 |  | 52 |  |  |  | 20 |  |  |  | 6
47005 | 11-D-1991 | 11 | 117450 | 0 | 45.2638285 | 1993_05_17 | -93.7136788 | Gravel Base | DURING GRADING |  |  | 20 |  |  |  |  | 96 |  |  | 80 | 66 |  | 55 |  |  |  | 22 |  |  |  | 6.5
10403 A | 11-D-1991 | 11 | 117576 | 0 | 45.2636177 | 1991_10_21 | -93.7132911 | Silty-Clay Subgrade | tossed 2/1/08 from Maplewood Lab mezzanine. AFTER GRADING |  |  | SS92009 | 99.2 |  |  | 99.2 | 98.8 |  |  | 98.3 | 97.3 |  | 95.2 |  | 90.9 |  | 86.9 |  | 79.3 | 70.5 | 60.1 | 52.2 | 44.4 | 38.6 | 34.7 | 30.8 | 24.7 | 22.8 | 0.031 | 0.021 | 0.012 | 0.008 | 0.006 | 0.003 | 0.001
10089 B | 11-D-1991 | 11 | 117584 | -6 | 45.2636173 | 1991_10_22 | -93.7132522 | Silty-Clay Subgrade | AFTER GRADING |  |  | FS913439 |  |  |  |  | 96.3 |  |  | 95.4 | 94.9 |  | 93.2 |  | 89.4 |  | 86 |  | 78.1 | 69.3 | 59.7 | 51.7 | 44.1 | 38.4 | 34.6 | 31.2 | 27.9 | 20.1 | 0.031 | 0.021 | 0.012 | 0.008 | 0.006 | 0.003 | 0.001
10089 A | 11-D-1991 | 11 | 117584 | -6 | 45.2636173 | 1991_10_22 | -93.7132522 | Silty-Clay Subgrade | AFTER GRADING |  |  | FS913438 | [7 empty] | 98.6 | 97.6 |  | 95.4 |  | 91.1 |  | 86.3 |  | 78.2 | 68.3 | 56.9 | 49 | 43.2 | 35.4 | 33.5 | 30 | 26.6 | 18.6 | 0.031 | 0.021 | 0.012 | 0.008 | 0.006 | 0.003 | 0.001
10089 D | 11-D-1991 | 11 | 117584 | -6 | 45.2636173 | 1991_10_22 | -93.7132522 | Silty-Clay Subgrade | AFTER GRADING |  |  | FS913291 | [7 empty] | 99.8 | 99.1 |  | 98.4 |  | 95.4 |  | 92.8 |  | 83.8 | 71.7 | 56.7 | 38.6 | 32.6 | 26.6 | 20.7 | 19.1 | 13.6 | 8.7 | 0.033 | 0.022 | 0.013 | 0.009 | 0.007 | 0.003 | 0.001
10021 A | 11-D-1991 | 11 | 117591 | -9.8 | 45.2636139 | 1991_10_22 | -93.7132217 | Silty-Clay Subgrade | AFTER GRADING |  |  | FS913430 | [7 empty] | 98.9 | 98.1 |  | 96.6 |  | 92.1 |  | 88.2 |  | 79.3 | 68.9 | 57.4 | 47.2 | 41.4 | 35.5 | 32 | 30 | 23.4 | 16.9 | 0.032 | 0.021 | 0.012 | 0.008 | 0.006 | 0.003 | 0.001
10021 B | 11-D-1991 | 11 | 117591 | -9.8 | 45.2636139 | 1991_10_22 | -93.7132217 | Silty-Clay Subgrade | AFTER GRADING |  |  | FS913284 | [7 empty] | 98.9 | 98 |  | 96.3 |  | 91.3 |  | 85.8 |  | 76.6 | 66.6 | 55.5 | 46.5 | 40.7 | 34.8 | 30.9 | 28.9 | 23.1 | 18.3 | 0.032 | 0.021 | 0.013 | 0.008 | 0.006 | 0.003 | 0.001
47004 | 11-D-1991 | 11 | 117600 | 0 | 45.2635775 | 1993_05_17 | -93.7132172 | Gravel Base | DURING GRADING |  |  | 19 |  |  |  |  | 97 |  |  | 82 | 67 |  | 55 |  |  |  | 24 |  |  |  | 6.5
47003 | 11-D-1991 | 11 | 117795 | 0 | 45.2632513 | 1993_05_17 | -93.7126172 | Gravel Base | DURING GRADING |  |  | 18 |  |  |  |  | 97 |  |  | 82 | 65 |  | 50 |  |  |  | 18 |  |  |  | 5.6
47002 | 12-D-1991 | 12 | 117860 | 0 | 45.2631425 | 1993_05_17 | -93.7124172 | Gravel Base | DURING GRADING |  |  | 15 |  |  |  |  | 98 |  |  | 82 | 69 |  | 55 |  |  |  | 25 |  |  |  | 7.4
47001 | 12-D-1991 | 12 | 118000 | 0 | 45.2629083 | 1993_05_14 | -93.7119864 | Gravel Base | DURING GRADING |  |  | 14 |  |  |  |  | 98 |  |  | 83 | 68 |  | 55 |  |  |  | 22 |  |  |  | 7
10023 B | 12-D-1991 | 12 | 118095 | -9.8 | 45.2627707 | 1991_10_23 | -93.7116708 | Silty-Clay Subgrade | AFTER GRADING |  |  | FS913431 | [7 empty] | 98.7 | 97.8 |  | 95.5 |  | 90.1 |  | 84 |  | 73.8 | 64.3 | 53.9 | 40.8 | 37 | 29.2 | 27.3 | 23.8 | 19.3 | 14.8 | 0.033 | 0.021 | 0.013 | 0.009 | 0.006 | 0.003 | 0.001
10023 A | 12-D-1991 | 12 | 118100 | -9.8 | 45.2627623 | 1991_10_23 | -93.7116555 | Silty-Clay Subgrade | AFTER GRADING |  |  | FS913833 | [7 empty] | 99.7 | 98.9 |  | 96.3 |  | 92.6 |  | 88.1 |  | 80.7 | 71.8 | 61.5 | 51.9 | 46.1 | 38.2 | 34.3 | 30.4 | 25 | 19.8 | 0.032 | 0.021 | 0.012 | 0.008 | 0.006 | 0.003 | 0.001
10404 A | 12-D-1991 | 12 | 118100 | 0 | 45.262741 | 1992_06_25 | -93.7116787 | Silty-Clay Subgrade | tossed 2/1/08 from Maplewood Lab mezzanine. AFTER GRADING |  |  | SS92411 |  |  |  | 99.7 | 99.5 |  |  | 98.5 | 97.3 |  | 95.4 |  | 91.1 |  | 85.8 |  | 78.6 | 70.4 | 61.2 | 45.5 | 43.5 | 37.6 | 33.6 | 31.6 | 23.8 | 21.3 | 0.032 | 0.021 | 0.012 | 0.008 | 0.006 | 0.003 | 0.001
10024 B | 12-D-1991 | 12 | 118105 | -9.8 | 45.2627539 | 1991_10_23 | -93.7116401 | Silty-Clay Subgrade | AFTER GRADING |  |  | FS913433 | [8 empty] | 98.4 |  | 96.5 |  | 92.6 |  | 86.7 |  | 77.6 | 68.6 | 59.1 | 49.3 | 43.4 | 37.5 | 33.5 | 30 | 23.5 | 18.9 | 0.032 | 0.021 | 0.012 | 0.008 | 0.006 | 0.003 | 0.001
10024 A | 12-D-1991 | 12 | 118105 | -9.8 | 45.2627539 | 1991_10_23 | -93.7116401 | Silty-Clay Subgrade | AFTER GRADING |  |  | FS913432 | [7 empty] | 99.4 | 98.4 |  | 96 |  | 91.8 |  | 86.9 |  | 80.2 | 72.2 | 62.6 | 52.9 | 45.1 | 37.3 | 35.3 | 31.8 | 25.3 | 20.7 | 0.031 | 0.021 | 0.012 | 0.008 | 0.006 | 0.003 | 0.001
47138 | 12-D-1991 | 12 | 118250 | 0 | 45.2624901 | 1993_05_17 | -93.7112171 | Gravel Base | DURING GRADING |  |  | 16 |  |  |  |  | 97 |  |  | 82 | 67 |  | 55 |  |  |  | 24 |  |  |  | 7
47137 | 12-D-1991 | 12 | 118300 | 0 | 45.2624064 | 1993_05_17 | -93.7110633 | Gravel Base | DURING GRADING |  |  | 17 |  |  |  |  | 96 |  |  | 80 | 66 |  | 52 |  |  |  | 20 |  |  |  | 6.2
47136 | 13-D-1991 | 13 | 118400 | 0 | 45.2622391 | 1993_05_13 | -93.7107556 | Gravel Base | DURING GRADING |  |  | 10 |  |  |  |  | 97 |  |  | 80 | 69 |  | 55 |  |  |  | 21 |  |  |  | 5.6
47135 | 13-D-1991 | 13 | 118500 | 0 | 45.2620718 | 1993_05_14 | -93.7104479 | Gravel Base | DURING GRADING |  |  | 12 |  |  |  |  | 98 |  |  | 83 | 69 |  | 55 |  |  |  | 19 |  |  |  | 5.5
1308GR011 | 13-D-1991 | 13 | 118505 | -9 | 45.262083 | 2008_04_17 | -93.7104112 | Class 5 Sp | Forensic trench A. FORENSIC | 03/17/2009 | Maplewood | CO-GS09-0006 |  |  | 100 | 100 | 96 | 92 | 85 | 80 | 68 | 56 | 53 | 42 |  | 25 | 18 | 13 |  | 8 | 5.5
47133 | 13-D-1991 | 13 | 118600 | 0 | 45.2619045 | 1993_05_14 | -93.7101402 | Gravel Base | DURING GRADING |  |  | 13 |  |  |  |  | 95 |  |  | 80 | 66 |  | 54 |  |  |  | 20 |  |  |  | 5.8
10405 C | 13-D-1991 | 13 | 118610 | 0 | 45.2618878 | 1991_10_22 | -93.7101094 | Silty-Clay Subgrade | tossed 2/1/08 from Maplewood Lab mezzanine. AFTER GRADING |  |  | SS92087 |  |  |  |  | 99.8 |  |  | 99.2 | 98.1 |  | 95.8 |  | 92.3 |  | 87.5 |  | 80.9 | 72.6 | 62.6 | 49.7 | 45.7 | 39.7 | 33.8 | 31.8 | 26.3 | 19.9 | 0.032 | 0.021 | 0.012 | 0.008 | 0.006 | 0.003 | 0.001
10405 A | 13-D-1991 | 13 | 118610 | 0 | 45.2618878 | 1991_10_22 | -93.7101094 | Silty-Clay Subgrade | tossed 2/1/08 from Maplewood Lab mezzanine. AFTER GRADING |  |  | SS92010 |  |  |  | 99.5 | 99.2 |  |  | 98.3 | 97.2 |  | 94.8 |  | 90.7 |  | 85.8 |  | 76.8 | 67.1 | 57 | 47.8 | 43.9 | 38.1 | 34.6 | 30.7 | 28.6 | 21.7 | 0.032 | 0.021 | 0.012 | 0.008 | 0.006 | 0.003 | 0.001
10025 B | 13-D-1991 | 13 | 118615 | -9.8 | 45.2619007 | 1991_10_23 | -93.7100708 | Silty-Clay Subgrade | AFTER GRADING |  |  | FS945003 |  |  |  |  | 100 |  |  | 98.5 | 97.8 |  | 96.3 |  |  |  | 86.8 |  |  |  | 58
10025 A | 13-D-1991 | 13 | 118615 | -9.8 | 45.2619007 | 1991_10_23 | -93.7100708 | Silty-Clay Subgrade | AFTER GRADING |  |  | FS913434 | [7 empty] | 99.2 | 97.6 |  | 95.5 |  | 92.7 |  | 89.6 |  | 82.5 | 74.8 | 64.5 | 54.8 | 48.9 | 43 | 39.1 | 35.7 | 29.1 | 24.6 | 0.031 | 0.021 | 0.012 | 0.008 | 0.006 | 0.003 | 0.001
1308GR012 | 13-D-1991 | 13 | 118704 | -9 | 45.2617501 | 2008_04_17 | -93.7097988 | Class 5 Sp | Forensic trench B. FORENSIC | 03/17/2009 | Maplewood | CO-GS09-0005 |  |  | 100 | 100 | 98 | 94 | 89 | 84 | 73 | 62 | 58 | 48 |  | 29 | 21 | 16 |  | 9 | 6
47132 | 13-D-1991 | 13 | 118800 | 0 | 45.2615699 | 1993_05_13 | -93.7095248 | Gravel Base | DURING GRADING |  |  | 11 |  |  |  |  | 94 |  |  | 79 | 67 |  | 54 |  |  |  | 21 |  |  |  | 5.3
10406 A | 14-D-1991 | 14 | 119165 | 0 | 45.2609592 | 1991_09_25 | -93.7084017 | Silty-Clay Subgrade | tossed 2/1/08 from Maplewood Lab mezzanine. AFTER GRADING |  |  | SS91323 |  |  |  | 99.8 | 99.5 |  |  | 98.7 | 97.8 |  | 96.3 |  | 92.1 |  | 87.7 |  | 79.2 | 70.1 | 59.8
10406 B | 14-D-1991 | 14 | 119165 | 0 | 45.2609592 | 1991_09_25 | -93.7084017 | Silty-Clay Subgrade | tossed 2/1/08 from Maplewood Lab mezzanine. AFTER GRADING |  |  | SS91338 |  |  |  | 99.8 | 99.6 |  |  | 98.6 | 97.8 |  | 96.4 |  | 92.5 |  | 87.1 |  | 79.6 | 70.6 | 59.9 | 48.8 | 42.9 | 37 | 33.1 | 29.2 | 23.7 | 18.9 | 0.032 | 0.021 | 0.012 | 0.008 | 0.006 | 0.003 | 0.001
10027 A | 14-D-1991 | 14 | 119170 | -9.8 | 45.2609721 | 1991_09_25 | -93.7083631 | Silty-Clay Subgrade | AFTER GRADING |  |  | FS913285 | [7 empty] | 99.6 | 98.7 |  | 97.6 |  | 94.1 |  | 90.4 |  | 82.9 | 73.9 | 63.7 | 53.4 | 47.4 | 39.4 | 37.4 | 33.5 | 27.5 | 20.7 | 0.031 | 0.021 | 0.012 | 0.008 | 0.006 | 0.003 | 0.001
10027 B | 14-D-1991 | 14 | 119170 | -9.8 | 45.2609721 | 1991_09_25 | -93.7083631 | Silty-Clay Subgrade | AFTER GRADING |  |  | FS913286 | [7 empty] | 99.9 | 99.1 |  | 97.8 |  | 93.7 |  | 90.2 |  | 81.8 | 72.5 | 61.9 | 47 | 41 | 35 | 31 | 27.5 | 22.4 | 17.1 | 0.032 | 0.021 | 0.013 | 0.009 | 0.006 | 0.003 | 0.001
10750 A | 14-D-1991 | 14 | 119253 | -9.75 | 45.2608332 | 1991_09_25 | -93.7081079 | Silty-Clay Subgrade | AFTER GRADING |  |  | FS91411 | 99.4 |  |  | 98.9 | 98.3 |  |  | 97.5 | 96.7 |  | 94.6 |  | 90.5 |  | 85.4 |  | 78.3 | 69.9 | 60.2
10750 B | 14-D-1991 | 14 | 119253 | -9.75 | 45.2608332 | 1991_09_25 | -93.7081079 | Silty-Clay Subgrade | AFTER GRADING |  |  | FS91412 |  |  |  | 99.7 | 99.5 |  |  | 98.6 | 97.6 |  | 94.8 |  | 91 |  | 84.7 |  | 74.7 | 64.1 | 53.2
10750 C | 14-D-1991 | 14 | 119253 | -9.75 | 45.2608332 | 1991_09_25 | -93.7081079 | Silty-Clay Subgrade | AFTER GRADING |  |  | FS91413 |  |  |  |  | 99.8 |  |  | 98.9 | 97.8 |  | 95.6 |  | 91.2 |  | 85.8 |  | 78.3 | 68.7 | 56.8
1401SL005 | 14-D-1991 | 14 | 119290 | -9.75 | 45.2607712 | 2001_09_11 | -93.707994 | Clay Subgrade | Gradation, Proctor, Atterberg Testing, Etc.. FORENSIC |  |  | SS01218 | 100 |  |  | 100 | 99.7 |  |  | 98.5 | 97 |  | 94 |  | 90.8 |  | 86.5 |  | 80.7 | 72.1 | 63
1401SL006 | 14-D-1991 | 14 | 119290 | -6.75 | 45.2607647 | 2001_09_11 | -93.7080011 | Clay Subgrade | Gradation, Proctor, Atterberg Testing, Etc.. FORENSIC |  |  | SS01220 | 100 |  |  | 100 | 100 |  |  | 99.4 | 97.7 |  | 92.5 |  | 88.2 |  | 82.3 |  | 74.3 | 65.4 | 55
1401SL007 | 14-D-1991 | 14 | 119290 | -3.75 | 45.2607582 | 2001_09_11 | -93.7080082 | Clay Subgrade | Gradation, Proctor, Atterberg Testing, Etc.. FORENSIC |  |  | SS01222 | 100 |  |  | 100 | 99.1 |  |  | 97.7 | 95.8 |  | 89.2 |  | 84.6 |  | 79.7 |  | 73.1 | 63.7 | 54.8
1401SL008 | 14-D-1991 | 14 | 119290 | 0 | 45.2607501 | 2001_09_11 | -93.7080171 | Clay Subgrade | Gradation, Proctor, Atterberg Testing, Etc.. FORENSIC |  |  | SS01224 | 100 |  |  | 98.4 | 98.3 |  |  | 96.8 | 95.5 |  | 91 |  | 87.3 |  | 81.5 |  | 74.6 | 65.1 | 56.1
1501SL005 | 15-D-1991 | 15 | 119650 | -9.75 | 45.2601689 | 2001_09_11 | -93.7068864 | Clay Subgrade | Gradation, Proctor, Atterberg Testing, Etc.. FORENSIC |  |  | SS01219 | 100 |  |  | 100 | 99.5 |  |  | 98.3 | 96 |  | 92.4 |  | 88.5 |  | 84.1 |  | 75.6 | 66.4 | 56.3
1501SL006 | 15-D-1991 | 15 | 119650 | -6.75 | 45.2601624 | 2001_09_11 | -93.7068935 | Clay Subgrade | Gradation, Proctor, Atterberg Testing, Etc.. FORENSIC |  |  | SS01221 | 100 |  |  | 98.8 | 98.7 |  |  | 97.5 | 95.9 |  | 92.6 |  | 88.6 |  | 83.1 |  | 74.9 | 65.5 | 56
1501SL007 | 15-D-1991 | 15 | 119650 | -3.75 | 45.2601559 | 2001_09_11 | -93.7069006 | Clay Subgrade | Gradation, Proctor, Atterberg Testing, Etc.. FORENSIC |  |  | SS01223 | 100 |  |  | 99.5 | 98.8 |  |  | 97.9 | 96.4 |  | 93.7 |  | 90 |  | 85.9 |  | 77.8 | 69.3 | 59.9
1501SL008 | 15-D-1991 | 15 | 119650 | 0 | 45.2601477 | 2001_09_11 | -93.7069095 | Clay Subgrade | Gradation, Proctor, Atterberg Testing, Etc.. FORENSIC |  |  | SS01225 | 100 |  |  | 99.1 | 98.7 |  |  | 97.8 | 96.3 |  | 92.7 |  | 88.9 |  | 83 |  | 75.5 | 66.9 | 61
10407 A | 15-D-1991 | 15 | 119715 | 0 | 45.260039 | 1991_09_25 | -93.7067095 | Silty-Clay Subgrade | tossed 2/1/08 from Maplewood Lab mezzanine. AFTER GRADING |  |  | SS91324 |  |  |  | 99.7 | 99.3 |  |  | 98.2 | 97 |  | 95.2 |  | 90.3 |  | 86.1 |  | 78.4 | 69.2 | 58.2
10407 B | 15-D-1991 | 15 | 119715 | 0 | 45.260039 | 1991_09_25 | -93.7067095 | Silty-Clay Subgrade | AFTER GRADING |  |  | SS91339 |  |  |  | 99.5 | 99.3 |  |  | 98.4 | 97.4 |  | 95.4 |  | 91.5 |  | 86.3 |  | 79 | 69.7 | 58.6 | 45.9 | 40.1 | 34.2 | 30.3 | 26.5 | 21 | 15.2 | 0.032 | 0.021 | 0.013 | 0.009 | 0.006 | 0.003 | 0.001
10029 B | 15-D-1991 | 15 | 119720 | -9.8 | 45.2600519 | 1991_09_25 | -93.7066709 | Silty-Clay Subgrade | AFTER GRADING |  |  | FS913287 | [8 empty] | 99 |  | 97.5 |  | 93.8 |  | 89.5 |  | 80.7 | 70.8 | 60.5 | 42.9 | 39 | 35 | 29 | 25 | 20 | 17.1 | 0.033 | 0.022 | 0.013 | 0.009 | 0.006 | 0.003 | 0.001
10029 A | 15-D-1991 | 15 | 119720 | -9.8 | 45.2600519 | 1991_09_25 | -93.7066709 | Silty-Clay Subgrade | AFTER GRADING |  |  | FS913127 |  |  |  |  | 98.5 |  |  | 97.6 | 96.2 |  | 94.2 |  | 90.1 |  | 86.1 |  | 77.1 | 67.7 | 57.2 | 52.4 | 46.6 | 40.9 | 37 | 33.6 | 29.3 | 20.4 | 0.031 | 0.021 | 0.012 | 0.008 | 0.006 | 0.003 | 0.001
10029 C | 15-D-1991 | 15 | 119720 | -9.8 | 45.2600519 | 1991_09_25 | -93.7066709 | Silty-Clay Subgrade | AFTER GRADING |  |  | FS913288 | [7 empty] | 98.9 | 97.9 |  | 96.6 |  | 92.7 |  | 88 |  | 81.4 | 72.6 | 60.9 | 40.4 | 36.4 | 30.6 | 28.6 | 24.7 | 19.7 | 14.9 | 0.033 | 0.022 | 0.013 | 0.009 | 0.006 | 0.003 | 0.001
47127 | 16-D-1990 | 16 | 120100 | 0 | 45.2593948 | 1992_07_14 | -93.7055249 | Gravel Base | DURING GRADING |  |  | 27 |  |  |  |  | 100 |  |  | 99 | 91 |  | 79 |  |  |  | 41 |  |  |  | 12.9
47126 | 16-D-1990 | 16 | 120200 | 0 | 45.2592275 | 1992_07_14 | -93.7052173 | Gravel Base | DURING GRADING |  |  | 28 |  |  |  |  | 100 |  |  | 99 | 93 |  | 82 |  |  |  | 39 |  |  |  | 10.2
1608GR001 | 16-P-2008 | 16 | 120200 | 6 | 45.2592145 | 2008_07_18 | -93.7052315 | Class 3 Sp | sent to Maplewood Lab for characterization testing. | 10/02/2008 | St. Cloud | 3B-GS08-0053 |  |  |  |  | 100 | 100 | 100 | 99 | 92 |  | 79 |  | 62 |  | 40 |  | 26 | 18 | 13.2
10455 | 16-D-1990 | 16 | 120265 | 0 | 45.2591187 | 1992_08_04 | -93.7050173 | Gravel Base | AFTER GRADING |  |  | GS950002 |  |  |  |  | 100 |  |  | 99.1 | 91 |  | 80.5 |  | 62.8 |  | 41 |  | 27.2 | 17.7 | 12.6
1608SG009 | 16-P-2008 | 16 | 120300 | 6 | 45.2590471 | 2008_06_27 | -93.7049238 | Clay Subgrade | sent to Maplewood Lab for characterization testing. | 11/20/2008 | Maplewood | CO-SS08-0277 | 100 |  |  | 99 | 99 |  |  | 98 | 95 |  | 89 |  | 83 |  | 76 |  | 69 | 61 | 53.1
1608GR031 | 16-D-2008 | 16 | 120303.8 | 0 | 45.2590539 | 2008_08_27 | -93.7048981 | Class 7 Sp | QC/QA sample; 100% crushed concrete. | 08/27/2008 | Field |  |  | 100 |  | 100 | 97 |  |  | 70 | 57 |  | 45 |  | 33 |  | 20 |  |  |  | 6.1
1608GR011 | 16-D-2008 | 16 | 120303.8 | 0 | 45.2590539 | 2008_08_28 | -93.7048981 | Class 7 Sp | 100% crushed concrete; sent to Maplewood Lab for characterization testing. | 12/19/2008 | Maplewood | CO-GS08-0220 |  |  | 100 | 100 | 98 | 91 | 82 | 74 | 59 | 50 | 48 | 40 |  | 27 | 20 | 14 |  | 7 | 4.5
1608GR032 | 16-D-2008 | 16 | 120303.8 | 0 | 45.2590539 | 2008_09_02 | -93.7048981 | Class 7 Sp | QC/QA sample; 100% crushed concrete. | 09/02/2008 | Field |  |  |  |  | 100 | 94 |  |  | 51 | 36 |  | 29 |  |  |  | 12 |  |  |  | 3
1608GR033 | 16-D-2008 | 16 | 120303.8 | 0 | 45.2590539 | 2008_09_02 | -93.7048981 | Class 7 Sp | 100% crushed concrete; sent to UW Madison for testing. | 10/13/2008 | UW Madison | RCA |  | 100 |  | 100 | 99 |  | 78 | 64 | 45 |  | 32 |  | 20 |  | 10 |  | 5 | 3 | 1.6
47125 | 16-D-1990 | 16 | 120305 | 0 | 45.2590518 | 1992_07_01 | -93.7048942 | Gravel Base | DURING GRADING |  |  | 7 |  |  |  |  | 100 |  |  | 99 | 91 |  | 80 |  |  |  | 40 |  |  |  | 10.2
10408 B | 16-D-1990 | 16 | 120310 | 0 | 45.2590434 | 1991_09_25 | -93.7048788 | Silty-Clay Subgrade | tossed 2/1/08 from Maplewood Lab mezzanine. AFTER GRADING |  |  | SS91340 |  |  |  | 99.7 | 99.5 |  |  | 98.7 | 98 |  | 96.7 |  | 93.1 |  | 89.5 |  | 82.2 | 72.8 | 62.1 | 50.6 | 44.7 | 36.8 | 32.8 | 30.8 | 25.4 | 17.5 | 0.032 | 0.021 | 0.013 | 0.008 | 0.006 | 0.003 | 0.001
10408 A | 16-D-1990 | 16 | 120310 | 0 | 45.2590434 | 1991_09_25 | -93.7048788 | Silty-Clay Subgrade | tossed 2/1/08 from Maplewood Lab mezzanine. AFTER GRADING |  |  | SS91325 |  |  |  |  | 99.8 |  |  | 98.9 | 97.9 |  | 96.3 |  | 92.5 |  | 89 |  | 79.8 | 70.5 | 58.8
10031 A | 16-D-1990 | 16 | 120315 | -9.8 | 45.2590564 | 1991_09_25 | -93.7048402 | Silty-Clay Subgrade | AFTER GRADING |  |  | FS913128 | [7 empty] | 99.8 | 98.7 |  | 97.1 |  | 93.2 |  | 88.5 |  | 80.8 | 71.3 | 60.1 | 58.5 | 50.5 | 42.6 | 38.6 | 36.7 | 32.3 | 23 | 0.031 | 0.02 | 0.012 | 0.008 | 0.006 | 0.003 | 0.001
10031 B | 16-D-1990 | 16 | 120315 | -9.8 | 45.2590564 | 1991_09_25 | -93.7048402 | Silty-Clay Subgrade | AFTER GRADING |  |  | FS945004 |  |  |  |  | 100 |  |  | 99.3 | 98.6 |  | 97.4 |  |  |  | 89.6 |  |  |  | 67.4
47124 | 16-D-1990 | 16 | 120350 | 0 | 45.2589765 | 1992_07_09 | -93.7047558 | Gravel Base | DURING GRADING |  |  | 14 |  |  |  |  | 100 |  |  | 99 | 94 |  | 83 |  |  |  | 44 |  |  |  | 14
47123 | 16-D-1990 | 16 | 120350 | 0 | 45.2589765 | 1992_07_09 | -93.7047558 | Gravel Base | DURING GRADING |  |  | 13 |  |  |  |  | 100 |  |  | 99 | 92 |  | 80 |  |  |  | 32 |  |  |  | 11
1608SG019 | 16-D-2008 | 16 | 120400 | -6 | 45.2589059 | 2008_06_27 | -93.7045877 | Select Granular | sent to Maplewood Lab for characterization testing. | 09/17/2008 | Baxter | 3A-GS08-0044 |  |  | 100 | 100 | 99 | 96 | 93 | 88 | 73 |  | 59 |  | 40 |  | 25 |  | 17 | 12 | 9.1
1608GR009 | 16-P-2008 | 16 | 120400 | 6 | 45.2588798 | 2008_07_18 | -93.7046162 | Class 3 Sp | sent to Maplewood Lab for characterization testing. | 10/02/2008 | St. Cloud | 3B-GS08-0054 | [6 empty] | 100 | 99 | 92 |  | 84 |  | 66 |  | 43 |  | 28 | 19 | 13
47122 | 16-D-1990 | 16 | 120450 | 0 | 45.2588092 | 1992_07_01 | -93.7044481 | Gravel Base | DURING GRADING |  |  | 6 |  |  |  |  | 100 |  |  | 99 | 91 |  | 79 |  |  |  | 42 |  |  |  | 13.1
1608GR029 | 16-D-2008 | 16 | 120500 | -6 | 45.2587386 | 2008_08_28 | -93.7042801 | Class 7 Sp | 100% crushed concrete; sent to Maplewood Lab for characterization testing. | 10/02/2008 | St. Cloud | 3B-GS08-0057 |  |  |  | 100 | 99 | 91 | 77 | 67 | 51 |  | 39 |  | 28 |  | 16 |  | 9 | 6 | 3.5
1608SG011 | 16-P-2008 | 16 | 120500 | 6 | 45.2587125 | 2008_06_27 | -93.7043085 | Select Granular | sent to Maplewood Lab for characterization testing. | 09/19/2008 | Baxter | 3A-GS08-0043 |  |  | 100 | 100 | 99 | 97 | 93 | 88 | 74 |  | 60 |  | 39 |  | 24 |  | 16 | 12 | 8.9
1608SG001 | 16-P-2008 | 16 | 120500 | 6 | 45.2587125 | 2008_06_27 | -93.7043085 | Clay Subgrade | sent to Maplewood Lab for characterization testing. | 11/20/2008 | Maplewood | CO-SS08-0276 | 100 |  |  | 100 | 100 |  |  | 99 | 95 |  | 89 |  | 79 |  | 66 |  | 55 | 47 | 38.8
47119 | 17-D-1990 | 17 | 120600 | 0 | 45.2585582 | 1992_07_14 | -93.7039866 | Gravel Base | DURING GRADING |  |  | 26 |  |  |  |  | 100 |  |  | 99 | 93 |  | 81 |  |  |  | 38 |  |  |  | 10.6
1708GR001 | 17-P-2008 | 17 | 120700 | 12 | 45.2583648 | 2008_08_21 | -93.7037074 | Class 3 Sp | sent to Maplewood Lab for characterization testing. | 10/02/2008 | St. Cloud | 3B-GS08-0055 |  |  |  | 100 | 100 | 98 | 97 | 95 | 85 |  | 74 |  | 58 |  | 38 |  | 26 | 18 | 12.5
1708GR009 | 17-P-2008 | 17 | 120700 | 12 | 45.2583648 | 2008_08_21 | -93.7037074 | Class 3 Sp | sent to Maplewood Lab for characterization testing. | 10/02/2008 | St. Cloud | 3B-GS08-0056 |  |  |  | 100 | 98 | 98 | 95 | 93 | 84 |  | 73 |  | 57 |  | 38 |  | 25 | 17 | 12.4
47118 | 17-D-1990 | 17 | 120750 | 0 | 45.2583072 | 1992_07_09 | -93.7035251 | Gravel Base | DURING GRADING |  |  | 12 |  |  |  |  | 100 |  |  | 99 | 92 |  | 85 |  |  |  | 43 |  |  |  | 10.9
47117 | 17-D-1990 | 17 | 120775 | 0 | 45.2582654 | 1992_07_01 | -93.7034482 | Gravel Base | DURING GRADING |  |  | 8 |  |  |  |  | 100 |  |  | 99 | 92 |  | 81 |  |  |  | 40 |  |  |  | 12
1708GR011 | 17-D-2008 | 17 | 120800 | -10 | 45.2582453 | 2008_09_03 | -93.7033476 | Class 7 Sp | 50-50 blend crushed concrete - class 5; sent to Maplewood Lab for characterization testing. | 12/19/2008 | Maplewood | CO-GS08-0219 |  |  | 100 | 100 | 99 | 94 | 86 | 79 | 65 | 55 | 52 | 44 |  | 30 | 22 | 15 |  | 7 | 5
10409 A | 17-D-1990 | 17 | 120860 | 0 | 45.2581232 | 1991_09_23 | -93.7031867 | Silty-Clay Subgrade | tossed 2/1/08 from Maplewood Lab mezzanine. AFTER GRADING |  |  | SS91326 |  |  |  |  | 99.8 |  |  | 99 | 97.8 |  | 96.1 |  | 92.6 |  | 88 |  | 79.8 | 69.4 | 57.8
10033 A | 17-D-1990 | 17 | 120865 | -9.8 | 45.2581361 | 1991_09_23 | -93.7031481 | Silty-Clay Subgrade | AFTER GRADING |  |  | FS913129 | [7 empty] | 99.8 | 98.2 |  | 96.2 |  | 92.5 |  | 87.4 |  | 80.3 | 71.7 | 61.2 | 51.6 | 43.7 | 37.8 | 33.9 | 31.9 | 27.6 | 16.9 | 0.031 | 0.021 | 0.012 | 0.008 | 0.006 | 0.003 | 0.001
10033 B | 17-D-1990 | 17 | 120865 | -9.8 | 45.2581361 | 1991_09_23 | -93.7031481 | Silty-Clay Subgrade | AFTER GRADING |  |  | FS913130 | [8 empty] | 98.6 |  | 97.2 |  | 93.1 |  | 87.7 |  | 80.2 | 70.6 | 58.8 | 46.8 | 40.8 | 34.9 | 32.9 | 28.9 | 25 | 19 | 0.032 | 0.021 | 0.013 | 0.008 | 0.006 | 0.003 | 0.001
1708SG021 | 17-D-2008 | 17 | 120870 | 0 | 45.2581064 | 2008_08_21 | -93.7031559 | Select Granular | QC/QA sample. | 08/21/2008 | Field |  |  |  |  | 100 | 97 |  |  | 83 | 67 |  | 59 |  |  |  | 22 |  |  |  | 7.9
1708GR031 | 17-D-2008 | 17 | 120870 | 0 | 45.2581064 | 2008_09_03 | -93.7031559 | Class 7 Sp | 50-50 blend crushed concrete - class 5; sent to UW Madison for testing. | 10/13/2008 | UW Madison | RCA mix |  | 100 |  | 100 | 99 |  | 79 | 68 | 55 |  | 43 |  | 28 |  | 14 |  | 6 | 3 | 2
47116 | 17-D-1990 | 17 | 120875 | 0 | 45.2580981 | 1992_07_09 | -93.7031406 | Gravel Base | DURING GRADING |  |  | 15 |  |  |  |  | 100 |  |  | 99 | 93 |  | 81 |  |  |  | 40 |  |  |  | 12.4
1708GR029 | 17-D-2008 | 17 | 120910 | -10 | 45.2580612 | 2008_09_03 | -93.7030092 | Class 7 Sp | 50-50 blend crushed concrete - class 5; sent to Maplewood Lab for characterization testing. | 12/19/2008 | Maplewood | CO-GS08-0218 |  |  | 100 | 100 | 99 | 95 | 87 | 81 | 68 | 57 | 55 | 46 |  | 32 | 24 | 16 |  | 9 | 6.7
47115 | 17-D-1990 | 17 | 121050 | 0 | 45.2578052 | 1992_07_01 | -93.7026022 | Gravel Base | DURING GRADING |  |  | 5 |  |  |  |  | 100 |  |  | 99 | 92 |  | 81 |  |  |  | 42 |  |  |  | 11.6
1708SG011 | 17-P-2008 | 17 | 121055 | 12 | 45.2577708 | 2008_08_20 | -93.7026152 | Select Granular | sent to Maplewood Lab for characterization testing. | 10/08/2008 | Baxter | 3A-GS08-0056 |  |  | 100 | 100 | 99 | 97 | 94 | 89 | 74 |  | 61 |  | 45 |  | 27 |  | 18 | 13 | 9.2
1708SG019 | 17-P-2008 | 17 | 121055 | 12 | 45.2577708 | 2008_08_20 | -93.7026152 | Select Granular | sent to Maplewood Lab for characterization testing. | 10/08/2008 | Baxter | 3A-GS08-0057 |  |  | 100 | 100 | 98 | 97 | 93 | 89 | 75 |  | 61 |  | 44 |  | 28 |  | 18 | 13 | 9.4
47114 | 17-D-1990 | 17 | 121100 | 0 | 45.2577216 | 1992_07_21 | -93.7024483 | Gravel Base | DURING GRADING |  |  | 29 |  |  |  |  | 100 |  |  | 99 | 93 |  | 82 |  |  |  | 38 |  |  |  | 9.4
1708SG009 | 17-P-2008 | 17 | 121140 | 16 | 45.2576199 | 2008_08_20 | -93.7023632 | Clay Subgrade | sent to Maplewood Lab for characterization testing. | 11/26/2008 | Maplewood | CO-SS08-0519 | 100 |  |  | 100 | 100 |  |  | 99 | 95 |  | 90 |  | 84 |  | 77 |  | 70 | 61 | 52.5
1708SG001 | 17-P-2008 | 17 | 121140 | 16 | 45.2576199 | 2008_08_20 | -93.7023632 | Clay Subgrade | sent to Maplewood Lab for characterization testing. | 11/26/2008 | Maplewood | CO-SS08-0520 | 100 |  |  | 100 | 100 |  |  | 99 | 96 |  | 90 |  | 85 |  | 77 |  | 70 | 62 | 51.5
1808GR009 | 18-P-2008 | 18 | 121235 | 6 | 45.2574826 | 2008_08_27 | -93.7020472 | Class 3 Sp | sent to Maplewood Lab for characterization testing. | 10/14/2008 | Baxter | 3A-GS08-0061 |  |  |  | 100 | 100 | 100 | 99 | 97 | 90 |  | 79 |  | 62 |  | 40 |  | 26 | 18 | 12.3
1808GR001 | 18-P-2008 | 18 | 121235 | 6 | 45.2574826 | 2008_08_27 | -93.7020472 | Class 3 Sp | sent to Maplewood Lab for characterization testing. | 10/14/2008 | Baxter | 3A-GS08-0060 |  |  |  | 100 | 100 | 100 | 99 | 98 | 91 |  | 79 |  | 61 |  | 39 |  | 26 | 18 | 12.6
47112 | 18-D-1990 | 18 | 121300 | 0 | 45.2573869 | 1992_07_20 | -93.701833 | Gravel Base | DURING GRADING |  |  | 4 |  |  |  |  | 97 |  |  | 63 | 40 |  | 25 |  |  |  | 11 |  |  |  | 3.9
47113 | 18-D-1990 | 18 | 121300 | 0 | 45.2573869 | 1992_07_22 | -93.701833 | Gravel Base | DURING GRADING |  |  | 6 |  |  |  |  | 97 |  |  | 68 | 44 |  | 29 |  |  |  | 13 |  |  |  | 5
47108 | 18-D-1990 | 18 | 121400 | 0 | 45.2572196 | 1992_07_16 | -93.7015254 | Gravel Base | DURING GRADING |  |  | 4 |  |  |  |  | 98 |  |  | 67 | 41 |  | 26 |  |  |  | 12 |  |  |  | 5.1
47109 | 18-D-1990 | 18 | 121400 | 0 | 45.2572196 | 1992_07_22 | -93.7015254 | Gravel Base | DURING GRADING |  |  | 7 |  |  |  |  | 97 |  |  | 67 | 43 |  | 28 |  |  |  | 13 |  |  |  | 5
47110 | 18-D-1990 | 18 | 121400 | 0 | 45.2572196 | 1992_07_24 | -93.7015254 | Gravel Base | DURING GRADING |  |  | 36 |  |  |  |  | 100 |  |  | 99 | 92 |  | 82 |  |  |  | 37 |  |  |  | 10.3
10035 A | 18-D-1990 | 18 | 121425 | -9.8 | 45.2571991 | 1991_09_23 | -93.7014253 | Silty-Clay Subgrade | AFTER GRADING |  |  | FS913289 |  |  |  |  | 98.3 |  |  | 96.4 | 94.8 |  | 92.4 |  | 86.5 |  | 80 |  | 70.3 | 61.2 | 50.6 | 43.8 | 40.1 | 34.4 | 30.7 | 27.4 | 18.8 | 14.2 | 0.032 | 0.021 | 0.013 | 0.009 | 0.006 | 0.003 | 0.001
10035 B | 18-D-1990 | 18 | 121425 | -9.8 | 45.2571991 | 1991_09_23 | -93.7014253 | Silty-Clay Subgrade | AFTER GRADING |  |  | FS945005 |  |  |  |  | 98.3 |  |  | 97.5 | 96.2 |  | 94.2 |  |  |  | 83.2 |  |  |  | 57.2
10410 A | 18-D-1990 | 18 | 121430 | 0 | 45.2571694 | 1991_09_23 | -93.7014331 | Silty-Clay Subgrade | tossed 2/1/08 from Maplewood Lab mezzanine. AFTER GRADING |  |  | SS91335 |  |  |  | 99.5 | 99.1 |  |  | 97.9 | 96.5 |  | 94.5 |  | 88.5 |  | 80.7 |  | 72.1 | 63.1 | 53.4
10410 B | 18-D-1990 | 18 | 121430 | 0 | 45.2571694 | 1991_09_23 | -93.7014331 | Silty-Clay Subgrade | tossed 2/1/08 from Maplewood Lab mezzanine. AFTER GRADING |  |  | SS92088 |  |  |  |  | 99.8 |  |  | 99.2 | 98.1 |  | 95.9 |  | 92.5 |  | 87.9 |  | 81.5 | 73.7 | 64.5 | 53.8 | 45.9 | 38 | 34.1 | 32.1 | 24.2 | 19.8 | 0.031 | 0.021 | 0.012 | 0.008 | 0.006 | 0.003 | 0.001
1808GR031 | 18-D-2008 | 18 | 121435 | 0 | 45.257161 | 2008_08_25 | -93.7014177 | Bituminous Millings | QC/QA sample; did not use - trying to find right gradation. | 08/25/2008 | Field |  | 100 | 98 |  | 95 | 92 |  |  | 66 | 40 |  | 16 |  |  |  | 2 |  |  |  | 0.8
1808SG009 | 18-D-2008 | 18 | 121435 | 0 | 45.257161 | 2008_08_25 | -93.7014177 | Clay Subgrade | sent to Maplewood Lab for characterization testing. | 12/02/2008 | Maplewood | CO-SS08-0526 | 100 |  |  | 100 | 100 |  |  | 97 | 94 |  | 85 |  | 80 |  | 74 |  | 67 | 59 | 49.8
1808SG001 | 18-D-2008 | 18 | 121435 | 0 | 45.257161 | 2008_08_25 | -93.7014177 | Clay Subgrade | sent to Maplewood Lab for characterization testing. | 11/26/2008 | Maplewood | CO-SS08-0525 | 100 |  |  | 99 | 99 |  |  | 96 | 93 |  | 88 |  | 82 |  | 75 |  | 67 | 59 | 53.8
1808SG011 | 18-D-2008 | 18 | 121435 | 0 | 45.257161 | 2008_08_26 | -93.7014177 | Select Granular | sent to Maplewood Lab for characterization testing. | 10/07/2008 | Baxter | 3A-GS08-0058 |  |  | 100 | 100 | 99 | 98 | 95 | 92 | 79 |  | 64 |  | 47 |  | 30 |  | 20 | 14 | 9.8
1808SG019 | 18-D-2008 | 18 | 121435 | 0 | 45.257161 | 2008_08_26 | -93.7014177 | Select Granular | sent to Maplewood Lab for characterization testing. | 10/14/2008 | Baxter | 3A-GS08-0059 |  |  | 100 | 100 | 99 | 97 | 95 | 92 | 79 |  | 66 |  | 50 |  | 31 |  | 20 | 14 | 10.1
1808GR032 | 18-D-2008 | 18 | 121435 | 0 | 45.257161 | 2008_09_04 | -93.7014177 | Bituminous Millings | QC/QA sample; did not use - trying to find right gradation. | 09/04/2008 | Field |  |  | 100 |  | 99 | 98 |  |  | 75 | 49 |  | 18 |  |  |  | 1 |  |  |  | 0.9
1808GR033 | 18-D-2008 | 18 | 121435 | 0 | 45.257161 | 2008_09_06 | -93.7014177 | Class 7 Sp | QC/QA sample; 100% RAP. | 09/06/2008 | Field |  |  |  |  | 100 | 99 |  |  | 81 | 62 |  | 51 |  |  |  | 16 |  |  |  | 5.4
1808GR034 | 18-D-2008 | 18 | 121435 | 0 | 45.257161 | 2008_09_06 | -93.7014177 | Class 7 Sp | 100% RAP; sent to UW Madison for testing. | 10/13/2008 | UW Madison | RAP |  | 100 |  | 100 | 100 |  | 94 | 87 | 74 |  | 57 |  | 34 |  | 14 |  | 6 | 3 | 2.5
47107 | 18-D-1990 | 18 | 121500 | 0 | 45.2570523 | 1992_07_20 | -93.7012178 | Gravel Base | DURING GRADING |  |  | 5 |  |  |  |  | 98 |  |  | 69 | 43 |  | 26 |  |  |  | 12 |  |  |  | 4.9
1808GR029 | 18-D-2008 | 18 | 121510 | -16 | 45.2570703 | 2008_09_09 | -93.7011491 | Class 7 Sp | 100% RAP; sent to Maplewood Lab for characterization testing. | 12/19/2008 | Maplewood | CO-GS08-0217 |  |  | 100 | 100 | 100 | 98 | 92 | 83 | 66 | 54 | 52 | 42 |  | 27 | 19 | 13 |  | 7 | 4.7
47106 | 18-D-1990 | 18 | 121510 | 0 | 45.2570355 | 1992_07_02 | -93.701187 | Gravel Base | DURING GRADING |  |  | 9 |  |  |  |  | 100 |  |  | 99 | 90 |  | 78 |  |  |  | 40 |  |  |  | 11.2
10751 C | 18-D-1990 | 18 | 121563 | -9.75 | 45.256968 | 1991_09_23 | -93.7010008 | Silty-Clay Subgrade | AFTER GRADING |  |  | SS91428 |  |  |  | 99.4 | 99.1 |  |  | 98.4 | 97.7 |  | 95.9 |  | 92.5 |  | 88.7 |  | 81.2 | 72.8 | 63.3
10751 B | 18-D-1990 | 18 | 121563 | -9.75 | 45.256968 | 1991_09_23 | -93.7010008 | Silty-Clay Subgrade | AFTER GRADING |  |  | SS91427 |  |  |  | 99.7 | 99.4 |  |  | 98.6 | 97.8 |  | 96.2 |  | 93.1 |  | 88.5 |  | 82 | 74.1 | 64.3
47105 | 18-D-1990 | 18 | 121575 | 0 | 45.2569268 | 1992_06_30 | -93.700987 | Gravel Base | DURING GRADING |  |  | 3 |  |  |  |  | 100 |  |  | 99 | 92 |  | 82 |  |  |  | 42 |  |  |  | 12
1808GR011 | 18-D-2008 | 18 | 121650 | 0 | 45.2568013 | 2008_09_09 | -93.7007563 | Class 7 Sp | 100% RAP; sent to Maplewood Lab for characterization testing. | 11/03/2008 | Maplewood | CO-GS08-0210 |  |  | 100 | 100 | 100 | 98 | 91 | 83 | 67 | 54 | 52 | 42 |  | 27 | 19 | 13 |  | 6 | 3.5
47104 | 18-D-1990 | 18 | 121700 | 0 | 45.2567176 | 1992_07_24 | -93.7006025 | Gravel Base | DURING GRADING |  |  | 35 |  |  |  |  | 100 |  |  | 99 | 91 |  | 81 |  |  |  | 41 |  |  |  | 11.2
47103 | 19-D-1990 | 19 | 121750 | 0 | 45.2566339 | 1993_06_30 | -93.7004486 | Gravel Base | DURING GRADING |  |  | 2 |  |  |  |  | 100 |  |  | 99 | 91 |  | 80 |  |  |  | 42 |  |  |  | 11
47101 | 19-D-1990 | 19 | 121825 | 0 | 45.2565084 | 1992_07_01 | -93.7002179 | Gravel Base | DURING GRADING |  |  | 4 |  |  |  |  | 100 |  |  | 99 | 92 |  | 82 |  |  |  | 41 |  |  |  | 11.1
47099 | 19-D-1990 | 19 | 121900 | 0 | 45.2563829 | 1992_07_14 | -93.6999872 | Gravel Base | DURING GRADING |  |  | 23 |  |  |  |  | 100 |  |  | 99 | 93 |  | 84 |  |  |  | 43 |  |  |  | 11.8
47100 | 19-D-1990 | 19 | 121900 | 0 | 45.2563829 | 1992_07_21 | -93.6999872 | Gravel Base | DURING GRADING |  |  | 30 |  |  |  |  | 100 |  |  | 99 | 92 |  | 81 |  |  |  | 38 |  |  |  | 11.9
47098 | 19-D-1990 | 19 | 121920 | 0 | 45.2563495 | 1992_07_09 | -93.6999257 | Gravel Base | DURING GRADING |  |  | 16 |  |  |  |  | 100 |  |  | 99 | 92 |  | 80 |  |  |  | 40 |  |  |  | 11.9
1908SG019 | 19-D-2008 | 19 | 122000 | -6 | 45.2562286 | 2008_06_25 | -93.6996653 | Select Granular | sent to Maplewood Lab for characterization testing. | 09/03/2008 | Baxter | 3A-GS08-0033 |  |  | 100 | 100 | 98 | 95 | 89 | 83 | 67 |  | 49 |  | 32 |  | 19 |  | 12 | 9 | 7.1
1908GR011 | 19-D-2008 | 19 | 122000 | -6 | 45.2562286 | 2008_09_03 | -93.6996653 | Class 5 | sent to Maplewood Lab for characterization testing. | 10/08/2008 | Maplewood | CO-GS08-0173 |  |  | 100 | 100 | 98 | 95 | 91 | 88 | 78 | 67 | 64 | 54 |  | 36 | 26 | 20 |  | 11 | 7.2
10411 A | 19-D-1990 | 19 | 122000 | 0 | 45.2562156 | 1991_09_24 | -93.6996796 | Silty-Clay Subgrade | tossed 2/1/08 from Maplewood Lab mezzanine. AFTER GRADING |  |  | SS91336 |  |  |  | 99.7 | 99.3 |  |  | 97.9 | 96.7 |  | 94.9 |  | 90.7 |  | 86.3 |  | 77.4 | 68.5 | 58.7
10411 B | 19-D-1990 | 19 | 122000 | 0 | 45.2562156 | 1991_09_24 | -93.6996796 | Silty-Clay Subgrade | tossed 2/1/08 from Maplewood Lab mezzanine. AFTER GRADING |  |  | SS93075 | 100 |  |  | 99.7 | 99.5 |  |  | 99.2 | 98.4 |  | 96.9 |  | 95.5 |  | 92.3 |  | 86.4 | 78.7 | 68.7
47097 | 19-D-1990 | 19 | 122000 | 0 | 45.2562156 | 1992_07_24 | -93.6996796 | Gravel Base | DURING GRADING |  |  | 37 |  |  |  |  | 100 |  |  | 99 | 91 |  | 80 |  |  |  | 36 |  |  |  | 10.7
1908GR031 | 19-D-2008 | 19 | 122000 | 0 | 45.2562156 | 2008_06_19 | -93.6996796 | Class 3 Sp | QC/QA sample. | 06/19/2008 | Field |  |  |  |  | 100 | 100 |  |  | 98 | 89 |  | 80 |  |  |  | 34 |  |  |  | 10.3
1908GR032 | 19-D-2008 | 19 | 122000 | 0 | 45.2562156 | 2008_09_03 | -93.6996796 | Class 5 | Class 5; sent to UW Madison for testing. | 10/13/2008 | UW Madison | Class5 |  | 100 |  | 100 | 98 |  | 82 | 77 | 67 |  | 54 |  | 35 |  | 17 |  | 8 | 4 | 1.8
10037 A | 19-D-1990 | 19 | 122005 | -9.8 | 45.2562285 | 1991_09_24 | -93.699641 | Silty-Clay Subgrade | AFTER GRADING |  |  | FS913290 | [7 empty] | 99.8 | 99.2 |  | 98 |  | 94.8 |  | 91.3 |  | 84.2 | 75 | 64.4 | 53 | 49 | 41 | 37 | 33.1 | 26 | 21.1 | 0.032 | 0.021 | 0.012 | 0.008 | 0.006 | 0.003 | 0.001
10037 B | 19-D-1990 | 19 | 122005 | -9.8 | 45.2562285 | 1991_09_24 | -93.699641 | Silty-Clay Subgrade | AFTER GRADING |  |  | FS945006 |  |  |  |  | 100 |  |  | 99.4 | 98.4 |  | 97 |  |  |  | 87.6 |  |  |  | 60.9
47096 | 19-D-1990 | 19 | 122100 | 0 | 45.2560483 | 1992_07_02 | -93.6993719 | Gravel Base | DURING GRADING |  |  | 10 |  |  |  |  | 100 |  |  | 99 | 91 |  | 80 |  |  |  | 39 |  |  |  | 10.8
1908SG009 | 19-P-2008 | 19 | 122100 | 6 | 45.2560352 | 2008_06_24 | -93.6993861 | Clay Subgrade | sent to Maplewood Lab for characterization testing. | 11/20/2008 | Maplewood | CO-SS08-0195 | 100 |  |  | 98 | 98 |  |  | 98 | 95 |  | 92 |  | 87 |  | 82 |  | 75 | 67 | 60.8
1908GR001 | 19-P-2008 | 19 | 122100 | 6 | 45.2560352 | 2008_06_27 | -93.6993861 | Class 3 Sp | sent to Maplewood Lab for characterization testing. | 09/05/2008 | Baxter | 3A-GS08-0041 |  |  |  |  | 100 | 100 | 100 | 99 | 93 |  | 84 |  | 65 |  | 41 |  | 26 | 17 | 11.5
1908SG001 | 19-D-2008 | 19 | 122200 | -6 | 45.255894 | 2008_06_24 | -93.6990501 | Clay Subgrade | sent to Maplewood Lab for characterization testing. | 11/20/2008 | Maplewood | CO-SS08-0190 | 100 |  |  | 100 | 100 |  |  | 98 | 95 |  | 90 |  | 84 |  | 76 |  | 68 | 59 | 48.8
1908GR029 | 19-D-2008 | 19 | 122200 | -6 | 45.255894 | 2008_09_03 | -93.6990501 | Class 5 | sent to Maplewood Lab for characterization testing. | 10/14/2008 | Maplewood | CO-GS08-0174 |  |  | 100 | 1 | 97 | 93 | 88 | 85 | 74 | 64 | 61 | 52 |  | 35 | 27 | 20 |  | 12 | 8.3
1908SG011 | 19-P-2008 | 19 | 122200 | 6 | 45.2558679 | 2008_06_25 | -93.6990785 | Select Granular | sent to Maplewood Lab for characterization testing. | 09/04/2008 | Baxter | 3A-GS08-0031 |  |  | 100 | 100 | 98 | 96 | 91 | 85 | 73 |  | 59 |  | 42 |  | 28 |  | 20 | 17 | 11.3
1908GR009 | 19-P-2008 | 19 | 122300 | 6 | 45.2557006 | 2008_06_27 | -93.6987709 | Class 3 Sp | sent to Maplewood Lab for characterization testing. | 09/16/2008 | Baxter | 3A-GS08-0042 |  |  |  | 100 | 100 | 100 | 100 | 99 | 91 |  | 81 |  | 62 |  | 39 |  | 25 | 17 | 11.8
47095 | 20-D-1990 | 20 | 122300 | 0 | 45.2557136 | 1992_07_14 | -93.6987567 | Gravel Base | DURING GRADING |  |  | 22 |  |  |  |  | 100 |  |  | 99 | 92 |  | 80 |  |  |  | 33 |  |  |  | 10
2008GR011 | 20-D-2008 | 20 | 122400 | -6 | 45.2555593 | 2008_06_24 | -93.6984348 | Class 5 | sent to Maplewood Lab for characterization testing. | 08/22/2008 | Baxter | 3A-GS08-0029 |  |  |  | 100 | 100 |  |  | 97 | 89 |  | 78 |  |  |  | 38 |  |  |  | 10.9
47094 | 20-D-1990 | 20 | 122400 | 0 | 45.2555463 | 1992_07_21 | -93.698449 | Gravel Base | DURING GRADING |  |  | 31 |  |  |  |  | 100 |  |  | 99 | 92 |  | 82 |  |  |  | 37 |  |  |  | 10.3
2008SG011 | 20-P-2008 | 20 | 122400 | 6 | 45.2555332 | 2008_06_18 | -93.6984633 | Select Granular | sent to Maplewood Lab for characterization testing. | 08/08/2008 | Maplewood | CO-GS08-0062 |  |  | 100 | 100 | 98 | 96 | 93 | 89 | 77 | 66 | 63 | 54 |  | 37 | 28 | 22 |  | 13 | 8.7
2008GR001 | 20-P-2008 | 20 | 122400 | 6 | 45.2555332 | 2008_06_20 | -93.6984633 | Class 3 Sp | sent to Maplewood Lab for characterization testing. | 08/20/2008 | Baxter | 3A-GS08-0023 |  |  |  | 100 | 100 | 99 | 99 | 99 | 93 |  | 80 |  |  |  | 39 |  |  |  | 12.2
2008SG001 | 20-P-2008 | 20 | 122400 | 6.5 | 45.2555321 | 2008_06_13 | -93.6984644 | Clay Subgrade | sent to Maplewood Lab for characterization testing. | 11/14/2008 | Maplewood | CO-SS08-0184 | 100 |  |  | 100 | 100 |  |  | 99 | 96 |  | 93 |  | 87 |  | 82 |  | 75 | 67 | 56.7
10412 A | 20-D-1990 | 20 | 122550 | 0 | 45.2552952 | 1991_09_24 | -93.6979876 | Silty-Clay Subgrade | tossed 2/1/08 from Maplewood Lab mezzanine. AFTER GRADING |  |  | SS91337 |  |  |  | 99.4 | 99 |  |  | 98.2 | 97.3 |  | 94.8 |  | 91.3 |  | 86.4 |  | 79.3 | 70.3 | 59.8
10039 B | 20-D-1990 | 20 | 122555 | -9.8 | 45.2553082 | 1991_09_24 | -93.697949 | Silty-Clay Subgrade | AFTER GRADING |  |  | FS913435 | [7 empty] | 96.8 | 95.9 |  | 93.7 |  | 89.6 |  | 85.6 |  | 77.3 | 67.6 | 56.4 | 46.2 | 38.5 | 30.9 | 27.1 | 23.7 | 20.4 | 14.5 | 0.032 | 0.021 | 0.013 | 0.008 | 0.006 | 0.003 | 0.001
10039 A | 20-D-1990 | 20 | 122555 | -9.8 | 45.2553082 | 1991_09_24 | -93.697949 | Silty-Clay Subgrade | AFTER GRADING |  |  | FS913131 | [7 empty] | 99.5 | 98.3 |  | 96.6 |  | 92.2 |  | 88.7 |  | 80 | 70.4 | 58.7 | 48.7 | 42.8 | 35 | 31 | 27.1 | 21.2 | 17.3 | 0.032 | 0.021 | 0.013 | 0.008 | 0.006 | 0.003 | 0.001
2008SG021 | 20-D-2008 | 20 | 122565 | 0 | 45.2552701 | 2008_06_16 | -93.6979415 | Select Granular | QC/QA sample. | 06/16/2008 | Field |  |  |  |  | 100 | 98 |  |  | 85 | 67 |  | 65 |  |  |  | 10 |  |  |  | 7
2008GR021 | 20-D-2008 | 20 | 122565 | 0 | 45.2552701 | 2008_06_20 | -93.6979415 | Class 5 | QC/QA sample. | 06/20/2008 | Field |  |  |  |  | 100 | 97 |  |  | 86 | 74 |  | 63 |  |  |  | 27 |  |  |  | 6
2008GR022 | 20-D-2008 | 20 | 122565 | 0 | 45.2552701 | 2008_07_01 | -93.6979415 | Class 5 | QC/QA sample. | 07/01/2008 | Field |  |  |  |  | 100 | 95 |  |  | 79 | 65 |  | 53 |  |  |  | 20 |  |  |  | 6.2
2008GR019 | 20-D-2008 | 20 | 122600 | -6 | 45.2552246 | 2008_06_24 | -93.6978196 | Class 5 | sent to Maplewood Lab for characterization testing. | 09/03/2008 | Baxter | 3A-GS08-0030 |  |  |  | 100 | 99 |  |  | 92 | 83 |  | 71 |  |  |  | 33 |  |  |  | 9.5
2008SG009 | 20-D-2008 | 20 | 122600 | -3 | 45.2552181 | 2008_06_13 | -93.6978267 | Clay Subgrade | sent to Maplewood Lab for characterization testing. | 11/14/2008 | Maplewood | CO-SS08-0185 | 100 |  |  | 100 | 100 |  |  | 99 | 97 |  | 92 |  | 88 |  | 81 |  | 73 | 64 | 54
47092 | 20-D-1990 | 20 | 122600 | 0 | 45.2552116 | 1992_06_26 | -93.6978338 | Gravel Base | DURING GRADING |  |  | 1 |  |  |  |  | 100 |  |  | 99 | 91 |  | 79 |  |  |  | 38 |  |  |  | 9.3
47093 | 20-D-1990 | 20 | 122600 | 0 | 45.2552116 | 1992_07_24 | -93.6978338 | Gravel Base | DURING GRADING |  |  | 38 |  |  |  |  | 100 |  |  | 99 | 93 |  | 83 |  |  |  | 37 |  |  |  | 10.4
2008SG019 | 20-P-2008 | 20 | 122600 | 6 | 45.2551985 | 2008_06_18 | -93.697848 | Select Granular | sent to Maplewood Lab for characterization testing. | 09/26/2008 | Maplewood | CO-GS08-0063 |  |  | 100 | 100 | 98 | 97 | 92 | 87 | 74 | 65 | 62 | 53 |  | 37 | 28 | 21 |  | 13 | 8.7
2008GR009 | 20-P-2008 | 20 | 122600 | 6 | 45.2551985 | 2008_06_20 | -93.697848 | Class 3 Sp | sent to Maplewood Lab for characterization testing. | 08/14/2008 | Baxter | 3A-GS08-0024 |  |  |  | 100 | 100 | 99 | 99 | 99 | 93 |  | 81 |  |  |  | 40 |  |  |  | 13.1
47090 | 20-D-1990 | 20 | 122700 | 0 | 45.2550442 | 1992_07_02 | -93.6975262 | Gravel Base | DURING GRADING |  |  | 11 |  |  |  |  | 100 |  |  | 99 | 91 |  | 81 |  |  |  | 41 |  |  |  | 11.2
47089 | 20-D-1990 | 20 | 122750 | 0 | 45.2549606 | 1992_07_09 | -93.6973724 | Gravel Base | DURING GRADING |  |  | 17 |  |  |  |  | 100 |  |  | 99 | 92 |  | 80 |  |  |  | 42 |  |  |  | 11.8
47088 | 21-D-1990 | 21 | 122900 | 0 | 45.2547108 | 1992_07_24 | -93.6969096 | Gravel Base | DURING GRADING |  |  | 5 |  |  |  |  | 96 |  |  | 75 | 63 |  | 50 |  |  |  | 18 |  |  |  | 6.1
47084 | 21-D-1990 | 21 | 123260 | 0 | 45.2541071 | 1992_07_15 | -93.6958035 | Gravel Base | DURING GRADING |  |  | 3 |  |  |  |  | 96 |  |  | 79 | 65 |  | 53 |  |  |  | 18 |  |  |  | 4.7
2108SG011 | 21-D-2008 | 21 | 122967 | -6 | 45.254613 | 2008_06_19 | -93.6966882 | Select Granular | sent to Maplewood Lab for characterization testing. | 10/02/2008 | Maplewood | CO-GS08-0094 |  |  | 100 | 100 | 99 | 96 | 93 | 87 | 71 | 59 | 56 | 47 |  | 31 | 23 | 17 |  | 10 | 6.1
2108GR002 | 21-D-2008 | 21 | 122967 | -6 | 45.254613 | 2008_06_20 | -93.6966882 | Class 3 Sp | sent to Maplewood Lab for characterization testing. | 08/21/2008 | Baxter | 3A-GS08-0025 |  |  |  | 100 | 100 |  |  | 99 | 93 |  | 82 |  |  |  | 40 |  |  |  | 12
2108GR011 | 21-D-2008 | 21 | 122967 | -6 | 45.254613 | 2008_06_24 | -93.6966882 | Class 5 | sent to Maplewood Lab for characterization testing. | 10/02/2008 | St. Cloud | 3B-GS08-0049 |  |  |  | 100 | 96 | 92 | 88 | 83 | 72 |  | 54 |  | 40 |  | 25 |  | 14 | 9 | 6.8
2108SG009 | 21-P-2008 | 21 | 123000 | 6 | 45.2545322 | 2008_06_17 | -93.6966139 | Clay Subgrade | sent to Maplewood Lab for characterization testing. | 11/14/2008 | Maplewood | CO-SS08-0187 | 100 |  |  | 100 | 100 |  |  | 99 | 96 |  | 92 |  | 88 |  | 83 |  | 76 | 67 | 55.9
2101GR005 | 21-D-1990 | 21 | 123071 | -9.75 | 45.25445 | 2001_09_11 | -93.6963566 | Class 5 Sp | Gradation, Proctor Testing. FORENSIC |  |  | CO-GS01-0175 |  |  | 100 | 100 | 97 | 92 | 85 | 79 | 68 | 58 | 55 | 44 |  | 26 | 19 | 14 |  | 8 | 6.4
2101GR006 | 21-D-1990 | 21 | 123071 | -6.75 | 45.2544434 | 2001_09_11 | -93.6963636 | Class 5 Sp | Gradation, Proctor Testing. FORENSIC |  |  | CO-GS01-0176 |  |  | 100 | 100 | 97 | 92 | 86 | 80 | 69 | 61 | 58 | 48 |  | 30 | 22 | 16 |  | 9 | 6.7
2101GR007 | 21-D-1990 | 21 | 123071 | -3.75 | 45.2544368 | 2001_09_11 | -93.6963706 | Class 5 Sp | Gradation, Proctor Testing. FORENSIC |  |  | CO-GS01-0177 |  |  |  | 100 | 96 | 91 | 85 | 80 | 68 | 58 | 56 | 46 |  | 28 | 20 | 15 |  | 8 | 6.4
2101GR008 | 21-D-1990 | 21 | 123071 | 0 | 45.2544286 | 2001_09_11 | -93.6963793 | Class 5 Sp | Gradation, Proctor Testing. FORENSIC |  |  | CO-GS01-0178 |  |  |  | 100 | 97 | 92 | 86 | 81 | 69 | 60 | 57 | 47 |  | 29 | 21 | 16 |  | 9 | 6.7
2108SG019 | 21-D-2008 | 21 | 123100 | -6 | 45.2543942 | 2008_06_19 | -93.6962752 | Select Granular | sent to Maplewood Lab for characterization testing. | 10/03/2008 | Maplewood | CO-GS08-0095 |  |  | 100 | 100 | 98 | 95 | 91 | 85 | 71 | 60 | 57 | 48 |  | 32 | 23 | 17 |  | 9 | 6
2108GR009 | 21-D-2008 | 21 | 123100 | -6 | 45.2543942 | 2008_06_20 | -93.6962752 | Class 3 Sp | sent to Maplewood Lab for characterization testing. | 08/21/2008 | Baxter | 3A-GS08-0026 |  |  |  | 100 | 100 |  |  | 98 | 92 |  | 82 |  |  |  | 41 |  |  |  | 12.2
2108GR019 | 21-D-2008 | 21 | 123100 | -6 | 45.2543942 | 2008_06_24 | -93.6962752 | Class 5 | sent to Maplewood Lab for characterization testing. | 10/02/2008 | St. Cloud | 3B-GS08-0050 |  |  | 100 | 100 | 98 | 95 | 92 | 88 | 78 |  | 66 |  | 49 |  | 29 |  | 16 | 10 | 7.5
47086 | 21-D-1990 | 21 | 123100 | 0 | 45.254381 | 1992_06_26 | -93.6962891 | Gravel Base | DURING GRADING |  |  | 1 |  |  |  |  | 94 |  |  | 73 | 61 |  | 49 |  |  |  | 18 |  |  |  | 5.2
47087 | 21-D-1990 | 21 | 123100 | 0 | 45.254381 | 1992_07_08 | -93.6962891 | Gravel Base | DURING GRADING |  |  | 2 |  |  |  |  | 95 |  |  | 77 | 66 |  | 54 |  |  |  | 22 |  |  |  | 6.5
10413 A | 21-D-1990 | 21 | 123140 | 0 | 45.2543155 | 1991_09_24 | -93.6961645 | Silty-Clay Subgrade | tossed 2/1/08 from Maplewood Lab mezzanine. AFTER GRADING |  |  | SS91341 |  |  |  |  | 99.8 |  |  | 99 | 98.3 |  | 96.3 |  | 92.6 |  | 88.6 |  | 80.5 | 70.8 | 59.7 | 48 | 42.1 | 36.2 | 32.2 | 30.3 | 24.8 | 19.4 | 0.032 | 0.021 | 0.013 | 0.009 | 0.006 | 0.003 | 0.001
2108GR022 | 21-D-2008 | 21 | 123142.5 | 0 | 45.2543114 | 2008_06_20 | -93.6961567 | Class 3 Sp | QC/QA sample. | 09/12/2008 | Maplewood |  | 100 | 100 | 100 | 100 | 100 | 100 | 100 | 99 | 92 | 85 | 82 | 74 |  | 53 | 40 | 30 |  | 17 | 10.2
2108GR023 | 21-D-2008 | 21 | 123142.5 | 0 | 45.2543114 | 2008_06_20 | -93.6961567 | Class 3 Sp | QC/QA sample. | 09/12/2008 | Field |  | 100 |  |  |  | 100 |  |  | 98 | 89 |  | 80 |  |  |  | 34 |  |  |  | 10.3
2108GR021 | 21-D-2008 | 21 | 123142.5 | 0 | 45.2543114 | 2008_06_23 | -93.6961567 | Class 5 | QC/QA sample. | 06/23/2008 | Field |  |  |  |  | 100 | 97 |  |  | 87 | 62 |  | 53 |  |  |  | 21 |  |  |  | 4
10041 A | 21-D-1990 | 21 | 123145 | -9.8 | 45.2543289 | 1991_09_24 | -93.6961262 | Silty-Clay Subgrade | AFTER GRADING |  |  | FS913132 | [8 empty] | 99 |  | 97.6 |  | 93.5 |  | 89.3 |  | 81.8 | 72.1 | 61 | 51 | 45 | 37 | 35.1 | 31.1 | 25.1 | 19.1 | 0.032 | 0.021 | 0.013 | 0.008 | 0.006 | 0.003 | 0.001
47085 | 21-D-1990 | 21 | 123200 | 0 | 45.2542176 | 1992_07_17 | -93.6959773 | Gravel Base | DURING GRADING |  |  | 4 |  |  |  |  | 97 |  |  | 80 | 68 |  | 55 |  |  |  | 20 |  |  |  | 6.7
2108SG001 | 21-D-2008 | 21 | 122967 | -6 | 45.254613 | 2008_06_13 | -93.6966882 | Clay Subgrade | sent to Maplewood Lab for characterization testing. | 11/14/2008 | Maplewood | CO-SS08-0186 | 100 |  |  | 100 | 100 |  |  | 98 | 95 |  | 90 |  | 85 |  | 80 |  | 73 | 64 | 55.1
10414 B | 22-D-1990 | 22 | 123720 | 0 | 45.2533832 | 1991_09_26 | -93.6943399 | Silty-Clay Subgrade | tossed 2/1/08 from Maplewood Lab mezzanine. AFTER GRADING |  |  | SS92089 |  |  |  | 99.8 | 99.6 |  |  | 98.9 | 97.7 |  | 94.8 |  | 90.7 |  | 84.6 |  | 76.9 | 68 | 58.6 | 49.3 | 43.5 | 37.6 | 31.7 | 27.8 | 22 | 17.7 | 0.031 | 0.021 | 0.012 | 0.008 | 0.006 | 0.003 | 0.001
2208GR019 | 22-P-2008 | 22 | 123700 | 6 | 45.2534014 | 2008_06_24 | -93.6944168 | Class 5 | sent to Maplewood Lab for characterization testing. | 10/02/2008 | St. Cloud | 3B-GS08-0052 |  |  |  | 100 | 97 | 94 | 91 | 86 | 73 |  | 57 |  | 38 |  | 22 |  | 12 | 8 | 6.1
10043 A | 22-D-1990 | 22 | 123725 | -9.8 | 45.2533973 | 1991_09_26 | -93.6943021 | Silty-Clay Subgrade | AFTER GRADING |  |  | FS913133 |  |  |  |  | 98.2 |  |  | 98 | 97.3 |  | 95.7 |  | 91.1 |  | 85.7 |  | 78.7 | 70 | 59.6 | 50 | 44.1 | 38.3 | 34.4 | 30.5 | 24.6 | 18.7 | 0.032 | 0.021 | 0.012 | 0.008 | 0.006 | 0.003 | 0.001
2208GR021 | 22-D-2008 | 22 | 123725 | 0 | 45.2533753 | 2008_06_24 | -93.694324 | Class 5 | QC/QA sample. | 06/24/2008 | Field |  |  |  |  | 100 | 97 |  |  | 84 | 69 |  | 59 |  |  |  | 24 |  |  |  | 6.1
47147 | 22-D-1990 | 22 | 123750 | 0 | 45.2533359 | 1992_07_14 | -93.6942446 | Gravel Base | DURING GRADING |  |  | 3 |  |  |  |  | 97 |  |  | 69 | 42 |  | 25 |  |  |  | 11 |  |  |  | 4.9
47146 | 22-D-1990 | 22 | 123800 | 0 | 45.2532572 | 1992_07_24 | -93.6940857 | Gravel Base | DURING GRADING |  |  | 8 |  |  |  |  | 97 |  |  | 65 | 42 |  | 27 |  |  |  | 13 |  |  |  | 5
47145 | 22-D-1990 | 22 | 123850 | 0 | 45.2531788 | 1992_07_06 | -93.6939264 | Gravel Base | DURING GRADING |  |  | 2 |  |  |  |  | 95 |  |  | 60 | 37 |  | 23 |  |  |  | 11 |  |  |  | 4.6
2208SG011 | 22-D-2008 | 22 | 123500 | -6 | 45.2537464 | 2008_06_19 | -93.6950223 | Select Granular | sent to Maplewood Lab for characterization testing. | 10/02/2008 | Maplewood | CO-GS08-0093 |  |  | 100 | 99 | 96 | 94 | 89 | 84 | 70 | 57 | 54 | 45 |  | 30 | 22 | 16 |  | 9 | 5.7
47149 | 22-D-1990 | 22 | 123500 | 0 | 45.253733 | 1992_06_25 | -93.6950359 | Gravel Base | DURING GRADING |  |  | 1 |  |  |  |  | 97 |  |  | 65 | 38 |  | 25 |  |  |  | 12 |  |  |  | 4.6
2208SG001 | 22-P-2008 | 22 | 123500 | 6 | 45.2537196 | 2008_06_17 | -93.6950495 | Clay Subgrade | sent to Maplewood Lab for characterization testing. | 11/20/2008 | Maplewood | CO-SS08-0189 | 100 |  |  | 100 | 100 |  |  | 98 | 94 |  | 88 |  | 84 |  | 79 |  | 72 | 63 | 53.4
2208SG001 | 22-P-2008 | 22 | 123500 | 6 | 45.2537196 | 2008_06_17 | -93.6950495 | Clay Subgrade | sent to Maplewood Lab for characterization testing. | 11/14/2008 | Maplewood | CO-SS08-0188 | 100 |  |  | 99 | 99 |  |  | 98 | 96 |  | 90 |  | 82 |  | 73 |  | 64 | 56 | 47.7
2208GR001 | 22-P-2008 | 22 | 123500 | 6 | 45.2537196 | 2008_06_20 | -93.6950495 | Class 3 Sp | sent to Maplewood Lab for characterization testing. | 08/21/2008 | Baxter | 3A-GS08-0027 |  |  |  | 100 | 100 |  |  | 98 | 92 |  | 82 |  |  |  | 42 |  |  |  | 12.4
2208GR011 | 22-P-2008 | 22 | 123500 | 6 | 45.2537196 | 2008_06_24 | -93.6950495 | Class 5 | sent to Maplewood Lab for characterization testing. | 10/02/2008 | St. Cloud | 3B-GS08-0051 |  |  |  | 100 | 96 | 92 | 86 | 81 | 67 |  | 52 |  | 37 |  | 21 |  | 12 | 8 | 5.7
10461 | 22-D-1990 | 22 | 123675 | 0 | 45.2534126 | 1992_08_03 | -93.6945269 | Gravel Base | AFTER GRADING |  |  | GS950003 |  |  |  | 100 | 96 |  |  | 56 | 33
2208SG019 | 22-D-2008 | 22 | 123700 | -6 | 45.2534283 | 2008_06_19 | -93.69439 | Select Granular | sent to Maplewood Lab for characterization testing. | 10/08/2008 | Maplewood | CO-GS08-0096 |  |  | 100 | 100 | 98 | 94 | 90 | 83 | 67 | 55 | 52 | 44 |  | 30 | 23 | 18 |  | 11 | 7.7
2208GR009 | 22-P-2008 | 22 | 123700 | 6 | 45.2534014 | 2008_06_20 | -93.6944168 | Class 3 Sp | sent to Maplewood Lab for characterization testing. | 08/22/2008 | Baxter | 3A-GS08-0028 |  |  |  | 100 | 100 |  |  | 99 | 92 |  | 81 |  |  |  | 41 |  |  |  | 12.2
10414 A | 22-D-1990 | 22 | 123720 | 0 | 45.2533832 | 1991_09_26 | -93.6943399 | Silty-Clay Subgrade | tossed 2/1/08 from Maplewood Lab mezzanine. AFTER GRADING |  |  | SS91342 |  |  |  | 99.6 | 99.3 |  |  | 98.2 | 97.2 |  | 95.8 |  | 92.2 |  | 87.1 |  | 79.8 | 70.9 | 60.6 | 48.1 | 44.2 | 38.3 | 34.4 | 30.9 | 27 | 20.3 | 0.032 | 0.021 | 0.012 | 0.008 | 0.006 | 0.003 | 0.001
2308GR011 | 23-P-2008 | 23 | 124040 | 6 | 45.2528693 | 2008_09_08 | -93.6933323 | Taconite Ballast | sent to Maplewood Lab for characterization testing. | 10/14/2008 | Maplewood | CO-BA08-0174 | 94 | 59 | 41 | 19 | 6 | 2 | 1 | 0 | 0
2308GR009 | 23-P-2008 | 23 | 124500 | 6 | 45.2521676 | 2008_06_27 | -93.6918475 | Class 3 Sp | sent to Maplewood Lab for characterization testing. | 09/16/2008 | Baxter | 3A-GS08-0040 |  |  |  | 100 | 100 | 99 | 98 | 97 | 90 |  | 81 |  | 64 |  | 42 |  | 27 | 19 | 12.9
10752 C | 23-D-1990 | 23 | 124163 | -9.75 | 45.2527154 | 1991_10_21 | -93.692903 | Silty-Clay Subgrade | AFTER GRADING |  |  | SS91446 | 99.7 |  |  | 99.4 | 99.4 |  |  | 98.2 | 97.2 |  | 95.6 |  | 91.7 |  | 86.9 |  | 77.8 | 65.8 | 51.3
10752 B | 23-D-1990 | 23 | 124163 | -9.75 | 45.2527154 | 1991_10_21 | -93.692903 | Silty-Clay Subgrade | AFTER GRADING |  |  | SS91445 |  |  |  | 99.8 | 99.5 |  |  | 98.8 | 98.1 |  | 96 |  | 92 |  | 87.1 |  | 80 | 71.4 | 61.3
10752 A | 23-D-1990 | 23 | 124163 | -9.75 | 45.2527154 | 1991_10_21 | -93.692903 | Silty-Clay Subgrade | AFTER GRADING |  |  | SS91444 |  |  |  |  | 99.7 |  |  | 98.5 | 97.8 |  | 96.2 |  | 93.1 |  | 88.6 |  | 82 | 73.8 | 63.8
47142 | 23-D-1990 | 23 | 124250 | 0 | 45.25256 | 1993_09_10 | -93.692644 | Gravel Base | DURING GRADING |  |  | 44 |  |  |  |  | 99 |  |  | 92 | 81 |  | 67 |  |  |  | 28 |  |  |  | 8
10415 A | 23-D-1990 | 23 | 124299 | 0 | 45.2524853 | 1991_10_21 | -93.6924858 | Silty-Clay Subgrade | tossed 2/1/08 from Maplewood Lab mezzanine. AFTER GRADING |  |  | FS926202 | [10 empty] | 98 |  | 93.4 |  | 87.9 |  | 80.7 | 72.2 | 62 | 45.4 | 41.4 | 35.4 | 31.4 | 29.5 | 25.9 | 19.1 | 0.032 | 0.021 | 0.013 | 0.008 | 0.006 | 0.003 | 0.001
10415 A | 23-D-1990 | 23 | 124299 | 0 | 45.2524853 | 1991_10_21 | -93.6924858 | Silty-Clay Subgrade | tossed 2/1/08 from Maplewood Lab mezzanine. AFTER GRADING |  |  | SS92040 |  |  |  | 99.2 | 98.9 |  |  | 98.1 | 96.7 |  | 94.9 |  | 91.6 |  | 86.2 |  | 78.9 | 69.9 | 59.7 | 47.7 | 41.9 | 36.1 | 32.6 | 30.7 | 24.6 | 19.3 | 0.032 | 0.021 | 0.013 | 0.008 | 0.006 | 0.003 | 0.001
10415 A | 23-D-1990 | 23 | 124299 | 0 | 45.2524853 | 1991_10_21 | -93.6924858 | Silty-Clay Subgrade | tossed 2/1/08 from Maplewood Lab mezzanine. AFTER GRADING |  |  | FS926201 | [10 empty] | 98.4 |  | 92.9 |  | 87.1 |  | 79.6 | 70.7 | 60.4 | 44 | 40 | 34 | 32 | 28 | 24.5 | 17.6 | 0.032 | 0.021 | 0.013 | 0.008 | 0.006 | 0.003 | 0.001
10415 A | 23-D-1990 | 23 | 124299 | 0 | 45.2524853 | 1991_10_21 | -93.6924858 | Silty-Clay Subgrade | tossed 2/1/08 from Maplewood Lab mezzanine. AFTER GRADING |  |  | FS926200 | [10 empty] | 98.7 |  | 93.4 |  | 87.3 |  | 79.4 | 70.1 | 59.9 | 44.1 | 40.1 | 34.1 | 30.1 | 28.1 | 24.1 | 17.6 | 0.032 | 0.021 | 0.013 | 0.008 | 0.006 | 0.003 | 0.001
10415 B | 23-D-1990 | 23 | 124299 | 0 | 45.2524853 | 1991_10_21 | -93.6924858 | Silty-Clay Subgrade | tossed 2/1/08 from Maplewood Lab mezzanine. AFTER GRADING |  |  | SS92090 |  |  |  |  | 99.1 |  |  | 98.3 | 96.9 |  | 92.5 |  | 89.6 |  | 84.8 |  | 77.7 | 69.1 | 59.2 | 47.5 | 43.7 | 36.1 | 34.2 | 32.3 | 24.7 | 20.5 | 0.032 | 0.021 | 0.012 | 0.008 | 0.006 | 0.003 | 0.001
2308SG001 | 23-D-2008 | 23 | 124300 | -6 | 45.2524975 | 2008_06_24 | -93.6924697 | Clay Subgrade | sent to Maplewood Lab for characterization testing. | 11/20/2008 | Maplewood | CO-SS08-0193 | 100 |  |  | 100 | 100 |  |  | 98 | 94 |  | 88 |  | 83 |  | 78 |  | 71 | 63 | 56.4
2308SG011 | 23-D-2008 | 23 | 124300 | -6 | 45.2524975 | 2008_06_25 | -93.6924697 | Select Granular | sent to Maplewood Lab for characterization testing. | 09/09/2008 | Baxter | 3A-GS08-0034 |  |  |  | 100 | 99 | 97 | 94 | 89 | 75 |  | 64 |  | 49 |  | 31 |  | 20 | 14 | 9.9
2308GR001 | 23-P-2008 | 23 | 124300 | 6 | 45.2524701 | 2008_06_27 | -93.6924955 | Class 3 Sp | sent to Maplewood Lab for characterization testing. | 09/09/2008 | Baxter | 3A-GS08-0039 | 100 | 100 | 100 | 100 | 99 | 98 | 97 | 95 | 87 |  | 75 |  | 59 |  | 38 |  | 25 | 17 | 12.4
10045 B | 23-D-1990 | 23 | 124305 | -9.8 | 45.2524986 | 1991_10_21 | -93.6924453 | Silty-Clay Subgrade | AFTER GRADING |  |  | FS9410004 |  |  |  |  | 100 |  |  | 99.6 | 98.4 |  | 95.7 |  |  |  | 85 |  |  |  | 54.7
10045 A | 23-D-1990 | 23 | 124305 | -9.8 | 45.2524986 | 1991_10_21 | -93.6924453 | Silty-Clay Subgrade | AFTER GRADING |  |  | FS913436 | [7 empty] | 98.2 | 96.9 |  | 95 |  | 91.7 |  | 88.3 |  | 80.6 | 71.1 | 60.7 | 51.3 | 45.5 | 37.8 | 33.9 | 30.4 | 27 | 19 | 0.031 | 0.021 | 0.012 | 0.008 | 0.006 | 0.003 | 0.001
47141 | 23-D-1990 | 23 | 124400 | 0 | 45.2523321 | 1993_09_10 | -93.6921591 | Gravel Base | DURING GRADING |  |  | 45 |  |  |  |  | 99 |  |  | 94 | 82 |  | 68 |  |  |  | 28 |  |  |  | 8
2308GR029 | 23-P-2008 | 23 | 124410 | 6 | 45.2523033 | 2008_09_08 | -93.6921396 | Taconite Ballast | sent to Maplewood Lab for characterization testing. | 10/14/2008 | Maplewood | CO-BA08-0175 | 82 | 27 | 14 | 3 | 1 | 0 | 0 | 0 | 0
2308SG009 | 23-D-2008 | 23 | 124500 | -6 | 45.2521952 | 2008_06_24 | -93.691822 | Clay Subgrade | sent to Maplewood Lab for characterization testing. | 11/20/2008 | Maplewood | CO-SS08-0194 | 100 |  |  | 100 | 100 |  |  | 99 | 97 |  | 94 |  | 90 |  | 85 |  | 78 | 68 | 58.6
2308SG019 | 23-D-2008 | 23 | 124500 | -6 | 45.2521952 | 2008_06_25 | -93.691822 | Select Granular | sent to Maplewood Lab for characterization testing. | 09/09/2008 | Baxter | 3A-GS08-0035 |  |  |  | 100 | 99 | 96 | 91 | 84 | 66 |  | 49 |  | 33 |  | 20 |  | 13 | 10 | 7.2
47140 | 23-D-1990 | 23 | 124500 | 0 | 45.2521814 | 1993_09_10 | -93.6918348 | Gravel Base | DURING GRADING |  |  | 46 |  |  |  |  | 99 |  |  | 94 | 81 |  | 67 |  |  |  | 27 |  |  |  | 7.6
47143 | 23-D-1990 | 23 | 124100 | 0 | 45.2527902 | 1993_09_10 | -93.6931267 | Gravel Base | DURING GRADING |  |  | 43 |  |  |  |  | 99 |  |  | 92 | 81 |  | 66 |  |  |  | 26 |  |  |  | 8
47188 | 24-I-1990 | 24 | 15925 | 0 | 45.266597 | 1992_09_04 | -93.7181348 | Gravel Base | DURING GRADING |  |  | 3004 |  |  |  |  | 96 |  |  | 65 | 41 |  | 27 |  |  |  | 13 |  |  |  | 2.7
47187 | 24-I-1990 | 24 | 16025 | 0 | 45.2664297 | 1992_09_04 | -93.717827 | Gravel Base | DURING GRADING |  |  | 3005 |  |  |  |  | 96 |  |  | 64 | 42 |  | 27 |  |  |  | 14 |  |  |  | 3.8
47185 | 24-I-1990 | 24 | 16200 | 0 | 45.2661369 | 1992_09_04 | -93.7172885 | Gravel Base | DURING GRADING |  |  | 3006 |  |  |  |  | 97 |  |  | 67 | 44 |  | 29 |  |  |  | 14 |  |  |  | 5
47186 | 24-I-1990 | 24 | 16150 | 0 | 45.2662206 | 1992_09_11 | -93.7174424 | Gravel Base | DURING GRADING |  |  | 3007 |  |  |  |  | 97 |  |  | 66 | 43 |  | 27 |  |  |  | 12 |  |  |  | 5
10416 A | 24-I-1990 | 24 | 16070 | 0 | 45.2663544 | 1991_10_23 | -93.7176885 | Sand Subgrade | tossed 2-1-08 from Maplewood Lab mezzanine; used for tube suction test. AFTER GRADING |  |  | SS92041 | [7 empty] | 95.8 | 92.1 |  | 82.9 |  | 70.2 |  | 43.5 |  | 20.4 | 10.4 | 6.3 | 5.4 | 5.4 | 5.4 | 3.8 | 3.8 | 2.8 | 0.6 | 0.036 | 0.023 | 0.014 | 0.009 | 0.007 | 0.003 | 0.001
10417 A | 25-I-1991 | 25 | 16655 | 0 | 45.2653758 | 1991_10_23 | -93.7158883 | Sand Subgrade | tossed 2/1/08 from Maplewood Lab mezzanine. AFTER GRADING |  |  | SS92042 |  |  |  |  | 99.9 |  |  | 98.6 | 97.3 |  | 86.6 |  | 74.8 |  | 47.8 |  | 20.2 | 8.3 | 4.3 | 2.2 | 2.2 | 2.2 | 2.2 | 2.2 | 2.2 | 0.3 | 0.036 | 0.024 | 0.014 | 0.009 | 0.007 | 0.003 | 0.001
10417 B | 25-I-1991 | 25 | 16655 | 0 | 45.2653758 | 1991_10_23 | -93.7158883 | Sand Subgrade | tossed 2/1/08 from Maplewood Lab mezzanine. AFTER GRADING |  |  | SS93074 |  |  |  |  | 100 |  |  | 99.9 | 99 |  | 87 |  | 65.2 |  | 31.7 |  | 10.8 | 5.2 | 3.9
10418 A | 26-I-1991 | 26 | 17210 | 0 | 45.2644473 | 1992_06_25 | -93.7141804 | Silty-Clay Subgrade | tossed 2/1/08 from Maplewood Lab mezzanine. AFTER GRADING |  |  | SS92421 |  |  |  | 99.7 | 99.3 |  |  | 98 | 96.6 |  | 94 |  | 88.9 |  | 82.5 |  | 74.5 | 65.5 | 55.8 | 39.8 | 34.9 | 28.2 | 26.3 | 23.4 | 17.6 | 13.3 | 0.033 | 0.022 | 0.013 | 0.009 | 0.006 | 0.003 | 0.001
10051 A | 26-I-1991 | 26 | 17215 | -9.5 | 45.2644596 | 1992_06_25 | -93.7141425 | Silty-Clay Subgrade | AFTER GRADING |  |  | FS9220000 | [7 empty] | 99.3 | 97.9 |  | 95.9 |  | 90.6 |  | 84.5 |  | 76.5 | 67.1 | 56.3 | 43 | 37.2 | 31.3 | 27.4 | 23.5 | 19.6 | 13.3 | 0.032 | 0.021 | 0.013 | 0.009 | 0.006 | 0.003 | 0.001
10051 C | 26-I-1991 | 26 | 17215 | -9.5 | 45.2644596 | 1992_06_25 | -93.7141425 | Silty-Clay Subgrade | AFTER GRADING |  |  | FS945007 |  |  |  |  | 96.7 |  |  | 96.4 | 95.7 |  | 93.9 |  |  |  | 83.8 |  |  |  | 60.7
10051 B | 26-I-1991 | 26 | 17213 | -9.5 | 45.2644629 | 1992_06_25 | -93.7141487 | Silty-Clay Subgrade | AFTER GRADING |  |  | FS928005 |  |  |  |  | 97.9 |  |  | 97.5 | 96.3 |  | 94.9 |  | 90.3 |  | 85.6 |  | 79.4 | 71.7 | 62.4 | 50.1 | 44.2 | 38.2 | 34.3 | 30.3 | 24.4 | 17.4 | 0.032 | 0.021 | 0.013 | 0.008 | 0.006 | 0.003 | 0.001
2706SA001 | 27-I-2006 | 27 | 17565 | -14 | 45.2638838 | 2006_08_10 | -93.7130548 | Shoulder Aggregate | QA sample for SP 8680-152 (Class 2 Shoulder Aggregate). AFTER PAVING | 08/15/2006 | Maplewood Lab | CO-GS06-0169 |  |  | 100 | 100 | 99.8 | 99.4 | 94.5 | 86.7 | 64 | 46.2 | 42.7 | 33.2 |  | 23.8 | 20.5 | 17.4 |  | 12.4 | 8.6
47183 | 27-I-1990 | 27 | 17575 | 0 | 45.2638366 | 1992_08_19 | -93.7130572 | Gravel Base | DURING GRADING |  |  | 3003 |  |  |  |  | 98 |  |  | 66 | 42 |  | 27 |  |  |  | 13 |  |  |  | 5
47182 | 27-I-1990 | 27 | 17600 | 0 | 45.2637948 | 1992_08_12 | -93.7129803 | Gravel Base | DURING GRADING |  |  | 3001 |  |  |  |  | 98 |  |  | 67 | 42 |  | 26 |  |  |  | 13 |  |  |  | 5
47181 | 27-I-1990 | 27 | 17650 | 0 | 45.2637112 | 1992_08_19 | -93.7128265 | Gravel Base | DURING GRADING |  |  | 3002 |  |  |  |  | 97 |  |  | 68 | 43 |  | 26 |  |  |  | 12 |  |  |  | 5
2706GR001 | 27-O-2006 | 27 | 17673.2 | 12 | 45.2636463 | 2006_08_04 | -93.7127835 | Class 5 | QA sample for SP 8680-152 (Class 5 Aggregate Base). DURING GRADING | 08/10/2006 | Maplewood Lab | CO-GS06-0164 |  |  | 100 | 100 | 96 | 91.2 | 84.1 | 79.1 | 69.8 | 62.3 | 60.3 | 53.7 |  | 41.1 | 32.7 | 24.4 |  | 13.8 | 9.3
10464 | 27-I-1990 | 27 | 17730 | 0 | 45.2635773 | 1993_07_27 | -93.7125803 | Gravel Base | AFTER GRADING |  |  | GS950004 |  |  |  | 100 | 97.7 |  |  | 69.7 | 46 |  | 27.8 |  | 15.1 |  | 10.4 |  | 8.1 | 6.3 | 4.7
2806GR001 | 27-O-2006 | 27 | 18142.6 | 12 | 45.262861 | 2006_08_04 | -93.7113391 | Class 5 | QA sample for SP 8680-152 (Class 5 Aggregate Base). DURING GRADING | 08/15/2006 | Maplewood Lab | CO-GS06-0163 |  |  | 100 | 100 | 96.7 | 93 | 86.6 | 82.8 | 73.7 | 66.8 | 65 | 58.2 |  | 44.5 | 36.3 | 26.7 |  | 14.8 | 9.8
10053 B | 27-I-1990 | 27 | 17780 | -9.5 | 45.2635143 | 1992_06_25 | -93.7124039 | Silty-Clay Subgrade | AFTER GRADING |  |  | FS928006 |  |  |  |  | 97 |  |  | 96.4 | 95.2 |  |  |  | 90.5 |  | 86.6 |  | 81.3 | 74.8 | 67.3 | 55.3 | 51.4 | 43.6 | 39.7 | 35.8 | 30 | 23.1 | 0.031 | 0.021 | 0.012 | 0.008 | 0.006 | 0.003 | 0.001
10053 A | 27-I-1990 | 27 | 17780 | -9.5 | 45.2635143 | 1992_06_25 | -93.7124039 | Silty-Clay Subgrade | AFTER GRADING |  |  | FS9220001 |  |  |  |  | 98.4 |  |  | 98.4 | 97.7 |  | 96.4 |  | 92.5 |  | 87.6 |  | 80.9 | 72.8 | 63.2 | 51.6 | 43.7 | 39.7 | 35.7 | 31.8 | 23.9 | 19.5 | 0.031 | 0.021 | 0.012 | 0.008 | 0.006 | 0.003 | 0.001
0006SG001 | 27-I-2006 | 27 | 17781.3 | 0 | 45.2634916 | 2006_03_09 | -93.7124226 | Clay Subgrade | sampled from borrow area next to polebarn. |  |  | O-SS06-0086 | 100 |  |  | 98.8 | 98.8 |  |  | 97.3 | 95 |  | 92.6 |  | 88.5 |  | 83.3 |  | 76.5 | 66.6 | 55.9
0006SG002 | 27-I-2006 | 27 | 17781.3 | 0 | 45.2634916 | 2006_03_09 | -93.7124226 | Clay Subgrade | sampled from borrow area next to polebarn - sent to Iowa State University. |  |  | borrow | [8 empty] | 98 | [9 empty] | 59
2706GR002 | 27-I-2006 | 27 | 17781.3 | 0 | 45.2634916 | 2006_07_20 | -93.7124226 | Class 5 | """""""For info only"""" sample for SP 8680-152 (Class 5 Aggregate Base). """ | 07/26/2006 | Maplewood Lab | CO-GS06-0133 |  |  | 100 | 100 | 91.3 | 85 | 81.1 | 78.3 | 72.4 | 67 | 65.5 | 59.4 |  | 44.9 | 36.8 | 26.5 |  | 12.6 | 8
47180 | 27-I-1990 | 27 | 18000 | 0 | 45.2631256 | 1992_08_18 | -93.7117495 | Gravel Base | DURING GRADING |  |  | 3000 |  |  |  |  | 97 |  |  | 67 | 43 |  | 26 |  |  |  | 12 |  |  |  | 4.9
10419 A | 27-I-1990 | 27 | 17775 | 0 | 45.263502 | 1992_06_25 | -93.7124418 | Silty-Clay Subgrade | tossed 2/1/08 from Maplewood Lab mezzanine. AFTER GRADING |  |  | SS92406 |  |  |  | 99.6 | 99.3 |  |  | 98 | 96.8 |  | 95.2 |  | 91.2 |  | 86.4 |  | 80 | 72.3 | 63.4 | 51.1 | 43.3 | 35.4 | 33.4 | 31.5 | 23.6 | 17.3 | 0.031 | 0.021 | 0.012 | 0.008 | 0.006 | 0.003 | 0.001
281999SA901 | 28-I-1999 | 28 | 18065 | -26 | 45.2630734 | 1999_09_01 | -93.7114879 | Shoulder Aggregate | Class 2. AFTER PAVING |  |  | Cl 2sp #2 |  |  |  |  | 100 |  |  | 85 | 59 |  | 39 |  |  |  | 18 |  |  |  | 7.4
47179 | 28-I-1991 | 28 | 18250 | 0 | 45.2627074 | 1992_08_20 | -93.7109802 | Gravel Base | DURING GRADING |  |  | 3002 |  |  |  |  | 97 |  |  | 73 | 65 |  | 50 |  |  |  | 19 |  |  |  | 6
10465 | 28-I-1991 | 28 | 18303 | 0 | 45.2626187 | 1993_07_30 | -93.7108171 | Gravel Base | AFTER GRADING |  |  | GS95021 |  |  |  | 100 | 96 |  |  | 81 | 69 |  | 54 |  | 34 |  | 20 |  |  | 8 | 5.7
10420 A | 28-I-1991 | 28 | 18345 | 0 | 45.2625484 | 1992_06_25 | -93.7106879 | Silty-Clay Subgrade | tossed 2/1/08 from Maplewood Lab mezzanine. AFTER GRADING |  |  | SS92568 |  |  |  | 99.2 | 98.8 |  |  | 97.9 | 97 |  | 95.4 |  | 91.1 |  | 86.2 |  | 79.8 | 71.9 | 63.2 | 51.9 | 45.9 | 39 | 35.1 | 31.1 | 25.3 | 20.9 | 0.031 | 0.021 | 0.012 | 0.008 | 0.006 | 0.003 | 0.001
47177 | 28-I-1991 | 28 | 18500 | 0 | 45.2622891 | 1992_08_19 | -93.710211 | Gravel Base | DURING GRADING |  |  | 3003 |  |  |  |  | 97 |  |  | 78 | 65 |  | 47 |  |  |  | 17 |  |  |  | 5.8
10055 B | 28-I-1991 | 28 | 18350 | -9.5 | 45.2625607 | 1992_06_26 | -93.71065 | Silty-Clay Subgrade | AFTER GRADING |  |  | FS9410005 |  |  |  |  | 100 |  |  | 98.2 | 97.3 |  | 95.4 |  |  |  | 85.4 |  |  |  | 60.4
47178 | 28-I-1991 | 28 | 18350 | 0 | 45.2625401 | 1992_08_13 | -93.7106725 | Gravel Base | DURING GRADING |  |  | 3000 |  |  |  |  | 95 |  |  | 79 | 67 |  | 53 |  |  |  | 20 |  |  |  | 6.5
47176 | 28-I-1991 | 28 | 18500 | 0 | 45.2622891 | 1992_08_12 | -93.710211 | Gravel Base | DURING GRADING |  |  | 3001 |  |  |  |  | 97 |  |  | 78 | 67 |  | 55 |  |  |  | 21 |  |  |  | 6.2
10055 A | 28-I-1991 | 28 | 18350 | -9.5 | 45.2625607 | 1992_06_26 | -93.71065 | Silty-Clay Subgrade | AFTER GRADING |  |  | FS9220002 | [7 empty] | 99.3 | 98.8 |  | 98 |  | 95.2 |  | 91.6 |  | 86.6 | 80.4 | 72.8 | 61 | 52.9 | 48.8 | 42.7 | 38.7 | 30.5 | 26 | 0.031 | 0.02 | 0.012 | 0.008 | 0.006 | 0.003 | 0.001
47174 | 29-I-1991 | 29 | 18800 | 0 | 45.2617872 | 1992_08_19 | -93.7092879 | Gravel Base | DURING GRADING |  |  | 3006 |  |  |  |  | 99 |  |  | 91 | 81 |  | 61 |  |  |  | 27 |  |  |  | 8.6
47173 | 29-I-1991 | 29 | 18800 | 0 | 45.2617872 | 1992_08_19 | -93.7092879 | Gravel Base | DURING GRADING |  |  | 3003 |  |  |  |  | 98 |  |  | 91 | 81 |  | 61 |  |  |  | 27 |  |  |  | 8.6
10421 A | 29-I-1991 | 29 | 18915 | 0 | 45.2615948 | 1991_10_22 | -93.708934 | Silty-Clay Subgrade | tossed 2/1/08 from Maplewood Lab mezzanine. AFTER GRADING |  |  | SS92051 |  |  |  | 99.7 | 99.5 |  |  | 98.7 | 97.5 |  | 95.7 |  | 92.2 |  | 87.5 |  | 81.1 | 73.2 | 63.9 | 48.7 | 42.8 | 36.9 | 34.9 | 31.1 | 28.6 | 22.3 | 0.032 | 0.021 | 0.012 | 0.008 | 0.006 | 0.003 | 0.001
10057 A | 29-I-1991 | 29 | 18920 | -9.5 | 45.2616071 | 1992_06_26 | -93.7088961 | Silty-Clay Subgrade | AFTER GRADING |  |  | FS9220003 | [7 empty] | 98.7 | 97.6 |  | 96.1 |  | 91.5 |  | 86.4 |  | 79.8 | 72 | 62.4 | 49.9 | 42 | 36.1 | 32.1 | 30.1 | 24.2 | 17.4 | 0.031 | 0.021 | 0.012 | 0.008 | 0.006 | 0.003 | 0.001
10057 B | 29-I-1991 | 29 | 18920 | -9.5 | 45.2616071 | 1992_06_26 | -93.7088961 | Silty-Clay Subgrade | AFTER GRADING |  |  | FS945008 |  |  |  |  | 93.6 |  |  | 93.5 | 92.8 |  | 91.1 |  |  |  | 81.5 |  |  |  | 57.5
47171 | 29-I-1991 | 29 | 19050 | 0 | 45.2613689 | 1992_08_13 | -93.7085186 | Gravel Base | DURING GRADING |  |  | 3001 |  |  |  |  | 99 |  |  | 91 | 80 |  | 65 |  |  |  | 23 |  |  |  | 6.8
47172 | 29-I-1991 | 29 | 19050 | 0 | 45.2613689 | 1992_08_19 | -93.7085186 | Gravel Base | DURING GRADING |  |  | 3002 |  |  |  |  | 99 |  |  | 91 | 78 |  | 58 |  |  |  | 24 |  |  |  | 8
47175 | 29-I-1991 | 29 | 18750 | 0 | 45.2618708 | 1992_08_13 | -93.7094417 | Gravel Base | DURING GRADING |  |  | 3000 |  |  |  |  | 98 |  |  | 90 | 80 |  | 64 |  |  |  | 26 |  |  |  | 9.5
47169 | 30-I-1990 | 30 | 19375 | 0 | 45.2608251 | 1992_08_18 | -93.7075187 | Gravel Base | DURING GRADING |  |  | 3001 |  |  |  |  | 100 |  |  | 99 | 90 |  | 80 |  |  |  | 39 |  |  |  | 11.3
47168 | 30-I-1990 | 30 | 19400 | 0 | 45.2607833 | 1992_08_19 | -93.7074417 | Gravel Base | DURING GRADING |  |  | 3006 |  |  |  |  | 100 |  |  | 99 | 91 |  | 82 |  |  |  | 40 |  |  |  | 13.9
47166 | 30-I-1990 | 30 | 19600 | 0 | 45.2604487 | 1992_08_19 | -93.7068264 | Gravel Base | DURING GRADING |  |  | 3007 |  |  |  |  | 100 |  |  | 99 | 93 |  | 83 |  |  |  | 37 |  |  |  | 10.5
10059 A | 30-I-1990 | 30 | 19490 | -9.5 | 45.2606534 | 1992_06_26 | -93.7071423 | Silty-Clay Subgrade | AFTER GRADING |  |  | FS9220004 | [7 empty] | 98.8 | 97.4 |  | 96.2 |  | 93 |  | 88.8 |  | 83 | 75.7 | 67.4 | 49.7 | 47.7 | 43.7 | 39.7 | 35.8 | 29.8 | 23.4 | 0.032 | 0.021 | 0.012 | 0.008 | 0.006 | 0.003 | 0.001
47167 | 30-I-1990 | 30 | 19550 | 0 | 45.2605323 | 1992_08_18 | -93.7069802 | Gravel Base | DURING GRADING |  |  | 3000 |  |  |  |  | 100 |  |  | 99 | 93 |  | 79 |  |  |  | 37 |  |  |  | 11.1
10422 A | 30-I-1990 | 30 | 19485 | 0 | 45.2606411 | 1991_10_22 | -93.7071802 | Silty-Clay Subgrade | tossed 2/1/08 from Maplewood Lab mezzanine. AFTER GRADING |  |  | SS92052 |  |  |  | 99.9 | 99.9 |  |  | 99.3 | 98.1 |  | 96.5 |  | 93.2 |  | 88.7 |  | 82.6 | 74.7 | 65.7 | 49.6 | 45.7 | 41.7 | 39.7 | 35.7 | 31.3 | 24.5 | 0.032 | 0.021 | 0.012 | 0.008 | 0.006 | 0.003 | 0.001
47165 | 31-I-1991 | 31 | 19850 | 0 | 45.2600304 | 1993_08_03 | -93.7060572 | Gravel Base | DURING GRADING |  |  | 3005 |  |  |  |  | 96 |  |  | 79 | 65 |  | 54 |  |  |  | 26 |  |  |  | 7.8
47164 | 31-I-1991 | 31 | 19875 | 0 | 45.2599886 | 1992_08_19 | -93.7059803 | Gravel Base | DURING GRADING |  |  | 3003 |  |  |  |  | 100 |  |  | 100 | 95 |  | 83 |  |  |  | 43 |  |  |  | 13.1
47163 | 31-I-1991 | 31 | 19975 | 0 | 45.2598212 | 1992_08_18 | -93.7056726 | Gravel Base | DURING GRADING |  |  | 3002 |  |  |  |  | 100 |  |  | 99 | 92 |  | 81 |  |  |  | 38 |  |  |  | 10.7
47161 | 31-I-1991 | 31 | 20000 | 0 | 45.2597794 | 1992_08_19 | -93.7055957 | Gravel Base | DURING GRADING |  |  | 3004 |  |  |  |  | 100 |  |  | 99 | 94 |  | 83 |  |  |  | 45 |  |  |  | 13.3
47162 | 31-I-1991 | 31 | 20000 | 0 | 45.2597794 | 1993_08_03 | -93.7055957 | Gravel Base | DURING GRADING |  |  | 3007 |  |  |  |  | 95 |  |  | 80 | 67 |  | 55 |  |  |  | 26 |  |  |  | 8
47158 | 31-I-1991 | 31 | 20300 | 0 | 45.2592775 | 1993_08_03 | -93.7046727 | Gravel Base | DURING GRADING |  |  | 3004 |  |  |  |  | 95 |  |  | 78 | 67 |  | 55 |  |  |  | 24 |  |  |  | 7.4
10061 B | 31-I-1991 | 31 | 20060 | -9.5 | 45.2596997 | 1991_10_24 | -93.7053886 | Silty-Clay Subgrade | AFTER GRADING |  |  | FS913437 | [7 empty] | 99.2 | 97.4 |  | 94.7 |  | 88.9 |  | 82.2 |  | 74.9 | 67.4 | 58.8 | 49.1 | 43.3 | 35.6 | 31.8 | 30.3 | 26.8 | 18.9 | 0.031 | 0.021 | 0.012 | 0.008 | 0.006 | 0.003 | 0.001
10061 A | 31-I-1991 | 31 | 20060 | -9.5 | 45.2596997 | 1991_10_24 | -93.7053886 | Silty-Clay Subgrade | AFTER GRADING |  |  | FS913832 | [7 empty] | 99.1 | 97.8 |  | 94.6 |  | 90.8 |  | 87.3 |  | 79.8 | 71 | 61.1 | 53.2 | 45.5 | 40.1 | 36.3 | 32.4 | 27.1 | 20 | 0.031 | 0.021 | 0.012 | 0.008 | 0.006 | 0.003 | 0.001
47160 | 31-I-1991 | 31 | 20150 | 0 | 45.2595284 | 1992_08_19 | -93.7051342 | Gravel Base | DURING GRADING |  |  | 3005 |  |  |  |  | 100 |  |  | 99 | 91 |  | 79 |  |  |  | 39 |  |  |  | 10.6
47159 | 31-I-1991 | 31 | 20200 | 0 | 45.2594448 | 1993_08_03 | -93.7049803 | Gravel Base | DURING GRADING |  |  | 3006 |  |  |  |  | 96 |  |  | 81 | 67 |  | 54 |  |  |  | 24 |  |  |  | 7.9
10423 A | 31-I-1991 | 31 | 20055 | 0 | 45.2596874 | 1991_10_22 | -93.7054265 | Silty-Clay Subgrade | tossed 2/1/08 from Maplewood Lab mezzanine. AFTER GRADING |  |  | SS92053 |  |  |  | 99.6 | 99.5 |  |  | 98.8 | 97.4 |  | 95.4 |  | 91 |  | 85.9 |  | 79 | 70.6 | 60.8 | 43.1 | 41.1 | 35.3 | 31.4 | 29.4 | 25.1 | 18.8 | 0.032 | 0.021 | 0.012 | 0.008 | 0.006 | 0.003 | 0.001
47157 | 32-I-1990 | 32 | 20500 | 0 | 45.2589428 | 1993_09_07 | -93.7040574 | Gravel Base | DURING GRADING |  |  | 6 |  |  |  |  | 100 |  |  | 78 | 62 |  | 50 |  |  |  | 27 |  |  |  | 8.8
10469 | 32-I-1990 | 32 | 20575 | 0 | 45.2588173 | 1993_09_24 | -93.7038266 | Gravel Base | AFTER GRADING |  |  | GS950044 | 100 |  |  | 100 | 98.4 |  |  | 78.3 | 61.7 |  | 51.6 |  | 38.7 |  | 24.1 |  | 14.9 | 10.6 | 8.2
47156 | 32-I-1990 | 32 | 20600 | 0 | 45.2587755 | 1993_08_04 | -93.7037497 | Gravel Base | DURING GRADING |  |  | 2 |  |  |  |  | 100 |  |  | 89 | 66 |  | 50 |  |  |  | 24 |  |  |  | 7.8
10424 A | 32-I-1990 | 32 | 20620 | 0 | 45.258742 | 1991_10_22 | -93.7036882 | Silty-Clay Subgrade | tossed 2/1/08 from Maplewood Lab mezzanine. AFTER GRADING |  |  | SS92054 |  |  |  |  | 99.7 |  |  | 99 | 98.2 |  | 94.8 |  | 90.5 |  | 85 |  | 78.4 | 70.1 | 60.6 | 44.8 | 42.9 | 37.1 | 35.1 | 31.2 | 26.9 | 20.6 | 0.032 | 0.021 | 0.012 | 0.008 | 0.006 | 0.003 | 0.001
47153 | 32-I-1990 | 32 | 20800 | 0 | 45.2584408 | 1993_09_07 | -93.7031344 | Gravel Base | DURING GRADING |  |  | 3 |  |  |  |  | 100 |  |  | 77 | 60 |  | 49 |  |  |  | 25 |  |  |  | 8.6
10063 A | 32-I-1990 | 32 | 20625 | -9.5 | 45.2587543 | 1992_06_26 | -93.7036503 | Silty-Clay Subgrade | AFTER GRADING |  |  | FS9210013 | [7 empty] | 97.9 | 96.6 |  | 94.2 |  | 89.3 |  | 82.8 |  | 75.8 | 68.6 | 60.2 | 47.3 | 43.4 | 35.6 | 31.7 | 29.8 | 25.9 | 19.6 | 0.032 | 0.021 | 0.012 | 0.008 | 0.006 | 0.003 | 0.001
47155 | 32-I-1990 | 32 | 20650 | 0 | 45.2586918 | 1993_09_03 | -93.7035959 | Gravel Base | DURING GRADING |  |  | 5 |  |  |  |  | 100 |  |  | 89 | 68 |  | 49 |  |  |  | 20 |  |  |  | 6
47152 | 32-I-1990 | 32 | 20800 | 0 | 45.2584408 | 1993_08_04 | -93.7031344 | Gravel Base | DURING GRADING |  |  | 1 |  |  |  |  | 100 |  |  | 89 | 67 |  | 49 |  |  |  | 24 |  |  |  | 7.7
47154 | 32-I-1990 | 32 | 20800 | 0 | 45.2584408 | 1993_09_03 | -93.7031344 | Gravel Base | DURING GRADING |  |  | 4 |  |  |  |  | 100 |  |  | 86 | 59 |  | 41 |  |  |  | 17 |  |  |  | 7.9
10063 B | 32-I-1990 | 32 | 20625 | -9.5 | 45.2587543 | 1992_06_26 | -93.7036503 | Silty-Clay Subgrade | AFTER GRADING |  |  | FS928007 |  |  |  |  | 98 |  |  | 97.4 | 96.2 |  | 94.4 |  | 89.8 |  | 84.8 |  | 78.6 | 71.2 | 62.5 | 51.8 | 45.9 | 40 | 36.1 | 32.1 | 26.3 | 19.3 | 0.032 | 0.021 | 0.012 | 0.008 | 0.006 | 0.003 | 0.001
47230 | 33-I-1990 | 33 | 6500 | 0 | 45.2658002 | 1993_09_08 | -93.7161852 | Gravel Base | DURING GRADING |  |  | 7 |  |  |  |  | 100 |  |  | 77 | 60 |  | 50 |  |  |  | 26 |  |  |  | 8.1
10425 A | 33-I-1990 | 33 | 6620 | 0 | 45.2655995 | 1992_06_29 | -93.7158159 | Silty-Clay Subgrade | AFTER GRADING |  |  | SS92565 |  |  |  | 99.7 | 99.5 |  |  | 98.4 | 97.5 |  | 95.4 |  | 91.1 |  | 85.6 |  | 78.1 | 69.1 | 58.8 | 44.4 | 38.5 | 31.6 | 29.6 | 24.7 | 19.3 | 14.5 | 0.032 | 0.021 | 0.013 | 0.008 | 0.006 | 0.003 | 0.001
10065 B | 33-O-1990 | 33 | 6625 | -9.5 | 45.2656117 | 1992_07_01 | -93.7157781 | Silty-Clay Subgrade | AFTER GRADING |  |  | FS928008 | [7 empty] | 97.6 | 96.3 |  | 94.6 |  | 90.6 |  | 85.8 |  | 79 | 70.8 | 60.8 | 45.7 | 39.8 | 33.9 | 30 | 28.1 | 22.2 | 15.3 | 0.032 | 0.022 | 0.013 | 0.009 | 0.006 | 0.003 | 0.001
47228 | 33-I-1990 | 33 | 6800 | 0 | 45.2652983 | 1993_09_09 | -93.715262 | Gravel Base | DURING GRADING |  |  | 10 |  |  |  |  | 100 |  |  | 78 | 62 |  | 50 |  |  |  | 27 |  |  |  | 8.5
47229 | 33-I-1990 | 33 | 6700 | 0 | 45.2654656 | 1993_09_09 | -93.7155698 | Gravel Base | DURING GRADING |  |  | 8 |  |  |  |  | 100 |  |  | 81 | 65 |  | 50 |  |  |  | 29 |  |  |  | 9
47227 | 33-I-1990 | 33 | 6800 | 0 | 45.2652983 | 1993_09_09 | -93.715262 | Gravel Base | DURING GRADING |  |  | 9 |  |  |  |  | 100 |  |  | 88 | 63 |  | 44 |  |  |  | 18 |  |  |  | 5.6
10065 A | 33-O-1990 | 33 | 6625 | -9.5 | 45.2656117 | 1992_07_01 | -93.7157781 | Silty-Clay Subgrade | AFTER GRADING |  |  | FS9210014 |  |  |  |  | 91.4 |  |  | 90.9 | 89.9 |  | 87.8 |  | 84.5 |  | 79.6 |  | 72.5 | 63.8 | 54.4 | 40 | 36.4 | 29.2 | 25.6 | 23.8 | 18.4 | 12.7 | 0.032 | 0.021 | 0.013 | 0.008 | 0.006 | 0.003 | 0.001
47225 | 34-I-1991 | 34 | 7100 | 0 | 45.2647965 | 1993_09_03 | -93.7143389 | Gravel Base | DURING GRADING |  |  | 4 |  |  |  |  | 100 |  |  | 88 | 74 |  | 62 |  |  |  | 30 |  |  |  | 10
47226 | 34-I-1991 | 34 | 7100 | 0 | 45.2647965 | 1993_09_07 | -93.7143389 | Gravel Base | DURING GRADING |  |  | 8 |  |  |  |  | 100 |  |  | 87 | 73 |  | 61 |  |  |  | 29 |  |  |  | 9
10426 A | 34-I-1991 | 34 | 7190 | 0 | 45.2646459 | 1992_06_26 | -93.7140619 | Silty-Clay Subgrade | tossed 2/1/08 from Maplewood Lab mezzanine. AFTER GRADING |  |  | SS92566 |  |  |  | 98.8 | 98.6 |  |  | 97.7 | 96.8 |  | 95.3 |  | 91.3 |  | 86 |  | 78.7 | 70.2 | 60.5 | 45.6 | 39.7 | 32.9 | 28.9 | 26 | 20.1 | 15.9 | 0.032 | 0.021 | 0.012 | 0.008 | 0.006 | 0.003 | 0.001
341999SA901 | 34-I-1999 | 34 | 7350 | 0 | 45.2643782 | 1999_09_01 | -93.7135696 | Shoulder Aggregate | Class 2. AFTER PAVING |  |  | Cl 2sp #1 |  |  |  |  | 100 |  |  | 75 | 45 |  | 29 |  |  |  | 14 |  |  |  | 6.3
10067 B | 34-O-1991 | 34 | 7195 | -9.5 | 45.2646582 | 1992_07_01 | -93.714024 | Silty-Clay Subgrade | AFTER GRADING |  |  | FS928009 | [7 empty] | 99 | 97.6 |  | 95 |  | 90.5 |  | 84.7 |  | 76.8 | 67 | 56.3 | 41.6 | 35.8 | 28 | 26 | 22.2 | 18.3 | 11.3 | 0.033 | 0.022 | 0.013 | 0.009 | 0.007 | 0.003 | 0.001
47223 | 34-I-1991 | 34 | 7300 | 0 | 45.2644619 | 1993_09_03 | -93.7137234 | Gravel Base | DURING GRADING |  |  | 1 |  |  |  |  | 100 |  |  | 86 | 71 |  | 59 |  |  |  | 29 |  |  |  | 10.2
47224 | 34-I-1991 | 34 | 7300 | 0 | 45.2644619 | 1993_09_07 | -93.7137234 | Gravel Base | DURING GRADING |  |  | 5 |  |  |  |  | 100 |  |  | 89 | 75 |  | 63 |  |  |  | 31 |  |  |  | 9.8
10067 A | 34-O-1991 | 34 | 7195 | -9.5 | 45.2646582 | 1992_07_01 | -93.714024 | Silty-Clay Subgrade | AFTER GRADING |  |  | FS9220005 | [7 empty] | 98.8 | 97.9 |  | 96.7 |  | 93.5 |  | 88.1 |  | 80.6 | 71.4 | 61.1 | 49.6 | 43.7 | 37.7 | 31.8 | 29.8 | 25.8 | 17.5 | 0.032 | 0.021 | 0.012 | 0.008 | 0.006 | 0.003 | 0.001
351999GR902 | 35-I-1999 | 35 | 7472 | 22 | 45.2641263 | 1999_08_11 | -93.7132463 | Class 6 Sp | Class 6 sp. DURING GRADING |  |  | Cl 6sp #2 |  |  |  | 100 | 96 |  |  | 66 | 43 |  | 28 |  |  |  | 13 |  |  | 8 | 5.9
351999GR901 | 35-O-1999 | 35 | 7475 | -25 | 45.2642234 | 1999_08_11 | -93.7131257 | Class 6 Sp | Class 6 sp. DURING GRADING |  |  | Cl 6sp #1 |  |  |  | 100 | 97 |  |  | 67 | 44 |  | 29 |  |  |  | 14 |  |  | 8 | 5.9
47222 | 35-I-1990 | 35 | 7600 | 0 | 45.26396 | 1993_09_07 | -93.7128003 | Gravel Base | DURING GRADING |  |  | 6 |  |  |  |  | 100 |  |  | 88 | 73 |  | 62 |  |  |  | 30 |  |  |  | 9.5
351999GR904 | 35-O-1999 | 35 | 7674 | -25 | 45.2638905 | 1999_08_12 | -93.7125133 | Class 6 Sp | Class 6 sp. DURING GRADING |  |  | Cl 6sp #4 |  |  |  | 100 | 95 |  |  | 59 | 36 |  | 22 |  |  |  | 11 |  |  | 7 | 5.1
47221 | 35-I-1990 | 35 | 7700 | 0 | 45.2637927 | 1993_09_03 | -93.7124925 | Gravel Base | DURING GRADING |  |  | 3 |  |  |  |  | 100 |  |  | 91 | 82 |  | 69 |  |  |  | 34 |  |  |  | 10.3
10427 A | 35-I-1990 | 35 | 7740 | 0 | 45.2637258 | 1992_06_26 | -93.7123695 | Silty-Clay Subgrade | tossed 2/1/08 from Maplewood Lab mezzanine. AFTER GRADING |  |  | SS92567 |  |  |  | 99.6 | 98.8 |  |  | 97.6 | 96.4 |  | 94.2 |  | 89.1 |  | 83.6 |  | 76.3 | 67.3 | 57.3 | 40.2 | 34.4 | 30.5 | 25.7 | 22.8 | 17.6 | 14.2 | 0.033 | 0.022 | 0.013 | 0.009 | 0.006 | 0.003 | 0.001
351999SA901 | 35-O-1999 | 35 | 7950 | -26 | 45.2634309 | 1999_09_01 | -93.7116617 | Shoulder Aggregate | Class 2. AFTER PAVING |  |  | Cl 2sp #3 |  |  |  |  | 100 |  |  | 78 | 49 |  | 32 |  |  |  | 16 |  |  |  | 6.5
10069 B | 35-O-1990 | 35 | 7745 | -9.5 | 45.263738 | 1992_07_01 | -93.7123316 | Silty-Clay Subgrade | AFTER GRADING |  |  | FS928010 |  |  |  |  | 97.9 |  |  | 97.5 | 96.4 |  | 94.7 |  | 90.7 |  | 85.6 |  | 79.2 | 71.7 | 63 | 45.9 | 42 | 36.1 | 34.1 | 30.2 | 25.8 | 18.8 | 0.032 | 0.021 | 0.013 | 0.008 | 0.006 | 0.003 | 0.001
351999GR903 | 35-I-1999 | 35 | 7766 | 0 | 45.2636823 | 1999_08_11 | -93.7122895 | Class 6 Sp | obtain from stockpile, Class 6 sp. DURING GRADING |  |  | Cl 6sp #3 |  |  |  | 100 | 97 |  |  | 66 | 43 |  | 29 |  |  |  | 15 |  |  | 9 | 6.2
351999GR906 | 35-I-1999 | 35 | 7766 | 0 | 45.2636823 | 2000_01_14 | -93.7122895 | Class 6 Sp | obtain from stockpile, Class 6 sp. DURING GRADING |  |  | Cl 6sp #6 |  |  |  | 100 | 97 |  |  | 67 | 44 |  | 25 |  |  |  | 11 |  |  | 7 | 5.1
47220 | 35-I-1990 | 35 | 7900 | 0 | 45.2634581 | 1993_09_07 | -93.7118771 | Gravel Base | DURING GRADING |  |  | 7 |  |  |  |  | 100 |  |  | 88 | 71 |  | 58 |  |  |  | 30 |  |  |  | 9.4
47219 | 35-I-1990 | 35 | 7910 | 0 | 45.2634413 | 1993_09_03 | -93.7118464 | Gravel Base | DURING GRADING |  |  | 2 |  |  |  |  | 100 |  |  | 87 | 72 |  | 60 |  |  |  | 29 |  |  |  | 9.8
351999GR905 | 35-O-1999 | 35 | 7945 | -25 | 45.2634371 | 1999_08_12 | -93.7116794 | Class 6 Sp | Class 6 sp. DURING GRADING |  |  | Cl 6sp #5 |  |  |  | 100 | 97 |  |  | 65 | 41 |  | 26 |  |  |  | 13 |  |  | 8 | 5.5
10069 A | 35-O-1990 | 35 | 7745 | -9.5 | 45.263738 | 1992_07_01 | -93.7123316 | Silty-Clay Subgrade | AFTER GRADING |  |  | FS9220006 |  |  |  |  | 96.2 |  |  | 96.1 | 95.2 |  | 93.9 |  | 89.9 |  | 84.4 |  | 76.9 | 67.9 | 57.4 | 42.6 | 36.9 | 29.2 | 27.3 | 25.4 | 17.3 | 13.1 | 0.032 | 0.021 | 0.013 | 0.008 | 0.006 | 0.003 | 0.001
47217 | 36-I-1991 | 36 | 8200 | 0 | 45.2629562 | 1992_08_20 | -93.710954 | Gravel Base | DURING GRADING |  |  | 1005 |  |  |  |  | 95 |  |  | 79 | 67 |  | 53 |  |  |  | 18 |  |  |  | 5.5
47215 | 36-I-1991 | 36 | 8300 | 0 | 45.2627889 | 1992_08_20 | -93.7106463 | Gravel Base | DURING GRADING |  |  | 1001 |  |  |  |  | 94 |  |  | 78 | 64 |  | 51 |  |  |  | 17 |  |  |  | 5.3
47218 | 36-I-1991 | 36 | 8175 | 0 | 45.262998 | 1992_08_20 | -93.7110309 | Gravel Base | DURING GRADING |  |  | 1004 |  |  |  |  | 96 |  |  | 80 | 66 |  | 53 |  |  |  | 18 |  |  |  | 5.8
47213 | 36-I-1991 | 36 | 8500 | 0 | 45.2624542 | 1992_08_21 | -93.7100309 | Gravel Base | DURING GRADING |  |  | 1010 |  |  |  |  | 94 |  |  | 78 | 65 |  | 53 |  |  |  | 20 |  |  |  | 6.1
10428 A | 36-I-1991 | 36 | 8372 | 0 | 45.2626684 | 1992_06_26 | -93.7104248 | Sand Subgrade | tossed 2/1/08 from Maplewood Lab mezzanine. AFTER GRADING |  |  | SS92588 | [7 empty] | 96.9 | 94.8 |  | 86 |  | 67.4 |  | 37.7 |  | 15 | 7.3 | 4.7 | 2.2 | 2.2 | 1.3 | 1.3 | 0.5 | 0.5 | 0.5 | 0.036 | 0.024 | 0.014 | 0.009 | 0.007 | 0.003 | 0.001
47211 | 37-I-1991 | 37 | 8700 | 0 | 45.2621196 | 1992_08_21 | -93.7094155 | Gravel Base | DURING GRADING |  |  | 1011 |  |  |  |  | 95 |  |  | 81 | 62 |  | 47 |  |  |  | 16 |  |  |  | 4.3
47212 | 37-I-1991 | 37 | 8700 | 0 | 45.2621196 | 1992_08_24 | -93.7094155 | Gravel Base | DURING GRADING |  |  | 1012 |  |  |  |  | 95 |  |  | 80 | 66 |  | 52 |  |  |  | 26 |  |  |  | 7.7
47209 | 37-I-1991 | 37 | 8900 | 0 | 45.261785 | 1992_08_21 | -93.7088001 | Gravel Base | DURING GRADING |  |  | 1013 |  |  |  |  | 96 |  |  | 80 | 60 |  | 43 |  |  |  | 16 |  |  |  | 4.9
10429 A | 37-I-1991 | 37 | 8894 | 0 | 45.2617951 | 1992_06_26 | -93.7088186 | Sand Subgrade | tossed 2/1/08 from Maplewood Lab mezzanine. AFTER GRADING |  |  | SS92589 |  |  |  | 99.7 | 99.6 |  |  | 96.1 | 93.2 |  | 83.9 |  | 58.9 |  | 30.8 |  | 12.8 | 7 | 4.8 | 2.1 | 0.4 | 0.4 | 0.4 | 0.4 | 0.4 | 0.4 | 0.036 | 0.024 | 0.014 | 0.009 | 0.007 | 0.003 | 0.001
47210 | 37-I-1991 | 37 | 8875 | 0 | 45.2618268 | 1992_08_20 | -93.708877 | Gravel Base | DURING GRADING |  |  | 1007 |  |  |  |  | 96 |  |  | 76 | 65 |  | 53 |  |  |  | 21 |  |  |  | 6.5
47207 | 38-I-1990 | 38 | 9300 | 0 | 45.2611158 | 1992_08_21 | -93.7075694 | Gravel Base | DURING GRADING |  |  | 1014 |  |  |  |  | 96 |  |  | 81 | 65 |  | 49 |  |  |  | 17 |  |  |  | 5
47205 | 38-I-1990 | 38 | 9400 | 0 | 45.2609485 | 1992_08_21 | -93.7072617 | Gravel Base | DURING GRADING |  |  | 1015 |  |  |  |  | 97 |  |  | 80 | 66 |  | 51 |  |  |  | 18 |  |  |  | 5.5
10430 B | 38-I-1990 | 38 | 9440 | 0 | 45.2608815 | 1992_06_25 | -93.7071386 | Silty-Clay Subgrade | tossed 2/1/08 from Maplewood Lab mezzanine. AFTER GRADING |  |  | SS93073 | 100 |  |  | 99.4 | 99.2 |  |  | 98.4 | 96.1 |  | 94 |  | 90.6 |  | 86.3 |  | 80.2 | 72.8 | 63.5
10430 A | 38-I-1990 | 38 | 9440 | 0 | 45.2608815 | 1992_06_25 | -93.7071386 | Silty-Clay Subgrade | tossed 2/1/08 from Maplewood Lab mezzanine. AFTER GRADING |  |  | SS92590 | 99.3 |  |  | 98.9 | 98.5 |  |  | 97.5 | 96.1 |  | 94.4 |  | 89 |  | 83.2 |  | 75.9 | 67.3 | 57.2 | 40.8 | 34 | 27.2 | 23.3 | 21.4 | 17.1 | 12.8 | 0.033 | 0.022 | 0.013 | 0.009 | 0.006 | 0.003 | 0.001
47203 | 38-I-1990 | 38 | 9600 | 0 | 45.2606138 | 1992_08_21 | -93.7066463 | Gravel Base | DURING GRADING |  |  | 1017 |  |  |  |  | 95 |  |  | 78 | 62 |  | 48 |  |  |  | 18 |  |  |  | 5.5
10075 A | 38-O-1990 | 38 | 9495 | -9.5 | 45.2608101 | 1992_06_29 | -93.7069469 | Silty-Clay Subgrade | AFTER GRADING |  |  | FS9220007 | [7 empty] | 97 | 95.7 |  | 93.2 |  | 88.6 |  | 82.5 |  | 74.4 | 65.3 | 55.5 | 43.9 | 36.3 | 28.6 | 24.8 | 21 | 15.3 | 9.2 | 0.032 | 0.021 | 0.013 | 0.009 | 0.006 | 0.003 | 0.001
10075 C | 38-O-1990 | 38 | 9495 | -9.5 | 45.2608101 | 1992_06_29 | -93.7069469 | Silty-Clay Subgrade | AFTER GRADING |  |  | FS9410006 |  |  |  |  | 100 |  |  | 98.7 | 97.5 |  | 94.8 |  |  |  | 85.2 |  |  |  | 59.9
47204 | 38-I-1990 | 38 | 9500 | 0 | 45.2607811 | 1992_08_21 | -93.706954 | Gravel Base | DURING GRADING |  |  | 1016 |  |  |  |  | 95 |  |  | 81 | 66 |  | 50 |  |  |  | 18 |  |  |  | 5.2
10075 B | 38-O-1990 | 38 | 9495 | -9.5 | 45.2608101 | 1992_06_29 | -93.7069469 | Silty-Clay Subgrade | AFTER GRADING |  |  | FS928012 |  |  |  |  | 92.9 |  |  | 91.9 | 90.9 |  | 88.8 |  | 84.6 |  | 79.3 |  | 72.4 | 64.4 | 55.1 | 41.1 | 35.6 | 30.1 | 26.4 | 22.8 | 18.7 | 14.4 | 0.033 | 0.022 | 0.013 | 0.009 | 0.006 | 0.003 | 0.001
47201 | 39-I-1990 | 39 | 9800 | 0 | 45.2602792 | 1992_08_21 | -93.706031 | Gravel Base | DURING GRADING |  |  | 1018 |  |  |  |  | 98 |  |  | 83 | 68 |  | 52 |  |  |  | 18 |  |  |  | 5.5
10431 A | 39-I-1990 | 39 | 9955 | 0 | 45.2600198 | 1992_06_26 | -93.7055541 | Silty-Clay Subgrade | tossed 2/1/08 from Maplewood Lab mezzanine. AFTER GRADING |  |  | SS92591 |  |  |  | 99.8 | 99.6 |  |  | 98.3 | 97.1 |  | 95.3 |  | 90.5 |  | 84.7 |  | 77.3 | 68.4 | 58.5 | 44.7 | 37.8 | 31 | 27.1 | 24.1 | 19.4 | 14.5 | 0.032 | 0.021 | 0.013 | 0.009 | 0.006 | 0.003 | 0.001
10077 A | 39-O-1990 | 39 | 9960 | -9.5 | 45.2600321 | 1992_06_29 | -93.7055162 | Silty-Clay Subgrade | AFTER GRADING |  |  | FS9220008 | [7 empty] | 99.5 | 97.6 |  | 95.1 |  | 91.1 |  | 85.9 |  | 79 | 70.8 | 61.5 | 46.7 | 40.9 | 31.2 | 29.2 | 25.3 | 17.6 | 13.2 | 0.032 | 0.021 | 0.013 | 0.008 | 0.006 | 0.003 | 0.001
47196 | 39-I-1990 | 39 | 10100 | 0 | 45.2597772 | 1992_08_20 | -93.705108 | Gravel Base | DURING GRADING |  |  | 1002 |  |  |  |  | 97 |  |  | 82 | 66 |  | 49 |  |  |  | 18 |  |  |  | 5.4
47198 | 39-I-1990 | 39 | 10000 | 0 | 45.2599446 | 1992_08_21 | -93.7054156 | Gravel Base | DURING GRADING |  |  | 1019 |  |  |  |  | 97 |  |  | 84 | 69 |  | 50 |  |  |  | 18 |  |  |  | 5.5
47197 | 39-I-1990 | 39 | 10050 | 0 | 45.2598609 | 1992_08_20 | -93.7052618 | Gravel Base | DURING GRADING |  |  | 1003 |  |  |  |  | 95 |  |  | 75 | 60 |  | 47 |  |  |  | 16 |  |  |  | 5
10077 B | 39-O-1990 | 39 | 9960 | -9.5 | 45.2600321 | 1992_06_29 | -93.7055162 | Silty-Clay Subgrade | AFTER GRADING |  |  | FS928011 | [7 empty] | 98.4 | 97.2 |  | 94.9 |  | 91.3 |  | 85.9 |  | 78.9 | 70.5 | 60.9 | 42 | 40 | 34.1 | 32.2 | 28.2 | 23.9 | 18.8 | 0.033 | 0.022 | 0.013 | 0.009 | 0.006 | 0.003 | 0.001
47195 | 40-I-1991 | 40 | 10300 | 0 | 45.2594426 | 1992_08_20 | -93.7044926 | Gravel Base | DURING GRADING |  |  | 1006 |  |  |  |  | 96 |  |  | 81 | 69 |  | 54 |  |  |  | 17 |  |  |  | 5.1
47193 | 40-I-1991 | 40 | 10400 | 0 | 45.2592753 | 1992_08_21 | -93.704185 | Gravel Base | DURING GRADING |  |  | 1009 |  |  |  |  | 96 |  |  | 79 | 66 |  | 52 |  |  |  | 16 |  |  |  | 4.8
10432 A | 40-I-1991 | 40 | 10495 | 0 | 45.2591163 | 1992_06_26 | -93.7038927 | Silty-Clay Subgrade | tossed 2/1/08 from Maplewood Lab mezzanine. AFTER GRADING |  |  | SS92592 |  |  |  |  | 99.7 |  |  | 98.7 | 97.3 |  | 95.4 |  | 90.5 |  | 84.7 |  | 77.3 | 68.4 | 58.5 | 42.7 | 34.9 | 29 | 25.1 | 22.2 | 17.4 | 12.5 | 0.033 | 0.022 | 0.013 | 0.009 | 0.006 | 0.003 | 0.001
47190 | 40-I-1991 | 40 | 10600 | 0 | 45.2589406 | 1992_08_20 | -93.7035696 | Gravel Base | DURING GRADING |  |  | 1000 |  |  |  |  | 96 |  |  | 81 | 69 |  | 53 |  |  |  | 18 |  |  |  | 5.4
10079 B | 40-O-1991 | 40 | 10500 | -9.5 | 45.2591286 | 1992_06_26 | -93.7038548 | Silty-Clay Subgrade | AFTER GRADING |  |  | FS928013 | [7 empty] | 98.7 | 98 |  | 96.7 |  | 92.7 |  | 88 |  | 81.5 | 73.4 | 64.2 | 53.3 | 47.2 | 41.1 | 39.1 | 35.1 | 28.6 | 23.9 | 0.032 | 0.021 | 0.012 | 0.008 | 0.006 | 0.003 | 0.001
47191 | 40-I-1991 | 40 | 10500 | 0 | 45.2591079 | 1992_08_21 | -93.7038773 | Gravel Base | DURING GRADING |  |  | 1008 |  |  |  |  | 97 |  |  | 80 | 68 |  | 55 |  |  |  | 18 |  |  |  | 4.8
10079 A | 40-O-1991 | 40 | 10500 | -9.5 | 45.2591286 | 1992_06_26 | -93.7038548 | Silty-Clay Subgrade | AFTER GRADING |  |  | FS9220009 | [7 empty] | 99.2 | 98.5 |  | 96.6 |  | 92.4 |  | 87 |  | 79.8 | 71.1 | 61.4 | 49.4 | 43.5 | 33.6 | 29.7 | 27.7 | 19.8 | 15.4 | 0.032 | 0.021 | 0.013 | 0.008 | 0.006 | 0.003 | 0.001
47235 | 47-X-1992 | 47 | 0 | 0 |  | 1992_08_19 |  | Silty-Clay Subgrade | DURING GRADING |  |  | 7000 |  |  |  |  | 98 |  |  | 91 | 79 |  | 61 |  |  |  | 25 |  |  |  | 7.7
47236 | 47-X-1992 | 47 | 0 | 0 |  | 1992_08_19 |  | Silty-Clay Subgrade | DURING GRADING |  |  | 7001 |  |  |  |  | 99 |  |  | 90 | 79 |  | 60 |  |  |  | 26 |  |  |  | 9.7
47237 | 47-X-1992 | 47 | 0 | 0 |  | 1992_08_19 |  | Silty-Clay Subgrade | DURING GRADING |  |  | 7002 |  |  |  |  | 98 |  |  | 90 | 78 |  | 64 |  |  |  | 26 |  |  |  | 8.3
47238 | 47-X-1992 | 47 | 0 | 0 |  | 1992_08_19 |  | Silty-Clay Subgrade | DURING GRADING |  |  | 7003 |  |  |  |  | 99 |  |  | 91 | 79 |  | 65 |  |  |  | 29 |  |  |  | 8.4
47239 | 47-X-1992 | 47 | 0 | 0 |  | 1992_08_20 |  | Silty-Clay Subgrade | DURING GRADING |  |  | 7004 |  |  |  |  | 99 |  |  | 92 | 79 |  | 61 |  |  |  | 22 |  |  |  | 5.1
47246 | 47-X-1992 | 47 | 0 | 0 |  | 1992_09_21 |  | Silty-Clay Subgrade | DURING GRADING |  |  | 7011 |  |  |  |  | 97 |  |  | 66 | 42 |  | 26 |  |  |  | 12 |  |  |  | 3.9
47241 | 47-X-1992 | 47 | 0 | 0 |  | 1992_08_21 |  | Silty-Clay Subgrade | DURING GRADING |  |  | 7006 |  |  |  |  | 99 |  |  | 90 | 77 |  | 61 |  |  |  | 24 |  |  |  | 7
47242 | 47-X-1992 | 47 | 0 | 0 |  | 1992_09_18 |  | Silty-Clay Subgrade | DURING GRADING |  |  | 7007 |  |  |  |  | 100 |  |  | 98 | 90 |  | 81 |  |  |  | 41 |  |  |  | 11.6
47243 | 47-X-1992 | 47 | 0 | 0 |  | 1992_09_18 |  | Silty-Clay Subgrade | DURING GRADING |  |  | 7008 |  |  |  |  | 100 |  |  | 99 | 93 |  | 82 |  |  |  | 42 |  |  |  | 12.3
47244 | 47-X-1992 | 47 | 0 | 0 |  | 1992_09_21 |  | Silty-Clay Subgrade | DURING GRADING |  |  | 7009 |  |  |  |  | 100 |  |  | 93 | 80 |  | 64 |  |  |  | 26 |  |  |  | 7.9
47245 | 47-X-1992 | 47 | 0 | 0 |  | 1992_09_21 |  | Silty-Clay Subgrade | DURING GRADING |  |  | 7010 |  |  |  |  | 100 |  |  | 93 | 81 |  | 66 |  |  |  | 27 |  |  |  | 7.3
47240 | 47-X-1992 | 47 | 0 | 0 |  | 1992_08_21 |  | Silty-Clay Subgrade | DURING GRADING |  |  | 7005 |  |  |  |  | 99 |  |  | 91 | 79 |  | 63 |  |  |  | 25 |  |  |  | 8.1
47081 | 51-D-1991 | 51 | 110200 | 0 | 45.2757385 | 1992_07_27 | -93.7362351 | Silty-Clay Subgrade | DURING GRADING |  |  | 10 |  |  |  |  | 98 |  |  | 91 | 77 |  | 63 |  |  |  | 26 |  |  |  | 7.3
5200GR003 | 52-I-2000 | 52 | 20942.5 | 0 | 45.2582024 | 2000_06_15 | -93.702696 | Class 4 Sp | DURING GRADING |  |  | Class 4 Sp |  |  |  | 100 | 98 |  |  | 87 | 76 |  | 57 |  |  |  | 21 |  |  |  | 5.9
5200GR004 | 52-I-2000 | 52 | 20942.5 | 0 | 45.2582024 | 2000_07_10 | -93.702696 | Shoulder Aggregate | DURING GRADING |  |  | Class 2 Shldr |  |  |  |  | 99 |  |  | 70 | 41 |  | 26 |  |  |  | 15 |  |  |  | 6.8
5200CM003 | 52-I-2000 | 52 | 20942.5 | 0 | 45.2582024 |  | -93.702696 | Concrete Mix | BEFORE PAVING |  |  | CA-15 Comb | 100 |  |  | 50 | 60 |  |  | 27 | 6 |  | 0 |  | 0 |  | 0 |  | 0 | 0 | 0.8
5200CM004 | 52-I-2000 | 52 | 20942.5 | 0 | 45.2582024 |  | -93.702696 | Concrete Mix | BEFORE PAVING |  |  | CA-15 +3/4 | 100 |  |  | 32 | 9 |  |  | 1 | 0
5200CM005 | 52-I-2000 | 52 | 20942.5 | 0 | 45.2582024 |  | -93.702696 | Concrete Mix | BEFORE PAVING |  |  | CA-15 -3/4 |  |  |  | 100 | 97 |  |  | 49 | 11
5200CM007 | 52-I-2000 | 52 | 20942.5 | 0 | 45.2582024 |  | -93.702696 | Concrete Mix | BEFORE PAVING |  |  | -4 Sand MnDT | [7 empty] | 100 | 100 | [8 empty] | 4 | 1.6
5200CM008 | 52-I-2000 | 52 | 20942.5 | 0 | 45.2582024 |  | -93.702696 | Concrete Mix | BEFORE PAVING |  |  | -4 Sand Cntr | [7 empty] | 100 | 100 | [8 empty] | 2 | 0.7
5200CM002 | 52-I-2000 | 52 | 20942.5 | 0 | 45.2582024 |  | -93.702696 | Concrete Mix | BEFORE PAVING |  |  | CA-15 -3/4 |  |  |  | 100 | 98 |  |  | 54 | 13 |  | 0 |  | 0 |  | 0 |  | 0 | 0 | 1
5200CM001 | 52-I-2000 | 52 | 20942.5 | 0 | 45.2582024 |  | -93.702696 | Concrete Mix | BEFORE PAVING |  |  | CA-15 +3/4 | 100 |  |  | 50 | 22 |  |  | 0 | 0 |  | 0 |  | 0 |  | 0 |  | 0 | 0 | 0.6
5200CM006 | 52-I-2000 | 52 | 20942.5 | 0 | 45.2582024 |  | -93.702696 | Concrete Mix | BEFORE PAVING |  |  | CA-15 Comb | 100 |  |  | 66 | 53 |  |  | 25 | 6
5308SG019 | 53-I-2008 | 53 | 21110 | 0 | 45.2579221 | 2008_09_11 | -93.7021807 | Select Granular | sent to Maplewood Lab for characterization testing. | 12/17/2008 | Maplewood | CO-GS08-0211 |  |  | 100 | 100 | 100 | 100 | 98 | 96 | 93 | 86 | 83 | 74 |  | 55 | 40 | 25 |  | 10 | 5.9
5308SG021 | 53-I-2000 | 53 | 21142.5 | 0 | 45.2578677 | 2008_08_24 | -93.7020807 | Select Granular | QC/QA sample. | 08/24/2008 | Field | [5 empty] | 100 |  |  | 96 | 90 |  | 86 |  |  |  | 41 |  |  |  | 6.3
5308SG010 | 53-I-2008 | 53 | 21142.5 | 0 | 45.2578677 | 2008_09_10 | -93.7020807 | Clay Subgrade | sent to Maplewood Lab for characterization testing. | 11/03/2008 | Maplewood | CO-GS08-0203 |  |  | 100 | 100 | 100 | 99 | 97 | 95 | 90 | 82 | 79 | 70 |  | 52 | 37 | 25 |  | 11 | 6.8
5308SG001 | 53-I-2008 | 53 | 21142.5 | 0 | 45.2578677 | 2008_09_10 | -93.7020807 | Clay Subgrade | sent to Maplewood Lab for characterization testing. | 11/21/2008 | Maplewood | CO-SS08-0511 | 100 |  |  | 100 | 100 |  |  | 98 | 93 |  | 88 |  | 83 |  | 77 |  | 71 | 64 | 54.9
5308SG009 | 53-I-2008 | 53 | 21142.5 | 0 | 45.2578677 | 2008_09_10 | -93.7020807 | Clay Subgrade | sent to Maplewood Lab for characterization testing. | 11/21/2008 | Maplewood | CO-SS08-0512 | 100 |  |  | 100 | 100 |  |  | 99 | 94 |  | 87 |  | 83 |  | 77 |  | 70 | 61 | 52.1
7010GR021 | 70-D-2010 | 70 | 116633 | 0 | 45.2651952 | 2010_04_23 | -93.7161929 | Class 5 | Aggregate Testing during construction, Sample ID #3B-GS10-0001. | 04/26/2010 | St. Cloud | 3B-GS10-0001 |  |  |  | 100 | 95 | 89 | 80 | 72 | 56 |  | 44 |  | 33 |  | 23 |  | 16 | 11 | 7
7110GR021 | 71-D-2010 | 71 | 117100 | 0 | 45.264414 | 2010_05_24 | -93.7147558 | Class 2 | Aggregate Testing during construction, Sample ID #CO-GS10-0065. | 05/26/2010 | Maplewood | CO-GS10-0065 |  |  | 100 | 100 | 100 | 99 | 89 | 75 | 50 | 33 | 30 | 23 |  | 18 | 16 | 15 |  | 12 | 8.7
7210GR022 | 72-D-2010 | 72 | 117188 | 0 | 45.2642668 | 2010_04_23 | -93.714485 | Class 3 | Aggregate Testing during construction, Sample ID #3B-GS10-0002. | 04/26/2010 | St. Cloud | 3B-GS10-0002 |  |  |  | 100 | 95 | 90 | 82 | 76 | 60 |  | 47 |  | 36 |  | 25 |  | 17 | 12 | 7.8
7210GR021 | 72-D-2010 | 72 | 117760 | 0 | 45.2633098 | 2010_05_19 | -93.7127249 |  | Aggregate Testing during construction, Sample ID #CO-GS10-0065. | 05/24/2010 | St. Cloud | 3B-GS10-0009 |  |  |  | 100 | 98 | 95 | 89 | 84 | 71 |  | 58 |  | 45 |  | 33 |  | 25 | 20 | 15.8
7210GR023 | 72-D-2010 | 72 | 117247 | 0 | 45.2641681 | 2010_04_23 | -93.7143035 | Class 3 | Aggregate Testing during construction, Sample ID #3B-GS10-0004. | 04/26/2010 | St. Cloud | 3B-GS10-0004 | 100 |  | 100 | 100 | 98 | 97 | 94 | 91 | 84 |  | 72 |  | 56 |  | 35 |  | 20 | 13 | 9.4
7707GR001 | 77-I-2007 | 77 | 18805 | 0 | 45.2617788 | 2007_07_23 | -93.7092725 | FDR (HMA + Cl 4) | reclaimed base material (50% HMA + 50% base) - gradation sample for Maplewood Lab - Cell 29. BEFORE PAVING | 08/01/2007 | Maplewood Lab | CO-GS07-0136 | 100 | 98.4 | 97.1 | 93 | 87.1 | 83.6 | 77.6 | 68.6 | 49.2 | 31.9 | 28.4 | 19.8 |  | 11.3 | 7.9 | 5.5 |  | 3.2 | 2.5
7807GR016 | 78-I-2007 | 78 | 19181 | 0 | 45.2611497 | 2007_08_06 | -93.7081156 | Class 6 Sp | Class 6 Sp sample from MnROAD stockpile - gradation sample for Maplewood Lab. BEFORE PAVING | 08/09/2007 | Maplewood Lab | CO-GS07-0156 |  |  | 100 | 100 | 97.3 | 93 | 83.8 | 72.4 | 49.6 | 34.2 | 31.5 | 24.1 |  | 17.4 | 14.6 | 12.4 |  | 8.9 | 6.1
7907GR001 | 79-I-2007 | 79 | 19576 | 0 | 45.2604888 | 2007_07_23 | -93.7069002 | FDR (HMA + Cl 3) | reclaimed base material (50% HMA + 50% base) - gradation sample for Maplewood Lab - Cell 30. BEFORE PAVING | 08/01/2007 | Maplewood Lab | CO-GS07-0137 | 100 | 97.1 | 97.1 | 92.6 | 86.4 | 81.4 | 76 | 69.4 | 52.9 | 38 | 35.1 | 26.1 |  | 16 | 11.8 | 9.1 |  | 5.8 | 4.5
8307GR001 | 83-W-2007 | 83 | 100109 | 0 |  | 2007_08_13 |  | Class 5 | imported Class 5 aggregate base - gradation sample for Maplewood Lab. BEFORE PAVING | 08/21/2007 | Maplewood Lab | CO-GS07-0162 |  |  | 100 | 99.6 | 96.7 | 93 | 88.8 | 83.8 | 71.2 | 58.6 | 55.5 | 46.5 |  | 32 | 22.3 | 14.4 |  | 7 | 5
8508SG019 | 85-I-2008 | 85 | 16450 | 0 | 45.2657187 | 2008_09_11 | -93.7165191 | Sand Subgrade | sent to Maplewood Lab for characterization testing. | 11/03/2008 | Maplewood | CO-GS08-0204 |  |  | 100 | 100 | 100 | 100 | 99 | 98 | 96 | 88 | 86 | 76 |  | 56 | 39 | 24 |  | 8 | 4.6
8508GR021 | 85-I-2008 | 85 | 16480.8 | 0 | 45.2656673 | 2008_09_03 | -93.7164245 | CA-15 | QC/QA sample. | 09/03/2008 | Field |  |  | 100 |  |  | 58 |  |  | 20 | 3
8508GR022 | 85-I-2008 | 85 | 16480.8 | 0 | 45.2656673 | 2008_09_05 | -93.7164245 | CA-15 | QC/QA sample. | 09/12/2008 | Maplewood | CO-CA08-0868 |  | 100 | 99 | 85 | 62 | 51 | 36 | 23 | 4
8508GR009 | 85-O-2008 | 85 | 16560 | 13 | 45.2655064 | 2008_09_23 | -93.7162114 | CA-15 | sent to Maplewood Lab for characterization testing. | 10/15/2008 | Maplewood | CO-CA08-0986 |  | 100 | 92 | 71 | 44 | 33 | 21 | 10 | 1
8508SG001 | 85-I-2008 | 85 | 16500 | 0 | 45.2656351 | 2008_09_11 | -93.7163653 | Sand Subgrade | sent to Maplewood Lab for characterization testing. | 12/17/2008 | Maplewood | CO-GS08-0212 |  |  | 100 | 100 | 100 | 100 | 99 | 97 | 94 | 86 | 83 | 73 |  | 54 | 39 | 25 |  | 10 | 6.1
8508GR001 | 85-O-2008 | 85 | 16560 | 13 | 45.2655064 | 2008_09_23 | -93.7162114 | CA-15 | sent to Maplewood Lab for characterization testing. | 11/05/2008 | Maplewood | CO-GS08-0214 | 100 | 100 | 95 | 71 | 42 | 32 | 19 | 9 | 1
8508GR023 | 85-I-2008 | 85 | 16480.8 | 0 | 45.2656673 | 2008_09_05 | -93.7164245 | CA-15 | QC/QA sample. | 09/12/2008 | Field | CO-CA08-0868 |  | 100 |  |  | 58 |  |  | 20 | 3
8608GR001 | 86-O-2008 | 86 | 16695 | 13 | 45.2652806 | 2008_09_23 | -93.715796 | CA-15 | sent to Maplewood Lab for characterization testing. | 11/21/2008 | Maplewood | CO-GS08-0225 |  | 100 | 94 | 68 | 40 | 30 | 18 | 8 | 1
8608SG009 | 86-I-2008 | 86 | 16780 | 0 | 45.2651666 | 2008_09_11 | -93.7155036 | Sand Subgrade | sent to Maplewood Lab for characterization testing. | 12/19/2008 | Maplewood | CO-GS08-0222 |  |  | 100 | 100 | 100 | 100 | 100 | 99 | 97 | 89 | 86 | 76 |  | 55 | 38 | 22 |  | 7 | 4.2
8608SG001 | 86-I-2008 | 86 | 16780 | 0 | 45.2651666 | 2008_09_11 | -93.7155036 | Sand Subgrade | sent to Maplewood Lab for characterization testing. | 12/19/2008 | Maplewood | CO-GS08-0221 |  |  | 100 | 100 | 100 | 100 | 99 | 98 | 96 | 88 | 85 | 75 |  | 54 | 38 | 23 |  | 8 | 4.8
8608GR009 | 86-O-2008 | 86 | 16695 | 13 | 45.2652806 | 2008_09_23 | -93.715796 | CA-15 | sent to Maplewood Lab for characterization testing. | 11/21/2008 | Maplewood | CO-GS08-0227 |  | 100 | 93 | 65 | 34 | 23 | 13 | 6 | 1
8708SG011 | 87-I-2008 | 87 | 16910 | 0 | 45.2649492 | 2008_09_11 | -93.7151036 | Sand Subgrade | sent to Maplewood Lab for characterization testing. | 10/14/2008 | Maplewood | CO-GS08-0180 |  |  | 100 | 100 | 100 | 100 | 98 | 95 | 90 | 82 | 80 | 71 |  | 54 | 40 | 28 |  | 13 | 8.8
8708SG019 | 87-I-2008 | 87 | 16910 | 0 | 45.2649492 | 2008_09_11 | -93.7151036 | Sand Subgrade | sent to Maplewood Lab for characterization testing. | 10/14/2008 | Maplewood | CO-GS08-0179 |  |  | 100 | 100 | 100 | 99 | 97 | 94 | 90 | 82 | 79 | 70 |  | 53 | 38 | 25 |  | 11 | 5.9
8708GR009 | 87-I-2008 | 87 | 16933 | 0 | 45.2649107 | 2008_09_25 | -93.7150328 | Meridian Ballast | not used on Cell 87, but used on 85, 86, 88, 89; sent to Maplewood Lab for characterization testing. | 11/20/2008 | Maplewood | CO-GS08-0236 | 93 | 52 | 34 | 14 | 4 | 1 | 1 | 1 | 1
8708SG009 | 87-I-2008 | 87 | 16933 | 0 | 45.2649107 | 2008_09_10 | -93.7150328 | Clay Subgrade | sampled from pile as PCI cut grade; sent to Maplewood Lab for characterization testing. | 11/21/2008 | Maplewood | CO-SS08-0514 | 100 |  |  | 100 | 98 |  |  | 85 | 76 |  | 67 |  | 59 |  | 52 |  | 45 | 39 | 32.1
8708GR002 | 87-I-2008 | 87 | 16933 | 0 | 45.2649107 | 2008_09_25 | -93.7150328 | Meridian Ballast | not used on Cell 87, but used on 85, 86, 88, 89; sent to Maplewood Lab for characterization testing. | 11/20/2008 | Maplewood | CO-GS08-0235 | 91 | 53 | 30 | 14 | 3 | 1 | 1 | 1 | 1
8708SG001 | 87-I-2008 | 87 | 16933 | 0 | 45.2649107 | 2008_09_10 | -93.7150328 | Clay Subgrade | sampled from pile as PCI cut grade; sent to Maplewood Lab for characterization testing. | 11/21/2008 | Maplewood | CO-SS08-0513 | 100 |  |  | 100 | 99 |  |  | 92 | 85 |  | 74 |  | 64 |  | 58 |  | 51 | 45 | 41.4
8808GR006 | 88-I-2008 | 88 | 17120 | -13 | 45.2646261 | 2008_09_25 | -93.7144266 | Meridian Ballast | sent to Maplewood Lab for characterization testing. | 11/20/2008 | Maplewood | CO-GS08-0238 | 96 | 72 | 52 | 29 | 7 | 2 | 1 | 1 | 1
8808GR010 | 88-I-2008 | 88 | 17159 | 0 | 45.2645326 | 2008_09_25 | -93.7143373 | Meridian Ballast | sent to Maplewood Lab for characterization testing. | 11/20/2008 | Maplewood | CO-GS08-0237 | 94 | 63 | 42 | 20 | 4 | 2 | 1 | 1 | 1
8808SG001 | 88-I-2008 | 88 | 17159 | 0 | 45.2645326 | 2008_09_10 | -93.7143373 | Clay Subgrade | sampled from pile as PCI cut grade; sent to Maplewood Lab for characterization testing. | 11/20/2008 | Maplewood | CO-SS08-0515 | 100 |  |  | 100 | 100 |  |  | 99 | 91 |  | 81 |  | 63 |  | 42 |  | 28 | 19 | 13.8
8808SG009 | 88-I-2008 | 88 | 17159 | 0 | 45.2645326 | 2008_09_10 | -93.7143373 | Clay Subgrade | sampled from pile as PCI cut grade; sent to Maplewood Lab for characterization testing. | 11/26/2008 | Maplewood | CO-SS08-0516 | 100 |  |  | 99 | 99 |  |  | 89 | 82 |  | 72 |  | 64 |  | 57 |  | 50 | 42 | 35.4
8908SG001 | 89-I-2008 | 89 | 17159 | 0 | 45.2645326 | 2008_09_10 | -93.7143373 | Clay Subgrade | sampled from pile as PCI cut grade; sent to Maplewood Lab for characterization testing. | 11/26/2008 | Maplewood | CO-SS08-0517 | 100 |  |  | 100 | 99 |  |  | 90 | 82 |  | 72 |  | 65 |  | 57 |  | 49 | 41 | 34
8908GR009 | 89-O-2008 | 89 | 17410 | 13 | 45.2640844 | 2008_09_23 | -93.7135958 | CA-15 | sent to Maplewood Lab for characterization testing. | 11/12/2008 | Maplewood | CO-GS08-0226 |  | 100 | 95 | 73 | 49 | 39 | 27 | 15 | 2
8908GR002 | 89-O-2008 | 89 | 17410 | 13 | 45.2640844 | 2008_09_23 | -93.7135958 | CA-15 | sent to Maplewood Lab for characterization testing. | 11/25/2008 | Maplewood | CO-GS08-0228 | 100 | 99 | 94 | 69 | 43 | 34 | 22 | 12 | 1
8908SG009 | 89-I-2008 | 89 | 17159 | 0 | 45.2645326 | 2008_09_10 | -93.7143373 | Clay Subgrade | sampled from pile as PCI cut grade; sent to Maplewood Lab for characterization testing. | 11/26/2008 | Maplewood | CO-SS08-0518 | 100 |  |  | 100 | 98 |  |  | 89 | 82 |  | 71 |  | 64 |  | 56 |  | 49 | 42 | 37.5
0608SG019 | 106-D-2008 | 106 | 113441.3 | 0 | 45.2705343 | 2008_08_25 | -93.7260158 | Clay Borrow | sampled from pile - later removed; sent to Maplewood Lab for characterization testing. | 12/02/2008 | Maplewood | CO-SS08-0528 | 100 |  |  | 100 | 100 |  |  | 98 | 95 |  | 90 |  | 85 |  | 79 |  | 72 | 64 | 58.3
0608BA003 | 106-D-2009 | 106 | 113441.3 | 0 | 45.2705343 | 2008_01_17 | -93.7260158 | Bituminous Aggregate | Cobb Tailings (some rounded particles) - from stockpile in Coleraine - for agg base. | 02/19/2008 | Maplewood Lab | CO-BA08-0038 | 100 | 98 | 92 | 71 | 42 | 30 | 16 | 5 | 0 | 0 | 0 | 0 |  | 0 | 0 | 0 |  | 0 | 0
0608GR019 | 106-P-2008 | 106 | 113300 | 6 | 45.2707575 | 2008_09_05 | -93.7264648 | Class 5 | sent to Maplewood Lab for characterization testing. | 10/08/2008 | Maplewood | CO-GS08-0172 |  |  | 100 | 100 | 99 | 96 | 90 | 85 | 72 | 62 | 59 | 50 |  | 36 | 26 | 18 |  | 8 | 5.5
0608SG011 | 106-D-2008 | 106 | 113441.3 | 0 | 45.2705343 | 2008_08_25 | -93.7260158 | Clay Borrow | sampled from pile - later removed; sent to Maplewood Lab for characterization testing. | 12/02/2008 | Maplewood | CO-SS08-0527 | 100 |  |  | 96 | 95 |  |  | 93 | 89 |  | 84 |  | 81 |  | 76 |  | 69 | 61 | 50.6
0608SG009 | 106-P-2008 | 106 | 113600 | 6 | 45.2702557 | 2008_08_21 | -93.7255414 | Clay Subgrade | sent to Maplewood Lab for characterization testing. | 11/26/2008 | Maplewood | CO-SS08-0522 | 100 |  |  | 100 | 100 |  |  | 99 | 97 |  | 90 |  | 86 |  | 80 |  | 72 | 63 | 53
0608GR022 | 106-D-2008 | 106 | 113441.3 | 0 | 45.2705343 | 2008_10_23 | -93.7260158 | Class 5 | QC/QA sample. | 11/13/2008 | Field | CO-GS08-0230 |  |  |  | 100 | 96 |  |  | 82 | 67 |  | 57 |  |  |  | 25 |  |  |  | 6.7
0608GR021 | 106-D-2008 | 106 | 113441.3 | 0 | 45.2705343 | 2008_10_23 | -93.7260158 | Class 5 | QC/QA sample. | 11/13/2008 | Maplewood | CO-GS08-0230 |  |  | 100 | 100 | 98 | 95 | 91 | 86 | 75 | 65 | 62 | 53 |  | 38 | 28 | 20 |  | 10 | 7.4
0608SG001 | 106-D-2008 | 106 | 113600 | -6 | 45.2702818 | 2008_08_21 | -93.725513 | Clay Subgrade | sent to Maplewood Lab for characterization testing. | 11/26/2008 | Maplewood | CO-SS08-0521 | 100 |  |  | 100 | 99 |  |  | 97 | 94 |  | 90 |  | 85 |  | 78 |  | 70 | 61 | 52.1
0608GR023 | 106-D-2008 | 106 | 113441.3 | 0 | 45.2705343 | 2008_09_20 | -93.7260158 | Class 1 Sp | QC/QA sample; Stabilizing Aggregate. | 09/20/2008 | Field | [5 empty] | 100 |  |  | 87 | 76 |  | 67 |  |  |  | 36 |  |  |  | 11.5
1308GR009 | 113-D-2008 | 113 | 118500 | -6 | 45.2620848 | 2008_09_05 | -93.7104336 | Class 5 | sent to Maplewood Lab for characterization testing. | 11/03/2008 | Maplewood | CO-GS08-0205 |  |  | 100 | 100 | 99 | 96 | 91 | 86 | 74 | 64 | 61 | 52 |  | 37 | 28 | 19 |  | 8 | 5.9
1308SG009 | 113-P-2008 | 113 | 118400 | 6 | 45.2622261 | 2008_08_21 | -93.7107698 | Clay Subgrade | sent to Maplewood Lab for characterization testing. | 11/26/2008 | Maplewood | CO-SS08-0524 | 100 |  |  | 97 | 92 |  |  | 91 | 86 |  | 79 |  | 71 |  | 62 |  | 54 | 47 | 40.8
1308SG001 | 113-D-2008 | 113 | 118400 | -6 | 45.2622521 | 2008_08_21 | -93.7107413 | Clay Subgrade | sent to Maplewood Lab for characterization testing. | 11/26/2008 | Maplewood | CO-SS08-0523 | 100 |  |  | 100 | 100 |  |  | 97 | 93 |  | 87 |  | 80 |  | 73 |  | 66 | 58 | 48.6
1308GR001 | 113-P-2008 | 113 | 118500 | 6 | 45.2620588 | 2008_09_05 | -93.7104621 | Class 5 | sent to Maplewood Lab for characterization testing. | 11/03/2008 | Maplewood | CO-GS08-0209 |  |  | 100 | 100 | 98 | 96 | 91 | 86 | 74 | 63 | 60 | 51 |  | 36 | 26 | 18 |  | 8 | 5.7
1308SG019 | 113-D-2008 | 113 | 118617.5 | 0 | 45.2618752 | 2008_08_25 | -93.7100863 | Clay Borrow | sampled from pile - later removed; sent to Maplewood Lab for characterization testing. | 12/02/2008 | Maplewood | CO-SS08-0530 | 100 |  |  | 99 | 98 |  |  | 92 | 87 |  | 82 |  | 75 |  | 67 |  | 58 | 51 | 42.7
1308SG011 | 113-D-2008 | 113 | 118617.5 | 0 | 45.2618752 | 2008_08_25 | -93.7100863 | Clay Borrow | sampled from pile - later removed; sent to Maplewood Lab for characterization testing. | 12/02/2008 | Maplewood | CO-SS08-0529 | 100 |  |  | 100 | 99 |  |  | 95 | 90 |  | 84 |  | 78 |  | 69 |  | 61 | 52 | 43.1
0608GR001 | 206-D-2008 | 206 | 113500 | -6 | 45.2704491 | 2008_09_05 | -93.7258208 | Class 5 | sent to Maplewood Lab for characterization testing. | 10/08/2008 | Maplewood | CO-GS08-0170 |  |  | 100 | 100 | 98 | 95 | 92 | 86 | 73 | 62 | 60 | 50 |  | 35 | 26 | 18 |  | 8 | 5.9
30612GR007 | 306-P-2011 | 306 | 113235 | 7.6 | 45.2708628 | 2012_08_08 | -93.7266686 | OGAB Special | bottom of OGAB - gradation for forensic. | 08/15/2012 | Maplewood | CO-GS12-0172 |  |  | 100 | 95 | 86 | 80 | 74 | 70 | 50 | 36 | 34 | 28 |  | 22 | 19 | 16 |  | 11 | 7.6
30612GR006 | 306-P-2011 | 306 | 113235 | 7.6 | 45.2708628 | 2012_08_08 | -93.7266686 | OGAB Special | top of OGAB - gradation for forensic. | 08/15/2012 | Maplewood | CO-GS12-0169 |  |  | 100 | 93 | 80 | 73 | 64 | 57 | 36 | 24 | 22 | 18 |  | 15 | 14 | 12 |  | 9 | 6.8
30611GR020 | 306-P-2011 | 306 | 113700 | 10 | 45.2700798 | 2011_08_15 | -93.7252431 | OGAB Special | sent to Maplewood Lab for laboratory characterization tests. | 08/10/2011 | Field Test | 1 |  | 100 |  | 79 | 56 |  |  | 28 | 15 |  | 10 |  | 8 |  | 7 |  | 5 |  | 2.5
30612GR009 | 306-P-2011 | 306 | 113235 | 11.3 | 45.2708547 | 2012_08_08 | -93.7266774 | OGAB Special | bottom of OGAB - gradation for forensic. | 08/13/2012 | Maplewood | CO-GS12-0171 |  |  | 100 | 92 | 77 | 68 | 60 | 55 | 36 | 24 | 22 | 18 |  | 15 | 14 | 12 |  | 8 | 6.1
30611GR017 | 306-D-2011 | 306 | 113306.3 | -6 | 45.2707731 | 2011_08_15 | -93.7264171 | OGAB Special | sent to Maplewood Lab for laboratory characterization tests. | 08/18/2011 | Maplewood | CO-GS11-0100 |  | 100 | 99 | 85 | 64 |  | 47 | 41 | 26 | 18 | 16 | 14 |  | 11 | 10 | 9 |  | 6 | 4.2
30611GR021 | 306-D-2011 | 306 | 113600 | -6 | 45.2702818 | 2011_08_15 | -93.725513 | OGAB Special | sent to Maplewood Lab for laboratory characterization tests. | 08/16/2011 | Field Test | 3 |  | 100 |  | 92 | 81 |  |  | 58 | 34 |  | 24 |  | 17 |  | 12 |  | 10 |  | 4
30611GR018 | 306-D-2011 | 306 | 113306.3 | -6 | 45.2707731 | 2011_08_15 | -93.7264171 | OGAB Special | sent to Maplewood Lab for laboratory characterization tests. | 08/22/2011 | Maplewood | CO-GS11-0109 |  | 100 | 97 | 88 | 72 | 63 | 55 | 49 | 32
30611GR019 | 306-D-2011 | 306 | 113165 | -10 | 45.2710181 | 2011_08_15 | -93.7268424 | OGAB Special | sent to Maplewood Lab for laboratory characterization tests. | 08/12/2011 | Field Test | 2 |  | 100 |  | 92 | 76 |  |  | 52 | 33 |  | 23 |  | 17 |  | 13 |  | 10 |  | 5.1
30612GR008 | 306-P-2011 | 306 | 113235 | 11.3 | 45.2708547 | 2012_08_08 | -93.7266774 | OGAB Special | top of OGAB - gradation for forensic. | 08/15/2012 | Maplewood | CO-GS12-0170 |  |  | 100 | 94 | 78 | 69 | 60 | 55 | 36 | 26 | 24 | 21 |  | 17 | 16 | 14 |  | 10 | 7

## MAT_AGG_RESILIENT_MODULUS_MV
MNROAD_ID | SECTION_ID | CELL | STATION | OFFSET | LATITUDE | SAMPLE_DATE | LONGITUDE | MATERIAL_GROUP | COMMENTS | CONF_PRESSURE | DEVIATOR_LOAD | LAB_SAMPLE_ID | K1_NUMBER | K2_NUMBER | SAMPLE_END_AREA | LETTER | TOP_STRAIN | RESILIENT_MODULUS | MOISTURE_CONTENT | DENSITY_WET_WT | DENSITY_DRY_WT | SUBTEST_NAME | BULK_STRESS | K3_NUMBER | K4_NUMBER | RESIDUAL_STRAIN
10393 A | 1-D-1991 | 1 | 110555 | 0 | 45.2752106 | 1992_06_23 | -93.7350766 | Silty-Clay Subgrade | tossed 2/1/08 from Maplewood Lab mezzanine. AFTER GRADING | 2 | 75.3115 | SS92407 | 5993 | -0.2561 | 12.106 | L02 | 0.001764 | 3423 | 18.8 | 126.5 | 106.5
10393 A | 1-D-1991 | 1 | 110555 | 0 | 45.2752106 | 1992_06_23 | -93.7350766 | Silty-Clay Subgrade | tossed 2/1/08 from Maplewood Lab mezzanine. AFTER GRADING | 2 | 100.4628 | SS92407 | 5993 | -0.2561 | 12.106 | M02 | 0.00236 | 3413 | 18.8 | 126.5 | 106.5
10393 A | 1-D-1991 | 1 | 110555 | 0 | 45.2752106 | 1992_06_23 | -93.7350766 | Silty-Clay Subgrade | tossed 2/1/08 from Maplewood Lab mezzanine. AFTER GRADING | 2 | 125.0642 | SS92407 | 5993 | -0.2561 | 12.106 | N02 | 0.002947 | 3403 | 18.8 | 126.5 | 106.5
10393 A | 1-D-1991 | 1 | 110555 | 0 | 45.2752106 | 1992_06_23 | -93.7350766 | Silty-Clay Subgrade | tossed 2/1/08 from Maplewood Lab mezzanine. AFTER GRADING | 6 | 122.0008 | SS92407 | 8597 | -0.3613 | 12.106 | D00 | 0.002342 | 4180 | 16.8 | 131.2 | 112.3
10393 A | 1-D-1991 | 1 | 110555 | 0 | 45.2752106 | 1992_06_23 | -93.7350766 | Silty-Clay Subgrade | tossed 2/1/08 from Maplewood Lab mezzanine. AFTER GRADING | 4 | 47.3544 | SS92407 | 8597 | -0.3613 | 12.106 | F00 | 0.000748 | 5078 | 16.8 | 131.2 | 112.3
10393 A | 1-D-1991 | 1 | 110555 | 0 | 45.2752106 | 1992_06_23 | -93.7350766 | Silty-Clay Subgrade | tossed 2/1/08 from Maplewood Lab mezzanine. AFTER GRADING | 6 | 75.5894 | SS92407 | 5993 | -0.2561 | 12.106 | B02 | 0.001549 | 3913 | 18.8 | 126.5 | 106.5
10393 A | 1-D-1991 | 1 | 110555 | 0 | 45.2752106 | 1992_06_23 | -93.7350766 | Silty-Clay Subgrade | tossed 2/1/08 from Maplewood Lab mezzanine. AFTER GRADING | 6 | 45.9573 | SS92407 | 20053 | -0.2425 | 12.106 | A-2 | 0.000236 | 15551 | 15.3 | 128.6 | 111.5
10393 A | 1-D-1991 | 1 | 110555 | 0 | 45.2752106 | 1992_06_23 | -93.7350766 | Silty-Clay Subgrade | tossed 2/1/08 from Maplewood Lab mezzanine. AFTER GRADING | 6 | 125.263 | SS92407 | 20053 | -0.2425 | 12.106 | D-2 | 0.000826 | 12093 | 15.3 | 128.6 | 111.5
10393 A | 1-D-1991 | 1 | 110555 | 0 | 45.2752106 | 1992_06_23 | -93.7350766 | Silty-Clay Subgrade | tossed 2/1/08 from Maplewood Lab mezzanine. AFTER GRADING | 4 | 41.1897 | SS92407 | 20053 | -0.2425 | 12.106 | F-2 | 0.000214 | 15337 | 15.3 | 128.6 | 111.5
10393 A | 1-D-1991 | 1 | 110555 | 0 | 45.2752106 | 1992_06_23 | -93.7350766 | Silty-Clay Subgrade | tossed 2/1/08 from Maplewood Lab mezzanine. AFTER GRADING | 4 | 98.9614 | SS92407 | 20053 | -0.2425 | 12.106 | H-2 | 0.00065 | 12142 | 15.3 | 128.6 | 111.5
10393 A | 1-D-1991 | 1 | 110555 | 0 | 45.2752106 | 1992_06_23 | -93.7350766 | Silty-Clay Subgrade | tossed 2/1/08 from Maplewood Lab mezzanine. AFTER GRADING | 4 | 124.928 | SS92407 | 20053 | -0.2425 | 12.106 | I-2 | 0.000868 | 11477 | 15.3 | 128.6 | 111.5
10393 A | 1-D-1991 | 1 | 110555 | 0 | 45.2752106 | 1992_06_23 | -93.7350766 | Silty-Clay Subgrade | tossed 2/1/08 from Maplewood Lab mezzanine. AFTER GRADING | 2 | 18.1115 | SS92407 | 20053 | -0.2425 | 12.106 | J-2 | 8.3e-05 | 17340 | 15.3 | 128.6 | 111.5
10393 A | 1-D-1991 | 1 | 110555 | 0 | 45.2752106 | 1992_06_23 | -93.7350766 | Silty-Clay Subgrade | tossed 2/1/08 from Maplewood Lab mezzanine. AFTER GRADING | 2 | 41.9482 | SS92407 | 20053 | -0.2425 | 12.106 | K-2 | 0.000234 | 14300 | 15.3 | 128.6 | 111.5
10393 A | 1-D-1991 | 1 | 110555 | 0 | 45.2752106 | 1992_06_23 | -93.7350766 | Silty-Clay Subgrade | tossed 2/1/08 from Maplewood Lab mezzanine. AFTER GRADING | 2 | 124.4777 | SS92407 | 20053 | -0.2425 | 12.106 | N-2 | 0.000921 | 10786 | 15.3 | 128.6 | 111.5
10393 A | 1-D-1991 | 1 | 110555 | 0 | 45.2752106 | 1992_06_23 | -93.7350766 | Silty-Clay Subgrade | tossed 2/1/08 from Maplewood Lab mezzanine. AFTER GRADING | 6 | 97.8108 | SS92407 | 8597 | -0.3613 | 12.106 | C00 | 0.00173 | 4536 | 16.8 | 131.2 | 112.3
10393 A | 1-D-1991 | 1 | 110555 | 0 | 45.2752106 | 1992_06_23 | -93.7350766 | Silty-Clay Subgrade | tossed 2/1/08 from Maplewood Lab mezzanine. AFTER GRADING | 4 | 23.5871 | SS92407 | 5993 | -0.2561 | 12.106 | E02 | 0.000378 | 5008 | 18.8 | 126.5 | 106.5
10393 A | 1-D-1991 | 1 | 110555 | 0 | 45.2752106 | 1992_06_23 | -93.7350766 | Silty-Clay Subgrade | tossed 2/1/08 from Maplewood Lab mezzanine. AFTER GRADING | 4 | 18.1504 | SS92407 | 20053 | -0.2425 | 12.106 | E-2 | 7.6e-05 | 18962 | 15.3 | 128.6 | 111.5
10393 A | 1-D-1991 | 1 | 110555 | 0 | 45.2752106 | 1992_06_23 | -93.7350766 | Silty-Clay Subgrade | tossed 2/1/08 from Maplewood Lab mezzanine. AFTER GRADING | 2 | 49.8471 | SS92407 | 5993 | -0.2561 | 12.106 | K02 | 0.00107 | 3736 | 18.8 | 126.5 | 106.5
10393 A | 1-D-1991 | 1 | 110555 | 0 | 45.2752106 | 1992_06_23 | -93.7350766 | Silty-Clay Subgrade | tossed 2/1/08 from Maplewood Lab mezzanine. AFTER GRADING | 4 | 96.8025 | SS92407 | 8597 | -0.3613 | 12.106 | H00 | 0.001933 | 4017 | 16.8 | 131.2 | 112.3
10393 A | 1-D-1991 | 1 | 110555 | 0 | 45.2752106 | 1992_06_23 | -93.7350766 | Silty-Clay Subgrade | tossed 2/1/08 from Maplewood Lab mezzanine. AFTER GRADING | 6 | 48.88 | SS92407 | 8597 | -0.3613 | 12.106 | A00 | 0.000637 | 6151 | 16.8 | 131.2 | 112.3
10393 A | 1-D-1991 | 1 | 110555 | 0 | 45.2752106 | 1992_06_23 | -93.7350766 | Silty-Clay Subgrade | tossed 2/1/08 from Maplewood Lab mezzanine. AFTER GRADING | 4 | 20.4258 | SS92407 | 8597 | -0.3613 | 12.106 | E00 | 0.00023 | 7117 | 16.8 | 131.2 | 112.3
10393 A | 1-D-1991 | 1 | 110555 | 0 | 45.2752106 | 1992_06_23 | -93.7350766 | Silty-Clay Subgrade | tossed 2/1/08 from Maplewood Lab mezzanine. AFTER GRADING | 6 | 24.2773 | SS92407 | 8597 | -0.3613 | 12.106 | @00 | 0.000225 | 8662 | 16.8 | 131.2 | 112.3
10393 A | 1-D-1991 | 1 | 110555 | 0 | 45.2752106 | 1992_06_23 | -93.7350766 | Silty-Clay Subgrade | tossed 2/1/08 from Maplewood Lab mezzanine. AFTER GRADING | 2 | 98.899 | SS92407 | 20053 | -0.2425 | 12.106 | M-2 | 0.000694 | 11362 | 15.3 | 128.6 | 111.5
10393 A | 1-D-1991 | 1 | 110555 | 0 | 45.2752106 | 1992_06_23 | -93.7350766 | Silty-Clay Subgrade | tossed 2/1/08 from Maplewood Lab mezzanine. AFTER GRADING | 2 | 18.7369 | SS92407 | 8597 | -0.3613 | 12.106 | J00 | 0.000233 | 6445 | 16.8 | 131.2 | 112.3
10393 A | 1-D-1991 | 1 | 110555 | 0 | 45.2752106 | 1992_06_23 | -93.7350766 | Silty-Clay Subgrade | tossed 2/1/08 from Maplewood Lab mezzanine. AFTER GRADING | 4 | 125.0361 | SS92407 | 5993 | -0.2561 | 12.106 | I02 | 0.002897 | 3460 | 18.8 | 126.5 | 106.5
10393 A | 1-D-1991 | 1 | 110555 | 0 | 45.2752106 | 1992_06_23 | -93.7350766 | Silty-Clay Subgrade | tossed 2/1/08 from Maplewood Lab mezzanine. AFTER GRADING | 2 | 23.3121 | SS92407 | 5993 | -0.2561 | 12.106 | J02 | 0.000387 | 4825 | 18.8 | 126.5 | 106.5
10001 A | 1-D-1991 | 1 | 110560 | -9.8 | 45.2752259 | 1992_06_24 | -93.7350397 | Silty-Clay Subgrade | AFTER GRADING | 4 | 53.2223 | FS9210001 | 12478 | -0.3454 | 6.43 | I | 0.001378 | 6002 | 16.8 | 133.6 | 114.4
10001 A | 1-D-1991 | 1 | 110560 | -9.8 | 45.2752259 | 1992_06_24 | -93.7350397 | Silty-Clay Subgrade | AFTER GRADING | 2 | 66.2997 | FS9210001 | 12478 | -0.3454 | 6.43 | O | 0.0018 | 5725 | 16.8 | 133.6 | 114.4
10001 A | 1-D-1991 | 1 | 110560 | -9.8 | 45.2752259 | 1992_06_24 | -93.7350397 | Silty-Clay Subgrade | AFTER GRADING | 6 | 39.3661 | FS9210001 | 12478 | -0.3454 | 6.43 | C | 0.000917 | 6673 | 16.8 | 133.6 | 114.4
10001 A | 1-D-1991 | 1 | 110560 | -9.8 | 45.2752259 | 1992_06_24 | -93.7350397 | Silty-Clay Subgrade | AFTER GRADING | 6 | 53.0634 | FS9210001 | 12478 | -0.3454 | 6.43 | D | 0.00132 | 6248 | 16.8 | 133.6 | 114.4
10001 A | 1-D-1991 | 1 | 110560 | -9.8 | 45.2752259 | 1992_06_24 | -93.7350397 | Silty-Clay Subgrade | AFTER GRADING | 4 | 39.4554 | FS9210001 | 12478 | -0.3454 | 6.43 | H | 0.000965 | 6355 | 16.8 | 133.6 | 114.4
10001 A | 1-D-1991 | 1 | 110560 | -9.8 | 45.2752259 | 1992_06_24 | -93.7350397 | Silty-Clay Subgrade | AFTER GRADING | 4 | 25.5727 | FS9210001 | 12478 | -0.3454 | 6.43 | G | 0.000541 | 7352 | 16.8 | 133.6 | 114.4
10001 A | 1-D-1991 | 1 | 110560 | -9.8 | 45.2752259 | 1992_06_24 | -93.7350397 | Silty-Clay Subgrade | AFTER GRADING | 6 | 66.2231 | FS9210001 | 12478 | -0.3454 | 6.43 | E | 0.001701 | 6053 | 16.8 | 133.6 | 114.4
10001 A | 1-D-1991 | 1 | 110560 | -9.8 | 45.2752259 | 1992_06_24 | -93.7350397 | Silty-Clay Subgrade | AFTER GRADING | 6 | 24.9973 | FS9210001 | 12478 | -0.3454 | 6.43 | B | 0.000499 | 7782 | 16.8 | 133.6 | 114.4
10001 A | 1-D-1991 | 1 | 110560 | -9.8 | 45.2752259 | 1992_06_24 | -93.7350397 | Silty-Clay Subgrade | AFTER GRADING | 2 | 53.1063 | FS9210001 | 12478 | -0.3454 | 6.43 | N | 0.001428 | 5782 | 16.8 | 133.6 | 114.4
10001 A | 1-D-1991 | 1 | 110560 | -9.8 | 45.2752259 | 1992_06_24 | -93.7350397 | Silty-Clay Subgrade | AFTER GRADING | 2 | 39.3251 | FS9210001 | 12478 | -0.3454 | 6.43 | M | 0.00101 | 6052 | 16.8 | 133.6 | 114.4
10001 A | 1-D-1991 | 1 | 110560 | -9.8 | 45.2752259 | 1992_06_24 | -93.7350397 | Silty-Clay Subgrade | AFTER GRADING | 2 | 25.6423 | FS9210001 | 12478 | -0.3454 | 6.43 | L | 0.000571 | 6985 | 16.8 | 133.6 | 114.4
10001 A | 1-D-1991 | 1 | 110560 | -9.8 | 45.2752259 | 1992_06_24 | -93.7350397 | Silty-Clay Subgrade | AFTER GRADING | 4 | 66.2576 | FS9210001 | 12478 | -0.3454 | 6.43 | J | 0.001747 | 5895 | 16.8 | 133.6 | 114.4
10001 A | 1-D-1991 | 1 | 110560 | -9.8 | 45.2752259 | 1992_06_24 | -93.7350397 | Silty-Clay Subgrade | AFTER GRADING | 4 | 14.8542 | FS9210001 | 12478 | -0.3454 | 6.43 | F | 0.000231 | 10007 | 16.8 | 133.6 | 114.4
10001 A | 1-D-1991 | 1 | 110560 | -9.8 | 45.2752259 | 1992_06_24 | -93.7350397 | Silty-Clay Subgrade | AFTER GRADING | 6 | 13.2074 | FS9210001 | 12478 | -0.3454 | 6.43 | A | 0.000198 | 10372 | 16.8 | 133.6 | 114.4
10001 A | 1-D-1991 | 1 | 110560 | -9.8 | 45.2752259 | 1992_06_24 | -93.7350397 | Silty-Clay Subgrade | AFTER GRADING | 2 | 13.8564 | FS9210001 | 12478 | -0.3454 | 6.43 | K | 0.000222 | 9720 | 16.8 | 133.6 | 114.4
10002 A | 1-D-1991 | 1 | 110565 | -9.8 | 45.2752185 | 1992_06_24 | -93.7350234 | Silty-Clay Subgrade | AFTER GRADING | 4 | 29.2022 | FS9210002 | 13099 | -0.3893 | 6.5 | G | 0.000646 | 6953 | 16.9 | 134 | 114.7
10002 A | 1-D-1991 | 1 | 110565 | -9.8 | 45.2752185 | 1992_06_24 | -93.7350234 | Silty-Clay Subgrade | AFTER GRADING | 4 | 56.8632 | FS9210002 | 13099 | -0.3893 | 6.5 | I | 0.001557 | 5618 | 16.9 | 134 | 114.7
10002 A | 1-D-1991 | 1 | 110565 | -9.8 | 45.2752185 | 1992_06_24 | -93.7350234 | Silty-Clay Subgrade | AFTER GRADING | 4 | 17.1803 | FS9210002 | 13099 | -0.3893 | 6.5 | F | 0.00027 | 9793 | 16.9 | 134 | 114.7
10002 A | 1-D-1991 | 1 | 110565 | -9.8 | 45.2752185 | 1992_06_24 | -93.7350234 | Silty-Clay Subgrade | AFTER GRADING | 6 | 42.8355 | FS9210002 | 13099 | -0.3893 | 6.5 | C | 0.001059 | 6220 | 16.9 | 134 | 114.7
10002 A | 1-D-1991 | 1 | 110565 | -9.8 | 45.2752185 | 1992_06_24 | -93.7350234 | Silty-Clay Subgrade | AFTER GRADING | 6 | 56.6669 | FS9210002 | 13099 | -0.3893 | 6.5 | D | 0.001486 | 5865 | 16.9 | 134 | 114.7
10002 A | 1-D-1991 | 1 | 110565 | -9.8 | 45.2752185 | 1992_06_24 | -93.7350234 | Silty-Clay Subgrade | AFTER GRADING | 2 | 42.8488 | FS9210002 | 13099 | -0.3893 | 6.5 | M | 0.001175 | 5607 | 16.9 | 134 | 114.7
10002 A | 1-D-1991 | 1 | 110565 | -9.8 | 45.2752185 | 1992_06_24 | -93.7350234 | Silty-Clay Subgrade | AFTER GRADING | 2 | 56.6743 | FS9210002 | 13099 | -0.3893 | 6.5 | N | 0.001633 | 5338 | 16.9 | 134 | 114.7
10002 A | 1-D-1991 | 1 | 110565 | -9.8 | 45.2752185 | 1992_06_24 | -93.7350234 | Silty-Clay Subgrade | AFTER GRADING | 4 | 70.6402 | FS9210002 | 13099 | -0.3893 | 6.5 | J | 0.00196 | 5543 | 16.9 | 134 | 114.7
10002 A | 1-D-1991 | 1 | 110565 | -9.8 | 45.2752185 | 1992_06_24 | -93.7350234 | Silty-Clay Subgrade | AFTER GRADING | 6 | 29.0626 | FS9210002 | 13099 | -0.3893 | 6.5 | B | 0.000618 | 7228 | 16.9 | 134 | 114.7
10002 A | 1-D-1991 | 1 | 110565 | -9.8 | 45.2752185 | 1992_06_24 | -93.7350234 | Silty-Clay Subgrade | AFTER GRADING | 2 | 70.732 | FS9210002 | 13099 | -0.3893 | 6.5 | O | 0.002041 | 5330 | 16.9 | 134 | 114.7
10002 A | 1-D-1991 | 1 | 110565 | -9.8 | 45.2752185 | 1992_06_24 | -93.7350234 | Silty-Clay Subgrade | AFTER GRADING | 4 | 42.8004 | FS9210002 | 13099 | -0.3893 | 6.5 | H | 0.001115 | 5905 | 16.9 | 134 | 114.7
10002 A | 1-D-1991 | 1 | 110565 | -9.8 | 45.2752185 | 1992_06_24 | -93.7350234 | Silty-Clay Subgrade | AFTER GRADING | 6 | 70.6337 | FS9210002 | 13099 | -0.3893 | 6.5 | E | 0.00189 | 5749 | 16.9 | 134 | 114.7
10002 A | 1-D-1991 | 1 | 110565 | -9.8 | 45.2752185 | 1992_06_24 | -93.7350234 | Silty-Clay Subgrade | AFTER GRADING | 6 | 16.756 | FS9210002 | 13099 | -0.3893 | 6.5 | A | 0.0002623 | 9826 | 16.9 | 134 | 114.7
10002 A | 1-D-1991 | 1 | 110565 | -9.8 | 45.2752185 | 1992_06_24 | -93.7350234 | Silty-Clay Subgrade | AFTER GRADING | 2 | 29.2855 | FS9210002 | 13099 | -0.3893 | 6.5 | L | 0.000693 | 6500 | 16.9 | 134 | 114.7
10002 A | 1-D-1991 | 1 | 110565 | -9.8 | 45.2752185 | 1992_06_24 | -93.7350234 | Silty-Clay Subgrade | AFTER GRADING | 2 | 16.9915 | FS9210002 | 13099 | -0.3893 | 6.5 | K | 0.000288 | 9089 | 16.9 | 134 | 114.7
10393 A | 1-D-1991 | 1 | 110555 | 0 | 45.2752106 | 1992_06_23 | -93.7350766 | Silty-Clay Subgrade | tossed 2/1/08 from Maplewood Lab mezzanine. AFTER GRADING | 6 | 15.6646 | SS92407 | 20053 | -0.2425 | 12.106 | @-2 | 6.5e-05 | 19098 | 15.3 | 128.6 | 111.5
10393 A | 1-D-1991 | 1 | 110555 | 0 | 45.2752106 | 1992_06_23 | -93.7350766 | Silty-Clay Subgrade | tossed 2/1/08 from Maplewood Lab mezzanine. AFTER GRADING | 2 | 72.1625 | SS92407 | 20053 | -0.2425 | 12.106 | L-2 | 0.000467 | 12324 | 15.3 | 128.6 | 111.5
10393 A | 1-D-1991 | 1 | 110555 | 0 | 45.2752106 | 1992_06_23 | -93.7350766 | Silty-Clay Subgrade | tossed 2/1/08 from Maplewood Lab mezzanine. AFTER GRADING | 2 | 120.5013 | SS92407 | 8597 | -0.3613 | 12.106 | N00 | 0.002681 | 3605 | 16.8 | 131.2 | 112.3
10393 A | 1-D-1991 | 1 | 110555 | 0 | 45.2752106 | 1992_06_23 | -93.7350766 | Silty-Clay Subgrade | tossed 2/1/08 from Maplewood Lab mezzanine. AFTER GRADING | 6 | 99.6351 | SS92407 | 20053 | -0.2425 | 12.106 | C-2 | 0.000619 | 12833 | 15.3 | 128.6 | 111.5
10393 A | 1-D-1991 | 1 | 110555 | 0 | 45.2752106 | 1992_06_23 | -93.7350766 | Silty-Clay Subgrade | tossed 2/1/08 from Maplewood Lab mezzanine. AFTER GRADING | 2 | 46.5799 | SS92407 | 8597 | -0.3613 | 12.106 | K00 | 0.000821 | 4553 | 16.8 | 131.2 | 112.3
10393 A | 1-D-1991 | 1 | 110555 | 0 | 45.2752106 | 1992_06_23 | -93.7350766 | Silty-Clay Subgrade | tossed 2/1/08 from Maplewood Lab mezzanine. AFTER GRADING | 4 | 49.9147 | SS92407 | 5993 | -0.2561 | 12.106 | F02 | 0.001038 | 3854 | 18.8 | 126.5 | 106.5
10393 A | 1-D-1991 | 1 | 110555 | 0 | 45.2752106 | 1992_06_23 | -93.7350766 | Silty-Clay Subgrade | tossed 2/1/08 from Maplewood Lab mezzanine. AFTER GRADING | 6 | 100.6902 | SS92407 | 5993 | -0.2561 | 12.106 | C02 | 0.002166 | 3728 | 18.8 | 126.5 | 106.5
10393 A | 1-D-1991 | 1 | 110555 | 0 | 45.2752106 | 1992_06_23 | -93.7350766 | Silty-Clay Subgrade | tossed 2/1/08 from Maplewood Lab mezzanine. AFTER GRADING | 4 | 121.4123 | SS92407 | 8597 | -0.3613 | 12.106 | I00 | 0.002518 | 3867 | 16.8 | 131.2 | 112.3
10393 A | 1-D-1991 | 1 | 110555 | 0 | 45.2752106 | 1992_06_23 | -93.7350766 | Silty-Clay Subgrade | tossed 2/1/08 from Maplewood Lab mezzanine. AFTER GRADING | 2 | 95.9436 | SS92407 | 8597 | -0.3613 | 12.106 | M00 | 0.002082 | 3696 | 16.8 | 131.2 | 112.3
10393 A | 1-D-1991 | 1 | 110555 | 0 | 45.2752106 | 1992_06_23 | -93.7350766 | Silty-Clay Subgrade | tossed 2/1/08 from Maplewood Lab mezzanine. AFTER GRADING | 6 | 24.1322 | SS92407 | 5993 | -0.2561 | 12.106 | @02 | 0.000315 | 6133 | 18.8 | 126.5 | 106.5
10393 A | 1-D-1991 | 1 | 110555 | 0 | 45.2752106 | 1992_06_23 | -93.7350766 | Silty-Clay Subgrade | tossed 2/1/08 from Maplewood Lab mezzanine. AFTER GRADING | 4 | 100.5235 | SS92407 | 5993 | -0.2561 | 12.106 | H02 | 0.002309 | 3491 | 18.8 | 126.5 | 106.5
10393 B | 1-D-1991 | 1 | 110555 | 0 | 45.2752106 | 1992_06_23 | -93.7350766 | Silty-Clay Subgrade | tossed 2/1/08 from Maplewood Lab mezzanine. AFTER GRADING | 2 | 72.5128 | SS93071 | 13230 | -0.2569 | 12.106 | L02 | 0.000752 | 7696 | 18.4 | 127.3 | 107.5
10393 B | 1-D-1991 | 1 | 110555 | 0 | 45.2752106 | 1992_06_23 | -93.7350766 | Silty-Clay Subgrade | tossed 2/1/08 from Maplewood Lab mezzanine. AFTER GRADING | 2 | 46.1328 | SS93071 | 13230 | -0.2569 | 12.106 | K02 | 0.000412 | 8946 | 18.4 | 127.3 | 107.5
10393 B | 1-D-1991 | 1 | 110555 | 0 | 45.2752106 | 1992_06_23 | -93.7350766 | Silty-Clay Subgrade | tossed 2/1/08 from Maplewood Lab mezzanine. AFTER GRADING | 2 | 129.0192 | SS93071 | 22100 | -0.0864 | 12.106 | N-2 | 0.000606 | 16993 | 14.5 | 118.8 | 103.7
10393 B | 1-D-1991 | 1 | 110555 | 0 | 45.2752106 | 1992_06_23 | -93.7350766 | Silty-Clay Subgrade | tossed 2/1/08 from Maplewood Lab mezzanine. AFTER GRADING | 6 | 48.1971 | SS93071 | 13230 | -0.2569 | 12.106 | A02 | 0.000374 | 10294 | 18.4 | 127.3 | 107.5
10393 B | 1-D-1991 | 1 | 110555 | 0 | 45.2752106 | 1992_06_23 | -93.7350766 | Silty-Clay Subgrade | tossed 2/1/08 from Maplewood Lab mezzanine. AFTER GRADING | 6 | 48.7351 | SS93071 | 22100 | -0.0864 | 12.106 | A-2 | 0.000184 | 21109 | 14.5 | 118.8 | 103.7
10393 B | 1-D-1991 | 1 | 110555 | 0 | 45.2752106 | 1992_06_23 | -93.7350766 | Silty-Clay Subgrade | tossed 2/1/08 from Maplewood Lab mezzanine. AFTER GRADING | 4 | 103.2565 | SS93071 | 22100 | -0.0864 | 12.106 | H-2 | 0.000442 | 18650 | 14.5 | 118.8 | 103.7
10393 B | 1-D-1991 | 1 | 110555 | 0 | 45.2752106 | 1992_06_23 | -93.7350766 | Silty-Clay Subgrade | tossed 2/1/08 from Maplewood Lab mezzanine. AFTER GRADING | 4 | 14.8364 | SS93071 | 22100 | -0.0864 | 12.106 | E-2 | 5.1e-05 | 23049 | 14.5 | 118.8 | 103.7
10393 B | 1-D-1991 | 1 | 110555 | 0 | 45.2752106 | 1992_06_23 | -93.7350766 | Silty-Clay Subgrade | tossed 2/1/08 from Maplewood Lab mezzanine. AFTER GRADING | 6 | 49.4618 | SS93071 | 19677 | -0.1583 | 12.106 | A00 | 0.000231 | 17058 | 16.5 | 122.6 | 105.3
10393 B | 1-D-1991 | 1 | 110555 | 0 | 45.2752106 | 1992_06_23 | -93.7350766 | Silty-Clay Subgrade | tossed 2/1/08 from Maplewood Lab mezzanine. AFTER GRADING | 4 | 14.0233 | SS93071 | 19677 | -0.1583 | 12.106 | E00 | 5.7e-05 | 19765 | 16.5 | 122.6 | 105.3
10393 B | 1-D-1991 | 1 | 110555 | 0 | 45.2752106 | 1992_06_23 | -93.7350766 | Silty-Clay Subgrade | tossed 2/1/08 from Maplewood Lab mezzanine. AFTER GRADING | 2 | 16.0181 | SS93071 | 19677 | -0.1583 | 12.106 | J00 | 7.5e-05 | 17115 | 16.5 | 122.6 | 105.3
10393 B | 1-D-1991 | 1 | 110555 | 0 | 45.2752106 | 1992_06_23 | -93.7350766 | Silty-Clay Subgrade | tossed 2/1/08 from Maplewood Lab mezzanine. AFTER GRADING | 2 | 75.7803 | SS93071 | 19677 | -0.1583 | 12.106 | L00 | 0.000439 | 13781 | 16.5 | 122.6 | 105.3
10393 B | 1-D-1991 | 1 | 110555 | 0 | 45.2752106 | 1992_06_23 | -93.7350766 | Silty-Clay Subgrade | tossed 2/1/08 from Maplewood Lab mezzanine. AFTER GRADING | 6 | 99.3721 | SS93071 | 13230 | -0.2569 | 12.106 | C02 | 0.000933 | 8501 | 18.4 | 127.3 | 107.5
10393 B | 1-D-1991 | 1 | 110555 | 0 | 45.2752106 | 1992_06_23 | -93.7350766 | Silty-Clay Subgrade | tossed 2/1/08 from Maplewood Lab mezzanine. AFTER GRADING | 4 | 98.3157 | SS93071 | 13230 | -0.2569 | 12.106 | H02 | 0.001014 | 7738 | 18.4 | 127.3 | 107.5
10393 B | 1-D-1991 | 1 | 110555 | 0 | 45.2752106 | 1992_06_23 | -93.7350766 | Silty-Clay Subgrade | tossed 2/1/08 from Maplewood Lab mezzanine. AFTER GRADING | 4 | 122.7837 | SS93071 | 13230 | -0.2569 | 12.106 | I02 | 0.001343 | 7299 | 18.4 | 127.3 | 107.5
10393 B | 1-D-1991 | 1 | 110555 | 0 | 45.2752106 | 1992_06_23 | -93.7350766 | Silty-Clay Subgrade | tossed 2/1/08 from Maplewood Lab mezzanine. AFTER GRADING | 6 | 76.5839 | SS93071 | 19677 | -0.1583 | 12.106 | B00 | 0.000387 | 15780 | 16.5 | 122.6 | 105.3
10393 B | 1-D-1991 | 1 | 110555 | 0 | 45.2752106 | 1992_06_23 | -93.7350766 | Silty-Clay Subgrade | tossed 2/1/08 from Maplewood Lab mezzanine. AFTER GRADING | 4 | 48.0353 | SS93071 | 19677 | -0.1583 | 12.106 | F00 | 0.000232 | 16506 | 16.5 | 122.6 | 105.3
10393 B | 1-D-1991 | 1 | 110555 | 0 | 45.2752106 | 1992_06_23 | -93.7350766 | Silty-Clay Subgrade | tossed 2/1/08 from Maplewood Lab mezzanine. AFTER GRADING | 6 | 103.092 | SS93071 | 22100 | -0.0864 | 12.106 | C-2 | 0.000418 | 19680 | 14.5 | 118.8 | 103.7
10393 B | 1-D-1991 | 1 | 110555 | 0 | 45.2752106 | 1992_06_23 | -93.7350766 | Silty-Clay Subgrade | tossed 2/1/08 from Maplewood Lab mezzanine. AFTER GRADING | 6 | 102.3194 | SS93071 | 19677 | -0.1583 | 12.106 | C00 | 0.000546 | 14958 | 16.5 | 122.6 | 105.3
10393 B | 1-D-1991 | 1 | 110555 | 0 | 45.2752106 | 1992_06_23 | -93.7350766 | Silty-Clay Subgrade | tossed 2/1/08 from Maplewood Lab mezzanine. AFTER GRADING | 4 | 14.0189 | SS93071 | 13230 | -0.2569 | 12.106 | E02 | 8.8e-05 | 12767 | 18.4 | 127.3 | 107.5
10393 B | 1-D-1991 | 1 | 110555 | 0 | 45.2752106 | 1992_06_23 | -93.7350766 | Silty-Clay Subgrade | tossed 2/1/08 from Maplewood Lab mezzanine. AFTER GRADING | 2 | 102.9935 | SS93071 | 22100 | -0.0864 | 12.106 | M-2 | 0.000483 | 17032 | 14.5 | 118.8 | 103.7
10393 B | 1-D-1991 | 1 | 110555 | 0 | 45.2752106 | 1992_06_23 | -93.7350766 | Silty-Clay Subgrade | tossed 2/1/08 from Maplewood Lab mezzanine. AFTER GRADING | 2 | 46.4694 | SS93071 | 19677 | -0.1583 | 12.106 | K00 | 0.000249 | 14887 | 16.5 | 122.6 | 105.3
10393 B | 1-D-1991 | 1 | 110555 | 0 | 45.2752106 | 1992_06_23 | -93.7350766 | Silty-Clay Subgrade | tossed 2/1/08 from Maplewood Lab mezzanine. AFTER GRADING | 4 | 102.3601 | SS93071 | 19677 | -0.1583 | 12.106 | H00 | 0.000576 | 14175 | 16.5 | 122.6 | 105.3
10393 B | 1-D-1991 | 1 | 110555 | 0 | 45.2752106 | 1992_06_23 | -93.7350766 | Silty-Clay Subgrade | tossed 2/1/08 from Maplewood Lab mezzanine. AFTER GRADING | 6 | 12.6991 | SS93071 | 22100 | -0.0864 | 12.106 | @-2 | 4.3e-05 | 23847 | 14.5 | 118.8 | 103.7
10393 B | 1-D-1991 | 1 | 110555 | 0 | 45.2752106 | 1992_06_23 | -93.7350766 | Silty-Clay Subgrade | tossed 2/1/08 from Maplewood Lab mezzanine. AFTER GRADING | 2 | 76.8496 | SS93071 | 22100 | -0.0864 | 12.106 | L-2 | 0.000355 | 17261 | 14.5 | 118.8 | 103.7
10393 B | 1-D-1991 | 1 | 110555 | 0 | 45.2752106 | 1992_06_23 | -93.7350766 | Silty-Clay Subgrade | tossed 2/1/08 from Maplewood Lab mezzanine. AFTER GRADING | 2 | 121.653 | SS93071 | 13230 | -0.2569 | 12.106 | N02 | 0.001458 | 6659 | 18.4 | 127.3 | 107.5
10393 B | 1-D-1991 | 1 | 110555 | 0 | 45.2752106 | 1992_06_23 | -93.7350766 | Silty-Clay Subgrade | tossed 2/1/08 from Maplewood Lab mezzanine. AFTER GRADING | 2 | 14.2256 | SS93071 | 13230 | -0.2569 | 12.106 | J02 | 9.6e-05 | 11801 | 18.4 | 127.3 | 107.5
10393 B | 1-D-1991 | 1 | 110555 | 0 | 45.2752106 | 1992_06_23 | -93.7350766 | Silty-Clay Subgrade | tossed 2/1/08 from Maplewood Lab mezzanine. AFTER GRADING | 4 | 76.3319 | SS93071 | 19677 | -0.1583 | 12.106 | G00 | 0.000405 | 15052 | 16.5 | 122.6 | 105.3
10393 B | 1-D-1991 | 1 | 110555 | 0 | 45.2752106 | 1992_06_23 | -93.7350766 | Silty-Clay Subgrade | tossed 2/1/08 from Maplewood Lab mezzanine. AFTER GRADING | 4 | 73.4539 | SS93071 | 13230 | -0.2569 | 12.106 | G02 | 0.000695 | 8430 | 18.4 | 127.3 | 107.5
10393 B | 1-D-1991 | 1 | 110555 | 0 | 45.2752106 | 1992_06_23 | -93.7350766 | Silty-Clay Subgrade | tossed 2/1/08 from Maplewood Lab mezzanine. AFTER GRADING | 2 | 127.522 | SS93071 | 19677 | -0.1583 | 12.106 | N00 | 0.0008 | 12717 | 16.5 | 122.6 | 105.3
10393 B | 1-D-1991 | 1 | 110555 | 0 | 45.2752106 | 1992_06_23 | -93.7350766 | Silty-Clay Subgrade | tossed 2/1/08 from Maplewood Lab mezzanine. AFTER GRADING | 6 | 74.1931 | SS93071 | 13230 | -0.2569 | 12.106 | B02 | 0.000648 | 9144 | 18.4 | 127.3 | 107.5
10393 B | 1-D-1991 | 1 | 110555 | 0 | 45.2752106 | 1992_06_23 | -93.7350766 | Silty-Clay Subgrade | tossed 2/1/08 from Maplewood Lab mezzanine. AFTER GRADING | 2 | 14.7459 | SS93071 | 22100 | -0.0864 | 12.106 | J-2 | 6.1e-05 | 19236 | 14.5 | 118.8 | 103.7
10393 B | 1-D-1991 | 1 | 110555 | 0 | 45.2752106 | 1992_06_23 | -93.7350766 | Silty-Clay Subgrade | tossed 2/1/08 from Maplewood Lab mezzanine. AFTER GRADING | 4 | 77.5291 | SS93071 | 22100 | -0.0864 | 12.106 | G-2 | 0.000324 | 19098 | 14.5 | 118.8 | 103.7
10393 B | 1-D-1991 | 1 | 110555 | 0 | 45.2752106 | 1992_06_23 | -93.7350766 | Silty-Clay Subgrade | tossed 2/1/08 from Maplewood Lab mezzanine. AFTER GRADING | 6 | 127.7548 | SS93071 | 19677 | -0.1583 | 12.106 | D00 | 0.000714 | 14278 | 16.5 | 122.6 | 105.3
10393 B | 1-D-1991 | 1 | 110555 | 0 | 45.2752106 | 1992_06_23 | -93.7350766 | Silty-Clay Subgrade | tossed 2/1/08 from Maplewood Lab mezzanine. AFTER GRADING | 4 | 129.1409 | SS93071 | 22100 | -0.0864 | 12.106 | I-2 | 0.000563 | 18315 | 14.5 | 118.8 | 103.7
10393 B | 1-D-1991 | 1 | 110555 | 0 | 45.2752106 | 1992_06_23 | -93.7350766 | Silty-Clay Subgrade | tossed 2/1/08 from Maplewood Lab mezzanine. AFTER GRADING | 4 | 127.578 | SS93071 | 19677 | -0.1583 | 12.106 | I00 | 0.000751 | 13566 | 16.5 | 122.6 | 105.3
10393 B | 1-D-1991 | 1 | 110555 | 0 | 45.2752106 | 1992_06_23 | -93.7350766 | Silty-Clay Subgrade | tossed 2/1/08 from Maplewood Lab mezzanine. AFTER GRADING | 2 | 102.0639 | SS93071 | 19677 | -0.1583 | 12.106 | M00 | 0.000618 | 13189 | 16.5 | 122.6 | 105.3
10393 B | 1-D-1991 | 1 | 110555 | 0 | 45.2752106 | 1992_06_23 | -93.7350766 | Silty-Clay Subgrade | tossed 2/1/08 from Maplewood Lab mezzanine. AFTER GRADING | 2 | 97.2764 | SS93071 | 13230 | -0.2569 | 12.106 | M02 | 0.001097 | 7076 | 18.4 | 127.3 | 107.5
10393 B | 1-D-1991 | 1 | 110555 | 0 | 45.2752106 | 1992_06_23 | -93.7350766 | Silty-Clay Subgrade | tossed 2/1/08 from Maplewood Lab mezzanine. AFTER GRADING | 6 | 15.5498 | SS93071 | 19677 | -0.1583 | 12.106 | @00 | 6.2e-05 | 20135 | 16.5 | 122.6 | 105.3
10393 B | 1-D-1991 | 1 | 110555 | 0 | 45.2752106 | 1992_06_23 | -93.7350766 | Silty-Clay Subgrade | tossed 2/1/08 from Maplewood Lab mezzanine. AFTER GRADING | 6 | 18.9533 | SS93071 | 13230 | -0.2569 | 12.106 | @02 | 0.000119 | 12752 | 18.4 | 127.3 | 107.5
10393 B | 1-D-1991 | 1 | 110555 | 0 | 45.2752106 | 1992_06_23 | -93.7350766 | Silty-Clay Subgrade | tossed 2/1/08 from Maplewood Lab mezzanine. AFTER GRADING | 4 | 46.2075 | SS93071 | 22100 | -0.0864 | 12.106 | F-2 | 0.000184 | 20046 | 14.5 | 118.8 | 103.7
10393 B | 1-D-1991 | 1 | 110555 | 0 | 45.2752106 | 1992_06_23 | -93.7350766 | Silty-Clay Subgrade | tossed 2/1/08 from Maplewood Lab mezzanine. AFTER GRADING | 6 | 76.9949 | SS93071 | 22100 | -0.0864 | 12.106 | B-2 | 0.000304 | 20244 | 14.5 | 118.8 | 103.7
10393 B | 1-D-1991 | 1 | 110555 | 0 | 45.2752106 | 1992_06_23 | -93.7350766 | Silty-Clay Subgrade | tossed 2/1/08 from Maplewood Lab mezzanine. AFTER GRADING | 6 | 123.3921 | SS93071 | 13230 | -0.2569 | 12.106 | D02 | 0.001249 | 7884 | 18.4 | 127.3 | 107.5
10393 B | 1-D-1991 | 1 | 110555 | 0 | 45.2752106 | 1992_06_23 | -93.7350766 | Silty-Clay Subgrade | tossed 2/1/08 from Maplewood Lab mezzanine. AFTER GRADING | 4 | 47.6132 | SS93071 | 13230 | -0.2569 | 12.106 | F02 | 0.00039 | 9754 | 18.4 | 127.3 | 107.5
10393 B | 1-D-1991 | 1 | 110555 | 0 | 45.2752106 | 1992_06_23 | -93.7350766 | Silty-Clay Subgrade | tossed 2/1/08 from Maplewood Lab mezzanine. AFTER GRADING | 2 | 44.6688 | SS93071 | 22100 | -0.0864 | 12.106 | K-2 | 0.0002 | 17837 | 14.5 | 118.8 | 103.7
10393 B | 1-D-1991 | 1 | 110555 | 0 | 45.2752106 | 1992_06_23 | -93.7350766 | Silty-Clay Subgrade | tossed 2/1/08 from Maplewood Lab mezzanine. AFTER GRADING | 6 | 129.2324 | SS93071 | 22100 | -0.0864 | 12.106 | D-2 | 0.000535 | 19293 | 14.5 | 118.8 | 103.7
10393 A | 1-D-1991 | 1 | 110555 | 0 | 45.2752106 | 1992_06_23 | -93.7350766 | Silty-Clay Subgrade | tossed 2/1/08 from Maplewood Lab mezzanine. AFTER GRADING | 2 | 71.1845 | SS92407 | 8597 | -0.3613 | 12.106 | L00 | 0.001462 | 3904 | 16.8 | 131.2 | 112.3
10393 A | 1-D-1991 | 1 | 110555 | 0 | 45.2752106 | 1992_06_23 | -93.7350766 | Silty-Clay Subgrade | tossed 2/1/08 from Maplewood Lab mezzanine. AFTER GRADING | 6 | 50.5008 | SS92407 | 5993 | -0.2561 | 12.106 | A02 | 0.000906 | 4468 | 18.8 | 126.5 | 106.5
10393 A | 1-D-1991 | 1 | 110555 | 0 | 45.2752106 | 1992_06_23 | -93.7350766 | Silty-Clay Subgrade | tossed 2/1/08 from Maplewood Lab mezzanine. AFTER GRADING | 6 | 72.8374 | SS92407 | 20053 | -0.2425 | 12.106 | B-2 | 0.000419 | 13852 | 15.3 | 128.6 | 111.5
10393 A | 1-D-1991 | 1 | 110555 | 0 | 45.2752106 | 1992_06_23 | -93.7350766 | Silty-Clay Subgrade | tossed 2/1/08 from Maplewood Lab mezzanine. AFTER GRADING | 4 | 75.3256 | SS92407 | 5993 | -0.2561 | 12.106 | G02 | 0.001717 | 3518 | 18.8 | 126.5 | 106.5
10393 A | 1-D-1991 | 1 | 110555 | 0 | 45.2752106 | 1992_06_23 | -93.7350766 | Silty-Clay Subgrade | tossed 2/1/08 from Maplewood Lab mezzanine. AFTER GRADING | 6 | 125.2236 | SS92407 | 5993 | -0.2561 | 12.106 | D02 | 0.002829 | 3549 | 18.8 | 126.5 | 106.5
10393 A | 1-D-1991 | 1 | 110555 | 0 | 45.2752106 | 1992_06_23 | -93.7350766 | Silty-Clay Subgrade | tossed 2/1/08 from Maplewood Lab mezzanine. AFTER GRADING | 4 | 72.6701 | SS92407 | 20053 | -0.2425 | 12.106 | G-2 | 0.000439 | 13210 | 15.3 | 128.6 | 111.5
10393 A | 1-D-1991 | 1 | 110555 | 0 | 45.2752106 | 1992_06_23 | -93.7350766 | Silty-Clay Subgrade | tossed 2/1/08 from Maplewood Lab mezzanine. AFTER GRADING | 6 | 73.4232 | SS92407 | 8597 | -0.3613 | 12.106 | B00 | 0.001163 | 5067 | 16.8 | 131.2 | 112.3
10393 A | 1-D-1991 | 1 | 110555 | 0 | 45.2752106 | 1992_06_23 | -93.7350766 | Silty-Clay Subgrade | tossed 2/1/08 from Maplewood Lab mezzanine. AFTER GRADING | 4 | 71.9311 | SS92407 | 8597 | -0.3613 | 12.106 | G00 | 0.001343 | 4295 | 16.8 | 131.2 | 112.3
10394 A | 2-D-1991 | 2 | 111115 | 0 | 45.2743658 | 1992_06_23 | -93.7332603 | Silty-Clay Subgrade | tossed 2/1/08 from Maplewood Lab mezzanine. AFTER GRADING | 6 | 102.5218 | SS92341 | 24475 | -0.1336 | 12.106 | C-2 | 0.000436 | 18734 | 14.7 | 124 | 108.1
10394 A | 2-D-1991 | 2 | 111115 | 0 | 45.2743658 | 1992_06_23 | -93.7332603 | Silty-Clay Subgrade | tossed 2/1/08 from Maplewood Lab mezzanine. AFTER GRADING | 6 | 22.3614 | SS92341 | 13977 | -0.3208 | 12.106 | @00 | 0.00014 | 12588 | 17 | 126.7 | 108.3
10394 A | 2-D-1991 | 2 | 111115 | 0 | 45.2743658 | 1992_06_23 | -93.7332603 | Silty-Clay Subgrade | tossed 2/1/08 from Maplewood Lab mezzanine. AFTER GRADING | 2 | 10.2997 | SS92341 | 24475 | -0.1336 | 12.106 | J-2 | 3.5e-05 | 23263 | 14.7 | 124 | 108.1
10394 A | 2-D-1991 | 2 | 111115 | 0 | 45.2743658 | 1992_06_23 | -93.7332603 | Silty-Clay Subgrade | tossed 2/1/08 from Maplewood Lab mezzanine. AFTER GRADING | 4 | 48.634 | SS92341 | 9807 | -0.4691 | 12.106 | F02 | 0.0008481 | 4527 | 18.8 | 126.3 | 106.3
10394 A | 2-D-1991 | 2 | 111115 | 0 | 45.2743658 | 1992_06_23 | -93.7332603 | Silty-Clay Subgrade | tossed 2/1/08 from Maplewood Lab mezzanine. AFTER GRADING | 4 | 128.2279 | SS92341 | 24475 | -0.1336 | 12.106 | I-2 | 0.000583 | 17524 | 14.7 | 124 | 108.1
10394 A | 2-D-1991 | 2 | 111115 | 0 | 45.2743658 | 1992_06_23 | -93.7332603 | Silty-Clay Subgrade | tossed 2/1/08 from Maplewood Lab mezzanine. AFTER GRADING | 2 | 96.702 | SS92341 | 9807 | -0.4691 | 12.106 | M02 | 0.002369 | 3223 | 18.8 | 126.3 | 106.3
10394 A | 2-D-1991 | 2 | 111115 | 0 | 45.2743658 | 1992_06_23 | -93.7332603 | Silty-Clay Subgrade | tossed 2/1/08 from Maplewood Lab mezzanine. AFTER GRADING | 2 | 71.88 | SS92341 | 9807 | -0.4691 | 12.106 | L02 | 0.001648 | 3443 | 18.8 | 126.3 | 106.3
10003 B | 2-D-1991 | 2 | 111120 | -9.8 | 45.2743803 | 1992_06_24 | -93.7332228 | Silty-Clay Subgrade | AFTER GRADING | 4 | 16.877 | FS945000 | 20103 | -0.259 | 6.42 | F | 0.0001608 | 16336 |  | 132.8
10003 B | 2-D-1991 | 2 | 111120 | -9.8 | 45.2743803 | 1992_06_24 | -93.7332228 | Silty-Clay Subgrade | AFTER GRADING | 4 | 26.934 | FS945000 | 20103 | -0.259 | 6.42 | G | 0.000321 | 13061 |  | 132.8
10003 B | 2-D-1991 | 2 | 111120 | -9.8 | 45.2743803 | 1992_06_24 | -93.7332228 | Silty-Clay Subgrade | AFTER GRADING | 4 | 40.737 | FS945000 | 20103 | -0.259 | 6.42 | H | 0.0005255 | 12067 |  | 132.8
10003 B | 2-D-1991 | 2 | 111120 | -9.8 | 45.2743803 | 1992_06_24 | -93.7332228 | Silty-Clay Subgrade | AFTER GRADING | 4 | 54.073 | FS945000 | 20103 | -0.259 | 6.42 | I | 0.0007254 | 11603 |  | 132.8
10003 B | 2-D-1991 | 2 | 111120 | -9.8 | 45.2743803 | 1992_06_24 | -93.7332228 | Silty-Clay Subgrade | AFTER GRADING | 4 | 67.035 | FS945000 | 20103 | -0.259 | 6.42 | J | 0.000924 | 11293 |  | 132.8
10003 B | 2-D-1991 | 2 | 111120 | -9.8 | 45.2743803 | 1992_06_24 | -93.7332228 | Silty-Clay Subgrade | AFTER GRADING | 2 | 26.76 | FS945000 | 20103 | -0.259 | 6.42 | L | 0.0003288 | 12669 |  | 132.8
10003 B | 2-D-1991 | 2 | 111120 | -9.8 | 45.2743803 | 1992_06_24 | -93.7332228 | Silty-Clay Subgrade | AFTER GRADING | 2 | 40.491 | FS945000 | 20103 | -0.259 | 6.42 | M | 0.0005374 | 11729 |  | 132.8
10003 B | 2-D-1991 | 2 | 111120 | -9.8 | 45.2743803 | 1992_06_24 | -93.7332228 | Silty-Clay Subgrade | AFTER GRADING | 2 | 53.972 | FS945000 | 20103 | -0.259 | 6.42 | N | 0.000738 | 11384 |  | 132.8
10003 B | 2-D-1991 | 2 | 111120 | -9.8 | 45.2743803 | 1992_06_24 | -93.7332228 | Silty-Clay Subgrade | AFTER GRADING | 2 | 66.869 | FS945000 | 20103 | -0.259 | 6.42 | O | 0.0009382 | 11094 |  | 132.8
10003 B | 2-D-1991 | 2 | 111120 | -9.8 | 45.2743803 | 1992_06_24 | -93.7332228 | Silty-Clay Subgrade | AFTER GRADING | 6 | 27.13 | FS945000 | 20103 | -0.259 | 6.42 | B | 0.0003074 | 13737 |  | 132.8
10003 B | 2-D-1991 | 2 | 111120 | -9.8 | 45.2743803 | 1992_06_24 | -93.7332228 | Silty-Clay Subgrade | AFTER GRADING | 6 | 40.929 | FS945000 | 20103 | -0.259 | 6.42 | C | 0.0005053 | 12608 |  | 132.8
10003 A | 2-D-1991 | 2 | 111120 | -9.8 | 45.2743803 | 1992_06_24 | -93.7332228 | Silty-Clay Subgrade | AFTER GRADING | 2 | 23.1038 | FS9210003 | 9446 | -0.3532 |  | L | 0.00067 | 5324 | 17.7 | 132.3 | 112.4
10003 A | 2-D-1991 | 2 | 111120 | -9.8 | 45.2743803 | 1992_06_24 | -93.7332228 | Silty-Clay Subgrade | AFTER GRADING | 2 | 64.3974 | FS9210003 | 9446 | -0.3532 |  | O | 0.002272 | 4375 | 17.7 | 132.3 | 112.4
10003 A | 2-D-1991 | 2 | 111120 | -9.8 | 45.2743803 | 1992_06_24 | -93.7332228 | Silty-Clay Subgrade | AFTER GRADING | 4 | 64.6496 | FS9210003 | 9446 | -0.3532 |  | J | 0.002218 | 4500 | 17.7 | 132.3 | 112.4
10003 A | 2-D-1991 | 2 | 111120 | -9.8 | 45.2743803 | 1992_06_24 | -93.7332228 | Silty-Clay Subgrade | AFTER GRADING | 6 | 11.505 | FS9210003 | 9446 | -0.3532 |  | A | 0.0002127 | 8350 | 17.7 | 132.3 | 112.4
10003 A | 2-D-1991 | 2 | 111120 | -9.8 | 45.2743803 | 1992_06_24 | -93.7332228 | Silty-Clay Subgrade | AFTER GRADING | 4 | 51.1504 | FS9210003 | 9446 | -0.3532 |  | I | 0.001753 | 4503 | 17.7 | 132.3 | 112.4
10003 A | 2-D-1991 | 2 | 111120 | -9.8 | 45.2743803 | 1992_06_24 | -93.7332228 | Silty-Clay Subgrade | AFTER GRADING | 2 | 37.791 | FS9210003 | 9446 | -0.3532 |  | M | 0.001284 | 4545 | 17.7 | 132.3 | 112.4
10003 A | 2-D-1991 | 2 | 111120 | -9.8 | 45.2743803 | 1992_06_24 | -93.7332228 | Silty-Clay Subgrade | AFTER GRADING | 6 | 22.6605 | FS9210003 | 9446 | -0.3532 |  | B | 0.000589 | 5939 | 17.7 | 132.3 | 112.4
10003 A | 2-D-1991 | 2 | 111120 | -9.8 | 45.2743803 | 1992_06_24 | -93.7332228 | Silty-Clay Subgrade | AFTER GRADING | 6 | 64.9852 | FS9210003 | 9446 | -0.3532 |  | E | 0.002156 | 4653 | 17.7 | 132.3 | 112.4
10003 A | 2-D-1991 | 2 | 111120 | -9.8 | 45.2743803 | 1992_06_24 | -93.7332228 | Silty-Clay Subgrade | AFTER GRADING | 2 | 50.9652 | FS9210003 | 9446 | -0.3532 |  | N | 0.0018 | 4370 | 17.7 | 132.3 | 112.4
10003 A | 2-D-1991 | 2 | 111120 | -9.8 | 45.2743803 | 1992_06_24 | -93.7332228 | Silty-Clay Subgrade | AFTER GRADING | 4 | 38.2148 | FS9210003 | 9446 | -0.3532 |  | H | 0.001245 | 4739 | 17.7 | 132.3 | 112.4
10003 A | 2-D-1991 | 2 | 111120 | -9.8 | 45.2743803 | 1992_06_24 | -93.7332228 | Silty-Clay Subgrade | AFTER GRADING | 4 | 12.0266 | FS9210003 | 9446 | -0.3532 |  | F | 0.000222 | 8368 | 17.7 | 132.3 | 112.4
10003 A | 2-D-1991 | 2 | 111120 | -9.8 | 45.2743803 | 1992_06_24 | -93.7332228 | Silty-Clay Subgrade | AFTER GRADING | 6 | 50.9925 | FS9210003 | 9446 | -0.3532 |  | D | 0.001659 | 4744 | 17.7 | 132.3 | 112.4
10003 A | 2-D-1991 | 2 | 111120 | -9.8 | 45.2743803 | 1992_06_24 | -93.7332228 | Silty-Clay Subgrade | AFTER GRADING | 4 | 22.5614 | FS9210003 | 9446 | -0.3532 |  | G | 0.000616 | 5657 | 17.7 | 132.3 | 112.4
10003 A | 2-D-1991 | 2 | 111120 | -9.8 | 45.2743803 | 1992_06_24 | -93.7332228 | Silty-Clay Subgrade | AFTER GRADING | 6 | 37.9942 | FS9210003 | 9446 | -0.3532 |  | C | 0.001169 | 5018 | 17.7 | 132.3 | 112.4
10003 A | 2-D-1991 | 2 | 111120 | -9.8 | 45.2743803 | 1992_06_24 | -93.7332228 | Silty-Clay Subgrade | AFTER GRADING | 2 | 11.9243 | FS9210003 | 9446 | -0.3532 |  | K | 0.000238 | 7725 | 17.7 | 132.3 | 112.4
10003 B | 2-D-1991 | 2 | 111120 | -9.8 | 45.2743803 | 1992_06_24 | -93.7332228 | Silty-Clay Subgrade | AFTER GRADING | 2 | 16.506 | FS945000 | 20103 | -0.259 | 6.42 | K | 0.0001611 | 15944 |  | 132.8
10003 B | 2-D-1991 | 2 | 111120 | -9.8 | 45.2743803 | 1992_06_24 | -93.7332228 | Silty-Clay Subgrade | AFTER GRADING | 6 | 16.856 | FS945000 | 20103 | -0.259 | 6.42 | A | 0.0001551 | 16914 |  | 132.8
10003 B | 2-D-1991 | 2 | 111120 | -9.8 | 45.2743803 | 1992_06_24 | -93.7332228 | Silty-Clay Subgrade | AFTER GRADING | 6 | 54.183 | FS945000 | 20103 | -0.259 | 6.42 | D | 0.0007049 | 11965 |  | 132.8
10003 B | 2-D-1991 | 2 | 111120 | -9.8 | 45.2743803 | 1992_06_24 | -93.7332228 | Silty-Clay Subgrade | AFTER GRADING | 6 | 66.995 | FS945000 | 20103 | -0.259 | 6.42 | E | 0.0009085 | 11478 |  | 132.8
10004 A | 2-D-1991 | 2 | 111125 | -9.8 | 45.2743725 | 1992_06_24 | -93.7332067 | Silty-Clay Subgrade | AFTER GRADING | 4 | 51.5277 | FS9210004 | 18675 | -0.4877 | 6.53 | I | 0.001153 | 6851 | 16.8 | 133.5 | 114.3
10004 A | 2-D-1991 | 2 | 111125 | -9.8 | 45.2743725 | 1992_06_24 | -93.7332067 | Silty-Clay Subgrade | AFTER GRADING | 4 | 64.3916 | FS9210004 | 18675 | -0.4877 | 6.53 | J | 0.001596 | 6186 | 16.8 | 133.5 | 114.3
10004 A | 2-D-1991 | 2 | 111125 | -9.8 | 45.2743725 | 1992_06_24 | -93.7332067 | Silty-Clay Subgrade | AFTER GRADING | 6 | 51.4265 | FS9210004 | 18675 | -0.4877 | 6.53 | D | 0.001123 | 7021 | 16.8 | 133.5 | 114.3
10004 A | 2-D-1991 | 2 | 111125 | -9.8 | 45.2743725 | 1992_06_24 | -93.7332067 | Silty-Clay Subgrade | AFTER GRADING | 6 | 64.3432 | FS9210004 | 18675 | -0.4877 | 6.53 | E | 0.00156 | 6321 | 16.8 | 133.5 | 114.3
10004 A | 2-D-1991 | 2 | 111125 | -9.8 | 45.2743725 | 1992_06_24 | -93.7332067 | Silty-Clay Subgrade | AFTER GRADING | 4 | 21.5383 | FS9210004 | 18675 | -0.4877 | 6.53 | G | 0.000323 | 10223 | 16.8 | 133.5 | 114.3
10004 A | 2-D-1991 | 2 | 111125 | -9.8 | 45.2743725 | 1992_06_24 | -93.7332067 | Silty-Clay Subgrade | AFTER GRADING | 2 | 64.3497 | FS9210004 | 18675 | -0.4877 | 6.53 | O | 0.001632 | 6044 | 16.8 | 133.5 | 114.3
10004 A | 2-D-1991 | 2 | 111125 | -9.8 | 45.2743725 | 1992_06_24 | -93.7332067 | Silty-Clay Subgrade | AFTER GRADING | 2 | 10.8483 | FS9210004 | 18675 | -0.4877 | 6.53 | K | 0.000116 | 14370 | 16.8 | 133.5 | 114.3
10004 A | 2-D-1991 | 2 | 111125 | -9.8 | 45.2743725 | 1992_06_24 | -93.7332067 | Silty-Clay Subgrade | AFTER GRADING | 2 | 21.9702 | FS9210004 | 18675 | -0.4877 | 6.53 | L | 0.000346 | 9742 | 16.8 | 133.5 | 114.3
10004 A | 2-D-1991 | 2 | 111125 | -9.8 | 45.2743725 | 1992_06_24 | -93.7332067 | Silty-Clay Subgrade | AFTER GRADING | 4 | 12.0413 | FS9210004 | 18675 | -0.4877 | 6.53 | F | 0.000128 | 14386 | 16.8 | 133.5 | 114.3
10004 A | 2-D-1991 | 2 | 111125 | -9.8 | 45.2743725 | 1992_06_24 | -93.7332067 | Silty-Clay Subgrade | AFTER GRADING | 6 | 37.739 | FS9210004 | 18675 | -0.4877 | 6.53 | C | 0.000716 | 8084 | 16.8 | 133.5 | 114.3
10004 A | 2-D-1991 | 2 | 111125 | -9.8 | 45.2743725 | 1992_06_24 | -93.7332067 | Silty-Clay Subgrade | AFTER GRADING | 6 | 11.7743 | FS9210004 | 18675 | -0.4877 | 6.53 | A | 0.000125 | 14397 | 16.8 | 133.5 | 114.3
10004 A | 2-D-1991 | 2 | 111125 | -9.8 | 45.2743725 | 1992_06_24 | -93.7332067 | Silty-Clay Subgrade | AFTER GRADING | 2 | 51.4717 | FS9210004 | 18675 | -0.4877 | 6.53 | N | 0.001191 | 6627 | 16.8 | 133.5 | 114.3
10004 A | 2-D-1991 | 2 | 111125 | -9.8 | 45.2743725 | 1992_06_24 | -93.7332067 | Silty-Clay Subgrade | AFTER GRADING | 2 | 38.2398 | FS9210004 | 18675 | -0.4877 | 6.53 | M | 0.00077 | 7613 | 16.8 | 133.5 | 114.3
10004 A | 2-D-1991 | 2 | 111125 | -9.8 | 45.2743725 | 1992_06_24 | -93.7332067 | Silty-Clay Subgrade | AFTER GRADING | 4 | 38.0558 | FS9210004 | 18675 | -0.4877 | 6.53 | H | 0.00074 | 7886 | 16.8 | 133.5 | 114.3
10004 A | 2-D-1991 | 2 | 111125 | -9.8 | 45.2743725 | 1992_06_24 | -93.7332067 | Silty-Clay Subgrade | AFTER GRADING | 6 | 23.2197 | FS9210004 | 18675 | -0.4877 | 6.53 | B | 0.000352 | 10122 | 16.8 | 133.5 | 114.3
10433 | 2-D-1991 | 2 | 111070 | -3 | 45.2744419 | 1992_08_05 | -93.7333983 | Class 4 Sp | AFTER GRADING | 15 |  | GS950083 |  |  | 28.246 | D10 |  | 18587 | 12.1 | 143.5 | 128 | RESILIENT MODULUS @100% T-99 @+2% OMC | 54.533 | 579 | 0.8125 | 0.0005
10433 | 2-D-1991 | 2 | 111070 | -3 | 45.2744419 | 1992_08_05 | -93.7333983 | Class 4 Sp | AFTER GRADING | 15 |  | GS950083 |  |  | 28.246 | D11 |  | 18351 | 12.1 | 143.5 | 128 | RESILIENT MODULUS @100% T-99 @+2% OMC | 58.9754 | 579 | 0.8125 | 0.00075
10433 | 2-D-1991 | 2 | 111070 | -3 | 45.2744419 | 1992_08_05 | -93.7333983 | Class 4 Sp | AFTER GRADING | 15 |  | GS950083 |  |  | 28.246 | D12 |  | 19969 | 12.1 | 143.5 | 128 | RESILIENT MODULUS @100% T-99 @+2% OMC | 72.8353 | 579 | 0.8125 | 0.00138
10433 | 2-D-1991 | 2 | 111070 | -3 | 45.2744419 | 1992_08_05 | -93.7333983 | Class 4 Sp | AFTER GRADING | 20 |  | GS950083 |  |  | 28.246 | D13 |  | 19200 | 12.1 | 143.5 | 128 | RESILIENT MODULUS @100% T-99 @+2% OMC | 73.7232 | 579 | 0.8125 | 0.0007
10433 | 2-D-1991 | 2 | 111070 | -3 | 45.2744419 | 1992_08_05 | -93.7333983 | Class 4 Sp | AFTER GRADING | 20 |  | GS950083 |  |  | 28.246 | D14 |  | 20176 | 12.1 | 143.5 | 128 | RESILIENT MODULUS @100% T-99 @+2% OMC | 78.5533 | 579 | 0.8125 | 0.0009
10433 | 2-D-1991 | 2 | 111070 | -3 | 45.2744419 | 1992_08_05 | -93.7333983 | Class 4 Sp | AFTER GRADING | 20 |  | GS950083 |  |  | 28.246 | D15 |  | 21434 | 12.1 | 143.5 | 128 | RESILIENT MODULUS @100% T-99 @+2% OMC | 96.8085 | 579 | 0.8125 | 0.0017
10433 | 2-D-1991 | 2 | 111070 | -3 | 45.2744419 | 1992_08_05 | -93.7333983 | Class 4 Sp | AFTER GRADING | 3 |  | GS950083 |  |  | 28.246 | E01 |  | 7119 | 10.8 | 147.9 | 133.4 | RESILIENT MODULUS @105% T-99 @OMC | 11.1958 | 1183 | 0.7078 | 0.0004
10433 | 2-D-1991 | 2 | 111070 | -3 | 45.2744419 | 1992_08_05 | -93.7333983 | Class 4 Sp | AFTER GRADING | 10 |  | GS950083 |  |  | 28.246 | E09 |  | 16817 | 10.8 | 147.9 | 133.4 | RESILIENT MODULUS @105% T-99 @OMC | 57.3084 | 1183 | 0.7078 | 0.00161
10433 | 2-D-1991 | 2 | 111070 | -3 | 45.2744419 | 1992_08_05 | -93.7333983 | Class 4 Sp | AFTER GRADING | 15 |  | GS950083 |  |  | 28.246 | E10 |  | 23395 | 10.8 | 147.9 | 133.4 | RESILIENT MODULUS @105% T-99 @OMC | 54.533 | 1183 | 0.7078 | 0.00039
10433 | 2-D-1991 | 2 | 111070 | -3 | 45.2744419 | 1992_08_05 | -93.7333983 | Class 4 Sp | AFTER GRADING | 15 |  | GS950083 |  |  | 28.246 | E11 |  | 23402 | 10.8 | 147.9 | 133.4 | RESILIENT MODULUS @105% T-99 @OMC | 59.1415 | 1183 | 0.7078 | 0.00059
10433 | 2-D-1991 | 2 | 111070 | -3 | 45.2744419 | 1992_08_05 | -93.7333983 | Class 4 Sp | AFTER GRADING | 15 |  | GS950083 |  |  | 28.246 | E12 |  | 25048 | 10.8 | 147.9 | 133.4 | RESILIENT MODULUS @105% T-99 @OMC | 72.5338 | 1183 | 0.7078 | 0.00109
10433 | 2-D-1991 | 2 | 111070 | -3 | 45.2744419 | 1992_08_05 | -93.7333983 | Class 4 Sp | AFTER GRADING | 15 |  | GS950083 |  |  | 28.246 | F10 |  | 33668 | 8.6 | 147.5 | 135.8 | RESILIENT MODULUS @105% T-99 @80% SATURA | 54.533 | 3136 | 0.5899 | 0.00027
10433 | 2-D-1991 | 2 | 111070 | -3 | 45.2744419 | 1992_08_05 | -93.7333983 | Class 4 Sp | AFTER GRADING | 15 |  | GS950083 |  |  | 28.246 | F11 |  | 36546 | 8.6 | 147.5 | 135.8 | RESILIENT MODULUS @105% T-99 @80% SATURA | 59.0584 | 3136 | 0.5899 | 0.00038
10433 | 2-D-1991 | 2 | 111070 | -3 | 45.2744419 | 1992_08_05 | -93.7333983 | Class 4 Sp | AFTER GRADING | 15 |  | GS950083 |  |  | 28.246 | F12 |  | 41105 | 8.6 | 147.5 | 135.8 | RESILIENT MODULUS @105% T-99 @80% SATURA | 72.8037 | 3136 | 0.5899 | 0.00067
10433 | 2-D-1991 | 2 | 111070 | -3 | 45.2744419 | 1992_08_05 | -93.7333983 | Class 4 Sp | AFTER GRADING | 20 |  | GS950083 |  |  | 28.246 | F13 |  | 37562 | 8.6 | 147.5 | 135.8 | RESILIENT MODULUS @105% T-99 @80% SATURA | 74.0848 | 3136 | 0.5899 | 0.00037
10433 | 2-D-1991 | 2 | 111070 | -3 | 45.2744419 | 1992_08_05 | -93.7333983 | Class 4 Sp | AFTER GRADING | 20 |  | GS950083 |  |  | 28.246 | F14 |  | 42044 | 8.6 | 147.5 | 135.8 | RESILIENT MODULUS @105% T-99 @80% SATURA | 78.6626 | 3136 | 0.5899 | 0.00044
10433 | 2-D-1991 | 2 | 111070 | -3 | 45.2744419 | 1992_08_05 | -93.7333983 | Class 4 Sp | AFTER GRADING | 20 |  | GS950083 |  |  | 28.246 | F15 |  | 46629 | 8.6 | 147.5 | 135.8 | RESILIENT MODULUS @105% T-99 @80% SATURA | 96.8277 | 3136 | 0.5899 | 0.00078
10433 | 2-D-1991 | 2 | 111070 | -3 | 45.2744419 | 1992_08_05 | -93.7333983 | Class 4 Sp | AFTER GRADING | 5 |  | GS950083 |  |  | 28.246 | C05 |  | 8692 | 11.3 | 141.9 | 127 | RESILIENT MODULUS @100% T-99 @+1% OMC | 24.0393 | 593 | 0.8639 | 0.00104
10433 | 2-D-1991 | 2 | 111070 | -3 | 45.2744419 | 1992_08_05 | -93.7333983 | Class 4 Sp | AFTER GRADING | 3 |  | GS950083 |  |  | 28.246 | B01 |  | 6310 | 11 | 141.9 | 127.9 | RESILIENT MODULUS @100% T-99 @OMC | 11.0477 | 988 | 0.734 | 0.00043
10433 | 2-D-1991 | 2 | 111070 | -3 | 45.2744419 | 1992_08_05 | -93.7333983 | Class 4 Sp | AFTER GRADING | 15 |  | GS950083 |  |  | 28.246 | A11 |  | 17758 | 10.1 | 136 | 123.5 | RESILIENT MODULUS @95% T-99 @OMC | 58.9879 | 1417 | 0.5968 | 0.00077
10433 | 2-D-1991 | 2 | 111070 | -3 | 45.2744419 | 1992_08_05 | -93.7333983 | Class 4 Sp | AFTER GRADING | 3 |  | GS950083 |  |  | 28.246 | A01 |  | 6205 | 10.1 | 136 | 123.5 | RESILIENT MODULUS @95% T-99 @OMC | 10.8099 | 1417 | 0.5968 | 0.0004
10433 | 2-D-1991 | 2 | 111070 | -3 | 45.2744419 | 1992_08_05 | -93.7333983 | Class 4 Sp | AFTER GRADING | 3 |  | GS950083 |  |  | 28.246 | A02 |  | 5988 | 10.1 | 136 | 123.5 | RESILIENT MODULUS @95% T-99 @OMC | 13.1703 | 1417 | 0.5968 | 0.0008
10433 | 2-D-1991 | 2 | 111070 | -3 | 45.2744419 | 1992_08_05 | -93.7333983 | Class 4 Sp | AFTER GRADING | 3 |  | GS950083 |  |  | 28.246 | A03 |  | 6929 | 10.1 | 136 | 123.5 | RESILIENT MODULUS @95% T-99 @OMC | 16.0614 | 1417 | 0.5968 | 0.00111
10433 | 2-D-1991 | 2 | 111070 | -3 | 45.2744419 | 1992_08_05 | -93.7333983 | Class 4 Sp | AFTER GRADING | 20 |  | GS950083 |  |  | 28.246 | E13 |  | 26880 | 10.8 | 147.9 | 133.4 | RESILIENT MODULUS @105% T-99 @OMC | 74.066 | 1183 | 0.7078 | 0.00051
10433 | 2-D-1991 | 2 | 111070 | -3 | 45.2744419 | 1992_08_05 | -93.7333983 | Class 4 Sp | AFTER GRADING | 20 |  | GS950083 |  |  | 28.246 | E14 |  | 26516 | 10.8 | 147.9 | 133.4 | RESILIENT MODULUS @105% T-99 @OMC | 78.6996 | 1183 | 0.7078 | 0.00069
10433 | 2-D-1991 | 2 | 111070 | -3 | 45.2744419 | 1992_08_05 | -93.7333983 | Class 4 Sp | AFTER GRADING | 20 |  | GS950083 |  |  | 28.246 | E15 |  | 28138 | 10.8 | 147.9 | 133.4 | RESILIENT MODULUS @105% T-99 @OMC | 96.4422 | 1183 | 0.7078 | 0.00128
10394 A | 2-D-1991 | 2 | 111115 | 0 | 45.2743658 | 1992_06_23 | -93.7332603 | Silty-Clay Subgrade | tossed 2/1/08 from Maplewood Lab mezzanine. AFTER GRADING | 2 | 72.535 | SS92341 | 13977 | -0.3208 | 12.106 | L00 | 0.000789 | 7257 | 17 | 126.7 | 108.3
10394 A | 2-D-1991 | 2 | 111115 | 0 | 45.2743658 | 1992_06_23 | -93.7332603 | Silty-Clay Subgrade | tossed 2/1/08 from Maplewood Lab mezzanine. AFTER GRADING | 6 | 28.515 | SS92341 | 9807 | -0.4691 | 12.106 | @02 | 0.0002295 | 9807 | 18.8 | 126.3 | 106.3
10394 A | 2-D-1991 | 2 | 111115 | 0 | 45.2743658 | 1992_06_23 | -93.7332603 | Silty-Clay Subgrade | tossed 2/1/08 from Maplewood Lab mezzanine. AFTER GRADING | 4 | 97.434 | SS92341 | 9807 | -0.4691 | 12.106 | H02 | 0.002221 | 3463 | 18.8 | 126.3 | 106.3
10394 A | 2-D-1991 | 2 | 111115 | 0 | 45.2743658 | 1992_06_23 | -93.7332603 | Silty-Clay Subgrade | tossed 2/1/08 from Maplewood Lab mezzanine. AFTER GRADING | 4 | 122.6893 | SS92341 | 13977 | -0.3208 | 12.106 | I00 | 0.001445 | 6705 | 17 | 126.7 | 108.3
10394 A | 2-D-1991 | 2 | 111115 | 0 | 45.2743658 | 1992_06_23 | -93.7332603 | Silty-Clay Subgrade | tossed 2/1/08 from Maplewood Lab mezzanine. AFTER GRADING | 6 | 48.901 | SS92341 | 13977 | -0.3208 | 12.106 | A00 | 0.000387 | 9980 | 17 | 126.7 | 108.3
10394 A | 2-D-1991 | 2 | 111115 | 0 | 45.2743658 | 1992_06_23 | -93.7332603 | Silty-Clay Subgrade | tossed 2/1/08 from Maplewood Lab mezzanine. AFTER GRADING | 6 | 50.903 | SS92341 | 9807 | -0.4691 | 12.106 | A02 | 0.0006561 | 6124 | 18.8 | 126.3 | 106.3
10394 A | 2-D-1991 | 2 | 111115 | 0 | 45.2743658 | 1992_06_23 | -93.7332603 | Silty-Clay Subgrade | tossed 2/1/08 from Maplewood Lab mezzanine. AFTER GRADING | 2 | 49.9837 | SS92341 | 24475 | -0.1336 | 12.106 | K-2 | 0.000197 | 20213 | 14.7 | 124 | 108.1
10394 A | 2-D-1991 | 2 | 111115 | 0 | 45.2743658 | 1992_06_23 | -93.7332603 | Silty-Clay Subgrade | tossed 2/1/08 from Maplewood Lab mezzanine. AFTER GRADING | 6 | 51.1741 | SS92341 | 24475 | -0.1336 | 12.106 | A-2 | 0.000188 | 21712 | 14.7 | 124 | 108.1
10394 A | 2-D-1991 | 2 | 111115 | 0 | 45.2743658 | 1992_06_23 | -93.7332603 | Silty-Clay Subgrade | tossed 2/1/08 from Maplewood Lab mezzanine. AFTER GRADING | 4 | 72.818 | SS92341 | 9807 | -0.4691 | 12.106 | G02 | 0.001529 | 3759 | 18.8 | 126.3 | 106.3
10394 A | 2-D-1991 | 2 | 111115 | 0 | 45.2743658 | 1992_06_23 | -93.7332603 | Silty-Clay Subgrade | tossed 2/1/08 from Maplewood Lab mezzanine. AFTER GRADING | 6 | 76.4778 | SS92341 | 24475 | -0.1336 | 12.106 | B-2 | 0.000303 | 20137 | 14.7 | 124 | 108.1
10394 A | 2-D-1991 | 2 | 111115 | 0 | 45.2743658 | 1992_06_23 | -93.7332603 | Silty-Clay Subgrade | tossed 2/1/08 from Maplewood Lab mezzanine. AFTER GRADING | 6 | 122.983 | SS92341 | 9807 | -0.4691 | 12.106 | D02 | 0.002717 | 3573 | 18.8 | 126.3 | 106.3
10394 A | 2-D-1991 | 2 | 111115 | 0 | 45.2743658 | 1992_06_23 | -93.7332603 | Silty-Clay Subgrade | tossed 2/1/08 from Maplewood Lab mezzanine. AFTER GRADING | 4 | 10.0231 | SS92341 | 24475 | -0.1336 | 12.106 | E-2 | 3.3e-05 | 24491 | 14.7 | 124 | 108.1
10394 A | 2-D-1991 | 2 | 111115 | 0 | 45.2743658 | 1992_06_23 | -93.7332603 | Silty-Clay Subgrade | tossed 2/1/08 from Maplewood Lab mezzanine. AFTER GRADING | 6 | 128.8779 | SS92341 | 24475 | -0.1336 | 12.106 | D-2 | 0.000571 | 17983 | 14.7 | 124 | 108.1
10394 A | 2-D-1991 | 2 | 111115 | 0 | 45.2743658 | 1992_06_23 | -93.7332603 | Silty-Clay Subgrade | tossed 2/1/08 from Maplewood Lab mezzanine. AFTER GRADING | 4 | 49.7357 | SS92341 | 24475 | -0.1336 | 12.106 | F-2 | 0.000186 | 21372 | 14.7 | 124 | 108.1
10394 A | 2-D-1991 | 2 | 111115 | 0 | 45.2743658 | 1992_06_23 | -93.7332603 | Silty-Clay Subgrade | tossed 2/1/08 from Maplewood Lab mezzanine. AFTER GRADING | 4 | 76.6374 | SS92341 | 24475 | -0.1336 | 12.106 | G-2 | 0.000312 | 19615 | 14.7 | 124 | 108.1
10394 A | 2-D-1991 | 2 | 111115 | 0 | 45.2743658 | 1992_06_23 | -93.7332603 | Silty-Clay Subgrade | tossed 2/1/08 from Maplewood Lab mezzanine. AFTER GRADING | 2 | 127.953 | SS92341 | 24475 | -0.1336 | 12.106 | N-2 | 0.000608 | 16769 | 14.7 | 124 | 108.1
10394 A | 2-D-1991 | 2 | 111115 | 0 | 45.2743658 | 1992_06_23 | -93.7332603 | Silty-Clay Subgrade | tossed 2/1/08 from Maplewood Lab mezzanine. AFTER GRADING | 6 | 74.1172 | SS92341 | 13977 | -0.3208 | 12.106 | B00 | 0.000678 | 8624 | 17 | 126.7 | 108.3
10394 A | 2-D-1991 | 2 | 111115 | 0 | 45.2743658 | 1992_06_23 | -93.7332603 | Silty-Clay Subgrade | tossed 2/1/08 from Maplewood Lab mezzanine. AFTER GRADING | 2 | 97.1039 | SS92341 | 13977 | -0.3208 | 12.106 | M00 | 0.001162 | 6595 | 17 | 126.7 | 108.3
10394 A | 2-D-1991 | 2 | 111115 | 0 | 45.2743658 | 1992_06_23 | -93.7332603 | Silty-Clay Subgrade | tossed 2/1/08 from Maplewood Lab mezzanine. AFTER GRADING | 4 | 22.827 | SS92341 | 9807 | -0.4691 | 12.106 | E02 | 0.0002731 | 6599 | 18.8 | 126.3 | 106.3
10394 A | 2-D-1991 | 2 | 111115 | 0 | 45.2743658 | 1992_06_23 | -93.7332603 | Silty-Clay Subgrade | tossed 2/1/08 from Maplewood Lab mezzanine. AFTER GRADING | 2 | 22.111 | SS92341 | 9807 | -0.4691 | 12.106 | J02 | 0.0002931 | 5956 | 18.8 | 126.3 | 106.3
10394 A | 2-D-1991 | 2 | 111115 | 0 | 45.2743658 | 1992_06_23 | -93.7332603 | Silty-Clay Subgrade | tossed 2/1/08 from Maplewood Lab mezzanine. AFTER GRADING | 2 | 121.317 | SS92341 | 9807 | -0.4691 | 12.106 | N02 | 0.003051 | 3139 | 18.8 | 126.3 | 106.3
10394 A | 2-D-1991 | 2 | 111115 | 0 | 45.2743658 | 1992_06_23 | -93.7332603 | Silty-Clay Subgrade | tossed 2/1/08 from Maplewood Lab mezzanine. AFTER GRADING | 6 | 74.871 | SS92341 | 9807 | -0.4691 | 12.106 | B02 | 0.001278 | 4624 | 18.8 | 126.3 | 106.3
10394 A | 2-D-1991 | 2 | 111115 | 0 | 45.2743658 | 1992_06_23 | -93.7332603 | Silty-Clay Subgrade | tossed 2/1/08 from Maplewood Lab mezzanine. AFTER GRADING | 4 | 122.302 | SS92341 | 9807 | -0.4691 | 12.106 | I02 | 0.002902 | 3327 | 18.8 | 126.3 | 106.3
10394 A | 2-D-1991 | 2 | 111115 | 0 | 45.2743658 | 1992_06_23 | -93.7332603 | Silty-Clay Subgrade | tossed 2/1/08 from Maplewood Lab mezzanine. AFTER GRADING | 2 | 101.635 | SS92341 | 24475 | -0.1336 | 12.106 | M-2 | 0.00046 | 17608 | 14.7 | 124 | 108.1
10394 A | 2-D-1991 | 2 | 111115 | 0 | 45.2743658 | 1992_06_23 | -93.7332603 | Silty-Clay Subgrade | tossed 2/1/08 from Maplewood Lab mezzanine. AFTER GRADING | 6 | 99.0579 | SS92341 | 13977 | -0.3208 | 12.106 | C00 | 0.000998 | 7834 | 17 | 126.7 | 108.3
10394 A | 2-D-1991 | 2 | 111115 | 0 | 45.2743658 | 1992_06_23 | -93.7332603 | Silty-Clay Subgrade | tossed 2/1/08 from Maplewood Lab mezzanine. AFTER GRADING | 6 | 98.921 | SS92341 | 9807 | -0.4691 | 12.106 | C02 | 0.001977 | 3951 | 18.8 | 126.3 | 106.3
10394 A | 2-D-1991 | 2 | 111115 | 0 | 45.2743658 | 1992_06_23 | -93.7332603 | Silty-Clay Subgrade | tossed 2/1/08 from Maplewood Lab mezzanine. AFTER GRADING | 6 | 123.1281 | SS92341 | 13977 | -0.3208 | 12.106 | D00 | 0.001353 | 7183 | 17 | 126.7 | 108.3
10394 A | 2-D-1991 | 2 | 111115 | 0 | 45.2743658 | 1992_06_23 | -93.7332603 | Silty-Clay Subgrade | tossed 2/1/08 from Maplewood Lab mezzanine. AFTER GRADING | 2 | 47.898 | SS92341 | 9807 | -0.4691 | 12.106 | K02 | 0.0009245 | 4090 | 18.8 | 126.3 | 106.3
10394 A | 2-D-1991 | 2 | 111115 | 0 | 45.2743658 | 1992_06_23 | -93.7332603 | Silty-Clay Subgrade | tossed 2/1/08 from Maplewood Lab mezzanine. AFTER GRADING | 4 | 16.5815 | SS92341 | 13977 | -0.3208 | 12.106 | E00 | 0.000102 | 12779 | 17 | 126.7 | 108.3
10394 A | 2-D-1991 | 2 | 111115 | 0 | 45.2743658 | 1992_06_23 | -93.7332603 | Silty-Clay Subgrade | tossed 2/1/08 from Maplewood Lab mezzanine. AFTER GRADING | 2 | 76.2311 | SS92341 | 24475 | -0.1336 | 12.106 | L-2 | 0.000327 | 18604 | 14.7 | 124 | 108.1
10394 A | 2-D-1991 | 2 | 111115 | 0 | 45.2743658 | 1992_06_23 | -93.7332603 | Silty-Clay Subgrade | tossed 2/1/08 from Maplewood Lab mezzanine. AFTER GRADING | 2 | 15.8402 | SS92341 | 13977 | -0.3208 | 12.106 | J00 | 0.000105 | 11916 | 17 | 126.7 | 108.3
10394 A | 2-D-1991 | 2 | 111115 | 0 | 45.2743658 | 1992_06_23 | -93.7332603 | Silty-Clay Subgrade | tossed 2/1/08 from Maplewood Lab mezzanine. AFTER GRADING | 4 | 98.5204 | SS92341 | 13977 | -0.3208 | 12.106 | H00 | 0.001087 | 7154 | 17 | 126.7 | 108.3
10394 A | 2-D-1991 | 2 | 111115 | 0 | 45.2743658 | 1992_06_23 | -93.7332603 | Silty-Clay Subgrade | tossed 2/1/08 from Maplewood Lab mezzanine. AFTER GRADING | 4 | 47.7735 | SS92341 | 13977 | -0.3208 | 12.106 | F00 | 0.000397 | 9496 | 17 | 126.7 | 108.3
10394 A | 2-D-1991 | 2 | 111115 | 0 | 45.2743658 | 1992_06_23 | -93.7332603 | Silty-Clay Subgrade | tossed 2/1/08 from Maplewood Lab mezzanine. AFTER GRADING | 2 | 47.0404 | SS92341 | 13977 | -0.3208 | 12.106 | K00 | 0.000428 | 8674 | 17 | 126.7 | 108.3
10394 A | 2-D-1991 | 2 | 111115 | 0 | 45.2743658 | 1992_06_23 | -93.7332603 | Silty-Clay Subgrade | tossed 2/1/08 from Maplewood Lab mezzanine. AFTER GRADING | 6 | 20.5512 | SS92341 | 24475 | -0.1336 | 12.106 | @-2 | 6.6e-05 | 24976 | 14.7 | 124 | 108.1
10394 A | 2-D-1991 | 2 | 111115 | 0 | 45.2743658 | 1992_06_23 | -93.7332603 | Silty-Clay Subgrade | tossed 2/1/08 from Maplewood Lab mezzanine. AFTER GRADING | 4 | 73.1497 | SS92341 | 13977 | -0.3208 | 12.106 | G00 | 0.000727 | 7947 | 17 | 126.7 | 108.3
10394 A | 2-D-1991 | 2 | 111115 | 0 | 45.2743658 | 1992_06_23 | -93.7332603 | Silty-Clay Subgrade | tossed 2/1/08 from Maplewood Lab mezzanine. AFTER GRADING | 4 | 102.0263 | SS92341 | 24475 | -0.1336 | 12.106 | H-2 | 0.00044 | 18498 | 14.7 | 124 | 108.1
10394 A | 2-D-1991 | 2 | 111115 | 0 | 45.2743658 | 1992_06_23 | -93.7332603 | Silty-Clay Subgrade | tossed 2/1/08 from Maplewood Lab mezzanine. AFTER GRADING | 2 | 121.8134 | SS92341 | 13977 | -0.3208 | 12.106 | N00 | 0.001544 | 6229 | 17 | 126.7 | 108.3
10433 | 2-D-1991 | 2 | 111070 | -3 | 45.2744419 | 1992_08_05 | -93.7333983 | Class 4 Sp | AFTER GRADING | 3 |  | GS950083 |  |  | 28.246 | E02 |  | 7361 | 10.8 | 147.9 | 133.4 | RESILIENT MODULUS @105% T-99 @OMC | 13.7174 | 1183 | 0.7078 | 0.00073
10433 | 2-D-1991 | 2 | 111070 | -3 | 45.2744419 | 1992_08_05 | -93.7333983 | Class 4 Sp | AFTER GRADING | 3 |  | GS950083 |  |  | 28.246 | E03 |  | 8200 | 10.8 | 147.9 | 133.4 | RESILIENT MODULUS @105% T-99 @OMC | 16.4394 | 1183 | 0.7078 | 0.00099
10433 | 2-D-1991 | 2 | 111070 | -3 | 45.2744419 | 1992_08_05 | -93.7333983 | Class 4 Sp | AFTER GRADING | 5 |  | GS950083 |  |  | 28.246 | E04 |  | 10590 | 10.8 | 147.9 | 133.4 | RESILIENT MODULUS @105% T-99 @OMC | 19.5378 | 1183 | 0.7078 | 0.00043
10433 | 2-D-1991 | 2 | 111070 | -3 | 45.2744419 | 1992_08_05 | -93.7333983 | Class 4 Sp | AFTER GRADING | 5 |  | GS950083 |  |  | 28.246 | E05 |  | 10373 | 10.8 | 147.9 | 133.4 | RESILIENT MODULUS @105% T-99 @OMC | 24.0646 | 1183 | 0.7078 | 0.00087
10433 | 2-D-1991 | 2 | 111070 | -3 | 45.2744419 | 1992_08_05 | -93.7333983 | Class 4 Sp | AFTER GRADING | 5 |  | GS950083 |  |  | 28.246 | E06 |  | 10948 | 10.8 | 147.9 | 133.4 | RESILIENT MODULUS @105% T-99 @OMC | 28.5535 | 1183 | 0.7078 | 0.00124
10433 | 2-D-1991 | 2 | 111070 | -3 | 45.2744419 | 1992_08_05 | -93.7333983 | Class 4 Sp | AFTER GRADING | 10 |  | GS950083 |  |  | 28.246 | E07 |  | 17473 | 10.8 | 147.9 | 133.4 | RESILIENT MODULUS @105% T-99 @OMC | 39.4724 | 1183 | 0.7078 | 0.00052
10433 | 2-D-1991 | 2 | 111070 | -3 | 45.2744419 | 1992_08_05 | -93.7333983 | Class 4 Sp | AFTER GRADING | 10 |  | GS950083 |  |  | 28.246 | E08 |  | 17460 | 10.8 | 147.9 | 133.4 | RESILIENT MODULUS @105% T-99 @OMC | 48.5191 | 1183 | 0.7078 | 0.00104
10433 | 2-D-1991 | 2 | 111070 | -3 | 45.2744419 | 1992_08_05 | -93.7333983 | Class 4 Sp | AFTER GRADING | 3 |  | GS950083 |  |  | 28.246 | F01 |  | 13448 | 8.6 | 147.5 | 135.8 | RESILIENT MODULUS @105% T-99 @80% SATURA | 9.7813 | 3136 | 0.5899 | 0.00011
10433 | 2-D-1991 | 2 | 111070 | -3 | 45.2744419 | 1992_08_05 | -93.7333983 | Class 4 Sp | AFTER GRADING | 3 |  | GS950083 |  |  | 28.246 | F02 |  | 13914 | 8.6 | 147.5 | 135.8 | RESILIENT MODULUS @105% T-99 @80% SATURA | 12.7935 | 3136 | 0.5899 | 0.00032
10433 | 2-D-1991 | 2 | 111070 | -3 | 45.2744419 | 1992_08_05 | -93.7333983 | Class 4 Sp | AFTER GRADING | 3 |  | GS950083 |  |  | 28.246 | F03 |  | 15690 | 8.6 | 147.5 | 135.8 | RESILIENT MODULUS @105% T-99 @80% SATURA | 15.9089 | 3136 | 0.5899 | 0.00048
10433 | 2-D-1991 | 2 | 111070 | -3 | 45.2744419 | 1992_08_05 | -93.7333983 | Class 4 Sp | AFTER GRADING | 5 |  | GS950083 |  |  | 28.246 | F04 |  | 15592 | 8.6 | 147.5 | 135.8 | RESILIENT MODULUS @105% T-99 @80% SATURA | 18.8181 | 3136 | 0.5899 | 0.00024
10433 | 2-D-1991 | 2 | 111070 | -3 | 45.2744419 | 1992_08_05 | -93.7333983 | Class 4 Sp | AFTER GRADING | 5 |  | GS950083 |  |  | 28.246 | F05 |  | 20575 | 8.6 | 147.5 | 135.8 | RESILIENT MODULUS @105% T-99 @80% SATURA | 23.7784 | 3136 | 0.5899 | 0.00043
10433 | 2-D-1991 | 2 | 111070 | -3 | 45.2744419 | 1992_08_05 | -93.7333983 | Class 4 Sp | AFTER GRADING | 5 |  | GS950083 |  |  | 28.246 | F06 |  | 22782 | 8.6 | 147.5 | 135.8 | RESILIENT MODULUS @105% T-99 @80% SATURA | 28.4543 | 3136 | 0.5899 | 0.00059
10433 | 2-D-1991 | 2 | 111070 | -3 | 45.2744419 | 1992_08_05 | -93.7333983 | Class 4 Sp | AFTER GRADING | 10 |  | GS950083 |  |  | 28.246 | F07 |  | 25438 | 8.6 | 147.5 | 135.8 | RESILIENT MODULUS @105% T-99 @80% SATURA | 39.2853 | 3136 | 0.5899 | 0.00035
10433 | 2-D-1991 | 2 | 111070 | -3 | 45.2744419 | 1992_08_05 | -93.7333983 | Class 4 Sp | AFTER GRADING | 10 |  | GS950083 |  |  | 28.246 | F08 |  | 32887 | 8.6 | 147.5 | 135.8 | RESILIENT MODULUS @105% T-99 @80% SATURA | 48.5216 | 3136 | 0.5899 | 0.00055
10433 | 2-D-1991 | 2 | 111070 | -3 | 45.2744419 | 1992_08_05 | -93.7333983 | Class 4 Sp | AFTER GRADING | 10 |  | GS950083 |  |  | 28.246 | F09 |  | 33247 | 8.6 | 147.5 | 135.8 | RESILIENT MODULUS @105% T-99 @80% SATURA | 57.5525 | 3136 | 0.5899 | 0.00082
10433 | 2-D-1991 | 2 | 111070 | -3 | 45.2744419 | 1992_08_05 | -93.7333983 | Class 4 Sp | AFTER GRADING | 5 |  | GS950083 |  |  | 28.246 | A04 |  | 8860 | 10.1 | 136 | 123.5 | RESILIENT MODULUS @95% T-99 @OMC | 19.1446 | 1417 | 0.5968 | 0.00047
10433 | 2-D-1991 | 2 | 111070 | -3 | 45.2744419 | 1992_08_05 | -93.7333983 | Class 4 Sp | AFTER GRADING | 5 |  | GS950083 |  |  | 28.246 | A05 |  | 9278 | 10.1 | 136 | 123.5 | RESILIENT MODULUS @95% T-99 @OMC | 23.8589 | 1417 | 0.5968 | 0.00095
10433 | 2-D-1991 | 2 | 111070 | -3 | 45.2744419 | 1992_08_05 | -93.7333983 | Class 4 Sp | AFTER GRADING | 5 |  | GS950083 |  |  | 28.246 | A06 |  | 9558 | 10.1 | 136 | 123.5 | RESILIENT MODULUS @95% T-99 @OMC | 28.2891 | 1417 | 0.5968 | 0.00139
10433 | 2-D-1991 | 2 | 111070 | -3 | 45.2744419 | 1992_08_05 | -93.7333983 | Class 4 Sp | AFTER GRADING | 10 |  | GS950083 |  |  | 28.246 | A07 |  | 13953 | 10.1 | 136 | 123.5 | RESILIENT MODULUS @95% T-99 @OMC | 39.3928 | 1417 | 0.5968 | 0.00065
10433 | 2-D-1991 | 2 | 111070 | -3 | 45.2744419 | 1992_08_05 | -93.7333983 | Class 4 Sp | AFTER GRADING | 10 |  | GS950083 |  |  | 28.246 | A08 |  | 15162 | 10.1 | 136 | 123.5 | RESILIENT MODULUS @95% T-99 @OMC | 48.4021 | 1417 | 0.5968 | 0.00119
10433 | 2-D-1991 | 2 | 111070 | -3 | 45.2744419 | 1992_08_05 | -93.7333983 | Class 4 Sp | AFTER GRADING | 10 |  | GS950083 |  |  | 28.246 | A09 |  | 14403 | 10.1 | 136 | 123.5 | RESILIENT MODULUS @95% T-99 @OMC | 57.1155 | 1417 | 0.5968 | 0.00186
10433 | 2-D-1991 | 2 | 111070 | -3 | 45.2744419 | 1992_08_05 | -93.7333983 | Class 4 Sp | AFTER GRADING | 15 |  | GS950083 |  |  | 28.246 | A10 |  | 17900 | 10.1 | 136 | 123.5 | RESILIENT MODULUS @95% T-99 @OMC | 54.533 | 1417 | 0.5968 | 0.00052
10433 | 2-D-1991 | 2 | 111070 | -3 | 45.2744419 | 1992_08_05 | -93.7333983 | Class 4 Sp | AFTER GRADING | 15 |  | GS950083 |  |  | 28.246 | A12 |  | 19416 | 10.1 | 136 | 123.5 | RESILIENT MODULUS @95% T-99 @OMC | 72.4586 | 1417 | 0.5968 | 0.0014
10433 | 2-D-1991 | 2 | 111070 | -3 | 45.2744419 | 1992_08_05 | -93.7333983 | Class 4 Sp | AFTER GRADING | 20 |  | GS950083 |  |  | 28.246 | A13 |  | 18231 | 10.1 | 136 | 123.5 | RESILIENT MODULUS @95% T-99 @OMC | 73.9564 | 1417 | 0.5968 | 0.00075
10433 | 2-D-1991 | 2 | 111070 | -3 | 45.2744419 | 1992_08_05 | -93.7333983 | Class 4 Sp | AFTER GRADING | 20 |  | GS950083 |  |  | 28.246 | A14 |  | 17695 | 10.1 | 136 | 123.5 | RESILIENT MODULUS @95% T-99 @OMC | 78.5236 | 1417 | 0.5968 | 0.00103
10433 | 2-D-1991 | 2 | 111070 | -3 | 45.2744419 | 1992_08_05 | -93.7333983 | Class 4 Sp | AFTER GRADING | 20 |  | GS950083 |  |  | 28.246 | A15 |  | 18960 | 10.1 | 136 | 123.5 | RESILIENT MODULUS @95% T-99 @OMC | 96.2301 | 1417 | 0.5968 | 0.0019
10433 | 2-D-1991 | 2 | 111070 | -3 | 45.2744419 | 1992_08_05 | -93.7333983 | Class 4 Sp | AFTER GRADING | 3 |  | GS950083 |  |  | 28.246 | B02 |  | 6744 | 11 | 141.9 | 127.9 | RESILIENT MODULUS @100% T-99 @OMC | 13.6068 | 988 | 0.734 | 0.00078
10433 | 2-D-1991 | 2 | 111070 | -3 | 45.2744419 | 1992_08_05 | -93.7333983 | Class 4 Sp | AFTER GRADING | 3 |  | GS950083 |  |  | 28.246 | B03 |  | 7660 | 11 | 141.9 | 127.9 | RESILIENT MODULUS @100% T-99 @OMC | 16.4069 | 988 | 0.734 | 0.00105
10433 | 2-D-1991 | 2 | 111070 | -3 | 45.2744419 | 1992_08_05 | -93.7333983 | Class 4 Sp | AFTER GRADING | 5 |  | GS950083 |  |  | 28.246 | B04 |  | 8744 | 11 | 141.9 | 127.9 | RESILIENT MODULUS @100% T-99 @OMC | 19.3826 | 988 | 0.734 | 0.0005
10433 | 2-D-1991 | 2 | 111070 | -3 | 45.2744419 | 1992_08_05 | -93.7333983 | Class 4 Sp | AFTER GRADING | 5 |  | GS950083 |  |  | 28.246 | B05 |  | 9583 | 11 | 141.9 | 127.9 | RESILIENT MODULUS @100% T-99 @OMC | 24.0861 | 988 | 0.734 | 0.00095
10433 | 2-D-1991 | 2 | 111070 | -3 | 45.2744419 | 1992_08_05 | -93.7333983 | Class 4 Sp | AFTER GRADING | 5 |  | GS950083 |  |  | 28.246 | B06 |  | 10268 | 11 | 141.9 | 127.9 | RESILIENT MODULUS @100% T-99 @OMC | 28.5712 | 988 | 0.734 | 0.00132
10433 | 2-D-1991 | 2 | 111070 | -3 | 45.2744419 | 1992_08_05 | -93.7333983 | Class 4 Sp | AFTER GRADING | 10 |  | GS950083 |  |  | 28.246 | B07 |  | 15575 | 11 | 141.9 | 127.9 | RESILIENT MODULUS @100% T-99 @OMC | 39.5342 | 988 | 0.734 | 0.00059
10433 | 2-D-1991 | 2 | 111070 | -3 | 45.2744419 | 1992_08_05 | -93.7333983 | Class 4 Sp | AFTER GRADING | 10 |  | GS950083 |  |  | 28.246 | B08 |  | 16007 | 11 | 141.9 | 127.9 | RESILIENT MODULUS @100% T-99 @OMC | 48.595 | 988 | 0.734 | 0.00114
10433 | 2-D-1991 | 2 | 111070 | -3 | 45.2744419 | 1992_08_05 | -93.7333983 | Class 4 Sp | AFTER GRADING | 10 |  | GS950083 |  |  | 28.246 | B09 |  | 15068 | 11 | 141.9 | 127.9 | RESILIENT MODULUS @100% T-99 @OMC | 57.4298 | 988 | 0.734 | 0.0018
10433 | 2-D-1991 | 2 | 111070 | -3 | 45.2744419 | 1992_08_05 | -93.7333983 | Class 4 Sp | AFTER GRADING | 15 |  | GS950083 |  |  | 28.246 | B10 |  | 21189 | 11 | 141.9 | 127.9 | RESILIENT MODULUS @100% T-99 @OMC | 54.533 | 988 | 0.734 | 0.00044
10433 | 2-D-1991 | 2 | 111070 | -3 | 45.2744419 | 1992_08_05 | -93.7333983 | Class 4 Sp | AFTER GRADING | 15 |  | GS950083 |  |  | 28.246 | B11 |  | 21401 | 11 | 141.9 | 127.9 | RESILIENT MODULUS @100% T-99 @OMC | 59.2115 | 988 | 0.734 | 0.00065
10433 | 2-D-1991 | 2 | 111070 | -3 | 45.2744419 | 1992_08_05 | -93.7333983 | Class 4 Sp | AFTER GRADING | 15 |  | GS950083 |  |  | 28.246 | B12 |  | 23203 | 11 | 141.9 | 127.9 | RESILIENT MODULUS @100% T-99 @OMC | 72.7705 | 988 | 0.734 | 0.00118
10433 | 2-D-1991 | 2 | 111070 | -3 | 45.2744419 | 1992_08_05 | -93.7333983 | Class 4 Sp | AFTER GRADING | 20 |  | GS950083 |  |  | 28.246 | B13 |  | 25608 | 11 | 141.9 | 127.9 | RESILIENT MODULUS @100% T-99 @OMC | 74.1824 | 988 | 0.734 | 0.00054
10433 | 2-D-1991 | 2 | 111070 | -3 | 45.2744419 | 1992_08_05 | -93.7333983 | Class 4 Sp | AFTER GRADING | 20 |  | GS950083 |  |  | 28.246 | B14 |  | 25999 | 11 | 141.9 | 127.9 | RESILIENT MODULUS @100% T-99 @OMC | 78.8286 | 988 | 0.734 | 0.00071
10433 | 2-D-1991 | 2 | 111070 | -3 | 45.2744419 | 1992_08_05 | -93.7333983 | Class 4 Sp | AFTER GRADING | 20 |  | GS950083 |  |  | 28.246 | B15 |  | 27462 | 11 | 141.9 | 127.9 | RESILIENT MODULUS @100% T-99 @OMC | 96.8278 | 988 | 0.734 | 0.00133
10433 | 2-D-1991 | 2 | 111070 | -3 | 45.2744419 | 1992_08_05 | -93.7333983 | Class 4 Sp | AFTER GRADING | 3 |  | GS950083 |  |  | 28.246 | C01 |  | 5472 | 11.3 | 141.9 | 127 | RESILIENT MODULUS @100% T-99 @+1% OMC | 11.0848 | 593 | 0.8639 | 0.0005
10433 | 2-D-1991 | 2 | 111070 | -3 | 45.2744419 | 1992_08_05 | -93.7333983 | Class 4 Sp | AFTER GRADING | 3 |  | GS950083 |  |  | 28.246 | C02 |  | 5499 | 11.3 | 141.9 | 127 | RESILIENT MODULUS @100% T-99 @+1% OMC | 13.4954 | 593 | 0.8639 | 0.00093
10433 | 2-D-1991 | 2 | 111070 | -3 | 45.2744419 | 1992_08_05 | -93.7333983 | Class 4 Sp | AFTER GRADING | 3 |  | GS950083 |  |  | 28.246 | C03 |  | 5863 | 11.3 | 141.9 | 127 | RESILIENT MODULUS @100% T-99 @+1% OMC | 16.2113 | 593 | 0.8639 | 0.00134
10433 | 2-D-1991 | 2 | 111070 | -3 | 45.2744419 | 1992_08_05 | -93.7333983 | Class 4 Sp | AFTER GRADING | 5 |  | GS950083 |  |  | 28.246 | C04 |  | 8613 | 11.3 | 141.9 | 127 | RESILIENT MODULUS @100% T-99 @+1% OMC | 19.4323 | 593 | 0.8639 | 0.00051
10433 | 2-D-1991 | 2 | 111070 | -3 | 45.2744419 | 1992_08_05 | -93.7333983 | Class 4 Sp | AFTER GRADING | 5 |  | GS950083 |  |  | 28.246 | C06 |  | 8805 | 11.3 | 141.9 | 127 | RESILIENT MODULUS @100% T-99 @+1% OMC | 28.4443 | 593 | 0.8639 | 0.00153
10433 | 2-D-1991 | 2 | 111070 | -3 | 45.2744419 | 1992_08_05 | -93.7333983 | Class 4 Sp | AFTER GRADING | 10 |  | GS950083 |  |  | 28.246 | C07 |  | 15462 | 11.3 | 141.9 | 127 | RESILIENT MODULUS @100% T-99 @+1% OMC | 39.5268 | 593 | 0.8639 | 0.0006
10433 | 2-D-1991 | 2 | 111070 | -3 | 45.2744419 | 1992_08_05 | -93.7333983 | Class 4 Sp | AFTER GRADING | 10 |  | GS950083 |  |  | 28.246 | C08 |  | 15985 | 11.3 | 141.9 | 127 | RESILIENT MODULUS @100% T-99 @+1% OMC | 48.5351 | 593 | 0.8639 | 0.00114
10433 | 2-D-1991 | 2 | 111070 | -3 | 45.2744419 | 1992_08_05 | -93.7333983 | Class 4 Sp | AFTER GRADING | 10 |  | GS950083 |  |  | 28.246 | C09 |  | 14952 | 11.3 | 141.9 | 127 | RESILIENT MODULUS @100% T-99 @+1% OMC | 57.3538 | 593 | 0.8639 | 0.00181
10433 | 2-D-1991 | 2 | 111070 | -3 | 45.2744419 | 1992_08_05 | -93.7333983 | Class 4 Sp | AFTER GRADING | 15 |  | GS950083 |  |  | 28.246 | C10 |  | 21781 | 11.3 | 141.9 | 127 | RESILIENT MODULUS @100% T-99 @+1% OMC | 54.533 | 593 | 0.8639 | 0.00042
10433 | 2-D-1991 | 2 | 111070 | -3 | 45.2744419 | 1992_08_05 | -93.7333983 | Class 4 Sp | AFTER GRADING | 15 |  | GS950083 |  |  | 28.246 | C11 |  | 22332 | 11.3 | 141.9 | 127 | RESILIENT MODULUS @100% T-99 @+1% OMC | 59.1616 | 593 | 0.8639 | 0.00062
10433 | 2-D-1991 | 2 | 111070 | -3 | 45.2744419 | 1992_08_05 | -93.7333983 | Class 4 Sp | AFTER GRADING | 15 |  | GS950083 |  |  | 28.246 | C12 |  | 24197 | 11.3 | 141.9 | 127 | RESILIENT MODULUS @100% T-99 @+1% OMC | 72.6317 | 593 | 0.8639 | 0.00113
10433 | 2-D-1991 | 2 | 111070 | -3 | 45.2744419 | 1992_08_05 | -93.7333983 | Class 4 Sp | AFTER GRADING | 20 |  | GS950083 |  |  | 28.246 | C13 |  | 26621 | 11.3 | 141.9 | 127 | RESILIENT MODULUS @100% T-99 @+1% OMC | 74.1163 | 593 | 0.8639 | 0.00052
10433 | 2-D-1991 | 2 | 111070 | -3 | 45.2744419 | 1992_08_05 | -93.7333983 | Class 4 Sp | AFTER GRADING | 20 |  | GS950083 |  |  | 28.246 | C14 |  | 27600 | 11.3 | 141.9 | 127 | RESILIENT MODULUS @100% T-99 @+1% OMC | 78.7157 | 593 | 0.8639 | 0.00067
10433 | 2-D-1991 | 2 | 111070 | -3 | 45.2744419 | 1992_08_05 | -93.7333983 | Class 4 Sp | AFTER GRADING | 20 |  | GS950083 |  |  | 28.246 | C15 |  | 29490 | 11.3 | 141.9 | 127 | RESILIENT MODULUS @100% T-99 @+1% OMC | 96.6449 | 593 | 0.8639 | 0.00123
10433 | 2-D-1991 | 2 | 111070 | -3 | 45.2744419 | 1992_08_05 | -93.7333983 | Class 4 Sp | AFTER GRADING | 3 |  | GS950083 |  |  | 28.246 | D01 |  | 4788 | 12.1 | 143.5 | 128 | RESILIENT MODULUS @100% T-99 @+2% OMC | 11.0015 | 579 | 0.8125 | 0.00055
10433 | 2-D-1991 | 2 | 111070 | -3 | 45.2744419 | 1992_08_05 | -93.7333983 | Class 4 Sp | AFTER GRADING | 3 |  | GS950083 |  |  | 28.246 | D02 |  | 4520 | 12.1 | 143.5 | 128 | RESILIENT MODULUS @100% T-99 @+2% OMC | 13.3592 | 579 | 0.8125 | 0.00111
10433 | 2-D-1991 | 2 | 111070 | -3 | 45.2744419 | 1992_08_05 | -93.7333983 | Class 4 Sp | AFTER GRADING | 3 |  | GS950083 |  |  | 28.246 | D03 |  | 4923 | 12.1 | 143.5 | 128 | RESILIENT MODULUS @100% T-99 @+2% OMC | 16.0304 | 579 | 0.8125 | 0.00156
10433 | 2-D-1991 | 2 | 111070 | -3 | 45.2744419 | 1992_08_05 | -93.7333983 | Class 4 Sp | AFTER GRADING | 5 |  | GS950083 |  |  | 28.246 | D04 |  | 6849 | 12.1 | 143.5 | 128 | RESILIENT MODULUS @100% T-99 @+2% OMC | 19.3227 | 579 | 0.8125 | 0.00063
10433 | 2-D-1991 | 2 | 111070 | -3 | 45.2744419 | 1992_08_05 | -93.7333983 | Class 4 Sp | AFTER GRADING | 5 |  | GS950083 |  |  | 28.246 | D05 |  | 6933 | 12.1 | 143.5 | 128 | RESILIENT MODULUS @100% T-99 @+2% OMC | 23.9296 | 579 | 0.8125 | 0.00129
10433 | 2-D-1991 | 2 | 111070 | -3 | 45.2744419 | 1992_08_05 | -93.7333983 | Class 4 Sp | AFTER GRADING | 5 |  | GS950083 |  |  | 28.246 | D06 |  | 7281 | 12.1 | 143.5 | 128 | RESILIENT MODULUS @100% T-99 @+2% OMC | 27.6996 | 579 | 0.8125 | 0.00174
10433 | 2-D-1991 | 2 | 111070 | -3 | 45.2744419 | 1992_08_05 | -93.7333983 | Class 4 Sp | AFTER GRADING | 10 |  | GS950083 |  |  | 28.246 | D07 |  | 12944 | 12.1 | 143.5 | 128 | RESILIENT MODULUS @100% T-99 @+2% OMC | 39.0575 | 579 | 0.8125 | 0.00068
10433 | 2-D-1991 | 2 | 111070 | -3 | 45.2744419 | 1992_08_05 | -93.7333983 | Class 4 Sp | AFTER GRADING | 10 |  | GS950083 |  |  | 28.246 | D08 |  | 13286 | 12.1 | 143.5 | 128 | RESILIENT MODULUS @100% T-99 @+2% OMC | 48.3174 | 579 | 0.8125 | 0.00136
10433 | 2-D-1991 | 2 | 111070 | -3 | 45.2744419 | 1992_08_05 | -93.7333983 | Class 4 Sp | AFTER GRADING | 10 |  | GS950083 |  |  | 28.246 | D09 |  | 12163 | 12.1 | 143.5 | 128 | RESILIENT MODULUS @100% T-99 @+2% OMC | 56.5144 | 579 | 0.8125 | 0.00216
10005 A | 3-D-1990 | 3 | 111680 | -9.8 | 45.2734953 | 1992_06_24 | -93.7314437 | Silty-Clay Subgrade | AFTER GRADING | 6 | 10.351 | FS9210005 | 11631 | -0.4093 | 5.98 | A | 0.0001788 | 9676 | 17.5 | 134.8 | 114.7
10005 A | 3-D-1990 | 3 | 111680 | -9.8 | 45.2734953 | 1992_06_24 | -93.7314437 | Silty-Clay Subgrade | AFTER GRADING | 6 | 57.4886 | FS9210005 | 11631 | -0.4093 | 5.98 | E | 0.00194 | 4953 | 17.5 | 134.8 | 114.7
10006 A | 3-D-1990 | 3 | 111685 | -9.8 | 45.2734873 | 1992_06_24 | -93.731428 | Silty-Clay Subgrade | AFTER GRADING | 2 | 68.9699 | FS9210006 | 9418 | -0.3739 | 6.44 | O | 0.00263 | 4071 | 16.8 | 133.6 | 114.3
10006 A | 3-D-1990 | 3 | 111685 | -9.8 | 45.2734873 | 1992_06_24 | -93.731428 | Silty-Clay Subgrade | AFTER GRADING | 4 | 15.4823 | FS9210006 | 9418 | -0.3739 | 6.44 | F | 0.000331 | 7251 | 16.8 | 133.6 | 114.3
10006 A | 3-D-1990 | 3 | 111685 | -9.8 | 45.2734873 | 1992_06_24 | -93.731428 | Silty-Clay Subgrade | AFTER GRADING | 6 | 15.3568 | FS9210006 | 9418 | -0.3739 | 6.44 | A | 0.000312 | 7648 | 16.8 | 133.6 | 114.3
10006 A | 3-D-1990 | 3 | 111685 | -9.8 | 45.2734873 | 1992_06_24 | -93.731428 | Silty-Clay Subgrade | AFTER GRADING | 6 | 41.6156 | FS9210006 | 9418 | -0.3739 | 6.44 | C | 0.001384 | 4669 | 16.8 | 133.6 | 114.3
10006 A | 3-D-1990 | 3 | 111685 | -9.8 | 45.2734873 | 1992_06_24 | -93.731428 | Silty-Clay Subgrade | AFTER GRADING | 2 | 15.5124 | FS9210006 | 9418 | -0.3739 | 6.44 | K | 0.00035 | 6883 | 16.8 | 133.6 | 114.3
10006 A | 3-D-1990 | 3 | 111685 | -9.8 | 45.2734873 | 1992_06_24 | -93.731428 | Silty-Clay Subgrade | AFTER GRADING | 4 | 41.509 | FS9210006 | 9418 | -0.3739 | 6.44 | H | 0.001487 | 4332 | 16.8 | 133.6 | 114.3
10006 A | 3-D-1990 | 3 | 111685 | -9.8 | 45.2734873 | 1992_06_24 | -93.731428 | Silty-Clay Subgrade | AFTER GRADING | 4 | 27.9866 | FS9210006 | 9418 | -0.3739 | 6.44 | G | 0.000871 | 4989 | 16.8 | 133.6 | 114.3
10006 A | 3-D-1990 | 3 | 111685 | -9.8 | 45.2734873 | 1992_06_24 | -93.731428 | Silty-Clay Subgrade | AFTER GRADING | 2 | 55.594 | FS9210006 | 9418 | -0.3739 | 6.44 | N | 0.002125 | 4061 | 16.8 | 133.6 | 114.3
10006 A | 3-D-1990 | 3 | 111685 | -9.8 | 45.2734873 | 1992_06_24 | -93.731428 | Silty-Clay Subgrade | AFTER GRADING | 2 | 41.5408 | FS9210006 | 9418 | -0.3739 | 6.44 | M | 0.001551 | 4157 | 16.8 | 133.6 | 114.3
10006 A | 3-D-1990 | 3 | 111685 | -9.8 | 45.2734873 | 1992_06_24 | -93.731428 | Silty-Clay Subgrade | AFTER GRADING | 2 | 28.0652 | FS9210006 | 9418 | -0.3739 | 6.44 | L | 0.000918 | 4745 | 16.8 | 133.6 | 114.3
10006 A | 3-D-1990 | 3 | 111685 | -9.8 | 45.2734873 | 1992_06_24 | -93.731428 | Silty-Clay Subgrade | AFTER GRADING | 4 | 68.7382 | FS9210006 | 9418 | -0.3739 | 6.44 | J | 0.00256 | 4168 | 16.8 | 133.6 | 114.3
10006 A | 3-D-1990 | 3 | 111685 | -9.8 | 45.2734873 | 1992_06_24 | -93.731428 | Silty-Clay Subgrade | AFTER GRADING | 4 | 55.3327 | FS9210006 | 9418 | -0.3739 | 6.44 | I | 0.002051 | 4188 | 16.8 | 133.6 | 114.3
10006 A | 3-D-1990 | 3 | 111685 | -9.8 | 45.2734873 | 1992_06_24 | -93.731428 | Silty-Clay Subgrade | AFTER GRADING | 6 | 27.9873 | FS9210006 | 9418 | -0.3739 | 6.44 | B | 0.000794 | 5473 | 16.8 | 133.6 | 114.3
10006 A | 3-D-1990 | 3 | 111685 | -9.8 | 45.2734873 | 1992_06_24 | -93.731428 | Silty-Clay Subgrade | AFTER GRADING | 6 | 68.6439 | FS9210006 | 9418 | -0.3739 | 6.44 | E | 0.002475 | 4305 | 16.8 | 133.6 | 114.3
10006 A | 3-D-1990 | 3 | 111685 | -9.8 | 45.2734873 | 1992_06_24 | -93.731428 | Silty-Clay Subgrade | AFTER GRADING | 6 | 55.2122 | FS9210006 | 9418 | -0.3739 | 6.44 | D | 0.00194 | 4417 | 16.8 | 133.6 | 114.3
10434 | 3-D-1990 | 3 | 111630 | 0 | 45.2735542 | 1992_08_05 | -93.7316233 | Class 3 Sp | AFTER GRADING | 20 |  | GS950001 |  |  | 28.246 | B15 |  | 26727 | 9 | 144.5 | 132.5 | MR MOIST. CONT. 100% T-99 @ OMC | 95.6143 | 2030 | 0.5805 | 0.00132
10434 | 3-D-1990 | 3 | 111630 | 0 | 45.2735542 | 1992_08_05 | -93.7316233 | Class 3 Sp | AFTER GRADING | 3 |  | GS950001 |  |  | 28.246 | C01 |  | 9060 | 10 | 137.9 | 125.3 | RESILIENT MODULUS @100% T-99 @+1% OMC | 11.2687 | 3699 | 0.3528 | 0.00032
10434 | 3-D-1990 | 3 | 111630 | 0 | 45.2735542 | 1992_08_05 | -93.7316233 | Class 3 Sp | AFTER GRADING | 3 |  | GS950001 |  |  | 28.246 | C02 |  | 9031 | 10 | 137.9 | 125.3 | RESILIENT MODULUS @100% T-99 @+1% OMC | 13.7434 | 3699 | 0.3528 | 0.0006
10434 | 3-D-1990 | 3 | 111630 | 0 | 45.2735542 | 1992_08_05 | -93.7316233 | Class 3 Sp | AFTER GRADING | 3 |  | GS950001 |  |  | 28.246 | C03 |  | 9245 | 10 | 137.9 | 125.3 | RESILIENT MODULUS @100% T-99 @+1% OMC | 16.4977 | 3699 | 0.3528 | 0.00088
10434 | 3-D-1990 | 3 | 111630 | 0 | 45.2735542 | 1992_08_05 | -93.7316233 | Class 3 Sp | AFTER GRADING | 5 |  | GS950001 |  |  | 28.246 | C04 |  | 9400 | 10 | 137.9 | 125.3 | RESILIENT MODULUS @100% T-99 @+1% OMC | 19.5351 | 3699 | 0.3528 | 0.0004
10434 | 3-D-1990 | 3 | 111630 | 0 | 45.2735542 | 1992_08_05 | -93.7316233 | Class 3 Sp | AFTER GRADING | 5 |  | GS950001 |  |  | 28.246 | C05 |  | 11343 | 10 | 137.9 | 125.3 | RESILIENT MODULUS @100% T-99 @+1% OMC | 24.1765 | 3699 | 0.3528 | 0.00081
10395 A | 3-D-1990 | 3 | 111675 | 0 | 45.2734817 | 1992_06_23 | -93.7314818 | Silty-Clay Subgrade | tossed 2/1/08 from Maplewood Lab mezzanine. AFTER GRADING | 4 | 18.012 | SS92342 | 15719 | -0.4373 | 12.106 | E00 | 0.000106 | 13586 | 15.6 | 131.9 | 114
10395 A | 3-D-1990 | 3 | 111675 | 0 | 45.2734817 | 1992_06_23 | -93.7314818 | Silty-Clay Subgrade | tossed 2/1/08 from Maplewood Lab mezzanine. AFTER GRADING | 4 | 97.6656 | SS92342 | 15719 | -0.4373 | 12.106 | H00 | 0.00123 | 6343 | 15.6 | 131.9 | 114
10395 A | 3-D-1990 | 3 | 111675 | 0 | 45.2734817 | 1992_06_23 | -93.7314818 | Silty-Clay Subgrade | tossed 2/1/08 from Maplewood Lab mezzanine. AFTER GRADING | 6 | 22.8029 | SS92342 | 15719 | -0.4373 | 12.106 | @00 | 0.000148 | 12320 | 15.6 | 131.9 | 114
10395 A | 3-D-1990 | 3 | 111675 | 0 | 45.2734817 | 1992_06_23 | -93.7314818 | Silty-Clay Subgrade | tossed 2/1/08 from Maplewood Lab mezzanine. AFTER GRADING | 4 | 123.7766 | SS92342 | 19663 | -0.269 | 12.106 | I-2 | 0.000904 | 10802 | 15.8 | 126.7 | 109.3
10395 A | 3-D-1990 | 3 | 111675 | 0 | 45.2734817 | 1992_06_23 | -93.7314818 | Silty-Clay Subgrade | tossed 2/1/08 from Maplewood Lab mezzanine. AFTER GRADING | 4 | 121.0424 | SS92342 | 15719 | -0.4373 | 12.106 | I00 | 0.001681 | 5750 | 15.6 | 131.9 | 114
10395 A | 3-D-1990 | 3 | 111675 | 0 | 45.2734817 | 1992_06_23 | -93.7314818 | Silty-Clay Subgrade | tossed 2/1/08 from Maplewood Lab mezzanine. AFTER GRADING | 2 | 74.8459 | SS92342 | 7620 | -0.4302 | 12.106 | N02 | 0.001855 | 3195 | 19.8 | 124.7 | 104
10395 A | 3-D-1990 | 3 | 111675 | 0 | 45.2734817 | 1992_06_23 | -93.7314818 | Silty-Clay Subgrade | tossed 2/1/08 from Maplewood Lab mezzanine. AFTER GRADING | 2 | 123.1338 | SS92342 | 19663 | -0.269 | 12.106 | N-2 | 0.000961 | 10101 | 15.8 | 126.7 | 109.3
10395 A | 3-D-1990 | 3 | 111675 | 0 | 45.2734817 | 1992_06_23 | -93.7314818 | Silty-Clay Subgrade | tossed 2/1/08 from Maplewood Lab mezzanine. AFTER GRADING | 4 | 47.4569 | SS92342 | 19663 | -0.269 | 12.106 | F-2 | 0.000272 | 13777 | 15.8 | 126.7 | 109.3
10395 A | 3-D-1990 | 3 | 111675 | 0 | 45.2734817 | 1992_06_23 | -93.7314818 | Silty-Clay Subgrade | tossed 2/1/08 from Maplewood Lab mezzanine. AFTER GRADING | 2 | 97.0272 | SS92342 | 15719 | -0.4373 | 12.106 | M00 | 0.001288 | 6017 | 15.6 | 131.9 | 114
10395 A | 3-D-1990 | 3 | 111675 | 0 | 45.2734817 | 1992_06_23 | -93.7314818 | Silty-Clay Subgrade | tossed 2/1/08 from Maplewood Lab mezzanine. AFTER GRADING | 4 | 73.4536 | SS92342 | 15719 | -0.4373 | 12.106 | G00 | 0.000797 | 7360 | 15.6 | 131.9 | 114
10395 A | 3-D-1990 | 3 | 111675 | 0 | 45.2734817 | 1992_06_23 | -93.7314818 | Silty-Clay Subgrade | tossed 2/1/08 from Maplewood Lab mezzanine. AFTER GRADING | 2 | 26.9472 | SS92342 | 7620 | -0.4302 | 12.106 | J02 | 0.000473 | 4511 | 19.8 | 124.7 | 104
10395 A | 3-D-1990 | 3 | 111675 | 0 | 45.2734817 | 1992_06_23 | -93.7314818 | Silty-Clay Subgrade | tossed 2/1/08 from Maplewood Lab mezzanine. AFTER GRADING | 6 | 48.6434 | SS92342 | 15719 | -0.4373 | 12.106 | A00 | 0.000412 | 9426 | 15.6 | 131.9 | 114
10395 A | 3-D-1990 | 3 | 111675 | 0 | 45.2734817 | 1992_06_23 | -93.7314818 | Silty-Clay Subgrade | tossed 2/1/08 from Maplewood Lab mezzanine. AFTER GRADING | 4 | 72.7262 | SS92342 | 19663 | -0.269 | 12.106 | G-2 | 0.000467 | 12293 | 15.8 | 126.7 | 109.3
10395 A | 3-D-1990 | 3 | 111675 | 0 | 45.2734817 | 1992_06_23 | -93.7314818 | Silty-Clay Subgrade | tossed 2/1/08 from Maplewood Lab mezzanine. AFTER GRADING | 4 | 52.6252 | SS92342 | 7620 | -0.4302 | 12.106 | F02 | 0.001098 | 3795 | 19.8 | 124.7 | 104
10395 A | 3-D-1990 | 3 | 111675 | 0 | 45.2734817 | 1992_06_23 | -93.7314818 | Silty-Clay Subgrade | tossed 2/1/08 from Maplewood Lab mezzanine. AFTER GRADING | 6 | 83.5145 | SS92342 | 7620 | -0.4302 | 12.106 | C02 | 0.001865 | 3545 | 19.8 | 124.7 | 104
10395 A | 3-D-1990 | 3 | 111675 | 0 | 45.2734817 | 1992_06_23 | -93.7314818 | Silty-Clay Subgrade | tossed 2/1/08 from Maplewood Lab mezzanine. AFTER GRADING | 2 | 17.6798 | SS92342 | 15719 | -0.4373 | 12.106 | J00 | 0.000114 | 12371 | 15.6 | 131.9 | 114
10395 A | 3-D-1990 | 3 | 111675 | 0 | 45.2734817 | 1992_06_23 | -93.7314818 | Silty-Clay Subgrade | tossed 2/1/08 from Maplewood Lab mezzanine. AFTER GRADING | 4 | 79.3289 | SS92342 | 7620 | -0.4302 | 12.106 | H02 | 0.00189 | 3323 | 19.8 | 124.7 | 104
10395 A | 3-D-1990 | 3 | 111675 | 0 | 45.2734817 | 1992_06_23 | -93.7314818 | Silty-Clay Subgrade | tossed 2/1/08 from Maplewood Lab mezzanine. AFTER GRADING | 2 | 78.8755 | SS92342 | 7620 | -0.4302 | 12.106 | L02 | 0.00183 | 3413 | 19.8 | 124.7 | 104
10395 A | 3-D-1990 | 3 | 111675 | 0 | 45.2734817 | 1992_06_23 | -93.7314818 | Silty-Clay Subgrade | tossed 2/1/08 from Maplewood Lab mezzanine. AFTER GRADING | 6 | 79.0493 | SS92342 | 7620 | -0.4302 | 12.106 | B02 | 0.001593 | 3930 | 19.8 | 124.7 | 104
10395 A | 3-D-1990 | 3 | 111675 | 0 | 45.2734817 | 1992_06_23 | -93.7314818 | Silty-Clay Subgrade | tossed 2/1/08 from Maplewood Lab mezzanine. AFTER GRADING | 4 | 26.1269 | SS92342 | 19663 | -0.269 | 12.106 | E-2 | 0.000122 | 16826 | 15.8 | 126.7 | 109.3
10395 A | 3-D-1990 | 3 | 111675 | 0 | 45.2734817 | 1992_06_23 | -93.7314818 | Silty-Clay Subgrade | tossed 2/1/08 from Maplewood Lab mezzanine. AFTER GRADING | 2 | 97.001 | SS92342 | 19663 | -0.269 | 12.106 | M-2 | 0.000719 | 10644 | 15.8 | 126.7 | 109.3
10395 A | 3-D-1990 | 3 | 111675 | 0 | 45.2734817 | 1992_06_23 | -93.7314818 | Silty-Clay Subgrade | tossed 2/1/08 from Maplewood Lab mezzanine. AFTER GRADING | 6 | 24.8592 | SS92342 | 19663 | -0.269 | 12.106 | @-2 | 0.000115 | 16994 | 15.8 | 126.7 | 109.3
10395 A | 3-D-1990 | 3 | 111675 | 0 | 45.2734817 | 1992_06_23 | -93.7314818 | Silty-Clay Subgrade | tossed 2/1/08 from Maplewood Lab mezzanine. AFTER GRADING | 2 | 120.8692 | SS92342 | 15719 | -0.4373 | 12.106 | N00 | 0.001749 | 5517 | 15.6 | 131.9 | 114
10395 A | 3-D-1990 | 3 | 111675 | 0 | 45.2734817 | 1992_06_23 | -93.7314818 | Silty-Clay Subgrade | tossed 2/1/08 from Maplewood Lab mezzanine. AFTER GRADING | 2 | 46.8108 | SS92342 | 19663 | -0.269 | 12.106 | K-2 | 0.000289 | 12755 | 15.8 | 126.7 | 109.3
10395 A | 3-D-1990 | 3 | 111675 | 0 | 45.2734817 | 1992_06_23 | -93.7314818 | Silty-Clay Subgrade | tossed 2/1/08 from Maplewood Lab mezzanine. AFTER GRADING | 6 | 48.064 | SS92342 | 19663 | -0.269 | 12.106 | A-2 | 0.000266 | 14251 | 15.8 | 126.7 | 109.3
10395 A | 3-D-1990 | 3 | 111675 | 0 | 45.2734817 | 1992_06_23 | -93.7314818 | Silty-Clay Subgrade | tossed 2/1/08 from Maplewood Lab mezzanine. AFTER GRADING | 4 | 78.6026 | SS92342 | 7620 | -0.4302 | 12.106 | G02 | 0.001762 | 3533 | 19.8 | 124.7 | 104
10395 A | 3-D-1990 | 3 | 111675 | 0 | 45.2734817 | 1992_06_23 | -93.7314818 | Silty-Clay Subgrade | tossed 2/1/08 from Maplewood Lab mezzanine. AFTER GRADING | 4 | 97.9278 | SS92342 | 19663 | -0.269 | 12.106 | H-2 | 0.000679 | 11367 | 15.8 | 126.7 | 109.3
10395 A | 3-D-1990 | 3 | 111675 | 0 | 45.2734817 | 1992_06_23 | -93.7314818 | Silty-Clay Subgrade | tossed 2/1/08 from Maplewood Lab mezzanine. AFTER GRADING | 6 | 73.0815 | SS92342 | 19663 | -0.269 | 12.106 | B-2 | 0.000445 | 12961 | 15.8 | 126.7 | 109.3
10395 A | 3-D-1990 | 3 | 111675 | 0 | 45.2734817 | 1992_06_23 | -93.7314818 | Silty-Clay Subgrade | tossed 2/1/08 from Maplewood Lab mezzanine. AFTER GRADING | 6 | 82.6143 | SS92342 | 7620 | -0.4302 | 12.106 | D02 | 0.001839 | 3558 | 19.8 | 124.7 | 104
10395 A | 3-D-1990 | 3 | 111675 | 0 | 45.2734817 | 1992_06_23 | -93.7314818 | Silty-Clay Subgrade | tossed 2/1/08 from Maplewood Lab mezzanine. AFTER GRADING | 2 | 25.8246 | SS92342 | 19663 | -0.269 | 12.106 | J-2 | 0.00013 | 15630 | 15.8 | 126.7 | 109.3
10395 A | 3-D-1990 | 3 | 111675 | 0 | 45.2734817 | 1992_06_23 | -93.7314818 | Silty-Clay Subgrade | tossed 2/1/08 from Maplewood Lab mezzanine. AFTER GRADING | 6 | 98.2348 | SS92342 | 19663 | -0.269 | 12.106 | C-2 | 0.000637 | 12159 | 15.8 | 126.7 | 109.3
10395 A | 3-D-1990 | 3 | 111675 | 0 | 45.2734817 | 1992_06_23 | -93.7314818 | Silty-Clay Subgrade | tossed 2/1/08 from Maplewood Lab mezzanine. AFTER GRADING | 6 | 120.9213 | SS92342 | 15719 | -0.4373 | 12.106 | D00 | 0.00163 | 5925 | 15.6 | 131.9 | 114
10395 A | 3-D-1990 | 3 | 111675 | 0 | 45.2734817 | 1992_06_23 | -93.7314818 | Silty-Clay Subgrade | tossed 2/1/08 from Maplewood Lab mezzanine. AFTER GRADING | 4 | 48.271 | SS92342 | 15719 | -0.4373 | 12.106 | F00 | 0.000416 | 9258 | 15.6 | 131.9 | 114
10395 A | 3-D-1990 | 3 | 111675 | 0 | 45.2734817 | 1992_06_23 | -93.7314818 | Silty-Clay Subgrade | tossed 2/1/08 from Maplewood Lab mezzanine. AFTER GRADING | 6 | 53.5235 | SS92342 | 7620 | -0.4302 | 12.106 | A02 | 0.00084 | 5044 | 19.8 | 124.7 | 104
10395 A | 3-D-1990 | 3 | 111675 | 0 | 45.2734817 | 1992_06_23 | -93.7314818 | Silty-Clay Subgrade | tossed 2/1/08 from Maplewood Lab mezzanine. AFTER GRADING | 2 | 52.6168 | SS92342 | 7620 | -0.4302 | 12.106 | K02 | 0.001162 | 3585 | 19.8 | 124.7 | 104
10395 A | 3-D-1990 | 3 | 111675 | 0 | 45.2734817 | 1992_06_23 | -93.7314818 | Silty-Clay Subgrade | tossed 2/1/08 from Maplewood Lab mezzanine. AFTER GRADING | 2 | 76.5047 | SS92342 | 7620 | -0.4302 | 12.106 | M02 | 0.001883 | 3217 | 19.8 | 124.7 | 104
10395 A | 3-D-1990 | 3 | 111675 | 0 | 45.2734817 | 1992_06_23 | -93.7314818 | Silty-Clay Subgrade | tossed 2/1/08 from Maplewood Lab mezzanine. AFTER GRADING | 6 | 31.2121 | SS92342 | 7620 | -0.4302 | 12.106 | @02 | 0.000329 | 7515 | 19.8 | 124.7 | 104
10395 A | 3-D-1990 | 3 | 111675 | 0 | 45.2734817 | 1992_06_23 | -93.7314818 | Silty-Clay Subgrade | tossed 2/1/08 from Maplewood Lab mezzanine. AFTER GRADING | 6 | 73.5672 | SS92342 | 15719 | -0.4373 | 12.106 | B00 | 0.000762 | 7711 | 15.6 | 131.9 | 114
10395 A | 3-D-1990 | 3 | 111675 | 0 | 45.2734817 | 1992_06_23 | -93.7314818 | Silty-Clay Subgrade | tossed 2/1/08 from Maplewood Lab mezzanine. AFTER GRADING | 6 | 97.8408 | SS92342 | 15719 | -0.4373 | 12.106 | C00 | 0.001172 | 6664 | 15.6 | 131.9 | 114
10395 A | 3-D-1990 | 3 | 111675 | 0 | 45.2734817 | 1992_06_23 | -93.7314818 | Silty-Clay Subgrade | tossed 2/1/08 from Maplewood Lab mezzanine. AFTER GRADING | 4 | 78.2906 | SS92342 | 7620 | -0.4302 | 12.106 | I02 | 0.001873 | 3310 | 19.8 | 124.7 | 104
10395 A | 3-D-1990 | 3 | 111675 | 0 | 45.2734817 | 1992_06_23 | -93.7314818 | Silty-Clay Subgrade | tossed 2/1/08 from Maplewood Lab mezzanine. AFTER GRADING | 4 | 27.1706 | SS92342 | 7620 | -0.4302 | 12.106 | E02 | 0.000436 | 4934 | 19.8 | 124.7 | 104
10395 A | 3-D-1990 | 3 | 111675 | 0 | 45.2734817 | 1992_06_23 | -93.7314818 | Silty-Clay Subgrade | tossed 2/1/08 from Maplewood Lab mezzanine. AFTER GRADING | 2 | 48.2908 | SS92342 | 15719 | -0.4373 | 12.106 | K00 | 0.000451 | 8546 | 15.6 | 131.9 | 114
10395 A | 3-D-1990 | 3 | 111675 | 0 | 45.2734817 | 1992_06_23 | -93.7314818 | Silty-Clay Subgrade | tossed 2/1/08 from Maplewood Lab mezzanine. AFTER GRADING | 2 | 71.9819 | SS92342 | 19663 | -0.269 | 12.106 | L-2 | 0.000496 | 11450 | 15.8 | 126.7 | 109.3
10395 A | 3-D-1990 | 3 | 111675 | 0 | 45.2734817 | 1992_06_23 | -93.7314818 | Silty-Clay Subgrade | tossed 2/1/08 from Maplewood Lab mezzanine. AFTER GRADING | 2 | 73.1003 | SS92342 | 15719 | -0.4373 | 12.106 | L00 | 0.000849 | 6873 | 15.6 | 131.9 | 114
10395 A | 3-D-1990 | 3 | 111675 | 0 | 45.2734817 | 1992_06_23 | -93.7314818 | Silty-Clay Subgrade | tossed 2/1/08 from Maplewood Lab mezzanine. AFTER GRADING | 6 | 123.4914 | SS92342 | 19663 | -0.269 | 12.106 | D-2 | 0.000856 | 11379 | 15.8 | 126.7 | 109.3
10005 A | 3-D-1990 | 3 | 111680 | -9.8 | 45.2734953 | 1992_06_24 | -93.7314437 | Silty-Clay Subgrade | AFTER GRADING | 2 | 57.4494 | FS9210005 | 11631 | -0.4093 | 5.98 | O | 0.002043 | 4701 | 17.5 | 134.8 | 114.7
10005 A | 3-D-1990 | 3 | 111680 | -9.8 | 45.2734953 | 1992_06_24 | -93.7314437 | Silty-Clay Subgrade | AFTER GRADING | 2 | 10.1117 | FS9210005 | 11631 | -0.4093 | 5.98 | K | 0.000178 | 9481 | 17.5 | 134.8 | 114.7
10005 A | 3-D-1990 | 3 | 111680 | -9.8 | 45.2734953 | 1992_06_24 | -93.7314437 | Silty-Clay Subgrade | AFTER GRADING | 4 | 45.7852 | FS9210005 | 11631 | -0.4093 | 5.98 | I | 0.001524 | 5022 | 17.5 | 134.8 | 114.7
10005 A | 3-D-1990 | 3 | 111680 | -9.8 | 45.2734953 | 1992_06_24 | -93.7314437 | Silty-Clay Subgrade | AFTER GRADING | 6 | 33.9999 | FS9210005 | 11631 | -0.4093 | 5.98 | C | 0.000989 | 5746 | 17.5 | 134.8 | 114.7
10005 A | 3-D-1990 | 3 | 111680 | -9.8 | 45.2734953 | 1992_06_24 | -93.7314437 | Silty-Clay Subgrade | AFTER GRADING | 4 | 34.3149 | FS9210005 | 11631 | -0.4093 | 5.98 | H | 0.001049 | 5465 | 17.5 | 134.8 | 114.7
10005 A | 3-D-1990 | 3 | 111680 | -9.8 | 45.2734953 | 1992_06_24 | -93.7314437 | Silty-Clay Subgrade | AFTER GRADING | 4 | 20.0046 | FS9210005 | 11631 | -0.4093 | 5.98 | G | 0.000499 | 6699 | 17.5 | 134.8 | 114.7
10005 A | 3-D-1990 | 3 | 111680 | -9.8 | 45.2734953 | 1992_06_24 | -93.7314437 | Silty-Clay Subgrade | AFTER GRADING | 2 | 33.6667 | FS9210005 | 11631 | -0.4093 | 5.98 | M | 0.001072 | 5252 | 17.5 | 134.8 | 114.7
10005 A | 3-D-1990 | 3 | 111680 | -9.8 | 45.2734953 | 1992_06_24 | -93.7314437 | Silty-Clay Subgrade | AFTER GRADING | 4 | 58.235 | FS9210005 | 11631 | -0.4093 | 5.98 | J | 0.002006 | 4852 | 17.5 | 134.8 | 114.7
10005 A | 3-D-1990 | 3 | 111680 | -9.8 | 45.2734953 | 1992_06_24 | -93.7314437 | Silty-Clay Subgrade | AFTER GRADING | 6 | 45.8154 | FS9210005 | 11631 | -0.4093 | 5.98 | D | 0.001461 | 5242 | 17.5 | 134.8 | 114.7
10005 A | 3-D-1990 | 3 | 111680 | -9.8 | 45.2734953 | 1992_06_24 | -93.7314437 | Silty-Clay Subgrade | AFTER GRADING | 2 | 45.5813 | FS9210005 | 11631 | -0.4093 | 5.98 | N | 0.001573 | 4843 | 17.5 | 134.8 | 114.7
10005 A | 3-D-1990 | 3 | 111680 | -9.8 | 45.2734953 | 1992_06_24 | -93.7314437 | Silty-Clay Subgrade | AFTER GRADING | 6 | 22.0652 | FS9210005 | 11631 | -0.4093 | 5.98 | B | 0.00053 | 6956 | 17.5 | 134.8 | 114.7
10005 A | 3-D-1990 | 3 | 111680 | -9.8 | 45.2734953 | 1992_06_24 | -93.7314437 | Silty-Clay Subgrade | AFTER GRADING | 4 | 10.7233 | FS9210005 | 11631 | -0.4093 | 5.98 | F | 0.000181 | 9913 | 17.5 | 134.8 | 114.7
10005 A | 3-D-1990 | 3 | 111680 | -9.8 | 45.2734953 | 1992_06_24 | -93.7314437 | Silty-Clay Subgrade | AFTER GRADING | 2 | 20.1213 | FS9210005 | 11631 | -0.4093 | 5.98 | L | 0.000527 | 6381 | 17.5 | 134.8 | 114.7
10434 | 3-D-1990 | 3 | 111630 | 0 | 45.2735542 | 1992_08_05 | -93.7316233 | Class 3 Sp | AFTER GRADING | 3 |  | GS950001 |  |  | 28.246 | D01 |  | 4463 | 11 | 139.5 | 125.7 | MR MOIST. CONT. 100% T-99 @+2% OMC | 11.2687 | 2437 | 0.2384 | 0.00065
10434 | 3-D-1990 | 3 | 111630 | 0 | 45.2735542 | 1992_08_05 | -93.7316233 | Class 3 Sp | AFTER GRADING | 3 |  | GS950001 |  |  | 28.246 | D02 |  | 4472 | 11 | 139.5 | 125.7 | MR MOIST. CONT. 100% T-99 @+2% OMC | 12.8866 | 2437 | 0.2384 | 0.00101
10434 | 3-D-1990 | 3 | 111630 | 0 | 45.2735542 | 1992_08_05 | -93.7316233 | Class 3 Sp | AFTER GRADING | 3 |  | GS950001 |  |  | 28.246 | D03 |  | 4430 | 11 | 139.5 | 125.7 | MR MOIST. CONT. 100% T-99 @+2% OMC | 16.4977 | 2437 | 0.2384 | 0.00184
10434 | 3-D-1990 | 3 | 111630 | 0 | 45.2735542 | 1992_08_05 | -93.7316233 | Class 3 Sp | AFTER GRADING | 5 |  | GS950001 |  |  | 28.246 | D04 |  | 5070 | 11 | 139.5 | 125.7 | MR MOIST. CONT. 100% T-99 @+2% OMC | 19.1315 | 2437 | 0.2384 | 0.00081
10434 | 3-D-1990 | 3 | 111630 | 0 | 45.2735542 | 1992_08_05 | -93.7316233 | Class 3 Sp | AFTER GRADING | 5 |  | GS950001 |  |  | 28.246 | D05 |  | 5246 | 11 | 139.5 | 125.7 | MR MOIST. CONT. 100% T-99 @+2% OMC | 23.2879 | 2437 | 0.2384 | 0.00158
10434 | 3-D-1990 | 3 | 111630 | 0 | 45.2735542 | 1992_08_05 | -93.7316233 | Class 3 Sp | AFTER GRADING | 3 |  | GS950001 |  |  | 28.246 | E01 |  | 10529 | 9 | 145 | 133 | RESILIENT MODULUS @105% T-99 @OMC | 11.1879 | 2460 | 0.5579 | 0.00027
10434 | 3-D-1990 | 3 | 111630 | 0 | 45.2735542 | 1992_08_05 | -93.7316233 | Class 3 Sp | AFTER GRADING | 3 |  | GS950001 |  |  | 28.246 | E02 |  | 9910 | 9 | 145 | 133 | RESILIENT MODULUS @105% T-99 @OMC | 13.6901 | 2460 | 0.5579 | 0.00054
10434 | 3-D-1990 | 3 | 111630 | 0 | 45.2735542 | 1992_08_05 | -93.7316233 | Class 3 Sp | AFTER GRADING | 3 |  | GS950001 |  |  | 28.246 | E03 |  | 11230 | 9 | 145 | 133 | RESILIENT MODULUS @105% T-99 @OMC | 16.5157 | 2460 | 0.5579 | 0.00073
10434 | 3-D-1990 | 3 | 111630 | 0 | 45.2735542 | 1992_08_05 | -93.7316233 | Class 3 Sp | AFTER GRADING | 5 |  | GS950001 |  |  | 28.246 | E04 |  | 13402 | 9 | 145 | 133 | RESILIENT MODULUS @105% T-99 @OMC | 19.5219 | 2460 | 0.5579 | 0.00034
10434 | 3-D-1990 | 3 | 111630 | 0 | 45.2735542 | 1992_08_05 | -93.7316233 | Class 3 Sp | AFTER GRADING | 5 |  | GS950001 |  |  | 28.246 | E05 |  | 13979 | 9 | 145 | 133 | RESILIENT MODULUS @105% T-99 @OMC | 24.2247 | 2460 | 0.5579 | 0.00066
10434 | 3-D-1990 | 3 | 111630 | 0 | 45.2735542 | 1992_08_05 | -93.7316233 | Class 3 Sp | AFTER GRADING | 10 |  | GS950001 |  |  | 28.246 | E07 |  | 20471 | 9 | 145 | 133 | RESILIENT MODULUS @105% T-99 @OMC | 39.5729 | 2460 | 0.5579 | 0.00045
10434 | 3-D-1990 | 3 | 111630 | 0 | 45.2735542 | 1992_08_05 | -93.7316233 | Class 3 Sp | AFTER GRADING | 10 |  | GS950001 |  |  | 28.246 | E08 |  | 21287 | 9 | 145 | 133 | RESILIENT MODULUS @105% T-99 @OMC | 48.7472 | 2460 | 0.5579 | 0.00087
10434 | 3-D-1990 | 3 | 111630 | 0 | 45.2735542 | 1992_08_05 | -93.7316233 | Class 3 Sp | AFTER GRADING | 10 |  | GS950001 |  |  | 28.246 | E09 |  | 21859 | 9 | 145 | 133 | RESILIENT MODULUS @105% T-99 @OMC | 57.647 | 2460 | 0.5579 | 0.00125
10434 | 3-D-1990 | 3 | 111630 | 0 | 45.2735542 | 1992_08_05 | -93.7316233 | Class 3 Sp | AFTER GRADING | 15 |  | GS950001 |  |  | 28.246 | E10 |  | 24933 | 9 | 145 | 133 | RESILIENT MODULUS @105% T-99 @OMC | 54.533 | 2460 | 0.5579 | 0.00037
10434 | 3-D-1990 | 3 | 111630 | 0 | 45.2735542 | 1992_08_05 | -93.7316233 | Class 3 Sp | AFTER GRADING | 15 |  | GS950001 |  |  | 28.246 | E11 |  | 25024 | 9 | 145 | 133 | RESILIENT MODULUS @105% T-99 @OMC | 59.2212 | 2460 | 0.5579 | 0.00056
10434 | 3-D-1990 | 3 | 111630 | 0 | 45.2735542 | 1992_08_05 | -93.7316233 | Class 3 Sp | AFTER GRADING | 15 |  | GS950001 |  |  | 28.246 | E12 |  | 27044 | 9 | 145 | 133 | RESILIENT MODULUS @105% T-99 @OMC | 72.8178 | 2460 | 0.5579 | 0.00102
10434 | 3-D-1990 | 3 | 111630 | 0 | 45.2735542 | 1992_08_05 | -93.7316233 | Class 3 Sp | AFTER GRADING | 20 |  | GS950001 |  |  | 28.246 | E13 |  | 28084 | 9 | 145 | 133 | RESILIENT MODULUS @105% T-99 @OMC | 74.2708 | 2460 | 0.5579 | 0.0005
10434 | 3-D-1990 | 3 | 111630 | 0 | 45.2735542 | 1992_08_05 | -93.7316233 | Class 3 Sp | AFTER GRADING | 20 |  | GS950001 |  |  | 28.246 | E14 |  | 28406 | 9 | 145 | 133 | RESILIENT MODULUS @105% T-99 @OMC | 78.8919 | 2460 | 0.5579 | 0.00065
10434 | 3-D-1990 | 3 | 111630 | 0 | 45.2735542 | 1992_08_05 | -93.7316233 | Class 3 Sp | AFTER GRADING | 10 |  | GS950001 |  |  | 28.246 | F07 |  | 27889 | 7.5 | 144.4 | 134.3 | RESILIENT MODULUS @105% T-99 @80% SATURA | 39.6217 | 3384 | 0.5504 | 0.00033
10434 | 3-D-1990 | 3 | 111630 | 0 | 45.2735542 | 1992_08_05 | -93.7316233 | Class 3 Sp | AFTER GRADING | 10 |  | GS950001 |  |  | 28.246 | F08 |  | 31033 | 7.5 | 144.4 | 134.3 | RESILIENT MODULUS @105% T-99 @80% SATURA | 48.8104 | 3384 | 0.5504 | 0.0006
10434 | 3-D-1990 | 3 | 111630 | 0 | 45.2735542 | 1992_08_05 | -93.7316233 | Class 3 Sp | AFTER GRADING | 10 |  | GS950001 |  |  | 28.246 | F09 |  | 31778 | 7.5 | 144.4 | 134.3 | RESILIENT MODULUS @105% T-99 @80% SATURA | 57.764 | 3384 | 0.5504 | 0.00086
10434 | 3-D-1990 | 3 | 111630 | 0 | 45.2735542 | 1992_08_05 | -93.7316233 | Class 3 Sp | AFTER GRADING | 15 |  | GS950001 |  |  | 28.246 | F10 |  | 28229 | 7.5 | 144.4 | 134.3 | RESILIENT MODULUS @105% T-99 @80% SATURA | 54.533 | 3384 | 0.5504 | 0.00033
10434 | 3-D-1990 | 3 | 111630 | 0 | 45.2735542 | 1992_08_05 | -93.7316233 | Class 3 Sp | AFTER GRADING | 15 |  | GS950001 |  |  | 28.246 | F11 |  | 32440 | 7.5 | 144.4 | 134.3 | RESILIENT MODULUS @105% T-99 @80% SATURA | 59.2628 | 3384 | 0.5504 | 0.00043
10434 | 3-D-1990 | 3 | 111630 | 0 | 45.2735542 | 1992_08_05 | -93.7316233 | Class 3 Sp | AFTER GRADING | 15 |  | GS950001 |  |  | 28.246 | F12 |  | 36570 | 7.5 | 144.4 | 134.3 | RESILIENT MODULUS @105% T-99 @80% SATURA | 72.9045 | 3384 | 0.5504 | 0.00075
10434 | 3-D-1990 | 3 | 111630 | 0 | 45.2735542 | 1992_08_05 | -93.7316233 | Class 3 Sp | AFTER GRADING | 20 |  | GS950001 |  |  | 28.246 | F13 |  | 35776 | 7.5 | 144.4 | 134.3 | RESILIENT MODULUS @105% T-99 @80% SATURA | 74.3061 | 3384 | 0.5504 | 0.00039
10434 | 3-D-1990 | 3 | 111630 | 0 | 45.2735542 | 1992_08_05 | -93.7316233 | Class 3 Sp | AFTER GRADING | 20 |  | GS950001 |  |  | 28.246 | F14 |  | 37484 | 7.5 | 144.4 | 134.3 | RESILIENT MODULUS @105% T-99 @80% SATURA | 78.9426 | 3384 | 0.5504 | 0.0005
10434 | 3-D-1990 | 3 | 111630 | 0 | 45.2735542 | 1992_08_05 | -93.7316233 | Class 3 Sp | AFTER GRADING | 20 |  | GS950001 |  |  | 28.246 | F15 |  | 40982 | 7.5 | 144.4 | 134.3 | RESILIENT MODULUS @105% T-99 @80% SATURA | 96.9294 | 3384 | 0.5504 | 0.00089
10434 | 3-D-1990 | 3 | 111630 | 0 | 45.2735542 | 1992_08_05 | -93.7316233 | Class 3 Sp | AFTER GRADING | 3 |  | GS950001 |  |  | 28.246 | A01 |  | 9287 | 9 | 132.6 | 121.6 | RESILIENT MODULUS @95% T-99 @OMC | 11.0292 | 2553 | 0.4998 | 0.00029
10434 | 3-D-1990 | 3 | 111630 | 0 | 45.2735542 | 1992_08_05 | -93.7316233 | Class 3 Sp | AFTER GRADING | 3 |  | GS950001 |  |  | 28.246 | A02 |  | 9215 | 9 | 132.6 | 121.6 | RESILIENT MODULUS @95% T-99 @OMC | 13.59 | 2553 | 0.4998 | 0.00057
10434 | 3-D-1990 | 3 | 111630 | 0 | 45.2735542 | 1992_08_05 | -93.7316233 | Class 3 Sp | AFTER GRADING | 3 |  | GS950001 |  |  | 28.246 | A03 |  | 9589 | 9 | 132.6 | 121.6 | RESILIENT MODULUS @95% T-99 @OMC | 16.2189 | 2553 | 0.4998 | 0.00082
10434 | 3-D-1990 | 3 | 111630 | 0 | 45.2735542 | 1992_08_05 | -93.7316233 | Class 3 Sp | AFTER GRADING | 5 |  | GS950001 |  |  | 28.246 | A04 |  | 11764 | 9 | 132.6 | 121.6 | RESILIENT MODULUS @95% T-99 @OMC | 19.451 | 2553 | 0.4998 | 0.00038
10434 | 3-D-1990 | 3 | 111630 | 0 | 45.2735542 | 1992_08_05 | -93.7316233 | Class 3 Sp | AFTER GRADING | 5 |  | GS950001 |  |  | 28.246 | A06 |  | 11915 | 9 | 132.6 | 121.6 | RESILIENT MODULUS @95% T-99 @OMC | 28.1964 | 2553 | 0.4998 | 0.00111
10434 | 3-D-1990 | 3 | 111630 | 0 | 45.2735542 | 1992_08_05 | -93.7316233 | Class 3 Sp | AFTER GRADING | 10 |  | GS950001 |  |  | 28.246 | A07 |  | 17272 | 9 | 132.6 | 121.6 | RESILIENT MODULUS @95% T-99 @OMC | 39.3578 | 2553 | 0.4998 | 0.00052
10434 | 3-D-1990 | 3 | 111630 | 0 | 45.2735542 | 1992_08_05 | -93.7316233 | Class 3 Sp | AFTER GRADING | 10 |  | GS950001 |  |  | 28.246 | A08 |  | 18077 | 9 | 132.6 | 121.6 | RESILIENT MODULUS @95% T-99 @OMC | 48.2404 | 2553 | 0.4998 | 0.00099
10434 | 3-D-1990 | 3 | 111630 | 0 | 45.2735542 | 1992_08_05 | -93.7316233 | Class 3 Sp | AFTER GRADING | 10 |  | GS950001 |  |  | 28.246 | A09 |  | 16647 | 9 | 132.6 | 121.6 | RESILIENT MODULUS @95% T-99 @OMC | 56.7006 | 2553 | 0.4998 | 0.00159
10434 | 3-D-1990 | 3 | 111630 | 0 | 45.2735542 | 1992_08_05 | -93.7316233 | Class 3 Sp | AFTER GRADING | 15 |  | GS950001 |  |  | 28.246 | A10 |  | 20257 | 9 | 132.6 | 121.6 | RESILIENT MODULUS @95% T-99 @OMC | 54.533 | 2553 | 0.4998 | 0.00046
10434 | 3-D-1990 | 3 | 111630 | 0 | 45.2735542 | 1992_08_05 | -93.7316233 | Class 3 Sp | AFTER GRADING | 15 |  | GS950001 |  |  | 28.246 | A11 |  | 19981 | 9 | 132.6 | 121.6 | RESILIENT MODULUS @95% T-99 @OMC | 58.8399 | 2553 | 0.4998 | 0.00068
10434 | 3-D-1990 | 3 | 111630 | 0 | 45.2735542 | 1992_08_05 | -93.7316233 | Class 3 Sp | AFTER GRADING | 15 |  | GS950001 |  |  | 28.246 | A12 |  | 21724 | 9 | 132.6 | 121.6 | RESILIENT MODULUS @95% T-99 @OMC | 72.1061 | 2553 | 0.4998 | 0.00123
10434 | 3-D-1990 | 3 | 111630 | 0 | 45.2735542 | 1992_08_05 | -93.7316233 | Class 3 Sp | AFTER GRADING | 20 |  | GS950001 |  |  | 28.246 | A13 |  | 23227 | 9 | 132.6 | 121.6 | RESILIENT MODULUS @95% T-99 @OMC | 73.9084 | 2553 | 0.4998 | 0.00059
10434 | 3-D-1990 | 3 | 111630 | 0 | 45.2735542 | 1992_08_05 | -93.7316233 | Class 3 Sp | AFTER GRADING | 20 |  | GS950001 |  |  | 28.246 | A14 |  | 23287 | 9 | 132.6 | 121.6 | RESILIENT MODULUS @95% T-99 @OMC | 78.3767 | 2553 | 0.4998 | 0.00078
10434 | 3-D-1990 | 3 | 111630 | 0 | 45.2735542 | 1992_08_05 | -93.7316233 | Class 3 Sp | AFTER GRADING | 20 |  | GS950001 |  |  | 28.246 | A15 |  | 24115 | 9 | 132.6 | 121.6 | RESILIENT MODULUS @95% T-99 @OMC | 95.873 | 2553 | 0.4998 | 0.00148
10434 | 3-D-1990 | 3 | 111630 | 0 | 45.2735542 | 1992_08_05 | -93.7316233 | Class 3 Sp | AFTER GRADING | 3 |  | GS950001 |  |  | 28.246 | B01 |  | 8067 | 9 | 144.5 | 132.5 | MR MOIST. CONT. 100% T-99 @ OMC | 10.543 | 2030 | 0.5805 | 0.00027
10434 | 3-D-1990 | 3 | 111630 | 0 | 45.2735542 | 1992_08_05 | -93.7316233 | Class 3 Sp | AFTER GRADING | 20 |  | GS950001 |  |  | 28.246 | E15 |  | 30058 | 9 | 145 | 133 | RESILIENT MODULUS @105% T-99 @OMC | 96.8081 | 2460 | 0.5579 | 0.00121
10434 | 3-D-1990 | 3 | 111630 | 0 | 45.2735542 | 1992_08_05 | -93.7316233 | Class 3 Sp | AFTER GRADING | 3 |  | GS950001 |  |  | 28.246 | F01 |  | 13894 | 7.5 | 144.4 | 134.3 | RESILIENT MODULUS @105% T-99 @80% SATURA | 10.8689 | 3384 | 0.5504 | 0.00018
10434 | 3-D-1990 | 3 | 111630 | 0 | 45.2735542 | 1992_08_05 | -93.7316233 | Class 3 Sp | AFTER GRADING | 3 |  | GS950001 |  |  | 28.246 | F02 |  | 13944 | 7.5 | 144.4 | 134.3 | RESILIENT MODULUS @105% T-99 @80% SATURA | 13.7901 | 3384 | 0.5504 | 0.00039
10434 | 3-D-1990 | 3 | 111630 | 0 | 45.2735542 | 1992_08_05 | -93.7316233 | Class 3 Sp | AFTER GRADING | 3 |  | GS950001 |  |  | 28.246 | F03 |  | 15252 | 7.5 | 144.4 | 134.3 | RESILIENT MODULUS @105% T-99 @80% SATURA | 16.5325 | 3384 | 0.5504 | 0.00054
10434 | 3-D-1990 | 3 | 111630 | 0 | 45.2735542 | 1992_08_05 | -93.7316233 | Class 3 Sp | AFTER GRADING | 5 |  | GS950001 |  |  | 28.246 | F04 |  | 15347 | 7.5 | 144.4 | 134.3 | RESILIENT MODULUS @105% T-99 @80% SATURA | 19.541 | 3384 | 0.5504 | 0.0003
10434 | 3-D-1990 | 3 | 111630 | 0 | 45.2735542 | 1992_08_05 | -93.7316233 | Class 3 Sp | AFTER GRADING | 5 |  | GS950001 |  |  | 28.246 | F05 |  | 19817 | 7.5 | 144.4 | 134.3 | RESILIENT MODULUS @105% T-99 @80% SATURA | 24.208 | 3384 | 0.5504 | 0.00046
10434 | 3-D-1990 | 3 | 111630 | 0 | 45.2735542 | 1992_08_05 | -93.7316233 | Class 3 Sp | AFTER GRADING | 5 |  | GS950001 |  |  | 28.246 | F06 |  | 21346 | 7.5 | 144.4 | 134.3 | RESILIENT MODULUS @105% T-99 @80% SATURA | 28.7769 | 3384 | 0.5504 | 0.00065
10434 | 3-D-1990 | 3 | 111630 | 0 | 45.2735542 | 1992_08_05 | -93.7316233 | Class 3 Sp | AFTER GRADING | 5 |  | GS950001 |  |  | 28.246 | A05 |  | 12234 | 9 | 132.6 | 121.6 | RESILIENT MODULUS @95% T-99 @OMC | 23.9381 | 2553 | 0.4998 | 0.00073
10434 | 3-D-1990 | 3 | 111630 | 0 | 45.2735542 | 1992_08_05 | -93.7316233 | Class 3 Sp | AFTER GRADING | 5 |  | GS950001 |  |  | 28.246 | E06 |  | 14551 | 9 | 145 | 133 | RESILIENT MODULUS @105% T-99 @OMC | 28.6859 | 2460 | 0.5579 | 0.00094
10434 | 3-D-1990 | 3 | 111630 | 0 | 45.2735542 | 1992_08_05 | -93.7316233 | Class 3 Sp | AFTER GRADING | 3 |  | GS950001 |  |  | 28.246 | B02 |  | 8358 | 9 | 144.5 | 132.5 | MR MOIST. CONT. 100% T-99 @ OMC | 12.7632 | 2030 | 0.5805 | 0.00053
10434 | 3-D-1990 | 3 | 111630 | 0 | 45.2735542 | 1992_08_05 | -93.7316233 | Class 3 Sp | AFTER GRADING | 3 |  | GS950001 |  |  | 28.246 | B03 |  | 9860 | 9 | 144.5 | 132.5 | MR MOIST. CONT. 100% T-99 @ OMC | 15.4928 | 2030 | 0.5805 | 0.00072
10434 | 3-D-1990 | 3 | 111630 | 0 | 45.2735542 | 1992_08_05 | -93.7316233 | Class 3 Sp | AFTER GRADING | 5 |  | GS950001 |  |  | 28.246 | B04 |  | 9847 | 9 | 144.5 | 132.5 | MR MOIST. CONT. 100% T-99 @ OMC | 18.7676 | 2030 | 0.5805 | 0.00038
10434 | 3-D-1990 | 3 | 111630 | 0 | 45.2735542 | 1992_08_05 | -93.7316233 | Class 3 Sp | AFTER GRADING | 5 |  | GS950001 |  |  | 28.246 | B05 |  | 13174 | 9 | 144.5 | 132.5 | MR MOIST. CONT. 100% T-99 @ OMC | 23.3755 | 2030 | 0.5805 | 0.00064
10434 | 3-D-1990 | 3 | 111630 | 0 | 45.2735542 | 1992_08_05 | -93.7316233 | Class 3 Sp | AFTER GRADING | 5 |  | GS950001 |  |  | 28.246 | B06 |  | 14712 | 9 | 144.5 | 132.5 | MR MOIST. CONT. 100% T-99 @ OMC | 27.8073 | 2030 | 0.5805 | 0.00087
10434 | 3-D-1990 | 3 | 111630 | 0 | 45.2735542 | 1992_08_05 | -93.7316233 | Class 3 Sp | AFTER GRADING | 10 |  | GS950001 |  |  | 28.246 | B07 |  | 19499 | 9 | 144.5 | 132.5 | MR MOIST. CONT. 100% T-99 @ OMC | 39.0997 | 2030 | 0.5805 | 0.00045
10434 | 3-D-1990 | 3 | 111630 | 0 | 45.2735542 | 1992_08_05 | -93.7316233 | Class 3 Sp | AFTER GRADING | 10 |  | GS950001 |  |  | 28.246 | B08 |  | 21799 | 9 | 144.5 | 132.5 | MR MOIST. CONT. 100% T-99 @ OMC | 48.0222 | 2030 | 0.5805 | 0.00081
10434 | 3-D-1990 | 3 | 111630 | 0 | 45.2735542 | 1992_08_05 | -93.7316233 | Class 3 Sp | AFTER GRADING | 10 |  | GS950001 |  |  | 28.246 | B09 |  | 22613 | 9 | 144.5 | 132.5 | MR MOIST. CONT. 100% T-99 @ OMC | 56.687 | 2030 | 0.5805 | 0.00117
10434 | 3-D-1990 | 3 | 111630 | 0 | 45.2735542 | 1992_08_05 | -93.7316233 | Class 3 Sp | AFTER GRADING | 15 |  | GS950001 |  |  | 28.246 | B10 |  | 20354 | 9 | 144.5 | 132.5 | MR MOIST. CONT. 100% T-99 @ OMC | 54.533 | 2030 | 0.5805 | 0.00045
10434 | 3-D-1990 | 3 | 111630 | 0 | 45.2735542 | 1992_08_05 | -93.7316233 | Class 3 Sp | AFTER GRADING | 15 |  | GS950001 |  |  | 28.246 | B11 |  | 21438 | 9 | 144.5 | 132.5 | MR MOIST. CONT. 100% T-99 @ OMC | 58.5628 | 2030 | 0.5805 | 0.00062
10434 | 3-D-1990 | 3 | 111630 | 0 | 45.2735542 | 1992_08_05 | -93.7316233 | Class 3 Sp | AFTER GRADING | 15 |  | GS950001 |  |  | 28.246 | B12 |  | 24836 | 9 | 144.5 | 132.5 | MR MOIST. CONT. 100% T-99 @ OMC | 71.9162 | 2030 | 0.5805 | 0.00107
10434 | 3-D-1990 | 3 | 111630 | 0 | 45.2735542 | 1992_08_05 | -93.7316233 | Class 3 Sp | AFTER GRADING | 20 |  | GS950001 |  |  | 28.246 | B13 |  | 22343 | 9 | 144.5 | 132.5 | MR MOIST. CONT. 100% T-99 @ OMC | 73.6059 | 2030 | 0.5805 | 0.0006
10434 | 3-D-1990 | 3 | 111630 | 0 | 45.2735542 | 1992_08_05 | -93.7316233 | Class 3 Sp | AFTER GRADING | 20 |  | GS950001 |  |  | 28.246 | B14 |  | 23727 | 9 | 144.5 | 132.5 | MR MOIST. CONT. 100% T-99 @ OMC | 78.1504 | 2030 | 0.5805 | 0.00075
10008 B | 4-D-1991 | 4 | 112290 | -9.8 | 45.2724812 | 1992_06_23 | -93.7295361 | Silty-Clay Subgrade | AFTER GRADING | 4 | 64.6661 | FS924701 | 17706 | -0.3759 | 6.43 | J | 0.001317 | 7638 | 16.9 | 132.7 | 113.5
10008 B | 4-D-1991 | 4 | 112290 | -9.8 | 45.2724812 | 1992_06_23 | -93.7295361 | Silty-Clay Subgrade | AFTER GRADING | 2 | 64.6078 | FS924701 | 17706 | -0.3759 | 6.43 | O | 0.001381 | 7278 | 16.9 | 132.7 | 113.5
10008 B | 4-D-1991 | 4 | 112290 | -9.8 | 45.2724812 | 1992_06_23 | -93.7295361 | Silty-Clay Subgrade | AFTER GRADING | 6 | 50.8729 | FS924701 | 17706 | -0.3759 | 6.43 | D | 0.000924 | 8560 | 16.9 | 132.7 | 113.5
10008 B | 4-D-1991 | 4 | 112290 | -9.8 | 45.2724812 | 1992_06_23 | -93.7295361 | Silty-Clay Subgrade | AFTER GRADING | 4 | 12.5371 | FS924701 | 17706 | -0.3759 | 6.43 | F | 0.000137 | 14250 | 16.9 | 132.7 | 113.5
10008 B | 4-D-1991 | 4 | 112290 | -9.8 | 45.2724812 | 1992_06_23 | -93.7295361 | Silty-Clay Subgrade | AFTER GRADING | 4 | 34.8872 | FS924701 | 17706 | -0.3759 | 6.43 | H | 0.000596 | 9103 | 16.9 | 132.7 | 113.5
10008 B | 4-D-1991 | 4 | 112290 | -9.8 | 45.2724812 | 1992_06_23 | -93.7295361 | Silty-Clay Subgrade | AFTER GRADING | 2 | 13.3941 | FS924701 | 17706 | -0.3759 | 6.43 | K | 0.000157 | 13300 | 16.9 | 132.7 | 113.5
10008 B | 4-D-1991 | 4 | 112290 | -9.8 | 45.2724812 | 1992_06_23 | -93.7295361 | Silty-Clay Subgrade | AFTER GRADING | 4 | 20.4091 | FS924701 | 17706 | -0.3759 | 6.43 | G | 0.000277 | 11463 | 16.9 | 132.7 | 113.5
10008 B | 4-D-1991 | 4 | 112290 | -9.8 | 45.2724812 | 1992_06_23 | -93.7295361 | Silty-Clay Subgrade | AFTER GRADING | 2 | 35.3331 | FS924701 | 17706 | -0.3759 | 6.43 | M | 0.000648 | 8479 | 16.9 | 132.7 | 113.5
10008 B | 4-D-1991 | 4 | 112290 | -9.8 | 45.2724812 | 1992_06_23 | -93.7295361 | Silty-Clay Subgrade | AFTER GRADING | 6 | 37.5475 | FS924701 | 17706 | -0.3759 | 6.43 | C | 0.000611 | 9562 | 16.9 | 132.7 | 113.5
10008 B | 4-D-1991 | 4 | 112290 | -9.8 | 45.2724812 | 1992_06_23 | -93.7295361 | Silty-Clay Subgrade | AFTER GRADING | 2 | 21.0567 | FS924701 | 17706 | -0.3759 | 6.43 | L | 0.0003 | 10919 | 16.9 | 132.7 | 113.5
10008 A | 4-D-1991 | 4 | 112290 | -9.8 | 45.2724812 | 1992_06_23 | -93.7295361 | Silty-Clay Subgrade | AFTER GRADING | 2 | 11.9627 | FS924700 | 16788 | -0.356 | 6.46 | K | 0.000138 | 13444 | 16 | 135.9 | 117.2
10396 A | 4-D-1991 | 4 | 112280 | 0 | 45.2724766 | 1992_06_23 | -93.7295901 | Silty-Clay Subgrade | tossed 2/1/08 from Maplewood Lab mezzanine. AFTER GRADING | 2 | 97.9275 | SS92408 | 8522 | -0.3341 | 12.106 | M02 | 0.002083 | 3750 | 17.3 | 127.8 | 108.9
10396 A | 4-D-1991 | 4 | 112280 | 0 | 45.2724766 | 1992_06_23 | -93.7295901 | Silty-Clay Subgrade | tossed 2/1/08 from Maplewood Lab mezzanine. AFTER GRADING | 2 | 126.833 | SS92408 | 20719 | -0.1871 | 12.106 | N00 | 0.000822 | 12304 | 15 | 126.7 | 110.2
10396 A | 4-D-1991 | 4 | 112280 | 0 | 45.2724766 | 1992_06_23 | -93.7295901 | Silty-Clay Subgrade | tossed 2/1/08 from Maplewood Lab mezzanine. AFTER GRADING | 2 | 12.2112 | SS92408 | 21507 | -0.1297 | 12.106 | J-2 | 5e-05 | 19585 | 12.4 | 122.3 | 108.8
10396 A | 4-D-1991 | 4 | 112280 | 0 | 45.2724766 | 1992_06_23 | -93.7295901 | Silty-Clay Subgrade | tossed 2/1/08 from Maplewood Lab mezzanine. AFTER GRADING | 4 | 72.4137 | SS92408 | 21507 | -0.1297 | 12.106 | G-2 | 0.000336 | 17220 | 12.4 | 122.3 | 108.8
10396 A | 4-D-1991 | 4 | 112280 | 0 | 45.2724766 | 1992_06_23 | -93.7295901 | Silty-Clay Subgrade | tossed 2/1/08 from Maplewood Lab mezzanine. AFTER GRADING | 4 | 127.3092 | SS92408 | 20719 | -0.1871 | 12.106 | I00 | 0.000761 | 13353 | 15 | 126.7 | 110.2
10396 A | 4-D-1991 | 4 | 112280 | 0 | 45.2724766 | 1992_06_23 | -93.7295901 | Silty-Clay Subgrade | tossed 2/1/08 from Maplewood Lab mezzanine. AFTER GRADING | 2 | 101.1815 | SS92408 | 20719 | -0.1871 | 12.106 | M00 | 0.000633 | 12755 | 15 | 126.7 | 110.2
10396 A | 4-D-1991 | 4 | 112280 | 0 | 45.2724766 | 1992_06_23 | -93.7295901 | Silty-Clay Subgrade | tossed 2/1/08 from Maplewood Lab mezzanine. AFTER GRADING | 6 | 100.1651 | SS92408 | 8522 | -0.3341 | 12.106 | C02 | 0.001641 | 4871 | 17.3 | 127.8 | 108.9
10396 A | 4-D-1991 | 4 | 112280 | 0 | 45.2724766 | 1992_06_23 | -93.7295901 | Silty-Clay Subgrade | tossed 2/1/08 from Maplewood Lab mezzanine. AFTER GRADING | 2 | 124.3618 | SS92408 | 21507 | -0.1297 | 12.106 | N-2 | 0.000672 | 14776 | 12.4 | 122.3 | 108.8
10396 A | 4-D-1991 | 4 | 112280 | 0 | 45.2724766 | 1992_06_23 | -93.7295901 | Silty-Clay Subgrade | tossed 2/1/08 from Maplewood Lab mezzanine. AFTER GRADING | 4 | 41.6756 | SS92408 | 21507 | -0.1297 | 12.106 | F-2 | 0.000176 | 18901 | 12.4 | 122.3 | 108.8
10396 A | 4-D-1991 | 4 | 112280 | 0 | 45.2724766 | 1992_06_23 | -93.7295901 | Silty-Clay Subgrade | tossed 2/1/08 from Maplewood Lab mezzanine. AFTER GRADING | 6 | 125.8701 | SS92408 | 21507 | -0.1297 | 12.106 | D-2 | 0.000586 | 17144 | 12.4 | 122.3 | 108.8
10396 A | 4-D-1991 | 4 | 112280 | 0 | 45.2724766 | 1992_06_23 | -93.7295901 | Silty-Clay Subgrade | tossed 2/1/08 from Maplewood Lab mezzanine. AFTER GRADING | 4 | 101.6543 | SS92408 | 20719 | -0.1871 | 12.106 | H00 | 0.000584 | 13883 | 15 | 126.7 | 110.2
10396 A | 4-D-1991 | 4 | 112280 | 0 | 45.2724766 | 1992_06_23 | -93.7295901 | Silty-Clay Subgrade | tossed 2/1/08 from Maplewood Lab mezzanine. AFTER GRADING | 6 | 26.714 | SS92408 | 8522 | -0.3341 | 12.106 | @02 | 0.000221 | 9648 | 17.3 | 127.8 | 108.9
10396 A | 4-D-1991 | 4 | 112280 | 0 | 45.2724766 | 1992_06_23 | -93.7295901 | Silty-Clay Subgrade | tossed 2/1/08 from Maplewood Lab mezzanine. AFTER GRADING | 2 | 75.0168 | SS92408 | 20719 | -0.1871 | 12.106 | L00 | 0.000443 | 13494 | 15 | 126.7 | 110.2
10396 A | 4-D-1991 | 4 | 112280 | 0 | 45.2724766 | 1992_06_23 | -93.7295901 | Silty-Clay Subgrade | tossed 2/1/08 from Maplewood Lab mezzanine. AFTER GRADING | 6 | 50.8462 | SS92408 | 8522 | -0.3341 | 12.106 | A02 | 0.000602 | 6734 | 17.3 | 127.8 | 108.9
10396 A | 4-D-1991 | 4 | 112280 | 0 | 45.2724766 | 1992_06_23 | -93.7295901 | Silty-Clay Subgrade | tossed 2/1/08 from Maplewood Lab mezzanine. AFTER GRADING | 6 | 100.0358 | SS92408 | 21507 | -0.1297 | 12.106 | C-2 | 0.000449 | 17764 | 12.4 | 122.3 | 108.8
10396 A | 4-D-1991 | 4 | 112280 | 0 | 45.2724766 | 1992_06_23 | -93.7295901 | Silty-Clay Subgrade | tossed 2/1/08 from Maplewood Lab mezzanine. AFTER GRADING | 6 | 127.4795 | SS92408 | 20719 | -0.1871 | 12.106 | D00 | 0.000714 | 14244 | 15 | 126.7 | 110.2
10396 A | 4-D-1991 | 4 | 112280 | 0 | 45.2724766 | 1992_06_23 | -93.7295901 | Silty-Clay Subgrade | tossed 2/1/08 from Maplewood Lab mezzanine. AFTER GRADING | 4 | 47.7278 | SS92408 | 20719 | -0.1871 | 12.106 | F00 | 0.00023 | 16553 | 15 | 126.7 | 110.2
10396 A | 4-D-1991 | 4 | 112280 | 0 | 45.2724766 | 1992_06_23 | -93.7295901 | Silty-Clay Subgrade | tossed 2/1/08 from Maplewood Lab mezzanine. AFTER GRADING | 4 | 98.8919 | SS92408 | 8522 | -0.3341 | 12.106 | H02 | 0.001894 | 4166 | 17.3 | 127.8 | 108.9
10396 A | 4-D-1991 | 4 | 112280 | 0 | 45.2724766 | 1992_06_23 | -93.7295901 | Silty-Clay Subgrade | tossed 2/1/08 from Maplewood Lab mezzanine. AFTER GRADING | 2 | 39.9989 | SS92408 | 21507 | -0.1297 | 12.106 | K-2 | 0.000188 | 16938 | 12.4 | 122.3 | 108.8
10396 A | 4-D-1991 | 4 | 112280 | 0 | 45.2724766 | 1992_06_23 | -93.7295901 | Silty-Clay Subgrade | tossed 2/1/08 from Maplewood Lab mezzanine. AFTER GRADING | 2 | 70.9318 | SS92408 | 21507 | -0.1297 | 12.106 | L-2 | 0.000361 | 15681 | 12.4 | 122.3 | 108.8
10396 A | 4-D-1991 | 4 | 112280 | 0 | 45.2724766 | 1992_06_23 | -93.7295901 | Silty-Clay Subgrade | tossed 2/1/08 from Maplewood Lab mezzanine. AFTER GRADING | 4 | 12.1544 | SS92408 | 21507 | -0.1297 | 12.106 | E-2 | 4.3e-05 | 22708 | 12.4 | 122.3 | 108.8
10396 A | 4-D-1991 | 4 | 112280 | 0 | 45.2724766 | 1992_06_23 | -93.7295901 | Silty-Clay Subgrade | tossed 2/1/08 from Maplewood Lab mezzanine. AFTER GRADING | 4 | 125.3626 | SS92408 | 21507 | -0.1297 | 12.106 | I-2 | 0.000623 | 16071 | 12.4 | 122.3 | 108.8
10396 A | 4-D-1991 | 4 | 112280 | 0 | 45.2724766 | 1992_06_23 | -93.7295901 | Silty-Clay Subgrade | tossed 2/1/08 from Maplewood Lab mezzanine. AFTER GRADING | 2 | 13.1317 | SS92408 | 20719 | -0.1871 | 12.106 | J00 | 5.9e-05 | 17879 | 15 | 126.7 | 110.2
10396 A | 4-D-1991 | 4 | 112280 | 0 | 45.2724766 | 1992_06_23 | -93.7295901 | Silty-Clay Subgrade | tossed 2/1/08 from Maplewood Lab mezzanine. AFTER GRADING | 6 | 19.5998 | SS92408 | 20719 | -0.1871 | 12.106 | @00 | 7e-05 | 22191 | 15 | 126.7 | 110.2
10396 A | 4-D-1991 | 4 | 112280 | 0 | 45.2724766 | 1992_06_23 | -93.7295901 | Silty-Clay Subgrade | tossed 2/1/08 from Maplewood Lab mezzanine. AFTER GRADING | 2 | 72.5749 | SS92408 | 8522 | -0.3341 | 12.106 | L02 | 0.001493 | 3877 | 17.3 | 127.8 | 108.9
10396 A | 4-D-1991 | 4 | 112280 | 0 | 45.2724766 | 1992_06_23 | -93.7295901 | Silty-Clay Subgrade | tossed 2/1/08 from Maplewood Lab mezzanine. AFTER GRADING | 6 | 50.574 | SS92408 | 20719 | -0.1871 | 12.106 | A00 | 0.000225 | 17944 | 15 | 126.7 | 110.2
10396 A | 4-D-1991 | 4 | 112280 | 0 | 45.2724766 | 1992_06_23 | -93.7295901 | Silty-Clay Subgrade | tossed 2/1/08 from Maplewood Lab mezzanine. AFTER GRADING | 6 | 45.3923 | SS92408 | 21507 | -0.1297 | 12.106 | A-2 | 0.000185 | 19610 | 12.4 | 122.3 | 108.8
10396 A | 4-D-1991 | 4 | 112280 | 0 | 45.2724766 | 1992_06_23 | -93.7295901 | Silty-Clay Subgrade | tossed 2/1/08 from Maplewood Lab mezzanine. AFTER GRADING | 4 | 73.737 | SS92408 | 8522 | -0.3341 | 12.106 | G02 | 0.001342 | 4384 | 17.3 | 127.8 | 108.9
10396 A | 4-D-1991 | 4 | 112280 | 0 | 45.2724766 | 1992_06_23 | -93.7295901 | Silty-Clay Subgrade | tossed 2/1/08 from Maplewood Lab mezzanine. AFTER GRADING | 6 | 73.2514 | SS92408 | 21507 | -0.1297 | 12.106 | B-2 | 0.000318 | 18405 | 12.4 | 122.3 | 108.8
10396 A | 4-D-1991 | 4 | 112280 | 0 | 45.2724766 | 1992_06_23 | -93.7295901 | Silty-Clay Subgrade | tossed 2/1/08 from Maplewood Lab mezzanine. AFTER GRADING | 6 | 124.5026 | SS92408 | 8522 | -0.3341 | 12.106 | D02 | 0.002226 | 4463 | 17.3 | 127.8 | 108.9
10396 A | 4-D-1991 | 4 | 112280 | 0 | 45.2724766 | 1992_06_23 | -93.7295901 | Silty-Clay Subgrade | tossed 2/1/08 from Maplewood Lab mezzanine. AFTER GRADING | 6 | 75.5864 | SS92408 | 8522 | -0.3341 | 12.106 | B02 | 0.001095 | 5505 | 17.3 | 127.8 | 108.9
10396 A | 4-D-1991 | 4 | 112280 | 0 | 45.2724766 | 1992_06_23 | -93.7295901 | Silty-Clay Subgrade | tossed 2/1/08 from Maplewood Lab mezzanine. AFTER GRADING | 4 | 123.8459 | SS92408 | 8522 | -0.3341 | 12.106 | I02 | 0.002447 | 4037 | 17.3 | 127.8 | 108.9
10396 A | 4-D-1991 | 4 | 112280 | 0 | 45.2724766 | 1992_06_23 | -93.7295901 | Silty-Clay Subgrade | tossed 2/1/08 from Maplewood Lab mezzanine. AFTER GRADING | 4 | 21.3964 | SS92408 | 8522 | -0.3341 | 12.106 | E02 | 0.000249 | 6842 | 17.3 | 127.8 | 108.9
10396 A | 4-D-1991 | 4 | 112280 | 0 | 45.2724766 | 1992_06_23 | -93.7295901 | Silty-Clay Subgrade | tossed 2/1/08 from Maplewood Lab mezzanine. AFTER GRADING | 2 | 98.245 | SS92408 | 21507 | -0.1297 | 12.106 | M-2 | 0.00052 | 15087 | 12.4 | 122.3 | 108.8
10396 A | 4-D-1991 | 4 | 112280 | 0 | 45.2724766 | 1992_06_23 | -93.7295901 | Silty-Clay Subgrade | tossed 2/1/08 from Maplewood Lab mezzanine. AFTER GRADING | 2 | 46.5855 | SS92408 | 20719 | -0.1871 | 12.106 | K00 | 0.00025 | 14850 | 15 | 126.7 | 110.2
10396 A | 4-D-1991 | 4 | 112280 | 0 | 45.2724766 | 1992_06_23 | -93.7295901 | Silty-Clay Subgrade | tossed 2/1/08 from Maplewood Lab mezzanine. AFTER GRADING | 2 | 47.7878 | SS92408 | 8522 | -0.3341 | 12.106 | K02 | 0.000873 | 4367 | 17.3 | 127.8 | 108.9
10396 A | 4-D-1991 | 4 | 112280 | 0 | 45.2724766 | 1992_06_23 | -93.7295901 | Silty-Clay Subgrade | tossed 2/1/08 from Maplewood Lab mezzanine. AFTER GRADING | 4 | 13.0936 | SS92408 | 20719 | -0.1871 | 12.106 | E00 | 5.1e-05 | 20524 | 15 | 126.7 | 110.2
10396 A | 4-D-1991 | 4 | 112280 | 0 | 45.2724766 | 1992_06_23 | -93.7295901 | Silty-Clay Subgrade | tossed 2/1/08 from Maplewood Lab mezzanine. AFTER GRADING | 6 | 10.9116 | SS92408 | 21507 | -0.1297 | 12.106 | @-2 | 3.8e-05 | 22969 | 12.4 | 122.3 | 108.8
10396 A | 4-D-1991 | 4 | 112280 | 0 | 45.2724766 | 1992_06_23 | -93.7295901 | Silty-Clay Subgrade | tossed 2/1/08 from Maplewood Lab mezzanine. AFTER GRADING | 2 | 122.9833 | SS92408 | 8522 | -0.3341 | 12.106 | N02 | 0.002656 | 3694 | 17.3 | 127.8 | 108.9
10396 A | 4-D-1991 | 4 | 112280 | 0 | 45.2724766 | 1992_06_23 | -93.7295901 | Silty-Clay Subgrade | tossed 2/1/08 from Maplewood Lab mezzanine. AFTER GRADING | 6 | 76.2612 | SS92408 | 20719 | -0.1871 | 12.106 | B00 | 0.000377 | 16125 | 15 | 126.7 | 110.2
10396 A | 4-D-1991 | 4 | 112280 | 0 | 45.2724766 | 1992_06_23 | -93.7295901 | Silty-Clay Subgrade | tossed 2/1/08 from Maplewood Lab mezzanine. AFTER GRADING | 4 | 99.2215 | SS92408 | 21507 | -0.1297 | 12.106 | H-2 | 0.000479 | 16518 | 12.4 | 122.3 | 108.8
10396 A | 4-D-1991 | 4 | 112280 | 0 | 45.2724766 | 1992_06_23 | -93.7295901 | Silty-Clay Subgrade | tossed 2/1/08 from Maplewood Lab mezzanine. AFTER GRADING | 2 | 20.5719 | SS92408 | 8522 | -0.3341 | 12.106 | J02 | 0.000277 | 5932 | 17.3 | 127.8 | 108.9
10396 A | 4-D-1991 | 4 | 112280 | 0 | 45.2724766 | 1992_06_23 | -93.7295901 | Silty-Clay Subgrade | tossed 2/1/08 from Maplewood Lab mezzanine. AFTER GRADING | 4 | 48.7663 | SS92408 | 8522 | -0.3341 | 12.106 | F02 | 0.000778 | 4999 | 17.3 | 127.8 | 108.9
10396 A | 4-D-1991 | 4 | 112280 | 0 | 45.2724766 | 1992_06_23 | -93.7295901 | Silty-Clay Subgrade | tossed 2/1/08 from Maplewood Lab mezzanine. AFTER GRADING | 4 | 75.6358 | SS92408 | 20719 | -0.1871 | 12.106 | G00 | 0.000407 | 14818 | 15 | 126.7 | 110.2
10396 A | 4-D-1991 | 4 | 112280 | 0 | 45.2724766 | 1992_06_23 | -93.7295901 | Silty-Clay Subgrade | tossed 2/1/08 from Maplewood Lab mezzanine. AFTER GRADING | 6 | 102.2821 | SS92408 | 20719 | -0.1871 | 12.106 | C00 | 0.00054 | 15105 | 15 | 126.7 | 110.2
10008 A | 4-D-1991 | 4 | 112290 | -9.8 | 45.2724812 | 1992_06_23 | -93.7295361 | Silty-Clay Subgrade | AFTER GRADING | 2 | 33.4258 | FS924700 | 16788 | -0.356 | 6.46 | M | 0.000601 | 8601 | 16 | 135.9 | 117.2
10008 B | 4-D-1991 | 4 | 112290 | -9.8 | 45.2724812 | 1992_06_23 | -93.7295361 | Silty-Clay Subgrade | AFTER GRADING | 4 | 50.7047 | FS924701 | 17706 | -0.3759 | 6.43 | I | 0.000982 | 8032 | 16.9 | 132.7 | 113.5
10008 A | 4-D-1991 | 4 | 112290 | -9.8 | 45.2724812 | 1992_06_23 | -93.7295361 | Silty-Clay Subgrade | AFTER GRADING | 4 | 21.1373 | FS924700 | 16788 | -0.356 | 6.46 | G | 0.000298 | 10978 | 16 | 135.9 | 117.2
10008 A | 4-D-1991 | 4 | 112290 | -9.8 | 45.2724812 | 1992_06_23 | -93.7295361 | Silty-Clay Subgrade | AFTER GRADING | 6 | 12.476 | FS924700 | 16788 | -0.356 | 6.46 | A | 0.0001413 | 13655 | 16 | 135.9 | 117.2
10008 A | 4-D-1991 | 4 | 112290 | -9.8 | 45.2724812 | 1992_06_23 | -93.7295361 | Silty-Clay Subgrade | AFTER GRADING | 2 | 21.5422 | FS924700 | 16788 | -0.356 | 6.46 | L | 0.000317 | 10508 | 16 | 135.9 | 117.2
10008 A | 4-D-1991 | 4 | 112290 | -9.8 | 45.2724812 | 1992_06_23 | -93.7295361 | Silty-Clay Subgrade | AFTER GRADING | 4 | 11.5529 | FS924700 | 16788 | -0.356 | 6.46 | F | 0.000125 | 14295 | 16 | 135.9 | 117.2
10008 A | 4-D-1991 | 4 | 112290 | -9.8 | 45.2724812 | 1992_06_23 | -93.7295361 | Silty-Clay Subgrade | AFTER GRADING | 6 | 49.9953 | FS924700 | 16788 | -0.356 | 6.46 | D | 0.000924 | 8369 | 16 | 135.9 | 117.2
10008 A | 4-D-1991 | 4 | 112290 | -9.8 | 45.2724812 | 1992_06_23 | -93.7295361 | Silty-Clay Subgrade | AFTER GRADING | 6 | 20.8159 | FS924700 | 16788 | -0.356 | 6.46 | B | 0.000286 | 11263 | 16 | 135.9 | 117.2
10008 A | 4-D-1991 | 4 | 112290 | -9.8 | 45.2724812 | 1992_06_23 | -93.7295361 | Silty-Clay Subgrade | AFTER GRADING | 6 | 63.1626 | FS924700 | 16788 | -0.356 | 6.46 | E | 0.001231 | 7938 | 16 | 135.9 | 117.2
10008 A | 4-D-1991 | 4 | 112290 | -9.8 | 45.2724812 | 1992_06_23 | -93.7295361 | Silty-Clay Subgrade | AFTER GRADING | 2 | 63.5091 | FS924700 | 16788 | -0.356 | 6.46 | O | 0.001302 | 7546 | 16 | 135.9 | 117.2
10008 A | 4-D-1991 | 4 | 112290 | -9.8 | 45.2724812 | 1992_06_23 | -93.7295361 | Silty-Clay Subgrade | AFTER GRADING | 2 | 49.4925 | FS924700 | 16788 | -0.356 | 6.46 | N | 0.000982 | 7793 | 16 | 135.9 | 117.2
10008 A | 4-D-1991 | 4 | 112290 | -9.8 | 45.2724812 | 1992_06_23 | -93.7295361 | Silty-Clay Subgrade | AFTER GRADING | 4 | 62.9324 | FS924700 | 16788 | -0.356 | 6.46 | J | 0.001259 | 7733 | 16 | 135.9 | 117.2
10008 A | 4-D-1991 | 4 | 112290 | -9.8 | 45.2724812 | 1992_06_23 | -93.7295361 | Silty-Clay Subgrade | AFTER GRADING | 6 | 33.7524 | FS924700 | 16788 | -0.356 | 6.46 | C | 0.000567 | 9209 | 16 | 135.9 | 117.2
10008 A | 4-D-1991 | 4 | 112290 | -9.8 | 45.2724812 | 1992_06_23 | -93.7295361 | Silty-Clay Subgrade | AFTER GRADING | 4 | 34.83 | FS924700 | 16788 | -0.356 | 6.46 | H | 0.000609 | 8853 | 16 | 135.9 | 117.2
10008 A | 4-D-1991 | 4 | 112290 | -9.8 | 45.2724812 | 1992_06_23 | -93.7295361 | Silty-Clay Subgrade | AFTER GRADING | 4 | 49.9169 | FS924700 | 16788 | -0.356 | 6.46 | I | 0.00096 | 8046 | 16 | 135.9 | 117.2
10008 B | 4-D-1991 | 4 | 112290 | -9.8 | 45.2724812 | 1992_06_23 | -93.7295361 | Silty-Clay Subgrade | AFTER GRADING | 2 | 50.8459 | FS924701 | 17706 | -0.3759 | 6.43 | N | 0.001042 | 7594 | 16.9 | 132.7 | 113.5
10008 B | 4-D-1991 | 4 | 112290 | -9.8 | 45.2724812 | 1992_06_23 | -93.7295361 | Silty-Clay Subgrade | AFTER GRADING | 6 | 11.789 | FS924701 | 17706 | -0.3759 | 6.43 | A | 0.0001275 | 14378 | 16.9 | 132.7 | 113.5
10008 B | 4-D-1991 | 4 | 112290 | -9.8 | 45.2724812 | 1992_06_23 | -93.7295361 | Silty-Clay Subgrade | AFTER GRADING | 6 | 21.1952 | FS924701 | 17706 | -0.3759 | 6.43 | B | 0.000285 | 11583 | 16.9 | 132.7 | 113.5
10008 B | 4-D-1991 | 4 | 112290 | -9.8 | 45.2724812 | 1992_06_23 | -93.7295361 | Silty-Clay Subgrade | AFTER GRADING | 6 | 64.1442 | FS924701 | 17706 | -0.3759 | 6.43 | E | 0.001241 | 8038 | 16.9 | 132.7 | 113.5
10009 A | 5-D-1991 | 5 | 112880 | -9.8 | 45.2714943 | 1992_06_23 | -93.7277201 | Silty-Clay Subgrade | AFTER GRADING | 6 | 23.0767 | FS9210008 | 21454 | -0.4582 | 6.48 | B | 0.000303 | 11676 | 15.9 | 134.1 | 115.7
10009 B | 5-D-1991 | 5 | 112880 | -9.8 | 45.2714943 | 1992_06_23 | -93.7277201 | Silty-Clay Subgrade | AFTER GRADING | 4 | 68.292 | FS9410000 | 8859 | -0.027 | 6.45 | J | 0.001226 | 8640 | 16.4 | 135.5 | 116.4
10009 A | 5-D-1991 | 5 | 112880 | -9.8 | 45.2714943 | 1992_06_23 | -93.7277201 | Silty-Clay Subgrade | AFTER GRADING | 2 | 22.7037 | FS9210008 | 21454 | -0.4582 | 6.48 | L | 0.00028 | 12426 | 15.9 | 134.1 | 115.7
10009 A | 5-D-1991 | 5 | 112880 | -9.8 | 45.2714943 | 1992_06_23 | -93.7277201 | Silty-Clay Subgrade | AFTER GRADING | 6 | 12.1275 | FS9210008 | 21454 | -0.4582 | 6.48 | A | 0.000118 | 15803 | 15.9 | 134.1 | 115.7
10009 A | 5-D-1991 | 5 | 112880 | -9.8 | 45.2714943 | 1992_06_23 | -93.7277201 | Silty-Clay Subgrade | AFTER GRADING | 6 | 65.6347 | FS9210008 | 21454 | -0.4582 | 6.48 | E | 0.001312 | 7667 | 15.9 | 134.1 | 115.7
10009 A | 5-D-1991 | 5 | 112880 | -9.8 | 45.2714943 | 1992_06_23 | -93.7277201 | Silty-Clay Subgrade | AFTER GRADING | 4 | 14.7911 | FS9210008 | 21454 | -0.4582 | 6.48 | F | 0.000148 | 15338 | 15.9 | 134.1 | 115.7
10009 A | 5-D-1991 | 5 | 112880 | -9.8 | 45.2714943 | 1992_06_23 | -93.7277201 | Silty-Clay Subgrade | AFTER GRADING | 2 | 65.8367 | FS9210008 | 21454 | -0.4582 | 6.48 | O | 0.001348 | 7488 | 15.9 | 134.1 | 115.7
10009 A | 5-D-1991 | 5 | 112880 | -9.8 | 45.2714943 | 1992_06_23 | -93.7277201 | Silty-Clay Subgrade | AFTER GRADING | 4 | 65.8658 | FS9210008 | 21454 | -0.4582 | 6.48 | J | 0.00132 | 7650 | 15.9 | 134.1 | 115.7
10009 A | 5-D-1991 | 5 | 112880 | -9.8 | 45.2714943 | 1992_06_23 | -93.7277201 | Silty-Clay Subgrade | AFTER GRADING | 6 | 38.0239 | FS9210008 | 21454 | -0.4582 | 6.48 | C | 0.000617 | 9441 | 15.9 | 134.1 | 115.7
10009 A | 5-D-1991 | 5 | 112880 | -9.8 | 45.2714943 | 1992_06_23 | -93.7277201 | Silty-Clay Subgrade | AFTER GRADING | 2 | 52.1867 | FS9210008 | 21454 | -0.4582 | 6.48 | N | 0.000993 | 8060 | 15.9 | 134.1 | 115.7
10009 A | 5-D-1991 | 5 | 112880 | -9.8 | 45.2714943 | 1992_06_23 | -93.7277201 | Silty-Clay Subgrade | AFTER GRADING | 4 | 23.7014 | FS9210008 | 21454 | -0.4582 | 6.48 | G | 0.000294 | 12369 | 15.9 | 134.1 | 115.7
10009 A | 5-D-1991 | 5 | 112880 | -9.8 | 45.2714943 | 1992_06_23 | -93.7277201 | Silty-Clay Subgrade | AFTER GRADING | 2 | 37.4963 | FS9210008 | 21454 | -0.4582 | 6.48 | M | 0.000629 | 9132 | 15.9 | 134.1 | 115.7
10009 A | 5-D-1991 | 5 | 112880 | -9.8 | 45.2714943 | 1992_06_23 | -93.7277201 | Silty-Clay Subgrade | AFTER GRADING | 6 | 52.1897 | FS9210008 | 21454 | -0.4582 | 6.48 | D | 0.000956 | 8366 | 15.9 | 134.1 | 115.7
10009 A | 5-D-1991 | 5 | 112880 | -9.8 | 45.2714943 | 1992_06_23 | -93.7277201 | Silty-Clay Subgrade | AFTER GRADING | 4 | 37.9361 | FS9210008 | 21454 | -0.4582 | 6.48 | H | 0.00062 | 9377 | 15.9 | 134.1 | 115.7
10009 A | 5-D-1991 | 5 | 112880 | -9.8 | 45.2714943 | 1992_06_23 | -93.7277201 | Silty-Clay Subgrade | AFTER GRADING | 2 | 13.3988 | FS9210008 | 21454 | -0.4582 | 6.48 | K | 0.000134 | 15380 | 15.9 | 134.1 | 115.7
10009 B | 5-D-1991 | 5 | 112880 | -9.8 | 45.2714943 | 1992_06_23 | -93.7277201 | Silty-Clay Subgrade | AFTER GRADING | 6 | 28.515 | FS9410000 | 8859 | -0.027 | 6.45 | B | 0.0004442 | 9958 | 16.4 | 135.5 | 116.4
10009 B | 5-D-1991 | 5 | 112880 | -9.8 | 45.2714943 | 1992_06_23 | -93.7277201 | Silty-Clay Subgrade | AFTER GRADING | 2 | 26.366 | FS9410000 | 8859 | -0.027 | 6.45 | L | 0.0006223 | 6572 | 16.4 | 135.5 | 116.4
10009 B | 5-D-1991 | 5 | 112880 | -9.8 | 45.2714943 | 1992_06_23 | -93.7277201 | Silty-Clay Subgrade | AFTER GRADING | 2 | 14.404 | FS9410000 | 8859 | -0.027 | 6.45 | K | 0.0002996 | 7458 | 16.4 | 135.5 | 116.4
10009 B | 5-D-1991 | 5 | 112880 | -9.8 | 45.2714943 | 1992_06_23 | -93.7277201 | Silty-Clay Subgrade | AFTER GRADING | 6 | 16.423 | FS9410000 | 8859 | -0.027 | 6.45 | A | 0.0002247 | 11336 | 16.4 | 135.5 | 116.4
10009 B | 5-D-1991 | 5 | 112880 | -9.8 | 45.2714943 | 1992_06_23 | -93.7277201 | Silty-Clay Subgrade | AFTER GRADING | 6 | 41.706 | FS9410000 | 8859 | -0.027 | 6.45 | C | 0.0006719 | 9629 | 16.4 | 135.5 | 116.4
10009 B | 5-D-1991 | 5 | 112880 | -9.8 | 45.2714943 | 1992_06_23 | -93.7277201 | Silty-Clay Subgrade | AFTER GRADING | 6 | 55.581 | FS9410000 | 8859 | -0.027 | 6.45 | D | 0.0006719 | 9650 | 16.4 | 135.5 | 116.4
10009 B | 5-D-1991 | 5 | 112880 | -9.8 | 45.2714943 | 1992_06_23 | -93.7277201 | Silty-Clay Subgrade | AFTER GRADING | 6 | 68.949 | FS9410000 | 8859 | -0.027 | 6.45 | E | 0.0011 | 9720 | 16.4 | 135.5 | 116.4
10009 B | 5-D-1991 | 5 | 112880 | -9.8 | 45.2714943 | 1992_06_23 | -93.7277201 | Silty-Clay Subgrade | AFTER GRADING | 4 | 15.746 | FS9410000 | 8859 | -0.027 | 6.45 | F | 0.0002646 | 9231 | 16.4 | 135.5 | 116.4
10009 B | 5-D-1991 | 5 | 112880 | -9.8 | 45.2714943 | 1992_06_23 | -93.7277201 | Silty-Clay Subgrade | AFTER GRADING | 4 | 27.512 | FS9410000 | 8859 | -0.027 | 6.45 | G | 0.0005359 | 7963 | 16.4 | 135.5 | 116.4
10009 B | 5-D-1991 | 5 | 112880 | -9.8 | 45.2714943 | 1992_06_23 | -93.7277201 | Silty-Clay Subgrade | AFTER GRADING | 4 | 41.371 | FS9410000 | 8859 | -0.027 | 6.45 | H | 0.000802 | 8002 | 16.4 | 135.5 | 116.4
10009 B | 5-D-1991 | 5 | 112880 | -9.8 | 45.2714943 | 1992_06_23 | -93.7277201 | Silty-Clay Subgrade | AFTER GRADING | 4 | 55.307 | FS9410000 | 8859 | -0.027 | 6.45 | I | 0.001026 | 8363 | 16.4 | 135.5 | 116.4
10009 B | 5-D-1991 | 5 | 112880 | -9.8 | 45.2714943 | 1992_06_23 | -93.7277201 | Silty-Clay Subgrade | AFTER GRADING | 2 | 40.489 | FS9410000 | 8859 | -0.027 | 6.45 | M | 0.0009161 | 6856 | 16.4 | 135.5 | 116.4
10009 B | 5-D-1991 | 5 | 112880 | -9.8 | 45.2714943 | 1992_06_23 | -93.7277201 | Silty-Clay Subgrade | AFTER GRADING | 2 | 54.219 | FS9410000 | 8859 | -0.027 | 6.45 | N | 0.001148 | 7326 | 16.4 | 135.5 | 116.4
10009 B | 5-D-1991 | 5 | 112880 | -9.8 | 45.2714943 | 1992_06_23 | -93.7277201 | Silty-Clay Subgrade | AFTER GRADING | 2 | 66.546 | FS9410000 | 8859 | -0.027 | 6.45 | O | 0.001357 | 7606 | 16.4 | 135.5 | 116.4
10009 A | 5-D-1991 | 5 | 112880 | -9.8 | 45.2714943 | 1992_06_23 | -93.7277201 | Silty-Clay Subgrade | AFTER GRADING | 4 | 51.9214 | FS9210008 | 21454 | -0.4582 | 6.48 | I | 0.000972 | 8185 | 15.9 | 134.1 | 115.7
10011 B | 6-D-1991 | 6 | 113460 | -9.8 | 45.2705242 | 1992_06_24 | -93.7259349 | Silty-Clay Subgrade | AFTER GRADING | 6 | 22.1726 | FS928000 | 31448 | -0.3334 | 6.48 | B | 0.00016 | 21440 | 14.6 | 135.4 | 118.1
10011 B | 6-D-1991 | 6 | 113460 | -9.8 | 45.2705242 | 1992_06_24 | -93.7259349 | Silty-Clay Subgrade | AFTER GRADING | 4 | 61.1126 | FS928000 | 31448 | -0.3334 | 6.48 | J | 0.000644 | 14651 | 14.6 | 135.4 | 118.1
10011 B | 6-D-1991 | 6 | 113460 | -9.8 | 45.2705242 | 1992_06_24 | -93.7259349 | Silty-Clay Subgrade | AFTER GRADING | 6 | 43.7239 | FS928000 | 31448 | -0.3334 | 6.48 | D | 0.00041 | 16443 | 14.6 | 135.4 | 118.1
10011 B | 6-D-1991 | 6 | 113460 | -9.8 | 45.2705242 | 1992_06_24 | -93.7259349 | Silty-Clay Subgrade | AFTER GRADING | 6 | 60.1323 | FS928000 | 31448 | -0.3334 | 6.48 | E | 0.000634 | 14631 | 14.6 | 135.4 | 118.1
10011 B | 6-D-1991 | 6 | 113460 | -9.8 | 45.2705242 | 1992_06_24 | -93.7259349 | Silty-Clay Subgrade | AFTER GRADING | 4 | 12.522 | FS928000 | 31448 | -0.3334 | 6.48 | F | 7.5e-05 | 25922 | 14.6 | 135.4 | 118.1
10011 B | 6-D-1991 | 6 | 113460 | -9.8 | 45.2705242 | 1992_06_24 | -93.7259349 | Silty-Clay Subgrade | AFTER GRADING | 2 | 8.558 | FS928000 | 31448 | -0.3334 | 6.48 | K | 5e-05 | 26549 | 14.6 | 135.4 | 118.1
10011 B | 6-D-1991 | 6 | 113460 | -9.8 | 45.2705242 | 1992_06_24 | -93.7259349 | Silty-Clay Subgrade | AFTER GRADING | 2 | 31.6251 | FS928000 | 31448 | -0.3334 | 6.48 | M | 0.000256 | 19090 | 14.6 | 135.4 | 118.1
10011 B | 6-D-1991 | 6 | 113460 | -9.8 | 45.2705242 | 1992_06_24 | -93.7259349 | Silty-Clay Subgrade | AFTER GRADING | 2 | 43.9947 | FS928000 | 31448 | -0.3334 | 6.48 | N | 0.000419 | 16205 | 14.6 | 135.4 | 118.1
10011 B | 6-D-1991 | 6 | 113460 | -9.8 | 45.2705242 | 1992_06_24 | -93.7259349 | Silty-Clay Subgrade | AFTER GRADING | 4 | 44.0102 | FS928000 | 31448 | -0.3334 | 6.48 | I | 0.000415 | 16363 | 14.6 | 135.4 | 118.1
10011 B | 6-D-1991 | 6 | 113460 | -9.8 | 45.2705242 | 1992_06_24 | -93.7259349 | Silty-Clay Subgrade | AFTER GRADING | 6 | 28.6929 | FS928000 | 31448 | -0.3334 | 6.48 | C | 0.000232 | 19107 | 14.6 | 135.4 | 118.1
10011 B | 6-D-1991 | 6 | 113460 | -9.8 | 45.2705242 | 1992_06_24 | -93.7259349 | Silty-Clay Subgrade | AFTER GRADING | 4 | 29.8672 | FS928000 | 31448 | -0.3334 | 6.48 | H | 0.000235 | 19651 | 14.6 | 135.4 | 118.1
10011 C | 6-D-1991 | 6 | 113460 | -9.8 | 45.2705242 | 1992_06_24 | -93.7259349 | Silty-Clay Subgrade | AFTER GRADING | 6 | 18.107 | FS9410001 | 22464 | -0.1582 | 6.45 | A | 0.0001256 | 22367 | 17.1 | 133.4 | 114
10011 C | 6-D-1991 | 6 | 113460 | -9.8 | 45.2705242 | 1992_06_24 | -93.7259349 | Silty-Clay Subgrade | AFTER GRADING | 6 | 40.079 | FS9410001 | 22464 | -0.1582 | 6.45 | C | 0.0003541 | 17555 | 17.1 | 133.4 | 114
10011 C | 6-D-1991 | 6 | 113460 | -9.8 | 45.2705242 | 1992_06_24 | -93.7259349 | Silty-Clay Subgrade | AFTER GRADING | 6 | 29.968 | FS9410001 | 22464 | -0.1582 | 6.45 | B | 0.0002368 | 19629 | 17.1 | 133.4 | 114
10011 C | 6-D-1991 | 6 | 113460 | -9.8 | 45.2705242 | 1992_06_24 | -93.7259349 | Silty-Clay Subgrade | AFTER GRADING | 6 | 51.659 | FS9410001 | 22464 | -0.1582 | 6.45 | D | 0.0005016 | 15975 | 17.1 | 133.4 | 114
10011 C | 6-D-1991 | 6 | 113460 | -9.8 | 45.2705242 | 1992_06_24 | -93.7259349 | Silty-Clay Subgrade | AFTER GRADING | 4 | 30.188 | FS9410001 | 22464 | -0.1582 | 6.45 | G | 0.0002444 | 19160 | 17.1 | 133.4 | 114
10011 C | 6-D-1991 | 6 | 113460 | -9.8 | 45.2705242 | 1992_06_24 | -93.7259349 | Silty-Clay Subgrade | AFTER GRADING | 4 | 40.482 | FS9410001 | 22464 | -0.1582 | 6.45 | H | 0.000366 | 17156 | 17.1 | 133.4 | 114
10011 C | 6-D-1991 | 6 | 113460 | -9.8 | 45.2705242 | 1992_06_24 | -93.7259349 | Silty-Clay Subgrade | AFTER GRADING | 2 | 29.556 | FS9410001 | 22464 | -0.1582 | 6.45 | L | 0.0002526 | 18152 | 17.1 | 133.4 | 114
10011 C | 6-D-1991 | 6 | 113460 | -9.8 | 45.2705242 | 1992_06_24 | -93.7259349 | Silty-Clay Subgrade | AFTER GRADING | 2 | 39.613 | FS9410001 | 22464 | -0.1582 | 6.45 | M | 0.0003777 | 16270 | 17.1 | 133.4 | 114
10011 C | 6-D-1991 | 6 | 113460 | -9.8 | 45.2705242 | 1992_06_24 | -93.7259349 | Silty-Clay Subgrade | AFTER GRADING | 2 | 64.281 | FS9410001 | 22464 | -0.1582 | 6.45 | O | 0.0006979 | 14287 | 17.1 | 133.4 | 114
10011 C | 6-D-1991 | 6 | 113460 | -9.8 | 45.2705242 | 1992_06_24 | -93.7259349 | Silty-Clay Subgrade | AFTER GRADING | 6 | 64.691 | FS9410001 | 22464 | -0.1582 | 6.45 | E | 0.0006644 | 15103 | 17.1 | 133.4 | 114
10011 C | 6-D-1991 | 6 | 113460 | -9.8 | 45.2705242 | 1992_06_24 | -93.7259349 | Silty-Clay Subgrade | AFTER GRADING | 4 | 64.364 | FS9410001 | 22464 | -0.1582 | 6.45 | J | 0.0006794 | 14695 | 17.1 | 133.4 | 114
10011 C | 6-D-1991 | 6 | 113460 | -9.8 | 45.2705242 | 1992_06_24 | -93.7259349 | Silty-Clay Subgrade | AFTER GRADING | 4 | 51.559 | FS9410001 | 22464 | -0.1582 | 6.45 | I | 0.0005143 | 15550 | 17.1 | 133.4 | 114
10011 A | 6-D-1991 | 6 | 113460 | -9.8 | 45.2705242 | 1992_06_24 | -93.7259349 | Silty-Clay Subgrade | AFTER GRADING | 4 | 49.8533 | FS9210009 | 18588 | -0.3809 | 6.37 | I | 0.000926 | 8449 | 15.1 | 137.6 | 119.5
10398 A | 6-D-1991 | 6 | 113455 | 0 | 45.2705113 | 1992_06_24 | -93.7259735 | Silty-Clay Subgrade | AFTER GRADING | 4 | 130.3575 | SS92409 | 9886 | -0.3815 | 12.106 | I02 | 0.002426 | 4246 | 18.6 | 126.5 | 109.9
10398 A | 6-D-1991 | 6 | 113455 | 0 | 45.2705113 | 1992_06_24 | -93.7259735 | Silty-Clay Subgrade | AFTER GRADING | 4 | 49.507 | SS92409 | 11538 | -0.4044 | 12.106 | F00 | 0.0006216 | 6364 | 16.1 | 127.7 | 110.1
10398 A | 6-D-1991 | 6 | 113455 | 0 | 45.2705113 | 1992_06_24 | -93.7259735 | Silty-Clay Subgrade | AFTER GRADING | 2 | 106.4478 | SS92409 | 23144 | -0.1764 | 12.106 | M-2 | 0.000565 | 14844 | 15.1 | 126.5 | 109.9
10398 A | 6-D-1991 | 6 | 113455 | 0 | 45.2705113 | 1992_06_24 | -93.7259735 | Silty-Clay Subgrade | AFTER GRADING | 6 | 54.5919 | SS92409 | 23144 | -0.1764 | 12.106 | A-2 | 0.000223 | 19282 | 15.1 | 126.5 | 109.9
10398 A | 6-D-1991 | 6 | 113455 | 0 | 45.2705113 | 1992_06_24 | -93.7259735 | Silty-Clay Subgrade | AFTER GRADING | 2 | 52.36 | SS92409 | 9886 | -0.3815 | 12.106 | K02 | 0.000819 | 5055 | 18.6 | 126.5 | 109.9
10398 A | 6-D-1991 | 6 | 113455 | 0 | 45.2705113 | 1992_06_24 | -93.7259735 | Silty-Clay Subgrade | AFTER GRADING | 4 | 106.5651 | SS92409 | 23144 | -0.1764 | 12.106 | H-2 | 0.00053 | 15854 | 15.1 | 126.5 | 109.9
10398 A | 6-D-1991 | 6 | 113455 | 0 | 45.2705113 | 1992_06_24 | -93.7259735 | Silty-Clay Subgrade | AFTER GRADING | 4 | 15.6842 | SS92409 | 23144 | -0.1764 | 12.106 | E-2 | 5.5e-05 | 22426 | 15.1 | 126.5 | 109.9
10398 A | 6-D-1991 | 6 | 113455 | 0 | 45.2705113 | 1992_06_24 | -93.7259735 | Silty-Clay Subgrade | AFTER GRADING | 6 | 26.044 | SS92409 | 11538 | -0.4044 | 12.106 | @00 | 0.0001855 | 11215 | 16.1 | 127.7 | 110.1
10398 A | 6-D-1991 | 6 | 113455 | 0 | 45.2705113 | 1992_06_24 | -93.7259735 | Silty-Clay Subgrade | AFTER GRADING | 2 | 82.5053 | SS92409 | 23144 | -0.1764 | 12.106 | L-2 | 0.000419 | 15500 | 15.1 | 126.5 | 109.9
10398 A | 6-D-1991 | 6 | 113455 | 0 | 45.2705113 | 1992_06_24 | -93.7259735 | Silty-Clay Subgrade | AFTER GRADING | 2 | 21.915 | SS92409 | 11538 | -0.4044 | 12.106 | J00 | 0.0002277 | 7689 | 16.1 | 127.7 | 110.1
10398 A | 6-D-1991 | 6 | 113455 | 0 | 45.2705113 | 1992_06_24 | -93.7259735 | Silty-Clay Subgrade | AFTER GRADING | 6 | 78.8755 | SS92409 | 23144 | -0.1764 | 12.106 | B-2 | 0.000347 | 17893 | 15.1 | 126.5 | 109.9
10398 A | 6-D-1991 | 6 | 113455 | 0 | 45.2705113 | 1992_06_24 | -93.7259735 | Silty-Clay Subgrade | AFTER GRADING | 2 | 130.1438 | SS92409 | 9886 | -0.3815 | 12.106 | N02 | 0.002532 | 4062 | 18.6 | 126.5 | 109.9
10398 A | 6-D-1991 | 6 | 113455 | 0 | 45.2705113 | 1992_06_24 | -93.7259735 | Silty-Clay Subgrade | AFTER GRADING | 2 | 26.3118 | SS92409 | 9886 | -0.3815 | 12.106 | J02 | 0.000298 | 6971 | 18.6 | 126.5 | 109.9
10398 A | 6-D-1991 | 6 | 113455 | 0 | 45.2705113 | 1992_06_24 | -93.7259735 | Silty-Clay Subgrade | AFTER GRADING | 2 | 122.461 | SS92409 | 11538 | -0.4044 | 12.106 | N00 | 0.002337 | 4187 | 16.1 | 127.7 | 110.1
10398 A | 6-D-1991 | 6 | 113455 | 0 | 45.2705113 | 1992_06_24 | -93.7259735 | Silty-Clay Subgrade | AFTER GRADING | 2 | 17.1521 | SS92409 | 23144 | -0.1764 | 12.106 | J-2 | 6.9e-05 | 19649 | 15.1 | 126.5 | 109.9
10398 A | 6-D-1991 | 6 | 113455 | 0 | 45.2705113 | 1992_06_24 | -93.7259735 | Silty-Clay Subgrade | AFTER GRADING | 4 | 52.5075 | SS92409 | 9886 | -0.3815 | 12.106 | F02 | 0.000753 | 5507 | 18.6 | 126.5 | 109.9
10398 A | 6-D-1991 | 6 | 113455 | 0 | 45.2705113 | 1992_06_24 | -93.7259735 | Silty-Clay Subgrade | AFTER GRADING | 4 | 80.3417 | SS92409 | 23144 | -0.1764 | 12.106 | G-2 | 0.000376 | 16821 | 15.1 | 126.5 | 109.9
10398 A | 6-D-1991 | 6 | 113455 | 0 | 45.2705113 | 1992_06_24 | -93.7259735 | Silty-Clay Subgrade | AFTER GRADING | 4 | 123.502 | SS92409 | 11538 | -0.4044 | 12.106 | I00 | 0.00214 | 4612 | 16.1 | 127.7 | 110.1
10398 A | 6-D-1991 | 6 | 113455 | 0 | 45.2705113 | 1992_06_24 | -93.7259735 | Silty-Clay Subgrade | AFTER GRADING | 4 | 23.12 | SS92409 | 11538 | -0.4044 | 12.106 | E00 | 0.0002133 | 8660 | 16.1 | 127.7 | 110.1
10398 A | 6-D-1991 | 6 | 113455 | 0 | 45.2705113 | 1992_06_24 | -93.7259735 | Silty-Clay Subgrade | AFTER GRADING | 2 | 97.977 | SS92409 | 11538 | -0.4044 | 12.106 | M00 | 0.001783 | 4392 | 16.1 | 127.7 | 110.1
10398 A | 6-D-1991 | 6 | 113455 | 0 | 45.2705113 | 1992_06_24 | -93.7259735 | Silty-Clay Subgrade | AFTER GRADING | 2 | 104.2393 | SS92409 | 9886 | -0.3815 | 12.106 | M02 | 0.002006 | 4107 | 18.6 | 126.5 | 109.9
10398 A | 6-D-1991 | 6 | 113455 | 0 | 45.2705113 | 1992_06_24 | -93.7259735 | Silty-Clay Subgrade | AFTER GRADING | 6 | 104.5777 | SS92409 | 9886 | -0.3815 | 12.106 | C02 | 0.001753 | 4714 | 18.6 | 126.5 | 109.9
10398 A | 6-D-1991 | 6 | 113455 | 0 | 45.2705113 | 1992_06_24 | -93.7259735 | Silty-Clay Subgrade | AFTER GRADING | 6 | 133.6262 | SS92409 | 23144 | -0.1764 | 12.106 | D-2 | 0.00066 | 15953 | 15.1 | 126.5 | 109.9
10398 A | 6-D-1991 | 6 | 113455 | 0 | 45.2705113 | 1992_06_24 | -93.7259735 | Silty-Clay Subgrade | AFTER GRADING | 4 | 104.4509 | SS92409 | 9886 | -0.3815 | 12.106 | H02 | 0.001904 | 4334 | 18.6 | 126.5 | 109.9
10398 A | 6-D-1991 | 6 | 113455 | 0 | 45.2705113 | 1992_06_24 | -93.7259735 | Silty-Clay Subgrade | AFTER GRADING | 6 | 52.6124 | SS92409 | 9886 | -0.3815 | 12.106 | A02 | 0.000671 | 6200 | 18.6 | 126.5 | 109.9
10398 A | 6-D-1991 | 6 | 113455 | 0 | 45.2705113 | 1992_06_24 | -93.7259735 | Silty-Clay Subgrade | AFTER GRADING | 2 | 53.7725 | SS92409 | 23144 | -0.1764 | 12.106 | K-2 | 0.000253 | 16778 | 15.1 | 126.5 | 109.9
10398 A | 6-D-1991 | 6 | 113455 | 0 | 45.2705113 | 1992_06_24 | -93.7259735 | Silty-Clay Subgrade | AFTER GRADING | 6 | 124.045 | SS92409 | 11538 | -0.4044 | 12.106 | D00 | 0.001965 | 5044 | 16.1 | 127.7 | 110.1
10398 A | 6-D-1991 | 6 | 113455 | 0 | 45.2705113 | 1992_06_24 | -93.7259735 | Silty-Clay Subgrade | AFTER GRADING | 4 | 74.194 | SS92409 | 11538 | -0.4044 | 12.106 | G00 | 0.001103 | 5372 | 16.1 | 127.7 | 110.1
10398 A | 6-D-1991 | 6 | 113455 | 0 | 45.2705113 | 1992_06_24 | -93.7259735 | Silty-Clay Subgrade | AFTER GRADING | 6 | 75.6 | SS92409 | 11538 | -0.4044 | 12.106 | B00 | 0.0009154 | 6598 | 16.1 | 127.7 | 110.1
10398 A | 6-D-1991 | 6 | 113455 | 0 | 45.2705113 | 1992_06_24 | -93.7259735 | Silty-Clay Subgrade | AFTER GRADING | 6 | 99.989 | SS92409 | 11538 | -0.4044 | 12.106 | C00 | 0.00141 | 5666 | 16.1 | 127.7 | 110.1
10398 A | 6-D-1991 | 6 | 113455 | 0 | 45.2705113 | 1992_06_24 | -93.7259735 | Silty-Clay Subgrade | AFTER GRADING | 4 | 98.928 | SS92409 | 11538 | -0.4044 | 12.106 | H00 | 0.001613 | 4899 | 16.1 | 127.7 | 110.1
10398 A | 6-D-1991 | 6 | 113455 | 0 | 45.2705113 | 1992_06_24 | -93.7259735 | Silty-Clay Subgrade | AFTER GRADING | 2 | 48.829 | SS92409 | 11538 | -0.4044 | 12.106 | K00 | 0.0007017 | 5559 | 16.1 | 127.7 | 110.1
10398 A | 6-D-1991 | 6 | 113455 | 0 | 45.2705113 | 1992_06_24 | -93.7259735 | Silty-Clay Subgrade | AFTER GRADING | 2 | 73.363 | SS92409 | 11538 | -0.4044 | 12.106 | L00 | 0.001235 | 4746 | 16.1 | 127.7 | 110.1
10398 A | 6-D-1991 | 6 | 113455 | 0 | 45.2705113 | 1992_06_24 | -93.7259735 | Silty-Clay Subgrade | AFTER GRADING | 4 | 54.9888 | SS92409 | 23144 | -0.1764 | 12.106 | F-2 | 0.000237 | 18267 | 15.1 | 126.5 | 109.9
10398 A | 6-D-1991 | 6 | 113455 | 0 | 45.2705113 | 1992_06_24 | -93.7259735 | Silty-Clay Subgrade | AFTER GRADING | 4 | 133.6959 | SS92409 | 23144 | -0.1764 | 12.106 | I-2 | 0.000693 | 15206 | 15.1 | 126.5 | 109.9
10398 A | 6-D-1991 | 6 | 113455 | 0 | 45.2705113 | 1992_06_24 | -93.7259735 | Silty-Clay Subgrade | AFTER GRADING | 2 | 133.8127 | SS92409 | 23144 | -0.1764 | 12.106 | N-2 | 0.000738 | 14284 | 15.1 | 126.5 | 109.9
10398 A | 6-D-1991 | 6 | 113455 | 0 | 45.2705113 | 1992_06_24 | -93.7259735 | Silty-Clay Subgrade | AFTER GRADING | 4 | 27.1993 | SS92409 | 9886 | -0.3815 | 12.106 | E02 | 0.000281 | 7642 | 18.6 | 126.5 | 109.9
10398 A | 6-D-1991 | 6 | 113455 | 0 | 45.2705113 | 1992_06_24 | -93.7259735 | Silty-Clay Subgrade | AFTER GRADING | 2 | 78.2971 | SS92409 | 9886 | -0.3815 | 12.106 | L02 | 0.001427 | 4337 | 18.6 | 126.5 | 109.9
10398 A | 6-D-1991 | 6 | 113455 | 0 | 45.2705113 | 1992_06_24 | -93.7259735 | Silty-Clay Subgrade | AFTER GRADING | 6 | 28.6564 | SS92409 | 9886 | -0.3815 | 12.106 | @02 | 0.000271 | 8370 | 18.6 | 126.5 | 109.9
10398 A | 6-D-1991 | 6 | 113455 | 0 | 45.2705113 | 1992_06_24 | -93.7259735 | Silty-Clay Subgrade | AFTER GRADING | 6 | 130.4116 | SS92409 | 9886 | -0.3815 | 12.106 | D02 | 0.002288 | 4505 | 18.6 | 126.5 | 109.9
10398 A | 6-D-1991 | 6 | 113455 | 0 | 45.2705113 | 1992_06_24 | -93.7259735 | Silty-Clay Subgrade | AFTER GRADING | 4 | 78.5567 | SS92409 | 9886 | -0.3815 | 12.106 | G02 | 0.001336 | 4645 | 18.6 | 126.5 | 109.9
10398 A | 6-D-1991 | 6 | 113455 | 0 | 45.2705113 | 1992_06_24 | -93.7259735 | Silty-Clay Subgrade | AFTER GRADING | 6 | 26.8743 | SS92409 | 23144 | -0.1764 | 12.106 | @-2 | 9.3e-05 | 22841 | 15.1 | 126.5 | 109.9
10398 A | 6-D-1991 | 6 | 113455 | 0 | 45.2705113 | 1992_06_24 | -93.7259735 | Silty-Clay Subgrade | AFTER GRADING | 6 | 50.872 | SS92409 | 11538 | -0.4044 | 12.106 | A00 | 0.0004955 | 8203 | 16.1 | 127.7 | 110.1
10398 A | 6-D-1991 | 6 | 113455 | 0 | 45.2705113 | 1992_06_24 | -93.7259735 | Silty-Clay Subgrade | AFTER GRADING | 6 | 78.8449 | SS92409 | 9886 | -0.3815 | 12.106 | B02 | 0.001203 | 5180 | 18.6 | 126.5 | 109.9
10398 A | 6-D-1991 | 6 | 113455 | 0 | 45.2705113 | 1992_06_24 | -93.7259735 | Silty-Clay Subgrade | AFTER GRADING | 6 | 107.1031 | SS92409 | 23144 | -0.1764 | 12.106 | C-2 | 0.000501 | 16859 | 15.1 | 126.5 | 109.9
10011 A | 6-D-1991 | 6 | 113460 | -9.8 | 45.2705242 | 1992_06_24 | -93.7259349 | Silty-Clay Subgrade | AFTER GRADING | 2 | 13.5365 | FS9210009 | 18588 | -0.3809 | 6.37 | K | 0.000146 | 14497 | 15.1 | 137.6 | 119.5
10011 C | 6-D-1991 | 6 | 113460 | -9.8 | 45.2705242 | 1992_06_24 | -93.7259349 | Silty-Clay Subgrade | AFTER GRADING | 2 | 51.17 | FS9410001 | 22464 | -0.1582 | 6.45 | N | 0.0005311 | 14944 | 17.1 | 133.4 | 114
10011 A | 6-D-1991 | 6 | 113460 | -9.8 | 45.2705242 | 1992_06_24 | -93.7259349 | Silty-Clay Subgrade | AFTER GRADING | 6 | 22.9831 | FS9210009 | 18588 | -0.3809 | 6.37 | B | 0.000321 | 11224 | 15.1 | 137.6 | 119.5
10011 A | 6-D-1991 | 6 | 113460 | -9.8 | 45.2705242 | 1992_06_24 | -93.7259349 | Silty-Clay Subgrade | AFTER GRADING | 6 | 11.643 | FS9210009 | 18588 | -0.3809 | 6.37 | A | 0.0001229 | 14864 | 15.1 | 137.6 | 119.5
10011 A | 6-D-1991 | 6 | 113460 | -9.8 | 45.2705242 | 1992_06_24 | -93.7259349 | Silty-Clay Subgrade | AFTER GRADING | 6 | 63.1283 | FS9210009 | 18588 | -0.3809 | 6.37 | E | 0.001208 | 8198 | 15.1 | 137.6 | 119.5
10011 A | 6-D-1991 | 6 | 113460 | -9.8 | 45.2705242 | 1992_06_24 | -93.7259349 | Silty-Clay Subgrade | AFTER GRADING | 4 | 13.2848 | FS9210009 | 18588 | -0.3809 | 6.37 | F | 0.00014 | 14838 | 15.1 | 137.6 | 119.5
10011 A | 6-D-1991 | 6 | 113460 | -9.8 | 45.2705242 | 1992_06_24 | -93.7259349 | Silty-Clay Subgrade | AFTER GRADING | 4 | 20.9759 | FS9210009 | 18588 | -0.3809 | 6.37 | G | 0.000282 | 11687 | 15.1 | 137.6 | 119.5
10011 A | 6-D-1991 | 6 | 113460 | -9.8 | 45.2705242 | 1992_06_24 | -93.7259349 | Silty-Clay Subgrade | AFTER GRADING | 2 | 63.9144 | FS9210009 | 18588 | -0.3809 | 6.37 | O | 0.001269 | 7899 | 15.1 | 137.6 | 119.5
10011 A | 6-D-1991 | 6 | 113460 | -9.8 | 45.2705242 | 1992_06_24 | -93.7259349 | Silty-Clay Subgrade | AFTER GRADING | 2 | 50.0902 | FS9210009 | 18588 | -0.3809 | 6.37 | N | 0.000958 | 8200 | 15.1 | 137.6 | 119.5
10011 A | 6-D-1991 | 6 | 113460 | -9.8 | 45.2705242 | 1992_06_24 | -93.7259349 | Silty-Clay Subgrade | AFTER GRADING | 4 | 63.4791 | FS9210009 | 18588 | -0.3809 | 6.37 | J | 0.001233 | 8077 | 15.1 | 137.6 | 119.5
10011 A | 6-D-1991 | 6 | 113460 | -9.8 | 45.2705242 | 1992_06_24 | -93.7259349 | Silty-Clay Subgrade | AFTER GRADING | 2 | 34.8405 | FS9210009 | 18588 | -0.3809 | 6.37 | M | 0.000603 | 9067 | 15.1 | 137.6 | 119.5
10011 A | 6-D-1991 | 6 | 113460 | -9.8 | 45.2705242 | 1992_06_24 | -93.7259349 | Silty-Clay Subgrade | AFTER GRADING | 2 | 21.7409 | FS9210009 | 18588 | -0.3809 | 6.37 | L | 0.000305 | 11199 | 15.1 | 137.6 | 119.5
10011 A | 6-D-1991 | 6 | 113460 | -9.8 | 45.2705242 | 1992_06_24 | -93.7259349 | Silty-Clay Subgrade | AFTER GRADING | 6 | 49.9792 | FS9210009 | 18588 | -0.3809 | 6.37 | D | 0.000907 | 8640 | 15.1 | 137.6 | 119.5
10011 A | 6-D-1991 | 6 | 113460 | -9.8 | 45.2705242 | 1992_06_24 | -93.7259349 | Silty-Clay Subgrade | AFTER GRADING | 4 | 34.557 | FS9210009 | 18588 | -0.3809 | 6.37 | H | 0.000574 | 9441 | 15.1 | 137.6 | 119.5
10011 A | 6-D-1991 | 6 | 113460 | -9.8 | 45.2705242 | 1992_06_24 | -93.7259349 | Silty-Clay Subgrade | AFTER GRADING | 6 | 34.3902 | FS9210009 | 18588 | -0.3809 | 6.37 | C | 0.000566 | 9531 | 15.1 | 137.6 | 119.5
10011 B | 6-D-1991 | 6 | 113460 | -9.8 | 45.2705242 | 1992_06_24 | -93.7259349 | Silty-Clay Subgrade | AFTER GRADING | 2 | 61.0563 | FS928000 | 31448 | -0.3334 | 6.48 | O | 0.00065 | 14510 | 14.6 | 135.4 | 118.1
10011 B | 6-D-1991 | 6 | 113460 | -9.8 | 45.2705242 | 1992_06_24 | -93.7259349 | Silty-Clay Subgrade | AFTER GRADING | 6 | 11.816 | FS928000 | 31448 | -0.3334 | 6.48 | A | 7.22e-05 | 25268 | 14.6 | 135.4 | 118.1
10011 B | 6-D-1991 | 6 | 113460 | -9.8 | 45.2705242 | 1992_06_24 | -93.7259349 | Silty-Clay Subgrade | AFTER GRADING | 2 | 24.1305 | FS928000 | 31448 | -0.3334 | 6.48 | L | 0.000177 | 21097 | 14.6 | 135.4 | 118.1
10011 B | 6-D-1991 | 6 | 113460 | -9.8 | 45.2705242 | 1992_06_24 | -93.7259349 | Silty-Clay Subgrade | AFTER GRADING | 4 | 24.2477 | FS928000 | 31448 | -0.3334 | 6.48 | G | 0.000176 | 21285 | 14.6 | 135.4 | 118.1
10013 B | 7-D-1991 | 7 | 113985 | -9.8 | 45.2696461 | 1992_06_24 | -93.724319 | Silty-Clay Subgrade | AFTER GRADING | 6 | 50.6229 | FS928001 | 17194 | -0.4515 | 6.43 | D | 0.001151 | 6841 | 17.2 | 132.6 | 113.1
10013 B | 7-D-1991 | 7 | 113985 | -9.8 | 45.2696461 | 1992_06_24 | -93.724319 | Silty-Clay Subgrade | AFTER GRADING | 4 | 64.4439 | FS928001 | 17194 | -0.4515 | 6.43 | J | 0.001602 | 6258 | 17.2 | 132.6 | 113.1
10013 B | 7-D-1991 | 7 | 113985 | -9.8 | 45.2696461 | 1992_06_24 | -93.724319 | Silty-Clay Subgrade | AFTER GRADING | 6 | 20.8421 | FS928001 | 17194 | -0.4515 | 6.43 | B | 0.000327 | 9904 | 17.2 | 132.6 | 113.1
10013 B | 7-D-1991 | 7 | 113985 | -9.8 | 45.2696461 | 1992_06_24 | -93.724319 | Silty-Clay Subgrade | AFTER GRADING | 6 | 64.0091 | FS928001 | 17194 | -0.4515 | 6.43 | E | 0.001576 | 6316 | 17.2 | 132.6 | 113.1
10013 B | 7-D-1991 | 7 | 113985 | -9.8 | 45.2696461 | 1992_06_24 | -93.724319 | Silty-Clay Subgrade | AFTER GRADING | 4 | 11.8939 | FS928001 | 17194 | -0.4515 | 6.43 | F | 0.000139 | 13306 | 17.2 | 132.6 | 113.1
10013 B | 7-D-1991 | 7 | 113985 | -9.8 | 45.2696461 | 1992_06_24 | -93.724319 | Silty-Clay Subgrade | AFTER GRADING | 2 | 12.8051 | FS928001 | 17194 | -0.4515 | 6.43 | K | 0.000154 | 12952 | 17.2 | 132.6 | 113.1
10013 B | 7-D-1991 | 7 | 113985 | -9.8 | 45.2696461 | 1992_06_24 | -93.724319 | Silty-Clay Subgrade | AFTER GRADING | 2 | 50.9046 | FS928001 | 17194 | -0.4515 | 6.43 | N | 0.001205 | 6572 | 17.2 | 132.6 | 113.1
10013 B | 7-D-1991 | 7 | 113985 | -9.8 | 45.2696461 | 1992_06_24 | -93.724319 | Silty-Clay Subgrade | AFTER GRADING | 4 | 37.1269 | FS928001 | 17194 | -0.4515 | 6.43 | H | 0.000756 | 7638 | 17.2 | 132.6 | 113.1
10013 B | 7-D-1991 | 7 | 113985 | -9.8 | 45.2696461 | 1992_06_24 | -93.724319 | Silty-Clay Subgrade | AFTER GRADING | 6 | 12.3287 | FS928001 | 17194 | -0.4515 | 6.43 | A | 0.000147 | 13026 | 17.2 | 132.6 | 113.1
10013 B | 7-D-1991 | 7 | 113985 | -9.8 | 45.2696461 | 1992_06_24 | -93.724319 | Silty-Clay Subgrade | AFTER GRADING | 6 | 36.8154 | FS928001 | 17194 | -0.4515 | 6.43 | C | 0.000732 | 7824 | 17.2 | 132.6 | 113.1
10013 B | 7-D-1991 | 7 | 113985 | -9.8 | 45.2696461 | 1992_06_24 | -93.724319 | Silty-Clay Subgrade | AFTER GRADING | 4 | 50.8848 | FS928001 | 17194 | -0.4515 | 6.43 | I | 0.001183 | 6694 | 17.2 | 132.6 | 113.1
10013 C | 7-D-1991 | 7 | 113985 | -9.8 | 45.2696461 | 1992_06_24 | -93.724319 | Silty-Clay Subgrade | AFTER GRADING | 2 | 29.252 | FS9410002 | 35609 | -0.4336 | 6.41 | L | 0.0002455 | 18812 | 15.8 | 134.4 | 116
10013 C | 7-D-1991 | 7 | 113985 | -9.8 | 45.2696461 | 1992_06_24 | -93.724319 | Silty-Clay Subgrade | AFTER GRADING | 6 | 29.451 | FS9410002 | 35609 | -0.4336 | 6.41 | B | 0.0002424 | 19176 | 15.8 | 134.4 | 116
10013 C | 7-D-1991 | 7 | 113985 | -9.8 | 45.2696461 | 1992_06_24 | -93.724319 | Silty-Clay Subgrade | AFTER GRADING | 6 | 62.215 | FS9410002 | 35609 | -0.4336 | 6.41 | E | 0.0007321 | 13416 | 15.8 | 134.4 | 116
10013 C | 7-D-1991 | 7 | 113985 | -9.8 | 45.2696461 | 1992_06_24 | -93.724319 | Silty-Clay Subgrade | AFTER GRADING | 4 | 17.1342 | FS9410002 | 35609 | -0.4336 | 6.41 | F | 0.0001174 | 23030 | 15.8 | 134.4 | 116
10013 C | 7-D-1991 | 7 | 113985 | -9.8 | 45.2696461 | 1992_06_24 | -93.724319 | Silty-Clay Subgrade | AFTER GRADING | 4 | 39.317 | FS9410002 | 35609 | -0.4336 | 6.41 | H | 0.0003795 | 16356 | 15.8 | 134.4 | 116
10013 C | 7-D-1991 | 7 | 113985 | -9.8 | 45.2696461 | 1992_06_24 | -93.724319 | Silty-Clay Subgrade | AFTER GRADING | 4 | 29.745 | FS9410002 | 35609 | -0.4336 | 6.41 | G | 0.0002445 | 19203 | 15.8 | 134.4 | 116
10013 C | 7-D-1991 | 7 | 113985 | -9.8 | 45.2696461 | 1992_06_24 | -93.724319 | Silty-Clay Subgrade | AFTER GRADING | 4 | 49.808 | FS9410002 | 35609 | -0.4336 | 6.41 | I | 0.0005513 | 14262 | 15.8 | 134.4 | 116
10013 C | 7-D-1991 | 7 | 113985 | -9.8 | 45.2696461 | 1992_06_24 | -93.724319 | Silty-Clay Subgrade | AFTER GRADING | 4 | 62.252 | FS9410002 | 35609 | -0.4336 | 6.41 | J | 0.0007391 | 13296 | 15.8 | 134.4 | 116
10013 C | 7-D-1991 | 7 | 113985 | -9.8 | 45.2696461 | 1992_06_24 | -93.724319 | Silty-Clay Subgrade | AFTER GRADING | 2 | 16.825 | FS9410002 | 35609 | -0.4336 | 6.41 | K | 0.0001169 | 22724 | 15.8 | 134.4 | 116
10013 C | 7-D-1991 | 7 | 113985 | -9.8 | 45.2696461 | 1992_06_24 | -93.724319 | Silty-Clay Subgrade | AFTER GRADING | 2 | 38.535 | FS9410002 | 35609 | -0.4336 | 6.41 | M | 0.0003822 | 15916 | 15.8 | 134.4 | 116
10013 C | 7-D-1991 | 7 | 113985 | -9.8 | 45.2696461 | 1992_06_24 | -93.724319 | Silty-Clay Subgrade | AFTER GRADING | 2 | 61.987 | FS9410002 | 35609 | -0.4336 | 6.41 | O | 0.0007451 | 13134 | 15.8 | 134.4 | 116
10013 C | 7-D-1991 | 7 | 113985 | -9.8 | 45.2696461 | 1992_06_24 | -93.724319 | Silty-Clay Subgrade | AFTER GRADING | 6 | 17.384 | FS9410002 | 35609 | -0.4336 | 6.41 | A | 0.0001221 | 22475 | 15.8 | 134.4 | 116
10013 C | 7-D-1991 | 7 | 113985 | -9.8 | 45.2696461 | 1992_06_24 | -93.724319 | Silty-Clay Subgrade | AFTER GRADING | 2 | 49.7635 | FS9410002 | 35609 | -0.4336 | 6.41 | N | 0.0005578 | 14084 | 15.8 | 134.4 | 116
10013 C | 7-D-1991 | 7 | 113985 | -9.8 | 45.2696461 | 1992_06_24 | -93.724319 | Silty-Clay Subgrade | AFTER GRADING | 6 | 38.206 | FS9410002 | 35609 | -0.4336 | 6.41 | C | 0.0003757 | 16054 | 15.8 | 134.4 | 116
10013 A | 7-D-1991 | 7 | 113985 | -9.8 | 45.2696461 | 1992_06_24 | -93.724319 | Silty-Clay Subgrade | AFTER GRADING | 2 | 28.814 | FS9210010 | 21533 | -0.3746 | 6.39 | L | 0.00037 | 12186 | 15.7 | 135.8 | 117.4
10399 A | 7-D-1991 | 7 | 113980 | 0 | 45.2696332 | 1992_06_24 | -93.7243576 | Silty-Clay Subgrade | AFTER GRADING | 6 | 101.4701 | SS92419 | 20601 | -0.1674 | 12.106 | C-2 | 0.000528 | 15353 | 14.4 | 127.9 | 111.8
10399 A | 7-D-1991 | 7 | 113980 | 0 | 45.2696332 | 1992_06_24 | -93.7243576 | Silty-Clay Subgrade | AFTER GRADING | 6 | 20.4993 | SS92419 | 13570 | -0.3387 | 12.106 | @00 | 0.000135 | 12129 | 16.3 | 129.8 | 111.6
10399 A | 7-D-1991 | 7 | 113980 | 0 | 45.2696332 | 1992_06_24 | -93.7243576 | Silty-Clay Subgrade | AFTER GRADING | 2 | 100.6122 | SS92419 | 20601 | -0.1674 | 12.106 | M-2 | 0.000593 | 13545 | 14.4 | 127.9 | 111.8
10399 A | 7-D-1991 | 7 | 113980 | 0 | 45.2696332 | 1992_06_24 | -93.7243576 | Silty-Clay Subgrade | AFTER GRADING | 2 | 46.1819 | SS92419 | 13570 | -0.3387 | 12.106 | K00 | 0.000462 | 8003 | 16.3 | 129.8 | 111.6
10399 A | 7-D-1991 | 7 | 113980 | 0 | 45.2696332 | 1992_06_24 | -93.7243576 | Silty-Clay Subgrade | AFTER GRADING | 2 | 47.5128 | SS92419 | 6314 | -0.3812 | 12.106 | K02 | 0.001187 | 3201 | 18.5 | 129.1 | 108.9
10399 A | 7-D-1991 | 7 | 113980 | 0 | 45.2696332 | 1992_06_24 | -93.7243576 | Silty-Clay Subgrade | AFTER GRADING | 4 | 16.1036 | SS92419 | 20601 | -0.1674 | 12.106 | E-2 | 6.2e-05 | 20688 | 14.4 | 127.9 | 111.8
10399 A | 7-D-1991 | 7 | 113980 | 0 | 45.2696332 | 1992_06_24 | -93.7243576 | Silty-Clay Subgrade | AFTER GRADING | 4 | 16.4194 | SS92419 | 13570 | -0.3387 | 12.106 | E00 | 0.000105 | 12552 | 16.3 | 129.8 | 111.6
10399 A | 7-D-1991 | 7 | 113980 | 0 | 45.2696332 | 1992_06_24 | -93.7243576 | Silty-Clay Subgrade | AFTER GRADING | 6 | 15.9525 | SS92419 | 20601 | -0.1674 | 12.106 | @-2 | 6.1e-05 | 20936 | 14.4 | 127.9 | 111.8
10399 A | 7-D-1991 | 7 | 113980 | 0 | 45.2696332 | 1992_06_24 | -93.7243576 | Silty-Clay Subgrade | AFTER GRADING | 2 | 16.6222 | SS92419 | 13570 | -0.3387 | 12.106 | J00 | 0.000115 | 11520 | 16.3 | 129.8 | 111.6
10399 A | 7-D-1991 | 7 | 113980 | 0 | 45.2696332 | 1992_06_24 | -93.7243576 | Silty-Clay Subgrade | AFTER GRADING | 2 | 126.8932 | SS92419 | 20601 | -0.1674 | 12.106 | N-2 | 0.000771 | 13153 | 14.4 | 127.9 | 111.8
10399 A | 7-D-1991 | 7 | 113980 | 0 | 45.2696332 | 1992_06_24 | -93.7243576 | Silty-Clay Subgrade | AFTER GRADING | 4 | 48.029 | SS92419 | 6314 | -0.3812 | 12.106 | F02 | 0.001126 | 3410 | 18.5 | 129.1 | 108.9
10399 A | 7-D-1991 | 7 | 113980 | 0 | 45.2696332 | 1992_06_24 | -93.7243576 | Silty-Clay Subgrade | AFTER GRADING | 6 | 73.508 | SS92419 | 13570 | -0.3387 | 12.106 | B00 | 0.000724 | 8127 | 16.3 | 129.8 | 111.6
10399 A | 7-D-1991 | 7 | 113980 | 0 | 45.2696332 | 1992_06_24 | -93.7243576 | Silty-Clay Subgrade | AFTER GRADING | 4 | 97.288 | SS92419 | 13570 | -0.3387 | 12.106 | H00 | 0.001155 | 6738 | 16.3 | 129.8 | 111.6
10399 A | 7-D-1991 | 7 | 113980 | 0 | 45.2696332 | 1992_06_24 | -93.7243576 | Silty-Clay Subgrade | AFTER GRADING | 4 | 72.6763 | SS92419 | 13570 | -0.3387 | 12.106 | G00 | 0.000779 | 7460 | 16.3 | 129.8 | 111.6
10399 A | 7-D-1991 | 7 | 113980 | 0 | 45.2696332 | 1992_06_24 | -93.7243576 | Silty-Clay Subgrade | AFTER GRADING | 2 | 120.7005 | SS92419 | 6314 | -0.3812 | 12.106 | N02 | 0.003591 | 2688 | 18.5 | 129.1 | 108.9
10399 A | 7-D-1991 | 7 | 113980 | 0 | 45.2696332 | 1992_06_24 | -93.7243576 | Silty-Clay Subgrade | AFTER GRADING | 2 | 22.897 | SS92419 | 6314 | -0.3812 | 12.106 | J02 | 0.000415 | 4414 | 18.5 | 129.1 | 108.9
10399 A | 7-D-1991 | 7 | 113980 | 0 | 45.2696332 | 1992_06_24 | -93.7243576 | Silty-Clay Subgrade | AFTER GRADING | 6 | 122.6401 | SS92419 | 13570 | -0.3387 | 12.106 | D00 | 0.001433 | 6849 | 16.3 | 129.8 | 111.6
10399 A | 7-D-1991 | 7 | 113980 | 0 | 45.2696332 | 1992_06_24 | -93.7243576 | Silty-Clay Subgrade | AFTER GRADING | 4 | 23.4027 | SS92419 | 6314 | -0.3812 | 12.106 | E02 | 0.000397 | 4718 | 18.5 | 129.1 | 108.9
10399 A | 7-D-1991 | 7 | 113980 | 0 | 45.2696332 | 1992_06_24 | -93.7243576 | Silty-Clay Subgrade | AFTER GRADING | 6 | 75.402 | SS92419 | 20601 | -0.1674 | 12.106 | B-2 | 0.000376 | 16034 | 14.4 | 127.9 | 111.8
10399 A | 7-D-1991 | 7 | 113980 | 0 | 45.2696332 | 1992_06_24 | -93.7243576 | Silty-Clay Subgrade | AFTER GRADING | 4 | 75.027 | SS92419 | 20601 | -0.1674 | 12.106 | G-2 | 0.000388 | 15442 | 14.4 | 127.9 | 111.8
10399 A | 7-D-1991 | 7 | 113980 | 0 | 45.2696332 | 1992_06_24 | -93.7243576 | Silty-Clay Subgrade | AFTER GRADING | 4 | 121.7723 | SS92419 | 13570 | -0.3387 | 12.106 | I00 | 0.001541 | 6323 | 16.3 | 129.8 | 111.6
10399 A | 7-D-1991 | 7 | 113980 | 0 | 45.2696332 | 1992_06_24 | -93.7243576 | Silty-Clay Subgrade | AFTER GRADING | 2 | 96.3974 | SS92419 | 6314 | -0.3812 | 12.106 | M02 | 0.002848 | 2707 | 18.5 | 129.1 | 108.9
10399 A | 7-D-1991 | 7 | 113980 | 0 | 45.2696332 | 1992_06_24 | -93.7243576 | Silty-Clay Subgrade | AFTER GRADING | 6 | 97.8778 | SS92419 | 6314 | -0.3812 | 12.106 | C02 | 0.002494 | 3139 | 18.5 | 129.1 | 108.9
10399 A | 7-D-1991 | 7 | 113980 | 0 | 45.2696332 | 1992_06_24 | -93.7243576 | Silty-Clay Subgrade | AFTER GRADING | 4 | 47.8627 | SS92419 | 20601 | -0.1674 | 12.106 | F-2 | 0.000226 | 16950 | 14.4 | 127.9 | 111.8
10399 A | 7-D-1991 | 7 | 113980 | 0 | 45.2696332 | 1992_06_24 | -93.7243576 | Silty-Clay Subgrade | AFTER GRADING | 6 | 127.3659 | SS92419 | 20601 | -0.1674 | 12.106 | D-2 | 0.000695 | 14637 | 14.4 | 127.9 | 111.8
10399 A | 7-D-1991 | 7 | 113980 | 0 | 45.2696332 | 1992_06_24 | -93.7243576 | Silty-Clay Subgrade | AFTER GRADING | 4 | 96.9392 | SS92419 | 6314 | -0.3812 | 12.106 | H02 | 0.002741 | 2829 | 18.5 | 129.1 | 108.9
10399 A | 7-D-1991 | 7 | 113980 | 0 | 45.2696332 | 1992_06_24 | -93.7243576 | Silty-Clay Subgrade | AFTER GRADING | 6 | 24.6085 | SS92419 | 6314 | -0.3812 | 12.106 | @02 | 0.000293 | 6718 | 18.5 | 129.1 | 108.9
10399 A | 7-D-1991 | 7 | 113980 | 0 | 45.2696332 | 1992_06_24 | -93.7243576 | Silty-Clay Subgrade | AFTER GRADING | 2 | 71.579 | SS92419 | 13570 | -0.3387 | 12.106 | L00 | 0.000857 | 6685 | 16.3 | 129.8 | 111.6
10399 A | 7-D-1991 | 7 | 113980 | 0 | 45.2696332 | 1992_06_24 | -93.7243576 | Silty-Clay Subgrade | AFTER GRADING | 2 | 71.5002 | SS92419 | 6314 | -0.3812 | 12.106 | L02 | 0.002041 | 2802 | 18.5 | 129.1 | 108.9
10399 A | 7-D-1991 | 7 | 113980 | 0 | 45.2696332 | 1992_06_24 | -93.7243576 | Silty-Clay Subgrade | AFTER GRADING | 6 | 48.2951 | SS92419 | 20601 | -0.1674 | 12.106 | A-2 | 0.000221 | 17462 | 14.4 | 127.9 | 111.8
10399 A | 7-D-1991 | 7 | 113980 | 0 | 45.2696332 | 1992_06_24 | -93.7243576 | Silty-Clay Subgrade | AFTER GRADING | 4 | 101.3466 | SS92419 | 20601 | -0.1674 | 12.106 | H-2 | 0.000556 | 14569 | 14.4 | 127.9 | 111.8
10399 A | 7-D-1991 | 7 | 113980 | 0 | 45.2696332 | 1992_06_24 | -93.7243576 | Silty-Clay Subgrade | AFTER GRADING | 4 | 127.2683 | SS92419 | 20601 | -0.1674 | 12.106 | I-2 | 0.000726 | 14014 | 14.4 | 127.9 | 111.8
10399 A | 7-D-1991 | 7 | 113980 | 0 | 45.2696332 | 1992_06_24 | -93.7243576 | Silty-Clay Subgrade | AFTER GRADING | 2 | 42.9973 | SS92419 | 20601 | -0.1674 | 12.106 | K-2 | 0.00022 | 15645 | 14.4 | 127.9 | 111.8
10399 A | 7-D-1991 | 7 | 113980 | 0 | 45.2696332 | 1992_06_24 | -93.7243576 | Silty-Clay Subgrade | AFTER GRADING | 2 | 74.7384 | SS92419 | 20601 | -0.1674 | 12.106 | L-2 | 0.000416 | 14339 | 14.4 | 127.9 | 111.8
10399 A | 7-D-1991 | 7 | 113980 | 0 | 45.2696332 | 1992_06_24 | -93.7243576 | Silty-Clay Subgrade | AFTER GRADING | 6 | 47.8616 | SS92419 | 13570 | -0.3387 | 12.106 | A00 | 0.000403 | 9510 | 16.3 | 129.8 | 111.6
10399 A | 7-D-1991 | 7 | 113980 | 0 | 45.2696332 | 1992_06_24 | -93.7243576 | Silty-Clay Subgrade | AFTER GRADING | 4 | 47.4657 | SS92419 | 13570 | -0.3387 | 12.106 | F00 | 0.000428 | 8864 | 16.3 | 129.8 | 111.6
10399 A | 7-D-1991 | 7 | 113980 | 0 | 45.2696332 | 1992_06_24 | -93.7243576 | Silty-Clay Subgrade | AFTER GRADING | 2 | 95.9491 | SS92419 | 13570 | -0.3387 | 12.106 | M00 | 0.001255 | 6118 | 16.3 | 129.8 | 111.6
10399 A | 7-D-1991 | 7 | 113980 | 0 | 45.2696332 | 1992_06_24 | -93.7243576 | Silty-Clay Subgrade | AFTER GRADING | 2 | 120.664 | SS92419 | 13570 | -0.3387 | 12.106 | N00 | 0.001667 | 5791 | 16.3 | 129.8 | 111.6
10399 A | 7-D-1991 | 7 | 113980 | 0 | 45.2696332 | 1992_06_24 | -93.7243576 | Silty-Clay Subgrade | AFTER GRADING | 6 | 73.6081 | SS92419 | 6314 | -0.3812 | 12.106 | B02 | 0.001693 | 3478 | 18.5 | 129.1 | 108.9
10399 A | 7-D-1991 | 7 | 113980 | 0 | 45.2696332 | 1992_06_24 | -93.7243576 | Silty-Clay Subgrade | AFTER GRADING | 6 | 121.5764 | SS92419 | 6314 | -0.3812 | 12.106 | D02 | 0.003332 | 2918 | 18.5 | 129.1 | 108.9
10399 A | 7-D-1991 | 7 | 113980 | 0 | 45.2696332 | 1992_06_24 | -93.7243576 | Silty-Clay Subgrade | AFTER GRADING | 4 | 72.1608 | SS92419 | 6314 | -0.3812 | 12.106 | G02 | 0.001951 | 2958 | 18.5 | 129.1 | 108.9
10399 A | 7-D-1991 | 7 | 113980 | 0 | 45.2696332 | 1992_06_24 | -93.7243576 | Silty-Clay Subgrade | AFTER GRADING | 6 | 49.6719 | SS92419 | 6314 | -0.3812 | 12.106 | A02 | 0.000918 | 4328 | 18.5 | 129.1 | 108.9
10399 A | 7-D-1991 | 7 | 113980 | 0 | 45.2696332 | 1992_06_24 | -93.7243576 | Silty-Clay Subgrade | AFTER GRADING | 2 | 13.9254 | SS92419 | 20601 | -0.1674 | 12.106 | J-2 | 6.1e-05 | 18305 | 14.4 | 127.9 | 111.8
10399 A | 7-D-1991 | 7 | 113980 | 0 | 45.2696332 | 1992_06_24 | -93.7243576 | Silty-Clay Subgrade | AFTER GRADING | 6 | 98.2566 | SS92419 | 13570 | -0.3387 | 12.106 | C00 | 0.001069 | 7357 | 16.3 | 129.8 | 111.6
10399 A | 7-D-1991 | 7 | 113980 | 0 | 45.2696332 | 1992_06_24 | -93.7243576 | Silty-Clay Subgrade | AFTER GRADING | 4 | 121.2142 | SS92419 | 6314 | -0.3812 | 12.106 | I02 | 0.003488 | 2779 | 18.5 | 129.1 | 108.9
10013 A | 7-D-1991 | 7 | 113985 | -9.8 | 45.2696461 | 1992_06_24 | -93.724319 | Silty-Clay Subgrade | AFTER GRADING | 2 | 68.7549 | FS9210010 | 21533 | -0.3746 | 6.39 | O | 0.00121 | 8886 | 15.7 | 135.8 | 117.4
10013 C | 7-D-1991 | 7 | 113985 | -9.8 | 45.2696461 | 1992_06_24 | -93.724319 | Silty-Clay Subgrade | AFTER GRADING | 6 | 49.9 | FS9410002 | 35609 | -0.4336 | 6.41 | D | 0.0005444 | 14471 | 15.8 | 134.4 | 116
10013 A | 7-D-1991 | 7 | 113985 | -9.8 | 45.2696461 | 1992_06_24 | -93.724319 | Silty-Clay Subgrade | AFTER GRADING | 6 | 12.454 | FS9210010 | 21533 | -0.3746 | 6.39 | A | 0.0001155 | 16869 | 15.7 | 135.8 | 117.4
10013 A | 7-D-1991 | 7 | 113985 | -9.8 | 45.2696461 | 1992_06_24 | -93.724319 | Silty-Clay Subgrade | AFTER GRADING | 4 | 9.567 | FS9210010 | 21533 | -0.3746 | 6.39 | F | 8.2e-05 | 18197 | 15.7 | 135.8 | 117.4
10013 A | 7-D-1991 | 7 | 113985 | -9.8 | 45.2696461 | 1992_06_24 | -93.724319 | Silty-Clay Subgrade | AFTER GRADING | 2 | 15.3247 | FS9210010 | 21533 | -0.3746 | 6.39 | K | 0.000148 | 16221 | 15.7 | 135.8 | 117.4
10013 A | 7-D-1991 | 7 | 113985 | -9.8 | 45.2696461 | 1992_06_24 | -93.724319 | Silty-Clay Subgrade | AFTER GRADING | 6 | 28.2199 | FS9210010 | 21533 | -0.3746 | 6.39 | B | 0.000353 | 12513 | 15.7 | 135.8 | 117.4
10013 A | 7-D-1991 | 7 | 113985 | -9.8 | 45.2696461 | 1992_06_24 | -93.724319 | Silty-Clay Subgrade | AFTER GRADING | 4 | 68.7175 | FS9210010 | 21533 | -0.3746 | 6.39 | J | 0.001177 | 9129 | 15.7 | 135.8 | 117.4
10013 A | 7-D-1991 | 7 | 113985 | -9.8 | 45.2696461 | 1992_06_24 | -93.724319 | Silty-Clay Subgrade | AFTER GRADING | 6 | 55.2148 | FS9210010 | 21533 | -0.3746 | 6.39 | D | 0.000886 | 9751 | 15.7 | 135.8 | 117.4
10013 A | 7-D-1991 | 7 | 113985 | -9.8 | 45.2696461 | 1992_06_24 | -93.724319 | Silty-Clay Subgrade | AFTER GRADING | 4 | 41.8314 | FS9210010 | 21533 | -0.3746 | 6.39 | H | 0.000634 | 10324 | 15.7 | 135.8 | 117.4
10013 A | 7-D-1991 | 7 | 113985 | -9.8 | 45.2696461 | 1992_06_24 | -93.724319 | Silty-Clay Subgrade | AFTER GRADING | 2 | 41.8296 | FS9210010 | 21533 | -0.3746 | 6.39 | M | 0.000651 | 10054 | 15.7 | 135.8 | 117.4
10013 A | 7-D-1991 | 7 | 113985 | -9.8 | 45.2696461 | 1992_06_24 | -93.724319 | Silty-Clay Subgrade | AFTER GRADING | 2 | 55.4075 | FS9210010 | 21533 | -0.3746 | 6.39 | N | 0.000931 | 9307 | 15.7 | 135.8 | 117.4
10013 A | 7-D-1991 | 7 | 113985 | -9.8 | 45.2696461 | 1992_06_24 | -93.724319 | Silty-Clay Subgrade | AFTER GRADING | 4 | 28.4258 | FS9210010 | 21533 | -0.3746 | 6.39 | G | 0.000355 | 12514 | 15.7 | 135.8 | 117.4
10013 A | 7-D-1991 | 7 | 113985 | -9.8 | 45.2696461 | 1992_06_24 | -93.724319 | Silty-Clay Subgrade | AFTER GRADING | 6 | 41.7694 | FS9210010 | 21533 | -0.3746 | 6.39 | C | 0.000619 | 10555 | 15.7 | 135.8 | 117.4
10013 A | 7-D-1991 | 7 | 113985 | -9.8 | 45.2696461 | 1992_06_24 | -93.724319 | Silty-Clay Subgrade | AFTER GRADING | 6 | 68.4781 | FS9210010 | 21533 | -0.3746 | 6.39 | E | 0.001161 | 9222 | 15.7 | 135.8 | 117.4
10013 A | 7-D-1991 | 7 | 113985 | -9.8 | 45.2696461 | 1992_06_24 | -93.724319 | Silty-Clay Subgrade | AFTER GRADING | 4 | 55.3796 | FS9210010 | 21533 | -0.3746 | 6.39 | I | 0.000907 | 9553 | 15.7 | 135.8 | 117.4
10013 B | 7-D-1991 | 7 | 113985 | -9.8 | 45.2696461 | 1992_06_24 | -93.724319 | Silty-Clay Subgrade | AFTER GRADING | 4 | 19.9907 | FS928001 | 17194 | -0.4515 | 6.43 | G | 0.000299 | 10405 | 17.2 | 132.6 | 113.1
10013 B | 7-D-1991 | 7 | 113985 | -9.8 | 45.2696461 | 1992_06_24 | -93.724319 | Silty-Clay Subgrade | AFTER GRADING | 2 | 64.6149 | FS928001 | 17194 | -0.4515 | 6.43 | O | 0.001629 | 6170 | 17.2 | 132.6 | 113.1
10013 B | 7-D-1991 | 7 | 113985 | -9.8 | 45.2696461 | 1992_06_24 | -93.724319 | Silty-Clay Subgrade | AFTER GRADING | 2 | 37.2106 | FS928001 | 17194 | -0.4515 | 6.43 | M | 0.000779 | 7434 | 17.2 | 132.6 | 113.1
10013 B | 7-D-1991 | 7 | 113985 | -9.8 | 45.2696461 | 1992_06_24 | -93.724319 | Silty-Clay Subgrade | AFTER GRADING | 2 | 19.8236 | FS928001 | 17194 | -0.4515 | 6.43 | L | 0.000312 | 9873 | 17.2 | 132.6 | 113.1
10015 A | 8-D-1991 | 8 | 114520 | -9.8 | 45.2687512 | 1992_06_25 | -93.7226724 | Silty-Clay Subgrade | AFTER GRADING | 6 | 29.46 | FS9210011 | 22333 | -0.4355 | 6.33 | B | 0.000418 | 10984 | 14.6 | 136.9 | 119.5
10015 A | 8-D-1991 | 8 | 114520 | -9.8 | 45.2687512 | 1992_06_25 | -93.7226724 | Silty-Clay Subgrade | AFTER GRADING | 2 | 17.22 | FS9210011 | 22333 | -0.4355 | 6.33 | K | 0.000174 | 15393 | 14.6 | 136.9 | 119.5
10015 A | 8-D-1991 | 8 | 114520 | -9.8 | 45.2687512 | 1992_06_25 | -93.7226724 | Silty-Clay Subgrade | AFTER GRADING | 4 | 55.557 | FS9210011 | 22333 | -0.4355 | 6.33 | I | 0.001004 | 8622 | 14.6 | 136.9 | 119.5
10015 A | 8-D-1991 | 8 | 114520 | -9.8 | 45.2687512 | 1992_06_25 | -93.7226724 | Silty-Clay Subgrade | AFTER GRADING | 6 | 42.411 | FS9210011 | 22333 | -0.4355 | 6.33 | C | 0.000689 | 9596 | 14.6 | 136.9 | 119.5
10015 A | 8-D-1991 | 8 | 114520 | -9.8 | 45.2687512 | 1992_06_25 | -93.7226724 | Silty-Clay Subgrade | AFTER GRADING | 6 | 69.289 | FS9210011 | 22333 | -0.4355 | 6.33 | E | 0.001305 | 8275 | 14.6 | 136.9 | 119.5
10015 A | 8-D-1991 | 8 | 114520 | -9.8 | 45.2687512 | 1992_06_25 | -93.7226724 | Silty-Clay Subgrade | AFTER GRADING | 6 | 55.684 | FS9210011 | 22333 | -0.4355 | 6.33 | D | 0.001 | 8679 | 14.6 | 136.9 | 119.5
10015 A | 8-D-1991 | 8 | 114520 | -9.8 | 45.2687512 | 1992_06_25 | -93.7226724 | Silty-Clay Subgrade | AFTER GRADING | 4 | 29.795 | FS9210011 | 22333 | -0.4355 | 6.33 | G | 0.000416 | 11179 | 14.6 | 136.9 | 119.5
10015 A | 8-D-1991 | 8 | 114520 | -9.8 | 45.2687512 | 1992_06_25 | -93.7226724 | Silty-Clay Subgrade | AFTER GRADING | 2 | 29.722 | FS9210011 | 22333 | -0.4355 | 6.33 | L | 0.00042 | 11024 | 14.6 | 136.9 | 119.5
10015 A | 8-D-1991 | 8 | 114520 | -9.8 | 45.2687512 | 1992_06_25 | -93.7226724 | Silty-Clay Subgrade | AFTER GRADING | 2 | 69.134 | FS9210011 | 22333 | -0.4355 | 6.33 | O | 0.001304 | 8265 | 14.6 | 136.9 | 119.5
10015 A | 8-D-1991 | 8 | 114520 | -9.8 | 45.2687512 | 1992_06_25 | -93.7226724 | Silty-Clay Subgrade | AFTER GRADING | 4 | 69.214 | FS9210011 | 22333 | -0.4355 | 6.33 | J | 0.001303 | 8280 | 14.6 | 136.9 | 119.5
10015 A | 8-D-1991 | 8 | 114520 | -9.8 | 45.2687512 | 1992_06_25 | -93.7226724 | Silty-Clay Subgrade | AFTER GRADING | 4 | 42.313 | FS9210011 | 22333 | -0.4355 | 6.33 | H | 0.000693 | 9519 | 14.6 | 136.9 | 119.5
10015 B2 | 8-D-1991 | 8 | 114520 | -9.8 | 45.2687512 | 1992_06_25 | -93.7226724 | Silty-Clay Subgrade | AFTER GRADING | 6 | 8.942 | FS928003 | 23762 | -0.4299 | 6.43 | A | 6e-05 | 23169 | 14.6 | 130.4 | 113.8
10015 B2 | 8-D-1991 | 8 | 114520 | -9.8 | 45.2687512 | 1992_06_25 | -93.7226724 | Silty-Clay Subgrade | AFTER GRADING | 2 | 5.7201 | FS928003 | 23762 | -0.4299 | 6.43 | K | 4e-05 | 22119 | 14.6 | 130.4 | 113.8
10015 B2 | 8-D-1991 | 8 | 114520 | -9.8 | 45.2687512 | 1992_06_25 | -93.7226724 | Silty-Clay Subgrade | AFTER GRADING | 6 | 65.8416 | FS928003 | 23762 | -0.4299 | 6.43 | E | 0.000756 | 13546 | 14.6 | 130.4 | 113.8
10015 B2 | 8-D-1991 | 8 | 114520 | -9.8 | 45.2687512 | 1992_06_25 | -93.7226724 | Silty-Clay Subgrade | AFTER GRADING | 4 | 9.3226 | FS928003 | 23762 | -0.4299 | 6.43 | F | 6.3e-05 | 22898 | 14.6 | 130.4 | 113.8
10015 B2 | 8-D-1991 | 8 | 114520 | -9.8 | 45.2687512 | 1992_06_25 | -93.7226724 | Silty-Clay Subgrade | AFTER GRADING | 2 | 50.2461 | FS928003 | 23762 | -0.4299 | 6.43 | N | 0.000559 | 13994 | 14.6 | 130.4 | 113.8
10015 B2 | 8-D-1991 | 8 | 114520 | -9.8 | 45.2687512 | 1992_06_25 | -93.7226724 | Silty-Clay Subgrade | AFTER GRADING | 2 | 65.8768 | FS928003 | 23762 | -0.4299 | 6.43 | O | 0.00079 | 12967 | 14.6 | 130.4 | 113.8
10015 B2 | 8-D-1991 | 8 | 114520 | -9.8 | 45.2687512 | 1992_06_25 | -93.7226724 | Silty-Clay Subgrade | AFTER GRADING | 6 | 32.9361 | FS928003 | 23762 | -0.4299 | 6.43 | C | 0.000307 | 16664 | 14.6 | 130.4 | 113.8
10015 B2 | 8-D-1991 | 8 | 114520 | -9.8 | 45.2687512 | 1992_06_25 | -93.7226724 | Silty-Clay Subgrade | AFTER GRADING | 4 | 66.1071 | FS928003 | 23762 | -0.4299 | 6.43 | J | 0.000772 | 13322 | 14.6 | 130.4 | 113.8
10015 B2 | 8-D-1991 | 8 | 114520 | -9.8 | 45.2687512 | 1992_06_25 | -93.7226724 | Silty-Clay Subgrade | AFTER GRADING | 2 | 24.0208 | FS928003 | 23762 | -0.4299 | 6.43 | L | 0.000202 | 18542 | 14.6 | 130.4 | 113.8
10015 B2 | 8-D-1991 | 8 | 114520 | -9.8 | 45.2687512 | 1992_06_25 | -93.7226724 | Silty-Clay Subgrade | AFTER GRADING | 2 | 31.4415 | FS928003 | 23762 | -0.4299 | 6.43 | M | 0.000297 | 16473 | 14.6 | 130.4 | 113.8
10015 B2 | 8-D-1991 | 8 | 114520 | -9.8 | 45.2687512 | 1992_06_25 | -93.7226724 | Silty-Clay Subgrade | AFTER GRADING | 6 | 51.2219 | FS928003 | 23762 | -0.4299 | 6.43 | D | 0.000542 | 14710 | 14.6 | 130.4 | 113.8
10015 B2 | 8-D-1991 | 8 | 114520 | -9.8 | 45.2687512 | 1992_06_25 | -93.7226724 | Silty-Clay Subgrade | AFTER GRADING | 6 | 21.4609 | FS928003 | 23762 | -0.4299 | 6.43 | B | 0.000167 | 19938 | 14.6 | 130.4 | 113.8
10015 B2 | 8-D-1991 | 8 | 114520 | -9.8 | 45.2687512 | 1992_06_25 | -93.7226724 | Silty-Clay Subgrade | AFTER GRADING | 4 | 24.8386 | FS928003 | 23762 | -0.4299 | 6.43 | G | 0.000201 | 19185 | 14.6 | 130.4 | 113.8
10015 B2 | 8-D-1991 | 8 | 114520 | -9.8 | 45.2687512 | 1992_06_25 | -93.7226724 | Silty-Clay Subgrade | AFTER GRADING | 4 | 29.0697 | FS928003 | 23762 | -0.4299 | 6.43 | H | 0.000269 | 16820 | 14.6 | 130.4 | 113.8
10015 B2 | 8-D-1991 | 8 | 114520 | -9.8 | 45.2687512 | 1992_06_25 | -93.7226724 | Silty-Clay Subgrade | AFTER GRADING | 4 | 51.0258 | FS928003 | 23762 | -0.4299 | 6.43 | I | 0.000552 | 14380 | 14.6 | 130.4 | 113.8
10015 C | 8-D-1991 | 8 | 114520 | -9.8 | 45.2687512 | 1992_06_25 | -93.7226724 | Silty-Clay Subgrade | AFTER GRADING | 4 | 15.286 | FS945001 | 22632 | -0.4059 | 6.46 | F | 0.0001416 | 16725 |  | 132.6
10015 C | 8-D-1991 | 8 | 114520 | -9.8 | 45.2687512 | 1992_06_25 | -93.7226724 | Silty-Clay Subgrade | AFTER GRADING | 6 | 15.06 | FS945001 | 22632 | -0.4059 | 6.46 | A | 0.0001416 | 16472 |  | 132.6
10015 C | 8-D-1991 | 8 | 114520 | -9.8 | 45.2687512 | 1992_06_25 | -93.7226724 | Silty-Clay Subgrade | AFTER GRADING | 6 | 26.868 | FS945001 | 22632 | -0.4059 | 6.46 | B | 0.0003346 | 12440 |  | 132.6
10015 C | 8-D-1991 | 8 | 114520 | -9.8 | 45.2687512 | 1992_06_25 | -93.7226724 | Silty-Clay Subgrade | AFTER GRADING | 6 | 39.905 | FS945001 | 22632 | -0.4059 | 6.46 | C | 0.0005721 | 10804 |  | 132.6
10015 C | 8-D-1991 | 8 | 114520 | -9.8 | 45.2687512 | 1992_06_25 | -93.7226724 | Silty-Clay Subgrade | AFTER GRADING | 6 | 52.842 | FS945001 | 22632 | -0.4059 | 6.46 | D | 0.0008313 | 9846 |  | 132.6
10015 C | 8-D-1991 | 8 | 114520 | -9.8 | 45.2687512 | 1992_06_25 | -93.7226724 | Silty-Clay Subgrade | AFTER GRADING | 6 | 65.503 | FS945001 | 22632 | -0.4059 | 6.46 | E | 0.001099 | 9230 |  | 132.6
10015 C | 8-D-1991 | 8 | 114520 | -9.8 | 45.2687512 | 1992_06_25 | -93.7226724 | Silty-Clay Subgrade | AFTER GRADING | 4 | 26.551 | FS945001 | 22632 | -0.4059 | 6.46 | G | 0.0003293 | 12489 |  | 132.6
10015 C | 8-D-1991 | 8 | 114520 | -9.8 | 45.2687512 | 1992_06_25 | -93.7226724 | Silty-Clay Subgrade | AFTER GRADING | 4 | 52.66 | FS945001 | 22632 | -0.4059 | 6.46 | I | 0.0008473 | 9627 |  | 132.6
10015 C | 8-D-1991 | 8 | 114520 | -9.8 | 45.2687512 | 1992_06_25 | -93.7226724 | Silty-Clay Subgrade | AFTER GRADING | 4 | 65.612 | FS945001 | 22632 | -0.4059 | 6.46 | J | 0.001115 | 9111 |  | 132.6
10015 C | 8-D-1991 | 8 | 114520 | -9.8 | 45.2687512 | 1992_06_25 | -93.7226724 | Silty-Clay Subgrade | AFTER GRADING | 2 | 15.063 | FS945001 | 22632 | -0.4059 | 6.46 | K | 0.0001443 | 16172 |  | 132.6
10015 C | 8-D-1991 | 8 | 114520 | -9.8 | 45.2687512 | 1992_06_25 | -93.7226724 | Silty-Clay Subgrade | AFTER GRADING | 2 | 26.5 | FS945001 | 22632 | -0.4059 | 6.46 | L | 0.0003398 | 12081 |  | 132.6
10015 C | 8-D-1991 | 8 | 114520 | -9.8 | 45.2687512 | 1992_06_25 | -93.7226724 | Silty-Clay Subgrade | AFTER GRADING | 2 | 39.735 | FS945001 | 22632 | -0.4059 | 6.46 | M | 0.0005949 | 10347 |  | 132.6
10015 C | 8-D-1991 | 8 | 114520 | -9.8 | 45.2687512 | 1992_06_25 | -93.7226724 | Silty-Clay Subgrade | AFTER GRADING | 2 | 52.691 | FS945001 | 22632 | -0.4059 | 6.46 | N | 0.0008668 | 9416 |  | 132.6
10015 C | 8-D-1991 | 8 | 114520 | -9.8 | 45.2687512 | 1992_06_25 | -93.7226724 | Silty-Clay Subgrade | AFTER GRADING | 2 | 65.367 | FS945001 | 22632 | -0.4059 | 6.46 | O | 0.001135 | 8922 |  | 132.6
10015 A | 8-D-1991 | 8 | 114520 | -9.8 | 45.2687512 | 1992_06_25 | -93.7226724 | Silty-Clay Subgrade | AFTER GRADING | 2 | 42.466 | FS9210011 | 22333 | -0.4355 | 6.33 | M | 0.000701 | 9438 | 14.6 | 136.9 | 119.5
10015 B1 | 8-D-1991 | 8 | 114515 | -9.8 | 45.2687596 | 1992_06_25 | -93.7226878 | Silty-Clay Subgrade | AFTER GRADING | 2 | 11.8711 | FS928002 | 29002 | -0.328 | 6.43 | K | 7.8e-05 | 23595 | 14.9 | 136.1 | 118.5
10015 B1 | 8-D-1991 | 8 | 114515 | -9.8 | 45.2687596 | 1992_06_25 | -93.7226878 | Silty-Clay Subgrade | AFTER GRADING | 6 | 46.5237 | FS928002 | 29002 | -0.328 | 6.43 | D | 0.000476 | 15181 | 14.9 | 136.1 | 118.5
10015 B1 | 8-D-1991 | 8 | 114515 | -9.8 | 45.2687596 | 1992_06_25 | -93.7226878 | Silty-Clay Subgrade | AFTER GRADING | 4 | 60.3623 | FS928002 | 29002 | -0.328 | 6.43 | J | 0.000686 | 13673 | 14.9 | 136.1 | 118.5
10015 B1 | 8-D-1991 | 8 | 114515 | -9.8 | 45.2687596 | 1992_06_25 | -93.7226878 | Silty-Clay Subgrade | AFTER GRADING | 4 | 12.7066 | FS928002 | 29002 | -0.328 | 6.43 | F | 8.1e-05 | 24362 | 14.9 | 136.1 | 118.5
10015 B1 | 8-D-1991 | 8 | 114515 | -9.8 | 45.2687596 | 1992_06_25 | -93.7226878 | Silty-Clay Subgrade | AFTER GRADING | 6 | 59.8988 | FS928002 | 29002 | -0.328 | 6.43 | E | 0.000674 | 13824 | 14.9 | 136.1 | 118.5
10015 B1 | 8-D-1991 | 8 | 114515 | -9.8 | 45.2687596 | 1992_06_25 | -93.7226878 | Silty-Clay Subgrade | AFTER GRADING | 2 | 29.5053 | FS928002 | 29002 | -0.328 | 6.43 | M | 0.000259 | 17713 | 14.9 | 136.1 | 118.5
10015 B1 | 8-D-1991 | 8 | 114515 | -9.8 | 45.2687596 | 1992_06_25 | -93.7226878 | Silty-Clay Subgrade | AFTER GRADING | 6 | 29.3498 | FS928002 | 29002 | -0.328 | 6.43 | C | 0.000256 | 17815 | 14.9 | 136.1 | 118.5
10015 B1 | 8-D-1991 | 8 | 114515 | -9.8 | 45.2687596 | 1992_06_25 | -93.7226878 | Silty-Clay Subgrade | AFTER GRADING | 6 | 21.9889 | FS928002 | 29002 | -0.328 | 6.43 | B | 0.000168 | 20324 | 14.9 | 136.1 | 118.5
10015 B1 | 8-D-1991 | 8 | 114515 | -9.8 | 45.2687596 | 1992_06_25 | -93.7226878 | Silty-Clay Subgrade | AFTER GRADING | 4 | 22.1366 | FS928002 | 29002 | -0.328 | 6.43 | G | 0.000172 | 19950 | 14.9 | 136.1 | 118.5
10015 B1 | 8-D-1991 | 8 | 114515 | -9.8 | 45.2687596 | 1992_06_25 | -93.7226878 | Silty-Clay Subgrade | AFTER GRADING | 4 | 45.8914 | FS928002 | 29002 | -0.328 | 6.43 | I | 0.000472 | 15107 | 14.9 | 136.1 | 118.5
10015 B1 | 8-D-1991 | 8 | 114515 | -9.8 | 45.2687596 | 1992_06_25 | -93.7226878 | Silty-Clay Subgrade | AFTER GRADING | 2 | 44.8746 | FS928002 | 29002 | -0.328 | 6.43 | N | 0.000469 | 14858 | 14.9 | 136.1 | 118.5
10015 B1 | 8-D-1991 | 8 | 114515 | -9.8 | 45.2687596 | 1992_06_25 | -93.7226878 | Silty-Clay Subgrade | AFTER GRADING | 6 | 8.6202 | FS928002 | 29002 | -0.328 | 6.43 | A | 5.6e-05 | 23746 | 14.9 | 136.1 | 118.5
10015 B1 | 8-D-1991 | 8 | 114515 | -9.8 | 45.2687596 | 1992_06_25 | -93.7226878 | Silty-Clay Subgrade | AFTER GRADING | 2 | 23.1253 | FS928002 | 29002 | -0.328 | 6.43 | L | 0.000182 | 19803 | 14.9 | 136.1 | 118.5
10015 B1 | 8-D-1991 | 8 | 114515 | -9.8 | 45.2687596 | 1992_06_25 | -93.7226878 | Silty-Clay Subgrade | AFTER GRADING | 2 | 60.4819 | FS928002 | 29002 | -0.328 | 6.43 | O | 0.0007 | 13422 | 14.9 | 136.1 | 118.5
10015 B1 | 8-D-1991 | 8 | 114515 | -9.8 | 45.2687596 | 1992_06_25 | -93.7226878 | Silty-Clay Subgrade | AFTER GRADING | 4 | 30.8032 | FS928002 | 29002 | -0.328 | 6.43 | H | 0.000269 | 17813 | 14.9 | 136.1 | 118.5
10400 A | 8-D-1991 | 8 | 114515 | 0 | 45.2687383 | 1992_06_24 | -93.722711 | Silty-Clay Subgrade | tossed 2/1/08 from Maplewood Lab mezzanine. AFTER GRADING | 6 | 75.53 | SS92410 | 24132 | -0.1312 | 12.106 | B-2 | 0.000299 | 20130 | 14.4 | 120.8 | 105.5
10400 A | 8-D-1991 | 8 | 114515 | 0 | 45.2687383 | 1992_06_24 | -93.722711 | Silty-Clay Subgrade | tossed 2/1/08 from Maplewood Lab mezzanine. AFTER GRADING | 6 | 101.9235 | SS92410 | 24132 | -0.1312 | 12.106 | C-2 | 0.000424 | 19209 | 14.4 | 120.8 | 105.5
10400 A | 8-D-1991 | 8 | 114515 | 0 | 45.2687383 | 1992_06_24 | -93.722711 | Silty-Clay Subgrade | tossed 2/1/08 from Maplewood Lab mezzanine. AFTER GRADING | 4 | 101.9872 | SS92410 | 24132 | -0.1312 | 12.106 | H-2 | 0.000439 | 18549 | 14.4 | 120.8 | 105.5
10400 A | 8-D-1991 | 8 | 114515 | 0 | 45.2687383 | 1992_06_24 | -93.722711 | Silty-Clay Subgrade | tossed 2/1/08 from Maplewood Lab mezzanine. AFTER GRADING | 4 | 128.0609 | SS92410 | 24132 | -0.1312 | 12.106 | I-2 | 0.000572 | 17857 | 14.4 | 120.8 | 105.5
10400 A | 8-D-1991 | 8 | 114515 | 0 | 45.2687383 | 1992_06_24 | -93.722711 | Silty-Clay Subgrade | tossed 2/1/08 from Maplewood Lab mezzanine. AFTER GRADING | 2 | 75.1812 | SS92410 | 24132 | -0.1312 | 12.106 | L-2 | 0.000333 | 17999 | 14.4 | 120.8 | 105.5
10400 A | 8-D-1991 | 8 | 114515 | 0 | 45.2687383 | 1992_06_24 | -93.722711 | Silty-Clay Subgrade | tossed 2/1/08 from Maplewood Lab mezzanine. AFTER GRADING | 2 | 99.7329 | SS92410 | 22675 | -0.2008 | 12.106 | M00 | 0.000558 | 14254 | 16.5 | 126.2 | 108.3
10400 A | 8-D-1991 | 8 | 114515 | 0 | 45.2687383 | 1992_06_24 | -93.722711 | Silty-Clay Subgrade | tossed 2/1/08 from Maplewood Lab mezzanine. AFTER GRADING | 2 | 124.8848 | SS92410 | 22675 | -0.2008 | 12.106 | N00 | 0.00074 | 13466 | 16.5 | 126.2 | 108.3
10400 A | 8-D-1991 | 8 | 114515 | 0 | 45.2687383 | 1992_06_24 | -93.722711 | Silty-Clay Subgrade | tossed 2/1/08 from Maplewood Lab mezzanine. AFTER GRADING | 6 | 50.1502 | SS92410 | 13288 | -0.3396 | 12.106 | A02 | 0.000434 | 9111 | 18.2 | 126.3 | 106.8
10400 A | 8-D-1991 | 8 | 114515 | 0 | 45.2687383 | 1992_06_24 | -93.722711 | Silty-Clay Subgrade | tossed 2/1/08 from Maplewood Lab mezzanine. AFTER GRADING | 4 | 17.2036 | SS92410 | 13288 | -0.3396 | 12.106 | E02 | 0.000115 | 11822 | 18.2 | 126.3 | 106.8
10400 A | 8-D-1991 | 8 | 114515 | 0 | 45.2687383 | 1992_06_24 | -93.722711 | Silty-Clay Subgrade | tossed 2/1/08 from Maplewood Lab mezzanine. AFTER GRADING | 4 | 49.8778 | SS92410 | 13288 | -0.3396 | 12.106 | F02 | 0.00045 | 8738 | 18.2 | 126.3 | 106.8
10400 A | 8-D-1991 | 8 | 114515 | 0 | 45.2687383 | 1992_06_24 | -93.722711 | Silty-Clay Subgrade | tossed 2/1/08 from Maplewood Lab mezzanine. AFTER GRADING | 4 | 75.7479 | SS92410 | 13288 | -0.3396 | 12.106 | G02 | 0.000821 | 7271 | 18.2 | 126.3 | 106.8
10400 A | 8-D-1991 | 8 | 114515 | 0 | 45.2687383 | 1992_06_24 | -93.722711 | Silty-Clay Subgrade | tossed 2/1/08 from Maplewood Lab mezzanine. AFTER GRADING | 2 | 16.8864 | SS92410 | 13288 | -0.3396 | 12.106 | J02 | 0.000119 | 11194 | 18.2 | 126.3 | 106.8
10400 A | 8-D-1991 | 8 | 114515 | 0 | 45.2687383 | 1992_06_24 | -93.722711 | Silty-Clay Subgrade | tossed 2/1/08 from Maplewood Lab mezzanine. AFTER GRADING | 2 | 49.645 | SS92410 | 13288 | -0.3396 | 12.106 | K02 | 0.000486 | 8051 | 18.2 | 126.3 | 106.8
10400 A | 8-D-1991 | 8 | 114515 | 0 | 45.2687383 | 1992_06_24 | -93.722711 | Silty-Clay Subgrade | tossed 2/1/08 from Maplewood Lab mezzanine. AFTER GRADING | 2 | 124.6034 | SS92410 | 13288 | -0.3396 | 12.106 | N02 | 0.001751 | 5608 | 18.2 | 126.3 | 106.8
10400 A | 8-D-1991 | 8 | 114515 | 0 | 45.2687383 | 1992_06_24 | -93.722711 | Silty-Clay Subgrade | tossed 2/1/08 from Maplewood Lab mezzanine. AFTER GRADING | 6 | 100.0875 | SS92410 | 22675 | -0.2008 | 12.106 | C00 | 0.000512 | 15595 | 16.5 | 126.2 | 108.3
10400 A | 8-D-1991 | 8 | 114515 | 0 | 45.2687383 | 1992_06_24 | -93.722711 | Silty-Clay Subgrade | tossed 2/1/08 from Maplewood Lab mezzanine. AFTER GRADING | 4 | 15.7309 | SS92410 | 24132 | -0.1312 | 12.106 | E-2 | 5.1e-05 | 24491 | 14.4 | 120.8 | 105.5
10400 A | 8-D-1991 | 8 | 114515 | 0 | 45.2687383 | 1992_06_24 | -93.722711 | Silty-Clay Subgrade | tossed 2/1/08 from Maplewood Lab mezzanine. AFTER GRADING | 6 | 74.2913 | SS92410 | 22675 | -0.2008 | 12.106 | B00 | 0.000356 | 16634 | 16.5 | 126.2 | 108.3
10400 A | 8-D-1991 | 8 | 114515 | 0 | 45.2687383 | 1992_06_24 | -93.722711 | Silty-Clay Subgrade | tossed 2/1/08 from Maplewood Lab mezzanine. AFTER GRADING | 2 | 73.7329 | SS92410 | 22675 | -0.2008 | 12.106 | L00 | 0.000385 | 15304 | 16.5 | 126.2 | 108.3
10400 A | 8-D-1991 | 8 | 114515 | 0 | 45.2687383 | 1992_06_24 | -93.722711 | Silty-Clay Subgrade | tossed 2/1/08 from Maplewood Lab mezzanine. AFTER GRADING | 4 | 43.5436 | SS92410 | 22675 | -0.2008 | 12.106 | F00 | 0.000189 | 18355 | 16.5 | 126.2 | 108.3
10400 A | 8-D-1991 | 8 | 114515 | 0 | 45.2687383 | 1992_06_24 | -93.722711 | Silty-Clay Subgrade | tossed 2/1/08 from Maplewood Lab mezzanine. AFTER GRADING | 2 | 101.9644 | SS92410 | 24132 | -0.1312 | 12.106 | M-2 | 0.000468 | 17385 | 14.4 | 120.8 | 105.5
10400 A | 8-D-1991 | 8 | 114515 | 0 | 45.2687383 | 1992_06_24 | -93.722711 | Silty-Clay Subgrade | tossed 2/1/08 from Maplewood Lab mezzanine. AFTER GRADING | 2 | 43.2758 | SS92410 | 22675 | -0.2008 | 12.106 | K00 | 0.000202 | 17098 | 16.5 | 126.2 | 108.3
10400 A | 8-D-1991 | 8 | 114515 | 0 | 45.2687383 | 1992_06_24 | -93.722711 | Silty-Clay Subgrade | tossed 2/1/08 from Maplewood Lab mezzanine. AFTER GRADING | 6 | 76.1242 | SS92410 | 13288 | -0.3396 | 12.106 | B02 | 0.000767 | 7816 | 18.2 | 126.3 | 106.8
10400 A | 8-D-1991 | 8 | 114515 | 0 | 45.2687383 | 1992_06_24 | -93.722711 | Silty-Clay Subgrade | tossed 2/1/08 from Maplewood Lab mezzanine. AFTER GRADING | 4 | 99.8999 | SS92410 | 22675 | -0.2008 | 12.106 | H00 | 0.000533 | 14971 | 16.5 | 126.2 | 108.3
10400 A | 8-D-1991 | 8 | 114515 | 0 | 45.2687383 | 1992_06_24 | -93.722711 | Silty-Clay Subgrade | tossed 2/1/08 from Maplewood Lab mezzanine. AFTER GRADING | 4 | 14.3707 | SS92410 | 22675 | -0.2008 | 12.106 | E00 | 5.2e-05 | 22208 | 16.5 | 126.2 | 108.3
10400 A | 8-D-1991 | 8 | 114515 | 0 | 45.2687383 | 1992_06_24 | -93.722711 | Silty-Clay Subgrade | tossed 2/1/08 from Maplewood Lab mezzanine. AFTER GRADING | 6 | 15.5252 | SS92410 | 24132 | -0.1312 | 12.106 | @-2 | 5.1e-05 | 24488 | 14.4 | 120.8 | 105.5
10400 A | 8-D-1991 | 8 | 114515 | 0 | 45.2687383 | 1992_06_24 | -93.722711 | Silty-Clay Subgrade | tossed 2/1/08 from Maplewood Lab mezzanine. AFTER GRADING | 2 | 15.6744 | SS92410 | 22675 | -0.2008 | 12.106 | J00 | 6.1e-05 | 20647 | 16.5 | 126.2 | 108.3
10400 A | 8-D-1991 | 8 | 114515 | 0 | 45.2687383 | 1992_06_24 | -93.722711 | Silty-Clay Subgrade | tossed 2/1/08 from Maplewood Lab mezzanine. AFTER GRADING | 2 | 43.7659 | SS92410 | 24132 | -0.1312 | 12.106 | K-2 | 0.000184 | 18951 | 14.4 | 120.8 | 105.5
10400 A | 8-D-1991 | 8 | 114515 | 0 | 45.2687383 | 1992_06_24 | -93.722711 | Silty-Clay Subgrade | tossed 2/1/08 from Maplewood Lab mezzanine. AFTER GRADING | 2 | 127.7192 | SS92410 | 24132 | -0.1312 | 12.106 | N-2 | 0.000607 | 16797 | 14.4 | 120.8 | 105.5
10400 A | 8-D-1991 | 8 | 114515 | 0 | 45.2687383 | 1992_06_24 | -93.722711 | Silty-Clay Subgrade | tossed 2/1/08 from Maplewood Lab mezzanine. AFTER GRADING | 4 | 73.5657 | SS92410 | 22675 | -0.2008 | 12.106 | G00 | 0.000362 | 16221 | 16.5 | 126.2 | 108.3
10400 A | 8-D-1991 | 8 | 114515 | 0 | 45.2687383 | 1992_06_24 | -93.722711 | Silty-Clay Subgrade | tossed 2/1/08 from Maplewood Lab mezzanine. AFTER GRADING | 6 | 124.9479 | SS92410 | 22675 | -0.2008 | 12.106 | D00 | 0.000684 | 14573 | 16.5 | 126.2 | 108.3
10400 A | 8-D-1991 | 8 | 114515 | 0 | 45.2687383 | 1992_06_24 | -93.722711 | Silty-Clay Subgrade | tossed 2/1/08 from Maplewood Lab mezzanine. AFTER GRADING | 4 | 45.0675 | SS92410 | 24132 | -0.1312 | 12.106 | F-2 | 0.000172 | 20924 | 14.4 | 120.8 | 105.5
10400 A | 8-D-1991 | 8 | 114515 | 0 | 45.2687383 | 1992_06_24 | -93.722711 | Silty-Clay Subgrade | tossed 2/1/08 from Maplewood Lab mezzanine. AFTER GRADING | 2 | 16.1338 | SS92410 | 24132 | -0.1312 | 12.106 | J-2 | 6.1e-05 | 21272 | 14.4 | 120.8 | 105.5
10400 A | 8-D-1991 | 8 | 114515 | 0 | 45.2687383 | 1992_06_24 | -93.722711 | Silty-Clay Subgrade | tossed 2/1/08 from Maplewood Lab mezzanine. AFTER GRADING | 4 | 125.1857 | SS92410 | 13288 | -0.3396 | 12.106 | I02 | 0.001634 | 6035 | 18.2 | 126.3 | 106.8
10400 A | 8-D-1991 | 8 | 114515 | 0 | 45.2687383 | 1992_06_24 | -93.722711 | Silty-Clay Subgrade | tossed 2/1/08 from Maplewood Lab mezzanine. AFTER GRADING | 4 | 75.2159 | SS92410 | 24132 | -0.1312 | 12.106 | G-2 | 0.000307 | 19526 | 14.4 | 120.8 | 105.5
10400 A | 8-D-1991 | 8 | 114515 | 0 | 45.2687383 | 1992_06_24 | -93.722711 | Silty-Clay Subgrade | tossed 2/1/08 from Maplewood Lab mezzanine. AFTER GRADING | 6 | 125.4794 | SS92410 | 13288 | -0.3396 | 12.106 | D02 | 0.001535 | 6439 | 18.2 | 126.3 | 106.8
10400 A | 8-D-1991 | 8 | 114515 | 0 | 45.2687383 | 1992_06_24 | -93.722711 | Silty-Clay Subgrade | tossed 2/1/08 from Maplewood Lab mezzanine. AFTER GRADING | 4 | 125.0042 | SS92410 | 22675 | -0.2008 | 12.106 | I00 | 0.000708 | 14099 | 16.5 | 126.2 | 108.3
10400 A | 8-D-1991 | 8 | 114515 | 0 | 45.2687383 | 1992_06_24 | -93.722711 | Silty-Clay Subgrade | tossed 2/1/08 from Maplewood Lab mezzanine. AFTER GRADING | 2 | 99.9388 | SS92410 | 13288 | -0.3396 | 12.106 | M02 | 0.001304 | 6037 | 18.2 | 126.3 | 106.8
10400 A | 8-D-1991 | 8 | 114515 | 0 | 45.2687383 | 1992_06_24 | -93.722711 | Silty-Clay Subgrade | tossed 2/1/08 from Maplewood Lab mezzanine. AFTER GRADING | 6 | 101.2706 | SS92410 | 13288 | -0.3396 | 12.106 | C02 | 0.001131 | 7054 | 18.2 | 126.3 | 106.8
10400 A | 8-D-1991 | 8 | 114515 | 0 | 45.2687383 | 1992_06_24 | -93.722711 | Silty-Clay Subgrade | tossed 2/1/08 from Maplewood Lab mezzanine. AFTER GRADING | 6 | 15.364 | SS92410 | 22675 | -0.2008 | 12.106 | @00 | 5.6e-05 | 21880 | 16.5 | 126.2 | 108.3
10400 A | 8-D-1991 | 8 | 114515 | 0 | 45.2687383 | 1992_06_24 | -93.722711 | Silty-Clay Subgrade | tossed 2/1/08 from Maplewood Lab mezzanine. AFTER GRADING | 6 | 127.2906 | SS92410 | 24132 | -0.1312 | 12.106 | D-2 | 0.000553 | 18363 | 14.4 | 120.8 | 105.5
10400 A | 8-D-1991 | 8 | 114515 | 0 | 45.2687383 | 1992_06_24 | -93.722711 | Silty-Clay Subgrade | tossed 2/1/08 from Maplewood Lab mezzanine. AFTER GRADING | 4 | 100.5295 | SS92410 | 13288 | -0.3396 | 12.106 | H02 | 0.001215 | 6521 | 18.2 | 126.3 | 106.8
10400 A | 8-D-1991 | 8 | 114515 | 0 | 45.2687383 | 1992_06_24 | -93.722711 | Silty-Clay Subgrade | tossed 2/1/08 from Maplewood Lab mezzanine. AFTER GRADING | 6 | 22.6632 | SS92410 | 13288 | -0.3396 | 12.106 | @02 | 0.000155 | 11517 | 18.2 | 126.3 | 106.8
10400 A | 8-D-1991 | 8 | 114515 | 0 | 45.2687383 | 1992_06_24 | -93.722711 | Silty-Clay Subgrade | tossed 2/1/08 from Maplewood Lab mezzanine. AFTER GRADING | 2 | 75.0435 | SS92410 | 13288 | -0.3396 | 12.106 | L02 | 0.000875 | 6758 | 18.2 | 126.3 | 106.8
10400 A | 8-D-1991 | 8 | 114515 | 0 | 45.2687383 | 1992_06_24 | -93.722711 | Silty-Clay Subgrade | tossed 2/1/08 from Maplewood Lab mezzanine. AFTER GRADING | 6 | 46.6333 | SS92410 | 22675 | -0.2008 | 12.106 | A00 | 0.000202 | 18410 | 16.5 | 126.2 | 108.3
10400 A | 8-D-1991 | 8 | 114515 | 0 | 45.2687383 | 1992_06_24 | -93.722711 | Silty-Clay Subgrade | tossed 2/1/08 from Maplewood Lab mezzanine. AFTER GRADING | 6 | 47.8942 | SS92410 | 24132 | -0.1312 | 12.106 | A-2 | 0.000179 | 21374 | 14.4 | 120.8 | 105.5
10015 A | 8-D-1991 | 8 | 114520 | -9.8 | 45.2687512 | 1992_06_25 | -93.7226724 | Silty-Clay Subgrade | AFTER GRADING | 4 | 16.948 | FS9210011 | 22333 | -0.4355 | 6.33 | F | 0.000178 | 14864 | 14.6 | 136.9 | 119.5
10015 C | 8-D-1991 | 8 | 114520 | -9.8 | 45.2687512 | 1992_06_25 | -93.7226724 | Silty-Clay Subgrade | AFTER GRADING | 4 | 39.819 | FS945001 | 22632 | -0.4059 | 6.46 | H | 0.0005815 | 10607 |  | 132.6
10015 A | 8-D-1991 | 8 | 114520 | -9.8 | 45.2687512 | 1992_06_25 | -93.7226724 | Silty-Clay Subgrade | AFTER GRADING | 6 | 17.785 | FS9210011 | 22333 | -0.4355 | 6.33 | A | 0.000188 | 14754 | 14.6 | 136.9 | 119.5
10015 A | 8-D-1991 | 8 | 114520 | -9.8 | 45.2687512 | 1992_06_25 | -93.7226724 | Silty-Clay Subgrade | AFTER GRADING | 2 | 55.65 | FS9210011 | 22333 | -0.4355 | 6.33 | N | 0.001013 | 8564 | 14.6 | 136.9 | 119.5
10401 A | 9-D-1991 | 9 | 115055 | 0 | 45.267835 | 1992_06_24 | -93.7210491 | Silty-Clay Subgrade | tossed 2/1/08 from Maplewood Lab mezzanine. AFTER GRADING | 4 | 101.8676 | SS92420 | 17865 | -0.1117 | 12.106 | H-2 | 0.000594 | 14209 | 15.4 | 118.6 | 102.7
10401 A | 9-D-1991 | 9 | 115055 | 0 | 45.267835 | 1992_06_24 | -93.7210491 | Silty-Clay Subgrade | tossed 2/1/08 from Maplewood Lab mezzanine. AFTER GRADING | 4 | 124.3653 | SS92420 | 16009 | -0.1547 | 12.106 | I00 | 0.000975 | 10569 | 17.2 | 122.3 | 104.3
10401 A | 9-D-1991 | 9 | 115055 | 0 | 45.267835 | 1992_06_24 | -93.7210491 | Silty-Clay Subgrade | tossed 2/1/08 from Maplewood Lab mezzanine. AFTER GRADING | 2 | 99.7481 | SS92420 | 16009 | -0.1547 | 12.106 | M00 | 0.000861 | 9601 | 17.2 | 122.3 | 104.3
10401 A | 9-D-1991 | 9 | 115055 | 0 | 45.267835 | 1992_06_24 | -93.7210491 | Silty-Clay Subgrade | tossed 2/1/08 from Maplewood Lab mezzanine. AFTER GRADING | 2 | 124.1177 | SS92420 | 16009 | -0.1547 | 12.106 | N00 | 0.001084 | 9487 | 17.2 | 122.3 | 104.3
10401 A | 9-D-1991 | 9 | 115055 | 0 | 45.267835 | 1992_06_24 | -93.7210491 | Silty-Clay Subgrade | tossed 2/1/08 from Maplewood Lab mezzanine. AFTER GRADING | 6 | 75.9491 | SS92420 | 17865 | -0.1117 | 12.106 | B-2 | 0.000401 | 15692 | 15.4 | 118.6 | 102.7
10401 A | 9-D-1991 | 9 | 115055 | 0 | 45.267835 | 1992_06_24 | -93.7210491 | Silty-Clay Subgrade | tossed 2/1/08 from Maplewood Lab mezzanine. AFTER GRADING | 2 | 26.1386 | SS92420 | 17865 | -0.1117 | 12.106 | J-2 | 0.000148 | 14612 | 15.4 | 118.6 | 102.7
10401 A | 9-D-1991 | 9 | 115055 | 0 | 45.267835 | 1992_06_24 | -93.7210491 | Silty-Clay Subgrade | tossed 2/1/08 from Maplewood Lab mezzanine. AFTER GRADING | 4 | 75.3174 | SS92420 | 16009 | -0.1547 | 12.106 | G00 | 0.000552 | 11299 | 17.2 | 122.3 | 104.3
10401 A | 9-D-1991 | 9 | 115055 | 0 | 45.267835 | 1992_06_24 | -93.7210491 | Silty-Clay Subgrade | tossed 2/1/08 from Maplewood Lab mezzanine. AFTER GRADING | 2 | 49.913 | SS92420 | 16009 | -0.1547 | 12.106 | K00 | 0.000405 | 10207 | 17.2 | 122.3 | 104.3
10401 A | 9-D-1991 | 9 | 115055 | 0 | 45.267835 | 1992_06_24 | -93.7210491 | Silty-Clay Subgrade | tossed 2/1/08 from Maplewood Lab mezzanine. AFTER GRADING | 6 | 25.0656 | SS92420 | 16009 | -0.1547 | 12.106 | @00 | 0.000145 | 14285 | 17.2 | 122.3 | 104.3
10401 A | 9-D-1991 | 9 | 115055 | 0 | 45.267835 | 1992_06_24 | -93.7210491 | Silty-Clay Subgrade | tossed 2/1/08 from Maplewood Lab mezzanine. AFTER GRADING | 6 | 73.0239 | SS92420 | 14785 | -0.1858 | 12.106 | B02 | 0.000524 | 11540 | 18.2 | 123.8 | 104.8
10401 A | 9-D-1991 | 9 | 115055 | 0 | 45.267835 | 1992_06_24 | -93.7210491 | Silty-Clay Subgrade | tossed 2/1/08 from Maplewood Lab mezzanine. AFTER GRADING | 6 | 101.9398 | SS92420 | 17865 | -0.1117 | 12.106 | C-2 | 0.000548 | 15419 | 15.4 | 118.6 | 102.7
10401 A | 9-D-1991 | 9 | 115055 | 0 | 45.267835 | 1992_06_24 | -93.7210491 | Silty-Clay Subgrade | tossed 2/1/08 from Maplewood Lab mezzanine. AFTER GRADING | 6 | 100.2382 | SS92420 | 16009 | -0.1547 | 12.106 | C00 | 0.000703 | 11810 | 17.2 | 122.3 | 104.3
10401 A | 9-D-1991 | 9 | 115055 | 0 | 45.267835 | 1992_06_24 | -93.7210491 | Silty-Clay Subgrade | tossed 2/1/08 from Maplewood Lab mezzanine. AFTER GRADING | 4 | 100.0043 | SS92420 | 16009 | -0.1547 | 12.106 | H00 | 0.000762 | 10874 | 17.2 | 122.3 | 104.3
10401 A | 9-D-1991 | 9 | 115055 | 0 | 45.267835 | 1992_06_24 | -93.7210491 | Silty-Clay Subgrade | tossed 2/1/08 from Maplewood Lab mezzanine. AFTER GRADING | 2 | 101.541 | SS92420 | 17865 | -0.1117 | 12.106 | M-2 | 0.000656 | 12830 | 15.4 | 118.6 | 102.7
10401 A | 9-D-1991 | 9 | 115055 | 0 | 45.267835 | 1992_06_24 | -93.7210491 | Silty-Clay Subgrade | tossed 2/1/08 from Maplewood Lab mezzanine. AFTER GRADING | 4 | 26.4619 | SS92420 | 17865 | -0.1117 | 12.106 | E-2 | 0.000128 | 17193 | 15.4 | 118.6 | 102.7
10401 A | 9-D-1991 | 9 | 115055 | 0 | 45.267835 | 1992_06_24 | -93.7210491 | Silty-Clay Subgrade | tossed 2/1/08 from Maplewood Lab mezzanine. AFTER GRADING | 4 | 24.5014 | SS92420 | 16009 | -0.1547 | 12.106 | E00 | 0.000154 | 13226 | 17.2 | 122.3 | 104.3
10401 A | 9-D-1991 | 9 | 115055 | 0 | 45.267835 | 1992_06_24 | -93.7210491 | Silty-Clay Subgrade | tossed 2/1/08 from Maplewood Lab mezzanine. AFTER GRADING | 6 | 26.0089 | SS92420 | 17865 | -0.1117 | 12.106 | @-2 | 0.00012 | 17948 | 15.4 | 118.6 | 102.7
10401 A | 9-D-1991 | 9 | 115055 | 0 | 45.267835 | 1992_06_24 | -93.7210491 | Silty-Clay Subgrade | tossed 2/1/08 from Maplewood Lab mezzanine. AFTER GRADING | 2 | 75.366 | SS92420 | 17865 | -0.1117 | 12.106 | L-2 | 0.000479 | 13030 | 15.4 | 118.6 | 102.7
10401 A | 9-D-1991 | 9 | 115055 | 0 | 45.267835 | 1992_06_24 | -93.7210491 | Silty-Clay Subgrade | tossed 2/1/08 from Maplewood Lab mezzanine. AFTER GRADING | 2 | 23.6015 | SS92420 | 16009 | -0.1547 | 12.106 | J00 | 0.000179 | 10917 | 17.2 | 122.3 | 104.3
10401 A | 9-D-1991 | 9 | 115055 | 0 | 45.267835 | 1992_06_24 | -93.7210491 | Silty-Clay Subgrade | tossed 2/1/08 from Maplewood Lab mezzanine. AFTER GRADING | 4 | 120.7279 | SS92420 | 14785 | -0.1858 | 12.106 | I02 | 0.001047 | 9555 | 18.2 | 123.8 | 104.8
10401 A | 9-D-1991 | 9 | 115055 | 0 | 45.267835 | 1992_06_24 | -93.7210491 | Silty-Clay Subgrade | tossed 2/1/08 from Maplewood Lab mezzanine. AFTER GRADING | 2 | 126.2448 | SS92420 | 17865 | -0.1117 | 12.106 | N-2 | 0.000825 | 12673 | 15.4 | 118.6 | 102.7
10401 A | 9-D-1991 | 9 | 115055 | 0 | 45.267835 | 1992_06_24 | -93.7210491 | Silty-Clay Subgrade | tossed 2/1/08 from Maplewood Lab mezzanine. AFTER GRADING | 2 | 120.2106 | SS92420 | 14785 | -0.1858 | 12.106 | N02 | 0.001127 | 8836 | 18.2 | 123.8 | 104.8
10401 A | 9-D-1991 | 9 | 115055 | 0 | 45.267835 | 1992_06_24 | -93.7210491 | Silty-Clay Subgrade | tossed 2/1/08 from Maplewood Lab mezzanine. AFTER GRADING | 2 | 18.6241 | SS92420 | 14785 | -0.1858 | 12.106 | J02 | 0.000129 | 11985 | 18.2 | 123.8 | 104.8
10401 A | 9-D-1991 | 9 | 115055 | 0 | 45.267835 | 1992_06_24 | -93.7210491 | Silty-Clay Subgrade | tossed 2/1/08 from Maplewood Lab mezzanine. AFTER GRADING | 4 | 49.9111 | SS92420 | 16009 | -0.1547 | 12.106 | F00 | 0.000346 | 11935 | 17.2 | 122.3 | 104.3
10401 A | 9-D-1991 | 9 | 115055 | 0 | 45.267835 | 1992_06_24 | -93.7210491 | Silty-Clay Subgrade | tossed 2/1/08 from Maplewood Lab mezzanine. AFTER GRADING | 4 | 96.9256 | SS92420 | 14785 | -0.1858 | 12.106 | H02 | 0.0008 | 10043 | 18.2 | 123.8 | 104.8
10401 A | 9-D-1991 | 9 | 115055 | 0 | 45.267835 | 1992_06_24 | -93.7210491 | Silty-Clay Subgrade | tossed 2/1/08 from Maplewood Lab mezzanine. AFTER GRADING | 6 | 124.6981 | SS92420 | 16009 | -0.1547 | 12.106 | D00 | 0.000906 | 11407 | 17.2 | 122.3 | 104.3
10017 A | 9-D-1991 | 9 | 115060 | -9.8 | 45.2678479 | 1992_06_25 | -93.7210105 | Silty-Clay Subgrade | AFTER GRADING | 2 | 74.9727 | FS9210012 | 27050 | -0.2574 | 6.46 | O | 0.000855 | 13557 | 18.3 | 133.1 | 112.5
10017 B | 9-D-1991 | 9 | 115060 | -9.8 | 45.2678479 | 1992_06_25 | -93.7210105 | Silty-Clay Subgrade | AFTER GRADING | 4 | 37.3499 | FS928004 | 23220 | -0.4641 | 6.5 | H | 0.000558 | 10310 | 16.8 | 132.5 | 113.4
10017 A | 9-D-1991 | 9 | 115060 | -9.8 | 45.2678479 | 1992_06_25 | -93.7210105 | Silty-Clay Subgrade | AFTER GRADING | 2 | 61.0314 | FS9210012 | 27050 | -0.2574 | 6.46 | N | 0.000656 | 14381 | 18.3 | 133.1 | 112.5
10017 A | 9-D-1991 | 9 | 115060 | -9.8 | 45.2678479 | 1992_06_25 | -93.7210105 | Silty-Clay Subgrade | AFTER GRADING | 6 | 21.524 | FS9210012 | 27050 | -0.2574 | 6.46 | A | 0.000162 | 20550 | 18.3 | 133.1 | 112.5
10017 A | 9-D-1991 | 9 | 115060 | -9.8 | 45.2678479 | 1992_06_25 | -93.7210105 | Silty-Clay Subgrade | AFTER GRADING | 6 | 74.1177 | FS9210012 | 27050 | -0.2574 | 6.46 | E | 0.000777 | 14751 | 18.3 | 133.1 | 112.5
10017 A | 9-D-1991 | 9 | 115060 | -9.8 | 45.2678479 | 1992_06_25 | -93.7210105 | Silty-Clay Subgrade | AFTER GRADING | 4 | 24.9961 | FS9210012 | 27050 | -0.2574 | 6.46 | F | 0.000196 | 19722 | 18.3 | 133.1 | 112.5
10017 A | 9-D-1991 | 9 | 115060 | -9.8 | 45.2678479 | 1992_06_25 | -93.7210105 | Silty-Clay Subgrade | AFTER GRADING | 4 | 36.488 | FS9210012 | 27050 | -0.2574 | 6.46 | G | 0.000315 | 17904 | 18.3 | 133.1 | 112.5
10017 A | 9-D-1991 | 9 | 115060 | -9.8 | 45.2678479 | 1992_06_25 | -93.7210105 | Silty-Clay Subgrade | AFTER GRADING | 4 | 61.2984 | FS9210012 | 27050 | -0.2574 | 6.46 | I | 0.000619 | 15328 | 18.3 | 133.1 | 112.5
10017 A | 9-D-1991 | 9 | 115060 | -9.8 | 45.2678479 | 1992_06_25 | -93.7210105 | Silty-Clay Subgrade | AFTER GRADING | 2 | 36.0717 | FS9210012 | 27050 | -0.2574 | 6.46 | L | 0.000346 | 16134 | 18.3 | 133.1 | 112.5
10017 A | 9-D-1991 | 9 | 115060 | -9.8 | 45.2678479 | 1992_06_25 | -93.7210105 | Silty-Clay Subgrade | AFTER GRADING | 4 | 74.8219 | FS9210012 | 27050 | -0.2574 | 6.46 | J | 0.000802 | 14434 | 18.3 | 133.1 | 112.5
10017 A | 9-D-1991 | 9 | 115060 | -9.8 | 45.2678479 | 1992_06_25 | -93.7210105 | Silty-Clay Subgrade | AFTER GRADING | 6 | 48.4109 | FS9210012 | 27050 | -0.2574 | 6.46 | C | 0.000438 | 17113 | 18.3 | 133.1 | 112.5
10017 A | 9-D-1991 | 9 | 115060 | -9.8 | 45.2678479 | 1992_06_25 | -93.7210105 | Silty-Clay Subgrade | AFTER GRADING | 6 | 60.9386 | FS9210012 | 27050 | -0.2574 | 6.46 | D | 0.000595 | 15844 | 18.3 | 133.1 | 112.5
10017 A | 9-D-1991 | 9 | 115060 | -9.8 | 45.2678479 | 1992_06_25 | -93.7210105 | Silty-Clay Subgrade | AFTER GRADING | 6 | 36.4274 | FS9210012 | 27050 | -0.2574 | 6.46 | B | 0.000305 | 18487 | 18.3 | 133.1 | 112.5
10017 A | 9-D-1991 | 9 | 115060 | -9.8 | 45.2678479 | 1992_06_25 | -93.7210105 | Silty-Clay Subgrade | AFTER GRADING | 2 | 25.0826 | FS9210012 | 27050 | -0.2574 | 6.46 | K | 0.000226 | 17136 | 18.3 | 133.1 | 112.5
10017 A | 9-D-1991 | 9 | 115060 | -9.8 | 45.2678479 | 1992_06_25 | -93.7210105 | Silty-Clay Subgrade | AFTER GRADING | 4 | 49.4996 | FS9210012 | 27050 | -0.2574 | 6.46 | H | 0.000463 | 16544 | 18.3 | 133.1 | 112.5
10017 B | 9-D-1991 | 9 | 115060 | -9.8 | 45.2678479 | 1992_06_25 | -93.7210105 | Silty-Clay Subgrade | AFTER GRADING | 2 | 64.2221 | FS928004 | 23220 | -0.4641 | 6.5 | O | 0.001241 | 7968 | 16.8 | 132.5 | 113.4
10017 B | 9-D-1991 | 9 | 115060 | -9.8 | 45.2678479 | 1992_06_25 | -93.7210105 | Silty-Clay Subgrade | AFTER GRADING | 2 | 13.3409 | FS928004 | 23220 | -0.4641 | 6.5 | K | 0.000124 | 16530 | 16.8 | 132.5 | 113.4
10017 B | 9-D-1991 | 9 | 115060 | -9.8 | 45.2678479 | 1992_06_25 | -93.7210105 | Silty-Clay Subgrade | AFTER GRADING | 6 | 50.3597 | FS928004 | 23220 | -0.4641 | 6.5 | D | 0.00086 | 9009 | 16.8 | 132.5 | 113.4
10017 B | 9-D-1991 | 9 | 115060 | -9.8 | 45.2678479 | 1992_06_25 | -93.7210105 | Silty-Clay Subgrade | AFTER GRADING | 4 | 21.5487 | FS928004 | 23220 | -0.4641 | 6.5 | G | 0.000237 | 14021 | 16.8 | 132.5 | 113.4
10017 B | 9-D-1991 | 9 | 115060 | -9.8 | 45.2678479 | 1992_06_25 | -93.7210105 | Silty-Clay Subgrade | AFTER GRADING | 6 | 35.7854 | FS928004 | 23220 | -0.4641 | 6.5 | C | 0.000526 | 10469 | 16.8 | 132.5 | 113.4
10017 B | 9-D-1991 | 9 | 115060 | -9.8 | 45.2678479 | 1992_06_25 | -93.7210105 | Silty-Clay Subgrade | AFTER GRADING | 6 | 12.3844 | FS928004 | 23220 | -0.4641 | 6.5 | A | 0.000116 | 16483 | 16.8 | 132.5 | 113.4
10017 B | 9-D-1991 | 9 | 115060 | -9.8 | 45.2678479 | 1992_06_25 | -93.7210105 | Silty-Clay Subgrade | AFTER GRADING | 6 | 21.4732 | FS928004 | 23220 | -0.4641 | 6.5 | B | 0.000248 | 13311 | 16.8 | 132.5 | 113.4
10017 B | 9-D-1991 | 9 | 115060 | -9.8 | 45.2678479 | 1992_06_25 | -93.7210105 | Silty-Clay Subgrade | AFTER GRADING | 6 | 63.6029 | FS928004 | 23220 | -0.4641 | 6.5 | E | 0.001203 | 8136 | 16.8 | 132.5 | 113.4
10017 B | 9-D-1991 | 9 | 115060 | -9.8 | 45.2678479 | 1992_06_25 | -93.7210105 | Silty-Clay Subgrade | AFTER GRADING | 2 | 51.1228 | FS928004 | 23220 | -0.4641 | 6.5 | N | 0.000895 | 8791 | 16.8 | 132.5 | 113.4
10017 B | 9-D-1991 | 9 | 115060 | -9.8 | 45.2678479 | 1992_06_25 | -93.7210105 | Silty-Clay Subgrade | AFTER GRADING | 2 | 22.8426 | FS928004 | 23220 | -0.4641 | 6.5 | L | 0.000268 | 13132 | 16.8 | 132.5 | 113.4
10017 B | 9-D-1991 | 9 | 115060 | -9.8 | 45.2678479 | 1992_06_25 | -93.7210105 | Silty-Clay Subgrade | AFTER GRADING | 2 | 37.5002 | FS928004 | 23220 | -0.4641 | 6.5 | M | 0.000575 | 10038 | 16.8 | 132.5 | 113.4
10017 B | 9-D-1991 | 9 | 115060 | -9.8 | 45.2678479 | 1992_06_25 | -93.7210105 | Silty-Clay Subgrade | AFTER GRADING | 4 | 64.1072 | FS928004 | 23220 | -0.4641 | 6.5 | J | 0.001225 | 8055 | 16.8 | 132.5 | 113.4
10017 B | 9-D-1991 | 9 | 115060 | -9.8 | 45.2678479 | 1992_06_25 | -93.7210105 | Silty-Clay Subgrade | AFTER GRADING | 4 | 50.8966 | FS928004 | 23220 | -0.4641 | 6.5 | I | 0.00088 | 8908 | 16.8 | 132.5 | 113.4
10017 B | 9-D-1991 | 9 | 115060 | -9.8 | 45.2678479 | 1992_06_25 | -93.7210105 | Silty-Clay Subgrade | AFTER GRADING | 4 | 13.7114 | FS928004 | 23220 | -0.4641 | 6.5 | F | 0.000126 | 16739 | 16.8 | 132.5 | 113.4
10017 A | 9-D-1991 | 9 | 115060 | -9.8 | 45.2678479 | 1992_06_25 | -93.7210105 | Silty-Clay Subgrade | AFTER GRADING | 2 | 48.514 | FS9210012 | 27050 | -0.2574 | 6.46 | M | 0.000485 | 15478 | 18.3 | 133.1 | 112.5
10401 A | 9-D-1991 | 9 | 115055 | 0 | 45.267835 | 1992_06_24 | -93.7210491 | Silty-Clay Subgrade | tossed 2/1/08 from Maplewood Lab mezzanine. AFTER GRADING | 2 | 74.9849 | SS92420 | 16009 | -0.1547 | 12.106 | L00 | 0.000633 | 9814 | 17.2 | 122.3 | 104.3
10401 A | 9-D-1991 | 9 | 115055 | 0 | 45.267835 | 1992_06_24 | -93.7210491 | Silty-Clay Subgrade | tossed 2/1/08 from Maplewood Lab mezzanine. AFTER GRADING | 4 | 75.6683 | SS92420 | 17865 | -0.1117 | 12.106 | G-2 | 0.000429 | 14623 | 15.4 | 118.6 | 102.7
10401 A | 9-D-1991 | 9 | 115055 | 0 | 45.267835 | 1992_06_24 | -93.7210491 | Silty-Clay Subgrade | tossed 2/1/08 from Maplewood Lab mezzanine. AFTER GRADING | 6 | 97.5815 | SS92420 | 14785 | -0.1858 | 12.106 | C02 | 0.000745 | 10847 | 18.2 | 123.8 | 104.8
10401 A | 9-D-1991 | 9 | 115055 | 0 | 45.267835 | 1992_06_24 | -93.7210491 | Silty-Clay Subgrade | tossed 2/1/08 from Maplewood Lab mezzanine. AFTER GRADING | 6 | 120.9292 | SS92420 | 14785 | -0.1858 | 12.106 | D02 | 0.000987 | 10154 | 18.2 | 123.8 | 104.8
10401 A | 9-D-1991 | 9 | 115055 | 0 | 45.267835 | 1992_06_24 | -93.7210491 | Silty-Clay Subgrade | tossed 2/1/08 from Maplewood Lab mezzanine. AFTER GRADING | 4 | 19.2087 | SS92420 | 14785 | -0.1858 | 12.106 | E02 | 0.000115 | 13821 | 18.2 | 123.8 | 104.8
10401 A | 9-D-1991 | 9 | 115055 | 0 | 45.267835 | 1992_06_24 | -93.7210491 | Silty-Clay Subgrade | tossed 2/1/08 from Maplewood Lab mezzanine. AFTER GRADING | 4 | 48.1343 | SS92420 | 14785 | -0.1858 | 12.106 | F02 | 0.000336 | 11860 | 18.2 | 123.8 | 104.8
10401 A | 9-D-1991 | 9 | 115055 | 0 | 45.267835 | 1992_06_24 | -93.7210491 | Silty-Clay Subgrade | tossed 2/1/08 from Maplewood Lab mezzanine. AFTER GRADING | 2 | 47.7099 | SS92420 | 14785 | -0.1858 | 12.106 | K02 | 0.000372 | 10637 | 18.2 | 123.8 | 104.8
10401 A | 9-D-1991 | 9 | 115055 | 0 | 45.267835 | 1992_06_24 | -93.7210491 | Silty-Clay Subgrade | tossed 2/1/08 from Maplewood Lab mezzanine. AFTER GRADING | 2 | 96.4868 | SS92420 | 14785 | -0.1858 | 12.106 | M02 | 0.00087 | 9191 | 18.2 | 123.8 | 104.8
10401 A | 9-D-1991 | 9 | 115055 | 0 | 45.267835 | 1992_06_24 | -93.7210491 | Silty-Clay Subgrade | tossed 2/1/08 from Maplewood Lab mezzanine. AFTER GRADING | 4 | 51.6691 | SS92420 | 17865 | -0.1117 | 12.106 | F-2 | 0.000278 | 15422 | 15.4 | 118.6 | 102.7
10401 A | 9-D-1991 | 9 | 115055 | 0 | 45.267835 | 1992_06_24 | -93.7210491 | Silty-Clay Subgrade | tossed 2/1/08 from Maplewood Lab mezzanine. AFTER GRADING | 4 | 72.7649 | SS92420 | 14785 | -0.1858 | 12.106 | G02 | 0.000562 | 10730 | 18.2 | 123.8 | 104.8
10401 A | 9-D-1991 | 9 | 115055 | 0 | 45.267835 | 1992_06_24 | -93.7210491 | Silty-Clay Subgrade | tossed 2/1/08 from Maplewood Lab mezzanine. AFTER GRADING | 4 | 126.8359 | SS92420 | 17865 | -0.1117 | 12.106 | I-2 | 0.000752 | 13979 | 15.4 | 118.6 | 102.7
10401 B | 9-D-1991 | 9 | 115055 | 0 | 45.267835 | 1992_06_24 | -93.7210491 | Silty-Clay Subgrade | tossed 2/1/08 from Maplewood Lab mezzanine. AFTER GRADING | 2 | 74.8253 | SS93072 | 23150 | -0.1673 | 12.106 | L00 | 0.000354 | 16852 | 15.8 | 120.9 | 104.4
10401 B | 9-D-1991 | 9 | 115055 | 0 | 45.267835 | 1992_06_24 | -93.7210491 | Silty-Clay Subgrade | tossed 2/1/08 from Maplewood Lab mezzanine. AFTER GRADING | 2 | 77.7596 | SS93072 | 15492 | -0.2206 | 12.106 | L02 | 0.000643 | 9649 | 17.6 | 126.3 | 107.4
10401 B | 9-D-1991 | 9 | 115055 | 0 | 45.267835 | 1992_06_24 | -93.7210491 | Silty-Clay Subgrade | tossed 2/1/08 from Maplewood Lab mezzanine. AFTER GRADING | 6 | 48.0666 | SS93072 | 23150 | -0.1673 | 12.106 | A00 | 0.000199 | 19251 | 15.8 | 120.9 | 104.4
10401 B | 9-D-1991 | 9 | 115055 | 0 | 45.267835 | 1992_06_24 | -93.7210491 | Silty-Clay Subgrade | tossed 2/1/08 from Maplewood Lab mezzanine. AFTER GRADING | 6 | 49.2442 | SS93072 | 22613 | -0.1049 | 12.106 | A-2 | 0.000186 | 21089 | 14 | 118.7 | 104.1
10401 B | 9-D-1991 | 9 | 115055 | 0 | 45.267835 | 1992_06_24 | -93.7210491 | Silty-Clay Subgrade | tossed 2/1/08 from Maplewood Lab mezzanine. AFTER GRADING | 6 | 128.558 | SS93072 | 15492 | -0.2206 | 12.106 | D02 | 0.001055 | 9727 | 17.6 | 126.3 | 107.4
10401 B | 9-D-1991 | 9 | 115055 | 0 | 45.267835 | 1992_06_24 | -93.7210491 | Silty-Clay Subgrade | tossed 2/1/08 from Maplewood Lab mezzanine. AFTER GRADING | 2 | 46.1478 | SS93072 | 22613 | -0.1049 | 12.106 | K-2 | 0.000206 | 17891 | 14 | 118.7 | 104.1
10401 B | 9-D-1991 | 9 | 115055 | 0 | 45.267835 | 1992_06_24 | -93.7210491 | Silty-Clay Subgrade | tossed 2/1/08 from Maplewood Lab mezzanine. AFTER GRADING | 2 | 128.8965 | SS93072 | 22613 | -0.1049 | 12.106 | N-2 | 0.00062 | 16574 | 14 | 118.7 | 104.1
10401 B | 9-D-1991 | 9 | 115055 | 0 | 45.267835 | 1992_06_24 | -93.7210491 | Silty-Clay Subgrade | tossed 2/1/08 from Maplewood Lab mezzanine. AFTER GRADING | 6 | 15.1977 | SS93072 | 23150 | -0.1673 | 12.106 | @00 | 5.4e-05 | 22299 | 15.8 | 120.9 | 104.4
10401 B | 9-D-1991 | 9 | 115055 | 0 | 45.267835 | 1992_06_24 | -93.7210491 | Silty-Clay Subgrade | tossed 2/1/08 from Maplewood Lab mezzanine. AFTER GRADING | 6 | 102.6637 | SS93072 | 22613 | -0.1049 | 12.106 | C-2 | 0.000425 | 19283 | 14 | 118.7 | 104.1
10401 B | 9-D-1991 | 9 | 115055 | 0 | 45.267835 | 1992_06_24 | -93.7210491 | Silty-Clay Subgrade | tossed 2/1/08 from Maplewood Lab mezzanine. AFTER GRADING | 4 | 46.3695 | SS93072 | 23150 | -0.1673 | 12.106 | F00 | 0.000192 | 19274 | 15.8 | 120.9 | 104.4
10401 B | 9-D-1991 | 9 | 115055 | 0 | 45.267835 | 1992_06_24 | -93.7210491 | Silty-Clay Subgrade | tossed 2/1/08 from Maplewood Lab mezzanine. AFTER GRADING | 4 | 22.3393 | SS93072 | 15492 | -0.2206 | 12.106 | E02 | 0.000129 | 13783 | 17.6 | 126.3 | 107.4
10401 B | 9-D-1991 | 9 | 115055 | 0 | 45.267835 | 1992_06_24 | -93.7210491 | Silty-Clay Subgrade | tossed 2/1/08 from Maplewood Lab mezzanine. AFTER GRADING | 2 | 45.5883 | SS93072 | 23150 | -0.1673 | 12.106 | K00 | 0.000197 | 18493 | 15.8 | 120.9 | 104.4
10401 B | 9-D-1991 | 9 | 115055 | 0 | 45.267835 | 1992_06_24 | -93.7210491 | Silty-Clay Subgrade | tossed 2/1/08 from Maplewood Lab mezzanine. AFTER GRADING | 2 | 102.9853 | SS93072 | 22613 | -0.1049 | 12.106 | M-2 | 0.000485 | 16924 | 14 | 118.7 | 104.1
10401 B | 9-D-1991 | 9 | 115055 | 0 | 45.267835 | 1992_06_24 | -93.7210491 | Silty-Clay Subgrade | tossed 2/1/08 from Maplewood Lab mezzanine. AFTER GRADING | 4 | 13.6249 | SS93072 | 22613 | -0.1049 | 12.106 | E-2 | 4.7e-05 | 23240 | 14 | 118.7 | 104.1
10401 B | 9-D-1991 | 9 | 115055 | 0 | 45.267835 | 1992_06_24 | -93.7210491 | Silty-Clay Subgrade | tossed 2/1/08 from Maplewood Lab mezzanine. AFTER GRADING | 6 | 75.3037 | SS93072 | 23150 | -0.1673 | 12.106 | B00 | 0.00034 | 17692 | 15.8 | 120.9 | 104.4
10401 B | 9-D-1991 | 9 | 115055 | 0 | 45.267835 | 1992_06_24 | -93.7210491 | Silty-Clay Subgrade | tossed 2/1/08 from Maplewood Lab mezzanine. AFTER GRADING | 2 | 21.8726 | SS93072 | 15492 | -0.2206 | 12.106 | J02 | 0.000141 | 12395 | 17.6 | 126.3 | 107.4
10401 B | 9-D-1991 | 9 | 115055 | 0 | 45.267835 | 1992_06_24 | -93.7210491 | Silty-Clay Subgrade | tossed 2/1/08 from Maplewood Lab mezzanine. AFTER GRADING | 4 | 77.8358 | SS93072 | 15492 | -0.2206 | 12.106 | G02 | 0.000591 | 10505 | 17.6 | 126.3 | 107.4
10401 B | 9-D-1991 | 9 | 115055 | 0 | 45.267835 | 1992_06_24 | -93.7210491 | Silty-Clay Subgrade | tossed 2/1/08 from Maplewood Lab mezzanine. AFTER GRADING | 4 | 103.0723 | SS93072 | 22613 | -0.1049 | 12.106 | H-2 | 0.000448 | 18375 | 14 | 118.7 | 104.1
10401 B | 9-D-1991 | 9 | 115055 | 0 | 45.267835 | 1992_06_24 | -93.7210491 | Silty-Clay Subgrade | tossed 2/1/08 from Maplewood Lab mezzanine. AFTER GRADING | 4 | 101.3997 | SS93072 | 23150 | -0.1673 | 12.106 | H00 | 0.000494 | 16370 | 15.8 | 120.9 | 104.4
10401 B | 9-D-1991 | 9 | 115055 | 0 | 45.267835 | 1992_06_24 | -93.7210491 | Silty-Clay Subgrade | tossed 2/1/08 from Maplewood Lab mezzanine. AFTER GRADING | 2 | 126.5768 | SS93072 | 23150 | -0.1673 | 12.106 | N00 | 0.000672 | 15016 | 15.8 | 120.9 | 104.4
10401 B | 9-D-1991 | 9 | 115055 | 0 | 45.267835 | 1992_06_24 | -93.7210491 | Silty-Clay Subgrade | tossed 2/1/08 from Maplewood Lab mezzanine. AFTER GRADING | 2 | 76.4172 | SS93072 | 22613 | -0.1049 | 12.106 | L-2 | 0.000352 | 17298 | 14 | 118.7 | 104.1
10401 B | 9-D-1991 | 9 | 115055 | 0 | 45.267835 | 1992_06_24 | -93.7210491 | Silty-Clay Subgrade | tossed 2/1/08 from Maplewood Lab mezzanine. AFTER GRADING | 4 | 128.6931 | SS93072 | 15492 | -0.2206 | 12.106 | I02 | 0.001117 | 9194 | 17.6 | 126.3 | 107.4
10401 B | 9-D-1991 | 9 | 115055 | 0 | 45.267835 | 1992_06_24 | -93.7210491 | Silty-Clay Subgrade | tossed 2/1/08 from Maplewood Lab mezzanine. AFTER GRADING | 4 | 76.5009 | SS93072 | 22613 | -0.1049 | 12.106 | G-2 | 0.000321 | 19018 | 14 | 118.7 | 104.1
10401 B | 9-D-1991 | 9 | 115055 | 0 | 45.267835 | 1992_06_24 | -93.7210491 | Silty-Clay Subgrade | tossed 2/1/08 from Maplewood Lab mezzanine. AFTER GRADING | 6 | 126.637 | SS93072 | 23150 | -0.1673 | 12.106 | D00 | 0.000641 | 15757 | 15.8 | 120.9 | 104.4
10401 B | 9-D-1991 | 9 | 115055 | 0 | 45.267835 | 1992_06_24 | -93.7210491 | Silty-Clay Subgrade | tossed 2/1/08 from Maplewood Lab mezzanine. AFTER GRADING | 4 | 126.6808 | SS93072 | 23150 | -0.1673 | 12.106 | I00 | 0.000652 | 15508 | 15.8 | 120.9 | 104.4
10401 B | 9-D-1991 | 9 | 115055 | 0 | 45.267835 | 1992_06_24 | -93.7210491 | Silty-Clay Subgrade | tossed 2/1/08 from Maplewood Lab mezzanine. AFTER GRADING | 6 | 101.4626 | SS93072 | 23150 | -0.1673 | 12.106 | C00 | 0.000485 | 16693 | 15.8 | 120.9 | 104.4
10401 B | 9-D-1991 | 9 | 115055 | 0 | 45.267835 | 1992_06_24 | -93.7210491 | Silty-Clay Subgrade | tossed 2/1/08 from Maplewood Lab mezzanine. AFTER GRADING | 6 | 76.5702 | SS93072 | 22613 | -0.1049 | 12.106 | B-2 | 0.000306 | 19989 | 14 | 118.7 | 104.1
10401 B | 9-D-1991 | 9 | 115055 | 0 | 45.267835 | 1992_06_24 | -93.7210491 | Silty-Clay Subgrade | tossed 2/1/08 from Maplewood Lab mezzanine. AFTER GRADING | 4 | 128.9165 | SS93072 | 22613 | -0.1049 | 12.106 | I-2 | 0.000578 | 17808 | 14 | 118.7 | 104.1
10401 B | 9-D-1991 | 9 | 115055 | 0 | 45.267835 | 1992_06_24 | -93.7210491 | Silty-Clay Subgrade | tossed 2/1/08 from Maplewood Lab mezzanine. AFTER GRADING | 4 | 14.2653 | SS93072 | 23150 | -0.1673 | 12.106 | E00 | 5e-05 | 22777 | 15.8 | 120.9 | 104.4
10401 B | 9-D-1991 | 9 | 115055 | 0 | 45.267835 | 1992_06_24 | -93.7210491 | Silty-Clay Subgrade | tossed 2/1/08 from Maplewood Lab mezzanine. AFTER GRADING | 4 | 75.0051 | SS93072 | 23150 | -0.1673 | 12.106 | G00 | 0.000341 | 17550 | 15.8 | 120.9 | 104.4
10401 B | 9-D-1991 | 9 | 115055 | 0 | 45.267835 | 1992_06_24 | -93.7210491 | Silty-Clay Subgrade | tossed 2/1/08 from Maplewood Lab mezzanine. AFTER GRADING | 2 | 14.3676 | SS93072 | 23150 | -0.1673 | 12.106 | J00 | 5.3e-05 | 21778 | 15.8 | 120.9 | 104.4
10401 B | 9-D-1991 | 9 | 115055 | 0 | 45.267835 | 1992_06_24 | -93.7210491 | Silty-Clay Subgrade | tossed 2/1/08 from Maplewood Lab mezzanine. AFTER GRADING | 2 | 101.2998 | SS93072 | 23150 | -0.1673 | 12.106 | M00 | 0.000512 | 15791 | 15.8 | 120.9 | 104.4
10401 B | 9-D-1991 | 9 | 115055 | 0 | 45.267835 | 1992_06_24 | -93.7210491 | Silty-Clay Subgrade | tossed 2/1/08 from Maplewood Lab mezzanine. AFTER GRADING | 6 | 51.2612 | SS93072 | 15492 | -0.2206 | 12.106 | A02 | 0.000334 | 12252 | 17.6 | 126.3 | 107.4
10401 B | 9-D-1991 | 9 | 115055 | 0 | 45.267835 | 1992_06_24 | -93.7210491 | Silty-Clay Subgrade | tossed 2/1/08 from Maplewood Lab mezzanine. AFTER GRADING | 4 | 51.4942 | SS93072 | 15492 | -0.2206 | 12.106 | F02 | 0.000353 | 11653 | 17.6 | 126.3 | 107.4
10401 B | 9-D-1991 | 9 | 115055 | 0 | 45.267835 | 1992_06_24 | -93.7210491 | Silty-Clay Subgrade | tossed 2/1/08 from Maplewood Lab mezzanine. AFTER GRADING | 4 | 103.5255 | SS93072 | 15492 | -0.2206 | 12.106 | H02 | 0.000849 | 9736 | 17.6 | 126.3 | 107.4
10401 B | 9-D-1991 | 9 | 115055 | 0 | 45.267835 | 1992_06_24 | -93.7210491 | Silty-Clay Subgrade | tossed 2/1/08 from Maplewood Lab mezzanine. AFTER GRADING | 2 | 52.0079 | SS93072 | 15492 | -0.2206 | 12.106 | K02 | 0.000389 | 10680 | 17.6 | 126.3 | 107.4
10401 B | 9-D-1991 | 9 | 115055 | 0 | 45.267835 | 1992_06_24 | -93.7210491 | Silty-Clay Subgrade | tossed 2/1/08 from Maplewood Lab mezzanine. AFTER GRADING | 2 | 128.4163 | SS93072 | 15492 | -0.2206 | 12.106 | N02 | 0.001198 | 8557 | 17.6 | 126.3 | 107.4
10401 B | 9-D-1991 | 9 | 115055 | 0 | 45.267835 | 1992_06_24 | -93.7210491 | Silty-Clay Subgrade | tossed 2/1/08 from Maplewood Lab mezzanine. AFTER GRADING | 6 | 25.4612 | SS93072 | 15492 | -0.2206 | 12.106 | @02 | 0.000144 | 14154 | 17.6 | 126.3 | 107.4
10401 B | 9-D-1991 | 9 | 115055 | 0 | 45.267835 | 1992_06_24 | -93.7210491 | Silty-Clay Subgrade | tossed 2/1/08 from Maplewood Lab mezzanine. AFTER GRADING | 2 | 103.3804 | SS93072 | 15492 | -0.2206 | 12.106 | M02 | 0.000916 | 9012 | 17.6 | 126.3 | 107.4
10401 B | 9-D-1991 | 9 | 115055 | 0 | 45.267835 | 1992_06_24 | -93.7210491 | Silty-Clay Subgrade | tossed 2/1/08 from Maplewood Lab mezzanine. AFTER GRADING | 6 | 103.4558 | SS93072 | 15492 | -0.2206 | 12.106 | C02 | 0.000789 | 10462 | 17.6 | 126.3 | 107.4
10401 B | 9-D-1991 | 9 | 115055 | 0 | 45.267835 | 1992_06_24 | -93.7210491 | Silty-Clay Subgrade | tossed 2/1/08 from Maplewood Lab mezzanine. AFTER GRADING | 6 | 14.5769 | SS93072 | 22613 | -0.1049 | 12.106 | @-2 | 4.9e-05 | 23907 | 14 | 118.7 | 104.1
10401 B | 9-D-1991 | 9 | 115055 | 0 | 45.267835 | 1992_06_24 | -93.7210491 | Silty-Clay Subgrade | tossed 2/1/08 from Maplewood Lab mezzanine. AFTER GRADING | 6 | 77.7243 | SS93072 | 15492 | -0.2206 | 12.106 | B02 | 0.000555 | 11177 | 17.6 | 126.3 | 107.4
10401 B | 9-D-1991 | 9 | 115055 | 0 | 45.267835 | 1992_06_24 | -93.7210491 | Silty-Clay Subgrade | tossed 2/1/08 from Maplewood Lab mezzanine. AFTER GRADING | 4 | 48.001 | SS93072 | 22613 | -0.1049 | 12.106 | F-2 | 0.00019 | 20149 | 14 | 118.7 | 104.1
10401 B | 9-D-1991 | 9 | 115055 | 0 | 45.267835 | 1992_06_24 | -93.7210491 | Silty-Clay Subgrade | tossed 2/1/08 from Maplewood Lab mezzanine. AFTER GRADING | 6 | 128.3874 | SS93072 | 22613 | -0.1049 | 12.106 | D-2 | 0.00055 | 18621 | 14 | 118.7 | 104.1
10401 B | 9-D-1991 | 9 | 115055 | 0 | 45.267835 | 1992_06_24 | -93.7210491 | Silty-Clay Subgrade | tossed 2/1/08 from Maplewood Lab mezzanine. AFTER GRADING | 2 | 14.3194 | SS93072 | 22613 | -0.1049 | 12.106 | J-2 | 5.7e-05 | 20026 | 14 | 118.7 | 104.1
10401 A | 9-D-1991 | 9 | 115055 | 0 | 45.267835 | 1992_06_24 | -93.7210491 | Silty-Clay Subgrade | tossed 2/1/08 from Maplewood Lab mezzanine. AFTER GRADING | 6 | 23.0615 | SS92420 | 14785 | -0.1858 | 12.106 | @02 | 0.000133 | 14332 | 18.2 | 123.8 | 104.8
10401 A | 9-D-1991 | 9 | 115055 | 0 | 45.267835 | 1992_06_24 | -93.7210491 | Silty-Clay Subgrade | tossed 2/1/08 from Maplewood Lab mezzanine. AFTER GRADING | 2 | 72.2552 | SS92420 | 14785 | -0.1858 | 12.106 | L02 | 0.000616 | 9716 | 18.2 | 123.8 | 104.8
10401 A | 9-D-1991 | 9 | 115055 | 0 | 45.267835 | 1992_06_24 | -93.7210491 | Silty-Clay Subgrade | tossed 2/1/08 from Maplewood Lab mezzanine. AFTER GRADING | 6 | 49.8085 | SS92420 | 16009 | -0.1547 | 12.106 | A00 | 0.000315 | 13089 | 17.2 | 122.3 | 104.3
10401 A | 9-D-1991 | 9 | 115055 | 0 | 45.267835 | 1992_06_24 | -93.7210491 | Silty-Clay Subgrade | tossed 2/1/08 from Maplewood Lab mezzanine. AFTER GRADING | 6 | 48.1157 | SS92420 | 14785 | -0.1858 | 12.106 | A02 | 0.000315 | 12652 | 18.2 | 123.8 | 104.8
10401 A | 9-D-1991 | 9 | 115055 | 0 | 45.267835 | 1992_06_24 | -93.7210491 | Silty-Clay Subgrade | tossed 2/1/08 from Maplewood Lab mezzanine. AFTER GRADING | 2 | 51.391 | SS92420 | 17865 | -0.1117 | 12.106 | K-2 | 0.000315 | 13513 | 15.4 | 118.6 | 102.7
10401 A | 9-D-1991 | 9 | 115055 | 0 | 45.267835 | 1992_06_24 | -93.7210491 | Silty-Clay Subgrade | tossed 2/1/08 from Maplewood Lab mezzanine. AFTER GRADING | 6 | 50.6949 | SS92420 | 17865 | -0.1117 | 12.106 | A-2 | 0.000256 | 16405 | 15.4 | 118.6 | 102.7
10401 A | 9-D-1991 | 9 | 115055 | 0 | 45.267835 | 1992_06_24 | -93.7210491 | Silty-Clay Subgrade | tossed 2/1/08 from Maplewood Lab mezzanine. AFTER GRADING | 6 | 75.2595 | SS92420 | 16009 | -0.1547 | 12.106 | B00 | 0.000508 | 12287 | 17.2 | 122.3 | 104.3
10401 A | 9-D-1991 | 9 | 115055 | 0 | 45.267835 | 1992_06_24 | -93.7210491 | Silty-Clay Subgrade | tossed 2/1/08 from Maplewood Lab mezzanine. AFTER GRADING | 6 | 126.5931 | SS92420 | 17865 | -0.1117 | 12.106 | D-2 | 0.000698 | 15033 | 15.4 | 118.6 | 102.7
10402 A | 10-D-1991 | 10 | 117021 | 0 | 45.2645462 | 1991_10_21 | -93.7149989 | Silty-Clay Subgrade | AFTER GRADING | 4 | 27.6723 | SS92008 | 22057 | -0.2499 | 12.106 | E00 | 0.000125 | 18405 | 14.6 | 127.7 | 111.4
10402 A | 10-D-1991 | 10 | 117021 | 0 | 45.2645462 | 1991_10_21 | -93.7149989 | Silty-Clay Subgrade | AFTER GRADING | 2 | 27.7916 | SS92008 | 22057 | -0.2499 | 12.106 | J00 | 0.000136 | 16885 | 14.6 | 127.7 | 111.4
10402 A | 10-D-1991 | 10 | 117021 | 0 | 45.2645462 | 1991_10_21 | -93.7149989 | Silty-Clay Subgrade | AFTER GRADING | 4 | 75.9203 | SS92008 | 22057 | -0.2499 | 12.106 | G00 | 0.00045 | 13968 | 14.6 | 127.7 | 111.4
10402 A | 10-D-1991 | 10 | 117021 | 0 | 45.2645462 | 1991_10_21 | -93.7149989 | Silty-Clay Subgrade | AFTER GRADING | 4 | 78.6386 | SS92008 | 20336 | -0.1332 | 12.106 | G-2 | 0.000388 | 15970 | 12.7 | 115.7 | 102.5
10402 A | 10-D-1991 | 10 | 117021 | 0 | 45.2645462 | 1991_10_21 | -93.7149989 | Silty-Clay Subgrade | AFTER GRADING | 6 | 50.213 | SS92008 | 22057 | -0.2499 | 12.106 | A00 | 0.000259 | 16048 | 14.6 | 127.7 | 111.4
10402 A | 10-D-1991 | 10 | 117021 | 0 | 45.2645462 | 1991_10_21 | -93.7149989 | Silty-Clay Subgrade | AFTER GRADING | 6 | 126.2237 | SS92008 | 22057 | -0.2499 | 12.106 | D00 | 0.000797 | 13124 | 14.6 | 127.7 | 111.4
10402 A | 10-D-1991 | 10 | 117021 | 0 | 45.2645462 | 1991_10_21 | -93.7149989 | Silty-Clay Subgrade | AFTER GRADING | 2 | 14.849 | SS92008 | 20336 | -0.1332 | 12.106 | J-2 | 6.4e-05 | 18182 | 12.7 | 115.7 | 102.5
10402 A | 10-D-1991 | 10 | 117021 | 0 | 45.2645462 | 1991_10_21 | -93.7149989 | Silty-Clay Subgrade | AFTER GRADING | 2 | 102.2806 | SS92008 | 13341 | -0.2936 | 12.106 | M02 | 0.001254 | 6442 | 16.2 | 127 | 109.3
10402 A | 10-D-1991 | 10 | 117021 | 0 | 45.2645462 | 1991_10_21 | -93.7149989 | Silty-Clay Subgrade | AFTER GRADING | 6 | 103.4958 | SS92008 | 13341 | -0.2936 | 12.106 | C02 | 0.001017 | 8041 | 16.2 | 127 | 109.3
10402 A | 10-D-1991 | 10 | 117021 | 0 | 45.2645462 | 1991_10_21 | -93.7149989 | Silty-Clay Subgrade | AFTER GRADING | 2 | 131.4667 | SS92008 | 20336 | -0.1332 | 12.106 | N-2 | 0.000749 | 13840 | 12.7 | 115.7 | 102.5
10402 A | 10-D-1991 | 10 | 117021 | 0 | 45.2645462 | 1991_10_21 | -93.7149989 | Silty-Clay Subgrade | AFTER GRADING | 6 | 105.8832 | SS92008 | 20336 | -0.1332 | 12.106 | C-2 | 0.000506 | 16506 | 12.7 | 115.7 | 102.5
10402 A | 10-D-1991 | 10 | 117021 | 0 | 45.2645462 | 1991_10_21 | -93.7149989 | Silty-Clay Subgrade | AFTER GRADING | 6 | 131.9654 | SS92008 | 20336 | -0.1332 | 12.106 | D-2 | 0.000649 | 16045 | 12.7 | 115.7 | 102.5
10019 A | 10-D-1991 | 10 | 117021 | -9.8 | 45.2645675 | 1991_10_22 | -93.7149757 | Silty-Clay Subgrade | AFTER GRADING | 4 | 45.598 | FS913834 | 39105 | -0.0877 | 6.36 | H | 0.000209 | 34261 | 13.8 | 136.8 | 120.2
10019 B | 10-D-1991 | 10 | 117021 | -9.8 | 45.2645675 | 1991_10_22 | -93.7149757 | Silty-Clay Subgrade | AFTER GRADING | 6 | 56.06 | FS945002 | 37950 | -0.1741 | 6.48 | D | 0.0003198 | 27004 | 15.4 | 134.1 | 116.2
10019 A | 10-D-1991 | 10 | 117021 | -9.8 | 45.2645675 | 1991_10_22 | -93.7149757 | Silty-Clay Subgrade | AFTER GRADING | 4 | 71.1259 | FS913834 | 39105 | -0.0877 | 6.36 | J | 0.000358 | 31249 | 13.8 | 136.8 | 120.2
10019 A | 10-D-1991 | 10 | 117021 | -9.8 | 45.2645675 | 1991_10_22 | -93.7149757 | Silty-Clay Subgrade | AFTER GRADING | 4 | 13.8579 | FS913834 | 39105 | -0.0877 | 6.36 | F | 5.8e-05 | 37839 | 13.8 | 136.8 | 120.2
10019 A | 10-D-1991 | 10 | 117021 | -9.8 | 45.2645675 | 1991_10_22 | -93.7149757 | Silty-Clay Subgrade | AFTER GRADING | 4 | 30.8786 | FS913834 | 39105 | -0.0877 | 6.36 | G | 0.000137 | 35337 | 13.8 | 136.8 | 120.2
10019 A | 10-D-1991 | 10 | 117021 | -9.8 | 45.2645675 | 1991_10_22 | -93.7149757 | Silty-Clay Subgrade | AFTER GRADING | 2 | 31.9451 | FS913834 | 39105 | -0.0877 | 6.36 | L | 0.000155 | 32419 | 13.8 | 136.8 | 120.2
10019 A | 10-D-1991 | 10 | 117021 | -9.8 | 45.2645675 | 1991_10_22 | -93.7149757 | Silty-Clay Subgrade | AFTER GRADING | 2 | 57.2106 | FS913834 | 39105 | -0.0877 | 6.36 | N | 0.000287 | 31358 | 13.8 | 136.8 | 120.2
10019 A | 10-D-1991 | 10 | 117021 | -9.8 | 45.2645675 | 1991_10_22 | -93.7149757 | Silty-Clay Subgrade | AFTER GRADING | 6 | 70.97 | FS913834 | 39105 | -0.0877 | 6.36 | E | 0.000351 | 31740 | 13.8 | 136.8 | 120.2
10019 A | 10-D-1991 | 10 | 117021 | -9.8 | 45.2645675 | 1991_10_22 | -93.7149757 | Silty-Clay Subgrade | AFTER GRADING | 2 | 68.4588 | FS913834 | 39105 | -0.0877 | 6.36 | O | 0.000361 | 29802 | 13.8 | 136.8 | 120.2
10019 A | 10-D-1991 | 10 | 117021 | -9.8 | 45.2645675 | 1991_10_22 | -93.7149757 | Silty-Clay Subgrade | AFTER GRADING | 6 | 44.8095 | FS913834 | 39105 | -0.0877 | 6.36 | C | 0.000202 | 34882 | 13.8 | 136.8 | 120.2
10019 A | 10-D-1991 | 10 | 117021 | -9.8 | 45.2645675 | 1991_10_22 | -93.7149757 | Silty-Clay Subgrade | AFTER GRADING | 4 | 56.5902 | FS913834 | 39105 | -0.0877 | 6.36 | I | 0.00027 | 32933 | 13.8 | 136.8 | 120.2
10019 A | 10-D-1991 | 10 | 117021 | -9.8 | 45.2645675 | 1991_10_22 | -93.7149757 | Silty-Clay Subgrade | AFTER GRADING | 2 | 44.9088 | FS913834 | 39105 | -0.0877 | 6.36 | M | 0.000222 | 31826 | 13.8 | 136.8 | 120.2
10019 A | 10-D-1991 | 10 | 117021 | -9.8 | 45.2645675 | 1991_10_22 | -93.7149757 | Silty-Clay Subgrade | AFTER GRADING | 6 | 29.876 | FS913834 | 39105 | -0.0877 | 6.36 | B | 0.000131 | 35715 | 13.8 | 136.8 | 120.2
10019 A | 10-D-1991 | 10 | 117021 | -9.8 | 45.2645675 | 1991_10_22 | -93.7149757 | Silty-Clay Subgrade | AFTER GRADING | 6 | 55.2013 | FS913834 | 39105 | -0.0877 | 6.36 | D | 0.000262 | 33092 | 13.8 | 136.8 | 120.2
10019 A | 10-D-1991 | 10 | 117021 | -9.8 | 45.2645675 | 1991_10_22 | -93.7149757 | Silty-Clay Subgrade | AFTER GRADING | 2 | 14.0275 | FS913834 | 39105 | -0.0877 | 6.36 | K | 6.7e-05 | 33032 | 13.8 | 136.8 | 120.2
10019 B | 10-D-1991 | 10 | 117021 | -9.8 | 45.2645675 | 1991_10_22 | -93.7149757 | Silty-Clay Subgrade | AFTER GRADING | 2 | 55.889 | FS945002 | 37950 | -0.1741 | 6.48 | N | 0.000347 | 24813 | 15.4 | 134.1 | 116.2
10019 B | 10-D-1991 | 10 | 117021 | -9.8 | 45.2645675 | 1991_10_22 | -93.7149757 | Silty-Clay Subgrade | AFTER GRADING | 4 | 41.114 | FS945002 | 37950 | -0.1741 | 6.48 | H | 0.00023 | 27533 | 15.4 | 134.1 | 116.2
10019 B | 10-D-1991 | 10 | 117021 | -9.8 | 45.2645675 | 1991_10_22 | -93.7149757 | Silty-Clay Subgrade | AFTER GRADING | 2 | 69.463 | FS945002 | 37950 | -0.1741 | 6.48 | O | 0.000443 | 24155 | 15.4 | 134.1 | 116.2
10019 B | 10-D-1991 | 10 | 117021 | -9.8 | 45.2645675 | 1991_10_22 | -93.7149757 | Silty-Clay Subgrade | AFTER GRADING | 4 | 56.046 | FS945002 | 37950 | -0.1741 | 6.48 | I | 0.0003266 | 26432 | 15.4 | 134.1 | 116.2
10019 B | 10-D-1991 | 10 | 117021 | -9.8 | 45.2645675 | 1991_10_22 | -93.7149757 | Silty-Clay Subgrade | AFTER GRADING | 4 | 69.664 | FS945002 | 37950 | -0.1741 | 6.48 | J | 0.0004199 | 25555 | 15.4 | 134.1 | 116.2
10019 B | 10-D-1991 | 10 | 117021 | -9.8 | 45.2645675 | 1991_10_22 | -93.7149757 | Silty-Clay Subgrade | AFTER GRADING | 6 | 18.814 | FS945002 | 37950 | -0.1741 | 6.48 | A | 8.313e-05 | 34861 | 15.4 | 134.1 | 116.2
10019 B | 10-D-1991 | 10 | 117021 | -9.8 | 45.2645675 | 1991_10_22 | -93.7149757 | Silty-Clay Subgrade | AFTER GRADING | 6 | 29.778 | FS945002 | 37950 | -0.1741 | 6.48 | B | 0.000148 | 30997 | 15.4 | 134.1 | 116.2
10019 B | 10-D-1991 | 10 | 117021 | -9.8 | 45.2645675 | 1991_10_22 | -93.7149757 | Silty-Clay Subgrade | AFTER GRADING | 6 | 40.834 | FS945002 | 37950 | -0.1741 | 6.48 | C | 0.0002221 | 28316 | 15.4 | 134.1 | 116.2
10019 B | 10-D-1991 | 10 | 117021 | -9.8 | 45.2645675 | 1991_10_22 | -93.7149757 | Silty-Clay Subgrade | AFTER GRADING | 6 | 69.71 | FS945002 | 37950 | -0.1741 | 6.48 | E | 0.0004126 | 26028 | 15.4 | 134.1 | 116.2
10019 B | 10-D-1991 | 10 | 117021 | -9.8 | 45.2645675 | 1991_10_22 | -93.7149757 | Silty-Clay Subgrade | AFTER GRADING | 4 | 17.464 | FS945002 | 37950 | -0.1741 | 6.48 | F | 8.185e-05 | 32865 | 15.4 | 134.1 | 116.2
10019 B | 10-D-1991 | 10 | 117021 | -9.8 | 45.2645675 | 1991_10_22 | -93.7149757 | Silty-Clay Subgrade | AFTER GRADING | 4 | 29.411 | FS945002 | 37950 | -0.1741 | 6.48 | G | 0.0001489 | 30422 | 15.4 | 134.1 | 116.2
10019 B | 10-D-1991 | 10 | 117021 | -9.8 | 45.2645675 | 1991_10_22 | -93.7149757 | Silty-Clay Subgrade | AFTER GRADING | 2 | 17.189 | FS945002 | 37950 | -0.1741 | 6.48 | K | 9.285e-05 | 28517 | 15.4 | 134.1 | 116.2
10019 B | 10-D-1991 | 10 | 117021 | -9.8 | 45.2645675 | 1991_10_22 | -93.7149757 | Silty-Clay Subgrade | AFTER GRADING | 2 | 28.847 | FS945002 | 37950 | -0.1741 | 6.48 | L | 0.0001644 | 27025 | 15.4 | 134.1 | 116.2
10019 B | 10-D-1991 | 10 | 117021 | -9.8 | 45.2645675 | 1991_10_22 | -93.7149757 | Silty-Clay Subgrade | AFTER GRADING | 2 | 41.128 | FS945002 | 37950 | -0.1741 | 6.48 | M | 0.0002488 | 25468 | 15.4 | 134.1 | 116.2
10019 A | 10-D-1991 | 10 | 117021 | -9.8 | 45.2645675 | 1991_10_22 | -93.7149757 | Silty-Clay Subgrade | AFTER GRADING | 6 | 12.67 | FS913834 | 39105 | -0.0877 | 6.36 | A | 5.29e-05 | 37673 | 13.8 | 136.8 | 120.2
10402 A | 10-D-1991 | 10 | 117021 | 0 | 45.2645462 | 1991_10_21 | -93.7149989 | Silty-Clay Subgrade | AFTER GRADING | 4 | 51.8014 | SS92008 | 20336 | -0.1332 | 12.106 | F-2 | 0.000237 | 17207 | 12.7 | 115.7 | 102.5
10402 A | 10-D-1991 | 10 | 117021 | 0 | 45.2645462 | 1991_10_21 | -93.7149989 | Silty-Clay Subgrade | AFTER GRADING | 6 | 75.7523 | SS92008 | 22057 | -0.2499 | 12.106 | B00 | 0.000431 | 14554 | 14.6 | 127.7 | 111.4
10402 A | 10-D-1991 | 10 | 117021 | 0 | 45.2645462 | 1991_10_21 | -93.7149989 | Silty-Clay Subgrade | AFTER GRADING | 2 | 126.1079 | SS92008 | 22057 | -0.2499 | 12.106 | N00 | 0.000903 | 11573 | 14.6 | 127.7 | 111.4
10402 A | 10-D-1991 | 10 | 117021 | 0 | 45.2645462 | 1991_10_21 | -93.7149989 | Silty-Clay Subgrade | AFTER GRADING | 2 | 101.3676 | SS92008 | 22057 | -0.2499 | 12.106 | M00 | 0.000695 | 12085 | 14.6 | 127.7 | 111.4
10402 A | 10-D-1991 | 10 | 117021 | 0 | 45.2645462 | 1991_10_21 | -93.7149989 | Silty-Clay Subgrade | AFTER GRADING | 4 | 24.588 | SS92008 | 13341 | -0.2936 | 12.106 | E02 | 0.00017 | 11402 | 16.2 | 127 | 109.3
10402 A | 10-D-1991 | 10 | 117021 | 0 | 45.2645462 | 1991_10_21 | -93.7149989 | Silty-Clay Subgrade | AFTER GRADING | 4 | 51.5677 | SS92008 | 13341 | -0.2936 | 12.106 | F02 | 0.000457 | 8913 | 16.2 | 127 | 109.3
10402 A | 10-D-1991 | 10 | 117021 | 0 | 45.2645462 | 1991_10_21 | -93.7149989 | Silty-Clay Subgrade | AFTER GRADING | 4 | 103.0266 | SS92008 | 13341 | -0.2936 | 12.106 | H02 | 0.001129 | 7209 | 16.2 | 127 | 109.3
10402 A | 10-D-1991 | 10 | 117021 | 0 | 45.2645462 | 1991_10_21 | -93.7149989 | Silty-Clay Subgrade | AFTER GRADING | 2 | 76.8062 | SS92008 | 13341 | -0.2936 | 12.106 | L02 | 0.000881 | 6887 | 16.2 | 127 | 109.3
10402 A | 10-D-1991 | 10 | 117021 | 0 | 45.2645462 | 1991_10_21 | -93.7149989 | Silty-Clay Subgrade | AFTER GRADING | 2 | 127.2369 | SS92008 | 13341 | -0.2936 | 12.106 | N02 | 0.001628 | 6174 | 16.2 | 127 | 109.3
10402 A | 10-D-1991 | 10 | 117021 | 0 | 45.2645462 | 1991_10_21 | -93.7149989 | Silty-Clay Subgrade | AFTER GRADING | 6 | 101.5739 | SS92008 | 22057 | -0.2499 | 12.106 | C00 | 0.000612 | 13755 | 14.6 | 127.7 | 111.4
10402 A | 10-D-1991 | 10 | 117021 | 0 | 45.2645462 | 1991_10_21 | -93.7149989 | Silty-Clay Subgrade | AFTER GRADING | 4 | 128.2328 | SS92008 | 13341 | -0.2936 | 12.106 | I02 | 0.001472 | 6882 | 16.2 | 127 | 109.3
10402 B | 10-D-1991 | 10 | 117021 | 0 | 45.2645462 | 1991_10_21 | -93.7149989 | Silty-Clay Subgrade | tossed 2/1/08 from Maplewood Lab mezzanine. AFTER GRADING | 2 | 56.605 | SS92086 | 27096 | -0.2124 | 12.106 | K-2 | 0.000238 | 19061 | 15.6 | 118.9 | 103
10402 B | 10-D-1991 | 10 | 117021 | 0 | 45.2645462 | 1991_10_21 | -93.7149989 | Silty-Clay Subgrade | tossed 2/1/08 from Maplewood Lab mezzanine. AFTER GRADING | 6 | 56.1379 | SS92086 | 27096 | -0.2124 | 12.106 | A-2 | 0.000227 | 19766 | 15.6 | 118.9 | 103
10402 B | 10-D-1991 | 10 | 117021 | 0 | 45.2645462 | 1991_10_21 | -93.7149989 | Silty-Clay Subgrade | tossed 2/1/08 from Maplewood Lab mezzanine. AFTER GRADING | 4 | 74.6182 | SS92086 | 17411 | -0.3118 | 12.106 | G02 | 0.000584 | 10225 | 18.5 | 122.3 | 103.2
10402 B | 10-D-1991 | 10 | 117021 | 0 | 45.2645462 | 1991_10_21 | -93.7149989 | Silty-Clay Subgrade | tossed 2/1/08 from Maplewood Lab mezzanine. AFTER GRADING | 6 | 84.7476 | SS92086 | 27096 | -0.2124 | 12.106 | B-2 | 0.000367 | 18486 | 15.6 | 118.9 | 103
10402 B | 10-D-1991 | 10 | 117021 | 0 | 45.2645462 | 1991_10_21 | -93.7149989 | Silty-Clay Subgrade | tossed 2/1/08 from Maplewood Lab mezzanine. AFTER GRADING | 6 | 122.9669 | SS92086 | 17411 | -0.3118 | 12.106 | D02 | 0.001155 | 8513 | 18.5 | 122.3 | 103.2
10402 B | 10-D-1991 | 10 | 117021 | 0 | 45.2645462 | 1991_10_21 | -93.7149989 | Silty-Clay Subgrade | tossed 2/1/08 from Maplewood Lab mezzanine. AFTER GRADING | 4 | 45.4357 | SS92086 | 21992 | -0.1075 | 12.106 | F00 | 0.000203 | 17870 | 16.8 | 123.2 | 105
10402 B | 10-D-1991 | 10 | 117021 | 0 | 45.2645462 | 1991_10_21 | -93.7149989 | Silty-Clay Subgrade | tossed 2/1/08 from Maplewood Lab mezzanine. AFTER GRADING | 6 | 75.1122 | SS92086 | 21992 | -0.1075 | 12.106 | B00 | 0.00037 | 16203 | 16.8 | 123.2 | 105
10402 B | 10-D-1991 | 10 | 117021 | 0 | 45.2645462 | 1991_10_21 | -93.7149989 | Silty-Clay Subgrade | tossed 2/1/08 from Maplewood Lab mezzanine. AFTER GRADING | 6 | 74.4611 | SS92086 | 17411 | -0.3118 | 12.106 | B02 | 0.000572 | 10409 | 18.5 | 122.3 | 103.2
10402 B | 10-D-1991 | 10 | 117021 | 0 | 45.2645462 | 1991_10_21 | -93.7149989 | Silty-Clay Subgrade | tossed 2/1/08 from Maplewood Lab mezzanine. AFTER GRADING | 6 | 110.1527 | SS92086 | 27096 | -0.2124 | 12.106 | C-2 | 0.000505 | 17460 | 15.6 | 118.9 | 103
10402 B | 10-D-1991 | 10 | 117021 | 0 | 45.2645462 | 1991_10_21 | -93.7149989 | Silty-Clay Subgrade | tossed 2/1/08 from Maplewood Lab mezzanine. AFTER GRADING | 4 | 15.1883 | SS92086 | 17411 | -0.3118 | 12.106 | E02 | 7.8e-05 | 15622 | 18.5 | 122.3 | 103.2
10402 B | 10-D-1991 | 10 | 117021 | 0 | 45.2645462 | 1991_10_21 | -93.7149989 | Silty-Clay Subgrade | tossed 2/1/08 from Maplewood Lab mezzanine. AFTER GRADING | 6 | 48.3643 | SS92086 | 21992 | -0.1075 | 12.106 | A00 | 0.000216 | 17908 | 16.8 | 123.2 | 105
10402 B | 10-D-1991 | 10 | 117021 | 0 | 45.2645462 | 1991_10_21 | -93.7149989 | Silty-Clay Subgrade | tossed 2/1/08 from Maplewood Lab mezzanine. AFTER GRADING | 2 | 110.933 | SS92086 | 27096 | -0.2124 | 12.106 | M-2 | 0.000532 | 16677 | 15.6 | 118.9 | 103
10402 B | 10-D-1991 | 10 | 117021 | 0 | 45.2645462 | 1991_10_21 | -93.7149989 | Silty-Clay Subgrade | tossed 2/1/08 from Maplewood Lab mezzanine. AFTER GRADING | 2 | 98.6931 | SS92086 | 17411 | -0.3118 | 12.106 | M02 | 0.000905 | 8720 | 18.5 | 122.3 | 103.2
10402 B | 10-D-1991 | 10 | 117021 | 0 | 45.2645462 | 1991_10_21 | -93.7149989 | Silty-Clay Subgrade | tossed 2/1/08 from Maplewood Lab mezzanine. AFTER GRADING | 2 | 75.6098 | SS92086 | 21992 | -0.1075 | 12.106 | L00 | 0.000392 | 15407 | 16.8 | 123.2 | 105
10402 B | 10-D-1991 | 10 | 117021 | 0 | 45.2645462 | 1991_10_21 | -93.7149989 | Silty-Clay Subgrade | tossed 2/1/08 from Maplewood Lab mezzanine. AFTER GRADING | 2 | 125.7707 | SS92086 | 21992 | -0.1075 | 12.106 | N00 | 0.000748 | 13424 | 16.8 | 123.2 | 105
10402 B | 10-D-1991 | 10 | 117021 | 0 | 45.2645462 | 1991_10_21 | -93.7149989 | Silty-Clay Subgrade | tossed 2/1/08 from Maplewood Lab mezzanine. AFTER GRADING | 4 | 14.6312 | SS92086 | 21992 | -0.1075 | 12.106 | E00 | 5.4e-05 | 21693 | 16.8 | 123.2 | 105
10402 B | 10-D-1991 | 10 | 117021 | 0 | 45.2645462 | 1991_10_21 | -93.7149989 | Silty-Clay Subgrade | tossed 2/1/08 from Maplewood Lab mezzanine. AFTER GRADING | 4 | 75.3146 | SS92086 | 21992 | -0.1075 | 12.106 | G00 | 0.000375 | 16054 | 16.8 | 123.2 | 105
10402 B | 10-D-1991 | 10 | 117021 | 0 | 45.2645462 | 1991_10_21 | -93.7149989 | Silty-Clay Subgrade | tossed 2/1/08 from Maplewood Lab mezzanine. AFTER GRADING | 6 | 49.5567 | SS92086 | 17411 | -0.3118 | 12.106 | A02 | 0.000329 | 12059 | 18.5 | 122.3 | 103.2
10402 B | 10-D-1991 | 10 | 117021 | 0 | 45.2645462 | 1991_10_21 | -93.7149989 | Silty-Clay Subgrade | tossed 2/1/08 from Maplewood Lab mezzanine. AFTER GRADING | 4 | 49.8374 | SS92086 | 17411 | -0.3118 | 12.106 | F02 | 0.00033 | 12062 | 18.5 | 122.3 | 103.2
10402 B | 10-D-1991 | 10 | 117021 | 0 | 45.2645462 | 1991_10_21 | -93.7149989 | Silty-Clay Subgrade | tossed 2/1/08 from Maplewood Lab mezzanine. AFTER GRADING | 4 | 99.2094 | SS92086 | 17411 | -0.3118 | 12.106 | H02 | 0.000874 | 9077 | 18.5 | 122.3 | 103.2
10402 B | 10-D-1991 | 10 | 117021 | 0 | 45.2645462 | 1991_10_21 | -93.7149989 | Silty-Clay Subgrade | tossed 2/1/08 from Maplewood Lab mezzanine. AFTER GRADING | 2 | 74.2755 | SS92086 | 17411 | -0.3118 | 12.106 | L02 | 0.000605 | 9812 | 18.5 | 122.3 | 103.2
10402 B | 10-D-1991 | 10 | 117021 | 0 | 45.2645462 | 1991_10_21 | -93.7149989 | Silty-Clay Subgrade | tossed 2/1/08 from Maplewood Lab mezzanine. AFTER GRADING | 2 | 122.5702 | SS92086 | 17411 | -0.3118 | 12.106 | N02 | 0.001228 | 7982 | 18.5 | 122.3 | 103.2
10402 B | 10-D-1991 | 10 | 117021 | 0 | 45.2645462 | 1991_10_21 | -93.7149989 | Silty-Clay Subgrade | tossed 2/1/08 from Maplewood Lab mezzanine. AFTER GRADING | 6 | 21.4176 | SS92086 | 17411 | -0.3118 | 12.106 | @02 | 0.000115 | 14877 | 18.5 | 122.3 | 103.2
10402 B | 10-D-1991 | 10 | 117021 | 0 | 45.2645462 | 1991_10_21 | -93.7149989 | Silty-Clay Subgrade | tossed 2/1/08 from Maplewood Lab mezzanine. AFTER GRADING | 6 | 125.9538 | SS92086 | 21992 | -0.1075 | 12.106 | D00 | 0.000712 | 14131 | 16.8 | 123.2 | 105
10402 B | 10-D-1991 | 10 | 117021 | 0 | 45.2645462 | 1991_10_21 | -93.7149989 | Silty-Clay Subgrade | tossed 2/1/08 from Maplewood Lab mezzanine. AFTER GRADING | 4 | 137.0734 | SS92086 | 27096 | -0.2124 | 12.106 | I-2 | 0.000671 | 16328 | 15.6 | 118.9 | 103
10402 B | 10-D-1991 | 10 | 117021 | 0 | 45.2645462 | 1991_10_21 | -93.7149989 | Silty-Clay Subgrade | tossed 2/1/08 from Maplewood Lab mezzanine. AFTER GRADING | 2 | 49.2249 | SS92086 | 17411 | -0.3118 | 12.106 | K02 | 0.000341 | 11554 | 18.5 | 122.3 | 103.2
10402 B | 10-D-1991 | 10 | 117021 | 0 | 45.2645462 | 1991_10_21 | -93.7149989 | Silty-Clay Subgrade | tossed 2/1/08 from Maplewood Lab mezzanine. AFTER GRADING | 4 | 110.6885 | SS92086 | 27096 | -0.2124 | 12.106 | H-2 | 0.000513 | 17254 | 15.6 | 118.9 | 103
10402 B | 10-D-1991 | 10 | 117021 | 0 | 45.2645462 | 1991_10_21 | -93.7149989 | Silty-Clay Subgrade | tossed 2/1/08 from Maplewood Lab mezzanine. AFTER GRADING | 4 | 100.8657 | SS92086 | 21992 | -0.1075 | 12.106 | H00 | 0.000542 | 14856 | 16.8 | 123.2 | 105
10402 B | 10-D-1991 | 10 | 117021 | 0 | 45.2645462 | 1991_10_21 | -93.7149989 | Silty-Clay Subgrade | tossed 2/1/08 from Maplewood Lab mezzanine. AFTER GRADING | 4 | 33.6308 | SS92086 | 27096 | -0.2124 | 12.106 | E-2 | 0.00012 | 22390 | 15.6 | 118.9 | 103
10402 B | 10-D-1991 | 10 | 117021 | 0 | 45.2645462 | 1991_10_21 | -93.7149989 | Silty-Clay Subgrade | tossed 2/1/08 from Maplewood Lab mezzanine. AFTER GRADING | 6 | 32.883 | SS92086 | 27096 | -0.2124 | 12.106 | @-2 | 0.000119 | 22083 | 15.6 | 118.9 | 103
10402 B | 10-D-1991 | 10 | 117021 | 0 | 45.2645462 | 1991_10_21 | -93.7149989 | Silty-Clay Subgrade | tossed 2/1/08 from Maplewood Lab mezzanine. AFTER GRADING | 6 | 14.9623 | SS92086 | 21992 | -0.1075 | 12.106 | @00 | 5.7e-05 | 21033 | 16.8 | 123.2 | 105
10402 B | 10-D-1991 | 10 | 117021 | 0 | 45.2645462 | 1991_10_21 | -93.7149989 | Silty-Clay Subgrade | tossed 2/1/08 from Maplewood Lab mezzanine. AFTER GRADING | 2 | 85.5035 | SS92086 | 27096 | -0.2124 | 12.106 | L-2 | 0.000387 | 17678 | 15.6 | 118.9 | 103
10402 B | 10-D-1991 | 10 | 117021 | 0 | 45.2645462 | 1991_10_21 | -93.7149989 | Silty-Clay Subgrade | tossed 2/1/08 from Maplewood Lab mezzanine. AFTER GRADING | 6 | 136.1403 | SS92086 | 27096 | -0.2124 | 12.106 | D-2 | 0.000662 | 16443 | 15.6 | 118.9 | 103
10402 B | 10-D-1991 | 10 | 117021 | 0 | 45.2645462 | 1991_10_21 | -93.7149989 | Silty-Clay Subgrade | tossed 2/1/08 from Maplewood Lab mezzanine. AFTER GRADING | 6 | 100.8931 | SS92086 | 21992 | -0.1075 | 12.106 | C00 | 0.000531 | 15167 | 16.8 | 123.2 | 105
10402 B | 10-D-1991 | 10 | 117021 | 0 | 45.2645462 | 1991_10_21 | -93.7149989 | Silty-Clay Subgrade | tossed 2/1/08 from Maplewood Lab mezzanine. AFTER GRADING | 2 | 17.1296 | SS92086 | 17411 | -0.3118 | 12.106 | J02 | 9e-05 | 15252 | 18.5 | 122.3 | 103.2
10402 B | 10-D-1991 | 10 | 117021 | 0 | 45.2645462 | 1991_10_21 | -93.7149989 | Silty-Clay Subgrade | tossed 2/1/08 from Maplewood Lab mezzanine. AFTER GRADING | 2 | 137.1201 | SS92086 | 27096 | -0.2124 | 12.106 | N-2 | 0.000694 | 15796 | 15.6 | 118.9 | 103
10402 B | 10-D-1991 | 10 | 117021 | 0 | 45.2645462 | 1991_10_21 | -93.7149989 | Silty-Clay Subgrade | tossed 2/1/08 from Maplewood Lab mezzanine. AFTER GRADING | 4 | 123.4038 | SS92086 | 17411 | -0.3118 | 12.106 | I02 | 0.001188 | 8304 | 18.5 | 122.3 | 103.2
10402 B | 10-D-1991 | 10 | 117021 | 0 | 45.2645462 | 1991_10_21 | -93.7149989 | Silty-Clay Subgrade | tossed 2/1/08 from Maplewood Lab mezzanine. AFTER GRADING | 2 | 34.4784 | SS92086 | 27096 | -0.2124 | 12.106 | J-2 | 0.000129 | 21336 | 15.6 | 118.9 | 103
10402 B | 10-D-1991 | 10 | 117021 | 0 | 45.2645462 | 1991_10_21 | -93.7149989 | Silty-Clay Subgrade | tossed 2/1/08 from Maplewood Lab mezzanine. AFTER GRADING | 4 | 126.0199 | SS92086 | 21992 | -0.1075 | 12.106 | I00 | 0.000726 | 13869 | 16.8 | 123.2 | 105
10402 B | 10-D-1991 | 10 | 117021 | 0 | 45.2645462 | 1991_10_21 | -93.7149989 | Silty-Clay Subgrade | tossed 2/1/08 from Maplewood Lab mezzanine. AFTER GRADING | 2 | 100.6265 | SS92086 | 21992 | -0.1075 | 12.106 | M00 | 0.000562 | 14293 | 16.8 | 123.2 | 105
10402 B | 10-D-1991 | 10 | 117021 | 0 | 45.2645462 | 1991_10_21 | -93.7149989 | Silty-Clay Subgrade | tossed 2/1/08 from Maplewood Lab mezzanine. AFTER GRADING | 6 | 99.3661 | SS92086 | 17411 | -0.3118 | 12.106 | C02 | 0.000846 | 9393 | 18.5 | 122.3 | 103.2
10402 B | 10-D-1991 | 10 | 117021 | 0 | 45.2645462 | 1991_10_21 | -93.7149989 | Silty-Clay Subgrade | tossed 2/1/08 from Maplewood Lab mezzanine. AFTER GRADING | 4 | 56.6796 | SS92086 | 27096 | -0.2124 | 12.106 | F-2 | 0.000227 | 19977 | 15.6 | 118.9 | 103
10402 B | 10-D-1991 | 10 | 117021 | 0 | 45.2645462 | 1991_10_21 | -93.7149989 | Silty-Clay Subgrade | tossed 2/1/08 from Maplewood Lab mezzanine. AFTER GRADING | 4 | 85.146 | SS92086 | 27096 | -0.2124 | 12.106 | G-2 | 0.000372 | 18318 | 15.6 | 118.9 | 103
10402 B | 10-D-1991 | 10 | 117021 | 0 | 45.2645462 | 1991_10_21 | -93.7149989 | Silty-Clay Subgrade | tossed 2/1/08 from Maplewood Lab mezzanine. AFTER GRADING | 2 | 13.21 | SS92086 | 21992 | -0.1075 | 12.106 | J00 | 5.3e-05 | 19903 | 16.8 | 123.2 | 105
10402 B | 10-D-1991 | 10 | 117021 | 0 | 45.2645462 | 1991_10_21 | -93.7149989 | Silty-Clay Subgrade | tossed 2/1/08 from Maplewood Lab mezzanine. AFTER GRADING | 2 | 44.5215 | SS92086 | 21992 | -0.1075 | 12.106 | K00 | 0.000208 | 17065 | 16.8 | 123.2 | 105
10402 A | 10-D-1991 | 10 | 117021 | 0 | 45.2645462 | 1991_10_21 | -93.7149989 | Silty-Clay Subgrade | AFTER GRADING | 6 | 25.1974 | SS92008 | 13341 | -0.2936 | 12.106 | @02 | 0.000168 | 11817 | 16.2 | 127 | 109.3
10402 A | 10-D-1991 | 10 | 117021 | 0 | 45.2645462 | 1991_10_21 | -93.7149989 | Silty-Clay Subgrade | AFTER GRADING | 6 | 51.7134 | SS92008 | 13341 | -0.2936 | 12.106 | A02 | 0.000421 | 9691 | 16.2 | 127 | 109.3
10402 A | 10-D-1991 | 10 | 117021 | 0 | 45.2645462 | 1991_10_21 | -93.7149989 | Silty-Clay Subgrade | AFTER GRADING | 2 | 23.825 | SS92008 | 13341 | -0.2936 | 12.106 | J02 | 0.000186 | 10135 | 16.2 | 127 | 109.3
10402 A | 10-D-1991 | 10 | 117021 | 0 | 45.2645462 | 1991_10_21 | -93.7149989 | Silty-Clay Subgrade | AFTER GRADING | 2 | 51.3688 | SS92008 | 20336 | -0.1332 | 12.106 | K-2 | 0.000262 | 15492 | 12.7 | 115.7 | 102.5
10402 A | 10-D-1991 | 10 | 117021 | 0 | 45.2645462 | 1991_10_21 | -93.7149989 | Silty-Clay Subgrade | AFTER GRADING | 6 | 52.0368 | SS92008 | 20336 | -0.1332 | 12.106 | A-2 | 0.000228 | 18013 | 12.7 | 115.7 | 102.5
10402 A | 10-D-1991 | 10 | 117021 | 0 | 45.2645462 | 1991_10_21 | -93.7149989 | Silty-Clay Subgrade | AFTER GRADING | 4 | 77.4451 | SS92008 | 13341 | -0.2936 | 12.106 | G02 | 0.000788 | 7758 | 16.2 | 127 | 109.3
10402 A | 10-D-1991 | 10 | 117021 | 0 | 45.2645462 | 1991_10_21 | -93.7149989 | Silty-Clay Subgrade | AFTER GRADING | 6 | 79.1582 | SS92008 | 20336 | -0.1332 | 12.106 | B-2 | 0.000367 | 17009 | 12.7 | 115.7 | 102.5
10402 A | 10-D-1991 | 10 | 117021 | 0 | 45.2645462 | 1991_10_21 | -93.7149989 | Silty-Clay Subgrade | AFTER GRADING | 6 | 128.3373 | SS92008 | 13341 | -0.2936 | 12.106 | D02 | 0.001342 | 7555 | 16.2 | 127 | 109.3
10402 A | 10-D-1991 | 10 | 117021 | 0 | 45.2645462 | 1991_10_21 | -93.7149989 | Silty-Clay Subgrade | AFTER GRADING | 6 | 77.9592 | SS92008 | 13341 | -0.2936 | 12.106 | B02 | 0.000715 | 8613 | 16.2 | 127 | 109.3
10402 A | 10-D-1991 | 10 | 117021 | 0 | 45.2645462 | 1991_10_21 | -93.7149989 | Silty-Clay Subgrade | AFTER GRADING | 4 | 51.0554 | SS92008 | 22057 | -0.2499 | 12.106 | F00 | 0.000268 | 15806 | 14.6 | 127.7 | 111.4
10402 A | 10-D-1991 | 10 | 117021 | 0 | 45.2645462 | 1991_10_21 | -93.7149989 | Silty-Clay Subgrade | AFTER GRADING | 2 | 51.7599 | SS92008 | 22057 | -0.2499 | 12.106 | K00 | 0.000294 | 14602 | 14.6 | 127.7 | 111.4
10402 A | 10-D-1991 | 10 | 117021 | 0 | 45.2645462 | 1991_10_21 | -93.7149989 | Silty-Clay Subgrade | AFTER GRADING | 2 | 105.1304 | SS92008 | 20336 | -0.1332 | 12.106 | M-2 | 0.00059 | 14047 | 12.7 | 115.7 | 102.5
10402 A | 10-D-1991 | 10 | 117021 | 0 | 45.2645462 | 1991_10_21 | -93.7149989 | Silty-Clay Subgrade | AFTER GRADING | 2 | 78.5862 | SS92008 | 20336 | -0.1332 | 12.106 | L-2 | 0.000427 | 14528 | 12.7 | 115.7 | 102.5
10402 A | 10-D-1991 | 10 | 117021 | 0 | 45.2645462 | 1991_10_21 | -93.7149989 | Silty-Clay Subgrade | AFTER GRADING | 2 | 75.9581 | SS92008 | 22057 | -0.2499 | 12.106 | L00 | 0.000486 | 12937 | 14.6 | 127.7 | 111.4
10402 A | 10-D-1991 | 10 | 117021 | 0 | 45.2645462 | 1991_10_21 | -93.7149989 | Silty-Clay Subgrade | AFTER GRADING | 2 | 51.0977 | SS92008 | 13341 | -0.2936 | 12.106 | K02 | 0.000513 | 7867 | 16.2 | 127 | 109.3
10402 A | 10-D-1991 | 10 | 117021 | 0 | 45.2645462 | 1991_10_21 | -93.7149989 | Silty-Clay Subgrade | AFTER GRADING | 4 | 105.5078 | SS92008 | 20336 | -0.1332 | 12.106 | H-2 | 0.000542 | 15347 | 12.7 | 115.7 | 102.5
10402 A | 10-D-1991 | 10 | 117021 | 0 | 45.2645462 | 1991_10_21 | -93.7149989 | Silty-Clay Subgrade | AFTER GRADING | 4 | 101.4723 | SS92008 | 22057 | -0.2499 | 12.106 | H00 | 0.000648 | 12978 | 14.6 | 127.7 | 111.4
10402 A | 10-D-1991 | 10 | 117021 | 0 | 45.2645462 | 1991_10_21 | -93.7149989 | Silty-Clay Subgrade | AFTER GRADING | 4 | 17.7641 | SS92008 | 20336 | -0.1332 | 12.106 | E-2 | 6.9e-05 | 20373 | 12.7 | 115.7 | 102.5
10402 A | 10-D-1991 | 10 | 117021 | 0 | 45.2645462 | 1991_10_21 | -93.7149989 | Silty-Clay Subgrade | AFTER GRADING | 6 | 24.0611 | SS92008 | 20336 | -0.1332 | 12.106 | @-2 | 9.5e-05 | 20074 | 12.7 | 115.7 | 102.5
10402 A | 10-D-1991 | 10 | 117021 | 0 | 45.2645462 | 1991_10_21 | -93.7149989 | Silty-Clay Subgrade | AFTER GRADING | 6 | 26.7923 | SS92008 | 22057 | -0.2499 | 12.106 | @00 | 0.000119 | 18639 | 14.6 | 127.7 | 111.4
10402 A | 10-D-1991 | 10 | 117021 | 0 | 45.2645462 | 1991_10_21 | -93.7149989 | Silty-Clay Subgrade | AFTER GRADING | 4 | 131.7187 | SS92008 | 20336 | -0.1332 | 12.106 | I-2 | 0.000691 | 15035 | 12.7 | 115.7 | 102.5
10402 A | 10-D-1991 | 10 | 117021 | 0 | 45.2645462 | 1991_10_21 | -93.7149989 | Silty-Clay Subgrade | AFTER GRADING | 4 | 126.2436 | SS92008 | 22057 | -0.2499 | 12.106 | I00 | 0.000844 | 12397 | 14.6 | 127.7 | 111.4
10021 B | 11-D-1991 | 11 | 117591 | -9.8 | 45.2636139 | 1991_10_22 | -93.7132217 | Silty-Clay Subgrade | AFTER GRADING | 2 | 19.6404 | FS913284 | 35116 | -0.1447 | 6.47 | L | 0.000102 | 29836 | 14.2 | 135.4 | 118.5
10021 B | 11-D-1991 | 11 | 117591 | -9.8 | 45.2636139 | 1991_10_22 | -93.7132217 | Silty-Clay Subgrade | AFTER GRADING | 6 | 30.4954 | FS913284 | 35116 | -0.1447 | 6.47 | C | 0.000165 | 28607 | 14.2 | 135.4 | 118.5
10021 B | 11-D-1991 | 11 | 117591 | -9.8 | 45.2636139 | 1991_10_22 | -93.7132217 | Silty-Clay Subgrade | AFTER GRADING | 4 | 22.6875 | FS913284 | 35116 | -0.1447 | 6.47 | G | 0.000113 | 30950 | 14.2 | 135.4 | 118.5
10021 B | 11-D-1991 | 11 | 117591 | -9.8 | 45.2636139 | 1991_10_22 | -93.7132217 | Silty-Clay Subgrade | AFTER GRADING | 6 | 64.0348 | FS913284 | 35116 | -0.1447 | 6.47 | E | 0.000389 | 25407 | 14.2 | 135.4 | 118.5
10021 B | 11-D-1991 | 11 | 117591 | -9.8 | 45.2636139 | 1991_10_22 | -93.7132217 | Silty-Clay Subgrade | AFTER GRADING | 4 | 9.6985 | FS913284 | 35116 | -0.1447 | 6.47 | F | 4.5e-05 | 33131 | 14.2 | 135.4 | 118.5
10021 B | 11-D-1991 | 11 | 117591 | -9.8 | 45.2636139 | 1991_10_22 | -93.7132217 | Silty-Clay Subgrade | AFTER GRADING | 2 | 63.0039 | FS913284 | 35116 | -0.1447 | 6.47 | O | 0.000399 | 24401 | 14.2 | 135.4 | 118.5
10021 B | 11-D-1991 | 11 | 117591 | -9.8 | 45.2636139 | 1991_10_22 | -93.7132217 | Silty-Clay Subgrade | AFTER GRADING | 2 | 29.8878 | FS913284 | 35116 | -0.1447 | 6.47 | M | 0.000166 | 27788 | 14.2 | 135.4 | 118.5
10021 B | 11-D-1991 | 11 | 117591 | -9.8 | 45.2636139 | 1991_10_22 | -93.7132217 | Silty-Clay Subgrade | AFTER GRADING | 6 | 21.5757 | FS913284 | 35116 | -0.1447 | 6.47 | B | 0.000108 | 30791 | 14.2 | 135.4 | 118.5
10021 B | 11-D-1991 | 11 | 117591 | -9.8 | 45.2636139 | 1991_10_22 | -93.7132217 | Silty-Clay Subgrade | AFTER GRADING | 6 | 47.1784 | FS913284 | 35116 | -0.1447 | 6.47 | D | 0.000272 | 26748 | 14.2 | 135.4 | 118.5
10021 B | 11-D-1991 | 11 | 117591 | -9.8 | 45.2636139 | 1991_10_22 | -93.7132217 | Silty-Clay Subgrade | AFTER GRADING | 4 | 30.1563 | FS913284 | 35116 | -0.1447 | 6.47 | H | 0.000166 | 28090 | 14.2 | 135.4 | 118.5
10021 A | 11-D-1991 | 11 | 117591 | -9.8 | 45.2636139 | 1991_10_22 | -93.7132217 | Silty-Clay Subgrade | AFTER GRADING | 6 | 22.8614 | FS913430 | 32787 | -0.1378 | 6.48 | B | 0.00012 | 29511 | 13.8 | 138 | 121.3
10089 D | 11-D-1991 | 11 | 117584 | -6 | 45.2636173 | 1991_10_22 | -93.7132522 | Silty-Clay Subgrade | AFTER GRADING | 6 | 69.1887 | FS913291 | 11524 | -0.1677 | 6.5 | E | 0.001102 | 9661 | 17.9 | 128.8 | 109.2
10089 D | 11-D-1991 | 11 | 117584 | -6 | 45.2636173 | 1991_10_22 | -93.7132522 | Silty-Clay Subgrade | AFTER GRADING | 2 | 37.9631 | FS913291 | 11524 | -0.1677 | 6.5 | M | 0.000904 | 6468 | 17.9 | 128.8 | 109.2
10089 D | 11-D-1991 | 11 | 117584 | -6 | 45.2636173 | 1991_10_22 | -93.7132522 | Silty-Clay Subgrade | AFTER GRADING | 2 | 52.4828 | FS913291 | 11524 | -0.1677 | 6.5 | N | 0.00123 | 6567 | 17.9 | 128.8 | 109.2
10089 D | 11-D-1991 | 11 | 117584 | -6 | 45.2636173 | 1991_10_22 | -93.7132522 | Silty-Clay Subgrade | AFTER GRADING | 6 | 38.0123 | FS913291 | 11524 | -0.1677 | 6.5 | C | 0.000566 | 10335 | 17.9 | 128.8 | 109.2
10089 D | 11-D-1991 | 11 | 117584 | -6 | 45.2636173 | 1991_10_22 | -93.7132522 | Silty-Clay Subgrade | AFTER GRADING | 2 | 66.8717 | FS913291 | 11524 | -0.1677 | 6.5 | O | 0.001529 | 6732 | 17.9 | 128.8 | 109.2
10089 D | 11-D-1991 | 11 | 117584 | -6 | 45.2636173 | 1991_10_22 | -93.7132522 | Silty-Clay Subgrade | AFTER GRADING | 6 | 12.4248 | FS913291 | 11524 | -0.1677 | 6.5 | A | 0.000142 | 13440 | 17.9 | 128.8 | 109.2
10089 D | 11-D-1991 | 11 | 117584 | -6 | 45.2636173 | 1991_10_22 | -93.7132522 | Silty-Clay Subgrade | AFTER GRADING | 4 | 37.6059 | FS913291 | 11524 | -0.1677 | 6.5 | H | 0.000712 | 8135 | 17.9 | 128.8 | 109.2
10089 D | 11-D-1991 | 11 | 117584 | -6 | 45.2636173 | 1991_10_22 | -93.7132522 | Silty-Clay Subgrade | AFTER GRADING | 4 | 24.8317 | FS913291 | 11524 | -0.1677 | 6.5 | G | 0.000422 | 9067 | 17.9 | 128.8 | 109.2
10089 D | 11-D-1991 | 11 | 117584 | -6 | 45.2636173 | 1991_10_22 | -93.7132522 | Silty-Clay Subgrade | AFTER GRADING | 2 | 12.2509 | FS913291 | 11524 | -0.1677 | 6.5 | K | 0.000219 | 8616 | 17.9 | 128.8 | 109.2
10089 D | 11-D-1991 | 11 | 117584 | -6 | 45.2636173 | 1991_10_22 | -93.7132522 | Silty-Clay Subgrade | AFTER GRADING | 4 | 13.6412 | FS913291 | 11524 | -0.1677 | 6.5 | F | 0.000191 | 10974 | 17.9 | 128.8 | 109.2
10089 D | 11-D-1991 | 11 | 117584 | -6 | 45.2636173 | 1991_10_22 | -93.7132522 | Silty-Clay Subgrade | AFTER GRADING | 4 | 68.2124 | FS913291 | 11524 | -0.1677 | 6.5 | J | 0.001302 | 8064 | 17.9 | 128.8 | 109.2
10089 A | 11-D-1991 | 11 | 117584 | -6 | 45.2636173 | 1991_10_22 | -93.7132522 | Silty-Clay Subgrade | AFTER GRADING | 6 | 23.3437 | FS913438 | 19252 | -0.284 | 6.31 | B | 0.000264 | 13984 | 15.3 | 133.7 | 116
10089 A | 11-D-1991 | 11 | 117584 | -6 | 45.2636173 | 1991_10_22 | -93.7132522 | Silty-Clay Subgrade | AFTER GRADING | 2 | 49.259 | FS913438 | 19252 | -0.284 | 6.31 | N | 0.000783 | 9967 | 15.3 | 133.7 | 116
10089 A | 11-D-1991 | 11 | 117584 | -6 | 45.2636173 | 1991_10_22 | -93.7132522 | Silty-Clay Subgrade | AFTER GRADING | 2 | 23.1194 | FS913438 | 19252 | -0.284 | 6.31 | L | 0.000278 | 13177 | 15.3 | 133.7 | 116
10089 A | 11-D-1991 | 11 | 117584 | -6 | 45.2636173 | 1991_10_22 | -93.7132522 | Silty-Clay Subgrade | AFTER GRADING | 4 | 49.2159 | FS913438 | 19252 | -0.284 | 6.31 | I | 0.000726 | 10745 | 15.3 | 133.7 | 116
10089 A | 11-D-1991 | 11 | 117584 | -6 | 45.2636173 | 1991_10_22 | -93.7132522 | Silty-Clay Subgrade | AFTER GRADING | 2 | 9.9633 | FS913438 | 19252 | -0.284 | 6.31 | K | 9.9e-05 | 15972 | 15.3 | 133.7 | 116
10089 A | 11-D-1991 | 11 | 117584 | -6 | 45.2636173 | 1991_10_22 | -93.7132522 | Silty-Clay Subgrade | AFTER GRADING | 6 | 10.2539 | FS913438 | 19252 | -0.284 | 6.31 | A | 9.5e-05 | 17075 | 15.3 | 133.7 | 116
10089 A | 11-D-1991 | 11 | 117584 | -6 | 45.2636173 | 1991_10_22 | -93.7132522 | Silty-Clay Subgrade | AFTER GRADING | 6 | 50.0457 | FS913438 | 19252 | -0.284 | 6.31 | D | 0.000697 | 11370 | 15.3 | 133.7 | 116
10089 A | 11-D-1991 | 11 | 117584 | -6 | 45.2636173 | 1991_10_22 | -93.7132522 | Silty-Clay Subgrade | AFTER GRADING | 6 | 63.7055 | FS913438 | 19252 | -0.284 | 6.31 | E | 0.000954 | 10576 | 15.3 | 133.7 | 116
10089 A | 11-D-1991 | 11 | 117584 | -6 | 45.2636173 | 1991_10_22 | -93.7132522 | Silty-Clay Subgrade | AFTER GRADING | 6 | 34.53 | FS913438 | 19252 | -0.284 | 6.31 | C | 0.000445 | 12293 | 15.3 | 133.7 | 116
10089 A | 11-D-1991 | 11 | 117584 | -6 | 45.2636173 | 1991_10_22 | -93.7132522 | Silty-Clay Subgrade | AFTER GRADING | 2 | 62.8918 | FS913438 | 19252 | -0.284 | 6.31 | O | 0.001056 | 9441 | 15.3 | 133.7 | 116
10089 A | 11-D-1991 | 11 | 117584 | -6 | 45.2636173 | 1991_10_22 | -93.7132522 | Silty-Clay Subgrade | AFTER GRADING | 4 | 34.9054 | FS913438 | 19252 | -0.284 | 6.31 | H | 0.000469 | 11783 | 15.3 | 133.7 | 116
10089 A | 11-D-1991 | 11 | 117584 | -6 | 45.2636173 | 1991_10_22 | -93.7132522 | Silty-Clay Subgrade | AFTER GRADING | 2 | 33.5261 | FS913438 | 19252 | -0.284 | 6.31 | M | 0.000482 | 11028 | 15.3 | 133.7 | 116
10089 A | 11-D-1991 | 11 | 117584 | -6 | 45.2636173 | 1991_10_22 | -93.7132522 | Silty-Clay Subgrade | AFTER GRADING | 4 | 10.4005 | FS913438 | 19252 | -0.284 | 6.31 | F | 9.7e-05 | 16915 | 15.3 | 133.7 | 116
10089 A | 11-D-1991 | 11 | 117584 | -6 | 45.2636173 | 1991_10_22 | -93.7132522 | Silty-Clay Subgrade | AFTER GRADING | 4 | 22.6668 | FS913438 | 19252 | -0.284 | 6.31 | G | 0.000255 | 14059 | 15.3 | 133.7 | 116
10089 A | 11-D-1991 | 11 | 117584 | -6 | 45.2636173 | 1991_10_22 | -93.7132522 | Silty-Clay Subgrade | AFTER GRADING | 4 | 63.3776 | FS913438 | 19252 | -0.284 | 6.31 | J | 0.000997 | 10068 | 15.3 | 133.7 | 116
10089 B | 11-D-1991 | 11 | 117584 | -6 | 45.2636173 | 1991_10_22 | -93.7132522 | Silty-Clay Subgrade | AFTER GRADING | 6 | 28.4536 | FS913439 | 30039 | -0.242 | 6.35 | C | 0.000216 | 20686 | 15 | 139 | 120.9
10089 B | 11-D-1991 | 11 | 117584 | -6 | 45.2636173 | 1991_10_22 | -93.7132522 | Silty-Clay Subgrade | AFTER GRADING | 6 | 58.9224 | FS913439 | 30039 | -0.242 | 6.35 | E | 0.000534 | 17363 | 15 | 139 | 120.9
10089 B | 11-D-1991 | 11 | 117584 | -6 | 45.2636173 | 1991_10_22 | -93.7132522 | Silty-Clay Subgrade | AFTER GRADING | 2 | 60.432 | FS913439 | 30039 | -0.242 | 6.35 | O | 0.000557 | 17085 | 15 | 139 | 120.9
10089 B | 11-D-1991 | 11 | 117584 | -6 | 45.2636173 | 1991_10_22 | -93.7132522 | Silty-Clay Subgrade | AFTER GRADING | 2 | 21.8437 | FS913439 | 30039 | -0.242 | 6.35 | L | 0.000151 | 22703 | 15 | 139 | 120.9
10089 B | 11-D-1991 | 11 | 117584 | -6 | 45.2636173 | 1991_10_22 | -93.7132522 | Silty-Clay Subgrade | AFTER GRADING | 4 | 43.3254 | FS913439 | 30039 | -0.242 | 6.35 | I | 0.000364 | 18738 | 15 | 139 | 120.9
10089 B | 11-D-1991 | 11 | 117584 | -6 | 45.2636173 | 1991_10_22 | -93.7132522 | Silty-Clay Subgrade | AFTER GRADING | 2 | 40.3921 | FS913439 | 30039 | -0.242 | 6.35 | N | 0.000344 | 18483 | 15 | 139 | 120.9
10089 B | 11-D-1991 | 11 | 117584 | -6 | 45.2636173 | 1991_10_22 | -93.7132522 | Silty-Clay Subgrade | AFTER GRADING | 2 | 29.1002 | FS913439 | 30039 | -0.242 | 6.35 | M | 0.00022 | 20841 | 15 | 139 | 120.9
10089 B | 11-D-1991 | 11 | 117584 | -6 | 45.2636173 | 1991_10_22 | -93.7132522 | Silty-Clay Subgrade | AFTER GRADING | 4 | 32.3095 | FS913439 | 30039 | -0.242 | 6.35 | H | 0.000243 | 20906 | 15 | 139 | 120.9
10089 B | 11-D-1991 | 11 | 117584 | -6 | 45.2636173 | 1991_10_22 | -93.7132522 | Silty-Clay Subgrade | AFTER GRADING | 6 | 11.538 | FS913439 | 30039 | -0.242 | 6.35 | A | 6.8e-05 | 26727 | 15 | 139 | 120.9
10089 B | 11-D-1991 | 11 | 117584 | -6 | 45.2636173 | 1991_10_22 | -93.7132522 | Silty-Clay Subgrade | AFTER GRADING | 2 | 8.8196 | FS913439 | 30039 | -0.242 | 6.35 | K | 5.2e-05 | 26564 | 15 | 139 | 120.9
10089 B | 11-D-1991 | 11 | 117584 | -6 | 45.2636173 | 1991_10_22 | -93.7132522 | Silty-Clay Subgrade | AFTER GRADING | 4 | 8.8994 | FS913439 | 30039 | -0.242 | 6.35 | F | 5.2e-05 | 26828 | 15 | 139 | 120.9
10089 B | 11-D-1991 | 11 | 117584 | -6 | 45.2636173 | 1991_10_22 | -93.7132522 | Silty-Clay Subgrade | AFTER GRADING | 4 | 21.3945 | FS913439 | 30039 | -0.242 | 6.35 | G | 0.000144 | 23380 | 15 | 139 | 120.9
10089 B | 11-D-1991 | 11 | 117584 | -6 | 45.2636173 | 1991_10_22 | -93.7132522 | Silty-Clay Subgrade | AFTER GRADING | 6 | 44.5074 | FS913439 | 30039 | -0.242 | 6.35 | D | 0.000371 | 18901 | 15 | 139 | 120.9
10089 B | 11-D-1991 | 11 | 117584 | -6 | 45.2636173 | 1991_10_22 | -93.7132522 | Silty-Clay Subgrade | AFTER GRADING | 6 | 22.2809 | FS913439 | 30039 | -0.242 | 6.35 | B | 0.000152 | 22997 | 15 | 139 | 120.9
10089 B | 11-D-1991 | 11 | 117584 | -6 | 45.2636173 | 1991_10_22 | -93.7132522 | Silty-Clay Subgrade | AFTER GRADING | 4 | 60.1734 | FS913439 | 30039 | -0.242 | 6.35 | J | 0.000548 | 17279 | 15 | 139 | 120.9
10089 D | 11-D-1991 | 11 | 117584 | -6 | 45.2636173 | 1991_10_22 | -93.7132522 | Silty-Clay Subgrade | AFTER GRADING | 6 | 54.4791 | FS913291 | 11524 | -0.1677 | 6.5 | D | 0.000852 | 9839 | 17.9 | 128.8 | 109.2
10089 D | 11-D-1991 | 11 | 117584 | -6 | 45.2636173 | 1991_10_22 | -93.7132522 | Silty-Clay Subgrade | AFTER GRADING | 4 | 53.8677 | FS913291 | 11524 | -0.1677 | 6.5 | I | 0.001033 | 8027 | 17.9 | 128.8 | 109.2
10089 D | 11-D-1991 | 11 | 117584 | -6 | 45.2636173 | 1991_10_22 | -93.7132522 | Silty-Clay Subgrade | AFTER GRADING | 2 | 21.3826 | FS913291 | 11524 | -0.1677 | 6.5 | L | 0.00047 | 7000 | 17.9 | 128.8 | 109.2
10089 D | 11-D-1991 | 11 | 117584 | -6 | 45.2636173 | 1991_10_22 | -93.7132522 | Silty-Clay Subgrade | AFTER GRADING | 6 | 25.3441 | FS913291 | 11524 | -0.1677 | 6.5 | B | 0.000342 | 11417 | 17.9 | 128.8 | 109.2
10021 A | 11-D-1991 | 11 | 117591 | -9.8 | 45.2636139 | 1991_10_22 | -93.7132217 | Silty-Clay Subgrade | AFTER GRADING | 2 | 21.8161 | FS913430 | 32787 | -0.1378 | 6.48 | L | 0.000128 | 26332 | 13.8 | 138 | 121.3
10021 B | 11-D-1991 | 11 | 117591 | -9.8 | 45.2636139 | 1991_10_22 | -93.7132217 | Silty-Clay Subgrade | AFTER GRADING | 2 | 9.1288 | FS913284 | 35116 | -0.1447 | 6.47 | K | 4.5e-05 | 31133 | 14.2 | 135.4 | 118.5
10021 A | 11-D-1991 | 11 | 117591 | -9.8 | 45.2636139 | 1991_10_22 | -93.7132217 | Silty-Clay Subgrade | AFTER GRADING | 4 | 31.4267 | FS913430 | 32787 | -0.1378 | 6.48 | H | 0.000182 | 26682 | 13.8 | 138 | 121.3
10021 A | 11-D-1991 | 11 | 117591 | -9.8 | 45.2636139 | 1991_10_22 | -93.7132217 | Silty-Clay Subgrade | AFTER GRADING | 2 | 9.5825 | FS913430 | 32787 | -0.1378 | 6.48 | K | 5.2e-05 | 28277 | 13.8 | 138 | 121.3
10021 A | 11-D-1991 | 11 | 117591 | -9.8 | 45.2636139 | 1991_10_22 | -93.7132217 | Silty-Clay Subgrade | AFTER GRADING | 6 | 64.1184 | FS913430 | 32787 | -0.1378 | 6.48 | E | 0.000403 | 24570 | 13.8 | 138 | 121.3
10021 A | 11-D-1991 | 11 | 117591 | -9.8 | 45.2636139 | 1991_10_22 | -93.7132217 | Silty-Clay Subgrade | AFTER GRADING | 4 | 10.1038 | FS913430 | 32787 | -0.1378 | 6.48 | F | 5e-05 | 31173 | 13.8 | 138 | 121.3
10021 A | 11-D-1991 | 11 | 117591 | -9.8 | 45.2636139 | 1991_10_22 | -93.7132217 | Silty-Clay Subgrade | AFTER GRADING | 4 | 21.0865 | FS913430 | 32787 | -0.1378 | 6.48 | G | 0.000116 | 28129 | 13.8 | 138 | 121.3
10021 A | 11-D-1991 | 11 | 117591 | -9.8 | 45.2636139 | 1991_10_22 | -93.7132217 | Silty-Clay Subgrade | AFTER GRADING | 4 | 64.9202 | FS913430 | 32787 | -0.1378 | 6.48 | J | 0.000415 | 24168 | 13.8 | 138 | 121.3
10021 A | 11-D-1991 | 11 | 117591 | -9.8 | 45.2636139 | 1991_10_22 | -93.7132217 | Silty-Clay Subgrade | AFTER GRADING | 2 | 62.4466 | FS913430 | 32787 | -0.1378 | 6.48 | O | 0.00042 | 22932 | 13.8 | 138 | 121.3
10021 A | 11-D-1991 | 11 | 117591 | -9.8 | 45.2636139 | 1991_10_22 | -93.7132217 | Silty-Clay Subgrade | AFTER GRADING | 2 | 31.2329 | FS913430 | 32787 | -0.1378 | 6.48 | M | 0.000196 | 24548 | 13.8 | 138 | 121.3
10021 A | 11-D-1991 | 11 | 117591 | -9.8 | 45.2636139 | 1991_10_22 | -93.7132217 | Silty-Clay Subgrade | AFTER GRADING | 6 | 32.306 | FS913430 | 32787 | -0.1378 | 6.48 | C | 0.000184 | 27118 | 13.8 | 138 | 121.3
10021 A | 11-D-1991 | 11 | 117591 | -9.8 | 45.2636139 | 1991_10_22 | -93.7132217 | Silty-Clay Subgrade | AFTER GRADING | 2 | 45.4257 | FS913430 | 32787 | -0.1378 | 6.48 | N | 0.000297 | 23641 | 13.8 | 138 | 121.3
10021 A | 11-D-1991 | 11 | 117591 | -9.8 | 45.2636139 | 1991_10_22 | -93.7132217 | Silty-Clay Subgrade | AFTER GRADING | 6 | 12.0412 | FS913430 | 32787 | -0.1378 | 6.48 | A | 5.7e-05 | 32817 | 13.8 | 138 | 121.3
10021 A | 11-D-1991 | 11 | 117591 | -9.8 | 45.2636139 | 1991_10_22 | -93.7132217 | Silty-Clay Subgrade | AFTER GRADING | 6 | 46.7128 | FS913430 | 32787 | -0.1378 | 6.48 | D | 0.00028 | 25736 | 13.8 | 138 | 121.3
10021 A | 11-D-1991 | 11 | 117591 | -9.8 | 45.2636139 | 1991_10_22 | -93.7132217 | Silty-Clay Subgrade | AFTER GRADING | 4 | 46.7986 | FS913430 | 32787 | -0.1378 | 6.48 | I | 0.000287 | 25137 | 13.8 | 138 | 121.3
10021 B | 11-D-1991 | 11 | 117591 | -9.8 | 45.2636139 | 1991_10_22 | -93.7132217 | Silty-Clay Subgrade | AFTER GRADING | 6 | 10.8038 | FS913284 | 35116 | -0.1447 | 6.47 | A | 5e-05 | 33343 | 14.2 | 135.4 | 118.5
10021 B | 11-D-1991 | 11 | 117591 | -9.8 | 45.2636139 | 1991_10_22 | -93.7132217 | Silty-Clay Subgrade | AFTER GRADING | 2 | 46.161 | FS913284 | 35116 | -0.1447 | 6.47 | N | 0.000279 | 25587 | 14.2 | 135.4 | 118.5
10021 B | 11-D-1991 | 11 | 117591 | -9.8 | 45.2636139 | 1991_10_22 | -93.7132217 | Silty-Clay Subgrade | AFTER GRADING | 4 | 63.3589 | FS913284 | 35116 | -0.1447 | 6.47 | J | 0.00039 | 25081 | 14.2 | 135.4 | 118.5
10021 B | 11-D-1991 | 11 | 117591 | -9.8 | 45.2636139 | 1991_10_22 | -93.7132217 | Silty-Clay Subgrade | AFTER GRADING | 4 | 45.5675 | FS913284 | 35116 | -0.1447 | 6.47 | I | 0.000267 | 26411 | 14.2 | 135.4 | 118.5
10024 A | 12-D-1991 | 12 | 118105 | -9.8 | 45.2627539 | 1991_10_23 | -93.7116401 | Silty-Clay Subgrade | AFTER GRADING | 6 | 70.3156 | FS913432 | 26385 | 0.0386 | 6.47 | E | 0.000326 | 33328 | 14.3 | 135.4 | 118.5
10024 A | 12-D-1991 | 12 | 118105 | -9.8 | 45.2627539 | 1991_10_23 | -93.7116401 | Silty-Clay Subgrade | AFTER GRADING | 4 | 11.17 | FS913432 | 26385 | 0.0386 | 6.47 | F | 6.2e-05 | 27665 | 14.3 | 135.4 | 118.5
10024 A | 12-D-1991 | 12 | 118105 | -9.8 | 45.2627539 | 1991_10_23 | -93.7116401 | Silty-Clay Subgrade | AFTER GRADING | 6 | 28.7875 | FS913432 | 26385 | 0.0386 | 6.47 | B | 0.000134 | 33304 | 14.3 | 135.4 | 118.5
10024 A | 12-D-1991 | 12 | 118105 | -9.8 | 45.2627539 | 1991_10_23 | -93.7116401 | Silty-Clay Subgrade | AFTER GRADING | 2 | 53.9689 | FS913432 | 26385 | 0.0386 | 6.47 | N | 0.000348 | 23963 | 14.3 | 135.4 | 118.5
10024 A | 12-D-1991 | 12 | 118105 | -9.8 | 45.2627539 | 1991_10_23 | -93.7116401 | Silty-Clay Subgrade | AFTER GRADING | 4 | 30.794 | FS913432 | 26385 | 0.0386 | 6.47 | G | 0.000168 | 28232 | 14.3 | 135.4 | 118.5
10024 A | 12-D-1991 | 12 | 118105 | -9.8 | 45.2627539 | 1991_10_23 | -93.7116401 | Silty-Clay Subgrade | AFTER GRADING | 2 | 72.155 | FS913432 | 26385 | 0.0386 | 6.47 | O | 0.000436 | 25568 | 14.3 | 135.4 | 118.5
10024 A | 12-D-1991 | 12 | 118105 | -9.8 | 45.2627539 | 1991_10_23 | -93.7116401 | Silty-Clay Subgrade | AFTER GRADING | 4 | 71.0458 | FS913432 | 26385 | 0.0386 | 6.47 | J | 0.000367 | 29903 | 14.3 | 135.4 | 118.5
10024 A | 12-D-1991 | 12 | 118105 | -9.8 | 45.2627539 | 1991_10_23 | -93.7116401 | Silty-Clay Subgrade | AFTER GRADING | 4 | 40.6607 | FS913432 | 26385 | 0.0386 | 6.47 | H | 0.000218 | 28791 | 14.3 | 135.4 | 118.5
10024 A | 12-D-1991 | 12 | 118105 | -9.8 | 45.2627539 | 1991_10_23 | -93.7116401 | Silty-Clay Subgrade | AFTER GRADING | 6 | 57.5181 | FS913432 | 26385 | 0.0386 | 6.47 | D | 0.000266 | 33406 | 14.3 | 135.4 | 118.5
10024 A | 12-D-1991 | 12 | 118105 | -9.8 | 45.2627539 | 1991_10_23 | -93.7116401 | Silty-Clay Subgrade | AFTER GRADING | 2 | 11.1327 | FS913432 | 26385 | 0.0386 | 6.47 | K | 8.1e-05 | 21166 | 14.3 | 135.4 | 118.5
10024 A | 12-D-1991 | 12 | 118105 | -9.8 | 45.2627539 | 1991_10_23 | -93.7116401 | Silty-Clay Subgrade | AFTER GRADING | 6 | 40.0022 | FS913432 | 26385 | 0.0386 | 6.47 | C | 0.000185 | 33404 | 14.3 | 135.4 | 118.5
10024 B | 12-D-1991 | 12 | 118105 | -9.8 | 45.2627539 | 1991_10_23 | -93.7116401 | Silty-Clay Subgrade | AFTER GRADING | 2 | 49.6023 | FS913433 | 32390 | -0.2613 | 6.24 | N | 0.000427 | 18622 | 16.6 | 133.1 | 114.1
10024 B | 12-D-1991 | 12 | 118105 | -9.8 | 45.2627539 | 1991_10_23 | -93.7116401 | Silty-Clay Subgrade | AFTER GRADING | 6 | 25.3789 | FS913433 | 32390 | -0.2613 | 6.24 | B | 0.000176 | 23079 | 16.6 | 133.1 | 114.1
10024 B | 12-D-1991 | 12 | 118105 | -9.8 | 45.2627539 | 1991_10_23 | -93.7116401 | Silty-Clay Subgrade | AFTER GRADING | 6 | 50.3084 | FS913433 | 32390 | -0.2613 | 6.24 | D | 0.000427 | 18873 | 16.6 | 133.1 | 114.1
10024 B | 12-D-1991 | 12 | 118105 | -9.8 | 45.2627539 | 1991_10_23 | -93.7116401 | Silty-Clay Subgrade | AFTER GRADING | 6 | 10.6583 | FS913433 | 32390 | -0.2613 | 6.24 | A | 6.1e-05 | 27878 | 16.6 | 133.1 | 114.1
10024 B | 12-D-1991 | 12 | 118105 | -9.8 | 45.2627539 | 1991_10_23 | -93.7116401 | Silty-Clay Subgrade | AFTER GRADING | 6 | 63.737 | FS913433 | 32390 | -0.2613 | 6.24 | E | 0.000586 | 17437 | 16.6 | 133.1 | 114.1
10024 B | 12-D-1991 | 12 | 118105 | -9.8 | 45.2627539 | 1991_10_23 | -93.7116401 | Silty-Clay Subgrade | AFTER GRADING | 4 | 10.7043 | FS913433 | 32390 | -0.2613 | 6.24 | F | 6.2e-05 | 27670 | 16.6 | 133.1 | 114.1
10024 B | 12-D-1991 | 12 | 118105 | -9.8 | 45.2627539 | 1991_10_23 | -93.7116401 | Silty-Clay Subgrade | AFTER GRADING | 4 | 35.8248 | FS913433 | 32390 | -0.2613 | 6.24 | H | 0.00028 | 20502 | 16.6 | 133.1 | 114.1
10024 B | 12-D-1991 | 12 | 118105 | -9.8 | 45.2627539 | 1991_10_23 | -93.7116401 | Silty-Clay Subgrade | AFTER GRADING | 2 | 35.3251 | FS913433 | 32390 | -0.2613 | 6.24 | M | 0.000276 | 20517 | 16.6 | 133.1 | 114.1
10024 B | 12-D-1991 | 12 | 118105 | -9.8 | 45.2627539 | 1991_10_23 | -93.7116401 | Silty-Clay Subgrade | AFTER GRADING | 4 | 64.124 | FS913433 | 32390 | -0.2613 | 6.24 | J | 0.000592 | 17384 | 16.6 | 133.1 | 114.1
10024 B | 12-D-1991 | 12 | 118105 | -9.8 | 45.2627539 | 1991_10_23 | -93.7116401 | Silty-Clay Subgrade | AFTER GRADING | 2 | 63.801 | FS913433 | 32390 | -0.2613 | 6.24 | O | 0.000589 | 17367 | 16.6 | 133.1 | 114.1
10024 B | 12-D-1991 | 12 | 118105 | -9.8 | 45.2627539 | 1991_10_23 | -93.7116401 | Silty-Clay Subgrade | AFTER GRADING | 2 | 24.9445 | FS913433 | 32390 | -0.2613 | 6.24 | L | 0.000173 | 23131 | 16.6 | 133.1 | 114.1
10024 B | 12-D-1991 | 12 | 118105 | -9.8 | 45.2627539 | 1991_10_23 | -93.7116401 | Silty-Clay Subgrade | AFTER GRADING | 4 | 23.7855 | FS913433 | 32390 | -0.2613 | 6.24 | G | 0.00016 | 23894 | 16.6 | 133.1 | 114.1
10024 B | 12-D-1991 | 12 | 118105 | -9.8 | 45.2627539 | 1991_10_23 | -93.7116401 | Silty-Clay Subgrade | AFTER GRADING | 6 | 37.1312 | FS913433 | 32390 | -0.2613 | 6.24 | C | 0.000292 | 20389 | 16.6 | 133.1 | 114.1
10024 B | 12-D-1991 | 12 | 118105 | -9.8 | 45.2627539 | 1991_10_23 | -93.7116401 | Silty-Clay Subgrade | AFTER GRADING | 2 | 11.1837 | FS913433 | 32390 | -0.2613 | 6.24 | K | 6.6e-05 | 27083 | 16.6 | 133.1 | 114.1
10024 A | 12-D-1991 | 12 | 118105 | -9.8 | 45.2627539 | 1991_10_23 | -93.7116401 | Silty-Clay Subgrade | AFTER GRADING | 2 | 42.8372 | FS913432 | 26385 | 0.0386 | 6.47 | M | 0.000282 | 23479 | 14.3 | 135.4 | 118.5
10023 B | 12-D-1991 | 12 | 118095 | -9.8 | 45.2627707 | 1991_10_23 | -93.7116708 | Silty-Clay Subgrade | AFTER GRADING | 6 | 33.7774 | FS913431 | 32892 | -0.2824 | 6.37 | C | 0.000258 | 20602 | 13.9 | 135.9 | 119
10023 B | 12-D-1991 | 12 | 118095 | -9.8 | 45.2627707 | 1991_10_23 | -93.7116708 | Silty-Clay Subgrade | AFTER GRADING | 2 | 11.9033 | FS913431 | 32892 | -0.2824 | 6.37 | K | 6.8e-05 | 27298 | 13.9 | 135.9 | 119
10023 B | 12-D-1991 | 12 | 118095 | -9.8 | 45.2627707 | 1991_10_23 | -93.7116708 | Silty-Clay Subgrade | AFTER GRADING | 2 | 26.4817 | FS913431 | 32892 | -0.2824 | 6.37 | L | 0.000183 | 22699 | 13.9 | 135.9 | 119
10023 B | 12-D-1991 | 12 | 118095 | -9.8 | 45.2627707 | 1991_10_23 | -93.7116708 | Silty-Clay Subgrade | AFTER GRADING | 4 | 10.5358 | FS913431 | 32892 | -0.2824 | 6.37 | F | 6e-05 | 27759 | 13.9 | 135.9 | 119
10023 B | 12-D-1991 | 12 | 118095 | -9.8 | 45.2627707 | 1991_10_23 | -93.7116708 | Silty-Clay Subgrade | AFTER GRADING | 2 | 37.7478 | FS913431 | 32892 | -0.2824 | 6.37 | M | 0.000302 | 19650 | 13.9 | 135.9 | 119
10023 B | 12-D-1991 | 12 | 118095 | -9.8 | 45.2627707 | 1991_10_23 | -93.7116708 | Silty-Clay Subgrade | AFTER GRADING | 2 | 49.4967 | FS913431 | 32892 | -0.2824 | 6.37 | N | 0.000434 | 17903 | 13.9 | 135.9 | 119
10023 B | 12-D-1991 | 12 | 118095 | -9.8 | 45.2627707 | 1991_10_23 | -93.7116708 | Silty-Clay Subgrade | AFTER GRADING | 6 | 24.2901 | FS913431 | 32892 | -0.2824 | 6.37 | B | 0.000164 | 23235 | 13.9 | 135.9 | 119
10023 B | 12-D-1991 | 12 | 118095 | -9.8 | 45.2627707 | 1991_10_23 | -93.7116708 | Silty-Clay Subgrade | AFTER GRADING | 2 | 66.0654 | FS913431 | 32892 | -0.2824 | 6.37 | O | 0.000629 | 16499 | 13.9 | 135.9 | 119
10023 B | 12-D-1991 | 12 | 118095 | -9.8 | 45.2627707 | 1991_10_23 | -93.7116708 | Silty-Clay Subgrade | AFTER GRADING | 4 | 65.3354 | FS913431 | 32892 | -0.2824 | 6.37 | J | 0.000605 | 16955 | 13.9 | 135.9 | 119
10023 B | 12-D-1991 | 12 | 118095 | -9.8 | 45.2627707 | 1991_10_23 | -93.7116708 | Silty-Clay Subgrade | AFTER GRADING | 4 | 35.656 | FS913431 | 32892 | -0.2824 | 6.37 | H | 0.000274 | 20440 | 13.9 | 135.9 | 119
10023 B | 12-D-1991 | 12 | 118095 | -9.8 | 45.2627707 | 1991_10_23 | -93.7116708 | Silty-Clay Subgrade | AFTER GRADING | 6 | 50.1754 | FS913431 | 32892 | -0.2824 | 6.37 | D | 0.000422 | 18664 | 13.9 | 135.9 | 119
10023 B | 12-D-1991 | 12 | 118095 | -9.8 | 45.2627707 | 1991_10_23 | -93.7116708 | Silty-Clay Subgrade | AFTER GRADING | 4 | 24.9133 | FS913431 | 32892 | -0.2824 | 6.37 | G | 0.000167 | 23404 | 13.9 | 135.9 | 119
10023 B | 12-D-1991 | 12 | 118095 | -9.8 | 45.2627707 | 1991_10_23 | -93.7116708 | Silty-Clay Subgrade | AFTER GRADING | 4 | 50.2524 | FS913431 | 32892 | -0.2824 | 6.37 | I | 0.000428 | 18438 | 13.9 | 135.9 | 119
10023 B | 12-D-1991 | 12 | 118095 | -9.8 | 45.2627707 | 1991_10_23 | -93.7116708 | Silty-Clay Subgrade | AFTER GRADING | 6 | 65.0923 | FS913431 | 32892 | -0.2824 | 6.37 | E | 0.000604 | 16915 | 13.9 | 135.9 | 119
10023 B | 12-D-1991 | 12 | 118095 | -9.8 | 45.2627707 | 1991_10_23 | -93.7116708 | Silty-Clay Subgrade | AFTER GRADING | 6 | 11.216 | FS913431 | 32892 | -0.2824 | 6.37 | A | 6.41e-05 | 27482 | 13.9 | 135.9 | 119
10404 A | 12-D-1991 | 12 | 118100 | 0 | 45.262741 | 1992_06_25 | -93.7116787 | Silty-Clay Subgrade | tossed 2/1/08 from Maplewood Lab mezzanine. AFTER GRADING | 4 | 45.8668 | SS92411 | 11207 | -0.3096 | 12.106 | F02 | 0.000471 | 7772 | 17.9 | 127 | 107.7
10404 A | 12-D-1991 | 12 | 118100 | 0 | 45.262741 | 1992_06_25 | -93.7116787 | Silty-Clay Subgrade | tossed 2/1/08 from Maplewood Lab mezzanine. AFTER GRADING | 6 | 126.089 | SS92411 | 16322 | -0.1858 | 12.106 | D00 | 0.000904 | 11122 | 16 | 123.7 | 106.6
10404 A | 12-D-1991 | 12 | 118100 | 0 | 45.262741 | 1992_06_25 | -93.7116787 | Silty-Clay Subgrade | tossed 2/1/08 from Maplewood Lab mezzanine. AFTER GRADING | 2 | 45.0506 | SS92411 | 11207 | -0.3096 | 12.106 | K02 | 0.000507 | 7094 | 17.9 | 127 | 107.7
10404 A | 12-D-1991 | 12 | 118100 | 0 | 45.262741 | 1992_06_25 | -93.7116787 | Silty-Clay Subgrade | tossed 2/1/08 from Maplewood Lab mezzanine. AFTER GRADING | 4 | 117.3517 | SS92411 | 11207 | -0.3096 | 12.106 | I02 | 0.001681 | 5568 | 17.9 | 127 | 107.7
10404 A | 12-D-1991 | 12 | 118100 | 0 | 45.262741 | 1992_06_25 | -93.7116787 | Silty-Clay Subgrade | tossed 2/1/08 from Maplewood Lab mezzanine. AFTER GRADING | 4 | 75.1697 | SS92411 | 23244 | -0.1612 | 12.106 | G-2 | 0.000337 | 17820 | 13.7 | 118.4 | 104.1
10404 A | 12-D-1991 | 12 | 118100 | 0 | 45.262741 | 1992_06_25 | -93.7116787 | Silty-Clay Subgrade | tossed 2/1/08 from Maplewood Lab mezzanine. AFTER GRADING | 4 | 126.2212 | SS92411 | 23244 | -0.1612 | 12.106 | I-2 | 0.000634 | 15915 | 13.7 | 118.4 | 104.1
10404 A | 12-D-1991 | 12 | 118100 | 0 | 45.262741 | 1992_06_25 | -93.7116787 | Silty-Clay Subgrade | tossed 2/1/08 from Maplewood Lab mezzanine. AFTER GRADING | 4 | 125.5635 | SS92411 | 16322 | -0.1858 | 12.106 | I00 | 0.000953 | 10508 | 16 | 123.7 | 106.6
10404 A | 12-D-1991 | 12 | 118100 | 0 | 45.262741 | 1992_06_25 | -93.7116787 | Silty-Clay Subgrade | tossed 2/1/08 from Maplewood Lab mezzanine. AFTER GRADING | 4 | 14.5113 | SS92411 | 16322 | -0.1858 | 12.106 | E00 | 7.3e-05 | 15948 | 16 | 123.7 | 106.6
10404 A | 12-D-1991 | 12 | 118100 | 0 | 45.262741 | 1992_06_25 | -93.7116787 | Silty-Clay Subgrade | tossed 2/1/08 from Maplewood Lab mezzanine. AFTER GRADING | 2 | 100.1077 | SS92411 | 16322 | -0.1858 | 12.106 | M00 | 0.00078 | 10234 | 16 | 123.7 | 106.6
10404 A | 12-D-1991 | 12 | 118100 | 0 | 45.262741 | 1992_06_25 | -93.7116787 | Silty-Clay Subgrade | tossed 2/1/08 from Maplewood Lab mezzanine. AFTER GRADING | 6 | 94.5882 | SS92411 | 11207 | -0.3096 | 12.106 | C02 | 0.001165 | 6480 | 17.9 | 127 | 107.7
10404 A | 12-D-1991 | 12 | 118100 | 0 | 45.262741 | 1992_06_25 | -93.7116787 | Silty-Clay Subgrade | tossed 2/1/08 from Maplewood Lab mezzanine. AFTER GRADING | 2 | 125.0665 | SS92411 | 16322 | -0.1858 | 12.106 | N00 | 0.001024 | 9743 | 16 | 123.7 | 106.6
10404 A | 12-D-1991 | 12 | 118100 | 0 | 45.262741 | 1992_06_25 | -93.7116787 | Silty-Clay Subgrade | tossed 2/1/08 from Maplewood Lab mezzanine. AFTER GRADING | 4 | 46.9956 | SS92411 | 23244 | -0.1612 | 12.106 | F-2 | 0.000191 | 19673 | 13.7 | 118.4 | 104.1
10404 A | 12-D-1991 | 12 | 118100 | 0 | 45.262741 | 1992_06_25 | -93.7116787 | Silty-Clay Subgrade | tossed 2/1/08 from Maplewood Lab mezzanine. AFTER GRADING | 6 | 126.3383 | SS92411 | 23244 | -0.1612 | 12.106 | D-2 | 0.00061 | 16557 | 13.7 | 118.4 | 104.1
10404 A | 12-D-1991 | 12 | 118100 | 0 | 45.262741 | 1992_06_25 | -93.7116787 | Silty-Clay Subgrade | tossed 2/1/08 from Maplewood Lab mezzanine. AFTER GRADING | 6 | 100.9612 | SS92411 | 23244 | -0.1612 | 12.106 | C-2 | 0.000465 | 17367 | 13.7 | 118.4 | 104.1
10404 A | 12-D-1991 | 12 | 118100 | 0 | 45.262741 | 1992_06_25 | -93.7116787 | Silty-Clay Subgrade | tossed 2/1/08 from Maplewood Lab mezzanine. AFTER GRADING | 2 | 11.6548 | SS92411 | 23244 | -0.1612 | 12.106 | J-2 | 4.2e-05 | 22035 | 13.7 | 118.4 | 104.1
10404 A | 12-D-1991 | 12 | 118100 | 0 | 45.262741 | 1992_06_25 | -93.7116787 | Silty-Clay Subgrade | tossed 2/1/08 from Maplewood Lab mezzanine. AFTER GRADING | 4 | 49.0383 | SS92411 | 16322 | -0.1858 | 12.106 | F00 | 0.000298 | 13131 | 16 | 123.7 | 106.6
10404 A | 12-D-1991 | 12 | 118100 | 0 | 45.262741 | 1992_06_25 | -93.7116787 | Silty-Clay Subgrade | tossed 2/1/08 from Maplewood Lab mezzanine. AFTER GRADING | 4 | 100.9149 | SS92411 | 16322 | -0.1858 | 12.106 | H00 | 0.000728 | 11052 | 16 | 123.7 | 106.6
10404 A | 12-D-1991 | 12 | 118100 | 0 | 45.262741 | 1992_06_25 | -93.7116787 | Silty-Clay Subgrade | tossed 2/1/08 from Maplewood Lab mezzanine. AFTER GRADING | 2 | 48.049 | SS92411 | 16322 | -0.1858 | 12.106 | K00 | 0.000318 | 12064 | 16 | 123.7 | 106.6
10404 A | 12-D-1991 | 12 | 118100 | 0 | 45.262741 | 1992_06_25 | -93.7116787 | Silty-Clay Subgrade | tossed 2/1/08 from Maplewood Lab mezzanine. AFTER GRADING | 2 | 75.0496 | SS92411 | 16322 | -0.1858 | 12.106 | L00 | 0.000549 | 10911 | 16 | 123.7 | 106.6
10404 A | 12-D-1991 | 12 | 118100 | 0 | 45.262741 | 1992_06_25 | -93.7116787 | Silty-Clay Subgrade | tossed 2/1/08 from Maplewood Lab mezzanine. AFTER GRADING | 6 | 70.7774 | SS92411 | 11207 | -0.3096 | 12.106 | B02 | 0.000785 | 7189 | 17.9 | 127 | 107.7
10404 A | 12-D-1991 | 12 | 118100 | 0 | 45.262741 | 1992_06_25 | -93.7116787 | Silty-Clay Subgrade | tossed 2/1/08 from Maplewood Lab mezzanine. AFTER GRADING | 6 | 118.3825 | SS92411 | 11207 | -0.3096 | 12.106 | D02 | 0.001573 | 6006 | 17.9 | 127 | 107.7
10404 A | 12-D-1991 | 12 | 118100 | 0 | 45.262741 | 1992_06_25 | -93.7116787 | Silty-Clay Subgrade | tossed 2/1/08 from Maplewood Lab mezzanine. AFTER GRADING | 4 | 15.6665 | SS92411 | 11207 | -0.3096 | 12.106 | E02 | 0.000119 | 10487 | 17.9 | 127 | 107.7
10404 A | 12-D-1991 | 12 | 118100 | 0 | 45.262741 | 1992_06_25 | -93.7116787 | Silty-Clay Subgrade | tossed 2/1/08 from Maplewood Lab mezzanine. AFTER GRADING | 2 | 68.9929 | SS92411 | 11207 | -0.3096 | 12.106 | L02 | 0.000917 | 6002 | 17.9 | 127 | 107.7
10404 A | 12-D-1991 | 12 | 118100 | 0 | 45.262741 | 1992_06_25 | -93.7116787 | Silty-Clay Subgrade | tossed 2/1/08 from Maplewood Lab mezzanine. AFTER GRADING | 2 | 92.409 | SS92411 | 11207 | -0.3096 | 12.106 | M02 | 0.001355 | 5441 | 17.9 | 127 | 107.7
10404 A | 12-D-1991 | 12 | 118100 | 0 | 45.262741 | 1992_06_25 | -93.7116787 | Silty-Clay Subgrade | tossed 2/1/08 from Maplewood Lab mezzanine. AFTER GRADING | 2 | 116.1381 | SS92411 | 11207 | -0.3096 | 12.106 | N02 | 0.00181 | 5120 | 17.9 | 127 | 107.7
10404 A | 12-D-1991 | 12 | 118100 | 0 | 45.262741 | 1992_06_25 | -93.7116787 | Silty-Clay Subgrade | tossed 2/1/08 from Maplewood Lab mezzanine. AFTER GRADING | 4 | 93.6663 | SS92411 | 11207 | -0.3096 | 12.106 | H02 | 0.001255 | 5956 | 17.9 | 127 | 107.7
10404 A | 12-D-1991 | 12 | 118100 | 0 | 45.262741 | 1992_06_25 | -93.7116787 | Silty-Clay Subgrade | tossed 2/1/08 from Maplewood Lab mezzanine. AFTER GRADING | 6 | 20.1281 | SS92411 | 11207 | -0.3096 | 12.106 | @02 | 0.000154 | 10426 | 17.9 | 127 | 107.7
10404 A | 12-D-1991 | 12 | 118100 | 0 | 45.262741 | 1992_06_25 | -93.7116787 | Silty-Clay Subgrade | tossed 2/1/08 from Maplewood Lab mezzanine. AFTER GRADING | 6 | 46.5557 | SS92411 | 11207 | -0.3096 | 12.106 | A02 | 0.000445 | 8350 | 17.9 | 127 | 107.7
10404 A | 12-D-1991 | 12 | 118100 | 0 | 45.262741 | 1992_06_25 | -93.7116787 | Silty-Clay Subgrade | tossed 2/1/08 from Maplewood Lab mezzanine. AFTER GRADING | 2 | 14.7689 | SS92411 | 11207 | -0.3096 | 12.106 | J02 | 0.000122 | 9674 | 17.9 | 127 | 107.7
10404 A | 12-D-1991 | 12 | 118100 | 0 | 45.262741 | 1992_06_25 | -93.7116787 | Silty-Clay Subgrade | tossed 2/1/08 from Maplewood Lab mezzanine. AFTER GRADING | 2 | 46.0518 | SS92411 | 23244 | -0.1612 | 12.106 | K-2 | 0.000205 | 17932 | 13.7 | 118.4 | 104.1
10404 A | 12-D-1991 | 12 | 118100 | 0 | 45.262741 | 1992_06_25 | -93.7116787 | Silty-Clay Subgrade | tossed 2/1/08 from Maplewood Lab mezzanine. AFTER GRADING | 4 | 69.9966 | SS92411 | 11207 | -0.3096 | 12.106 | G02 | 0.000846 | 6600 | 17.9 | 127 | 107.7
10404 A | 12-D-1991 | 12 | 118100 | 0 | 45.262741 | 1992_06_25 | -93.7116787 | Silty-Clay Subgrade | tossed 2/1/08 from Maplewood Lab mezzanine. AFTER GRADING | 6 | 75.2793 | SS92411 | 23244 | -0.1612 | 12.106 | B-2 | 0.000328 | 18367 | 13.7 | 118.4 | 104.1
10404 A | 12-D-1991 | 12 | 118100 | 0 | 45.262741 | 1992_06_25 | -93.7116787 | Silty-Clay Subgrade | tossed 2/1/08 from Maplewood Lab mezzanine. AFTER GRADING | 4 | 75.626 | SS92411 | 16322 | -0.1858 | 12.106 | G00 | 0.000508 | 11875 | 16 | 123.7 | 106.6
10404 A | 12-D-1991 | 12 | 118100 | 0 | 45.262741 | 1992_06_25 | -93.7116787 | Silty-Clay Subgrade | tossed 2/1/08 from Maplewood Lab mezzanine. AFTER GRADING | 6 | 101.2375 | SS92411 | 16322 | -0.1858 | 12.106 | C00 | 0.000683 | 11826 | 16 | 123.7 | 106.6
10404 A | 12-D-1991 | 12 | 118100 | 0 | 45.262741 | 1992_06_25 | -93.7116787 | Silty-Clay Subgrade | tossed 2/1/08 from Maplewood Lab mezzanine. AFTER GRADING | 6 | 75.8329 | SS92411 | 16322 | -0.1858 | 12.106 | B00 | 0.000478 | 12667 | 16 | 123.7 | 106.6
10404 A | 12-D-1991 | 12 | 118100 | 0 | 45.262741 | 1992_06_25 | -93.7116787 | Silty-Clay Subgrade | tossed 2/1/08 from Maplewood Lab mezzanine. AFTER GRADING | 2 | 100.4013 | SS92411 | 23244 | -0.1612 | 12.106 | M-2 | 0.000516 | 15563 | 13.7 | 118.4 | 104.1
10404 A | 12-D-1991 | 12 | 118100 | 0 | 45.262741 | 1992_06_25 | -93.7116787 | Silty-Clay Subgrade | tossed 2/1/08 from Maplewood Lab mezzanine. AFTER GRADING | 6 | 48.193 | SS92411 | 23244 | -0.1612 | 12.106 | A-2 | 0.000193 | 19969 | 13.7 | 118.4 | 104.1
10404 A | 12-D-1991 | 12 | 118100 | 0 | 45.262741 | 1992_06_25 | -93.7116787 | Silty-Clay Subgrade | tossed 2/1/08 from Maplewood Lab mezzanine. AFTER GRADING | 4 | 100.6174 | SS92411 | 23244 | -0.1612 | 12.106 | H-2 | 0.000483 | 16664 | 13.7 | 118.4 | 104.1
10404 A | 12-D-1991 | 12 | 118100 | 0 | 45.262741 | 1992_06_25 | -93.7116787 | Silty-Clay Subgrade | tossed 2/1/08 from Maplewood Lab mezzanine. AFTER GRADING | 4 | 11.5335 | SS92411 | 23244 | -0.1612 | 12.106 | E-2 | 3.9e-05 | 23525 | 13.7 | 118.4 | 104.1
10404 A | 12-D-1991 | 12 | 118100 | 0 | 45.262741 | 1992_06_25 | -93.7116787 | Silty-Clay Subgrade | tossed 2/1/08 from Maplewood Lab mezzanine. AFTER GRADING | 6 | 18.9548 | SS92411 | 16322 | -0.1858 | 12.106 | @00 | 9.5e-05 | 15904 | 16 | 123.7 | 106.6
10404 A | 12-D-1991 | 12 | 118100 | 0 | 45.262741 | 1992_06_25 | -93.7116787 | Silty-Clay Subgrade | tossed 2/1/08 from Maplewood Lab mezzanine. AFTER GRADING | 2 | 74.5804 | SS92411 | 23244 | -0.1612 | 12.106 | L-2 | 0.000363 | 16443 | 13.7 | 118.4 | 104.1
10404 A | 12-D-1991 | 12 | 118100 | 0 | 45.262741 | 1992_06_25 | -93.7116787 | Silty-Clay Subgrade | tossed 2/1/08 from Maplewood Lab mezzanine. AFTER GRADING | 2 | 14.3385 | SS92411 | 16322 | -0.1858 | 12.106 | J00 | 7.8e-05 | 14656 | 16 | 123.7 | 106.6
10404 A | 12-D-1991 | 12 | 118100 | 0 | 45.262741 | 1992_06_25 | -93.7116787 | Silty-Clay Subgrade | tossed 2/1/08 from Maplewood Lab mezzanine. AFTER GRADING | 2 | 125.9015 | SS92411 | 23244 | -0.1612 | 12.106 | N-2 | 0.000673 | 14969 | 13.7 | 118.4 | 104.1
10404 A | 12-D-1991 | 12 | 118100 | 0 | 45.262741 | 1992_06_25 | -93.7116787 | Silty-Clay Subgrade | tossed 2/1/08 from Maplewood Lab mezzanine. AFTER GRADING | 6 | 49.5227 | SS92411 | 16322 | -0.1858 | 12.106 | A00 | 0.000286 | 13835 | 16 | 123.7 | 106.6
10404 A | 12-D-1991 | 12 | 118100 | 0 | 45.262741 | 1992_06_25 | -93.7116787 | Silty-Clay Subgrade | tossed 2/1/08 from Maplewood Lab mezzanine. AFTER GRADING | 6 | 13.5838 | SS92411 | 23244 | -0.1612 | 12.106 | @-2 | 4.5e-05 | 23906 | 13.7 | 118.4 | 104.1
10024 A | 12-D-1991 | 12 | 118105 | -9.8 | 45.2627539 | 1991_10_23 | -93.7116401 | Silty-Clay Subgrade | AFTER GRADING | 4 | 56.1024 | FS913432 | 26385 | 0.0386 | 6.47 | I | 0.000296 | 29316 | 14.3 | 135.4 | 118.5
10024 B | 12-D-1991 | 12 | 118105 | -9.8 | 45.2627539 | 1991_10_23 | -93.7116401 | Silty-Clay Subgrade | AFTER GRADING | 4 | 49.3875 | FS913433 | 32390 | -0.2613 | 6.24 | I | 0.000419 | 18895 | 16.6 | 133.1 | 114.1
10024 A | 12-D-1991 | 12 | 118105 | -9.8 | 45.2627539 | 1991_10_23 | -93.7116401 | Silty-Clay Subgrade | AFTER GRADING | 6 | 10.024 | FS913432 | 26385 | 0.0386 | 6.47 | A | 4.65e-05 | 33313 | 14.3 | 135.4 | 118.5
10024 A | 12-D-1991 | 12 | 118105 | -9.8 | 45.2627539 | 1991_10_23 | -93.7116401 | Silty-Clay Subgrade | AFTER GRADING | 2 | 30.2456 | FS913432 | 26385 | 0.0386 | 6.47 | L | 0.000208 | 22423 | 14.3 | 135.4 | 118.5
10405 A | 13-D-1991 | 13 | 118610 | 0 | 45.2618878 | 1991_10_22 | -93.7101094 | Silty-Clay Subgrade | tossed 2/1/08 from Maplewood Lab mezzanine. AFTER GRADING | 6 | 17.051 | SS92010 | 19754 | -0.0762 | 12.106 | @-2 | 6.5e-05 | 21250 | 13.4 | 119.2 | 105.1
10405 A | 13-D-1991 | 13 | 118610 | 0 | 45.2618878 | 1991_10_22 | -93.7101094 | Silty-Clay Subgrade | tossed 2/1/08 from Maplewood Lab mezzanine. AFTER GRADING | 2 | 124.704 | SS92010 | 14058 | -0.2449 | 12.106 | N02 | 0.00137 | 7314 | 17.4 | 126.8 | 108
10405 A | 13-D-1991 | 13 | 118610 | 0 | 45.2618878 | 1991_10_22 | -93.7101094 | Silty-Clay Subgrade | tossed 2/1/08 from Maplewood Lab mezzanine. AFTER GRADING | 2 | 122.8494 | SS92010 | 19754 | -0.0762 | 12.106 | N-2 | 0.000658 | 15245 | 13.4 | 119.2 | 105.1
10405 A | 13-D-1991 | 13 | 118610 | 0 | 45.2618878 | 1991_10_22 | -93.7101094 | Silty-Clay Subgrade | tossed 2/1/08 from Maplewood Lab mezzanine. AFTER GRADING | 2 | 119.0569 | SS92010 | 24181 | -0.1615 | 12.106 | N00 | 0.000635 | 15772 | 15.6 | 119.9 | 103.7
10405 A | 13-D-1991 | 13 | 118610 | 0 | 45.2618878 | 1991_10_22 | -93.7101094 | Silty-Clay Subgrade | tossed 2/1/08 from Maplewood Lab mezzanine. AFTER GRADING | 6 | 13.0784 | SS92010 | 24181 | -0.1615 | 12.106 | @00 | 4.5e-05 | 24246 | 15.6 | 119.9 | 103.7
10405 A | 13-D-1991 | 13 | 118610 | 0 | 45.2618878 | 1991_10_22 | -93.7101094 | Silty-Clay Subgrade | tossed 2/1/08 from Maplewood Lab mezzanine. AFTER GRADING | 6 | 75.848 | SS92010 | 14058 | -0.2449 | 12.106 | B02 | 0.000617 | 9885 | 17.4 | 126.8 | 108
10405 A | 13-D-1991 | 13 | 118610 | 0 | 45.2618878 | 1991_10_22 | -93.7101094 | Silty-Clay Subgrade | tossed 2/1/08 from Maplewood Lab mezzanine. AFTER GRADING | 6 | 125.1286 | SS92010 | 14058 | -0.2449 | 12.106 | D02 | 0.001175 | 8558 | 17.4 | 126.8 | 108
10405 A | 13-D-1991 | 13 | 118610 | 0 | 45.2618878 | 1991_10_22 | -93.7101094 | Silty-Clay Subgrade | tossed 2/1/08 from Maplewood Lab mezzanine. AFTER GRADING | 4 | 50.0687 | SS92010 | 14058 | -0.2449 | 12.106 | F02 | 0.000397 | 10132 | 17.4 | 126.8 | 108
10405 A | 13-D-1991 | 13 | 118610 | 0 | 45.2618878 | 1991_10_22 | -93.7101094 | Silty-Clay Subgrade | tossed 2/1/08 from Maplewood Lab mezzanine. AFTER GRADING | 4 | 125.155 | SS92010 | 14058 | -0.2449 | 12.106 | I02 | 0.001265 | 7955 | 17.4 | 126.8 | 108
10405 A | 13-D-1991 | 13 | 118610 | 0 | 45.2618878 | 1991_10_22 | -93.7101094 | Silty-Clay Subgrade | tossed 2/1/08 from Maplewood Lab mezzanine. AFTER GRADING | 2 | 20.6445 | SS92010 | 14058 | -0.2449 | 12.106 | J02 | 0.000145 | 11419 | 17.4 | 126.8 | 108
10405 A | 13-D-1991 | 13 | 118610 | 0 | 45.2618878 | 1991_10_22 | -93.7101094 | Silty-Clay Subgrade | tossed 2/1/08 from Maplewood Lab mezzanine. AFTER GRADING | 2 | 100.1535 | SS92010 | 14058 | -0.2449 | 12.106 | M02 | 0.001046 | 7696 | 17.4 | 126.8 | 108
10405 A | 13-D-1991 | 13 | 118610 | 0 | 45.2618878 | 1991_10_22 | -93.7101094 | Silty-Clay Subgrade | tossed 2/1/08 from Maplewood Lab mezzanine. AFTER GRADING | 4 | 21.2556 | SS92010 | 14058 | -0.2449 | 12.106 | E02 | 0.000137 | 12448 | 17.4 | 126.8 | 108
10405 A | 13-D-1991 | 13 | 118610 | 0 | 45.2618878 | 1991_10_22 | -93.7101094 | Silty-Clay Subgrade | tossed 2/1/08 from Maplewood Lab mezzanine. AFTER GRADING | 4 | 72.7379 | SS92010 | 19754 | -0.0762 | 12.106 | G-2 | 0.000338 | 17575 | 13.4 | 119.2 | 105.1
10405 A | 13-D-1991 | 13 | 118610 | 0 | 45.2618878 | 1991_10_22 | -93.7101094 | Silty-Clay Subgrade | tossed 2/1/08 from Maplewood Lab mezzanine. AFTER GRADING | 4 | 119.4062 | SS92010 | 24181 | -0.1615 | 12.106 | I00 | 0.000609 | 16492 | 15.6 | 119.9 | 103.7
10025 A | 13-D-1991 | 13 | 118615 | -9.8 | 45.2619007 | 1991_10_23 | -93.7100708 | Silty-Clay Subgrade | AFTER GRADING | 6 | 36.2111 | FS913434 | 12354 | -0.4493 | 6.36 | C | 0.001007 | 5652 | 19.6 | 136.1 | 113.8
10025 B | 13-D-1991 | 13 | 118615 | -9.8 | 45.2619007 | 1991_10_23 | -93.7100708 | Silty-Clay Subgrade | AFTER GRADING | 4 | 25.007 | FS945003 | 7020 | -0.2511 | 6.55 | G | 0.0008116 | 4707 | 18.1 | 131.8 | 111.6
10025 A | 13-D-1991 | 13 | 118615 | -9.8 | 45.2619007 | 1991_10_23 | -93.7100708 | Silty-Clay Subgrade | AFTER GRADING | 6 | 48.2202 | FS913434 | 12354 | -0.4493 | 6.36 | D | 0.001526 | 4968 | 19.6 | 136.1 | 113.8
10025 A | 13-D-1991 | 13 | 118615 | -9.8 | 45.2619007 | 1991_10_23 | -93.7100708 | Silty-Clay Subgrade | AFTER GRADING | 4 | 23.2465 | FS913434 | 12354 | -0.4493 | 6.36 | G | 0.000515 | 7101 | 19.6 | 136.1 | 113.8
10025 A | 13-D-1991 | 13 | 118615 | -9.8 | 45.2619007 | 1991_10_23 | -93.7100708 | Silty-Clay Subgrade | AFTER GRADING | 4 | 36.0199 | FS913434 | 12354 | -0.4493 | 6.36 | H | 0.001002 | 5649 | 19.6 | 136.1 | 113.8
10025 A | 13-D-1991 | 13 | 118615 | -9.8 | 45.2619007 | 1991_10_23 | -93.7100708 | Silty-Clay Subgrade | AFTER GRADING | 2 | 11.7038 | FS913434 | 12354 | -0.4493 | 6.36 | K | 0.000199 | 9256 | 19.6 | 136.1 | 113.8
10025 A | 13-D-1991 | 13 | 118615 | -9.8 | 45.2619007 | 1991_10_23 | -93.7100708 | Silty-Clay Subgrade | AFTER GRADING | 2 | 48.0296 | FS913434 | 12354 | -0.4493 | 6.36 | N | 0.00154 | 4903 | 19.6 | 136.1 | 113.8
10025 A | 13-D-1991 | 13 | 118615 | -9.8 | 45.2619007 | 1991_10_23 | -93.7100708 | Silty-Clay Subgrade | AFTER GRADING | 6 | 23.4497 | FS913434 | 12354 | -0.4493 | 6.36 | B | 0.000523 | 7051 | 19.6 | 136.1 | 113.8
10025 A | 13-D-1991 | 13 | 118615 | -9.8 | 45.2619007 | 1991_10_23 | -93.7100708 | Silty-Clay Subgrade | AFTER GRADING | 4 | 11.2537 | FS913434 | 12354 | -0.4493 | 6.36 | F | 0.000182 | 9732 | 19.6 | 136.1 | 113.8
10025 A | 13-D-1991 | 13 | 118615 | -9.8 | 45.2619007 | 1991_10_23 | -93.7100708 | Silty-Clay Subgrade | AFTER GRADING | 4 | 60.4667 | FS913434 | 12354 | -0.4493 | 6.36 | J | 0.002106 | 4512 | 19.6 | 136.1 | 113.8
10025 A | 13-D-1991 | 13 | 118615 | -9.8 | 45.2619007 | 1991_10_23 | -93.7100708 | Silty-Clay Subgrade | AFTER GRADING | 6 | 10.7898 | FS913434 | 12354 | -0.4493 | 6.36 | A | 0.000179 | 9462 | 19.6 | 136.1 | 113.8
10025 A | 13-D-1991 | 13 | 118615 | -9.8 | 45.2619007 | 1991_10_23 | -93.7100708 | Silty-Clay Subgrade | AFTER GRADING | 6 | 60.2981 | FS913434 | 12354 | -0.4493 | 6.36 | E | 0.002102 | 4510 | 19.6 | 136.1 | 113.8
10025 A | 13-D-1991 | 13 | 118615 | -9.8 | 45.2619007 | 1991_10_23 | -93.7100708 | Silty-Clay Subgrade | AFTER GRADING | 2 | 22.9053 | FS913434 | 12354 | -0.4493 | 6.36 | L | 0.000513 | 7017 | 19.6 | 136.1 | 113.8
10025 A | 13-D-1991 | 13 | 118615 | -9.8 | 45.2619007 | 1991_10_23 | -93.7100708 | Silty-Clay Subgrade | AFTER GRADING | 2 | 60.3626 | FS913434 | 12354 | -0.4493 | 6.36 | O | 0.00211 | 4496 | 19.6 | 136.1 | 113.8
10025 A | 13-D-1991 | 13 | 118615 | -9.8 | 45.2619007 | 1991_10_23 | -93.7100708 | Silty-Clay Subgrade | AFTER GRADING | 4 | 48.2055 | FS913434 | 12354 | -0.4493 | 6.36 | I | 0.001537 | 4930 | 19.6 | 136.1 | 113.8
10025 B | 13-D-1991 | 13 | 118615 | -9.8 | 45.2619007 | 1991_10_23 | -93.7100708 | Silty-Clay Subgrade | AFTER GRADING | 4 | 13.166 | FS945003 | 7020 | -0.2511 | 6.55 | F | 0.0003203 | 6279 | 18.1 | 131.8 | 111.6
10025 B | 13-D-1991 | 13 | 118615 | -9.8 | 45.2619007 | 1991_10_23 | -93.7100708 | Silty-Clay Subgrade | AFTER GRADING | 6 | 37.677 | FS945003 | 7020 | -0.2511 | 6.55 | C | 0.001305 | 4410 | 18.1 | 131.8 | 111.6
10025 B | 13-D-1991 | 13 | 118615 | -9.8 | 45.2619007 | 1991_10_23 | -93.7100708 | Silty-Clay Subgrade | AFTER GRADING | 4 | 37.396 | FS945003 | 7020 | -0.2511 | 6.55 | H | 0.001346 | 4244 | 18.1 | 131.8 | 111.6
10025 B | 13-D-1991 | 13 | 118615 | -9.8 | 45.2619007 | 1991_10_23 | -93.7100708 | Silty-Clay Subgrade | AFTER GRADING | 4 | 50.408 | FS945003 | 7020 | -0.2511 | 6.55 | I | 0.001844 | 4176 | 18.1 | 131.8 | 111.6
10025 B | 13-D-1991 | 13 | 118615 | -9.8 | 45.2619007 | 1991_10_23 | -93.7100708 | Silty-Clay Subgrade | AFTER GRADING | 4 | 63.542 | FS945003 | 7020 | -0.2511 | 6.55 | J | 0.002283 | 4252 | 18.1 | 131.8 | 111.6
10025 B | 13-D-1991 | 13 | 118615 | -9.8 | 45.2619007 | 1991_10_23 | -93.7100708 | Silty-Clay Subgrade | AFTER GRADING | 2 | 12.998 | FS945003 | 7020 | -0.2511 | 6.55 | K | 0.0003286 | 6043 | 18.1 | 131.8 | 111.6
10025 B | 13-D-1991 | 13 | 118615 | -9.8 | 45.2619007 | 1991_10_23 | -93.7100708 | Silty-Clay Subgrade | AFTER GRADING | 2 | 24.869 | FS945003 | 7020 | -0.2511 | 6.55 | L | 0.000833 | 4561 | 18.1 | 131.8 | 111.6
10025 B | 13-D-1991 | 13 | 118615 | -9.8 | 45.2619007 | 1991_10_23 | -93.7100708 | Silty-Clay Subgrade | AFTER GRADING | 2 | 37.224 | FS945003 | 7020 | -0.2511 | 6.55 | M | 0.001376 | 4133 | 18.1 | 131.8 | 111.6
10025 B | 13-D-1991 | 13 | 118615 | -9.8 | 45.2619007 | 1991_10_23 | -93.7100708 | Silty-Clay Subgrade | AFTER GRADING | 2 | 50.269 | FS945003 | 7020 | -0.2511 | 6.55 | N | 0.001872 | 4101 | 18.1 | 131.8 | 111.6
10025 B | 13-D-1991 | 13 | 118615 | -9.8 | 45.2619007 | 1991_10_23 | -93.7100708 | Silty-Clay Subgrade | AFTER GRADING | 2 | 63.494 | FS945003 | 7020 | -0.2511 | 6.55 | O | 0.002316 | 4187 | 18.1 | 131.8 | 111.6
10025 B | 13-D-1991 | 13 | 118615 | -9.8 | 45.2619007 | 1991_10_23 | -93.7100708 | Silty-Clay Subgrade | AFTER GRADING | 6 | 13.235 | FS945003 | 7020 | -0.2511 | 6.55 | A | 0.0003158 | 6402 | 18.1 | 131.8 | 111.6
10025 B | 13-D-1991 | 13 | 118615 | -9.8 | 45.2619007 | 1991_10_23 | -93.7100708 | Silty-Clay Subgrade | AFTER GRADING | 6 | 25.255 | FS945003 | 7020 | -0.2511 | 6.55 | B | 0.0007868 | 4904 | 18.1 | 131.8 | 111.6
10025 B | 13-D-1991 | 13 | 118615 | -9.8 | 45.2619007 | 1991_10_23 | -93.7100708 | Silty-Clay Subgrade | AFTER GRADING | 6 | 50.567 | FS945003 | 7020 | -0.2511 | 6.55 | D | 0.001796 | 4301 | 18.1 | 131.8 | 111.6
10025 B | 13-D-1991 | 13 | 118615 | -9.8 | 45.2619007 | 1991_10_23 | -93.7100708 | Silty-Clay Subgrade | AFTER GRADING | 6 | 63.526 | FS945003 | 7020 | -0.2511 | 6.55 | E | 0.002256 | 4302 | 18.1 | 131.8 | 111.6
10025 A | 13-D-1991 | 13 | 118615 | -9.8 | 45.2619007 | 1991_10_23 | -93.7100708 | Silty-Clay Subgrade | AFTER GRADING | 2 | 35.7594 | FS913434 | 12354 | -0.4493 | 6.36 | M | 0.001003 | 5605 | 19.6 | 136.1 | 113.8
10405 A | 13-D-1991 | 13 | 118610 | 0 | 45.2618878 | 1991_10_22 | -93.7101094 | Silty-Clay Subgrade | tossed 2/1/08 from Maplewood Lab mezzanine. AFTER GRADING | 4 | 44.9008 | SS92010 | 19754 | -0.0762 | 12.106 | F-2 | 0.000199 | 18420 | 13.4 | 119.2 | 105.1
10405 A | 13-D-1991 | 13 | 118610 | 0 | 45.2618878 | 1991_10_22 | -93.7101094 | Silty-Clay Subgrade | tossed 2/1/08 from Maplewood Lab mezzanine. AFTER GRADING | 6 | 101.0427 | SS92010 | 14058 | -0.2449 | 12.106 | C02 | 0.000879 | 9235 | 17.4 | 126.8 | 108
10405 A | 13-D-1991 | 13 | 118610 | 0 | 45.2618878 | 1991_10_22 | -93.7101094 | Silty-Clay Subgrade | tossed 2/1/08 from Maplewood Lab mezzanine. AFTER GRADING | 6 | 123.225 | SS92010 | 19754 | -0.0762 | 12.106 | D-2 | 0.000575 | 17475 | 13.4 | 119.2 | 105.1
10405 A | 13-D-1991 | 13 | 118610 | 0 | 45.2618878 | 1991_10_22 | -93.7101094 | Silty-Clay Subgrade | tossed 2/1/08 from Maplewood Lab mezzanine. AFTER GRADING | 6 | 98.6367 | SS92010 | 19754 | -0.0762 | 12.106 | C-2 | 0.000444 | 18118 | 13.4 | 119.2 | 105.1
10405 A | 13-D-1991 | 13 | 118610 | 0 | 45.2618878 | 1991_10_22 | -93.7101094 | Silty-Clay Subgrade | tossed 2/1/08 from Maplewood Lab mezzanine. AFTER GRADING | 4 | 123.2079 | SS92010 | 19754 | -0.0762 | 12.106 | I-2 | 0.000605 | 16621 | 13.4 | 119.2 | 105.1
10405 A | 13-D-1991 | 13 | 118610 | 0 | 45.2618878 | 1991_10_22 | -93.7101094 | Silty-Clay Subgrade | tossed 2/1/08 from Maplewood Lab mezzanine. AFTER GRADING | 2 | 72.2899 | SS92010 | 19754 | -0.0762 | 12.106 | L-2 | 0.000374 | 15758 | 13.4 | 119.2 | 105.1
10405 A | 13-D-1991 | 13 | 118610 | 0 | 45.2618878 | 1991_10_22 | -93.7101094 | Silty-Clay Subgrade | tossed 2/1/08 from Maplewood Lab mezzanine. AFTER GRADING | 2 | 44.5079 | SS92010 | 19754 | -0.0762 | 12.106 | K-2 | 0.000223 | 16286 | 13.4 | 119.2 | 105.1
10405 A | 13-D-1991 | 13 | 118610 | 0 | 45.2618878 | 1991_10_22 | -93.7101094 | Silty-Clay Subgrade | tossed 2/1/08 from Maplewood Lab mezzanine. AFTER GRADING | 4 | 70.2664 | SS92010 | 24181 | -0.1615 | 12.106 | G00 | 0.000321 | 18428 | 15.6 | 119.9 | 103.7
10405 A | 13-D-1991 | 13 | 118610 | 0 | 45.2618878 | 1991_10_22 | -93.7101094 | Silty-Clay Subgrade | tossed 2/1/08 from Maplewood Lab mezzanine. AFTER GRADING | 4 | 95.2266 | SS92010 | 24181 | -0.1615 | 12.106 | H00 | 0.000462 | 17336 | 15.6 | 119.9 | 103.7
10405 A | 13-D-1991 | 13 | 118610 | 0 | 45.2618878 | 1991_10_22 | -93.7101094 | Silty-Clay Subgrade | tossed 2/1/08 from Maplewood Lab mezzanine. AFTER GRADING | 2 | 94.7838 | SS92010 | 24181 | -0.1615 | 12.106 | M00 | 0.000483 | 16498 | 15.6 | 119.9 | 103.7
10405 A | 13-D-1991 | 13 | 118610 | 0 | 45.2618878 | 1991_10_22 | -93.7101094 | Silty-Clay Subgrade | tossed 2/1/08 from Maplewood Lab mezzanine. AFTER GRADING | 4 | 100.5955 | SS92010 | 14058 | -0.2449 | 12.106 | H02 | 0.000959 | 8429 | 17.4 | 126.8 | 108
10405 C | 13-D-1991 | 13 | 118610 | 0 | 45.2618878 | 1991_10_22 | -93.7101094 | Silty-Clay Subgrade | tossed 2/1/08 from Maplewood Lab mezzanine. AFTER GRADING | 2 | 74.7047 | SS92087 | 20867 | -0.1044 | 12.106 | L00 | 0.000375 | 15963 | 15.9 | 116.2 | 100
10405 C | 13-D-1991 | 13 | 118610 | 0 | 45.2618878 | 1991_10_22 | -93.7101094 | Silty-Clay Subgrade | tossed 2/1/08 from Maplewood Lab mezzanine. AFTER GRADING | 2 | 75.7596 | SS92087 | 20917 | -0.2245 | 12.106 | L02 | 0.000435 | 13886 | 17.6 | 122 | 103
10405 C | 13-D-1991 | 13 | 118610 | 0 | 45.2618878 | 1991_10_22 | -93.7101094 | Silty-Clay Subgrade | tossed 2/1/08 from Maplewood Lab mezzanine. AFTER GRADING | 2 | 42.087 | SS92087 | 21628 | -0.0801 | 12.106 | K-2 | 0.000197 | 17106 | 13.3 | 115.2 | 101.7
10405 C | 13-D-1991 | 13 | 118610 | 0 | 45.2618878 | 1991_10_22 | -93.7101094 | Silty-Clay Subgrade | tossed 2/1/08 from Maplewood Lab mezzanine. AFTER GRADING | 4 | 74.8299 | SS92087 | 20917 | -0.2245 | 12.106 | G02 | 0.000428 | 13947 | 17.6 | 122 | 103
10405 C | 13-D-1991 | 13 | 118610 | 0 | 45.2618878 | 1991_10_22 | -93.7101094 | Silty-Clay Subgrade | tossed 2/1/08 from Maplewood Lab mezzanine. AFTER GRADING | 6 | 76.1978 | SS92087 | 21628 | -0.0801 | 12.106 | B-2 | 0.000299 | 20398 | 13.3 | 115.2 | 101.7
10405 C | 13-D-1991 | 13 | 118610 | 0 | 45.2618878 | 1991_10_22 | -93.7101094 | Silty-Clay Subgrade | tossed 2/1/08 from Maplewood Lab mezzanine. AFTER GRADING | 2 | 74.4875 | SS92087 | 21628 | -0.0801 | 12.106 | L-2 | 0.000356 | 16724 | 13.3 | 115.2 | 101.7
10405 C | 13-D-1991 | 13 | 118610 | 0 | 45.2618878 | 1991_10_22 | -93.7101094 | Silty-Clay Subgrade | tossed 2/1/08 from Maplewood Lab mezzanine. AFTER GRADING | 6 | 127.8248 | SS92087 | 20867 | -0.1044 | 12.106 | D00 | 0.000592 | 17326 | 15.9 | 116.2 | 100
10405 C | 13-D-1991 | 13 | 118610 | 0 | 45.2618878 | 1991_10_22 | -93.7101094 | Silty-Clay Subgrade | tossed 2/1/08 from Maplewood Lab mezzanine. AFTER GRADING | 4 | 74.8551 | SS92087 | 20867 | -0.1044 | 12.106 | G00 | 0.000341 | 17596 | 15.9 | 116.2 | 100
10405 C | 13-D-1991 | 13 | 118610 | 0 | 45.2618878 | 1991_10_22 | -93.7101094 | Silty-Clay Subgrade | tossed 2/1/08 from Maplewood Lab mezzanine. AFTER GRADING | 4 | 127.5479 | SS92087 | 20867 | -0.1044 | 12.106 | I00 | 0.000621 | 16470 | 15.9 | 116.2 | 100
10405 C | 13-D-1991 | 13 | 118610 | 0 | 45.2618878 | 1991_10_22 | -93.7101094 | Silty-Clay Subgrade | tossed 2/1/08 from Maplewood Lab mezzanine. AFTER GRADING | 2 | 101.3904 | SS92087 | 20867 | -0.1044 | 12.106 | M00 | 0.000521 | 15602 | 15.9 | 116.2 | 100
10405 C | 13-D-1991 | 13 | 118610 | 0 | 45.2618878 | 1991_10_22 | -93.7101094 | Silty-Clay Subgrade | tossed 2/1/08 from Maplewood Lab mezzanine. AFTER GRADING | 6 | 75.0657 | SS92087 | 20917 | -0.2245 | 12.106 | B02 | 0.000416 | 14407 | 17.6 | 122 | 103
10405 C | 13-D-1991 | 13 | 118610 | 0 | 45.2618878 | 1991_10_22 | -93.7101094 | Silty-Clay Subgrade | tossed 2/1/08 from Maplewood Lab mezzanine. AFTER GRADING | 6 | 100.6478 | SS92087 | 20917 | -0.2245 | 12.106 | C02 | 0.000599 | 13413 | 17.6 | 122 | 103
10405 C | 13-D-1991 | 13 | 118610 | 0 | 45.2618878 | 1991_10_22 | -93.7101094 | Silty-Clay Subgrade | tossed 2/1/08 from Maplewood Lab mezzanine. AFTER GRADING | 4 | 125.3592 | SS92087 | 20917 | -0.2245 | 12.106 | I02 | 0.000821 | 12188 | 17.6 | 122 | 103
10405 C | 13-D-1991 | 13 | 118610 | 0 | 45.2618878 | 1991_10_22 | -93.7101094 | Silty-Clay Subgrade | tossed 2/1/08 from Maplewood Lab mezzanine. AFTER GRADING | 2 | 29.1748 | SS92087 | 20917 | -0.2245 | 12.106 | J02 | 0.000125 | 18624 | 17.6 | 122 | 103
10405 C | 13-D-1991 | 13 | 118610 | 0 | 45.2618878 | 1991_10_22 | -93.7101094 | Silty-Clay Subgrade | tossed 2/1/08 from Maplewood Lab mezzanine. AFTER GRADING | 2 | 100.5241 | SS92087 | 20917 | -0.2245 | 12.106 | M02 | 0.000627 | 12806 | 17.6 | 122 | 103
10405 C | 13-D-1991 | 13 | 118610 | 0 | 45.2618878 | 1991_10_22 | -93.7101094 | Silty-Clay Subgrade | tossed 2/1/08 from Maplewood Lab mezzanine. AFTER GRADING | 2 | 125.5471 | SS92087 | 20917 | -0.2245 | 12.106 | N02 | 0.000835 | 12000 | 17.6 | 122 | 103
10405 C | 13-D-1991 | 13 | 118610 | 0 | 45.2618878 | 1991_10_22 | -93.7101094 | Silty-Clay Subgrade | tossed 2/1/08 from Maplewood Lab mezzanine. AFTER GRADING | 6 | 15.891 | SS92087 | 20917 | -0.2245 | 12.106 | @02 | 6.7e-05 | 18960 | 17.6 | 122 | 103
10405 C | 13-D-1991 | 13 | 118610 | 0 | 45.2618878 | 1991_10_22 | -93.7101094 | Silty-Clay Subgrade | tossed 2/1/08 from Maplewood Lab mezzanine. AFTER GRADING | 6 | 75.0872 | SS92087 | 20867 | -0.1044 | 12.106 | B00 | 0.000326 | 18458 | 15.9 | 116.2 | 100
10405 C | 13-D-1991 | 13 | 118610 | 0 | 45.2618878 | 1991_10_22 | -93.7101094 | Silty-Clay Subgrade | tossed 2/1/08 from Maplewood Lab mezzanine. AFTER GRADING | 4 | 44.8385 | SS92087 | 20867 | -0.1044 | 12.106 | F00 | 0.000192 | 18689 | 15.9 | 116.2 | 100
10405 C | 13-D-1991 | 13 | 118610 | 0 | 45.2618878 | 1991_10_22 | -93.7101094 | Silty-Clay Subgrade | tossed 2/1/08 from Maplewood Lab mezzanine. AFTER GRADING | 4 | 16.5618 | SS92087 | 20917 | -0.2245 | 12.106 | E02 | 6.9e-05 | 19161 | 17.6 | 122 | 103
10405 C | 13-D-1991 | 13 | 118610 | 0 | 45.2618878 | 1991_10_22 | -93.7101094 | Silty-Clay Subgrade | tossed 2/1/08 from Maplewood Lab mezzanine. AFTER GRADING | 2 | 45.0139 | SS92087 | 20867 | -0.1044 | 12.106 | K00 | 0.000217 | 16638 | 15.9 | 116.2 | 100
10405 C | 13-D-1991 | 13 | 118610 | 0 | 45.2618878 | 1991_10_22 | -93.7101094 | Silty-Clay Subgrade | tossed 2/1/08 from Maplewood Lab mezzanine. AFTER GRADING | 6 | 125.5731 | SS92087 | 20917 | -0.2245 | 12.106 | D02 | 0.00079 | 12695 | 17.6 | 122 | 103
10405 C | 13-D-1991 | 13 | 118610 | 0 | 45.2618878 | 1991_10_22 | -93.7101094 | Silty-Clay Subgrade | tossed 2/1/08 from Maplewood Lab mezzanine. AFTER GRADING | 2 | 48.2374 | SS92087 | 20917 | -0.2245 | 12.106 | K02 | 0.000246 | 15635 | 17.6 | 122 | 103
10405 C | 13-D-1991 | 13 | 118610 | 0 | 45.2618878 | 1991_10_22 | -93.7101094 | Silty-Clay Subgrade | tossed 2/1/08 from Maplewood Lab mezzanine. AFTER GRADING | 4 | 101.3672 | SS92087 | 20867 | -0.1044 | 12.106 | H00 | 0.000482 | 16874 | 15.9 | 116.2 | 100
10405 C | 13-D-1991 | 13 | 118610 | 0 | 45.2618878 | 1991_10_22 | -93.7101094 | Silty-Clay Subgrade | tossed 2/1/08 from Maplewood Lab mezzanine. AFTER GRADING | 4 | 12.3489 | SS92087 | 20867 | -0.1044 | 12.106 | E00 | 4.6e-05 | 21680 | 15.9 | 116.2 | 100
10405 C | 13-D-1991 | 13 | 118610 | 0 | 45.2618878 | 1991_10_22 | -93.7101094 | Silty-Clay Subgrade | tossed 2/1/08 from Maplewood Lab mezzanine. AFTER GRADING | 4 | 75.1958 | SS92087 | 21628 | -0.0801 | 12.106 | G-2 | 0.000319 | 18857 | 13.3 | 115.2 | 101.7
10405 C | 13-D-1991 | 13 | 118610 | 0 | 45.2618878 | 1991_10_22 | -93.7101094 | Silty-Clay Subgrade | tossed 2/1/08 from Maplewood Lab mezzanine. AFTER GRADING | 2 | 11.9222 | SS92087 | 20867 | -0.1044 | 12.106 | J00 | 5.1e-05 | 18663 | 15.9 | 116.2 | 100
10405 C | 13-D-1991 | 13 | 118610 | 0 | 45.2618878 | 1991_10_22 | -93.7101094 | Silty-Clay Subgrade | tossed 2/1/08 from Maplewood Lab mezzanine. AFTER GRADING | 6 | 48.1047 | SS92087 | 20867 | -0.1044 | 12.106 | A00 | 0.000197 | 19552 | 15.9 | 116.2 | 100
10405 C | 13-D-1991 | 13 | 118610 | 0 | 45.2618878 | 1991_10_22 | -93.7101094 | Silty-Clay Subgrade | tossed 2/1/08 from Maplewood Lab mezzanine. AFTER GRADING | 4 | 41.1752 | SS92087 | 21628 | -0.0801 | 12.106 | F-2 | 0.000164 | 20031 | 13.3 | 115.2 | 101.7
10405 C | 13-D-1991 | 13 | 118610 | 0 | 45.2618878 | 1991_10_22 | -93.7101094 | Silty-Clay Subgrade | tossed 2/1/08 from Maplewood Lab mezzanine. AFTER GRADING | 2 | 127.0687 | SS92087 | 21628 | -0.0801 | 12.106 | N-2 | 0.000619 | 16421 | 13.3 | 115.2 | 101.7
10405 C | 13-D-1991 | 13 | 118610 | 0 | 45.2618878 | 1991_10_22 | -93.7101094 | Silty-Clay Subgrade | tossed 2/1/08 from Maplewood Lab mezzanine. AFTER GRADING | 2 | 127.0871 | SS92087 | 20867 | -0.1044 | 12.106 | N00 | 0.000664 | 15350 | 15.9 | 116.2 | 100
10405 C | 13-D-1991 | 13 | 118610 | 0 | 45.2618878 | 1991_10_22 | -93.7101094 | Silty-Clay Subgrade | tossed 2/1/08 from Maplewood Lab mezzanine. AFTER GRADING | 6 | 48.5528 | SS92087 | 20917 | -0.2245 | 12.106 | A02 | 0.000246 | 15782 | 17.6 | 122 | 103
10405 C | 13-D-1991 | 13 | 118610 | 0 | 45.2618878 | 1991_10_22 | -93.7101094 | Silty-Clay Subgrade | tossed 2/1/08 from Maplewood Lab mezzanine. AFTER GRADING | 2 | 100.8936 | SS92087 | 21628 | -0.0801 | 12.106 | M-2 | 0.000488 | 16518 | 13.3 | 115.2 | 101.7
10405 C | 13-D-1991 | 13 | 118610 | 0 | 45.2618878 | 1991_10_22 | -93.7101094 | Silty-Clay Subgrade | tossed 2/1/08 from Maplewood Lab mezzanine. AFTER GRADING | 6 | 21.9076 | SS92087 | 21628 | -0.0801 | 12.106 | @-2 | 7.1e-05 | 24535 | 13.3 | 115.2 | 101.7
10405 C | 13-D-1991 | 13 | 118610 | 0 | 45.2618878 | 1991_10_22 | -93.7101094 | Silty-Clay Subgrade | tossed 2/1/08 from Maplewood Lab mezzanine. AFTER GRADING | 6 | 48.9295 | SS92087 | 21628 | -0.0801 | 12.106 | A-2 | 0.000182 | 21471 | 13.3 | 115.2 | 101.7
10405 C | 13-D-1991 | 13 | 118610 | 0 | 45.2618878 | 1991_10_22 | -93.7101094 | Silty-Clay Subgrade | tossed 2/1/08 from Maplewood Lab mezzanine. AFTER GRADING | 6 | 101.9689 | SS92087 | 21628 | -0.0801 | 12.106 | C-2 | 0.000413 | 19759 | 13.3 | 115.2 | 101.7
10405 C | 13-D-1991 | 13 | 118610 | 0 | 45.2618878 | 1991_10_22 | -93.7101094 | Silty-Clay Subgrade | tossed 2/1/08 from Maplewood Lab mezzanine. AFTER GRADING | 4 | 11.4996 | SS92087 | 21628 | -0.0801 | 12.106 | E-2 | 4.1e-05 | 22428 | 13.3 | 115.2 | 101.7
10405 C | 13-D-1991 | 13 | 118610 | 0 | 45.2618878 | 1991_10_22 | -93.7101094 | Silty-Clay Subgrade | tossed 2/1/08 from Maplewood Lab mezzanine. AFTER GRADING | 4 | 101.5646 | SS92087 | 21628 | -0.0801 | 12.106 | H-2 | 0.000443 | 18347 | 13.3 | 115.2 | 101.7
10405 C | 13-D-1991 | 13 | 118610 | 0 | 45.2618878 | 1991_10_22 | -93.7101094 | Silty-Clay Subgrade | tossed 2/1/08 from Maplewood Lab mezzanine. AFTER GRADING | 2 | 10.3869 | SS92087 | 21628 | -0.0801 | 12.106 | J-2 | 4.3e-05 | 19331 | 13.3 | 115.2 | 101.7
10405 C | 13-D-1991 | 13 | 118610 | 0 | 45.2618878 | 1991_10_22 | -93.7101094 | Silty-Clay Subgrade | tossed 2/1/08 from Maplewood Lab mezzanine. AFTER GRADING | 4 | 44.4512 | SS92087 | 20917 | -0.2245 | 12.106 | F02 | 0.000226 | 15677 | 17.6 | 122 | 103
10405 C | 13-D-1991 | 13 | 118610 | 0 | 45.2618878 | 1991_10_22 | -93.7101094 | Silty-Clay Subgrade | tossed 2/1/08 from Maplewood Lab mezzanine. AFTER GRADING | 4 | 127.5744 | SS92087 | 21628 | -0.0801 | 12.106 | I-2 | 0.000564 | 18070 | 13.3 | 115.2 | 101.7
10405 C | 13-D-1991 | 13 | 118610 | 0 | 45.2618878 | 1991_10_22 | -93.7101094 | Silty-Clay Subgrade | tossed 2/1/08 from Maplewood Lab mezzanine. AFTER GRADING | 6 | 101.9459 | SS92087 | 20867 | -0.1044 | 12.106 | C00 | 0.000459 | 17797 | 15.9 | 116.2 | 100
10405 C | 13-D-1991 | 13 | 118610 | 0 | 45.2618878 | 1991_10_22 | -93.7101094 | Silty-Clay Subgrade | tossed 2/1/08 from Maplewood Lab mezzanine. AFTER GRADING | 6 | 11.4187 | SS92087 | 20867 | -0.1044 | 12.106 | @00 | 4e-05 | 22771 | 15.9 | 116.2 | 100
10405 C | 13-D-1991 | 13 | 118610 | 0 | 45.2618878 | 1991_10_22 | -93.7101094 | Silty-Clay Subgrade | tossed 2/1/08 from Maplewood Lab mezzanine. AFTER GRADING | 6 | 127.7484 | SS92087 | 21628 | -0.0801 | 12.106 | D-2 | 0.00053 | 19254 | 13.3 | 115.2 | 101.7
10405 C | 13-D-1991 | 13 | 118610 | 0 | 45.2618878 | 1991_10_22 | -93.7101094 | Silty-Clay Subgrade | tossed 2/1/08 from Maplewood Lab mezzanine. AFTER GRADING | 4 | 100.6672 | SS92087 | 20917 | -0.2245 | 12.106 | H02 | 0.00062 | 12968 | 17.6 | 122 | 103
10405 A | 13-D-1991 | 13 | 118610 | 0 | 45.2618878 | 1991_10_22 | -93.7101094 | Silty-Clay Subgrade | tossed 2/1/08 from Maplewood Lab mezzanine. AFTER GRADING | 6 | 24.3322 | SS92010 | 14058 | -0.2449 | 12.106 | @02 | 0.000154 | 12726 | 17.4 | 126.8 | 108
10405 A | 13-D-1991 | 13 | 118610 | 0 | 45.2618878 | 1991_10_22 | -93.7101094 | Silty-Clay Subgrade | tossed 2/1/08 from Maplewood Lab mezzanine. AFTER GRADING | 2 | 70.0409 | SS92010 | 24181 | -0.1615 | 12.106 | L00 | 0.000335 | 17582 | 15.6 | 119.9 | 103.7
10405 A | 13-D-1991 | 13 | 118610 | 0 | 45.2618878 | 1991_10_22 | -93.7101094 | Silty-Clay Subgrade | tossed 2/1/08 from Maplewood Lab mezzanine. AFTER GRADING | 2 | 75.1901 | SS92010 | 14058 | -0.2449 | 12.106 | L02 | 0.000733 | 8240 | 17.4 | 126.8 | 108
10405 A | 13-D-1991 | 13 | 118610 | 0 | 45.2618878 | 1991_10_22 | -93.7101094 | Silty-Clay Subgrade | tossed 2/1/08 from Maplewood Lab mezzanine. AFTER GRADING | 6 | 50.1316 | SS92010 | 14058 | -0.2449 | 12.106 | A02 | 0.000369 | 10911 | 17.4 | 126.8 | 108
10405 A | 13-D-1991 | 13 | 118610 | 0 | 45.2618878 | 1991_10_22 | -93.7101094 | Silty-Clay Subgrade | tossed 2/1/08 from Maplewood Lab mezzanine. AFTER GRADING | 6 | 46.6292 | SS92010 | 19754 | -0.0762 | 12.106 | A-2 | 0.000196 | 19373 | 13.4 | 119.2 | 105.1
10405 A | 13-D-1991 | 13 | 118610 | 0 | 45.2618878 | 1991_10_22 | -93.7101094 | Silty-Clay Subgrade | tossed 2/1/08 from Maplewood Lab mezzanine. AFTER GRADING | 4 | 75.5983 | SS92010 | 14058 | -0.2449 | 12.106 | G02 | 0.00067 | 9071 | 17.4 | 126.8 | 108
10405 A | 13-D-1991 | 13 | 118610 | 0 | 45.2618878 | 1991_10_22 | -93.7101094 | Silty-Clay Subgrade | tossed 2/1/08 from Maplewood Lab mezzanine. AFTER GRADING | 6 | 119.1793 | SS92010 | 24181 | -0.1615 | 12.106 | D00 | 0.000591 | 16973 | 15.6 | 119.9 | 103.7
10405 A | 13-D-1991 | 13 | 118610 | 0 | 45.2618878 | 1991_10_22 | -93.7101094 | Silty-Clay Subgrade | tossed 2/1/08 from Maplewood Lab mezzanine. AFTER GRADING | 6 | 73.1023 | SS92010 | 19754 | -0.0762 | 12.106 | B-2 | 0.00032 | 18633 | 13.4 | 119.2 | 105.1
10405 A | 13-D-1991 | 13 | 118610 | 0 | 45.2618878 | 1991_10_22 | -93.7101094 | Silty-Clay Subgrade | tossed 2/1/08 from Maplewood Lab mezzanine. AFTER GRADING | 6 | 45.5838 | SS92010 | 24181 | -0.1615 | 12.106 | A00 | 0.000188 | 20402 | 15.6 | 119.9 | 103.7
10405 A | 13-D-1991 | 13 | 118610 | 0 | 45.2618878 | 1991_10_22 | -93.7101094 | Silty-Clay Subgrade | tossed 2/1/08 from Maplewood Lab mezzanine. AFTER GRADING | 4 | 44.6272 | SS92010 | 24181 | -0.1615 | 12.106 | F00 | 0.000185 | 20315 | 15.6 | 119.9 | 103.7
10405 A | 13-D-1991 | 13 | 118610 | 0 | 45.2618878 | 1991_10_22 | -93.7101094 | Silty-Clay Subgrade | tossed 2/1/08 from Maplewood Lab mezzanine. AFTER GRADING | 6 | 95.4865 | SS92010 | 24181 | -0.1615 | 12.106 | C00 | 0.000449 | 17875 | 15.6 | 119.9 | 103.7
10405 A | 13-D-1991 | 13 | 118610 | 0 | 45.2618878 | 1991_10_22 | -93.7101094 | Silty-Clay Subgrade | tossed 2/1/08 from Maplewood Lab mezzanine. AFTER GRADING | 2 | 98.1602 | SS92010 | 19754 | -0.0762 | 12.106 | M-2 | 0.000518 | 15477 | 13.4 | 119.2 | 105.1
10405 A | 13-D-1991 | 13 | 118610 | 0 | 45.2618878 | 1991_10_22 | -93.7101094 | Silty-Clay Subgrade | tossed 2/1/08 from Maplewood Lab mezzanine. AFTER GRADING | 2 | 42.9742 | SS92010 | 24181 | -0.1615 | 12.106 | K00 | 0.000189 | 19175 | 15.6 | 119.9 | 103.7
10405 A | 13-D-1991 | 13 | 118610 | 0 | 45.2618878 | 1991_10_22 | -93.7101094 | Silty-Clay Subgrade | tossed 2/1/08 from Maplewood Lab mezzanine. AFTER GRADING | 4 | 13.9156 | SS92010 | 19754 | -0.0762 | 12.106 | E-2 | 5.6e-05 | 20113 | 13.4 | 119.2 | 105.1
10405 A | 13-D-1991 | 13 | 118610 | 0 | 45.2618878 | 1991_10_22 | -93.7101094 | Silty-Clay Subgrade | tossed 2/1/08 from Maplewood Lab mezzanine. AFTER GRADING | 2 | 50.2586 | SS92010 | 14058 | -0.2449 | 12.106 | K02 | 0.000433 | 9327 | 17.4 | 126.8 | 108
10405 A | 13-D-1991 | 13 | 118610 | 0 | 45.2618878 | 1991_10_22 | -93.7101094 | Silty-Clay Subgrade | tossed 2/1/08 from Maplewood Lab mezzanine. AFTER GRADING | 4 | 98.3828 | SS92010 | 19754 | -0.0762 | 12.106 | H-2 | 0.000471 | 17057 | 13.4 | 119.2 | 105.1
10405 A | 13-D-1991 | 13 | 118610 | 0 | 45.2618878 | 1991_10_22 | -93.7101094 | Silty-Clay Subgrade | tossed 2/1/08 from Maplewood Lab mezzanine. AFTER GRADING | 2 | 12.1174 | SS92010 | 24181 | -0.1615 | 12.106 | J00 | 4.4e-05 | 23128 | 15.6 | 119.9 | 103.7
10405 A | 13-D-1991 | 13 | 118610 | 0 | 45.2618878 | 1991_10_22 | -93.7101094 | Silty-Clay Subgrade | tossed 2/1/08 from Maplewood Lab mezzanine. AFTER GRADING | 2 | 13.1751 | SS92010 | 19754 | -0.0762 | 12.106 | J-2 | 6.2e-05 | 17421 | 13.4 | 119.2 | 105.1
10405 A | 13-D-1991 | 13 | 118610 | 0 | 45.2618878 | 1991_10_22 | -93.7101094 | Silty-Clay Subgrade | tossed 2/1/08 from Maplewood Lab mezzanine. AFTER GRADING | 4 | 11.8913 | SS92010 | 24181 | -0.1615 | 12.106 | E00 | 4.2e-05 | 24029 | 15.6 | 119.9 | 103.7
10405 A | 13-D-1991 | 13 | 118610 | 0 | 45.2618878 | 1991_10_22 | -93.7101094 | Silty-Clay Subgrade | tossed 2/1/08 from Maplewood Lab mezzanine. AFTER GRADING | 6 | 70.7749 | SS92010 | 24181 | -0.1615 | 12.106 | B00 | 0.000315 | 18885 | 15.6 | 119.9 | 103.7
10027 C | 14-D-1991 | 14 | 119170 | -9.8 | 45.2609721 | 1991_09_25 | -93.7083631 | Silty-Clay Subgrade | AFTER GRADING | 4 | 40.251 | FS9410027C | 6764 | -0.1558 | 6.47 | H | 0.001215 | 5119 | 17.5 | 137.6 | 117.1
10027 C | 14-D-1991 | 14 | 119170 | -9.8 | 45.2609721 | 1991_09_25 | -93.7083631 | Silty-Clay Subgrade | AFTER GRADING | 4 | 53.906 | FS9410027C | 6764 | -0.1558 | 6.47 | I | 0.001614 | 5163 | 17.5 | 137.6 | 117.1
10027 C | 14-D-1991 | 14 | 119170 | -9.8 | 45.2609721 | 1991_09_25 | -93.7083631 | Silty-Clay Subgrade | AFTER GRADING | 2 | 67.472 | FS9410027C | 6764 | -0.1558 | 6.47 | J | 0.001964 | 5310 | 17.5 | 137.6 | 117.1
10027 C | 14-D-1991 | 14 | 119170 | -9.8 | 45.2609721 | 1991_09_25 | -93.7083631 | Silty-Clay Subgrade | AFTER GRADING | 2 | 26.569 | FS9410027C | 6764 | -0.1558 | 6.47 | L | 0.0008399 | 4890 | 17.5 | 137.6 | 117.1
10027 C | 14-D-1991 | 14 | 119170 | -9.8 | 45.2609721 | 1991_09_25 | -93.7083631 | Silty-Clay Subgrade | AFTER GRADING | 2 | 39.883 | FS9410027C | 6764 | -0.1558 | 6.47 | M | 0.001324 | 4655 | 17.5 | 137.6 | 117.1
10027 C | 14-D-1991 | 14 | 119170 | -9.8 | 45.2609721 | 1991_09_25 | -93.7083631 | Silty-Clay Subgrade | AFTER GRADING | 2 | 53.682 | FS9410027C | 6764 | -0.1558 | 6.47 | N | 0.001738 | 4773 | 17.5 | 137.6 | 117.1
10027 A | 14-D-1991 | 14 | 119170 | -9.8 | 45.2609721 | 1991_09_25 | -93.7083631 | Silty-Clay Subgrade | AFTER GRADING | 4 | 37.3093 | FS913285 | 22732 | -0.5022 | 6.5 | H | 0.000605 | 9480 | 18.9 | 130.9 | 110.1
10406 B | 14-D-1991 | 14 | 119165 | 0 | 45.2609592 | 1991_09_25 | -93.7084017 | Silty-Clay Subgrade | tossed 2/1/08 from Maplewood Lab mezzanine. AFTER GRADING | 2 | 75.7911 | SS91338 | 21494 | -0.2167 | 12.106 | L00 | 0.000434 | 13949 | 15.8 | 126 | 109
10406 B | 14-D-1991 | 14 | 119165 | 0 | 45.2609592 | 1991_09_25 | -93.7084017 | Silty-Clay Subgrade | tossed 2/1/08 from Maplewood Lab mezzanine. AFTER GRADING | 2 | 101.2889 | SS91338 | 21494 | -0.2167 | 12.106 | M00 | 0.000624 | 12964 | 15.8 | 126 | 109
10406 B | 14-D-1991 | 14 | 119165 | 0 | 45.2609592 | 1991_09_25 | -93.7084017 | Silty-Clay Subgrade | tossed 2/1/08 from Maplewood Lab mezzanine. AFTER GRADING | 2 | 126.5642 | SS91338 | 21494 | -0.2167 | 12.106 | N00 | 0.000825 | 12249 | 15.8 | 126 | 109
10406 B | 14-D-1991 | 14 | 119165 | 0 | 45.2609592 | 1991_09_25 | -93.7084017 | Silty-Clay Subgrade | tossed 2/1/08 from Maplewood Lab mezzanine. AFTER GRADING | 4 | 101.539 | SS91338 | 21494 | -0.2167 | 12.106 | H00 | 0.000593 | 13664 | 15.8 | 126 | 109
10406 B | 14-D-1991 | 14 | 119165 | 0 | 45.2609592 | 1991_09_25 | -93.7084017 | Silty-Clay Subgrade | tossed 2/1/08 from Maplewood Lab mezzanine. AFTER GRADING | 4 | 24.9818 | SS91338 | 9204 | -0.397 | 12.106 | E02 | 0.000304 | 6582
10406 B | 14-D-1991 | 14 | 119165 | 0 | 45.2609592 | 1991_09_25 | -93.7084017 | Silty-Clay Subgrade | tossed 2/1/08 from Maplewood Lab mezzanine. AFTER GRADING | 2 | 24.5208 | SS91338 | 9204 | -0.397 | 12.106 | J02 | 0.000337 | 5823
10406 B | 14-D-1991 | 14 | 119165 | 0 | 45.2609592 | 1991_09_25 | -93.7084017 | Silty-Clay Subgrade | tossed 2/1/08 from Maplewood Lab mezzanine. AFTER GRADING | 2 | 126.4523 | SS91338 | 9204 | -0.397 | 12.106 | N02 | 0.002883 | 3508
10406 A | 14-D-1991 | 14 | 119165 | 0 | 45.2609592 | 1991_09_25 | -93.7084017 | Silty-Clay Subgrade | tossed 2/1/08 from Maplewood Lab mezzanine. AFTER GRADING | 6 | 23.3466 | SS91323 | 13503 | -0.3658 | 12.106 | @02 | 0.000164 | 11315 | 18.6 | 127.3 | 107.3
10406 A | 14-D-1991 | 14 | 119165 | 0 | 45.2609592 | 1991_09_25 | -93.7084017 | Silty-Clay Subgrade | tossed 2/1/08 from Maplewood Lab mezzanine. AFTER GRADING | 2 | 74.3955 | SS91323 | 23833 | -0.2194 | 12.106 | L00 | 0.000369 | 16086 | 16 | 126.4 | 109
10406 A | 14-D-1991 | 14 | 119165 | 0 | 45.2609592 | 1991_09_25 | -93.7084017 | Silty-Clay Subgrade | tossed 2/1/08 from Maplewood Lab mezzanine. AFTER GRADING | 2 | 36.6604 | SS91323 | 25151 | -0.1503 | 12.106 | K-2 | 0.000144 | 20259 | 14.3 | 121.6 | 106.4
10406 A | 14-D-1991 | 14 | 119165 | 0 | 45.2609592 | 1991_09_25 | -93.7084017 | Silty-Clay Subgrade | tossed 2/1/08 from Maplewood Lab mezzanine. AFTER GRADING | 6 | 46.2488 | SS91323 | 25151 | -0.1503 | 12.106 | A-2 | 0.00017 | 21637 | 14.3 | 121.6 | 106.4
10406 A | 14-D-1991 | 14 | 119165 | 0 | 45.2609592 | 1991_09_25 | -93.7084017 | Silty-Clay Subgrade | tossed 2/1/08 from Maplewood Lab mezzanine. AFTER GRADING | 4 | 72.3869 | SS91323 | 13503 | -0.3658 | 12.106 | G02 | 0.000799 | 7212 | 18.6 | 127.3 | 107.3
10406 A | 14-D-1991 | 14 | 119165 | 0 | 45.2609592 | 1991_09_25 | -93.7084017 | Silty-Clay Subgrade | tossed 2/1/08 from Maplewood Lab mezzanine. AFTER GRADING | 6 | 74.0114 | SS91323 | 25151 | -0.1503 | 12.106 | B-2 | 0.000294 | 20041 | 14.3 | 121.6 | 106.4
10406 A | 14-D-1991 | 14 | 119165 | 0 | 45.2609592 | 1991_09_25 | -93.7084017 | Silty-Clay Subgrade | tossed 2/1/08 from Maplewood Lab mezzanine. AFTER GRADING | 4 | 14.0183 | SS91323 | 25151 | -0.1503 | 12.106 | E-2 | 4.3e-05 | 25650 | 14.3 | 121.6 | 106.4
10406 A | 14-D-1991 | 14 | 119165 | 0 | 45.2609592 | 1991_09_25 | -93.7084017 | Silty-Clay Subgrade | tossed 2/1/08 from Maplewood Lab mezzanine. AFTER GRADING | 4 | 41.4498 | SS91323 | 25151 | -0.1503 | 12.106 | F-2 | 0.000151 | 21852 | 14.3 | 121.6 | 106.4
10406 A | 14-D-1991 | 14 | 119165 | 0 | 45.2609592 | 1991_09_25 | -93.7084017 | Silty-Clay Subgrade | tossed 2/1/08 from Maplewood Lab mezzanine. AFTER GRADING | 6 | 73.1532 | SS91323 | 13503 | -0.3658 | 12.106 | B02 | 0.000753 | 7741 | 18.6 | 127.3 | 107.3
10406 A | 14-D-1991 | 14 | 119165 | 0 | 45.2609592 | 1991_09_25 | -93.7084017 | Silty-Clay Subgrade | tossed 2/1/08 from Maplewood Lab mezzanine. AFTER GRADING | 6 | 100.1572 | SS91323 | 25151 | -0.1503 | 12.106 | C-2 | 0.00042 | 18950 | 14.3 | 121.6 | 106.4
10406 A | 14-D-1991 | 14 | 119165 | 0 | 45.2609592 | 1991_09_25 | -93.7084017 | Silty-Clay Subgrade | tossed 2/1/08 from Maplewood Lab mezzanine. AFTER GRADING | 2 | 36.2524 | SS91323 | 23833 | -0.2194 | 12.106 | K00 | 0.000155 | 18662 | 16 | 126.4 | 109
10406 A | 14-D-1991 | 14 | 119165 | 0 | 45.2609592 | 1991_09_25 | -93.7084017 | Silty-Clay Subgrade | tossed 2/1/08 from Maplewood Lab mezzanine. AFTER GRADING | 6 | 48.4087 | SS91323 | 13503 | -0.3658 | 12.106 | A02 | 0.000422 | 9144 | 18.6 | 127.3 | 107.3
10406 A | 14-D-1991 | 14 | 119165 | 0 | 45.2609592 | 1991_09_25 | -93.7084017 | Silty-Clay Subgrade | tossed 2/1/08 from Maplewood Lab mezzanine. AFTER GRADING | 4 | 99.8959 | SS91323 | 25151 | -0.1503 | 12.106 | H-2 | 0.000429 | 18519 | 14.3 | 121.6 | 106.4
10406 A | 14-D-1991 | 14 | 119165 | 0 | 45.2609592 | 1991_09_25 | -93.7084017 | Silty-Clay Subgrade | tossed 2/1/08 from Maplewood Lab mezzanine. AFTER GRADING | 2 | 46.2876 | SS91323 | 13503 | -0.3658 | 12.106 | K02 | 0.000448 | 8226 | 18.6 | 127.3 | 107.3
10406 A | 14-D-1991 | 14 | 119165 | 0 | 45.2609592 | 1991_09_25 | -93.7084017 | Silty-Clay Subgrade | tossed 2/1/08 from Maplewood Lab mezzanine. AFTER GRADING | 4 | 19.5269 | SS91323 | 23833 | -0.2194 | 12.106 | E00 | 7.2e-05 | 21726 | 16 | 126.4 | 109
10406 A | 14-D-1991 | 14 | 119165 | 0 | 45.2609592 | 1991_09_25 | -93.7084017 | Silty-Clay Subgrade | tossed 2/1/08 from Maplewood Lab mezzanine. AFTER GRADING | 2 | 20.4143 | SS91323 | 23833 | -0.2194 | 12.106 | J00 | 7.7e-05 | 21105 | 16 | 126.4 | 109
10406 A | 14-D-1991 | 14 | 119165 | 0 | 45.2609592 | 1991_09_25 | -93.7084017 | Silty-Clay Subgrade | tossed 2/1/08 from Maplewood Lab mezzanine. AFTER GRADING | 4 | 127.0462 | SS91323 | 23833 | -0.2194 | 12.106 | I00 | 0.00072 | 14083 | 16 | 126.4 | 109
10406 A | 14-D-1991 | 14 | 119165 | 0 | 45.2609592 | 1991_09_25 | -93.7084017 | Silty-Clay Subgrade | tossed 2/1/08 from Maplewood Lab mezzanine. AFTER GRADING | 2 | 119.5663 | SS91323 | 13503 | -0.3658 | 12.106 | N02 | 0.001755 | 5428 | 18.6 | 127.3 | 107.3
10406 A | 14-D-1991 | 14 | 119165 | 0 | 45.2609592 | 1991_09_25 | -93.7084017 | Silty-Clay Subgrade | tossed 2/1/08 from Maplewood Lab mezzanine. AFTER GRADING | 4 | 74.0845 | SS91323 | 23833 | -0.2194 | 12.106 | G00 | 0.000357 | 16573 | 16 | 126.4 | 109
10027 A | 14-D-1991 | 14 | 119170 | -9.8 | 45.2609721 | 1991_09_25 | -93.7083631 | Silty-Clay Subgrade | AFTER GRADING | 4 | 12.4045 | FS913285 | 22732 | -0.5022 | 6.5 | F | 0.000113 | 16936 | 18.9 | 130.9 | 110.1
10027 C | 14-D-1991 | 14 | 119170 | -9.8 | 45.2609721 | 1991_09_25 | -93.7083631 | Silty-Clay Subgrade | AFTER GRADING | 2 | 13.053 | FS9410027C | 6764 | -0.1558 | 6.47 | K | 0.0003315 | 6087 | 17.5 | 137.6 | 117.1
10027 A | 14-D-1991 | 14 | 119170 | -9.8 | 45.2609721 | 1991_09_25 | -93.7083631 | Silty-Clay Subgrade | AFTER GRADING | 6 | 22.3827 | FS913285 | 22732 | -0.5022 | 6.5 | B | 0.000281 | 12265 | 18.9 | 130.9 | 110.1
10027 A | 14-D-1991 | 14 | 119170 | -9.8 | 45.2609721 | 1991_09_25 | -93.7083631 | Silty-Clay Subgrade | AFTER GRADING | 2 | 12.2658 | FS913285 | 22732 | -0.5022 | 6.5 | K | 0.000111 | 17017 | 18.9 | 130.9 | 110.1
10027 A | 14-D-1991 | 14 | 119170 | -9.8 | 45.2609721 | 1991_09_25 | -93.7083631 | Silty-Clay Subgrade | AFTER GRADING | 2 | 50.7023 | FS913285 | 22732 | -0.5022 | 6.5 | N | 0.000985 | 7914 | 18.9 | 130.9 | 110.1
10027 A | 14-D-1991 | 14 | 119170 | -9.8 | 45.2609721 | 1991_09_25 | -93.7083631 | Silty-Clay Subgrade | AFTER GRADING | 6 | 50.7131 | FS913285 | 22732 | -0.5022 | 6.5 | D | 0.000952 | 8197 | 18.9 | 130.9 | 110.1
10027 A | 14-D-1991 | 14 | 119170 | -9.8 | 45.2609721 | 1991_09_25 | -93.7083631 | Silty-Clay Subgrade | AFTER GRADING | 6 | 11.521 | FS913285 | 22732 | -0.5022 | 6.5 | A | 0.000108 | 16341 | 18.9 | 130.9 | 110.1
10027 A | 14-D-1991 | 14 | 119170 | -9.8 | 45.2609721 | 1991_09_25 | -93.7083631 | Silty-Clay Subgrade | AFTER GRADING | 4 | 21.7011 | FS913285 | 22732 | -0.5022 | 6.5 | G | 0.000268 | 12466 | 18.9 | 130.9 | 110.1
10027 A | 14-D-1991 | 14 | 119170 | -9.8 | 45.2609721 | 1991_09_25 | -93.7083631 | Silty-Clay Subgrade | AFTER GRADING | 4 | 63.4571 | FS913285 | 22732 | -0.5022 | 6.5 | J | 0.001336 | 7308 | 18.9 | 130.9 | 110.1
10027 A | 14-D-1991 | 14 | 119170 | -9.8 | 45.2609721 | 1991_09_25 | -93.7083631 | Silty-Clay Subgrade | AFTER GRADING | 2 | 63.6701 | FS913285 | 22732 | -0.5022 | 6.5 | O | 0.001364 | 7182 | 18.9 | 130.9 | 110.1
10027 A | 14-D-1991 | 14 | 119170 | -9.8 | 45.2609721 | 1991_09_25 | -93.7083631 | Silty-Clay Subgrade | AFTER GRADING | 6 | 37.412 | FS913285 | 22732 | -0.5022 | 6.5 | C | 0.000605 | 9508 | 18.9 | 130.9 | 110.1
10027 A | 14-D-1991 | 14 | 119170 | -9.8 | 45.2609721 | 1991_09_25 | -93.7083631 | Silty-Clay Subgrade | AFTER GRADING | 6 | 63.2697 | FS913285 | 22732 | -0.5022 | 6.5 | E | 0.00132 | 7376 | 18.9 | 130.9 | 110.1
10027 A | 14-D-1991 | 14 | 119170 | -9.8 | 45.2609721 | 1991_09_25 | -93.7083631 | Silty-Clay Subgrade | AFTER GRADING | 2 | 21.4263 | FS913285 | 22732 | -0.5022 | 6.5 | L | 0.00027 | 12188 | 18.9 | 130.9 | 110.1
10027 A | 14-D-1991 | 14 | 119170 | -9.8 | 45.2609721 | 1991_09_25 | -93.7083631 | Silty-Clay Subgrade | AFTER GRADING | 2 | 37.3024 | FS913285 | 22732 | -0.5022 | 6.5 | M | 0.000618 | 9286 | 18.9 | 130.9 | 110.1
10027 A | 14-D-1991 | 14 | 119170 | -9.8 | 45.2609721 | 1991_09_25 | -93.7083631 | Silty-Clay Subgrade | AFTER GRADING | 4 | 50.7717 | FS913285 | 22732 | -0.5022 | 6.5 | I | 0.000967 | 8079 | 18.9 | 130.9 | 110.1
10027 B | 14-D-1991 | 14 | 119170 | -9.8 | 45.2609721 | 1991_09_25 | -93.7083631 | Silty-Clay Subgrade | AFTER GRADING | 4 | 28.0335 | FS913286 | 26649 | -0.4395 | 6.51 | G | 0.000296 | 14628 | 17 | 133.9 | 114.4
10027 B | 14-D-1991 | 14 | 119170 | -9.8 | 45.2609721 | 1991_09_25 | -93.7083631 | Silty-Clay Subgrade | AFTER GRADING | 6 | 52.9975 | FS913286 | 26649 | -0.4395 | 6.51 | D | 0.00077 | 10625 | 17 | 133.9 | 114.4
10027 B | 14-D-1991 | 14 | 119170 | -9.8 | 45.2609721 | 1991_09_25 | -93.7083631 | Silty-Clay Subgrade | AFTER GRADING | 2 | 28.398 | FS913286 | 26649 | -0.4395 | 6.51 | L | 0.000309 | 14171 | 17 | 133.9 | 114.4
10027 B | 14-D-1991 | 14 | 119170 | -9.8 | 45.2609721 | 1991_09_25 | -93.7083631 | Silty-Clay Subgrade | AFTER GRADING | 4 | 66.3981 | FS913286 | 26649 | -0.4395 | 6.51 | J | 0.001056 | 9713 | 17 | 133.9 | 114.4
10027 B | 14-D-1991 | 14 | 119170 | -9.8 | 45.2609721 | 1991_09_25 | -93.7083631 | Silty-Clay Subgrade | AFTER GRADING | 6 | 26.9984 | FS913286 | 26649 | -0.4395 | 6.51 | B | 0.000282 | 14775 | 17 | 133.9 | 114.4
10027 B | 14-D-1991 | 14 | 119170 | -9.8 | 45.2609721 | 1991_09_25 | -93.7083631 | Silty-Clay Subgrade | AFTER GRADING | 6 | 66.0412 | FS913286 | 26649 | -0.4395 | 6.51 | E | 0.001043 | 9779 | 17 | 133.9 | 114.4
10027 B | 14-D-1991 | 14 | 119170 | -9.8 | 45.2609721 | 1991_09_25 | -93.7083631 | Silty-Clay Subgrade | AFTER GRADING | 4 | 16.1605 | FS913286 | 26649 | -0.4395 | 6.51 | F | 0.000139 | 17960 | 17 | 133.9 | 114.4
10027 B | 14-D-1991 | 14 | 119170 | -9.8 | 45.2609721 | 1991_09_25 | -93.7083631 | Silty-Clay Subgrade | AFTER GRADING | 2 | 66.3735 | FS913286 | 26649 | -0.4395 | 6.51 | O | 0.001072 | 9560 | 17 | 133.9 | 114.4
10027 B | 14-D-1991 | 14 | 119170 | -9.8 | 45.2609721 | 1991_09_25 | -93.7083631 | Silty-Clay Subgrade | AFTER GRADING | 2 | 53.0026 | FS913286 | 26649 | -0.4395 | 6.51 | N | 0.000797 | 10264 | 17 | 133.9 | 114.4
10027 B | 14-D-1991 | 14 | 119170 | -9.8 | 45.2609721 | 1991_09_25 | -93.7083631 | Silty-Clay Subgrade | AFTER GRADING | 4 | 40.1003 | FS913286 | 26649 | -0.4395 | 6.51 | H | 0.000525 | 11797 | 17 | 133.9 | 114.4
10027 B | 14-D-1991 | 14 | 119170 | -9.8 | 45.2609721 | 1991_09_25 | -93.7083631 | Silty-Clay Subgrade | AFTER GRADING | 4 | 53.1679 | FS913286 | 26649 | -0.4395 | 6.51 | I | 0.000784 | 10478 | 17 | 133.9 | 114.4
10027 B | 14-D-1991 | 14 | 119170 | -9.8 | 45.2609721 | 1991_09_25 | -93.7083631 | Silty-Clay Subgrade | AFTER GRADING | 2 | 40.2025 | FS913286 | 26649 | -0.4395 | 6.51 | M | 0.000543 | 11431 | 17 | 133.9 | 114.4
10027 B | 14-D-1991 | 14 | 119170 | -9.8 | 45.2609721 | 1991_09_25 | -93.7083631 | Silty-Clay Subgrade | AFTER GRADING | 2 | 16.0807 | FS913286 | 26649 | -0.4395 | 6.51 | K | 0.000143 | 17388 | 17 | 133.9 | 114.4
10027 B | 14-D-1991 | 14 | 119170 | -9.8 | 45.2609721 | 1991_09_25 | -93.7083631 | Silty-Clay Subgrade | AFTER GRADING | 6 | 39.9113 | FS913286 | 26649 | -0.4395 | 6.51 | C | 0.000517 | 11922 | 17 | 133.9 | 114.4
10027 B | 14-D-1991 | 14 | 119170 | -9.8 | 45.2609721 | 1991_09_25 | -93.7083631 | Silty-Clay Subgrade | AFTER GRADING | 6 | 15.4644 | FS913286 | 26649 | -0.4395 | 6.51 | A | 0.000133 | 17921 | 17 | 133.9 | 114.4
10027 C | 14-D-1991 | 14 | 119170 | -9.8 | 45.2609721 | 1991_09_25 | -93.7083631 | Silty-Clay Subgrade | AFTER GRADING | 6 | 67.769 | FS9410027C | 6764 | -0.1558 | 6.47 | E | 0.001792 | 5847 | 17.5 | 137.6 | 117.1
10027 C | 14-D-1991 | 14 | 119170 | -9.8 | 45.2609721 | 1991_09_25 | -93.7083631 | Silty-Clay Subgrade | AFTER GRADING | 2 | 67.201 | FS9410027C | 6764 | -0.1558 | 6.47 | O | 0.002095 | 4957 | 17.5 | 137.6 | 117.1
10027 C | 14-D-1991 | 14 | 119170 | -9.8 | 45.2609721 | 1991_09_25 | -93.7083631 | Silty-Clay Subgrade | AFTER GRADING | 6 | 40.798 | FS9410027C | 6764 | -0.1558 | 6.47 | C | 0.001053 | 5992 | 17.5 | 137.6 | 117.1
10027 C | 14-D-1991 | 14 | 119170 | -9.8 | 45.2609721 | 1991_09_25 | -93.7083631 | Silty-Clay Subgrade | AFTER GRADING | 6 | 13.167 | FS9410027C | 6764 | -0.1558 | 6.47 | A | 0.0002466 | 8253 | 17.5 | 137.6 | 117.1
10027 C | 14-D-1991 | 14 | 119170 | -9.8 | 45.2609721 | 1991_09_25 | -93.7083631 | Silty-Clay Subgrade | AFTER GRADING | 6 | 27.329 | FS9410027C | 6764 | -0.1558 | 6.47 | B | 0.0006407 | 6593 | 17.5 | 137.6 | 117.1
10027 C | 14-D-1991 | 14 | 119170 | -9.8 | 45.2609721 | 1991_09_25 | -93.7083631 | Silty-Clay Subgrade | AFTER GRADING | 6 | 54.186 | FS9410027C | 6764 | -0.1558 | 6.47 | D | 0.001437 | 5829 | 17.5 | 137.6 | 117.1
10027 C | 14-D-1991 | 14 | 119170 | -9.8 | 45.2609721 | 1991_09_25 | -93.7083631 | Silty-Clay Subgrade | AFTER GRADING | 4 | 13.103 | FS9410027C | 6764 | -0.1558 | 6.47 | F | 0.0002932 | 6907 | 17.5 | 137.6 | 117.1
10027 C | 14-D-1991 | 14 | 119170 | -9.8 | 45.2609721 | 1991_09_25 | -93.7083631 | Silty-Clay Subgrade | AFTER GRADING | 4 | 26.873 | FS9410027C | 6764 | -0.1558 | 6.47 | G | 0.0007585 | 5477 | 17.5 | 137.6 | 117.1
10406 B | 14-D-1991 | 14 | 119165 | 0 | 45.2609592 | 1991_09_25 | -93.7084017 | Silty-Clay Subgrade | tossed 2/1/08 from Maplewood Lab mezzanine. AFTER GRADING | 6 | 25.8989 | SS91338 | 9204 | -0.397 | 12.106 | @02 | 0.000216 | 9571
10406 B | 14-D-1991 | 14 | 119165 | 0 | 45.2609592 | 1991_09_25 | -93.7084017 | Silty-Clay Subgrade | tossed 2/1/08 from Maplewood Lab mezzanine. AFTER GRADING | 6 | 101.4434 | SS91338 | 21494 | -0.2167 | 12.106 | C00 | 0.000569 | 14225 | 15.8 | 126 | 109
10406 B | 14-D-1991 | 14 | 119165 | 0 | 45.2609592 | 1991_09_25 | -93.7084017 | Silty-Clay Subgrade | tossed 2/1/08 from Maplewood Lab mezzanine. AFTER GRADING | 6 | 102.4488 | SS91338 | 9204 | -0.397 | 12.106 | C02 | 0.001826 | 4487
10406 B | 14-D-1991 | 14 | 119165 | 0 | 45.2609592 | 1991_09_25 | -93.7084017 | Silty-Clay Subgrade | tossed 2/1/08 from Maplewood Lab mezzanine. AFTER GRADING | 6 | 20.1652 | SS91338 | 21494 | -0.2167 | 12.106 | @00 | 8.1e-05 | 19814 | 15.8 | 126 | 109
10406 B | 14-D-1991 | 14 | 119165 | 0 | 45.2609592 | 1991_09_25 | -93.7084017 | Silty-Clay Subgrade | tossed 2/1/08 from Maplewood Lab mezzanine. AFTER GRADING | 4 | 44.5502 | SS91338 | 23544 | -0.1099 | 12.106 | F-2 | 0.000168 | 21104 | 13.7
10406 B | 14-D-1991 | 14 | 119165 | 0 | 45.2609592 | 1991_09_25 | -93.7084017 | Silty-Clay Subgrade | tossed 2/1/08 from Maplewood Lab mezzanine. AFTER GRADING | 6 | 127.9129 | SS91338 | 23544 | -0.1099 | 12.106 | D-2 | 0.000543 | 18793 | 13.7
10406 B | 14-D-1991 | 14 | 119165 | 0 | 45.2609592 | 1991_09_25 | -93.7084017 | Silty-Clay Subgrade | tossed 2/1/08 from Maplewood Lab mezzanine. AFTER GRADING | 4 | 101.6914 | SS91338 | 9204 | -0.397 | 12.106 | H02 | 0.002079 | 3912
10406 A | 14-D-1991 | 14 | 119165 | 0 | 45.2609592 | 1991_09_25 | -93.7084017 | Silty-Clay Subgrade | tossed 2/1/08 from Maplewood Lab mezzanine. AFTER GRADING | 2 | 125.0112 | SS91323 | 25151 | -0.1503 | 12.106 | N-2 | 0.000587 | 16944 | 14.3 | 121.6 | 106.4
10406 A | 14-D-1991 | 14 | 119165 | 0 | 45.2609592 | 1991_09_25 | -93.7084017 | Silty-Clay Subgrade | tossed 2/1/08 from Maplewood Lab mezzanine. AFTER GRADING | 2 | 71.3073 | SS91323 | 13503 | -0.3658 | 12.106 | L02 | 0.000849 | 6690 | 18.6 | 127.3 | 107.3
10406 A | 14-D-1991 | 14 | 119165 | 0 | 45.2609592 | 1991_09_25 | -93.7084017 | Silty-Clay Subgrade | tossed 2/1/08 from Maplewood Lab mezzanine. AFTER GRADING | 4 | 72.9612 | SS91323 | 25151 | -0.1503 | 12.106 | G-2 | 0.000291 | 19909 | 14.3 | 121.6 | 106.4
10406 A | 14-D-1991 | 14 | 119165 | 0 | 45.2609592 | 1991_09_25 | -93.7084017 | Silty-Clay Subgrade | tossed 2/1/08 from Maplewood Lab mezzanine. AFTER GRADING | 4 | 125.5309 | SS91323 | 25151 | -0.1503 | 12.106 | I-2 | 0.000564 | 17683 | 14.3 | 121.6 | 106.4
10406 A | 14-D-1991 | 14 | 119165 | 0 | 45.2609592 | 1991_09_25 | -93.7084017 | Silty-Clay Subgrade | tossed 2/1/08 from Maplewood Lab mezzanine. AFTER GRADING | 2 | 71.4599 | SS91323 | 25151 | -0.1503 | 12.106 | L-2 | 0.000302 | 18810 | 14.3 | 121.6 | 106.4
10406 A | 14-D-1991 | 14 | 119165 | 0 | 45.2609592 | 1991_09_25 | -93.7084017 | Silty-Clay Subgrade | tossed 2/1/08 from Maplewood Lab mezzanine. AFTER GRADING | 2 | 99.4756 | SS91323 | 25151 | -0.1503 | 12.106 | M-2 | 0.000445 | 17759 | 14.3 | 121.6 | 106.4
10406 A | 14-D-1991 | 14 | 119165 | 0 | 45.2609592 | 1991_09_25 | -93.7084017 | Silty-Clay Subgrade | tossed 2/1/08 from Maplewood Lab mezzanine. AFTER GRADING | 6 | 48.4526 | SS91323 | 23833 | -0.2194 | 12.106 | A00 | 0.000209 | 18534 | 16 | 126.4 | 109
10406 A | 14-D-1991 | 14 | 119165 | 0 | 45.2609592 | 1991_09_25 | -93.7084017 | Silty-Clay Subgrade | tossed 2/1/08 from Maplewood Lab mezzanine. AFTER GRADING | 2 | 13.4896 | SS91323 | 25151 | -0.1503 | 12.106 | J-2 | 4.7e-05 | 22895 | 14.3 | 121.6 | 106.4
10406 A | 14-D-1991 | 14 | 119165 | 0 | 45.2609592 | 1991_09_25 | -93.7084017 | Silty-Clay Subgrade | tossed 2/1/08 from Maplewood Lab mezzanine. AFTER GRADING | 4 | 47.5088 | SS91323 | 13503 | -0.3658 | 12.106 | F02 | 0.000434 | 8714 | 18.6 | 127.3 | 107.3
10406 A | 14-D-1991 | 14 | 119165 | 0 | 45.2609592 | 1991_09_25 | -93.7084017 | Silty-Clay Subgrade | tossed 2/1/08 from Maplewood Lab mezzanine. AFTER GRADING | 6 | 125.4867 | SS91323 | 25151 | -0.1503 | 12.106 | D-2 | 0.000556 | 17954 | 14.3 | 121.6 | 106.4
10406 A | 14-D-1991 | 14 | 119165 | 0 | 45.2609592 | 1991_09_25 | -93.7084017 | Silty-Clay Subgrade | tossed 2/1/08 from Maplewood Lab mezzanine. AFTER GRADING | 6 | 126.5454 | SS91323 | 23833 | -0.2194 | 12.106 | D00 | 0.000709 | 14248 | 16 | 126.4 | 109
10406 A | 14-D-1991 | 14 | 119165 | 0 | 45.2609592 | 1991_09_25 | -93.7084017 | Silty-Clay Subgrade | tossed 2/1/08 from Maplewood Lab mezzanine. AFTER GRADING | 6 | 121.1866 | SS91323 | 13503 | -0.3658 | 12.106 | D02 | 0.001573 | 6138 | 18.6 | 127.3 | 107.3
10406 A | 14-D-1991 | 14 | 119165 | 0 | 45.2609592 | 1991_09_25 | -93.7084017 | Silty-Clay Subgrade | tossed 2/1/08 from Maplewood Lab mezzanine. AFTER GRADING | 6 | 75.7518 | SS91323 | 23833 | -0.2194 | 12.106 | B00 | 0.000363 | 16650 | 16 | 126.4 | 109
10406 A | 14-D-1991 | 14 | 119165 | 0 | 45.2609592 | 1991_09_25 | -93.7084017 | Silty-Clay Subgrade | tossed 2/1/08 from Maplewood Lab mezzanine. AFTER GRADING | 4 | 101.472 | SS91323 | 23833 | -0.2194 | 12.106 | H00 | 0.000533 | 15191 | 16 | 126.4 | 109
10406 A | 14-D-1991 | 14 | 119165 | 0 | 45.2609592 | 1991_09_25 | -93.7084017 | Silty-Clay Subgrade | tossed 2/1/08 from Maplewood Lab mezzanine. AFTER GRADING | 2 | 126.6585 | SS91323 | 23833 | -0.2194 | 12.106 | N00 | 0.00074 | 13655 | 16 | 126.4 | 109
10406 A | 14-D-1991 | 14 | 119165 | 0 | 45.2609592 | 1991_09_25 | -93.7084017 | Silty-Clay Subgrade | tossed 2/1/08 from Maplewood Lab mezzanine. AFTER GRADING | 4 | 38.9852 | SS91323 | 23833 | -0.2194 | 12.106 | F00 | 0.000164 | 18990 | 16 | 126.4 | 109
10406 A | 14-D-1991 | 14 | 119165 | 0 | 45.2609592 | 1991_09_25 | -93.7084017 | Silty-Clay Subgrade | tossed 2/1/08 from Maplewood Lab mezzanine. AFTER GRADING | 6 | 97.2546 | SS91323 | 13503 | -0.3658 | 12.106 | C02 | 0.001132 | 6845 | 18.6 | 127.3 | 107.3
10406 A | 14-D-1991 | 14 | 119165 | 0 | 45.2609592 | 1991_09_25 | -93.7084017 | Silty-Clay Subgrade | tossed 2/1/08 from Maplewood Lab mezzanine. AFTER GRADING | 4 | 17.6946 | SS91323 | 13503 | -0.3658 | 12.106 | E02 | 0.000121 | 11653 | 18.6 | 127.3 | 107.3
10406 A | 14-D-1991 | 14 | 119165 | 0 | 45.2609592 | 1991_09_25 | -93.7084017 | Silty-Clay Subgrade | tossed 2/1/08 from Maplewood Lab mezzanine. AFTER GRADING | 4 | 120.4345 | SS91323 | 13503 | -0.3658 | 12.106 | I02 | 0.001674 | 5730 | 18.6 | 127.3 | 107.3
10406 A | 14-D-1991 | 14 | 119165 | 0 | 45.2609592 | 1991_09_25 | -93.7084017 | Silty-Clay Subgrade | tossed 2/1/08 from Maplewood Lab mezzanine. AFTER GRADING | 2 | 17.5825 | SS91323 | 13503 | -0.3658 | 12.106 | J02 | 0.000128 | 10932 | 18.6 | 127.3 | 107.3
10406 A | 14-D-1991 | 14 | 119165 | 0 | 45.2609592 | 1991_09_25 | -93.7084017 | Silty-Clay Subgrade | tossed 2/1/08 from Maplewood Lab mezzanine. AFTER GRADING | 2 | 100.8424 | SS91323 | 23833 | -0.2194 | 12.106 | M00 | 0.000549 | 14662 | 16 | 126.4 | 109
10406 A | 14-D-1991 | 14 | 119165 | 0 | 45.2609592 | 1991_09_25 | -93.7084017 | Silty-Clay Subgrade | tossed 2/1/08 from Maplewood Lab mezzanine. AFTER GRADING | 2 | 95.5903 | SS91323 | 13503 | -0.3658 | 12.106 | M02 | 0.001283 | 5935 | 18.6 | 127.3 | 107.3
10406 A | 14-D-1991 | 14 | 119165 | 0 | 45.2609592 | 1991_09_25 | -93.7084017 | Silty-Clay Subgrade | tossed 2/1/08 from Maplewood Lab mezzanine. AFTER GRADING | 6 | 101.5918 | SS91323 | 23833 | -0.2194 | 12.106 | C00 | 0.000528 | 15362 | 16 | 126.4 | 109
10406 A | 14-D-1991 | 14 | 119165 | 0 | 45.2609592 | 1991_09_25 | -93.7084017 | Silty-Clay Subgrade | tossed 2/1/08 from Maplewood Lab mezzanine. AFTER GRADING | 6 | 12.9757 | SS91323 | 25151 | -0.1503 | 12.106 | @-2 | 4e-05 | 25803 | 14.3 | 121.6 | 106.4
10406 A | 14-D-1991 | 14 | 119165 | 0 | 45.2609592 | 1991_09_25 | -93.7084017 | Silty-Clay Subgrade | tossed 2/1/08 from Maplewood Lab mezzanine. AFTER GRADING | 6 | 14.9906 | SS91323 | 23833 | -0.2194 | 12.106 | @00 | 5.4e-05 | 22186 | 16 | 126.4 | 109
10406 A | 14-D-1991 | 14 | 119165 | 0 | 45.2609592 | 1991_09_25 | -93.7084017 | Silty-Clay Subgrade | tossed 2/1/08 from Maplewood Lab mezzanine. AFTER GRADING | 4 | 96.2794 | SS91323 | 13503 | -0.3658 | 12.106 | H02 | 0.001226 | 6258 | 18.6 | 127.3 | 107.3
10406 B | 14-D-1991 | 14 | 119165 | 0 | 45.2609592 | 1991_09_25 | -93.7084017 | Silty-Clay Subgrade | tossed 2/1/08 from Maplewood Lab mezzanine. AFTER GRADING | 2 | 75.8842 | SS91338 | 9204 | -0.397 | 12.106 | L02 | 0.001604 | 3785
10406 B | 14-D-1991 | 14 | 119165 | 0 | 45.2609592 | 1991_09_25 | -93.7084017 | Silty-Clay Subgrade | tossed 2/1/08 from Maplewood Lab mezzanine. AFTER GRADING | 6 | 52.2205 | SS91338 | 9204 | -0.397 | 12.106 | A02 | 0.000637 | 6560
10406 B | 14-D-1991 | 14 | 119165 | 0 | 45.2609592 | 1991_09_25 | -93.7084017 | Silty-Clay Subgrade | tossed 2/1/08 from Maplewood Lab mezzanine. AFTER GRADING | 6 | 49.769 | SS91338 | 23544 | -0.1099 | 12.106 | A-2 | 0.000184 | 21642 | 13.7
10406 B | 14-D-1991 | 14 | 119165 | 0 | 45.2609592 | 1991_09_25 | -93.7084017 | Silty-Clay Subgrade | tossed 2/1/08 from Maplewood Lab mezzanine. AFTER GRADING | 4 | 76.1806 | SS91338 | 9204 | -0.397 | 12.106 | G02 | 0.001458 | 4180
10406 B | 14-D-1991 | 14 | 119165 | 0 | 45.2609592 | 1991_09_25 | -93.7084017 | Silty-Clay Subgrade | tossed 2/1/08 from Maplewood Lab mezzanine. AFTER GRADING | 6 | 76.3044 | SS91338 | 23544 | -0.1099 | 12.106 | B-2 | 0.000298 | 20443 | 13.7
10406 B | 14-D-1991 | 14 | 119165 | 0 | 45.2609592 | 1991_09_25 | -93.7084017 | Silty-Clay Subgrade | tossed 2/1/08 from Maplewood Lab mezzanine. AFTER GRADING | 6 | 127.3369 | SS91338 | 9204 | -0.397 | 12.106 | D02 | 0.002501 | 4071
10406 B | 14-D-1991 | 14 | 119165 | 0 | 45.2609592 | 1991_09_25 | -93.7084017 | Silty-Clay Subgrade | tossed 2/1/08 from Maplewood Lab mezzanine. AFTER GRADING | 6 | 77.2129 | SS91338 | 9204 | -0.397 | 12.106 | B02 | 0.001189 | 5195
10406 B | 14-D-1991 | 14 | 119165 | 0 | 45.2609592 | 1991_09_25 | -93.7084017 | Silty-Clay Subgrade | tossed 2/1/08 from Maplewood Lab mezzanine. AFTER GRADING | 6 | 101.9909 | SS91338 | 23544 | -0.1099 | 12.106 | C-2 | 0.000416 | 19557 | 13.7
10406 B | 14-D-1991 | 14 | 119165 | 0 | 45.2609592 | 1991_09_25 | -93.7084017 | Silty-Clay Subgrade | tossed 2/1/08 from Maplewood Lab mezzanine. AFTER GRADING | 2 | 41.5558 | SS91338 | 23544 | -0.1099 | 12.106 | K-2 | 0.000173 | 19127 | 13.7
10406 B | 14-D-1991 | 14 | 119165 | 0 | 45.2609592 | 1991_09_25 | -93.7084017 | Silty-Clay Subgrade | tossed 2/1/08 from Maplewood Lab mezzanine. AFTER GRADING | 2 | 48.7912 | SS91338 | 21494 | -0.2167 | 12.106 | K00 | 0.000251 | 15544 | 15.8 | 126 | 109
10406 B | 14-D-1991 | 14 | 119165 | 0 | 45.2609592 | 1991_09_25 | -93.7084017 | Silty-Clay Subgrade | tossed 2/1/08 from Maplewood Lab mezzanine. AFTER GRADING | 2 | 76.2285 | SS91338 | 23544 | -0.1099 | 12.106 | L-2 | 0.000335 | 18187 | 13.7
10406 B | 14-D-1991 | 14 | 119165 | 0 | 45.2609592 | 1991_09_25 | -93.7084017 | Silty-Clay Subgrade | tossed 2/1/08 from Maplewood Lab mezzanine. AFTER GRADING | 2 | 102.5679 | SS91338 | 23544 | -0.1099 | 12.106 | M-2 | 0.000467 | 17541 | 13.7
10406 B | 14-D-1991 | 14 | 119165 | 0 | 45.2609592 | 1991_09_25 | -93.7084017 | Silty-Clay Subgrade | tossed 2/1/08 from Maplewood Lab mezzanine. AFTER GRADING | 4 | 15.178 | SS91338 | 23544 | -0.1099 | 12.106 | E-2 | 4.9e-05 | 24652 | 13.7
10406 B | 14-D-1991 | 14 | 119165 | 0 | 45.2609592 | 1991_09_25 | -93.7084017 | Silty-Clay Subgrade | tossed 2/1/08 from Maplewood Lab mezzanine. AFTER GRADING | 2 | 50.6198 | SS91338 | 9204 | -0.397 | 12.106 | K02 | 0.000936 | 4326
10406 B | 14-D-1991 | 14 | 119165 | 0 | 45.2609592 | 1991_09_25 | -93.7084017 | Silty-Clay Subgrade | tossed 2/1/08 from Maplewood Lab mezzanine. AFTER GRADING | 4 | 15.081 | SS91338 | 21494 | -0.2167 | 12.106 | E00 | 5.7e-05 | 21051 | 15.8 | 126 | 109
10406 B | 14-D-1991 | 14 | 119165 | 0 | 45.2609592 | 1991_09_25 | -93.7084017 | Silty-Clay Subgrade | tossed 2/1/08 from Maplewood Lab mezzanine. AFTER GRADING | 4 | 76.4398 | SS91338 | 23544 | -0.1099 | 12.106 | G-2 | 0.000308 | 19793 | 13.7
10406 B | 14-D-1991 | 14 | 119165 | 0 | 45.2609592 | 1991_09_25 | -93.7084017 | Silty-Clay Subgrade | tossed 2/1/08 from Maplewood Lab mezzanine. AFTER GRADING | 4 | 75.9176 | SS91338 | 21494 | -0.2167 | 12.106 | G00 | 0.000412 | 14718 | 15.8 | 126 | 109
10406 B | 14-D-1991 | 14 | 119165 | 0 | 45.2609592 | 1991_09_25 | -93.7084017 | Silty-Clay Subgrade | tossed 2/1/08 from Maplewood Lab mezzanine. AFTER GRADING | 4 | 102.674 | SS91338 | 23544 | -0.1099 | 12.106 | H-2 | 0.000435 | 18849 | 13.7
10406 B | 14-D-1991 | 14 | 119165 | 0 | 45.2609592 | 1991_09_25 | -93.7084017 | Silty-Clay Subgrade | tossed 2/1/08 from Maplewood Lab mezzanine. AFTER GRADING | 2 | 128.2698 | SS91338 | 23544 | -0.1099 | 12.106 | N-2 | 0.000599 | 17088 | 13.7
10406 B | 14-D-1991 | 14 | 119165 | 0 | 45.2609592 | 1991_09_25 | -93.7084017 | Silty-Clay Subgrade | tossed 2/1/08 from Maplewood Lab mezzanine. AFTER GRADING | 4 | 126.903 | SS91338 | 9204 | -0.397 | 12.106 | I02 | 0.0027 | 3758
10406 B | 14-D-1991 | 14 | 119165 | 0 | 45.2609592 | 1991_09_25 | -93.7084017 | Silty-Clay Subgrade | tossed 2/1/08 from Maplewood Lab mezzanine. AFTER GRADING | 2 | 10.7394 | SS91338 | 23544 | -0.1099 | 12.106 | J-2 | 4e-05 | 21427 | 13.7
10406 B | 14-D-1991 | 14 | 119165 | 0 | 45.2609592 | 1991_09_25 | -93.7084017 | Silty-Clay Subgrade | tossed 2/1/08 from Maplewood Lab mezzanine. AFTER GRADING | 4 | 50.9245 | SS91338 | 9204 | -0.397 | 12.106 | F02 | 0.000837 | 4866
10406 B | 14-D-1991 | 14 | 119165 | 0 | 45.2609592 | 1991_09_25 | -93.7084017 | Silty-Clay Subgrade | tossed 2/1/08 from Maplewood Lab mezzanine. AFTER GRADING | 4 | 126.5006 | SS91338 | 21494 | -0.2167 | 12.106 | I00 | 0.000783 | 12894 | 15.8 | 126 | 109
10406 B | 14-D-1991 | 14 | 119165 | 0 | 45.2609592 | 1991_09_25 | -93.7084017 | Silty-Clay Subgrade | tossed 2/1/08 from Maplewood Lab mezzanine. AFTER GRADING | 4 | 128.0551 | SS91338 | 23544 | -0.1099 | 12.106 | I-2 | 0.000563 | 18151 | 13.7
10406 B | 14-D-1991 | 14 | 119165 | 0 | 45.2609592 | 1991_09_25 | -93.7084017 | Silty-Clay Subgrade | tossed 2/1/08 from Maplewood Lab mezzanine. AFTER GRADING | 6 | 12.5494 | SS91338 | 23544 | -0.1099 | 12.106 | @-2 | 4.1e-05 | 24708 | 13.7
10406 B | 14-D-1991 | 14 | 119165 | 0 | 45.2609592 | 1991_09_25 | -93.7084017 | Silty-Clay Subgrade | tossed 2/1/08 from Maplewood Lab mezzanine. AFTER GRADING | 6 | 49.965 | SS91338 | 21494 | -0.2167 | 12.106 | A00 | 0.000236 | 16887 | 15.8 | 126 | 109
10406 B | 14-D-1991 | 14 | 119165 | 0 | 45.2609592 | 1991_09_25 | -93.7084017 | Silty-Clay Subgrade | tossed 2/1/08 from Maplewood Lab mezzanine. AFTER GRADING | 6 | 75.9028 | SS91338 | 21494 | -0.2167 | 12.106 | B00 | 0.000396 | 15285 | 15.8 | 126 | 109
10406 B | 14-D-1991 | 14 | 119165 | 0 | 45.2609592 | 1991_09_25 | -93.7084017 | Silty-Clay Subgrade | tossed 2/1/08 from Maplewood Lab mezzanine. AFTER GRADING | 6 | 126.8242 | SS91338 | 21494 | -0.2167 | 12.106 | D00 | 0.000756 | 13392 | 15.8 | 126 | 109
10406 B | 14-D-1991 | 14 | 119165 | 0 | 45.2609592 | 1991_09_25 | -93.7084017 | Silty-Clay Subgrade | tossed 2/1/08 from Maplewood Lab mezzanine. AFTER GRADING | 2 | 101.2143 | SS91338 | 9204 | -0.397 | 12.106 | M02 | 0.002247 | 3602
10406 B | 14-D-1991 | 14 | 119165 | 0 | 45.2609592 | 1991_09_25 | -93.7084017 | Silty-Clay Subgrade | tossed 2/1/08 from Maplewood Lab mezzanine. AFTER GRADING | 4 | 49.5665 | SS91338 | 21494 | -0.2167 | 12.106 | F00 | 0.00024 | 16516 | 15.8 | 126 | 109
10406 B | 14-D-1991 | 14 | 119165 | 0 | 45.2609592 | 1991_09_25 | -93.7084017 | Silty-Clay Subgrade | tossed 2/1/08 from Maplewood Lab mezzanine. AFTER GRADING | 2 | 14.9451 | SS91338 | 21494 | -0.2167 | 12.106 | J00 | 6.2e-05 | 19318 | 15.8 | 126 | 109
10029 C | 15-D-1991 | 15 | 119720 | -9.8 | 45.2600519 | 1991_09_25 | -93.7066709 | Silty-Clay Subgrade | AFTER GRADING | 6 | 26.41 | FS913288 | 13259 | -0.2645 | 6.4 | B | 0.0004041 | 10209 | 18.4 | 129.7 | 109.5
10029 C | 15-D-1991 | 15 | 119720 | -9.8 | 45.2600519 | 1991_09_25 | -93.7066709 | Silty-Clay Subgrade | AFTER GRADING | 4 | 26.274 | FS913288 | 13259 | -0.2645 | 6.4 | G | 0.0004635 | 8856 | 18.4 | 129.7 | 109.5
10029 C | 15-D-1991 | 15 | 119720 | -9.8 | 45.2600519 | 1991_09_25 | -93.7066709 | Silty-Clay Subgrade | AFTER GRADING | 2 | 66.127 | FS913288 | 13259 | -0.2645 | 6.4 | O | 0.00155 | 6664 | 18.4 | 129.7 | 109.5
10029 C | 15-D-1991 | 15 | 119720 | -9.8 | 45.2600519 | 1991_09_25 | -93.7066709 | Silty-Clay Subgrade | AFTER GRADING | 2 | 38.963 | FS913288 | 13259 | -0.2645 | 6.4 | M | 0.0009023 | 6745 | 18.4 | 129.7 | 109.5
10029 C | 15-D-1991 | 15 | 119720 | -9.8 | 45.2600519 | 1991_09_25 | -93.7066709 | Silty-Clay Subgrade | AFTER GRADING | 6 | 40.072 | FS913288 | 13259 | -0.2645 | 6.4 | C | 0.0006944 | 9014 | 18.4 | 129.7 | 109.5
10029 C | 15-D-1991 | 15 | 119720 | -9.8 | 45.2600519 | 1991_09_25 | -93.7066709 | Silty-Clay Subgrade | AFTER GRADING | 6 | 67.22 | FS913288 | 13259 | -0.2645 | 6.4 | E | 0.001247 | 8423 | 18.4 | 129.7 | 109.5
10029 A | 15-D-1991 | 15 | 119720 | -9.8 | 45.2600519 | 1991_09_25 | -93.7066709 | Silty-Clay Subgrade | AFTER GRADING | 2 | 70.3196 | FS913127 | 34369 | -0.2127 | 6.53 | O | 0.000724 | 19500 | 16.3 | 133.1 | 114.4
10407 B | 15-D-1991 | 15 | 119715 | 0 | 45.260039 | 1991_09_25 | -93.7067095 | Silty-Clay Subgrade | AFTER GRADING | 2 | 123.1518 | SS91339 | 14351 | -0.2748 | 12.106 | N00 | 0.001385 | 7041 | 15.8 | 128.1 | 110.6
10407 B | 15-D-1991 | 15 | 119715 | 0 | 45.260039 | 1991_09_25 | -93.7067095 | Silty-Clay Subgrade | AFTER GRADING | 6 | 76.4039 | SS91339 | 6801 | -0.3626 | 12.106 | B02 | 0.001523 | 4001 | 17.4 | 128.3 | 109.3
10407 B | 15-D-1991 | 15 | 119715 | 0 | 45.260039 | 1991_09_25 | -93.7067095 | Silty-Clay Subgrade | AFTER GRADING | 2 | 53.2432 | SS91339 | 21406 | -0.1824 | 12.106 | K-2 | 0.000271 | 15713 | 14.7 | 122.5 | 106.8
10407 B | 15-D-1991 | 15 | 119715 | 0 | 45.260039 | 1991_09_25 | -93.7067095 | Silty-Clay Subgrade | AFTER GRADING | 4 | 125.6608 | SS91339 | 6801 | -0.3626 | 12.106 | I02 | 0.003274 | 3062 | 17.4 | 128.3 | 109.3
10407 B | 15-D-1991 | 15 | 119715 | 0 | 45.260039 | 1991_09_25 | -93.7067095 | Silty-Clay Subgrade | AFTER GRADING | 2 | 15.3901 | SS91339 | 21406 | -0.1824 | 12.106 | J-2 | 6.6e-05 | 18650 | 14.7 | 122.5 | 106.8
10407 B | 15-D-1991 | 15 | 119715 | 0 | 45.260039 | 1991_09_25 | -93.7067095 | Silty-Clay Subgrade | AFTER GRADING | 4 | 50.3228 | SS91339 | 6801 | -0.3626 | 12.106 | F02 | 0.001074 | 3739 | 17.4 | 128.3 | 109.3
10407 B | 15-D-1991 | 15 | 119715 | 0 | 45.260039 | 1991_09_25 | -93.7067095 | Silty-Clay Subgrade | AFTER GRADING | 6 | 100.0928 | SS91339 | 14351 | -0.2748 | 12.106 | C00 | 0.0009 | 8802 | 15.8 | 128.1 | 110.6
10407 A | 15-D-1991 | 15 | 119715 | 0 | 45.260039 | 1991_09_25 | -93.7067095 | Silty-Clay Subgrade | tossed 2/1/08 from Maplewood Lab mezzanine. AFTER GRADING | 6 | 29.713 | SS91324 | 12955 | -0.4856 | 12.106 | @02 | 0.0002011 | 11798 | 17.4 | 129 | 109.9
10407 A | 15-D-1991 | 15 | 119715 | 0 | 45.260039 | 1991_09_25 | -93.7067095 | Silty-Clay Subgrade | tossed 2/1/08 from Maplewood Lab mezzanine. AFTER GRADING | 6 | 51.058 | SS91324 | 12955 | -0.4856 | 12.106 | A02 | 0.0005368 | 7596 | 17.4 | 129 | 109.9
10407 A | 15-D-1991 | 15 | 119715 | 0 | 45.260039 | 1991_09_25 | -93.7067095 | Silty-Clay Subgrade | tossed 2/1/08 from Maplewood Lab mezzanine. AFTER GRADING | 6 | 75.155 | SS91324 | 12955 | -0.4856 | 12.106 | B02 | 0.0009837 | 6101 | 17.4 | 129 | 109.9
10407 A | 15-D-1991 | 15 | 119715 | 0 | 45.260039 | 1991_09_25 | -93.7067095 | Silty-Clay Subgrade | tossed 2/1/08 from Maplewood Lab mezzanine. AFTER GRADING | 6 | 98.518 | SS91324 | 12955 | -0.4856 | 12.106 | C02 | 0.001491 | 5275 | 17.4 | 129 | 109.9
10407 A | 15-D-1991 | 15 | 119715 | 0 | 45.260039 | 1991_09_25 | -93.7067095 | Silty-Clay Subgrade | tossed 2/1/08 from Maplewood Lab mezzanine. AFTER GRADING | 6 | 121.153 | SS91324 | 12955 | -0.4856 | 12.106 | D02 | 0.00206 | 4698 | 17.4 | 129 | 109.9
10407 A | 15-D-1991 | 15 | 119715 | 0 | 45.260039 | 1991_09_25 | -93.7067095 | Silty-Clay Subgrade | tossed 2/1/08 from Maplewood Lab mezzanine. AFTER GRADING | 4 | 26.199 | SS91324 | 12955 | -0.4856 | 12.106 | E02 | 0.0002428 | 8618 | 17.4 | 129 | 109.9
10407 A | 15-D-1991 | 15 | 119715 | 0 | 45.260039 | 1991_09_25 | -93.7067095 | Silty-Clay Subgrade | tossed 2/1/08 from Maplewood Lab mezzanine. AFTER GRADING | 4 | 50.2 | SS91324 | 12955 | -0.4856 | 12.106 | F02 | 0.0006367 | 6296 | 17.4 | 129 | 109.9
10407 A | 15-D-1991 | 15 | 119715 | 0 | 45.260039 | 1991_09_25 | -93.7067095 | Silty-Clay Subgrade | tossed 2/1/08 from Maplewood Lab mezzanine. AFTER GRADING | 4 | 73.769 | SS91324 | 12955 | -0.4856 | 12.106 | G02 | 0.00112 | 5260 | 17.4 | 129 | 109.9
10407 A | 15-D-1991 | 15 | 119715 | 0 | 45.260039 | 1991_09_25 | -93.7067095 | Silty-Clay Subgrade | tossed 2/1/08 from Maplewood Lab mezzanine. AFTER GRADING | 4 | 97.292 | SS91324 | 12955 | -0.4856 | 12.106 | H02 | 0.001641 | 4736 | 17.4 | 129 | 109.9
10407 A | 15-D-1991 | 15 | 119715 | 0 | 45.260039 | 1991_09_25 | -93.7067095 | Silty-Clay Subgrade | tossed 2/1/08 from Maplewood Lab mezzanine. AFTER GRADING | 4 | 120.464 | SS91324 | 12955 | -0.4856 | 12.106 | I02 | 0.002192 | 4388 | 17.4 | 129 | 109.9
10407 A | 15-D-1991 | 15 | 119715 | 0 | 45.260039 | 1991_09_25 | -93.7067095 | Silty-Clay Subgrade | tossed 2/1/08 from Maplewood Lab mezzanine. AFTER GRADING | 2 | 25.763 | SS91324 | 12955 | -0.4856 | 12.106 | J02 | 0.0002707 | 7601 | 17.4 | 129 | 109.9
10407 A | 15-D-1991 | 15 | 119715 | 0 | 45.260039 | 1991_09_25 | -93.7067095 | Silty-Clay Subgrade | tossed 2/1/08 from Maplewood Lab mezzanine. AFTER GRADING | 4 | 103.483 | SS91324 | 19189 | -0.2539 | 12.106 | H00 | 0.0007336 | 11248 | 16.5 | 126.9 | 109
10407 A | 15-D-1991 | 15 | 119715 | 0 | 45.260039 | 1991_09_25 | -93.7067095 | Silty-Clay Subgrade | tossed 2/1/08 from Maplewood Lab mezzanine. AFTER GRADING | 4 | 128.664 | SS91324 | 19189 | -0.2539 | 12.106 | I00 | 0.0009757 | 10514 | 16.5 | 126.9 | 109
10407 A | 15-D-1991 | 15 | 119715 | 0 | 45.260039 | 1991_09_25 | -93.7067095 | Silty-Clay Subgrade | tossed 2/1/08 from Maplewood Lab mezzanine. AFTER GRADING | 2 | 18.022 | SS91324 | 19189 | -0.2539 | 12.106 | J00 | 8.798e-05 | 16333 | 16.5 | 126.9 | 109
10407 A | 15-D-1991 | 15 | 119715 | 0 | 45.260039 | 1991_09_25 | -93.7067095 | Silty-Clay Subgrade | tossed 2/1/08 from Maplewood Lab mezzanine. AFTER GRADING | 2 | 51.261 | SS91324 | 19189 | -0.2539 | 12.106 | K00 | 0.0003095 | 13206 | 16.5 | 126.9 | 109
10407 A | 15-D-1991 | 15 | 119715 | 0 | 45.260039 | 1991_09_25 | -93.7067095 | Silty-Clay Subgrade | tossed 2/1/08 from Maplewood Lab mezzanine. AFTER GRADING | 2 | 78.49 | SS91324 | 19189 | -0.2539 | 12.106 | L00 | 0.0005426 | 11535 | 16.5 | 126.9 | 109
10407 A | 15-D-1991 | 15 | 119715 | 0 | 45.260039 | 1991_09_25 | -93.7067095 | Silty-Clay Subgrade | tossed 2/1/08 from Maplewood Lab mezzanine. AFTER GRADING | 2 | 103.666 | SS91324 | 19189 | -0.2539 | 12.106 | M00 | 0.0007755 | 10658 | 16.5 | 126.9 | 109
10407 A | 15-D-1991 | 15 | 119715 | 0 | 45.260039 | 1991_09_25 | -93.7067095 | Silty-Clay Subgrade | tossed 2/1/08 from Maplewood Lab mezzanine. AFTER GRADING | 2 | 128.499 | SS91324 | 19189 | -0.2539 | 12.106 | N00 | 0.00103 | 9947 | 16.5 | 126.9 | 109
10407 A | 15-D-1991 | 15 | 119715 | 0 | 45.260039 | 1991_09_25 | -93.7067095 | Silty-Clay Subgrade | tossed 2/1/08 from Maplewood Lab mezzanine. AFTER GRADING | 2 | 49.445 | SS91324 | 12955 | -0.4856 | 12.106 | K02 | 0.0006984 | 5654 | 17.4 | 129 | 109.9
10029 A | 15-D-1991 | 15 | 119720 | -9.8 | 45.2600519 | 1991_09_25 | -93.7066709 | Silty-Clay Subgrade | AFTER GRADING | 2 | 16.1361 | FS913127 | 34369 | -0.2127 | 6.53 | K | 0.000126 | 25749 | 16.3 | 133.1 | 114.4
10029 C | 15-D-1991 | 15 | 119720 | -9.8 | 45.2600519 | 1991_09_25 | -93.7066709 | Silty-Clay Subgrade | AFTER GRADING | 4 | 39.601 | FS913288 | 13259 | -0.2645 | 6.4 | H | 0.0007966 | 7765 | 18.4 | 129.7 | 109.5
10029 A | 15-D-1991 | 15 | 119720 | -9.8 | 45.2600519 | 1991_09_25 | -93.7066709 | Silty-Clay Subgrade | AFTER GRADING | 2 | 60.2834 | FS913127 | 34369 | -0.2127 | 6.53 | N | 0.000597 | 20247 | 16.3 | 133.1 | 114.4
10029 A | 15-D-1991 | 15 | 119720 | -9.8 | 45.2600519 | 1991_09_25 | -93.7066709 | Silty-Clay Subgrade | AFTER GRADING | 6 | 46.3763 | FS913127 | 34369 | -0.2127 | 6.53 | C | 0.000386 | 24121 | 16.3 | 133.1 | 114.4
10029 A | 15-D-1991 | 15 | 119720 | -9.8 | 45.2600519 | 1991_09_25 | -93.7066709 | Silty-Clay Subgrade | AFTER GRADING | 6 | 58.8476 | FS913127 | 34369 | -0.2127 | 6.53 | D | 0.000512 | 23063 | 16.3 | 133.1 | 114.4
10029 A | 15-D-1991 | 15 | 119720 | -9.8 | 45.2600519 | 1991_09_25 | -93.7066709 | Silty-Clay Subgrade | AFTER GRADING | 4 | 45.9687 | FS913127 | 34369 | -0.2127 | 6.53 | H | 0.000406 | 22736 | 16.3 | 133.1 | 114.4
10029 A | 15-D-1991 | 15 | 119720 | -9.8 | 45.2600519 | 1991_09_25 | -93.7066709 | Silty-Clay Subgrade | AFTER GRADING | 2 | 45.7568 | FS913127 | 34369 | -0.2127 | 6.53 | M | 0.000437 | 21021 | 16.3 | 133.1 | 114.4
10029 A | 15-D-1991 | 15 | 119720 | -9.8 | 45.2600519 | 1991_09_25 | -93.7066709 | Silty-Clay Subgrade | AFTER GRADING | 2 | 29.1049 | FS913127 | 34369 | -0.2127 | 6.53 | L | 0.000256 | 22843 | 16.3 | 133.1 | 114.4
10029 A | 15-D-1991 | 15 | 119720 | -9.8 | 45.2600519 | 1991_09_25 | -93.7066709 | Silty-Clay Subgrade | AFTER GRADING | 6 | 71.7212 | FS913127 | 34369 | -0.2127 | 6.53 | E | 0.00066 | 21797 | 16.3 | 133.1 | 114.4
10029 A | 15-D-1991 | 15 | 119720 | -9.8 | 45.2600519 | 1991_09_25 | -93.7066709 | Silty-Clay Subgrade | AFTER GRADING | 6 | 15.484 | FS913127 | 34369 | -0.2127 | 6.53 | A | 9.9e-05 | 31256 | 16.3 | 133.1 | 114.4
10029 A | 15-D-1991 | 15 | 119720 | -9.8 | 45.2600519 | 1991_09_25 | -93.7066709 | Silty-Clay Subgrade | AFTER GRADING | 6 | 30.8338 | FS913127 | 34369 | -0.2127 | 6.53 | B | 0.000237 | 26133 | 16.3 | 133.1 | 114.4
10029 A | 15-D-1991 | 15 | 119720 | -9.8 | 45.2600519 | 1991_09_25 | -93.7066709 | Silty-Clay Subgrade | AFTER GRADING | 4 | 15.9518 | FS913127 | 34369 | -0.2127 | 6.53 | F | 0.00011 | 29232 | 16.3 | 133.1 | 114.4
10029 A | 15-D-1991 | 15 | 119720 | -9.8 | 45.2600519 | 1991_09_25 | -93.7066709 | Silty-Clay Subgrade | AFTER GRADING | 4 | 29.235 | FS913127 | 34369 | -0.2127 | 6.53 | G | 0.000234 | 25018 | 16.3 | 133.1 | 114.4
10029 A | 15-D-1991 | 15 | 119720 | -9.8 | 45.2600519 | 1991_09_25 | -93.7066709 | Silty-Clay Subgrade | AFTER GRADING | 4 | 71.6937 | FS913127 | 34369 | -0.2127 | 6.53 | J | 0.000692 | 20784 | 16.3 | 133.1 | 114.4
10029 A | 15-D-1991 | 15 | 119720 | -9.8 | 45.2600519 | 1991_09_25 | -93.7066709 | Silty-Clay Subgrade | AFTER GRADING | 4 | 60.446 | FS913127 | 34369 | -0.2127 | 6.53 | I | 0.00056 | 21678 | 16.3 | 133.1 | 114.4
10029 B | 15-D-1991 | 15 | 119720 | -9.8 | 45.2600519 | 1991_09_25 | -93.7066709 | Silty-Clay Subgrade | AFTER GRADING | 6 | 37.814 | FS913288 | 21156 | -0.435 | 6.52 | C | 0.000584 | 9922 | 17.1 | 132.8 | 113.4
10029 B | 15-D-1991 | 15 | 119720 | -9.8 | 45.2600519 | 1991_09_25 | -93.7066709 | Silty-Clay Subgrade | AFTER GRADING | 2 | 12.8943 | FS913288 | 21156 | -0.435 | 6.52 | K | 0.000122 | 16271 | 17.1 | 132.8 | 113.4
10029 B | 15-D-1991 | 15 | 119720 | -9.8 | 45.2600519 | 1991_09_25 | -93.7066709 | Silty-Clay Subgrade | AFTER GRADING | 2 | 22.2318 | FS913288 | 21156 | -0.435 | 6.52 | L | 0.00028 | 12180 | 17.1 | 132.8 | 113.4
10029 B | 15-D-1991 | 15 | 119720 | -9.8 | 45.2600519 | 1991_09_25 | -93.7066709 | Silty-Clay Subgrade | AFTER GRADING | 6 | 51.537 | FS913288 | 21156 | -0.435 | 6.52 | D | 0.000901 | 8775 | 17.1 | 132.8 | 113.4
10029 B | 15-D-1991 | 15 | 119720 | -9.8 | 45.2600519 | 1991_09_25 | -93.7066709 | Silty-Clay Subgrade | AFTER GRADING | 4 | 12.5732 | FS913288 | 21156 | -0.435 | 6.52 | F | 0.000118 | 16357 | 17.1 | 132.8 | 113.4
10029 B | 15-D-1991 | 15 | 119720 | -9.8 | 45.2600519 | 1991_09_25 | -93.7066709 | Silty-Clay Subgrade | AFTER GRADING | 2 | 65.1405 | FS913288 | 21156 | -0.435 | 6.52 | O | 0.001281 | 7799 | 17.1 | 132.8 | 113.4
10029 B | 15-D-1991 | 15 | 119720 | -9.8 | 45.2600519 | 1991_09_25 | -93.7066709 | Silty-Clay Subgrade | AFTER GRADING | 2 | 51.3499 | FS913288 | 21156 | -0.435 | 6.52 | N | 0.000936 | 8415 | 17.1 | 132.8 | 113.4
10029 B | 15-D-1991 | 15 | 119720 | -9.8 | 45.2600519 | 1991_09_25 | -93.7066709 | Silty-Clay Subgrade | AFTER GRADING | 6 | 64.8157 | FS913288 | 21156 | -0.435 | 6.52 | E | 0.001244 | 7988 | 17.1 | 132.8 | 113.4
10029 B | 15-D-1991 | 15 | 119720 | -9.8 | 45.2600519 | 1991_09_25 | -93.7066709 | Silty-Clay Subgrade | AFTER GRADING | 4 | 65.0374 | FS913288 | 21156 | -0.435 | 6.52 | J | 0.001258 | 7928 | 17.1 | 132.8 | 113.4
10029 B | 15-D-1991 | 15 | 119720 | -9.8 | 45.2600519 | 1991_09_25 | -93.7066709 | Silty-Clay Subgrade | AFTER GRADING | 2 | 36.9989 | FS913288 | 21156 | -0.435 | 6.52 | M | 0.000589 | 9637 | 17.1 | 132.8 | 113.4
10029 B | 15-D-1991 | 15 | 119720 | -9.8 | 45.2600519 | 1991_09_25 | -93.7066709 | Silty-Clay Subgrade | AFTER GRADING | 4 | 37.1156 | FS913288 | 21156 | -0.435 | 6.52 | H | 0.000578 | 9843 | 17.1 | 132.8 | 113.4
10029 B | 15-D-1991 | 15 | 119720 | -9.8 | 45.2600519 | 1991_09_25 | -93.7066709 | Silty-Clay Subgrade | AFTER GRADING | 4 | 22.4057 | FS913288 | 21156 | -0.435 | 6.52 | G | 0.000279 | 12312 | 17.1 | 132.8 | 113.4
10029 B | 15-D-1991 | 15 | 119720 | -9.8 | 45.2600519 | 1991_09_25 | -93.7066709 | Silty-Clay Subgrade | AFTER GRADING | 4 | 51.4968 | FS913288 | 21156 | -0.435 | 6.52 | I | 0.000925 | 8541 | 17.1 | 132.8 | 113.4
10029 B | 15-D-1991 | 15 | 119720 | -9.8 | 45.2600519 | 1991_09_25 | -93.7066709 | Silty-Clay Subgrade | AFTER GRADING | 6 | 11.9659 | FS913288 | 21156 | -0.435 | 6.52 | A | 0.000115 | 15924 | 17.1 | 132.8 | 113.4
10029 B | 15-D-1991 | 15 | 119720 | -9.8 | 45.2600519 | 1991_09_25 | -93.7066709 | Silty-Clay Subgrade | AFTER GRADING | 6 | 22.2337 | FS913288 | 21156 | -0.435 | 6.52 | B | 0.00028 | 12175 | 17.1 | 132.8 | 113.4
10029 C | 15-D-1991 | 15 | 119720 | -9.8 | 45.2600519 | 1991_09_25 | -93.7066709 | Silty-Clay Subgrade | AFTER GRADING | 6 | 14.704 | FS913288 | 13259 | -0.2645 | 6.4 | A | 0.0001817 | 12643 | 18.4 | 129.7 | 109.5
10029 C | 15-D-1991 | 15 | 119720 | -9.8 | 45.2600519 | 1991_09_25 | -93.7066709 | Silty-Clay Subgrade | AFTER GRADING | 4 | 53.226 | FS913288 | 13259 | -0.2645 | 6.4 | I | 0.001108 | 7503 | 18.4 | 129.7 | 109.5
10029 C | 15-D-1991 | 15 | 119720 | -9.8 | 45.2600519 | 1991_09_25 | -93.7066709 | Silty-Clay Subgrade | AFTER GRADING | 2 | 52.598 | FS913288 | 13259 | -0.2645 | 6.4 | N | 0.001242 | 6613 | 18.4 | 129.7 | 109.5
10029 C | 15-D-1991 | 15 | 119720 | -9.8 | 45.2600519 | 1991_09_25 | -93.7066709 | Silty-Clay Subgrade | AFTER GRADING | 4 | 15.051 | FS913288 | 13259 | -0.2645 | 6.4 | F | 0.0002086 | 11273 | 18.4 | 129.7 | 109.5
10029 C | 15-D-1991 | 15 | 119720 | -9.8 | 45.2600519 | 1991_09_25 | -93.7066709 | Silty-Clay Subgrade | AFTER GRADING | 6 | 53.703 | FS913288 | 13259 | -0.2645 | 6.4 | D | 0.0009735 | 8617 | 18.4 | 129.7 | 109.5
10029 C | 15-D-1991 | 15 | 119720 | -9.8 | 45.2600519 | 1991_09_25 | -93.7066709 | Silty-Clay Subgrade | AFTER GRADING | 2 | 24.885 | FS913288 | 13259 | -0.2645 | 6.4 | L | 0.0005147 | 7552 | 18.4 | 129.7 | 109.5
10029 C | 15-D-1991 | 15 | 119720 | -9.8 | 45.2600519 | 1991_09_25 | -93.7066709 | Silty-Clay Subgrade | AFTER GRADING | 4 | 66.681 | FS913288 | 13259 | -0.2645 | 6.4 | J | 0.001393 | 7476 | 18.4 | 129.7 | 109.5
10029 C | 15-D-1991 | 15 | 119720 | -9.8 | 45.2600519 | 1991_09_25 | -93.7066709 | Silty-Clay Subgrade | AFTER GRADING | 2 | 14.524 | FS913288 | 13259 | -0.2645 | 6.4 | K | 0.0002329 | 9743 | 18.4 | 129.7 | 109.5
10407 B | 15-D-1991 | 15 | 119715 | 0 | 45.260039 | 1991_09_25 | -93.7067095 | Silty-Clay Subgrade | AFTER GRADING | 6 | 74.7906 | SS91339 | 14351 | -0.2748 | 12.106 | B00 | 0.000625 | 9471 | 15.8 | 128.1 | 110.6
10407 B | 15-D-1991 | 15 | 119715 | 0 | 45.260039 | 1991_09_25 | -93.7067095 | Silty-Clay Subgrade | AFTER GRADING | 4 | 48.4125 | SS91339 | 14351 | -0.2748 | 12.106 | F00 | 0.000373 | 10274 | 15.8 | 128.1 | 110.6
10407 B | 15-D-1991 | 15 | 119715 | 0 | 45.260039 | 1991_09_25 | -93.7067095 | Silty-Clay Subgrade | AFTER GRADING | 4 | 74.328 | SS91339 | 14351 | -0.2748 | 12.106 | G00 | 0.000667 | 8830 | 15.8 | 128.1 | 110.6
10407 B | 15-D-1991 | 15 | 119715 | 0 | 45.260039 | 1991_09_25 | -93.7067095 | Silty-Clay Subgrade | AFTER GRADING | 2 | 130.2568 | SS91339 | 21406 | -0.1824 | 12.106 | N-2 | 0.000794 | 13114 | 14.7 | 122.5 | 106.8
10407 B | 15-D-1991 | 15 | 119715 | 0 | 45.260039 | 1991_09_25 | -93.7067095 | Silty-Clay Subgrade | AFTER GRADING | 6 | 19.8852 | SS91339 | 14351 | -0.2748 | 12.106 | @00 | 0.000118 | 13357 | 15.8 | 128.1 | 110.6
10407 B | 15-D-1991 | 15 | 119715 | 0 | 45.260039 | 1991_09_25 | -93.7067095 | Silty-Clay Subgrade | AFTER GRADING | 4 | 53.6478 | SS91339 | 21406 | -0.1824 | 12.106 | F-2 | 0.000251 | 17046 | 14.7 | 122.5 | 106.8
10407 B | 15-D-1991 | 15 | 119715 | 0 | 45.260039 | 1991_09_25 | -93.7067095 | Silty-Clay Subgrade | AFTER GRADING | 6 | 130.3381 | SS91339 | 21406 | -0.1824 | 12.106 | D-2 | 0.00072 | 14456 | 14.7 | 122.5 | 106.8
10407 A | 15-D-1991 | 15 | 119715 | 0 | 45.260039 | 1991_09_25 | -93.7067095 | Silty-Clay Subgrade | tossed 2/1/08 from Maplewood Lab mezzanine. AFTER GRADING | 2 | 72.942 | SS91324 | 12955 | -0.4856 | 12.106 | L02 | 0.00122 | 4776 | 17.4 | 129 | 109.9
10407 A | 15-D-1991 | 15 | 119715 | 0 | 45.260039 | 1991_09_25 | -93.7067095 | Silty-Clay Subgrade | tossed 2/1/08 from Maplewood Lab mezzanine. AFTER GRADING | 2 | 96.281 | SS91324 | 12955 | -0.4856 | 12.106 | M02 | 0.001772 | 4340 | 17.4 | 129 | 109.9
10407 A | 15-D-1991 | 15 | 119715 | 0 | 45.260039 | 1991_09_25 | -93.7067095 | Silty-Clay Subgrade | tossed 2/1/08 from Maplewood Lab mezzanine. AFTER GRADING | 2 | 119.379 | SS91324 | 12955 | -0.4856 | 12.106 | N02 | 0.002342 | 4071 | 17.4 | 129 | 109.9
10407 A | 15-D-1991 | 15 | 119715 | 0 | 45.260039 | 1991_09_25 | -93.7067095 | Silty-Clay Subgrade | tossed 2/1/08 from Maplewood Lab mezzanine. AFTER GRADING | 6 | 14.899 | SS91324 | 24829 | -0.1608 | 12.106 | @-2 | 5.001e-05 | 23841 | 14.8 | 123.6 | 107.7
10407 A | 15-D-1991 | 15 | 119715 | 0 | 45.260039 | 1991_09_25 | -93.7067095 | Silty-Clay Subgrade | tossed 2/1/08 from Maplewood Lab mezzanine. AFTER GRADING | 6 | 50.214 | SS91324 | 24829 | -0.1608 | 12.106 | A-2 | 0.0001946 | 20647 | 14.8 | 123.6 | 107.7
10407 A | 15-D-1991 | 15 | 119715 | 0 | 45.260039 | 1991_09_25 | -93.7067095 | Silty-Clay Subgrade | tossed 2/1/08 from Maplewood Lab mezzanine. AFTER GRADING | 6 | 76.599 | SS91324 | 24829 | -0.1608 | 12.106 | B-2 | 0.0003217 | 19051 | 14.8 | 123.6 | 107.7
10407 A | 15-D-1991 | 15 | 119715 | 0 | 45.260039 | 1991_09_25 | -93.7067095 | Silty-Clay Subgrade | tossed 2/1/08 from Maplewood Lab mezzanine. AFTER GRADING | 6 | 102.572 | SS91324 | 24829 | -0.1608 | 12.106 | C-2 | 0.000453 | 18119 | 14.8 | 123.6 | 107.7
10407 A | 15-D-1991 | 15 | 119715 | 0 | 45.260039 | 1991_09_25 | -93.7067095 | Silty-Clay Subgrade | tossed 2/1/08 from Maplewood Lab mezzanine. AFTER GRADING | 4 | 16.519 | SS91324 | 24829 | -0.1608 | 12.106 | E-2 | 5.508e-05 | 24000 | 14.8 | 123.6 | 107.7
10407 A | 15-D-1991 | 15 | 119715 | 0 | 45.260039 | 1991_09_25 | -93.7067095 | Silty-Clay Subgrade | tossed 2/1/08 from Maplewood Lab mezzanine. AFTER GRADING | 4 | 75.866 | SS91324 | 24829 | -0.1608 | 12.106 | G-2 | 0.0003199 | 18974 | 14.8 | 123.6 | 107.7
10407 A | 15-D-1991 | 15 | 119715 | 0 | 45.260039 | 1991_09_25 | -93.7067095 | Silty-Clay Subgrade | tossed 2/1/08 from Maplewood Lab mezzanine. AFTER GRADING | 4 | 102.965 | SS91324 | 24829 | -0.1608 | 12.106 | H-2 | 0.0004636 | 17771 | 14.8 | 123.6 | 107.7
10407 A | 15-D-1991 | 15 | 119715 | 0 | 45.260039 | 1991_09_25 | -93.7067095 | Silty-Clay Subgrade | tossed 2/1/08 from Maplewood Lab mezzanine. AFTER GRADING | 4 | 128.559 | SS91324 | 24829 | -0.1608 | 12.106 | I-2 | 0.000606 | 16976 | 14.8 | 123.6 | 107.7
10407 A | 15-D-1991 | 15 | 119715 | 0 | 45.260039 | 1991_09_25 | -93.7067095 | Silty-Clay Subgrade | tossed 2/1/08 from Maplewood Lab mezzanine. AFTER GRADING | 2 | 18.95 | SS91324 | 24829 | -0.1608 | 12.106 | J-2 | 6.674e-05 | 22718 | 14.8 | 123.6 | 107.7
10407 A | 15-D-1991 | 15 | 119715 | 0 | 45.260039 | 1991_09_25 | -93.7067095 | Silty-Clay Subgrade | tossed 2/1/08 from Maplewood Lab mezzanine. AFTER GRADING | 2 | 35.481 | SS91324 | 24829 | -0.1608 | 12.106 | K-2 | 0.000139 | 20427 | 14.8 | 123.6 | 107.7
10407 A | 15-D-1991 | 15 | 119715 | 0 | 45.260039 | 1991_09_25 | -93.7067095 | Silty-Clay Subgrade | tossed 2/1/08 from Maplewood Lab mezzanine. AFTER GRADING | 2 | 72.984 | SS91324 | 24829 | -0.1608 | 12.106 | L-2 | 0.0003192 | 18297 | 14.8 | 123.6 | 107.7
10407 A | 15-D-1991 | 15 | 119715 | 0 | 45.260039 | 1991_09_25 | -93.7067095 | Silty-Clay Subgrade | tossed 2/1/08 from Maplewood Lab mezzanine. AFTER GRADING | 2 | 103.143 | SS91324 | 24829 | -0.1608 | 12.106 | M-2 | 0.0004823 | 17111 | 14.8 | 123.6 | 107.7
10407 A | 15-D-1991 | 15 | 119715 | 0 | 45.260039 | 1991_09_25 | -93.7067095 | Silty-Clay Subgrade | tossed 2/1/08 from Maplewood Lab mezzanine. AFTER GRADING | 2 | 128.277 | SS91324 | 24829 | -0.1608 | 12.106 | N-2 | 0.0006261 | 16394 | 14.8 | 123.6 | 107.7
10407 A | 15-D-1991 | 15 | 119715 | 0 | 45.260039 | 1991_09_25 | -93.7067095 | Silty-Clay Subgrade | tossed 2/1/08 from Maplewood Lab mezzanine. AFTER GRADING | 6 | 24.324 | SS91324 | 19189 | -0.2539 | 12.106 | @00 | 0.000115 | 16869 | 16.5 | 126.9 | 109
10407 A | 15-D-1991 | 15 | 119715 | 0 | 45.260039 | 1991_09_25 | -93.7067095 | Silty-Clay Subgrade | tossed 2/1/08 from Maplewood Lab mezzanine. AFTER GRADING | 6 | 51.423 | SS91324 | 19189 | -0.2539 | 12.106 | A00 | 0.0002911 | 14085 | 16.5 | 126.9 | 109
10407 A | 15-D-1991 | 15 | 119715 | 0 | 45.260039 | 1991_09_25 | -93.7067095 | Silty-Clay Subgrade | tossed 2/1/08 from Maplewood Lab mezzanine. AFTER GRADING | 6 | 77.317 | SS91324 | 19189 | -0.2539 | 12.106 | B00 | 0.0004863 | 12678 | 16.5 | 126.9 | 109
10407 A | 15-D-1991 | 15 | 119715 | 0 | 45.260039 | 1991_09_25 | -93.7067095 | Silty-Clay Subgrade | tossed 2/1/08 from Maplewood Lab mezzanine. AFTER GRADING | 6 | 103.301 | SS91324 | 19189 | -0.2539 | 12.106 | C00 | 0.0007016 | 11741 | 16.5 | 126.9 | 109
10407 A | 15-D-1991 | 15 | 119715 | 0 | 45.260039 | 1991_09_25 | -93.7067095 | Silty-Clay Subgrade | tossed 2/1/08 from Maplewood Lab mezzanine. AFTER GRADING | 4 | 17.406 | SS91324 | 19189 | -0.2539 | 12.106 | E00 | 7.917e-05 | 17530 | 16.5 | 126.9 | 109
10407 A | 15-D-1991 | 15 | 119715 | 0 | 45.260039 | 1991_09_25 | -93.7067095 | Silty-Clay Subgrade | tossed 2/1/08 from Maplewood Lab mezzanine. AFTER GRADING | 4 | 51.636 | SS91324 | 19189 | -0.2539 | 12.106 | F00 | 0.000293 | 14050 | 16.5 | 126.9 | 109
10407 A | 15-D-1991 | 15 | 119715 | 0 | 45.260039 | 1991_09_25 | -93.7067095 | Silty-Clay Subgrade | tossed 2/1/08 from Maplewood Lab mezzanine. AFTER GRADING | 4 | 41.672 | SS91324 | 24829 | -0.1608 | 12.106 | F-2 | 0.0001583 | 21059 | 14.8 | 123.6 | 107.7
10407 A | 15-D-1991 | 15 | 119715 | 0 | 45.260039 | 1991_09_25 | -93.7067095 | Silty-Clay Subgrade | tossed 2/1/08 from Maplewood Lab mezzanine. AFTER GRADING | 4 | 77.824 | SS91324 | 19189 | -0.2539 | 12.106 | G00 | 0.0005039 | 12315 | 16.5 | 126.9 | 109
10407 A | 15-D-1991 | 15 | 119715 | 0 | 45.260039 | 1991_09_25 | -93.7067095 | Silty-Clay Subgrade | tossed 2/1/08 from Maplewood Lab mezzanine. AFTER GRADING | 6 | 127.49 | SS91324 | 24829 | -0.1608 | 12.106 | D-2 | 0.0005928 | 17210 | 14.8 | 123.6 | 107.7
10407 A | 15-D-1991 | 15 | 119715 | 0 | 45.260039 | 1991_09_25 | -93.7067095 | Silty-Clay Subgrade | tossed 2/1/08 from Maplewood Lab mezzanine. AFTER GRADING | 6 | 127.966 | SS91324 | 19189 | -0.2539 | 12.106 | D00 | 0.0009439 | 10810 | 16.5 | 126.9 | 109
10407 B | 15-D-1991 | 15 | 119715 | 0 | 45.260039 | 1991_09_25 | -93.7067095 | Silty-Clay Subgrade | AFTER GRADING | 6 | 53.6387 | SS91339 | 21406 | -0.1824 | 12.106 | A-2 | 0.000247 | 17337 | 14.7 | 122.5 | 106.8
10407 B | 15-D-1991 | 15 | 119715 | 0 | 45.260039 | 1991_09_25 | -93.7067095 | Silty-Clay Subgrade | AFTER GRADING | 6 | 77.6779 | SS91339 | 21406 | -0.1824 | 12.106 | B-2 | 0.000389 | 15940 | 14.7 | 122.5 | 106.8
10407 B | 15-D-1991 | 15 | 119715 | 0 | 45.260039 | 1991_09_25 | -93.7067095 | Silty-Clay Subgrade | AFTER GRADING | 6 | 125.8594 | SS91339 | 6801 | -0.3626 | 12.106 | D02 | 0.003031 | 3313 | 17.4 | 128.3 | 109.3
10407 B | 15-D-1991 | 15 | 119715 | 0 | 45.260039 | 1991_09_25 | -93.7067095 | Silty-Clay Subgrade | AFTER GRADING | 6 | 124.4391 | SS91339 | 14351 | -0.2748 | 12.106 | D00 | 0.001209 | 8151 | 15.8 | 128.1 | 110.6
10407 B | 15-D-1991 | 15 | 119715 | 0 | 45.260039 | 1991_09_25 | -93.7067095 | Silty-Clay Subgrade | AFTER GRADING | 6 | 104.5743 | SS91339 | 21406 | -0.1824 | 12.106 | C-2 | 0.00055 | 15180 | 14.7 | 122.5 | 106.8
10407 B | 15-D-1991 | 15 | 119715 | 0 | 45.260039 | 1991_09_25 | -93.7067095 | Silty-Clay Subgrade | AFTER GRADING | 4 | 124.1661 | SS91339 | 14351 | -0.2748 | 12.106 | I00 | 0.001287 | 7640 | 15.8 | 128.1 | 110.6
10407 B | 15-D-1991 | 15 | 119715 | 0 | 45.260039 | 1991_09_25 | -93.7067095 | Silty-Clay Subgrade | AFTER GRADING | 2 | 104.3017 | SS91339 | 21406 | -0.1824 | 12.106 | M-2 | 0.000607 | 13723 | 14.7 | 122.5 | 106.8
10407 B | 15-D-1991 | 15 | 119715 | 0 | 45.260039 | 1991_09_25 | -93.7067095 | Silty-Clay Subgrade | AFTER GRADING | 2 | 47.7861 | SS91339 | 14351 | -0.2748 | 12.106 | K00 | 0.000401 | 9437 | 15.8 | 128.1 | 110.6
10407 B | 15-D-1991 | 15 | 119715 | 0 | 45.260039 | 1991_09_25 | -93.7067095 | Silty-Clay Subgrade | AFTER GRADING | 2 | 74.8726 | SS91339 | 6801 | -0.3626 | 12.106 | L02 | 0.002005 | 2979 | 17.4 | 128.3 | 109.3
10407 B | 15-D-1991 | 15 | 119715 | 0 | 45.260039 | 1991_09_25 | -93.7067095 | Silty-Clay Subgrade | AFTER GRADING | 2 | 98.5304 | SS91339 | 14351 | -0.2748 | 12.106 | M00 | 0.001043 | 7479 | 15.8 | 128.1 | 110.6
10407 B | 15-D-1991 | 15 | 119715 | 0 | 45.260039 | 1991_09_25 | -93.7067095 | Silty-Clay Subgrade | AFTER GRADING | 2 | 73.5544 | SS91339 | 14351 | -0.2748 | 12.106 | L00 | 0.000716 | 8139 | 15.8 | 128.1 | 110.6
10407 B | 15-D-1991 | 15 | 119715 | 0 | 45.260039 | 1991_09_25 | -93.7067095 | Silty-Clay Subgrade | AFTER GRADING | 6 | 51.4624 | SS91339 | 6801 | -0.3626 | 12.106 | A02 | 0.000827 | 4962 | 17.4 | 128.3 | 109.3
10407 B | 15-D-1991 | 15 | 119715 | 0 | 45.260039 | 1991_09_25 | -93.7067095 | Silty-Clay Subgrade | AFTER GRADING | 6 | 101.1219 | SS91339 | 6801 | -0.3626 | 12.106 | C02 | 0.002263 | 3565 | 17.4 | 128.3 | 109.3
10407 B | 15-D-1991 | 15 | 119715 | 0 | 45.260039 | 1991_09_25 | -93.7067095 | Silty-Clay Subgrade | AFTER GRADING | 4 | 24.6898 | SS91339 | 6801 | -0.3626 | 12.106 | E02 | 0.000387 | 5085 | 17.4 | 128.3 | 109.3
10407 B | 15-D-1991 | 15 | 119715 | 0 | 45.260039 | 1991_09_25 | -93.7067095 | Silty-Clay Subgrade | AFTER GRADING | 4 | 100.4873 | SS91339 | 6801 | -0.3626 | 12.106 | H02 | 0.00257 | 3119 | 17.4 | 128.3 | 109.3
10407 B | 15-D-1991 | 15 | 119715 | 0 | 45.260039 | 1991_09_25 | -93.7067095 | Silty-Clay Subgrade | AFTER GRADING | 2 | 24.4114 | SS91339 | 6801 | -0.3626 | 12.106 | J02 | 0.00043 | 4534 | 17.4 | 128.3 | 109.3
10407 B | 15-D-1991 | 15 | 119715 | 0 | 45.260039 | 1991_09_25 | -93.7067095 | Silty-Clay Subgrade | AFTER GRADING | 2 | 49.8713 | SS91339 | 6801 | -0.3626 | 12.106 | K02 | 0.001187 | 3352 | 17.4 | 128.3 | 109.3
10407 B | 15-D-1991 | 15 | 119715 | 0 | 45.260039 | 1991_09_25 | -93.7067095 | Silty-Clay Subgrade | AFTER GRADING | 2 | 100.1331 | SS91339 | 6801 | -0.3626 | 12.106 | M02 | 0.002759 | 2896 | 17.4 | 128.3 | 109.3
10407 B | 15-D-1991 | 15 | 119715 | 0 | 45.260039 | 1991_09_25 | -93.7067095 | Silty-Clay Subgrade | AFTER GRADING | 6 | 26.291 | SS91339 | 6801 | -0.3626 | 12.106 | @02 | 0.000289 | 7249 | 17.4 | 128.3 | 109.3
10407 B | 15-D-1991 | 15 | 119715 | 0 | 45.260039 | 1991_09_25 | -93.7067095 | Silty-Clay Subgrade | AFTER GRADING | 2 | 125.2045 | SS91339 | 6801 | -0.3626 | 12.106 | N02 | 0.003467 | 2881 | 17.4 | 128.3 | 109.3
10407 B | 15-D-1991 | 15 | 119715 | 0 | 45.260039 | 1991_09_25 | -93.7067095 | Silty-Clay Subgrade | AFTER GRADING | 4 | 104.4509 | SS91339 | 21406 | -0.1824 | 12.106 | H-2 | 0.000571 | 14625 | 14.7 | 122.5 | 106.8
10407 B | 15-D-1991 | 15 | 119715 | 0 | 45.260039 | 1991_09_25 | -93.7067095 | Silty-Clay Subgrade | AFTER GRADING | 4 | 99.3527 | SS91339 | 14351 | -0.2748 | 12.106 | H00 | 0.000969 | 8115 | 15.8 | 128.1 | 110.6
10407 B | 15-D-1991 | 15 | 119715 | 0 | 45.260039 | 1991_09_25 | -93.7067095 | Silty-Clay Subgrade | AFTER GRADING | 4 | 16.7697 | SS91339 | 21406 | -0.1824 | 12.106 | E-2 | 6.3e-05 | 21304 | 14.7 | 122.5 | 106.8
10407 B | 15-D-1991 | 15 | 119715 | 0 | 45.260039 | 1991_09_25 | -93.7067095 | Silty-Clay Subgrade | AFTER GRADING | 6 | 21.8044 | SS91339 | 21406 | -0.1824 | 12.106 | @-2 | 8.6e-05 | 20160 | 14.7 | 122.5 | 106.8
10407 B | 15-D-1991 | 15 | 119715 | 0 | 45.260039 | 1991_09_25 | -93.7067095 | Silty-Clay Subgrade | AFTER GRADING | 2 | 79.526 | SS91339 | 21406 | -0.1824 | 12.106 | L-2 | 0.000439 | 14463 | 14.7 | 122.5 | 106.8
10407 B | 15-D-1991 | 15 | 119715 | 0 | 45.260039 | 1991_09_25 | -93.7067095 | Silty-Clay Subgrade | AFTER GRADING | 4 | 130.5496 | SS91339 | 21406 | -0.1824 | 12.106 | I-2 | 0.000748 | 13945 | 14.7 | 122.5 | 106.8
10407 B | 15-D-1991 | 15 | 119715 | 0 | 45.260039 | 1991_09_25 | -93.7067095 | Silty-Clay Subgrade | AFTER GRADING | 4 | 14.9131 | SS91339 | 14351 | -0.2748 | 12.106 | E00 | 8.5e-05 | 13893 | 15.8 | 128.1 | 110.6
10407 B | 15-D-1991 | 15 | 119715 | 0 | 45.260039 | 1991_09_25 | -93.7067095 | Silty-Clay Subgrade | AFTER GRADING | 6 | 48.6544 | SS91339 | 14351 | -0.2748 | 12.106 | A00 | 0.000361 | 10681 | 15.8 | 128.1 | 110.6
10407 B | 15-D-1991 | 15 | 119715 | 0 | 45.260039 | 1991_09_25 | -93.7067095 | Silty-Clay Subgrade | AFTER GRADING | 2 | 14.3317 | SS91339 | 14351 | -0.2748 | 12.106 | J00 | 8.8e-05 | 12832 | 15.8 | 128.1 | 110.6
10407 B | 15-D-1991 | 15 | 119715 | 0 | 45.260039 | 1991_09_25 | -93.7067095 | Silty-Clay Subgrade | AFTER GRADING | 4 | 79.0652 | SS91339 | 21406 | -0.1824 | 12.106 | G-2 | 0.000406 | 15544 | 14.7 | 122.5 | 106.8
10407 B | 15-D-1991 | 15 | 119715 | 0 | 45.260039 | 1991_09_25 | -93.7067095 | Silty-Clay Subgrade | AFTER GRADING | 4 | 75.3242 | SS91339 | 6801 | -0.3626 | 12.106 | G02 | 0.001843 | 3261 | 17.4 | 128.3 | 109.3
10031 A | 16-D-1990 | 16 | 120315 | -9.8 | 45.2590564 | 1991_09_25 | -93.7048402 | Silty-Clay Subgrade | AFTER GRADING | 2 | 48.6327 | FS913128 | 15326 | -0.4896 | 6.43 | N | 0.001845 | 5371 | 18.9 | 130.1 | 109.4
10031 A | 16-D-1990 | 16 | 120315 | -9.8 | 45.2590564 | 1991_09_25 | -93.7048402 | Silty-Clay Subgrade | AFTER GRADING | 4 | 11.9683 | FS913128 | 15326 | -0.4896 | 6.43 | F | 0.000198 | 12348 | 18.9 | 130.1 | 109.4
10031 A | 16-D-1990 | 16 | 120315 | -9.8 | 45.2590564 | 1991_09_25 | -93.7048402 | Silty-Clay Subgrade | AFTER GRADING | 4 | 49.1738 | FS913128 | 15326 | -0.4896 | 6.43 | I | 0.001776 | 5640 | 18.9 | 130.1 | 109.4
10031 A | 16-D-1990 | 16 | 120315 | -9.8 | 45.2590564 | 1991_09_25 | -93.7048402 | Silty-Clay Subgrade | AFTER GRADING | 6 | 10.7198 | FS913128 | 15326 | -0.4896 | 6.43 | A | 0.000182 | 12024 | 18.9 | 130.1 | 109.4
10031 A | 16-D-1990 | 16 | 120315 | -9.8 | 45.2590564 | 1991_09_25 | -93.7048402 | Silty-Clay Subgrade | AFTER GRADING | 6 | 24.1176 | FS913128 | 15326 | -0.4896 | 6.43 | B | 0.000621 | 7916 | 18.9 | 130.1 | 109.4
10031 A | 16-D-1990 | 16 | 120315 | -9.8 | 45.2590564 | 1991_09_25 | -93.7048402 | Silty-Clay Subgrade | AFTER GRADING | 4 | 36.6057 | FS913128 | 15326 | -0.4896 | 6.43 | H | 0.001198 | 6227 | 18.9 | 130.1 | 109.4
10031 A | 16-D-1990 | 16 | 120315 | -9.8 | 45.2590564 | 1991_09_25 | -93.7048402 | Silty-Clay Subgrade | AFTER GRADING | 4 | 23.364 | FS913128 | 15326 | -0.4896 | 6.43 | G | 0.000602 | 7908 | 18.9 | 130.1 | 109.4
10031 A | 16-D-1990 | 16 | 120315 | -9.8 | 45.2590564 | 1991_09_25 | -93.7048402 | Silty-Clay Subgrade | AFTER GRADING | 4 | 61.6259 | FS913128 | 15326 | -0.4896 | 6.43 | J | 0.002321 | 5410 | 18.9 | 130.1 | 109.4
10031 A | 16-D-1990 | 16 | 120315 | -9.8 | 45.2590564 | 1991_09_25 | -93.7048402 | Silty-Clay Subgrade | AFTER GRADING | 2 | 61.0902 | FS913128 | 15326 | -0.4896 | 6.43 | O | 0.002403 | 5181 | 18.9 | 130.1 | 109.4
10031 A | 16-D-1990 | 16 | 120315 | -9.8 | 45.2590564 | 1991_09_25 | -93.7048402 | Silty-Clay Subgrade | AFTER GRADING | 6 | 61.3502 | FS913128 | 15326 | -0.4896 | 6.43 | E | 0.002224 | 5622 | 18.9 | 130.1 | 109.4
10031 A | 16-D-1990 | 16 | 120315 | -9.8 | 45.2590564 | 1991_09_25 | -93.7048402 | Silty-Clay Subgrade | AFTER GRADING | 2 | 36.1738 | FS913128 | 15326 | -0.4896 | 6.43 | M | 0.001246 | 5918 | 18.9 | 130.1 | 109.4
10031 A | 16-D-1990 | 16 | 120315 | -9.8 | 45.2590564 | 1991_09_25 | -93.7048402 | Silty-Clay Subgrade | AFTER GRADING | 2 | 23.3725 | FS913128 | 15326 | -0.4896 | 6.43 | L | 0.000642 | 7415 | 18.9 | 130.1 | 109.4
10031 A | 16-D-1990 | 16 | 120315 | -9.8 | 45.2590564 | 1991_09_25 | -93.7048402 | Silty-Clay Subgrade | AFTER GRADING | 6 | 48.9398 | FS913128 | 15326 | -0.4896 | 6.43 | D | 0.001685 | 5918 | 18.9 | 130.1 | 109.4
10031 A | 16-D-1990 | 16 | 120315 | -9.8 | 45.2590564 | 1991_09_25 | -93.7048402 | Silty-Clay Subgrade | AFTER GRADING | 6 | 36.5 | FS913128 | 15326 | -0.4896 | 6.43 | C | 0.001146 | 6487 | 18.9 | 130.1 | 109.4
10455 | 16-D-1990 | 16 | 120265 | 0 | 45.2591187 | 1992_08_04 | -93.7050173 | Gravel Base | AFTER GRADING | 3 |  | GS950002 |  |  | 28.246 | F02 |  | 12518 | 7.5 | 140.6 | 130.8 | RESILIENT MODULUS @105% T-99 @80% SATURA | 13.7476 | 2334 | 0.651 | 0.00043
10455 | 16-D-1990 | 16 | 120265 | 0 | 45.2591187 | 1992_08_04 | -93.7050173 | Gravel Base | AFTER GRADING | 3 |  | GS950002 |  |  | 28.246 | F03 |  | 13844 | 7.5 | 140.6 | 130.8 | RESILIENT MODULUS @105% T-99 @80% SATURA | 16.5205 | 2334 | 0.651 | 0.00059
10455 | 16-D-1990 | 16 | 120265 | 0 | 45.2591187 | 1992_08_04 | -93.7050173 | Gravel Base | AFTER GRADING | 5 |  | GS950002 |  |  | 28.246 | F04 |  | 16202 | 7.5 | 140.6 | 130.8 | RESILIENT MODULUS @105% T-99 @80% SATURA | 19.5729 | 2334 | 0.651 | 0.00028
10455 | 16-D-1990 | 16 | 120265 | 0 | 45.2591187 | 1992_08_04 | -93.7050173 | Gravel Base | AFTER GRADING | 5 |  | GS950002 |  |  | 28.246 | F05 |  | 18242 | 7.5 | 140.6 | 130.8 | RESILIENT MODULUS @105% T-99 @80% SATURA | 24.2247 | 2334 | 0.651 | 0.00051
10455 | 16-D-1990 | 16 | 120265 | 0 | 45.2591187 | 1992_08_04 | -93.7050173 | Gravel Base | AFTER GRADING | 5 |  | GS950002 |  |  | 28.246 | F06 |  | 19848 | 7.5 | 140.6 | 130.8 | RESILIENT MODULUS @105% T-99 @80% SATURA | 28.8078 | 2334 | 0.651 | 0.0007
10455 | 16-D-1990 | 16 | 120265 | 0 | 45.2591187 | 1992_08_04 | -93.7050173 | Gravel Base | AFTER GRADING | 10 |  | GS950002 |  |  | 28.246 | F07 |  | 27164 | 7.5 | 140.6 | 130.8 | RESILIENT MODULUS @105% T-99 @80% SATURA | 39.6577 | 2334 | 0.651 | 0.00034
10455 | 16-D-1990 | 16 | 120265 | 0 | 45.2591187 | 1992_08_04 | -93.7050173 | Gravel Base | AFTER GRADING | 10 |  | GS950002 |  |  | 28.246 | F08 |  | 30069 | 7.5 | 140.6 | 130.8 | RESILIENT MODULUS @105% T-99 @80% SATURA | 48.8974 | 2334 | 0.651 | 0.00062
10455 | 16-D-1990 | 16 | 120265 | 0 | 45.2591187 | 1992_08_04 | -93.7050173 | Gravel Base | AFTER GRADING | 10 |  | GS950002 |  |  | 28.246 | F09 |  | 31702 | 7.5 | 140.6 | 130.8 | RESILIENT MODULUS @105% T-99 @80% SATURA | 57.8576 | 2334 | 0.651 | 0.00087
10455 | 16-D-1990 | 16 | 120265 | 0 | 45.2591187 | 1992_08_04 | -93.7050173 | Gravel Base | AFTER GRADING | 15 |  | GS950002 |  |  | 28.246 | F10 |  | 31499 | 7.5 | 140.6 | 130.8 | RESILIENT MODULUS @105% T-99 @80% SATURA | 54.533 | 2334 | 0.651 | 0.00029
10455 | 16-D-1990 | 16 | 120265 | 0 | 45.2591187 | 1992_08_04 | -93.7050173 | Gravel Base | AFTER GRADING | 15 |  | GS950002 |  |  | 28.246 | F11 |  | 33866 | 7.5 | 140.6 | 130.8 | RESILIENT MODULUS @105% T-99 @80% SATURA | 59.2334 | 2334 | 0.651 | 0.00041
10455 | 16-D-1990 | 16 | 120265 | 0 | 45.2591187 | 1992_08_04 | -93.7050173 | Gravel Base | AFTER GRADING | 15 |  | GS950002 |  |  | 28.246 | F12 |  | 37823 | 7.5 | 140.6 | 130.8 | RESILIENT MODULUS @105% T-99 @80% SATURA | 73.0454 | 2334 | 0.651 | 0.00073
10455 | 16-D-1990 | 16 | 120265 | 0 | 45.2591187 | 1992_08_04 | -93.7050173 | Gravel Base | AFTER GRADING | 20 |  | GS950002 |  |  | 28.246 | F13 |  | 39554 | 7.5 | 140.6 | 130.8 | RESILIENT MODULUS @105% T-99 @80% SATURA | 74.4147 | 2334 | 0.651 | 0.00036
10455 | 16-D-1990 | 16 | 120265 | 0 | 45.2591187 | 1992_08_04 | -93.7050173 | Gravel Base | AFTER GRADING | 20 |  | GS950002 |  |  | 28.246 | F14 |  | 41054 | 7.5 | 140.6 | 130.8 | RESILIENT MODULUS @105% T-99 @80% SATURA | 79.0631 | 2334 | 0.651 | 0.00046
10455 | 16-D-1990 | 16 | 120265 | 0 | 45.2591187 | 1992_08_04 | -93.7050173 | Gravel Base | AFTER GRADING | 20 |  | GS950002 |  |  | 28.246 | F15 |  | 44332 | 7.5 | 140.6 | 130.8 | RESILIENT MODULUS @105% T-99 @80% SATURA | 97.1036 | 2334 | 0.651 | 0.00083
10455 | 16-D-1990 | 16 | 120265 | 0 | 45.2591187 | 1992_08_04 | -93.7050173 | Gravel Base | AFTER GRADING | 10 |  | GS950002 |  |  | 28.246 | B09 |  | 26000 | 9 | 141.5 | 129.9 | RESILIENT MODULUS @100% T-99 @OMC | 57.0334 | 2338 | 0.6 | 0.00103
10455 | 16-D-1990 | 16 | 120265 | 0 | 45.2591187 | 1992_08_04 | -93.7050173 | Gravel Base | AFTER GRADING | 15 |  | GS950002 |  |  | 28.246 | A11 |  | 26553 | 9 | 136.5 | 125.3 | RESILIENT MODULUS @95% T-99 @OMC | 72.6197 | 2519 | 0.5588 | 0.00103
10455 | 16-D-1990 | 16 | 120265 | 0 | 45.2591187 | 1992_08_04 | -93.7050173 | Gravel Base | AFTER GRADING | 3 |  | GS950002 |  |  | 28.246 | A02 |  | 11388 | 9 | 136.5 | 125.3 | RESILIENT MODULUS @95% T-99 @OMC | 16.368 | 2519 | 0.5588 | 0.0007
10455 | 16-D-1990 | 16 | 120265 | 0 | 45.2591187 | 1992_08_04 | -93.7050173 | Gravel Base | AFTER GRADING | 10 |  | GS950002 |  |  | 28.246 | D08 |  | 16860 | 10.9 | 138.2 | 124.6 | RESILIENT MODULUS @100% T-99 @+2% OMC | 48.5114 | 2780 | 0.4629 | 0.00108
10408 A | 16-D-1990 | 16 | 120310 | 0 | 45.2590434 | 1991_09_25 | -93.7048788 | Silty-Clay Subgrade | tossed 2/1/08 from Maplewood Lab mezzanine. AFTER GRADING | 6 | 99.7628 | SS91325 | 9204 | -0.397 | 12.106 | C02 | 0.001841 | 4327 | 18.6 | 126.5 | 106.7
10408 A | 16-D-1990 | 16 | 120310 | 0 | 45.2590434 | 1991_09_25 | -93.7048788 | Silty-Clay Subgrade | tossed 2/1/08 from Maplewood Lab mezzanine. AFTER GRADING | 2 | 98.7885 | SS91325 | 9204 | -0.397 | 12.106 | M02 | 0.002102 | 3752 | 18.6 | 126.5 | 106.7
10408 A | 16-D-1990 | 16 | 120310 | 0 | 45.2590434 | 1991_09_25 | -93.7048788 | Silty-Clay Subgrade | tossed 2/1/08 from Maplewood Lab mezzanine. AFTER GRADING | 2 | 100.9208 | SS91325 | 21036 | -0.257 | 12.106 | M00 | 0.000685 | 11779 | 16 | 126.3 | 108.9
10408 A | 16-D-1990 | 16 | 120310 | 0 | 45.2590434 | 1991_09_25 | -93.7048788 | Silty-Clay Subgrade | tossed 2/1/08 from Maplewood Lab mezzanine. AFTER GRADING | 4 | 126.5077 | SS91325 | 21036 | -0.257 | 12.106 | I00 | 0.000882 | 11468 | 16 | 126.3 | 108.9
10408 A | 16-D-1990 | 16 | 120310 | 0 | 45.2590434 | 1991_09_25 | -93.7048788 | Silty-Clay Subgrade | tossed 2/1/08 from Maplewood Lab mezzanine. AFTER GRADING | 4 | 126.9473 | SS91325 | 21674 | -0.2038 | 12.106 | I-2 | 0.000755 | 13441 |  | 118.3 | 103.5
10408 A | 16-D-1990 | 16 | 120310 | 0 | 45.2590434 | 1991_09_25 | -93.7048788 | Silty-Clay Subgrade | tossed 2/1/08 from Maplewood Lab mezzanine. AFTER GRADING | 4 | 76.1252 | SS91325 | 21674 | -0.2038 | 12.106 | G-2 | 0.000398 | 15305 |  | 118.3 | 103.5
10408 A | 16-D-1990 | 16 | 120310 | 0 | 45.2590434 | 1991_09_25 | -93.7048788 | Silty-Clay Subgrade | tossed 2/1/08 from Maplewood Lab mezzanine. AFTER GRADING | 4 | 49.8146 | SS91325 | 9204 | -0.397 | 12.106 | F02 | 0.000752 | 5292 | 18.6 | 126.5 | 106.7
10408 A | 16-D-1990 | 16 | 120310 | 0 | 45.2590434 | 1991_09_25 | -93.7048788 | Silty-Clay Subgrade | tossed 2/1/08 from Maplewood Lab mezzanine. AFTER GRADING | 2 | 15.974 | SS91325 | 21674 | -0.2038 | 12.106 | J-2 | 6.6e-05 | 19499 |  | 118.3 | 103.5
10408 A | 16-D-1990 | 16 | 120310 | 0 | 45.2590434 | 1991_09_25 | -93.7048788 | Silty-Clay Subgrade | tossed 2/1/08 from Maplewood Lab mezzanine. AFTER GRADING | 4 | 123.6252 | SS91325 | 9204 | -0.397 | 12.106 | I02 | 0.002637 | 3744 | 18.6 | 126.5 | 106.7
10408 A | 16-D-1990 | 16 | 120310 | 0 | 45.2590434 | 1991_09_25 | -93.7048788 | Silty-Clay Subgrade | tossed 2/1/08 from Maplewood Lab mezzanine. AFTER GRADING | 4 | 16.8722 | SS91325 | 21036 | -0.257 | 12.106 | E00 | 6.9e-05 | 19504 | 16 | 126.3 | 108.9
10408 A | 16-D-1990 | 16 | 120310 | 0 | 45.2590434 | 1991_09_25 | -93.7048788 | Silty-Clay Subgrade | tossed 2/1/08 from Maplewood Lab mezzanine. AFTER GRADING | 2 | 123.1918 | SS91325 | 9204 | -0.397 | 12.106 | N02 | 0.002758 | 3567 | 18.6 | 126.5 | 106.7
10408 A | 16-D-1990 | 16 | 120310 | 0 | 45.2590434 | 1991_09_25 | -93.7048788 | Silty-Clay Subgrade | tossed 2/1/08 from Maplewood Lab mezzanine. AFTER GRADING | 2 | 126.7997 | SS91325 | 21674 | -0.2038 | 12.106 | N-2 | 0.000789 | 12850 |  | 118.3 | 103.5
10408 A | 16-D-1990 | 16 | 120310 | 0 | 45.2590434 | 1991_09_25 | -93.7048788 | Silty-Clay Subgrade | tossed 2/1/08 from Maplewood Lab mezzanine. AFTER GRADING | 4 | 75.6534 | SS91325 | 21036 | -0.257 | 12.106 | G00 | 0.00045 | 13456 | 16 | 126.3 | 108.9
10408 A | 16-D-1990 | 16 | 120310 | 0 | 45.2590434 | 1991_09_25 | -93.7048788 | Silty-Clay Subgrade | tossed 2/1/08 from Maplewood Lab mezzanine. AFTER GRADING | 6 | 126.6772 | SS91325 | 21674 | -0.2038 | 12.106 | D-2 | 0.000736 | 13769 |  | 118.3 | 103.5
10408 A | 16-D-1990 | 16 | 120310 | 0 | 45.2590434 | 1991_09_25 | -93.7048788 | Silty-Clay Subgrade | tossed 2/1/08 from Maplewood Lab mezzanine. AFTER GRADING | 4 | 47.4209 | SS91325 | 21674 | -0.2038 | 12.106 | F-2 | 0.00022 | 17203 |  | 118.3 | 103.5
10408 A | 16-D-1990 | 16 | 120310 | 0 | 45.2590434 | 1991_09_25 | -93.7048788 | Silty-Clay Subgrade | tossed 2/1/08 from Maplewood Lab mezzanine. AFTER GRADING | 6 | 25.2815 | SS91325 | 9204 | -0.397 | 12.106 | @02 | 0.000243 | 8308 | 18.6 | 126.5 | 106.7
10408 A | 16-D-1990 | 16 | 120310 | 0 | 45.2590434 | 1991_09_25 | -93.7048788 | Silty-Clay Subgrade | tossed 2/1/08 from Maplewood Lab mezzanine. AFTER GRADING | 2 | 73.9625 | SS91325 | 9204 | -0.397 | 12.106 | L02 | 0.001444 | 4090 | 18.6 | 126.5 | 106.7
10408 A | 16-D-1990 | 16 | 120310 | 0 | 45.2590434 | 1991_09_25 | -93.7048788 | Silty-Clay Subgrade | tossed 2/1/08 from Maplewood Lab mezzanine. AFTER GRADING | 6 | 49.7268 | SS91325 | 21036 | -0.257 | 12.106 | A00 | 0.000258 | 15428 | 16 | 126.3 | 108.9
10408 A | 16-D-1990 | 16 | 120310 | 0 | 45.2590434 | 1991_09_25 | -93.7048788 | Silty-Clay Subgrade | tossed 2/1/08 from Maplewood Lab mezzanine. AFTER GRADING | 2 | 22.9013 | SS91325 | 9204 | -0.397 | 12.106 | J02 | 0.000272 | 6728 | 18.6 | 126.5 | 106.7
10408 A | 16-D-1990 | 16 | 120310 | 0 | 45.2590434 | 1991_09_25 | -93.7048788 | Silty-Clay Subgrade | tossed 2/1/08 from Maplewood Lab mezzanine. AFTER GRADING | 6 | 49.4522 | SS91325 | 21674 | -0.2038 | 12.106 | A-2 | 0.000233 | 16988 |  | 118.3 | 103.5
10408 A | 16-D-1990 | 16 | 120310 | 0 | 45.2590434 | 1991_09_25 | -93.7048788 | Silty-Clay Subgrade | tossed 2/1/08 from Maplewood Lab mezzanine. AFTER GRADING | 4 | 74.4989 | SS91325 | 9204 | -0.397 | 12.106 | G02 | 0.001355 | 4391 | 18.6 | 126.5 | 106.7
10408 A | 16-D-1990 | 16 | 120310 | 0 | 45.2590434 | 1991_09_25 | -93.7048788 | Silty-Clay Subgrade | tossed 2/1/08 from Maplewood Lab mezzanine. AFTER GRADING | 6 | 123.9272 | SS91325 | 9204 | -0.397 | 12.106 | D02 | 0.002517 | 3931 | 18.6 | 126.5 | 106.7
10408 A | 16-D-1990 | 16 | 120310 | 0 | 45.2590434 | 1991_09_25 | -93.7048788 | Silty-Clay Subgrade | tossed 2/1/08 from Maplewood Lab mezzanine. AFTER GRADING | 6 | 75.7763 | SS91325 | 21674 | -0.2038 | 12.106 | B-2 | 0.000389 | 15560 |  | 118.3 | 103.5
10408 A | 16-D-1990 | 16 | 120310 | 0 | 45.2590434 | 1991_09_25 | -93.7048788 | Silty-Clay Subgrade | tossed 2/1/08 from Maplewood Lab mezzanine. AFTER GRADING | 6 | 75.715 | SS91325 | 21036 | -0.257 | 12.106 | B00 | 0.00044 | 13762 | 16 | 126.3 | 108.9
10408 A | 16-D-1990 | 16 | 120310 | 0 | 45.2590434 | 1991_09_25 | -93.7048788 | Silty-Clay Subgrade | tossed 2/1/08 from Maplewood Lab mezzanine. AFTER GRADING | 6 | 101.5959 | SS91325 | 21674 | -0.2038 | 12.106 | C-2 | 0.000556 | 14617 |  | 118.3 | 103.5
10408 A | 16-D-1990 | 16 | 120310 | 0 | 45.2590434 | 1991_09_25 | -93.7048788 | Silty-Clay Subgrade | tossed 2/1/08 from Maplewood Lab mezzanine. AFTER GRADING | 4 | 23.8561 | SS91325 | 9204 | -0.397 | 12.106 | E02 | 0.000263 | 7248 | 18.6 | 126.5 | 106.7
10408 A | 16-D-1990 | 16 | 120310 | 0 | 45.2590434 | 1991_09_25 | -93.7048788 | Silty-Clay Subgrade | tossed 2/1/08 from Maplewood Lab mezzanine. AFTER GRADING | 2 | 19.9208 | SS91325 | 21036 | -0.257 | 12.106 | J00 | 8.7e-05 | 18288 | 16 | 126.3 | 108.9
10408 A | 16-D-1990 | 16 | 120310 | 0 | 45.2590434 | 1991_09_25 | -93.7048788 | Silty-Clay Subgrade | tossed 2/1/08 from Maplewood Lab mezzanine. AFTER GRADING | 2 | 40.0769 | SS91325 | 21674 | -0.2038 | 12.106 | K-2 | 0.000196 | 16352 |  | 118.3 | 103.5
10408 A | 16-D-1990 | 16 | 120310 | 0 | 45.2590434 | 1991_09_25 | -93.7048788 | Silty-Clay Subgrade | tossed 2/1/08 from Maplewood Lab mezzanine. AFTER GRADING | 2 | 49.5441 | SS91325 | 9204 | -0.397 | 12.106 | K02 | 0.00081 | 4886 | 18.6 | 126.5 | 106.7
10408 A | 16-D-1990 | 16 | 120310 | 0 | 45.2590434 | 1991_09_25 | -93.7048788 | Silty-Clay Subgrade | tossed 2/1/08 from Maplewood Lab mezzanine. AFTER GRADING | 6 | 16.8626 | SS91325 | 21036 | -0.257 | 12.106 | @00 | 7.1e-05 | 19091 | 16 | 126.3 | 108.9
10408 A | 16-D-1990 | 16 | 120310 | 0 | 45.2590434 | 1991_09_25 | -93.7048788 | Silty-Clay Subgrade | tossed 2/1/08 from Maplewood Lab mezzanine. AFTER GRADING | 4 | 101.7971 | SS91325 | 21674 | -0.2038 | 12.106 | H-2 | 0.000571 | 14247 |  | 118.3 | 103.5
10408 A | 16-D-1990 | 16 | 120310 | 0 | 45.2590434 | 1991_09_25 | -93.7048788 | Silty-Clay Subgrade | tossed 2/1/08 from Maplewood Lab mezzanine. AFTER GRADING | 2 | 101.2558 | SS91325 | 21674 | -0.2038 | 12.106 | M-2 | 0.000598 | 13553 |  | 118.3 | 103.5
10408 A | 16-D-1990 | 16 | 120310 | 0 | 45.2590434 | 1991_09_25 | -93.7048788 | Silty-Clay Subgrade | tossed 2/1/08 from Maplewood Lab mezzanine. AFTER GRADING | 6 | 16.443 | SS91325 | 21674 | -0.2038 | 12.106 | @-2 | 6.4e-05 | 20455 |  | 118.3 | 103.5
10408 A | 16-D-1990 | 16 | 120310 | 0 | 45.2590434 | 1991_09_25 | -93.7048788 | Silty-Clay Subgrade | tossed 2/1/08 from Maplewood Lab mezzanine. AFTER GRADING | 6 | 126.2085 | SS91325 | 21036 | -0.257 | 12.106 | D00 | 0.000859 | 11757 | 16 | 126.3 | 108.9
10408 A | 16-D-1990 | 16 | 120310 | 0 | 45.2590434 | 1991_09_25 | -93.7048788 | Silty-Clay Subgrade | tossed 2/1/08 from Maplewood Lab mezzanine. AFTER GRADING | 4 | 47.5268 | SS91325 | 21036 | -0.257 | 12.106 | F00 | 0.000244 | 15559 | 16 | 126.3 | 108.9
10408 A | 16-D-1990 | 16 | 120310 | 0 | 45.2590434 | 1991_09_25 | -93.7048788 | Silty-Clay Subgrade | tossed 2/1/08 from Maplewood Lab mezzanine. AFTER GRADING | 2 | 42.4686 | SS91325 | 21036 | -0.257 | 12.106 | K00 | 0.000225 | 15064 | 16 | 126.3 | 108.9
10408 A | 16-D-1990 | 16 | 120310 | 0 | 45.2590434 | 1991_09_25 | -93.7048788 | Silty-Clay Subgrade | tossed 2/1/08 from Maplewood Lab mezzanine. AFTER GRADING | 2 | 75.6427 | SS91325 | 21036 | -0.257 | 12.106 | L00 | 0.000468 | 12937 | 16 | 126.3 | 108.9
10408 A | 16-D-1990 | 16 | 120310 | 0 | 45.2590434 | 1991_09_25 | -93.7048788 | Silty-Clay Subgrade | tossed 2/1/08 from Maplewood Lab mezzanine. AFTER GRADING | 2 | 126.1342 | SS91325 | 21036 | -0.257 | 12.106 | N00 | 0.000917 | 10999 | 16 | 126.3 | 108.9
10408 A | 16-D-1990 | 16 | 120310 | 0 | 45.2590434 | 1991_09_25 | -93.7048788 | Silty-Clay Subgrade | tossed 2/1/08 from Maplewood Lab mezzanine. AFTER GRADING | 6 | 101.3096 | SS91325 | 21036 | -0.257 | 12.106 | C00 | 0.000639 | 12674 | 16 | 126.3 | 108.9
10408 A | 16-D-1990 | 16 | 120310 | 0 | 45.2590434 | 1991_09_25 | -93.7048788 | Silty-Clay Subgrade | tossed 2/1/08 from Maplewood Lab mezzanine. AFTER GRADING | 6 | 50.5317 | SS91325 | 9204 | -0.397 | 12.106 | A02 | 0.000676 | 5966 | 18.6 | 126.5 | 106.7
10408 A | 16-D-1990 | 16 | 120310 | 0 | 45.2590434 | 1991_09_25 | -93.7048788 | Silty-Clay Subgrade | tossed 2/1/08 from Maplewood Lab mezzanine. AFTER GRADING | 6 | 75.271 | SS91325 | 9204 | -0.397 | 12.106 | B02 | 0.001229 | 4892 | 18.6 | 126.5 | 106.7
10408 A | 16-D-1990 | 16 | 120310 | 0 | 45.2590434 | 1991_09_25 | -93.7048788 | Silty-Clay Subgrade | tossed 2/1/08 from Maplewood Lab mezzanine. AFTER GRADING | 4 | 99.1441 | SS91325 | 9204 | -0.397 | 12.106 | H02 | 0.001988 | 3982 | 18.6 | 126.5 | 106.7
10408 A | 16-D-1990 | 16 | 120310 | 0 | 45.2590434 | 1991_09_25 | -93.7048788 | Silty-Clay Subgrade | tossed 2/1/08 from Maplewood Lab mezzanine. AFTER GRADING | 4 | 101.5398 | SS91325 | 21036 | -0.257 | 12.106 | H00 | 0.000656 | 12374 | 16 | 126.3 | 108.9
10408 A | 16-D-1990 | 16 | 120310 | 0 | 45.2590434 | 1991_09_25 | -93.7048788 | Silty-Clay Subgrade | tossed 2/1/08 from Maplewood Lab mezzanine. AFTER GRADING | 4 | 16.5795 | SS91325 | 21674 | -0.2038 | 12.106 | E-2 | 6.2e-05 | 21343 |  | 118.3 | 103.5
10408 A | 16-D-1990 | 16 | 120310 | 0 | 45.2590434 | 1991_09_25 | -93.7048788 | Silty-Clay Subgrade | tossed 2/1/08 from Maplewood Lab mezzanine. AFTER GRADING | 2 | 75.314 | SS91325 | 21674 | -0.2038 | 12.106 | L-2 | 0.000414 | 14563 |  | 118.3 | 103.5
10031 A | 16-D-1990 | 16 | 120315 | -9.8 | 45.2590564 | 1991_09_25 | -93.7048402 | Silty-Clay Subgrade | AFTER GRADING | 2 | 11.9361 | FS913128 | 15326 | -0.4896 | 6.43 | K | 0.000206 | 11782 | 18.9 | 130.1 | 109.4
10455 | 16-D-1990 | 16 | 120265 | 0 | 45.2591187 | 1992_08_04 | -93.7050173 | Gravel Base | AFTER GRADING | 10 |  | GS950002 |  |  | 28.246 | C03 |  | 18039 | 9.9 | 142.2 | 129.4 | RESILIENT MODULUS @100% T-99 @+1% OMC | 57.2839 | 2774 | 0.4864 | 0.0015
10455 | 16-D-1990 | 16 | 120265 | 0 | 45.2591187 | 1992_08_04 | -93.7050173 | Gravel Base | AFTER GRADING | 15 |  | GS950002 |  |  | 28.246 | C04 |  | 20452 | 9.9 | 142.2 | 129.4 | RESILIENT MODULUS @100% T-99 @+1% OMC | 54.533 | 2774 | 0.4864 | 0.00045
10455 | 16-D-1990 | 16 | 120265 | 0 | 45.2591187 | 1992_08_04 | -93.7050173 | Gravel Base | AFTER GRADING | 15 |  | GS950002 |  |  | 28.246 | C05 |  | 20953 | 9.9 | 142.2 | 129.4 | RESILIENT MODULUS @100% T-99 @+1% OMC | 59.0748 | 2774 | 0.4864 | 0.00066
10455 | 16-D-1990 | 16 | 120265 | 0 | 45.2591187 | 1992_08_04 | -93.7050173 | Gravel Base | AFTER GRADING | 15 |  | GS950002 |  |  | 28.246 | C06 |  | 23243 | 9.9 | 142.2 | 129.4 | RESILIENT MODULUS @100% T-99 @+1% OMC | 72.5238 | 2774 | 0.4864 | 0.00117
10455 | 16-D-1990 | 16 | 120265 | 0 | 45.2591187 | 1992_08_04 | -93.7050173 | Gravel Base | AFTER GRADING | 20 |  | GS950002 |  |  | 28.246 | C07 |  | 23439 | 9.9 | 142.2 | 129.4 | RESILIENT MODULUS @100% T-99 @+1% OMC | 74.1089 | 2774 | 0.4864 | 0.00059
10455 | 16-D-1990 | 16 | 120265 | 0 | 45.2591187 | 1992_08_04 | -93.7050173 | Gravel Base | AFTER GRADING | 20 |  | GS950002 |  |  | 28.246 | C08 |  | 23310 | 9.9 | 142.2 | 129.4 | RESILIENT MODULUS @100% T-99 @+1% OMC | 78.6151 | 2774 | 0.4864 | 0.00079
10455 | 16-D-1990 | 16 | 120265 | 0 | 45.2591187 | 1992_08_04 | -93.7050173 | Gravel Base | AFTER GRADING | 20 |  | GS950002 |  |  | 28.246 | C09 |  | 24338 | 9.9 | 142.2 | 129.4 | RESILIENT MODULUS @100% T-99 @+1% OMC | 96.3885 | 2774 | 0.4864 | 0.00148
10455 | 16-D-1990 | 16 | 120265 | 0 | 45.2591187 | 1992_08_04 | -93.7050173 | Gravel Base | AFTER GRADING | 3 |  | GS950002 |  |  | 28.246 | D01 |  | 10088 | 10.9 | 138.2 | 124.6 | RESILIENT MODULUS @100% T-99 @+2% OMC | 11.0292 | 2780 | 0.4629 | 0.00027
10455 | 16-D-1990 | 16 | 120265 | 0 | 45.2591187 | 1992_08_04 | -93.7050173 | Gravel Base | AFTER GRADING | 3 |  | GS950002 |  |  | 28.246 | D02 |  | 9304 | 10.9 | 138.2 | 124.6 | RESILIENT MODULUS @100% T-99 @+2% OMC | 13.5157 | 2780 | 0.4629 | 0.00055
10455 | 16-D-1990 | 16 | 120265 | 0 | 45.2591187 | 1992_08_04 | -93.7050173 | Gravel Base | AFTER GRADING | 3 |  | GS950002 |  |  | 28.246 | D03 |  | 8077 | 10.9 | 138.2 | 124.6 | RESILIENT MODULUS @100% T-99 @+2% OMC | 15.9242 | 2780 | 0.4629 | 0.00094
10455 | 16-D-1990 | 16 | 120265 | 0 | 45.2591187 | 1992_08_04 | -93.7050173 | Gravel Base | AFTER GRADING | 5 |  | GS950002 |  |  | 28.246 | D04 |  | 12501 | 10.9 | 138.2 | 124.6 | RESILIENT MODULUS @100% T-99 @+2% OMC | 19.4236 | 2780 | 0.4629 | 0.00035
10455 | 16-D-1990 | 16 | 120265 | 0 | 45.2591187 | 1992_08_04 | -93.7050173 | Gravel Base | AFTER GRADING | 5 |  | GS950002 |  |  | 28.246 | D05 |  | 10270 | 10.9 | 138.2 | 124.6 | RESILIENT MODULUS @100% T-99 @+2% OMC | 23.7991 | 2780 | 0.4629 | 0.00086
10455 | 16-D-1990 | 16 | 120265 | 0 | 45.2591187 | 1992_08_04 | -93.7050173 | Gravel Base | AFTER GRADING | 5 |  | GS950002 |  |  | 28.246 | D06 |  | 10172 | 10.9 | 138.2 | 124.6 | RESILIENT MODULUS @100% T-99 @+2% OMC | 28.0885 | 2780 | 0.4629 | 0.00129
10455 | 16-D-1990 | 16 | 120265 | 0 | 45.2591187 | 1992_08_04 | -93.7050173 | Gravel Base | AFTER GRADING | 10 |  | GS950002 |  |  | 28.246 | D07 |  | 18221 | 10.9 | 138.2 | 124.6 | RESILIENT MODULUS @100% T-99 @+2% OMC | 38.6197 | 2780 | 0.4629 | 0.00046
10455 | 16-D-1990 | 16 | 120265 | 0 | 45.2591187 | 1992_08_04 | -93.7050173 | Gravel Base | AFTER GRADING | 10 |  | GS950002 |  |  | 28.246 | D09 |  | 16492 | 10.9 | 138.2 | 124.6 | RESILIENT MODULUS @100% T-99 @+2% OMC | 57.2772 | 2780 | 0.4629 | 0.00164
10455 | 16-D-1990 | 16 | 120265 | 0 | 45.2591187 | 1992_08_04 | -93.7050173 | Gravel Base | AFTER GRADING | 15 |  | GS950002 |  |  | 28.246 | D10 |  | 23472 | 10.9 | 138.2 | 124.6 | RESILIENT MODULUS @100% T-99 @+2% OMC | 54.533 | 2780 | 0.4629 | 0.00039
10455 | 16-D-1990 | 16 | 120265 | 0 | 45.2591187 | 1992_08_04 | -93.7050173 | Gravel Base | AFTER GRADING | 15 |  | GS950002 |  |  | 28.246 | D11 |  | 19585 | 10.9 | 138.2 | 124.6 | RESILIENT MODULUS @100% T-99 @+2% OMC | 57.6238 | 2780 | 0.4629 | 0.00063
10455 | 16-D-1990 | 16 | 120265 | 0 | 45.2591187 | 1992_08_04 | -93.7050173 | Gravel Base | AFTER GRADING | 15 |  | GS950002 |  |  | 28.246 | D12 |  | 20454 | 10.9 | 138.2 | 124.6 | RESILIENT MODULUS @100% T-99 @+2% OMC | 70.1247 | 2780 | 0.4629 | 0.00121
10455 | 16-D-1990 | 16 | 120265 | 0 | 45.2591187 | 1992_08_04 | -93.7050173 | Gravel Base | AFTER GRADING | 20 |  | GS950002 |  |  | 28.246 | D13 |  | 19586 | 10.9 | 138.2 | 124.6 | RESILIENT MODULUS @100% T-99 @+2% OMC | 72.6699 | 2780 | 0.4629 | 0.00063
10455 | 16-D-1990 | 16 | 120265 | 0 | 45.2591187 | 1992_08_04 | -93.7050173 | Gravel Base | AFTER GRADING | 20 |  | GS950002 |  |  | 28.246 | D14 |  | 20112 | 10.9 | 138.2 | 124.6 | RESILIENT MODULUS @100% T-99 @+2% OMC | 77.0209 | 2780 | 0.4629 | 0.00083
10455 | 16-D-1990 | 16 | 120265 | 0 | 45.2591187 | 1992_08_04 | -93.7050173 | Gravel Base | AFTER GRADING | 20 |  | GS950002 |  |  | 28.246 | D15 |  | 20239 | 10.9 | 138.2 | 124.6 | RESILIENT MODULUS @100% T-99 @+2% OMC | 92.8001 | 2780 | 0.4629 | 0.00161
10455 | 16-D-1990 | 16 | 120265 | 0 | 45.2591187 | 1992_08_04 | -93.7050173 | Gravel Base | AFTER GRADING | 3 |  | GS950002 |  |  | 28.246 | E01 |  | 11023 | 8.9 | 144.5 | 132.7 | RESILIENT MODULUS @105% T-99 @OMC | 11.1312 | 2775 | 0.5626 | 0.00025
10455 | 16-D-1990 | 16 | 120265 | 0 | 45.2591187 | 1992_08_04 | -93.7050173 | Gravel Base | AFTER GRADING | 3 |  | GS950002 |  |  | 28.246 | E02 |  | 12202 | 8.9 | 144.5 | 132.7 | RESILIENT MODULUS @105% T-99 @OMC | 13.8558 | 2775 | 0.5626 | 0.00045
10455 | 16-D-1990 | 16 | 120265 | 0 | 45.2591187 | 1992_08_04 | -93.7050173 | Gravel Base | AFTER GRADING | 3 |  | GS950002 |  |  | 28.246 | E03 |  | 13463 | 8.9 | 144.5 | 132.7 | RESILIENT MODULUS @105% T-99 @OMC | 16.6147 | 2775 | 0.5626 | 0.00061
10455 | 16-D-1990 | 16 | 120265 | 0 | 45.2591187 | 1992_08_04 | -93.7050173 | Gravel Base | AFTER GRADING | 5 |  | GS950002 |  |  | 28.246 | E04 |  | 13139 | 8.9 | 144.5 | 132.7 | RESILIENT MODULUS @105% T-99 @OMC | 19.643 | 2775 | 0.5626 | 0.00035
10455 | 16-D-1990 | 16 | 120265 | 0 | 45.2591187 | 1992_08_04 | -93.7050173 | Gravel Base | AFTER GRADING | 5 |  | GS950002 |  |  | 28.246 | E05 |  | 17357 | 8.9 | 144.5 | 132.7 | RESILIENT MODULUS @105% T-99 @OMC | 24.2798 | 2775 | 0.5626 | 0.00053
10455 | 16-D-1990 | 16 | 120265 | 0 | 45.2591187 | 1992_08_04 | -93.7050173 | Gravel Base | AFTER GRADING | 5 |  | GS950002 |  |  | 28.246 | E06 |  | 18407 | 8.9 | 144.5 | 132.7 | RESILIENT MODULUS @105% T-99 @OMC | 28.8094 | 2775 | 0.5626 | 0.00075
10455 | 16-D-1990 | 16 | 120265 | 0 | 45.2591187 | 1992_08_04 | -93.7050173 | Gravel Base | AFTER GRADING | 10 |  | GS950002 |  |  | 28.246 | E07 |  | 22453 | 8.9 | 144.5 | 132.7 | RESILIENT MODULUS @105% T-99 @OMC | 39.6419 | 2775 | 0.5626 | 0.00042
10455 | 16-D-1990 | 16 | 120265 | 0 | 45.2591187 | 1992_08_04 | -93.7050173 | Gravel Base | AFTER GRADING | 10 |  | GS950002 |  |  | 28.246 | E08 |  | 26619 | 8.9 | 144.5 | 132.7 | RESILIENT MODULUS @105% T-99 @OMC | 48.8224 | 2775 | 0.5626 | 0.0007
10455 | 16-D-1990 | 16 | 120265 | 0 | 45.2591187 | 1992_08_04 | -93.7050173 | Gravel Base | AFTER GRADING | 10 |  | GS950002 |  |  | 28.246 | E09 |  | 27152 | 8.9 | 144.5 | 132.7 | RESILIENT MODULUS @105% T-99 @OMC | 57.764 | 2775 | 0.5626 | 0.00101
10455 | 16-D-1990 | 16 | 120265 | 0 | 45.2591187 | 1992_08_04 | -93.7050173 | Gravel Base | AFTER GRADING | 15 |  | GS950002 |  |  | 28.246 | E10 |  | 25014 | 8.9 | 144.5 | 132.7 | RESILIENT MODULUS @105% T-99 @OMC | 54.533 | 2775 | 0.5626 | 0.00037
10455 | 16-D-1990 | 16 | 120265 | 0 | 45.2591187 | 1992_08_04 | -93.7050173 | Gravel Base | AFTER GRADING | 15 |  | GS950002 |  |  | 28.246 | E11 |  | 30168 | 8.9 | 144.5 | 132.7 | RESILIENT MODULUS @105% T-99 @OMC | 59.3252 | 2775 | 0.5626 | 0.00046
10455 | 16-D-1990 | 16 | 120265 | 0 | 45.2591187 | 1992_08_04 | -93.7050173 | Gravel Base | AFTER GRADING | 15 |  | GS950002 |  |  | 28.246 | E12 |  | 34019 | 8.9 | 144.5 | 132.7 | RESILIENT MODULUS @105% T-99 @OMC | 72.9227 | 2775 | 0.5626 | 0.00081
10455 | 16-D-1990 | 16 | 120265 | 0 | 45.2591187 | 1992_08_04 | -93.7050173 | Gravel Base | AFTER GRADING | 20 |  | GS950002 |  |  | 28.246 | E13 |  | 29457 | 8.9 | 144.5 | 132.7 | RESILIENT MODULUS @105% T-99 @OMC | 74.3152 | 2775 | 0.5626 | 0.00048
10455 | 16-D-1990 | 16 | 120265 | 0 | 45.2591187 | 1992_08_04 | -93.7050173 | Gravel Base | AFTER GRADING | 3 |  | GS950002 |  |  | 28.246 | A01 |  | 10941 | 9 | 136.5 | 125.3 | RESILIENT MODULUS @95% T-99 @OMC | 13.6226 | 2519 | 0.5588 | 0.00048
10455 | 16-D-1990 | 16 | 120265 | 0 | 45.2591187 | 1992_08_04 | -93.7050173 | Gravel Base | AFTER GRADING | 5 |  | GS950002 |  |  | 28.246 | A03 |  | 15165 | 9 | 136.5 | 125.3 | RESILIENT MODULUS @95% T-99 @OMC | 19.5093 | 2519 | 0.5588 | 0.0003
10455 | 16-D-1990 | 16 | 120265 | 0 | 45.2591187 | 1992_08_04 | -93.7050173 | Gravel Base | AFTER GRADING | 5 |  | GS950002 |  |  | 28.246 | A04 |  | 14413 | 9 | 136.5 | 125.3 | RESILIENT MODULUS @95% T-99 @OMC | 24.0678 | 2519 | 0.5588 | 0.00063
10455 | 16-D-1990 | 16 | 120265 | 0 | 45.2591187 | 1992_08_04 | -93.7050173 | Gravel Base | AFTER GRADING | 5 |  | GS950002 |  |  | 28.246 | A05 |  | 14818 | 9 | 136.5 | 125.3 | RESILIENT MODULUS @95% T-99 @OMC | 28.536 | 2519 | 0.5588 | 0.00091
10455 | 16-D-1990 | 16 | 120265 | 0 | 45.2591187 | 1992_08_04 | -93.7050173 | Gravel Base | AFTER GRADING | 10 |  | GS950002 |  |  | 28.246 | A06 |  | 21060 | 9 | 136.5 | 125.3 | RESILIENT MODULUS @95% T-99 @OMC | 39.54 | 2519 | 0.5588 | 0.00044
10455 | 16-D-1990 | 16 | 120265 | 0 | 45.2591187 | 1992_08_04 | -93.7050173 | Gravel Base | AFTER GRADING | 10 |  | GS950002 |  |  | 28.246 | A07 |  | 21542 | 9 | 136.5 | 125.3 | RESILIENT MODULUS @95% T-99 @OMC | 48.5913 | 2519 | 0.5588 | 0.00085
10455 | 16-D-1990 | 16 | 120265 | 0 | 45.2591187 | 1992_08_04 | -93.7050173 | Gravel Base | AFTER GRADING | 15 |  | GS950002 |  |  | 28.246 | A09 |  | 25262 | 9 | 136.5 | 125.3 | RESILIENT MODULUS @95% T-99 @OMC | 54.533 | 2519 | 0.5588 | 0.00037
10455 | 16-D-1990 | 16 | 120265 | 0 | 45.2591187 | 1992_08_04 | -93.7050173 | Gravel Base | AFTER GRADING | 10 |  | GS950002 |  |  | 28.246 | A08 |  | 20722 | 9 | 136.5 | 125.3 | RESILIENT MODULUS @95% T-99 @OMC | 57.3067 | 2519 | 0.5588 | 0.0013
10455 | 16-D-1990 | 16 | 120265 | 0 | 45.2591187 | 1992_08_04 | -93.7050173 | Gravel Base | AFTER GRADING | 15 |  | GS950002 |  |  | 28.246 | A10 |  | 25116 | 9 | 136.5 | 125.3 | RESILIENT MODULUS @95% T-99 @OMC | 59.1509 | 2519 | 0.5588 | 0.00055
10455 | 16-D-1990 | 16 | 120265 | 0 | 45.2591187 | 1992_08_04 | -93.7050173 | Gravel Base | AFTER GRADING | 20 |  | GS950002 |  |  | 28.246 | A12 |  | 29584 | 9 | 136.5 | 125.3 | RESILIENT MODULUS @95% T-99 @OMC | 74.2101 | 2519 | 0.5588 | 0.00047
10455 | 16-D-1990 | 16 | 120265 | 0 | 45.2591187 | 1992_08_04 | -93.7050173 | Gravel Base | AFTER GRADING | 20 |  | GS950002 |  |  | 28.246 | A13 |  | 30128 | 9 | 136.5 | 125.3 | RESILIENT MODULUS @95% T-99 @OMC | 78.7679 | 2519 | 0.5588 | 0.00061
10455 | 16-D-1990 | 16 | 120265 | 0 | 45.2591187 | 1992_08_04 | -93.7050173 | Gravel Base | AFTER GRADING | 3 |  | GS950002 |  |  | 28.246 | B01 |  | 10798 | 9 | 141.5 | 129.9 | RESILIENT MODULUS @100% T-99 @OMC | 10.6659 | 2338 | 0.6 | 0.00021
10455 | 16-D-1990 | 16 | 120265 | 0 | 45.2591187 | 1992_08_04 | -93.7050173 | Gravel Base | AFTER GRADING | 3 |  | GS950002 |  |  | 28.246 | B02 |  | 10163 | 9 | 141.5 | 129.9 | RESILIENT MODULUS @100% T-99 @OMC | 12.945 | 2338 | 0.6 | 0.00045
10455 | 16-D-1990 | 16 | 120265 | 0 | 45.2591187 | 1992_08_04 | -93.7050173 | Gravel Base | AFTER GRADING | 3 |  | GS950002 |  |  | 28.246 | B03 |  | 11039 | 9 | 141.5 | 129.9 | RESILIENT MODULUS @100% T-99 @OMC | 15.6089 | 2338 | 0.6 | 0.00066
10455 | 16-D-1990 | 16 | 120265 | 0 | 45.2591187 | 1992_08_04 | -93.7050173 | Gravel Base | AFTER GRADING | 5 |  | GS950002 |  |  | 28.246 | B04 |  | 13914 | 9 | 141.5 | 129.9 | RESILIENT MODULUS @100% T-99 @OMC | 18.9721 | 2338 | 0.6 | 0.00029
10455 | 16-D-1990 | 16 | 120265 | 0 | 45.2591187 | 1992_08_04 | -93.7050173 | Gravel Base | AFTER GRADING | 5 |  | GS950002 |  |  | 28.246 | B05 |  | 15061 | 9 | 141.5 | 129.9 | RESILIENT MODULUS @100% T-99 @OMC | 23.5332 | 2338 | 0.6 | 0.00057
10455 | 16-D-1990 | 16 | 120265 | 0 | 45.2591187 | 1992_08_04 | -93.7050173 | Gravel Base | AFTER GRADING | 5 |  | GS950002 |  |  | 28.246 | B06 |  | 16136 | 9 | 141.5 | 129.9 | RESILIENT MODULUS @100% T-99 @OMC | 27.943 | 2338 | 0.6 | 0.0008
10455 | 16-D-1990 | 16 | 120265 | 0 | 45.2591187 | 1992_08_04 | -93.7050173 | Gravel Base | AFTER GRADING | 10 |  | GS950002 |  |  | 28.246 | B07 |  | 23242 | 9 | 141.5 | 129.9 | RESILIENT MODULUS @100% T-99 @OMC | 39.2528 | 2338 | 0.6 | 0.00039
10455 | 16-D-1990 | 16 | 120265 | 0 | 45.2591187 | 1992_08_04 | -93.7050173 | Gravel Base | AFTER GRADING | 10 |  | GS950002 |  |  | 28.246 | B08 |  | 25136 | 9 | 141.5 | 129.9 | RESILIENT MODULUS @100% T-99 @OMC | 48.2602 | 2338 | 0.6 | 0.00071
10455 | 16-D-1990 | 16 | 120265 | 0 | 45.2591187 | 1992_08_04 | -93.7050173 | Gravel Base | AFTER GRADING | 15 |  | GS950002 |  |  | 28.246 | B10 |  | 27787 | 9 | 141.5 | 129.9 | RESILIENT MODULUS @100% T-99 @OMC | 54.533 | 2338 | 0.6 | 0.00033
10455 | 16-D-1990 | 16 | 120265 | 0 | 45.2591187 | 1992_08_04 | -93.7050173 | Gravel Base | AFTER GRADING | 15 |  | GS950002 |  |  | 28.246 | B11 |  | 27985 | 9 | 141.5 | 129.9 | RESILIENT MODULUS @100% T-99 @OMC | 58.872 | 2338 | 0.6 | 0.00048
10455 | 16-D-1990 | 16 | 120265 | 0 | 45.2591187 | 1992_08_04 | -93.7050173 | Gravel Base | AFTER GRADING | 15 |  | GS950002 |  |  | 28.246 | B12 |  | 30876 | 9 | 141.5 | 129.9 | RESILIENT MODULUS @100% T-99 @OMC | 72.3407 | 2338 | 0.6 | 0.00088
10455 | 16-D-1990 | 16 | 120265 | 0 | 45.2591187 | 1992_08_04 | -93.7050173 | Gravel Base | AFTER GRADING | 20 |  | GS950002 |  |  | 28.246 | B13 |  | 30964 | 9 | 141.5 | 129.9 | RESILIENT MODULUS @100% T-99 @OMC | 73.9249 | 2338 | 0.6 | 0.00044
10455 | 16-D-1990 | 16 | 120265 | 0 | 45.2591187 | 1992_08_04 | -93.7050173 | Gravel Base | AFTER GRADING | 20 |  | GS950002 |  |  | 28.246 | B14 |  | 30531 | 9 | 141.5 | 129.9 | RESILIENT MODULUS @100% T-99 @OMC | 78.4708 | 2338 | 0.6 | 0.0006
10455 | 16-D-1990 | 16 | 120265 | 0 | 45.2591187 | 1992_08_04 | -93.7050173 | Gravel Base | AFTER GRADING | 20 |  | GS950002 |  |  | 28.246 | B15 |  | 33661 | 9 | 141.5 | 129.9 | RESILIENT MODULUS @100% T-99 @OMC | 96.1645 | 2338 | 0.6 | 0.00107
10455 | 16-D-1990 | 16 | 120265 | 0 | 45.2591187 | 1992_08_04 | -93.7050173 | Gravel Base | AFTER GRADING | 10 |  | GS950002 |  |  | 28.246 | C01 |  | 16528 | 9.9 | 142.2 | 129.4 | RESILIENT MODULUS @100% T-99 @+1% OMC | 39.4849 | 2774 | 0.4864 | 0.00056
10455 | 16-D-1990 | 16 | 120265 | 0 | 45.2591187 | 1992_08_04 | -93.7050173 | Gravel Base | AFTER GRADING | 10 |  | GS950002 |  |  | 28.246 | C02 |  | 17830 | 9.9 | 142.2 | 129.4 | RESILIENT MODULUS @100% T-99 @+1% OMC | 48.4707 | 2774 | 0.4864 | 0.00102
10455 | 16-D-1990 | 16 | 120265 | 0 | 45.2591187 | 1992_08_04 | -93.7050173 | Gravel Base | AFTER GRADING | 20 |  | GS950002 |  |  | 28.246 | E14 |  | 31108 | 8.9 | 144.5 | 132.7 | RESILIENT MODULUS @105% T-99 @OMC | 78.9074 | 2775 | 0.5626 | 0.0006
10455 | 16-D-1990 | 16 | 120265 | 0 | 45.2591187 | 1992_08_04 | -93.7050173 | Gravel Base | AFTER GRADING | 20 |  | GS950002 |  |  | 28.246 | E15 |  | 34040 | 8.9 | 144.5 | 132.7 | RESILIENT MODULUS @105% T-99 @OMC | 96.8852 | 2775 | 0.5626 | 0.00107
10455 | 16-D-1990 | 16 | 120265 | 0 | 45.2591187 | 1992_08_04 | -93.7050173 | Gravel Base | AFTER GRADING | 3 |  | GS950002 |  |  | 28.246 | F01 |  | 12045 | 7.5 | 140.6 | 130.8 | RESILIENT MODULUS @105% T-99 @80% SATURA | 11.2082 | 2334 | 0.651 | 0.00024
10409 A | 17-D-1990 | 17 | 120860 | 0 | 45.2581232 | 1991_09_23 | -93.7031867 | Silty-Clay Subgrade | tossed 2/1/08 from Maplewood Lab mezzanine. AFTER GRADING | 2 | 37.1739 | SS91326 | 24429 | -0.1592 | 12.106 | K-2 | 0.000154 | 19316 | 13.7 | 121.5 | 106.9
10409 A | 17-D-1990 | 17 | 120860 | 0 | 45.2581232 | 1991_09_23 | -93.7031867 | Silty-Clay Subgrade | tossed 2/1/08 from Maplewood Lab mezzanine. AFTER GRADING | 2 | 49.3997 | SS91326 | 9649 | -0.4202 | 12.106 | K02 | 0.000862 | 4571 | 18 | 128 | 108.5
10409 A | 17-D-1990 | 17 | 120860 | 0 | 45.2581232 | 1991_09_23 | -93.7031867 | Silty-Clay Subgrade | tossed 2/1/08 from Maplewood Lab mezzanine. AFTER GRADING | 6 | 26.1393 | SS91326 | 9649 | -0.4202 | 12.106 | @02 | 0.000221 | 9421 | 18 | 128 | 108.5
10409 A | 17-D-1990 | 17 | 120860 | 0 | 45.2581232 | 1991_09_23 | -93.7031867 | Silty-Clay Subgrade | tossed 2/1/08 from Maplewood Lab mezzanine. AFTER GRADING | 6 | 100.6396 | SS91326 | 9649 | -0.4202 | 12.106 | C02 | 0.001794 | 4475 | 18 | 128 | 108.5
10409 A | 17-D-1990 | 17 | 120860 | 0 | 45.2581232 | 1991_09_23 | -93.7031867 | Silty-Clay Subgrade | tossed 2/1/08 from Maplewood Lab mezzanine. AFTER GRADING | 2 | 21.9674 | SS91326 | 18656 | -0.2836 | 12.106 | J00 | 0.000111 | 15768 | 16 | 127.3 | 109.7
10409 A | 17-D-1990 | 17 | 120860 | 0 | 45.2581232 | 1991_09_23 | -93.7031867 | Silty-Clay Subgrade | tossed 2/1/08 from Maplewood Lab mezzanine. AFTER GRADING | 4 | 16.2587 | SS91326 | 18656 | -0.2836 | 12.106 | E00 | 7.6e-05 | 17055 | 16 | 127.3 | 109.7
10409 A | 17-D-1990 | 17 | 120860 | 0 | 45.2581232 | 1991_09_23 | -93.7031867 | Silty-Clay Subgrade | tossed 2/1/08 from Maplewood Lab mezzanine. AFTER GRADING | 4 | 75.7557 | SS91326 | 18656 | -0.2836 | 12.106 | G00 | 0.000535 | 11293 | 16 | 127.3 | 109.7
10409 A | 17-D-1990 | 17 | 120860 | 0 | 45.2581232 | 1991_09_23 | -93.7031867 | Silty-Clay Subgrade | tossed 2/1/08 from Maplewood Lab mezzanine. AFTER GRADING | 2 | 128.343 | SS91326 | 24429 | -0.1592 | 12.106 | N-2 | 0.000643 | 15934 | 13.7 | 121.5 | 106.9
10409 A | 17-D-1990 | 17 | 120860 | 0 | 45.2581232 | 1991_09_23 | -93.7031867 | Silty-Clay Subgrade | tossed 2/1/08 from Maplewood Lab mezzanine. AFTER GRADING | 6 | 75.857 | SS91326 | 18656 | -0.2836 | 12.106 | B00 | 0.000516 | 11713 | 16 | 127.3 | 109.7
10409 A | 17-D-1990 | 17 | 120860 | 0 | 45.2581232 | 1991_09_23 | -93.7031867 | Silty-Clay Subgrade | tossed 2/1/08 from Maplewood Lab mezzanine. AFTER GRADING | 4 | 124.381 | SS91326 | 9649 | -0.4202 | 12.106 | I02 | 0.002641 | 3757 | 18 | 128 | 108.5
10409 A | 17-D-1990 | 17 | 120860 | 0 | 45.2581232 | 1991_09_23 | -93.7031867 | Silty-Clay Subgrade | tossed 2/1/08 from Maplewood Lab mezzanine. AFTER GRADING | 2 | 125.9371 | SS91326 | 18656 | -0.2836 | 12.106 | N00 | 0.001095 | 9167 | 16 | 127.3 | 109.7
10409 A | 17-D-1990 | 17 | 120860 | 0 | 45.2581232 | 1991_09_23 | -93.7031867 | Silty-Clay Subgrade | tossed 2/1/08 from Maplewood Lab mezzanine. AFTER GRADING | 6 | 21.0924 | SS91326 | 18656 | -0.2836 | 12.106 | @00 | 0.000105 | 15946 | 16 | 127.3 | 109.7
10409 A | 17-D-1990 | 17 | 120860 | 0 | 45.2581232 | 1991_09_23 | -93.7031867 | Silty-Clay Subgrade | tossed 2/1/08 from Maplewood Lab mezzanine. AFTER GRADING | 4 | 44.4288 | SS91326 | 24429 | -0.1592 | 12.106 | F-2 | 0.000173 | 20565 | 13.7 | 121.5 | 106.9
10409 A | 17-D-1990 | 17 | 120860 | 0 | 45.2581232 | 1991_09_23 | -93.7031867 | Silty-Clay Subgrade | tossed 2/1/08 from Maplewood Lab mezzanine. AFTER GRADING | 4 | 102.2693 | SS91326 | 24429 | -0.1592 | 12.106 | H-2 | 0.000464 | 17594 | 13.7 | 121.5 | 106.9
10409 A | 17-D-1990 | 17 | 120860 | 0 | 45.2581232 | 1991_09_23 | -93.7031867 | Silty-Clay Subgrade | tossed 2/1/08 from Maplewood Lab mezzanine. AFTER GRADING | 4 | 99.6297 | SS91326 | 9649 | -0.4202 | 12.106 | H02 | 0.002017 | 3940 | 18 | 128 | 108.5
10409 A | 17-D-1990 | 17 | 120860 | 0 | 45.2581232 | 1991_09_23 | -93.7031867 | Silty-Clay Subgrade | tossed 2/1/08 from Maplewood Lab mezzanine. AFTER GRADING | 2 | 75.0821 | SS91326 | 18656 | -0.2836 | 12.106 | L00 | 0.000552 | 10831 | 16 | 127.3 | 109.7
10409 A | 17-D-1990 | 17 | 120860 | 0 | 45.2581232 | 1991_09_23 | -93.7031867 | Silty-Clay Subgrade | tossed 2/1/08 from Maplewood Lab mezzanine. AFTER GRADING | 6 | 49.7788 | SS91326 | 18656 | -0.2836 | 12.106 | A00 | 0.000301 | 13161 | 16 | 127.3 | 109.7
10409 A | 17-D-1990 | 17 | 120860 | 0 | 45.2581232 | 1991_09_23 | -93.7031867 | Silty-Clay Subgrade | tossed 2/1/08 from Maplewood Lab mezzanine. AFTER GRADING | 6 | 51.1267 | SS91326 | 9649 | -0.4202 | 12.106 | A02 | 0.000627 | 6508 | 18 | 128 | 108.5
10409 A | 17-D-1990 | 17 | 120860 | 0 | 45.2581232 | 1991_09_23 | -93.7031867 | Silty-Clay Subgrade | tossed 2/1/08 from Maplewood Lab mezzanine. AFTER GRADING | 2 | 23.584 | SS91326 | 9649 | -0.4202 | 12.106 | J02 | 0.000299 | 6301 | 18 | 128 | 108.5
10409 A | 17-D-1990 | 17 | 120860 | 0 | 45.2581232 | 1991_09_23 | -93.7031867 | Silty-Clay Subgrade | tossed 2/1/08 from Maplewood Lab mezzanine. AFTER GRADING | 4 | 74.6515 | SS91326 | 9649 | -0.4202 | 12.106 | G02 | 0.001397 | 4262 | 18 | 128 | 108.5
10409 A | 17-D-1990 | 17 | 120860 | 0 | 45.2581232 | 1991_09_23 | -93.7031867 | Silty-Clay Subgrade | tossed 2/1/08 from Maplewood Lab mezzanine. AFTER GRADING | 6 | 76.1325 | SS91326 | 24429 | -0.1592 | 12.106 | B-2 | 0.000317 | 19204 | 13.7 | 121.5 | 106.9
10409 A | 17-D-1990 | 17 | 120860 | 0 | 45.2581232 | 1991_09_23 | -93.7031867 | Silty-Clay Subgrade | tossed 2/1/08 from Maplewood Lab mezzanine. AFTER GRADING | 6 | 124.8255 | SS91326 | 9649 | -0.4202 | 12.106 | D02 | 0.002461 | 4046 | 18 | 128 | 108.5
10409 A | 17-D-1990 | 17 | 120860 | 0 | 45.2581232 | 1991_09_23 | -93.7031867 | Silty-Clay Subgrade | tossed 2/1/08 from Maplewood Lab mezzanine. AFTER GRADING | 6 | 127.9389 | SS91326 | 24429 | -0.1592 | 12.106 | D-2 | 0.000583 | 17522 | 13.7 | 121.5 | 106.9
10409 A | 17-D-1990 | 17 | 120860 | 0 | 45.2581232 | 1991_09_23 | -93.7031867 | Silty-Clay Subgrade | tossed 2/1/08 from Maplewood Lab mezzanine. AFTER GRADING | 6 | 101.1542 | SS91326 | 18656 | -0.2836 | 12.106 | C00 | 0.00075 | 10744 | 16 | 127.3 | 109.7
10409 A | 17-D-1990 | 17 | 120860 | 0 | 45.2581232 | 1991_09_23 | -93.7031867 | Silty-Clay Subgrade | tossed 2/1/08 from Maplewood Lab mezzanine. AFTER GRADING | 2 | 100.5935 | SS91326 | 18656 | -0.2836 | 12.106 | M00 | 0.000815 | 9833 | 16 | 127.3 | 109.7
10409 A | 17-D-1990 | 17 | 120860 | 0 | 45.2581232 | 1991_09_23 | -93.7031867 | Silty-Clay Subgrade | tossed 2/1/08 from Maplewood Lab mezzanine. AFTER GRADING | 6 | 76.0727 | SS91326 | 9649 | -0.4202 | 12.106 | B02 | 0.001176 | 5161 | 18 | 128 | 108.5
10409 A | 17-D-1990 | 17 | 120860 | 0 | 45.2581232 | 1991_09_23 | -93.7031867 | Silty-Clay Subgrade | tossed 2/1/08 from Maplewood Lab mezzanine. AFTER GRADING | 4 | 126.1619 | SS91326 | 18656 | -0.2836 | 12.106 | I00 | 0.001044 | 9629 | 16 | 127.3 | 109.7
10409 A | 17-D-1990 | 17 | 120860 | 0 | 45.2581232 | 1991_09_23 | -93.7031867 | Silty-Clay Subgrade | tossed 2/1/08 from Maplewood Lab mezzanine. AFTER GRADING | 4 | 49.2707 | SS91326 | 18656 | -0.2836 | 12.106 | F00 | 0.000298 | 13158 | 16 | 127.3 | 109.7
10409 A | 17-D-1990 | 17 | 120860 | 0 | 45.2581232 | 1991_09_23 | -93.7031867 | Silty-Clay Subgrade | tossed 2/1/08 from Maplewood Lab mezzanine. AFTER GRADING | 4 | 24.4452 | SS91326 | 9649 | -0.4202 | 12.106 | E02 | 0.000281 | 6948 | 18 | 128 | 108.5
10409 A | 17-D-1990 | 17 | 120860 | 0 | 45.2581232 | 1991_09_23 | -93.7031867 | Silty-Clay Subgrade | tossed 2/1/08 from Maplewood Lab mezzanine. AFTER GRADING | 6 | 125.9817 | SS91326 | 18656 | -0.2836 | 12.106 | D00 | 0.001007 | 9972 | 16 | 127.3 | 109.7
10409 A | 17-D-1990 | 17 | 120860 | 0 | 45.2581232 | 1991_09_23 | -93.7031867 | Silty-Clay Subgrade | tossed 2/1/08 from Maplewood Lab mezzanine. AFTER GRADING | 2 | 102.1353 | SS91326 | 24429 | -0.1592 | 12.106 | M-2 | 0.000492 | 16561 | 13.7 | 121.5 | 106.9
10409 A | 17-D-1990 | 17 | 120860 | 0 | 45.2581232 | 1991_09_23 | -93.7031867 | Silty-Clay Subgrade | tossed 2/1/08 from Maplewood Lab mezzanine. AFTER GRADING | 2 | 47.0383 | SS91326 | 18656 | -0.2836 | 12.106 | K00 | 0.000296 | 12655 | 16 | 127.3 | 109.7
10409 A | 17-D-1990 | 17 | 120860 | 0 | 45.2581232 | 1991_09_23 | -93.7031867 | Silty-Clay Subgrade | tossed 2/1/08 from Maplewood Lab mezzanine. AFTER GRADING | 6 | 102.48 | SS91326 | 24429 | -0.1592 | 12.106 | C-2 | 0.000446 | 18347 | 13.7 | 121.5 | 106.9
10409 A | 17-D-1990 | 17 | 120860 | 0 | 45.2581232 | 1991_09_23 | -93.7031867 | Silty-Clay Subgrade | tossed 2/1/08 from Maplewood Lab mezzanine. AFTER GRADING | 4 | 18.8329 | SS91326 | 24429 | -0.1592 | 12.106 | E-2 | 6.3e-05 | 23853 | 13.7 | 121.5 | 106.9
10033 A | 17-D-1990 | 17 | 120865 | -9.8 | 45.2581361 | 1991_09_23 | -93.7031481 | Silty-Clay Subgrade | AFTER GRADING | 2 | 56.2232 | FS913129 | 20860 | -0.1006 | 6.46 | N | 0.000578 | 15065 | 13 | 135.2 | 119.6
10033 C | 17-D-1990 | 17 | 120865 | -9.8 | 45.2581361 | 1991_09_23 | -93.7031481 | Silty-Clay Subgrade | AFTER GRADING | 6 | 39.423 | FS9410033C | 22685 | -0.4746 | 6.5 | C | 0.000628 | 9649 | 17.3 | 133.2 | 113.5
10033 A | 17-D-1990 | 17 | 120865 | -9.8 | 45.2581361 | 1991_09_23 | -93.7031481 | Silty-Clay Subgrade | AFTER GRADING | 6 | 41.2333 | FS913129 | 20860 | -0.1006 | 6.46 | C | 0.000339 | 18816 | 13 | 135.2 | 119.6
10033 A | 17-D-1990 | 17 | 120865 | -9.8 | 45.2581361 | 1991_09_23 | -93.7031481 | Silty-Clay Subgrade | AFTER GRADING | 2 | 27.7315 | FS913129 | 20860 | -0.1006 | 6.46 | L | 0.000266 | 16124 | 13 | 135.2 | 119.6
10033 A | 17-D-1990 | 17 | 120865 | -9.8 | 45.2581361 | 1991_09_23 | -93.7031481 | Silty-Clay Subgrade | AFTER GRADING | 6 | 12.74 | FS913129 | 20860 | -0.1006 | 6.46 | A | 9.4e-05 | 20939 | 13 | 135.2 | 119.6
10033 A | 17-D-1990 | 17 | 120865 | -9.8 | 45.2581361 | 1991_09_23 | -93.7031481 | Silty-Clay Subgrade | AFTER GRADING | 6 | 26.9786 | FS913129 | 20860 | -0.1006 | 6.46 | B | 0.000209 | 19985 | 13 | 135.2 | 119.6
10033 A | 17-D-1990 | 17 | 120865 | -9.8 | 45.2581361 | 1991_09_23 | -93.7031481 | Silty-Clay Subgrade | AFTER GRADING | 4 | 68.4987 | FS913129 | 20860 | -0.1006 | 6.46 | J | 0.000635 | 16706 | 13 | 135.2 | 119.6
10033 A | 17-D-1990 | 17 | 120865 | -9.8 | 45.2581361 | 1991_09_23 | -93.7031481 | Silty-Clay Subgrade | AFTER GRADING | 2 | 68.8617 | FS913129 | 20860 | -0.1006 | 6.46 | O | 0.000711 | 14982 | 13 | 135.2 | 119.6
10033 A | 17-D-1990 | 17 | 120865 | -9.8 | 45.2581361 | 1991_09_23 | -93.7031481 | Silty-Clay Subgrade | AFTER GRADING | 4 | 13.5968 | FS913129 | 20860 | -0.1006 | 6.46 | F | 0.000105 | 20019 | 13 | 135.2 | 119.6
10033 A | 17-D-1990 | 17 | 120865 | -9.8 | 45.2581361 | 1991_09_23 | -93.7031481 | Silty-Clay Subgrade | AFTER GRADING | 6 | 55.7564 | FS913129 | 20860 | -0.1006 | 6.46 | D | 0.000462 | 18701 | 13 | 135.2 | 119.6
10033 A | 17-D-1990 | 17 | 120865 | -9.8 | 45.2581361 | 1991_09_23 | -93.7031481 | Silty-Clay Subgrade | AFTER GRADING | 2 | 40.507 | FS913129 | 20860 | -0.1006 | 6.46 | M | 0.000411 | 15249 | 13 | 135.2 | 119.6
10033 A | 17-D-1990 | 17 | 120865 | -9.8 | 45.2581361 | 1991_09_23 | -93.7031481 | Silty-Clay Subgrade | AFTER GRADING | 4 | 28.7507 | FS913129 | 20860 | -0.1006 | 6.46 | G | 0.000238 | 18675 | 13 | 135.2 | 119.6
10033 A | 17-D-1990 | 17 | 120865 | -9.8 | 45.2581361 | 1991_09_23 | -93.7031481 | Silty-Clay Subgrade | AFTER GRADING | 2 | 14.7423 | FS913129 | 20860 | -0.1006 | 6.46 | K | 0.000133 | 17102 | 13 | 135.2 | 119.6
10033 A | 17-D-1990 | 17 | 120865 | -9.8 | 45.2581361 | 1991_09_23 | -93.7031481 | Silty-Clay Subgrade | AFTER GRADING | 4 | 40.2457 | FS913129 | 20860 | -0.1006 | 6.46 | H | 0.000361 | 17236 | 13 | 135.2 | 119.6
10033 A | 17-D-1990 | 17 | 120865 | -9.8 | 45.2581361 | 1991_09_23 | -93.7031481 | Silty-Clay Subgrade | AFTER GRADING | 4 | 55.5343 | FS913129 | 20860 | -0.1006 | 6.46 | I | 0.000508 | 16931 | 13 | 135.2 | 119.6
10033 B | 17-D-1990 | 17 | 120865 | -9.8 | 45.2581361 | 1991_09_23 | -93.7031481 | Silty-Clay Subgrade | AFTER GRADING | 2 | 58.9534 | FS913130 | 17741 | -0.0765 | 6.53 | N | 0.000685 | 13190 | 13 | 135.2 | 119.6
10033 B | 17-D-1990 | 17 | 120865 | -9.8 | 45.2581361 | 1991_09_23 | -93.7031481 | Silty-Clay Subgrade | AFTER GRADING | 6 | 15.5422 | FS913130 | 17741 | -0.0765 | 6.53 | A | 0.000125 | 19006 | 13 | 135.2 | 119.6
10033 B | 17-D-1990 | 17 | 120865 | -9.8 | 45.2581361 | 1991_09_23 | -93.7031481 | Silty-Clay Subgrade | AFTER GRADING | 2 | 44.6923 | FS913130 | 17741 | -0.0765 | 6.53 | M | 0.00052 | 13175 | 13 | 135.2 | 119.6
10033 B | 17-D-1990 | 17 | 120865 | -9.8 | 45.2581361 | 1991_09_23 | -93.7031481 | Silty-Clay Subgrade | AFTER GRADING | 4 | 31.2525 | FS913130 | 17741 | -0.0765 | 6.53 | G | 0.000293 | 16348 | 13 | 135.2 | 119.6
10033 B | 17-D-1990 | 17 | 120865 | -9.8 | 45.2581361 | 1991_09_23 | -93.7031481 | Silty-Clay Subgrade | AFTER GRADING | 2 | 72.1591 | FS913130 | 17741 | -0.0765 | 6.53 | O | 0.000831 | 13301 | 13 | 135.2 | 119.6
10033 B | 17-D-1990 | 17 | 120865 | -9.8 | 45.2581361 | 1991_09_23 | -93.7031481 | Silty-Clay Subgrade | AFTER GRADING | 4 | 72.4231 | FS913130 | 17741 | -0.0765 | 6.53 | J | 0.000731 | 15167 | 13 | 135.2 | 119.6
10033 B | 17-D-1990 | 17 | 120865 | -9.8 | 45.2581361 | 1991_09_23 | -93.7031481 | Silty-Clay Subgrade | AFTER GRADING | 4 | 18.7692 | FS913130 | 17741 | -0.0765 | 6.53 | F | 0.000165 | 17397 | 13 | 135.2 | 119.6
10033 B | 17-D-1990 | 17 | 120865 | -9.8 | 45.2581361 | 1991_09_23 | -93.7031481 | Silty-Clay Subgrade | AFTER GRADING | 6 | 59.0652 | FS913130 | 17741 | -0.0765 | 6.53 | D | 0.000535 | 16900 | 13 | 135.2 | 119.6
10033 B | 17-D-1990 | 17 | 120865 | -9.8 | 45.2581361 | 1991_09_23 | -93.7031481 | Silty-Clay Subgrade | AFTER GRADING | 4 | 43.64 | FS913130 | 17741 | -0.0765 | 6.53 | H | 0.000433 | 15444 | 13 | 135.2 | 119.6
10033 B | 17-D-1990 | 17 | 120865 | -9.8 | 45.2581361 | 1991_09_23 | -93.7031481 | Silty-Clay Subgrade | AFTER GRADING | 4 | 60.1416 | FS913130 | 17741 | -0.0765 | 6.53 | I | 0.000602 | 15305 | 13 | 135.2 | 119.6
10033 B | 17-D-1990 | 17 | 120865 | -9.8 | 45.2581361 | 1991_09_23 | -93.7031481 | Silty-Clay Subgrade | AFTER GRADING | 2 | 28.9337 | FS913130 | 17741 | -0.0765 | 6.53 | L | 0.000329 | 13478 | 13 | 135.2 | 119.6
10033 B | 17-D-1990 | 17 | 120865 | -9.8 | 45.2581361 | 1991_09_23 | -93.7031481 | Silty-Clay Subgrade | AFTER GRADING | 2 | 18.714 | FS913130 | 17741 | -0.0765 | 6.53 | K | 0.000215 | 13340 | 13 | 135.2 | 119.6
10033 B | 17-D-1990 | 17 | 120865 | -9.8 | 45.2581361 | 1991_09_23 | -93.7031481 | Silty-Clay Subgrade | AFTER GRADING | 6 | 42.1732 | FS913130 | 17741 | -0.0765 | 6.53 | C | 0.000379 | 17029 | 13 | 135.2 | 119.6
10033 B | 17-D-1990 | 17 | 120865 | -9.8 | 45.2581361 | 1991_09_23 | -93.7031481 | Silty-Clay Subgrade | AFTER GRADING | 6 | 29.2867 | FS913130 | 17741 | -0.0765 | 6.53 | B | 0.00025 | 17918 | 13 | 135.2 | 119.6
10033 B | 17-D-1990 | 17 | 120865 | -9.8 | 45.2581361 | 1991_09_23 | -93.7031481 | Silty-Clay Subgrade | AFTER GRADING | 6 | 72.0267 | FS913130 | 17741 | -0.0765 | 6.53 | E | 0.000669 | 16480 | 13 | 135.2 | 119.6
10033 C | 17-D-1990 | 17 | 120865 | -9.8 | 45.2581361 | 1991_09_23 | -93.7031481 | Silty-Clay Subgrade | AFTER GRADING | 4 | 15.018 | FS9410033C | 22685 | -0.4746 | 6.5 | F | 0.0001469 | 15712 | 17.3 | 133.2 | 113.5
10033 C | 17-D-1990 | 17 | 120865 | -9.8 | 45.2581361 | 1991_09_23 | -93.7031481 | Silty-Clay Subgrade | AFTER GRADING | 4 | 26.299 | FS9410033C | 22685 | -0.4746 | 6.5 | G | 0.000353 | 11451 | 17.3 | 133.2 | 113.5
10033 C | 17-D-1990 | 17 | 120865 | -9.8 | 45.2581361 | 1991_09_23 | -93.7031481 | Silty-Clay Subgrade | AFTER GRADING | 4 | 39.285 | FS9410033C | 22685 | -0.4746 | 6.5 | H | 0.0006391 | 9448 | 17.3 | 133.2 | 113.5
10033 C | 17-D-1990 | 17 | 120865 | -9.8 | 45.2581361 | 1991_09_23 | -93.7031481 | Silty-Clay Subgrade | AFTER GRADING | 2 | 14.966 | FS9410033C | 22685 | -0.4746 | 6.5 | K | 0.0001482 | 15521 | 17.3 | 133.2 | 113.5
10033 C | 17-D-1990 | 17 | 120865 | -9.8 | 45.2581361 | 1991_09_23 | -93.7031481 | Silty-Clay Subgrade | AFTER GRADING | 2 | 26.192 | FS9410033C | 22685 | -0.4746 | 6.5 | L | 0.0003602 | 11176 | 17.3 | 133.2 | 113.5
10033 C | 17-D-1990 | 17 | 120865 | -9.8 | 45.2581361 | 1991_09_23 | -93.7031481 | Silty-Clay Subgrade | AFTER GRADING | 2 | 39.108 | FS9410033C | 22685 | -0.4746 | 6.5 | M | 0.0006528 | 9209 | 17.3 | 133.2 | 113.5
10033 C | 17-D-1990 | 17 | 120865 | -9.8 | 45.2581361 | 1991_09_23 | -93.7031481 | Silty-Clay Subgrade | AFTER GRADING | 2 | 64.573 | FS9410033C | 22685 | -0.4746 | 6.5 | O | 0.00129 | 7694 | 17.3 | 133.2 | 113.5
10033 C | 17-D-1990 | 17 | 120865 | -9.8 | 45.2581361 | 1991_09_23 | -93.7031481 | Silty-Clay Subgrade | AFTER GRADING | 6 | 64.854 | FS9410033C | 22685 | -0.4746 | 6.5 | E | 0.001247 | 7992 | 17.3 | 133.2 | 113.5
10033 C | 17-D-1990 | 17 | 120865 | -9.8 | 45.2581361 | 1991_09_23 | -93.7031481 | Silty-Clay Subgrade | AFTER GRADING | 4 | 64.769 | FS9410033C | 22685 | -0.4746 | 6.5 | J | 0.001266 | 7864 | 17.3 | 133.2 | 113.5
10033 C | 17-D-1990 | 17 | 120865 | -9.8 | 45.2581361 | 1991_09_23 | -93.7031481 | Silty-Clay Subgrade | AFTER GRADING | 2 | 51.901 | FS9410033C | 22685 | -0.4746 | 6.5 | N | 0.0009671 | 8249 | 17.3 | 133.2 | 113.5
10033 C | 17-D-1990 | 17 | 120865 | -9.8 | 45.2581361 | 1991_09_23 | -93.7031481 | Silty-Clay Subgrade | AFTER GRADING | 4 | 51.941 | FS9410033C | 22685 | -0.4746 | 6.5 | I | 0.0009483 | 8420 | 17.3 | 133.2 | 113.5
10033 C | 17-D-1990 | 17 | 120865 | -9.8 | 45.2581361 | 1991_09_23 | -93.7031481 | Silty-Clay Subgrade | AFTER GRADING | 6 | 14.749 | FS9410033C | 22685 | -0.4746 | 6.5 | A | 0.0001433 | 15818 | 17.3 | 133.2 | 113.5
10033 C | 17-D-1990 | 17 | 120865 | -9.8 | 45.2581361 | 1991_09_23 | -93.7031481 | Silty-Clay Subgrade | AFTER GRADING | 6 | 26.509 | FS9410033C | 22685 | -0.4746 | 6.5 | B | 0.0003529 | 11548 | 17.3 | 133.2 | 113.5
10033 C | 17-D-1990 | 17 | 120865 | -9.8 | 45.2581361 | 1991_09_23 | -93.7031481 | Silty-Clay Subgrade | AFTER GRADING | 6 | 52.154 | FS9410033C | 22685 | -0.4746 | 6.5 | D | 0.0009313 | 8608 | 17.3 | 133.2 | 113.5
10033 A | 17-D-1990 | 17 | 120865 | -9.8 | 45.2581361 | 1991_09_23 | -93.7031481 | Silty-Clay Subgrade | AFTER GRADING | 6 | 68.4067 | FS913129 | 20860 | -0.1006 | 6.46 | E | 0.00058 | 18242 | 13 | 135.2 | 119.6
10409 A | 17-D-1990 | 17 | 120860 | 0 | 45.2581232 | 1991_09_23 | -93.7031867 | Silty-Clay Subgrade | tossed 2/1/08 from Maplewood Lab mezzanine. AFTER GRADING | 4 | 49.9617 | SS91326 | 9649 | -0.4202 | 12.106 | F02 | 0.000787 | 5064 | 18 | 128 | 108.5
10409 A | 17-D-1990 | 17 | 120860 | 0 | 45.2581232 | 1991_09_23 | -93.7031867 | Silty-Clay Subgrade | tossed 2/1/08 from Maplewood Lab mezzanine. AFTER GRADING | 4 | 75.9102 | SS91326 | 24429 | -0.1592 | 12.106 | G-2 | 0.000325 | 18637 | 13.7 | 121.5 | 106.9
10409 A | 17-D-1990 | 17 | 120860 | 0 | 45.2581232 | 1991_09_23 | -93.7031867 | Silty-Clay Subgrade | tossed 2/1/08 from Maplewood Lab mezzanine. AFTER GRADING | 6 | 15.4727 | SS91326 | 24429 | -0.1592 | 12.106 | @-2 | 5.1e-05 | 24332 | 13.7 | 121.5 | 106.9
10409 A | 17-D-1990 | 17 | 120860 | 0 | 45.2581232 | 1991_09_23 | -93.7031867 | Silty-Clay Subgrade | tossed 2/1/08 from Maplewood Lab mezzanine. AFTER GRADING | 2 | 74.2257 | SS91326 | 24429 | -0.1592 | 12.106 | L-2 | 0.000341 | 17392 | 13.7 | 121.5 | 106.9
10409 A | 17-D-1990 | 17 | 120860 | 0 | 45.2581232 | 1991_09_23 | -93.7031867 | Silty-Clay Subgrade | tossed 2/1/08 from Maplewood Lab mezzanine. AFTER GRADING | 4 | 101.1117 | SS91326 | 18656 | -0.2836 | 12.106 | H00 | 0.000783 | 10292 | 16 | 127.3 | 109.7
10409 A | 17-D-1990 | 17 | 120860 | 0 | 45.2581232 | 1991_09_23 | -93.7031867 | Silty-Clay Subgrade | tossed 2/1/08 from Maplewood Lab mezzanine. AFTER GRADING | 2 | 74.0635 | SS91326 | 9649 | -0.4202 | 12.106 | L02 | 0.001513 | 3905 | 18 | 128 | 108.5
10409 A | 17-D-1990 | 17 | 120860 | 0 | 45.2581232 | 1991_09_23 | -93.7031867 | Silty-Clay Subgrade | tossed 2/1/08 from Maplewood Lab mezzanine. AFTER GRADING | 2 | 123.7267 | SS91326 | 9649 | -0.4202 | 12.106 | N02 | 0.002793 | 3534 | 18 | 128 | 108.5
10409 A | 17-D-1990 | 17 | 120860 | 0 | 45.2581232 | 1991_09_23 | -93.7031867 | Silty-Clay Subgrade | tossed 2/1/08 from Maplewood Lab mezzanine. AFTER GRADING | 2 | 98.9839 | SS91326 | 9649 | -0.4202 | 12.106 | M02 | 0.00216 | 3657 | 18 | 128 | 108.5
10409 A | 17-D-1990 | 17 | 120860 | 0 | 45.2581232 | 1991_09_23 | -93.7031867 | Silty-Clay Subgrade | tossed 2/1/08 from Maplewood Lab mezzanine. AFTER GRADING | 6 | 49.1225 | SS91326 | 24429 | -0.1592 | 12.106 | A-2 | 0.00019 | 20626 | 13.7 | 121.5 | 106.9
10409 A | 17-D-1990 | 17 | 120860 | 0 | 45.2581232 | 1991_09_23 | -93.7031867 | Silty-Clay Subgrade | tossed 2/1/08 from Maplewood Lab mezzanine. AFTER GRADING | 4 | 128.3194 | SS91326 | 24429 | -0.1592 | 12.106 | I-2 | 0.000607 | 16885 | 13.7 | 121.5 | 106.9
10409 A | 17-D-1990 | 17 | 120860 | 0 | 45.2581232 | 1991_09_23 | -93.7031867 | Silty-Clay Subgrade | tossed 2/1/08 from Maplewood Lab mezzanine. AFTER GRADING | 2 | 18.4653 | SS91326 | 24429 | -0.1592 | 12.106 | J-2 | 6.9e-05 | 21315 | 13.7 | 121.5 | 106.9
10410 B | 18-D-1990 | 18 | 121430 | 0 | 45.2571694 | 1991_09_23 | -93.7014331 | Silty-Clay Subgrade | tossed 2/1/08 from Maplewood Lab mezzanine. AFTER GRADING | 2 | 30.565 | SS92088 | 25784 | -0.2014 | 12.106 | J-2 | 0.0001181 | 21 | 10 | 115.4 | 104.9
10410 B | 18-D-1990 | 18 | 121430 | 0 | 45.2571694 | 1991_09_23 | -93.7014331 | Silty-Clay Subgrade | tossed 2/1/08 from Maplewood Lab mezzanine. AFTER GRADING | 2 | 53.319 | SS92088 | 25784 | -0.2014 | 12.106 | K-2 | 0.000228 | 18654 | 10 | 115.4 | 104.9
10410 B | 18-D-1990 | 18 | 121430 | 0 | 45.2571694 | 1991_09_23 | -93.7014331 | Silty-Clay Subgrade | tossed 2/1/08 from Maplewood Lab mezzanine. AFTER GRADING | 2 | 79.531 | SS92088 | 25784 | -0.2014 | 12.106 | L-2 | 0.0003693 | 17179 | 10 | 115.4 | 104.9
10410 B | 18-D-1990 | 18 | 121430 | 0 | 45.2571694 | 1991_09_23 | -93.7014331 | Silty-Clay Subgrade | tossed 2/1/08 from Maplewood Lab mezzanine. AFTER GRADING | 2 | 105.417 | SS92088 | 25784 | -0.2014 | 12.106 | M-2 | 0.0005157 | 16309 | 10 | 115.4 | 104.9
10410 B | 18-D-1990 | 18 | 121430 | 0 | 45.2571694 | 1991_09_23 | -93.7014331 | Silty-Clay Subgrade | tossed 2/1/08 from Maplewood Lab mezzanine. AFTER GRADING | 2 | 130.786 | SS92088 | 25784 | -0.2014 | 12.106 | N-2 | 0.0006661 | 15663 | 10 | 115.4 | 104.9
10410 B | 18-D-1990 | 18 | 121430 | 0 | 45.2571694 | 1991_09_23 | -93.7014331 | Silty-Clay Subgrade | tossed 2/1/08 from Maplewood Lab mezzanine. AFTER GRADING | 6 | 28.575 | SS92088 | 17310 | -0.336 | 12.106 | @02 | 0.0001684 | 13526 | 16.9 | 124.6 | 106.5
10410 B | 18-D-1990 | 18 | 121430 | 0 | 45.2571694 | 1991_09_23 | -93.7014331 | Silty-Clay Subgrade | tossed 2/1/08 from Maplewood Lab mezzanine. AFTER GRADING | 6 | 51.405 | SS92088 | 17310 | -0.336 | 12.106 | A02 | 0.0003761 | 10894 | 16.9 | 124.6 | 106.5
10410 B | 18-D-1990 | 18 | 121430 | 0 | 45.2571694 | 1991_09_23 | -93.7014331 | Silty-Clay Subgrade | tossed 2/1/08 from Maplewood Lab mezzanine. AFTER GRADING | 6 | 76.097 | SS92088 | 17310 | -0.336 | 12.106 | B02 | 0.0006234 | 9728 | 16.9 | 124.6 | 106.5
10410 B | 18-D-1990 | 18 | 121430 | 0 | 45.2571694 | 1991_09_23 | -93.7014331 | Silty-Clay Subgrade | tossed 2/1/08 from Maplewood Lab mezzanine. AFTER GRADING | 6 | 100.722 | SS92088 | 17310 | -0.336 | 12.106 | C02 | 0.0008894 | 9025 | 16.9 | 124.6 | 106.5
10410 B | 18-D-1990 | 18 | 121430 | 0 | 45.2571694 | 1991_09_23 | -93.7014331 | Silty-Clay Subgrade | tossed 2/1/08 from Maplewood Lab mezzanine. AFTER GRADING | 4 | 34.085 | SS92088 | 23928 | -0.2395 | 12.106 | E00 | 0.0001402 | 19352 | 15.4 | 122.1 | 109.9
10410 B | 18-D-1990 | 18 | 121430 | 0 | 45.2571694 | 1991_09_23 | -93.7014331 | Silty-Clay Subgrade | tossed 2/1/08 from Maplewood Lab mezzanine. AFTER GRADING | 2 | 58.487 | SS92088 | 23928 | -0.2395 | 12.106 | K00 | 0.0002988 | 15584 | 15.4 | 122.1 | 109.9
10410 B | 18-D-1990 | 18 | 121430 | 0 | 45.2571694 | 1991_09_23 | -93.7014331 | Silty-Clay Subgrade | tossed 2/1/08 from Maplewood Lab mezzanine. AFTER GRADING | 6 | 123.982 | SS92088 | 17310 | -0.336 | 12.106 | D02 | 0.001174 | 8415 | 16.9 | 124.6 | 106.5
10410 B | 18-D-1990 | 18 | 121430 | 0 | 45.2571694 | 1991_09_23 | -93.7014331 | Silty-Clay Subgrade | tossed 2/1/08 from Maplewood Lab mezzanine. AFTER GRADING | 4 | 29.358 | SS92088 | 17310 | -0.336 | 12.106 | E02 | 0.0001724 | 13569 | 16.9 | 124.6 | 106.5
10410 B | 18-D-1990 | 18 | 121430 | 0 | 45.2571694 | 1991_09_23 | -93.7014331 | Silty-Clay Subgrade | tossed 2/1/08 from Maplewood Lab mezzanine. AFTER GRADING | 4 | 51.588 | SS92088 | 17310 | -0.336 | 12.106 | F02 | 0.000383 | 10736 | 16.9 | 124.6 | 106.5
10410 B | 18-D-1990 | 18 | 121430 | 0 | 45.2571694 | 1991_09_23 | -93.7014331 | Silty-Clay Subgrade | tossed 2/1/08 from Maplewood Lab mezzanine. AFTER GRADING | 4 | 76.133 | SS92088 | 17310 | -0.336 | 12.106 | G02 | 0.0006416 | 9458 | 16.9 | 124.6 | 106.5
10410 B | 18-D-1990 | 18 | 121430 | 0 | 45.2571694 | 1991_09_23 | -93.7014331 | Silty-Clay Subgrade | tossed 2/1/08 from Maplewood Lab mezzanine. AFTER GRADING | 4 | 100.51 | SS92088 | 17310 | -0.336 | 12.106 | H02 | 0.0009233 | 8676 | 16.9 | 124.6 | 106.5
10410 B | 18-D-1990 | 18 | 121430 | 0 | 45.2571694 | 1991_09_23 | -93.7014331 | Silty-Clay Subgrade | tossed 2/1/08 from Maplewood Lab mezzanine. AFTER GRADING | 4 | 124.054 | SS92088 | 17310 | -0.336 | 12.106 | I02 | 0.001215 | 8137 | 16.9 | 124.6 | 106.5
10410 B | 18-D-1990 | 18 | 121430 | 0 | 45.2571694 | 1991_09_23 | -93.7014331 | Silty-Clay Subgrade | tossed 2/1/08 from Maplewood Lab mezzanine. AFTER GRADING | 2 | 28.986 | SS92088 | 17310 | -0.336 | 12.106 | J02 | 0.0001818 | 12707 | 16.9 | 124.6 | 106.5
10410 B | 18-D-1990 | 18 | 121430 | 0 | 45.2571694 | 1991_09_23 | -93.7014331 | Silty-Clay Subgrade | tossed 2/1/08 from Maplewood Lab mezzanine. AFTER GRADING | 2 | 51.225 | SS92088 | 17310 | -0.336 | 12.106 | K02 | 0.000405 | 10081 | 16.9 | 124.6 | 106.5
10410 B | 18-D-1990 | 18 | 121430 | 0 | 45.2571694 | 1991_09_23 | -93.7014331 | Silty-Clay Subgrade | tossed 2/1/08 from Maplewood Lab mezzanine. AFTER GRADING | 2 | 75.648 | SS92088 | 17310 | -0.336 | 12.106 | L02 | 0.0006736 | 8950 | 16.9 | 124.6 | 106.5
10410 B | 18-D-1990 | 18 | 121430 | 0 | 45.2571694 | 1991_09_23 | -93.7014331 | Silty-Clay Subgrade | tossed 2/1/08 from Maplewood Lab mezzanine. AFTER GRADING | 2 | 99.677 | SS92088 | 17310 | -0.336 | 12.106 | M02 | 0.0009642 | 8239 | 16.9 | 124.6 | 106.5
10410 B | 18-D-1990 | 18 | 121430 | 0 | 45.2571694 | 1991_09_23 | -93.7014331 | Silty-Clay Subgrade | tossed 2/1/08 from Maplewood Lab mezzanine. AFTER GRADING | 2 | 123.666 | SS92088 | 17310 | -0.336 | 12.106 | N02 | 0.001269 | 7764 | 16.9 | 124.6 | 106.5
10410 A | 18-D-1990 | 18 | 121430 | 0 | 45.2571694 | 1991_09_23 | -93.7014331 | Silty-Clay Subgrade | tossed 2/1/08 from Maplewood Lab mezzanine. AFTER GRADING | 6 | 48.3911 | SS91335 | 20444 | -0.2311 | 12.106 | A00 | 0.00024 | 16054 | 14.7 | 129 | 112.5
10410 A | 18-D-1990 | 18 | 121430 | 0 | 45.2571694 | 1991_09_23 | -93.7014331 | Silty-Clay Subgrade | tossed 2/1/08 from Maplewood Lab mezzanine. AFTER GRADING | 6 | 51.1983 | SS91335 | 10448 | -0.4079 | 12.106 | A02 | 0.000562 | 7266 | 16.8 | 130.3 | 111.6
10410 A | 18-D-1990 | 18 | 121430 | 0 | 45.2571694 | 1991_09_23 | -93.7014331 | Silty-Clay Subgrade | tossed 2/1/08 from Maplewood Lab mezzanine. AFTER GRADING | 4 | 74.6749 | SS91335 | 10448 | -0.4079 | 12.106 | G02 | 0.001257 | 4738 | 16.8 | 130.3 | 111.6
10410 A | 18-D-1990 | 18 | 121430 | 0 | 45.2571694 | 1991_09_23 | -93.7014331 | Silty-Clay Subgrade | tossed 2/1/08 from Maplewood Lab mezzanine. AFTER GRADING | 6 | 126.3943 | SS91335 | 20444 | -0.2311 | 12.106 | D00 | 0.000813 | 12400 | 14.7 | 129 | 112.5
10410 A | 18-D-1990 | 18 | 121430 | 0 | 45.2571694 | 1991_09_23 | -93.7014331 | Silty-Clay Subgrade | tossed 2/1/08 from Maplewood Lab mezzanine. AFTER GRADING | 6 | 125.1643 | SS91335 | 10448 | -0.4079 | 12.106 | D02 | 0.002215 | 4506 | 16.8 | 130.3 | 111.6
10410 A | 18-D-1990 | 18 | 121430 | 0 | 45.2571694 | 1991_09_23 | -93.7014331 | Silty-Clay Subgrade | tossed 2/1/08 from Maplewood Lab mezzanine. AFTER GRADING | 6 | 101.2893 | SS91335 | 20444 | -0.2311 | 12.106 | C00 | 0.000605 | 13346 | 14.7 | 129 | 112.5
10410 A | 18-D-1990 | 18 | 121430 | 0 | 45.2571694 | 1991_09_23 | -93.7014331 | Silty-Clay Subgrade | tossed 2/1/08 from Maplewood Lab mezzanine. AFTER GRADING | 4 | 101.2827 | SS91335 | 20444 | -0.2311 | 12.106 | H00 | 0.000637 | 12673 | 14.7 | 129 | 112.5
10410 A | 18-D-1990 | 18 | 121430 | 0 | 45.2571694 | 1991_09_23 | -93.7014331 | Silty-Clay Subgrade | tossed 2/1/08 from Maplewood Lab mezzanine. AFTER GRADING | 4 | 43.5559 | SS91335 | 20444 | -0.2311 | 12.106 | F00 | 0.000219 | 15865 | 14.7 | 129 | 112.5
10410 A | 18-D-1990 | 18 | 121430 | 0 | 45.2571694 | 1991_09_23 | -93.7014331 | Silty-Clay Subgrade | tossed 2/1/08 from Maplewood Lab mezzanine. AFTER GRADING | 4 | 126.9133 | SS91335 | 20444 | -0.2311 | 12.106 | I00 | 0.000851 | 11889 | 14.7 | 129 | 112.5
10410 A | 18-D-1990 | 18 | 121430 | 0 | 45.2571694 | 1991_09_23 | -93.7014331 | Silty-Clay Subgrade | tossed 2/1/08 from Maplewood Lab mezzanine. AFTER GRADING | 2 | 102.6965 | SS91335 | 23030 | -0.1353 | 12.106 | M-2 | 0.000507 | 16200 | 12.7 | 125.1 | 111
10410 A | 18-D-1990 | 18 | 121430 | 0 | 45.2571694 | 1991_09_23 | -93.7014331 | Silty-Clay Subgrade | tossed 2/1/08 from Maplewood Lab mezzanine. AFTER GRADING | 2 | 74.0424 | SS91335 | 10448 | -0.4079 | 12.106 | L02 | 0.00137 | 4309 | 16.8 | 130.3 | 111.6
10410 A | 18-D-1990 | 18 | 121430 | 0 | 45.2571694 | 1991_09_23 | -93.7014331 | Silty-Clay Subgrade | tossed 2/1/08 from Maplewood Lab mezzanine. AFTER GRADING | 4 | 49.9073 | SS91335 | 10448 | -0.4079 | 12.106 | F02 | 0.000714 | 5573 | 16.8 | 130.3 | 111.6
10410 A | 18-D-1990 | 18 | 121430 | 0 | 45.2571694 | 1991_09_23 | -93.7014331 | Silty-Clay Subgrade | tossed 2/1/08 from Maplewood Lab mezzanine. AFTER GRADING | 6 | 102.6521 | SS91335 | 23030 | -0.1353 | 12.106 | C-2 | 0.000447 | 18379 | 12.7 | 125.1 | 111
10410 A | 18-D-1990 | 18 | 121430 | 0 | 45.2571694 | 1991_09_23 | -93.7014331 | Silty-Clay Subgrade | tossed 2/1/08 from Maplewood Lab mezzanine. AFTER GRADING | 2 | 49.2442 | SS91335 | 10448 | -0.4079 | 12.106 | K02 | 0.000783 | 5013 | 16.8 | 130.3 | 111.6
10410 A | 18-D-1990 | 18 | 121430 | 0 | 45.2571694 | 1991_09_23 | -93.7014331 | Silty-Clay Subgrade | tossed 2/1/08 from Maplewood Lab mezzanine. AFTER GRADING | 2 | 75.916 | SS91335 | 23030 | -0.1353 | 12.106 | L-2 | 0.000359 | 16891 | 12.7 | 125.1 | 111
10410 A | 18-D-1990 | 18 | 121430 | 0 | 45.2571694 | 1991_09_23 | -93.7014331 | Silty-Clay Subgrade | tossed 2/1/08 from Maplewood Lab mezzanine. AFTER GRADING | 6 | 76.6709 | SS91335 | 23030 | -0.1353 | 12.106 | B-2 | 0.000319 | 19226 | 12.7 | 125.1 | 111
10410 A | 18-D-1990 | 18 | 121430 | 0 | 45.2571694 | 1991_09_23 | -93.7014331 | Silty-Clay Subgrade | tossed 2/1/08 from Maplewood Lab mezzanine. AFTER GRADING | 6 | 127.8098 | SS91335 | 23030 | -0.1353 | 12.106 | D-2 | 0.000584 | 17507 | 12.7 | 125.1 | 111
10410 A | 18-D-1990 | 18 | 121430 | 0 | 45.2571694 | 1991_09_23 | -93.7014331 | Silty-Clay Subgrade | tossed 2/1/08 from Maplewood Lab mezzanine. AFTER GRADING | 4 | 17.3901 | SS91335 | 23030 | -0.1353 | 12.106 | E-2 | 6.1e-05 | 22733 | 12.7 | 125.1 | 111
10410 A | 18-D-1990 | 18 | 121430 | 0 | 45.2571694 | 1991_09_23 | -93.7014331 | Silty-Clay Subgrade | tossed 2/1/08 from Maplewood Lab mezzanine. AFTER GRADING | 4 | 103.2814 | SS91335 | 23030 | -0.1353 | 12.106 | H-2 | 0.000471 | 17550 | 12.7 | 125.1 | 111
10410 A | 18-D-1990 | 18 | 121430 | 0 | 45.2571694 | 1991_09_23 | -93.7014331 | Silty-Clay Subgrade | tossed 2/1/08 from Maplewood Lab mezzanine. AFTER GRADING | 2 | 99.1095 | SS91335 | 10448 | -0.4079 | 12.106 | M02 | 0.001956 | 4040 | 16.8 | 130.3 | 111.6
10410 A | 18-D-1990 | 18 | 121430 | 0 | 45.2571694 | 1991_09_23 | -93.7014331 | Silty-Clay Subgrade | tossed 2/1/08 from Maplewood Lab mezzanine. AFTER GRADING | 6 | 48.6376 | SS91335 | 23030 | -0.1353 | 12.106 | A-2 | 0.000188 | 20705 | 12.7 | 125.1 | 111
10410 A | 18-D-1990 | 18 | 121430 | 0 | 45.2571694 | 1991_09_23 | -93.7014331 | Silty-Clay Subgrade | tossed 2/1/08 from Maplewood Lab mezzanine. AFTER GRADING | 4 | 76.5852 | SS91335 | 23030 | -0.1353 | 12.106 | G-2 | 0.000333 | 18381 | 12.7 | 125.1 | 111
10410 A | 18-D-1990 | 18 | 121430 | 0 | 45.2571694 | 1991_09_23 | -93.7014331 | Silty-Clay Subgrade | tossed 2/1/08 from Maplewood Lab mezzanine. AFTER GRADING | 4 | 128.3284 | SS91335 | 23030 | -0.1353 | 12.106 | I-2 | 0.000609 | 16866 | 12.7 | 125.1 | 111
10410 A | 18-D-1990 | 18 | 121430 | 0 | 45.2571694 | 1991_09_23 | -93.7014331 | Silty-Clay Subgrade | tossed 2/1/08 from Maplewood Lab mezzanine. AFTER GRADING | 6 | 14.2607 | SS91335 | 23030 | -0.1353 | 12.106 | @-2 | 4.7e-05 | 24266 | 12.7 | 125.1 | 111
10410 A | 18-D-1990 | 18 | 121430 | 0 | 45.2571694 | 1991_09_23 | -93.7014331 | Silty-Clay Subgrade | tossed 2/1/08 from Maplewood Lab mezzanine. AFTER GRADING | 2 | 74.8899 | SS91335 | 20444 | -0.2311 | 12.106 | L00 | 0.000464 | 12862 | 14.7 | 129 | 112.5
10410 A | 18-D-1990 | 18 | 121430 | 0 | 45.2571694 | 1991_09_23 | -93.7014331 | Silty-Clay Subgrade | tossed 2/1/08 from Maplewood Lab mezzanine. AFTER GRADING | 6 | 76.0752 | SS91335 | 10448 | -0.4079 | 12.106 | B02 | 0.001049 | 5785 | 16.8 | 130.3 | 111.6
10410 A | 18-D-1990 | 18 | 121430 | 0 | 45.2571694 | 1991_09_23 | -93.7014331 | Silty-Clay Subgrade | tossed 2/1/08 from Maplewood Lab mezzanine. AFTER GRADING | 6 | 100.6728 | SS91335 | 10448 | -0.4079 | 12.106 | C02 | 0.001603 | 5006 | 16.8 | 130.3 | 111.6
10410 A | 18-D-1990 | 18 | 121430 | 0 | 45.2571694 | 1991_09_23 | -93.7014331 | Silty-Clay Subgrade | tossed 2/1/08 from Maplewood Lab mezzanine. AFTER GRADING | 4 | 24.2013 | SS91335 | 10448 | -0.4079 | 12.106 | E02 | 0.000254 | 7585 | 16.8 | 130.3 | 111.6
10410 A | 18-D-1990 | 18 | 121430 | 0 | 45.2571694 | 1991_09_23 | -93.7014331 | Silty-Clay Subgrade | tossed 2/1/08 from Maplewood Lab mezzanine. AFTER GRADING | 4 | 124.6629 | SS91335 | 10448 | -0.4079 | 12.106 | I02 | 0.002388 | 4163 | 16.8 | 130.3 | 111.6
10410 A | 18-D-1990 | 18 | 121430 | 0 | 45.2571694 | 1991_09_23 | -93.7014331 | Silty-Clay Subgrade | tossed 2/1/08 from Maplewood Lab mezzanine. AFTER GRADING | 2 | 23.3728 | SS91335 | 10448 | -0.4079 | 12.106 | J02 | 0.000271 | 6871 | 16.8 | 130.3 | 111.6
10410 A | 18-D-1990 | 18 | 121430 | 0 | 45.2571694 | 1991_09_23 | -93.7014331 | Silty-Clay Subgrade | tossed 2/1/08 from Maplewood Lab mezzanine. AFTER GRADING | 2 | 16.3316 | SS91335 | 23030 | -0.1353 | 12.106 | J-2 | 6.5e-05 | 20066 | 12.7 | 125.1 | 111
10410 A | 18-D-1990 | 18 | 121430 | 0 | 45.2571694 | 1991_09_23 | -93.7014331 | Silty-Clay Subgrade | tossed 2/1/08 from Maplewood Lab mezzanine. AFTER GRADING | 2 | 38.5026 | SS91335 | 23030 | -0.1353 | 12.106 | K-2 | 0.000171 | 17985 | 12.7 | 125.1 | 111
10410 A | 18-D-1990 | 18 | 121430 | 0 | 45.2571694 | 1991_09_23 | -93.7014331 | Silty-Clay Subgrade | tossed 2/1/08 from Maplewood Lab mezzanine. AFTER GRADING | 4 | 19.6597 | SS91335 | 20444 | -0.2311 | 12.106 | E00 | 8.3e-05 | 18994 | 14.7 | 129 | 112.5
10410 A | 18-D-1990 | 18 | 121430 | 0 | 45.2571694 | 1991_09_23 | -93.7014331 | Silty-Clay Subgrade | tossed 2/1/08 from Maplewood Lab mezzanine. AFTER GRADING | 2 | 21.5848 | SS91335 | 20444 | -0.2311 | 12.106 | J00 | 0.000102 | 16947 | 14.7 | 129 | 112.5
10035 A | 18-D-1990 | 18 | 121425 | -9.8 | 45.2571991 | 1991_09_23 | -93.7014253 | Silty-Clay Subgrade | AFTER GRADING | 6 | 32.0868 | FS913289 | 37466 | -0.1952 | 6.43 | C | 0.000181 | 27482 | 12.3 | 141 | 125.5
10035 B | 18-D-1990 | 18 | 121425 | -9.8 | 45.2571991 | 1991_09_23 | -93.7014253 | Silty-Clay Subgrade | AFTER GRADING | 2 | 68.756 | FS945005 | 25710 | -0.2938 | 6.46 | O | 0.0008241 | 12897 |  | 136.5
10035 A | 18-D-1990 | 18 | 121425 | -9.8 | 45.2571991 | 1991_09_23 | -93.7014253 | Silty-Clay Subgrade | AFTER GRADING | 4 | 48.3486 | FS913289 | 37466 | -0.1952 | 6.43 | I | 0.000295 | 25490 | 12.3 | 141 | 125.5
10035 A | 18-D-1990 | 18 | 121425 | -9.8 | 45.2571991 | 1991_09_23 | -93.7014253 | Silty-Clay Subgrade | AFTER GRADING | 2 | 29.9492 | FS913289 | 37466 | -0.1952 | 6.43 | M | 0.00018 | 25798 | 12.3 | 141 | 125.5
10035 A | 18-D-1990 | 18 | 121425 | -9.8 | 45.2571991 | 1991_09_23 | -93.7014253 | Silty-Clay Subgrade | AFTER GRADING | 2 | 23.1507 | FS913289 | 37466 | -0.1952 | 6.43 | L | 0.000127 | 28235 | 12.3 | 141 | 125.5
10035 A | 18-D-1990 | 18 | 121425 | -9.8 | 45.2571991 | 1991_09_23 | -93.7014253 | Silty-Clay Subgrade | AFTER GRADING | 2 | 47.9356 | FS913289 | 37466 | -0.1952 | 6.43 | N | 0.000304 | 24475 | 12.3 | 141 | 125.5
10035 A | 18-D-1990 | 18 | 121425 | -9.8 | 45.2571991 | 1991_09_23 | -93.7014253 | Silty-Clay Subgrade | AFTER GRADING | 6 | 10.7126 | FS913289 | 37466 | -0.1952 | 6.43 | A | 4.8e-05 | 34433 | 12.3 | 141 | 125.5
10035 A | 18-D-1990 | 18 | 121425 | -9.8 | 45.2571991 | 1991_09_23 | -93.7014253 | Silty-Clay Subgrade | AFTER GRADING | 6 | 20.3216 | FS913289 | 37466 | -0.1952 | 6.43 | B | 0.000102 | 30956 | 12.3 | 141 | 125.5
10035 A | 18-D-1990 | 18 | 121425 | -9.8 | 45.2571991 | 1991_09_23 | -93.7014253 | Silty-Clay Subgrade | AFTER GRADING | 2 | 64.6344 | FS913289 | 37466 | -0.1952 | 6.43 | O | 0.000429 | 23425 | 12.3 | 141 | 125.5
10035 A | 18-D-1990 | 18 | 121425 | -9.8 | 45.2571991 | 1991_09_23 | -93.7014253 | Silty-Clay Subgrade | AFTER GRADING | 6 | 49.0958 | FS913289 | 37466 | -0.1952 | 6.43 | D | 0.000292 | 26176 | 12.3 | 141 | 125.5
10035 A | 18-D-1990 | 18 | 121425 | -9.8 | 45.2571991 | 1991_09_23 | -93.7014253 | Silty-Clay Subgrade | AFTER GRADING | 4 | 12.693 | FS913289 | 37466 | -0.1952 | 6.43 | F | 5.8e-05 | 33873 | 12.3 | 141 | 125.5
10035 A | 18-D-1990 | 18 | 121425 | -9.8 | 45.2571991 | 1991_09_23 | -93.7014253 | Silty-Clay Subgrade | AFTER GRADING | 4 | 21.7044 | FS913289 | 37466 | -0.1952 | 6.43 | G | 0.000114 | 29597 | 12.3 | 141 | 125.5
10035 A | 18-D-1990 | 18 | 121425 | -9.8 | 45.2571991 | 1991_09_23 | -93.7014253 | Silty-Clay Subgrade | AFTER GRADING | 4 | 64.1914 | FS913289 | 37466 | -0.1952 | 6.43 | J | 0.000409 | 24408 | 12.3 | 141 | 125.5
10035 A | 18-D-1990 | 18 | 121425 | -9.8 | 45.2571991 | 1991_09_23 | -93.7014253 | Silty-Clay Subgrade | AFTER GRADING | 4 | 29.8818 | FS913289 | 37466 | -0.1952 | 6.43 | H | 0.000172 | 27063 | 12.3 | 141 | 125.5
10035 A | 18-D-1990 | 18 | 121425 | -9.8 | 45.2571991 | 1991_09_23 | -93.7014253 | Silty-Clay Subgrade | AFTER GRADING | 6 | 64.3763 | FS913289 | 37466 | -0.1952 | 6.43 | E | 0.000402 | 24903 | 12.3 | 141 | 125.5
10035 B | 18-D-1990 | 18 | 121425 | -9.8 | 45.2571991 | 1991_09_23 | -93.7014253 | Silty-Clay Subgrade | AFTER GRADING | 2 | 14.798 | FS945005 | 25710 | -0.2938 | 6.46 | K | 0.0001151 | 19869 |  | 136.5
10035 B | 18-D-1990 | 18 | 121425 | -9.8 | 45.2571991 | 1991_09_23 | -93.7014253 | Silty-Clay Subgrade | AFTER GRADING | 4 | 41.234 | FS945005 | 25710 | -0.2938 | 6.46 | H | 0.0004417 | 14429 |  | 136.5
10035 B | 18-D-1990 | 18 | 121425 | -9.8 | 45.2571991 | 1991_09_23 | -93.7014253 | Silty-Clay Subgrade | AFTER GRADING | 6 | 15.111 | FS945005 | 25710 | -0.2938 | 6.46 | A | 0.0001115 | 20942 |  | 136.5
10035 B | 18-D-1990 | 18 | 121425 | -9.8 | 45.2571991 | 1991_09_23 | -93.7014253 | Silty-Clay Subgrade | AFTER GRADING | 6 | 28.463 | FS945005 | 25710 | -0.2938 | 6.46 | B | 0.0002607 | 16873 |  | 136.5
10035 B | 18-D-1990 | 18 | 121425 | -9.8 | 45.2571991 | 1991_09_23 | -93.7014253 | Silty-Clay Subgrade | AFTER GRADING | 6 | 41.744 | FS945005 | 25710 | -0.2938 | 6.46 | C | 0.000428 | 15076 |  | 136.5
10035 B | 18-D-1990 | 18 | 121425 | -9.8 | 45.2571991 | 1991_09_23 | -93.7014253 | Silty-Clay Subgrade | AFTER GRADING | 6 | 55.427 | FS945005 | 25710 | -0.2938 | 6.46 | D | 0.0006102 | 14041 |  | 136.5
10035 B | 18-D-1990 | 18 | 121425 | -9.8 | 45.2571991 | 1991_09_23 | -93.7014253 | Silty-Clay Subgrade | AFTER GRADING | 6 | 68.558 | FS945005 | 25710 | -0.2938 | 6.46 | E | 0.0007874 | 13458 |  | 136.5
10035 B | 18-D-1990 | 18 | 121425 | -9.8 | 45.2571991 | 1991_09_23 | -93.7014253 | Silty-Clay Subgrade | AFTER GRADING | 4 | 15.154 | FS945005 | 25710 | -0.2938 | 6.46 | F | 0.0001134 | 20654 |  | 136.5
10035 B | 18-D-1990 | 18 | 121425 | -9.8 | 45.2571991 | 1991_09_23 | -93.7014253 | Silty-Clay Subgrade | AFTER GRADING | 4 | 28.207 | FS945005 | 25710 | -0.2938 | 6.46 | G | 0.0002664 | 16365 |  | 136.5
10035 B | 18-D-1990 | 18 | 121425 | -9.8 | 45.2571991 | 1991_09_23 | -93.7014253 | Silty-Clay Subgrade | AFTER GRADING | 4 | 55.269 | FS945005 | 25710 | -0.2938 | 6.46 | I | 0.0006265 | 13637 |  | 136.5
10035 B | 18-D-1990 | 18 | 121425 | -9.8 | 45.2571991 | 1991_09_23 | -93.7014253 | Silty-Clay Subgrade | AFTER GRADING | 4 | 68.706 | FS945005 | 25710 | -0.2938 | 6.46 | J | 0.0008052 | 13190 |  | 136.5
10035 B | 18-D-1990 | 18 | 121425 | -9.8 | 45.2571991 | 1991_09_23 | -93.7014253 | Silty-Clay Subgrade | AFTER GRADING | 2 | 27.961 | FS945005 | 25710 | -0.2938 | 6.46 | L | 0.0002733 | 15817 |  | 136.5
10035 B | 18-D-1990 | 18 | 121425 | -9.8 | 45.2571991 | 1991_09_23 | -93.7014253 | Silty-Clay Subgrade | AFTER GRADING | 2 | 41.714 | FS945005 | 25710 | -0.2938 | 6.46 | M | 0.0004558 | 14146 |  | 136.5
10035 B | 18-D-1990 | 18 | 121425 | -9.8 | 45.2571991 | 1991_09_23 | -93.7014253 | Silty-Clay Subgrade | AFTER GRADING | 2 | 55.107 | FS945005 | 25710 | -0.2938 | 6.46 | N | 0.0006414 | 13281 |  | 136.5
10035 A | 18-D-1990 | 18 | 121425 | -9.8 | 45.2571991 | 1991_09_23 | -93.7014253 | Silty-Clay Subgrade | AFTER GRADING | 2 | 11.4806 | FS913289 | 37466 | -0.1952 | 6.43 | K | 5.4e-05 | 33165 | 12.3 | 141 | 125.5
10410 A | 18-D-1990 | 18 | 121430 | 0 | 45.2571694 | 1991_09_23 | -93.7014331 | Silty-Clay Subgrade | tossed 2/1/08 from Maplewood Lab mezzanine. AFTER GRADING | 2 | 40.0141 | SS91335 | 20444 | -0.2311 | 12.106 | K00 | 0.000217 | 14680 | 14.7 | 129 | 112.5
10410 A | 18-D-1990 | 18 | 121430 | 0 | 45.2571694 | 1991_09_23 | -93.7014331 | Silty-Clay Subgrade | tossed 2/1/08 from Maplewood Lab mezzanine. AFTER GRADING | 6 | 75.7098 | SS91335 | 20444 | -0.2311 | 12.106 | B00 | 0.000419 | 14397 | 14.7 | 129 | 112.5
10410 A | 18-D-1990 | 18 | 121430 | 0 | 45.2571694 | 1991_09_23 | -93.7014331 | Silty-Clay Subgrade | tossed 2/1/08 from Maplewood Lab mezzanine. AFTER GRADING | 2 | 123.991 | SS91335 | 10448 | -0.4079 | 12.106 | N02 | 0.002544 | 3887 | 16.8 | 130.3 | 111.6
10410 A | 18-D-1990 | 18 | 121430 | 0 | 45.2571694 | 1991_09_23 | -93.7014331 | Silty-Clay Subgrade | tossed 2/1/08 from Maplewood Lab mezzanine. AFTER GRADING | 4 | 74.7893 | SS91335 | 20444 | -0.2311 | 12.106 | G00 | 0.000429 | 13888 | 14.7 | 129 | 112.5
10410 A | 18-D-1990 | 18 | 121430 | 0 | 45.2571694 | 1991_09_23 | -93.7014331 | Silty-Clay Subgrade | tossed 2/1/08 from Maplewood Lab mezzanine. AFTER GRADING | 2 | 127.8882 | SS91335 | 23030 | -0.1353 | 12.106 | N-2 | 0.000651 | 15703 | 12.7 | 125.1 | 111
10410 A | 18-D-1990 | 18 | 121430 | 0 | 45.2571694 | 1991_09_23 | -93.7014331 | Silty-Clay Subgrade | tossed 2/1/08 from Maplewood Lab mezzanine. AFTER GRADING | 2 | 126.6448 | SS91335 | 20444 | -0.2311 | 12.106 | N00 | 0.000906 | 11141 | 14.7 | 129 | 112.5
10410 A | 18-D-1990 | 18 | 121430 | 0 | 45.2571694 | 1991_09_23 | -93.7014331 | Silty-Clay Subgrade | tossed 2/1/08 from Maplewood Lab mezzanine. AFTER GRADING | 6 | 18.565 | SS91335 | 20444 | -0.2311 | 12.106 | @00 | 7.9e-05 | 18705 | 14.7 | 129 | 112.5
10410 A | 18-D-1990 | 18 | 121430 | 0 | 45.2571694 | 1991_09_23 | -93.7014331 | Silty-Clay Subgrade | tossed 2/1/08 from Maplewood Lab mezzanine. AFTER GRADING | 6 | 25.9297 | SS91335 | 10448 | -0.4079 | 12.106 | @02 | 0.0002 | 10344 | 16.8 | 130.3 | 111.6
10410 A | 18-D-1990 | 18 | 121430 | 0 | 45.2571694 | 1991_09_23 | -93.7014331 | Silty-Clay Subgrade | tossed 2/1/08 from Maplewood Lab mezzanine. AFTER GRADING | 2 | 100.8947 | SS91335 | 20444 | -0.2311 | 12.106 | M00 | 0.00068 | 11828 | 14.7 | 129 | 112.5
10410 A | 18-D-1990 | 18 | 121430 | 0 | 45.2571694 | 1991_09_23 | -93.7014331 | Silty-Clay Subgrade | tossed 2/1/08 from Maplewood Lab mezzanine. AFTER GRADING | 4 | 38.4396 | SS91335 | 23030 | -0.1353 | 12.106 | F-2 | 0.000153 | 20149 | 12.7 | 125.1 | 111
10410 A | 18-D-1990 | 18 | 121430 | 0 | 45.2571694 | 1991_09_23 | -93.7014331 | Silty-Clay Subgrade | tossed 2/1/08 from Maplewood Lab mezzanine. AFTER GRADING | 4 | 99.7673 | SS91335 | 10448 | -0.4079 | 12.106 | H02 | 0.001818 | 4376 | 16.8 | 130.3 | 111.6
10410 B | 18-D-1990 | 18 | 121430 | 0 | 45.2571694 | 1991_09_23 | -93.7014331 | Silty-Clay Subgrade | tossed 2/1/08 from Maplewood Lab mezzanine. AFTER GRADING | 6 | 33.564 | SS92088 | 23928 | -0.2395 | 12.106 | @00 | 0.0001354 | 19731 | 15.4 | 122.1 | 109.9
10410 B | 18-D-1990 | 18 | 121430 | 0 | 45.2571694 | 1991_09_23 | -93.7014331 | Silty-Clay Subgrade | tossed 2/1/08 from Maplewood Lab mezzanine. AFTER GRADING | 6 | 58.981 | SS92088 | 23928 | -0.2395 | 12.106 | A00 | 0.0002771 | 16945 | 15.4 | 122.1 | 109.9
10410 B | 18-D-1990 | 18 | 121430 | 0 | 45.2571694 | 1991_09_23 | -93.7014331 | Silty-Clay Subgrade | tossed 2/1/08 from Maplewood Lab mezzanine. AFTER GRADING | 6 | 84.179 | SS92088 | 23928 | -0.2395 | 12.106 | B00 | 0.000428 | 15659 | 15.4 | 122.1 | 109.9
10410 B | 18-D-1990 | 18 | 121430 | 0 | 45.2571694 | 1991_09_23 | -93.7014331 | Silty-Clay Subgrade | tossed 2/1/08 from Maplewood Lab mezzanine. AFTER GRADING | 6 | 108.158 | SS92088 | 23928 | -0.2395 | 12.106 | C00 | 0.0005815 | 14809 | 15.4 | 122.1 | 109.9
10410 B | 18-D-1990 | 18 | 121430 | 0 | 45.2571694 | 1991_09_23 | -93.7014331 | Silty-Clay Subgrade | tossed 2/1/08 from Maplewood Lab mezzanine. AFTER GRADING | 6 | 135.585 | SS92088 | 23928 | -0.2395 | 12.106 | D00 | 0.0007695 | 14029 | 15.4 | 122.1 | 109.9
10410 B | 18-D-1990 | 18 | 121430 | 0 | 45.2571694 | 1991_09_23 | -93.7014331 | Silty-Clay Subgrade | tossed 2/1/08 from Maplewood Lab mezzanine. AFTER GRADING | 4 | 58.494 | SS92088 | 23928 | -0.2395 | 12.106 | F00 | 0.0002776 | 16777 | 15.4 | 122.1 | 109.9
10410 B | 18-D-1990 | 18 | 121430 | 0 | 45.2571694 | 1991_09_23 | -93.7014331 | Silty-Clay Subgrade | tossed 2/1/08 from Maplewood Lab mezzanine. AFTER GRADING | 4 | 86.837 | SS92088 | 23928 | -0.2395 | 12.106 | G00 | 0.0004516 | 15311 | 15.4 | 122.1 | 109.9
10410 B | 18-D-1990 | 18 | 121430 | 0 | 45.2571694 | 1991_09_23 | -93.7014331 | Silty-Clay Subgrade | tossed 2/1/08 from Maplewood Lab mezzanine. AFTER GRADING | 4 | 108.794 | SS92088 | 23928 | -0.2395 | 12.106 | H00 | 0.0006015 | 14400 | 15.4 | 122.1 | 109.9
10410 B | 18-D-1990 | 18 | 121430 | 0 | 45.2571694 | 1991_09_23 | -93.7014331 | Silty-Clay Subgrade | tossed 2/1/08 from Maplewood Lab mezzanine. AFTER GRADING | 4 | 135.842 | SS92088 | 23928 | -0.2395 | 12.106 | I00 | 0.0007903 | 13685 | 15.4 | 122.1 | 109.9
10410 B | 18-D-1990 | 18 | 121430 | 0 | 45.2571694 | 1991_09_23 | -93.7014331 | Silty-Clay Subgrade | tossed 2/1/08 from Maplewood Lab mezzanine. AFTER GRADING | 2 | 34.484 | SS92088 | 23928 | -0.2395 | 12.106 | J00 | 0.0001548 | 17735 | 15.4 | 122.1 | 109.9
10410 B | 18-D-1990 | 18 | 121430 | 0 | 45.2571694 | 1991_09_23 | -93.7014331 | Silty-Clay Subgrade | tossed 2/1/08 from Maplewood Lab mezzanine. AFTER GRADING | 2 | 85.221 | SS92088 | 23928 | -0.2395 | 12.106 | L00 | 0.0004705 | 14422 | 15.4 | 122.1 | 109.9
10410 B | 18-D-1990 | 18 | 121430 | 0 | 45.2571694 | 1991_09_23 | -93.7014331 | Silty-Clay Subgrade | tossed 2/1/08 from Maplewood Lab mezzanine. AFTER GRADING | 2 | 108.952 | SS92088 | 23928 | -0.2395 | 12.106 | M00 | 0.0006359 | 13641 | 15.4 | 122.1 | 109.9
10410 B | 18-D-1990 | 18 | 121430 | 0 | 45.2571694 | 1991_09_23 | -93.7014331 | Silty-Clay Subgrade | tossed 2/1/08 from Maplewood Lab mezzanine. AFTER GRADING | 2 | 135.597 | SS92088 | 23928 | -0.2395 | 12.106 | N00 | 0.0008292 | 13019 | 15.4 | 122.1 | 109.9
10410 B | 18-D-1990 | 18 | 121430 | 0 | 45.2571694 | 1991_09_23 | -93.7014331 | Silty-Clay Subgrade | tossed 2/1/08 from Maplewood Lab mezzanine. AFTER GRADING | 6 | 32.267 | SS92088 | 25784 | -0.2014 | 12.106 | @-2 | 0.0001166 | 22068 | 10 | 115.4 | 104.9
10410 B | 18-D-1990 | 18 | 121430 | 0 | 45.2571694 | 1991_09_23 | -93.7014331 | Silty-Clay Subgrade | tossed 2/1/08 from Maplewood Lab mezzanine. AFTER GRADING | 6 | 53.258 | SS92088 | 25784 | -0.2014 | 12.106 | A-2 | 0.0002186 | 19434 | 10 | 115.4 | 104.9
10410 B | 18-D-1990 | 18 | 121430 | 0 | 45.2571694 | 1991_09_23 | -93.7014331 | Silty-Clay Subgrade | tossed 2/1/08 from Maplewood Lab mezzanine. AFTER GRADING | 6 | 80.061 | SS92088 | 25784 | -0.2014 | 12.106 | B-2 | 0.000354 | 18043 | 10 | 115.4 | 104.9
10410 B | 18-D-1990 | 18 | 121430 | 0 | 45.2571694 | 1991_09_23 | -93.7014331 | Silty-Clay Subgrade | tossed 2/1/08 from Maplewood Lab mezzanine. AFTER GRADING | 6 | 105.56 | SS92088 | 25784 | -0.2014 | 12.106 | C-2 | 0.0004911 | 17149 | 10 | 115.4 | 104.9
10410 B | 18-D-1990 | 18 | 121430 | 0 | 45.2571694 | 1991_09_23 | -93.7014331 | Silty-Clay Subgrade | tossed 2/1/08 from Maplewood Lab mezzanine. AFTER GRADING | 6 | 131.285 | SS92088 | 25784 | -0.2014 | 12.106 | D-2 | 0.000636 | 16468 | 10 | 115.4 | 104.9
10410 B | 18-D-1990 | 18 | 121430 | 0 | 45.2571694 | 1991_09_23 | -93.7014331 | Silty-Clay Subgrade | tossed 2/1/08 from Maplewood Lab mezzanine. AFTER GRADING | 4 | 31.149 | SS92088 | 25784 | -0.2014 | 12.106 | E-2 | 0.0001132 | 21959 | 10 | 115.4 | 104.9
10410 B | 18-D-1990 | 18 | 121430 | 0 | 45.2571694 | 1991_09_23 | -93.7014331 | Silty-Clay Subgrade | tossed 2/1/08 from Maplewood Lab mezzanine. AFTER GRADING | 4 | 53.789 | SS92088 | 25784 | -0.2014 | 12.106 | F-2 | 0.0002212 | 19398 | 10 | 115.4 | 104.9
10410 B | 18-D-1990 | 18 | 121430 | 0 | 45.2571694 | 1991_09_23 | -93.7014331 | Silty-Clay Subgrade | tossed 2/1/08 from Maplewood Lab mezzanine. AFTER GRADING | 4 | 80.075 | SS92088 | 25784 | -0.2014 | 12.106 | G-2 | 0.0003577 | 17859 | 10 | 115.4 | 104.9
10410 B | 18-D-1990 | 18 | 121430 | 0 | 45.2571694 | 1991_09_23 | -93.7014331 | Silty-Clay Subgrade | tossed 2/1/08 from Maplewood Lab mezzanine. AFTER GRADING | 4 | 105.721 | SS92088 | 25784 | -0.2014 | 12.106 | H-2 | 0.0004971 | 16966 | 10 | 115.4 | 104.9
10410 B | 18-D-1990 | 18 | 121430 | 0 | 45.2571694 | 1991_09_23 | -93.7014331 | Silty-Clay Subgrade | tossed 2/1/08 from Maplewood Lab mezzanine. AFTER GRADING | 4 | 131.207 | SS92088 | 25784 | -0.2014 | 12.106 | I-2 | 0.0006448 | 16234 | 10 | 115.4 | 104.9
10411 A | 19-D-1990 | 19 | 122000 | 0 | 45.2562156 | 1991_09_24 | -93.6996796 | Silty-Clay Subgrade | tossed 2/1/08 from Maplewood Lab mezzanine. AFTER GRADING | 4 | 39.4428 | SS91336 | 25409 | -0.1624 | 12.106 | F-2 | 0.000146 | 21559 | 14.5 | 122.8 | 107.3
10411 A | 19-D-1990 | 19 | 122000 | 0 | 45.2562156 | 1991_09_24 | -93.6996796 | Silty-Clay Subgrade | tossed 2/1/08 from Maplewood Lab mezzanine. AFTER GRADING | 4 | 99.143 | SS91336 | 20624 | -0.2821 | 12.106 | H00 | 0.000694 | 11504 | 16 | 128 | 110.3
10411 A | 19-D-1990 | 19 | 122000 | 0 | 45.2562156 | 1991_09_24 | -93.6996796 | Silty-Clay Subgrade | tossed 2/1/08 from Maplewood Lab mezzanine. AFTER GRADING | 6 | 101.5593 | SS91336 | 25409 | -0.1624 | 12.106 | C-2 | 0.000437 | 18548 | 14.5 | 122.8 | 107.3
10411 A | 19-D-1990 | 19 | 122000 | 0 | 45.2562156 | 1991_09_24 | -93.6996796 | Silty-Clay Subgrade | tossed 2/1/08 from Maplewood Lab mezzanine. AFTER GRADING | 4 | 16.8139 | SS91336 | 20624 | -0.2821 | 12.106 | E00 | 7.2e-05 | 18934 | 16 | 128 | 110.3
10411 A | 19-D-1990 | 19 | 122000 | 0 | 45.2562156 | 1991_09_24 | -93.6996796 | Silty-Clay Subgrade | tossed 2/1/08 from Maplewood Lab mezzanine. AFTER GRADING | 2 | 101.6119 | SS91336 | 25409 | -0.1624 | 12.106 | M-2 | 0.000465 | 17476 | 14.5 | 122.8 | 107.3
10411 A | 19-D-1990 | 19 | 122000 | 0 | 45.2562156 | 1991_09_24 | -93.6996796 | Silty-Clay Subgrade | tossed 2/1/08 from Maplewood Lab mezzanine. AFTER GRADING | 2 | 34.8941 | SS91336 | 25409 | -0.1624 | 12.106 | K-2 | 0.000133 | 21020 | 14.5 | 122.8 | 107.3
10411 A | 19-D-1990 | 19 | 122000 | 0 | 45.2562156 | 1991_09_24 | -93.6996796 | Silty-Clay Subgrade | tossed 2/1/08 from Maplewood Lab mezzanine. AFTER GRADING | 6 | 123.2274 | SS91336 | 20624 | -0.2821 | 12.106 | D00 | 0.000922 | 10770 | 16 | 128 | 110.3
10411 A | 19-D-1990 | 19 | 122000 | 0 | 45.2562156 | 1991_09_24 | -93.6996796 | Silty-Clay Subgrade | tossed 2/1/08 from Maplewood Lab mezzanine. AFTER GRADING | 4 | 101.7097 | SS91336 | 25409 | -0.1624 | 12.106 | H-2 | 0.000446 | 18208 | 14.5 | 122.8 | 107.3
10411 A | 19-D-1990 | 19 | 122000 | 0 | 45.2562156 | 1991_09_24 | -93.6996796 | Silty-Clay Subgrade | tossed 2/1/08 from Maplewood Lab mezzanine. AFTER GRADING | 4 | 123.5234 | SS91336 | 20624 | -0.2821 | 12.106 | I00 | 0.000943 | 10553 | 16 | 128 | 110.3
10411 A | 19-D-1990 | 19 | 122000 | 0 | 45.2562156 | 1991_09_24 | -93.6996796 | Silty-Clay Subgrade | tossed 2/1/08 from Maplewood Lab mezzanine. AFTER GRADING | 2 | 102.3769 | SS91336 | 12810 | -0.4932 | 12.106 | M02 | 0.002013 | 4056 | 18.4 | 128.2 | 108.3
10411 A | 19-D-1990 | 19 | 122000 | 0 | 45.2562156 | 1991_09_24 | -93.6996796 | Silty-Clay Subgrade | tossed 2/1/08 from Maplewood Lab mezzanine. AFTER GRADING | 6 | 19.4335 | SS91336 | 20624 | -0.2821 | 12.106 | @00 | 8.9e-05 | 17534 | 16 | 128 | 110.3
10411 A | 19-D-1990 | 19 | 122000 | 0 | 45.2562156 | 1991_09_24 | -93.6996796 | Silty-Clay Subgrade | tossed 2/1/08 from Maplewood Lab mezzanine. AFTER GRADING | 2 | 43.5745 | SS91336 | 20624 | -0.2821 | 12.106 | K00 | 0.000243 | 14469 | 16 | 128 | 110.3
10411 A | 19-D-1990 | 19 | 122000 | 0 | 45.2562156 | 1991_09_24 | -93.6996796 | Silty-Clay Subgrade | tossed 2/1/08 from Maplewood Lab mezzanine. AFTER GRADING | 6 | 48.3532 | SS91336 | 25409 | -0.1624 | 12.106 | A-2 | 0.000182 | 21247 | 14.5 | 122.8 | 107.3
10411 A | 19-D-1990 | 19 | 122000 | 0 | 45.2562156 | 1991_09_24 | -93.6996796 | Silty-Clay Subgrade | tossed 2/1/08 from Maplewood Lab mezzanine. AFTER GRADING | 2 | 98.9271 | SS91336 | 20624 | -0.2821 | 12.106 | M00 | 0.000716 | 11131 | 16 | 128 | 110.3
10411 A | 19-D-1990 | 19 | 122000 | 0 | 45.2562156 | 1991_09_24 | -93.6996796 | Silty-Clay Subgrade | tossed 2/1/08 from Maplewood Lab mezzanine. AFTER GRADING | 6 | 99.3072 | SS91336 | 20624 | -0.2821 | 12.106 | C00 | 0.000678 | 11802 | 16 | 128 | 110.3
10411 A | 19-D-1990 | 19 | 122000 | 0 | 45.2562156 | 1991_09_24 | -93.6996796 | Silty-Clay Subgrade | tossed 2/1/08 from Maplewood Lab mezzanine. AFTER GRADING | 4 | 74.2221 | SS91336 | 20624 | -0.2821 | 12.106 | G00 | 0.00047 | 12724 | 16 | 128 | 110.3
10411 A | 19-D-1990 | 19 | 122000 | 0 | 45.2562156 | 1991_09_24 | -93.6996796 | Silty-Clay Subgrade | tossed 2/1/08 from Maplewood Lab mezzanine. AFTER GRADING | 2 | 74.044 | SS91336 | 20624 | -0.2821 | 12.106 | L00 | 0.000483 | 12338 | 16 | 128 | 110.3
10411 A | 19-D-1990 | 19 | 122000 | 0 | 45.2562156 | 1991_09_24 | -93.6996796 | Silty-Clay Subgrade | tossed 2/1/08 from Maplewood Lab mezzanine. AFTER GRADING | 2 | 123.2102 | SS91336 | 20624 | -0.2821 | 12.106 | N00 | 0.000972 | 10212 | 16 | 128 | 110.3
10411 A | 19-D-1990 | 19 | 122000 | 0 | 45.2562156 | 1991_09_24 | -93.6996796 | Silty-Clay Subgrade | tossed 2/1/08 from Maplewood Lab mezzanine. AFTER GRADING | 4 | 47.9604 | SS91336 | 20624 | -0.2821 | 12.106 | F00 | 0.000262 | 14744 | 16 | 128 | 110.3
10411 A | 19-D-1990 | 19 | 122000 | 0 | 45.2562156 | 1991_09_24 | -93.6996796 | Silty-Clay Subgrade | tossed 2/1/08 from Maplewood Lab mezzanine. AFTER GRADING | 6 | 78.8702 | SS91336 | 12810 | -0.4932 | 12.106 | B02 | 0.001023 | 6145 | 18.4 | 128.2 | 108.3
10411 A | 19-D-1990 | 19 | 122000 | 0 | 45.2562156 | 1991_09_24 | -93.6996796 | Silty-Clay Subgrade | tossed 2/1/08 from Maplewood Lab mezzanine. AFTER GRADING | 4 | 127.7463 | SS91336 | 12810 | -0.4932 | 12.106 | I02 | 0.0025 | 4074 | 18.4 | 128.2 | 108.3
10411 A | 19-D-1990 | 19 | 122000 | 0 | 45.2562156 | 1991_09_24 | -93.6996796 | Silty-Clay Subgrade | tossed 2/1/08 from Maplewood Lab mezzanine. AFTER GRADING | 4 | 19.9114 | SS91336 | 25409 | -0.1624 | 12.106 | E-2 | 6.5e-05 | 24350 | 14.5 | 122.8 | 107.3
10411 A | 19-D-1990 | 19 | 122000 | 0 | 45.2562156 | 1991_09_24 | -93.6996796 | Silty-Clay Subgrade | tossed 2/1/08 from Maplewood Lab mezzanine. AFTER GRADING | 6 | 13.7246 | SS91336 | 25409 | -0.1624 | 12.106 | @-2 | 4.5e-05 | 24545 | 14.5 | 122.8 | 107.3
10411 A | 19-D-1990 | 19 | 122000 | 0 | 45.2562156 | 1991_09_24 | -93.6996796 | Silty-Clay Subgrade | tossed 2/1/08 from Maplewood Lab mezzanine. AFTER GRADING | 2 | 51.8449 | SS91336 | 12810 | -0.4932 | 12.106 | K02 | 0.000766 | 5396 | 18.4 | 128.2 | 108.3
10411 A | 19-D-1990 | 19 | 122000 | 0 | 45.2562156 | 1991_09_24 | -93.6996796 | Silty-Clay Subgrade | tossed 2/1/08 from Maplewood Lab mezzanine. AFTER GRADING | 2 | 73.7231 | SS91336 | 25409 | -0.1624 | 12.106 | L-2 | 0.000315 | 18695 | 14.5 | 122.8 | 107.3
10411 A | 19-D-1990 | 19 | 122000 | 0 | 45.2562156 | 1991_09_24 | -93.6996796 | Silty-Clay Subgrade | tossed 2/1/08 from Maplewood Lab mezzanine. AFTER GRADING | 2 | 19.753 | SS91336 | 20624 | -0.2821 | 12.106 | J00 | 9e-05 | 17698 | 16 | 128 | 110.3
10037 A | 19-D-1990 | 19 | 122005 | -9.8 | 45.2562285 | 1991_09_24 | -93.699641 | Silty-Clay Subgrade | AFTER GRADING | 4 | 35.802 | FS913290 | 17664 | -0.4608 | 6.51 | H | 0.000728 | 7684 | 17.6 | 132.9 | 113
10037 B | 19-D-1990 | 19 | 122005 | -9.8 | 45.2562285 | 1991_09_24 | -93.699641 | Silty-Clay Subgrade | AFTER GRADING | 2 | 26.387 | FS945006 | 21164 | -0.4337 | 6.29 | L | 0.0003769 | 10898 |  | 138.6
10037 A | 19-D-1990 | 19 | 122005 | -9.8 | 45.2562285 | 1991_09_24 | -93.699641 | Silty-Clay Subgrade | AFTER GRADING | 2 | 10.408 | FS913290 | 17664 | -0.4608 | 6.51 | K | 0.000117 | 13884 | 17.6 | 132.9 | 113
10037 A | 19-D-1990 | 19 | 122005 | -9.8 | 45.2562285 | 1991_09_24 | -93.699641 | Silty-Clay Subgrade | AFTER GRADING | 6 | 10.928 | FS913290 | 17664 | -0.4608 | 6.51 | A | 0.000125 | 13617 | 17.6 | 132.9 | 113
10037 A | 19-D-1990 | 19 | 122005 | -9.8 | 45.2562285 | 1991_09_24 | -93.699641 | Silty-Clay Subgrade | AFTER GRADING | 6 | 48.958 | FS913290 | 17664 | -0.4608 | 6.51 | D | 0.001131 | 6761 | 17.6 | 132.9 | 113
10037 A | 19-D-1990 | 19 | 122005 | -9.8 | 45.2562285 | 1991_09_24 | -93.699641 | Silty-Clay Subgrade | AFTER GRADING | 2 | 20.904 | FS913290 | 17664 | -0.4608 | 6.51 | L | 0.000333 | 9809 | 17.6 | 132.9 | 113
10037 A | 19-D-1990 | 19 | 122005 | -9.8 | 45.2562285 | 1991_09_24 | -93.699641 | Silty-Clay Subgrade | AFTER GRADING | 2 | 48.648 | FS913290 | 17664 | -0.4608 | 6.51 | N | 0.001175 | 6467 | 17.6 | 132.9 | 113
10037 A | 19-D-1990 | 19 | 122005 | -9.8 | 45.2562285 | 1991_09_24 | -93.699641 | Silty-Clay Subgrade | AFTER GRADING | 6 | 61.071 | FS913290 | 17664 | -0.4608 | 6.51 | E | 0.001552 | 6147 | 17.6 | 132.9 | 113
10037 A | 19-D-1990 | 19 | 122005 | -9.8 | 45.2562285 | 1991_09_24 | -93.699641 | Silty-Clay Subgrade | AFTER GRADING | 4 | 48.886 | FS913290 | 17664 | -0.4608 | 6.51 | I | 0.001156 | 6605 | 17.6 | 132.9 | 113
10037 A | 19-D-1990 | 19 | 122005 | -9.8 | 45.2562285 | 1991_09_24 | -93.699641 | Silty-Clay Subgrade | AFTER GRADING | 2 | 35.919 | FS913290 | 17664 | -0.4608 | 6.51 | M | 0.000751 | 7474 | 17.6 | 132.9 | 113
10037 A | 19-D-1990 | 19 | 122005 | -9.8 | 45.2562285 | 1991_09_24 | -93.699641 | Silty-Clay Subgrade | AFTER GRADING | 2 | 61.246 | FS913290 | 17664 | -0.4608 | 6.51 | O | 0.001609 | 5947 | 17.6 | 132.9 | 113
10037 A | 19-D-1990 | 19 | 122005 | -9.8 | 45.2562285 | 1991_09_24 | -93.699641 | Silty-Clay Subgrade | AFTER GRADING | 4 | 20.963 | FS913290 | 17664 | -0.4608 | 6.51 | G | 0.000325 | 10077 | 17.6 | 132.9 | 113
10037 A | 19-D-1990 | 19 | 122005 | -9.8 | 45.2562285 | 1991_09_24 | -93.699641 | Silty-Clay Subgrade | AFTER GRADING | 6 | 35.901 | FS913290 | 17664 | -0.4608 | 6.51 | C | 0.000722 | 7762 | 17.6 | 132.9 | 113
10037 A | 19-D-1990 | 19 | 122005 | -9.8 | 45.2562285 | 1991_09_24 | -93.699641 | Silty-Clay Subgrade | AFTER GRADING | 6 | 21.219 | FS913290 | 17664 | -0.4608 | 6.51 | B | 0.000333 | 9945 | 17.6 | 132.9 | 113
10037 A | 19-D-1990 | 19 | 122005 | -9.8 | 45.2562285 | 1991_09_24 | -93.699641 | Silty-Clay Subgrade | AFTER GRADING | 4 | 61.139 | FS913290 | 17664 | -0.4608 | 6.51 | J | 0.001574 | 6069 | 17.6 | 132.9 | 113
10037 B | 19-D-1990 | 19 | 122005 | -9.8 | 45.2562285 | 1991_09_24 | -93.699641 | Silty-Clay Subgrade | AFTER GRADING | 6 | 52.352 | FS945006 | 21164 | -0.4337 | 6.29 | D | 0.0009424 | 8647 |  | 138.6
10037 B | 19-D-1990 | 19 | 122005 | -9.8 | 45.2562285 | 1991_09_24 | -93.699641 | Silty-Clay Subgrade | AFTER GRADING | 2 | 52.215 | FS945006 | 21164 | -0.4337 | 6.29 | N | 0.0009779 | 8311 |  | 138.6
10037 B | 19-D-1990 | 19 | 122005 | -9.8 | 45.2562285 | 1991_09_24 | -93.699641 | Silty-Clay Subgrade | AFTER GRADING | 6 | 13.771 | FS945006 | 21164 | -0.4337 | 6.29 | A | 0.0001398 | 15338 |  | 138.6
10037 B | 19-D-1990 | 19 | 122005 | -9.8 | 45.2562285 | 1991_09_24 | -93.699641 | Silty-Clay Subgrade | AFTER GRADING | 6 | 39.499 | FS945006 | 21164 | -0.4337 | 6.29 | C | 0.0006417 | 9581 |  | 138.6
10037 B | 19-D-1990 | 19 | 122005 | -9.8 | 45.2562285 | 1991_09_24 | -93.699641 | Silty-Clay Subgrade | AFTER GRADING | 6 | 65.184 | FS945006 | 21164 | -0.4337 | 6.29 | E | 0.00125 | 8114 |  | 138.6
10037 B | 19-D-1990 | 19 | 122005 | -9.8 | 45.2562285 | 1991_09_24 | -93.699641 | Silty-Clay Subgrade | AFTER GRADING | 4 | 14.705 | FS945006 | 21164 | -0.4337 | 6.29 | F | 0.0001471 | 15561 |  | 138.6
10037 B | 19-D-1990 | 19 | 122005 | -9.8 | 45.2562285 | 1991_09_24 | -93.699641 | Silty-Clay Subgrade | AFTER GRADING | 4 | 26.496 | FS945006 | 21164 | -0.4337 | 6.29 | G | 0.0003654 | 11287 |  | 138.6
10037 B | 19-D-1990 | 19 | 122005 | -9.8 | 45.2562285 | 1991_09_24 | -93.699641 | Silty-Clay Subgrade | AFTER GRADING | 4 | 39.357 | FS945006 | 21164 | -0.4337 | 6.29 | H | 0.0006515 | 9403 |  | 138.6
10037 B | 19-D-1990 | 19 | 122005 | -9.8 | 45.2562285 | 1991_09_24 | -93.699641 | Silty-Clay Subgrade | AFTER GRADING | 4 | 52.352 | FS945006 | 21164 | -0.4337 | 6.29 | I | 0.0009613 | 8477 |  | 138.6
10037 B | 19-D-1990 | 19 | 122005 | -9.8 | 45.2562285 | 1991_09_24 | -93.699641 | Silty-Clay Subgrade | AFTER GRADING | 4 | 65.228 | FS945006 | 21164 | -0.4337 | 6.29 | J | 0.001267 | 8016 |  | 138.6
10037 B | 19-D-1990 | 19 | 122005 | -9.8 | 45.2562285 | 1991_09_24 | -93.699641 | Silty-Clay Subgrade | AFTER GRADING | 2 | 14.747 | FS945006 | 21164 | -0.4337 | 6.29 | K | 0.0001535 | 14958 |  | 138.6
10037 B | 19-D-1990 | 19 | 122005 | -9.8 | 45.2562285 | 1991_09_24 | -93.699641 | Silty-Clay Subgrade | AFTER GRADING | 2 | 39.326 | FS945006 | 21164 | -0.4337 | 6.29 | M | 0.0006697 | 9141 |  | 138.6
10037 B | 19-D-1990 | 19 | 122005 | -9.8 | 45.2562285 | 1991_09_24 | -93.699641 | Silty-Clay Subgrade | AFTER GRADING | 2 | 65.255 | FS945006 | 21164 | -0.4337 | 6.29 | O | 0.001289 | 7880 |  | 138.6
10037 B | 19-D-1990 | 19 | 122005 | -9.8 | 45.2562285 | 1991_09_24 | -93.699641 | Silty-Clay Subgrade | AFTER GRADING | 6 | 26.544 | FS945006 | 21164 | -0.4337 | 6.29 | B | 0.0003632 | 11377 |  | 138.6
10037 A | 19-D-1990 | 19 | 122005 | -9.8 | 45.2562285 | 1991_09_24 | -93.699641 | Silty-Clay Subgrade | AFTER GRADING | 4 | 10.481 | FS913290 | 17664 | -0.4608 | 6.51 | F | 0.000114 | 14328 | 17.6 | 132.9 | 113
10411 A | 19-D-1990 | 19 | 122000 | 0 | 45.2562156 | 1991_09_24 | -93.6996796 | Silty-Clay Subgrade | tossed 2/1/08 from Maplewood Lab mezzanine. AFTER GRADING | 6 | 74.2509 | SS91336 | 20624 | -0.2821 | 12.106 | B00 | 0.000461 | 12961 | 16 | 128 | 110.3
10411 A | 19-D-1990 | 19 | 122000 | 0 | 45.2562156 | 1991_09_24 | -93.6996796 | Silty-Clay Subgrade | tossed 2/1/08 from Maplewood Lab mezzanine. AFTER GRADING | 4 | 25.9877 | SS91336 | 12810 | -0.4932 | 12.106 | E02 | 0.000249 | 8312 | 18.4 | 128.2 | 108.3
10411 A | 19-D-1990 | 19 | 122000 | 0 | 45.2562156 | 1991_09_24 | -93.6996796 | Silty-Clay Subgrade | tossed 2/1/08 from Maplewood Lab mezzanine. AFTER GRADING | 2 | 127.3127 | SS91336 | 25409 | -0.1624 | 12.106 | N-2 | 0.00061 | 16664 | 14.5 | 122.8 | 107.3
10411 A | 19-D-1990 | 19 | 122000 | 0 | 45.2562156 | 1991_09_24 | -93.6996796 | Silty-Clay Subgrade | tossed 2/1/08 from Maplewood Lab mezzanine. AFTER GRADING | 6 | 126.8606 | SS91336 | 25409 | -0.1624 | 12.106 | D-2 | 0.00058 | 17479 | 14.5 | 122.8 | 107.3
10411 A | 19-D-1990 | 19 | 122000 | 0 | 45.2562156 | 1991_09_24 | -93.6996796 | Silty-Clay Subgrade | tossed 2/1/08 from Maplewood Lab mezzanine. AFTER GRADING | 2 | 127.3187 | SS91336 | 12810 | -0.4932 | 12.106 | N02 | 0.002671 | 3801 | 18.4 | 128.2 | 108.3
10411 A | 19-D-1990 | 19 | 122000 | 0 | 45.2562156 | 1991_09_24 | -93.6996796 | Silty-Clay Subgrade | tossed 2/1/08 from Maplewood Lab mezzanine. AFTER GRADING | 2 | 18.6484 | SS91336 | 25409 | -0.1624 | 12.106 | J-2 | 6.5e-05 | 22945 | 14.5 | 122.8 | 107.3
10411 A | 19-D-1990 | 19 | 122000 | 0 | 45.2562156 | 1991_09_24 | -93.6996796 | Silty-Clay Subgrade | tossed 2/1/08 from Maplewood Lab mezzanine. AFTER GRADING | 4 | 52.1005 | SS91336 | 12810 | -0.4932 | 12.106 | F02 | 0.000686 | 6055 | 18.4 | 128.2 | 108.3
10411 A | 19-D-1990 | 19 | 122000 | 0 | 45.2562156 | 1991_09_24 | -93.6996796 | Silty-Clay Subgrade | tossed 2/1/08 from Maplewood Lab mezzanine. AFTER GRADING | 4 | 75.2437 | SS91336 | 25409 | -0.1624 | 12.106 | G-2 | 0.000309 | 19450 | 14.5 | 122.8 | 107.3
10411 A | 19-D-1990 | 19 | 122000 | 0 | 45.2562156 | 1991_09_24 | -93.6996796 | Silty-Clay Subgrade | tossed 2/1/08 from Maplewood Lab mezzanine. AFTER GRADING | 4 | 127.3639 | SS91336 | 25409 | -0.1624 | 12.106 | I-2 | 0.000589 | 17286 | 14.5 | 122.8 | 107.3
10411 A | 19-D-1990 | 19 | 122000 | 0 | 45.2562156 | 1991_09_24 | -93.6996796 | Silty-Clay Subgrade | tossed 2/1/08 from Maplewood Lab mezzanine. AFTER GRADING | 6 | 103.7702 | SS91336 | 12810 | -0.4932 | 12.106 | C02 | 0.00163 | 5076 | 18.4 | 128.2 | 108.3
10411 A | 19-D-1990 | 19 | 122000 | 0 | 45.2562156 | 1991_09_24 | -93.6996796 | Silty-Clay Subgrade | tossed 2/1/08 from Maplewood Lab mezzanine. AFTER GRADING | 4 | 102.5717 | SS91336 | 12810 | -0.4932 | 12.106 | H02 | 0.00186 | 4397 | 18.4 | 128.2 | 108.3
10411 B | 19-D-1990 | 19 | 122000 | 0 | 45.2562156 | 1991_09_24 | -93.6996796 | Silty-Clay Subgrade | tossed 2/1/08 from Maplewood Lab mezzanine. AFTER GRADING | 6 | 26.701 | SS93075 | 6701 | -0.4548 | 12.106 | @02 | 0.000335 | 6376
10411 B | 19-D-1990 | 19 | 122000 | 0 | 45.2562156 | 1991_09_24 | -93.6996796 | Silty-Clay Subgrade | tossed 2/1/08 from Maplewood Lab mezzanine. AFTER GRADING | 2 | 74.4474 | SS93075 | 6701 | -0.4548 | 12.106 | L02 | 0.002327 | 2556
10411 B | 19-D-1990 | 19 | 122000 | 0 | 45.2562156 | 1991_09_24 | -93.6996796 | Silty-Clay Subgrade | tossed 2/1/08 from Maplewood Lab mezzanine. AFTER GRADING | 6 | 47.7451 | SS93075 | 12323 | -0.2568 | 12.106 | A00 | 0.000405 | 9420
10411 B | 19-D-1990 | 19 | 122000 | 0 | 45.2562156 | 1991_09_24 | -93.6996796 | Silty-Clay Subgrade | tossed 2/1/08 from Maplewood Lab mezzanine. AFTER GRADING | 6 | 77.3789 | SS93075 | 17973 | -0.1628 | 12.106 | B-2 | 0.000441 | 14035
10411 B | 19-D-1990 | 19 | 122000 | 0 | 45.2562156 | 1991_09_24 | -93.6996796 | Silty-Clay Subgrade | tossed 2/1/08 from Maplewood Lab mezzanine. AFTER GRADING | 6 | 124.7645 | SS93075 | 6701 | -0.4548 | 12.106 | D02 | 0.003876 | 2572
10411 B | 19-D-1990 | 19 | 122000 | 0 | 45.2562156 | 1991_09_24 | -93.6996796 | Silty-Clay Subgrade | tossed 2/1/08 from Maplewood Lab mezzanine. AFTER GRADING | 6 | 76.1219 | SS93075 | 6701 | -0.4548 | 12.106 | B02 | 0.001824 | 3335
10411 B | 19-D-1990 | 19 | 122000 | 0 | 45.2562156 | 1991_09_24 | -93.6996796 | Silty-Clay Subgrade | tossed 2/1/08 from Maplewood Lab mezzanine. AFTER GRADING | 4 | 121.6975 | SS93075 | 12323 | -0.2568 | 12.106 | I00 | 0.001434 | 6780
10411 B | 19-D-1990 | 19 | 122000 | 0 | 45.2562156 | 1991_09_24 | -93.6996796 | Silty-Clay Subgrade | tossed 2/1/08 from Maplewood Lab mezzanine. AFTER GRADING | 4 | 24.9109 | SS93075 | 6701 | -0.4548 | 12.106 | E02 | 0.000434 | 4589
10411 B | 19-D-1990 | 19 | 122000 | 0 | 45.2562156 | 1991_09_24 | -93.6996796 | Silty-Clay Subgrade | tossed 2/1/08 from Maplewood Lab mezzanine. AFTER GRADING | 2 | 49.5756 | SS93075 | 17973 | -0.1628 | 12.106 | K-2 | 0.000286 | 13862
10411 B | 19-D-1990 | 19 | 122000 | 0 | 45.2562156 | 1991_09_24 | -93.6996796 | Silty-Clay Subgrade | tossed 2/1/08 from Maplewood Lab mezzanine. AFTER GRADING | 2 | 46.4355 | SS93075 | 12323 | -0.2568 | 12.106 | K00 | 0.000436 | 8518
10411 B | 19-D-1990 | 19 | 122000 | 0 | 45.2562156 | 1991_09_24 | -93.6996796 | Silty-Clay Subgrade | tossed 2/1/08 from Maplewood Lab mezzanine. AFTER GRADING | 6 | 98.2118 | SS93075 | 12323 | -0.2568 | 12.106 | C00 | 0.001009 | 7777
10411 B | 19-D-1990 | 19 | 122000 | 0 | 45.2562156 | 1991_09_24 | -93.6996796 | Silty-Clay Subgrade | tossed 2/1/08 from Maplewood Lab mezzanine. AFTER GRADING | 4 | 15.7656 | SS93075 | 17973 | -0.1628 | 12.106 | E-2 | 7.2e-05 | 17477
10411 B | 19-D-1990 | 19 | 122000 | 0 | 45.2562156 | 1991_09_24 | -93.6996796 | Silty-Clay Subgrade | tossed 2/1/08 from Maplewood Lab mezzanine. AFTER GRADING | 2 | 49.9629 | SS93075 | 6701 | -0.4548 | 12.106 | K02 | 0.001316 | 3034
10411 B | 19-D-1990 | 19 | 122000 | 0 | 45.2562156 | 1991_09_24 | -93.6996796 | Silty-Clay Subgrade | tossed 2/1/08 from Maplewood Lab mezzanine. AFTER GRADING | 2 | 77.4972 | SS93075 | 17973 | -0.1628 | 12.106 | L-2 | 0.000483 | 12817
10411 B | 19-D-1990 | 19 | 122000 | 0 | 45.2562156 | 1991_09_24 | -93.6996796 | Silty-Clay Subgrade | tossed 2/1/08 from Maplewood Lab mezzanine. AFTER GRADING | 6 | 122.3384 | SS93075 | 12323 | -0.2568 | 12.106 | D00 | 0.001362 | 7175
10411 B | 19-D-1990 | 19 | 122000 | 0 | 45.2562156 | 1991_09_24 | -93.6996796 | Silty-Clay Subgrade | tossed 2/1/08 from Maplewood Lab mezzanine. AFTER GRADING | 2 | 124.2626 | SS93075 | 6701 | -0.4548 | 12.106 | N02 | 0.004307 | 2305
10411 B | 19-D-1990 | 19 | 122000 | 0 | 45.2562156 | 1991_09_24 | -93.6996796 | Silty-Clay Subgrade | tossed 2/1/08 from Maplewood Lab mezzanine. AFTER GRADING | 4 | 72.8475 | SS93075 | 12323 | -0.2568 | 12.106 | G00 | 0.000735 | 7920
10411 B | 19-D-1990 | 19 | 122000 | 0 | 45.2562156 | 1991_09_24 | -93.6996796 | Silty-Clay Subgrade | tossed 2/1/08 from Maplewood Lab mezzanine. AFTER GRADING | 6 | 128.6429 | SS93075 | 17973 | -0.1628 | 12.106 | D-2 | 0.000818 | 12562
10411 B | 19-D-1990 | 19 | 122000 | 0 | 45.2562156 | 1991_09_24 | -93.6996796 | Silty-Clay Subgrade | tossed 2/1/08 from Maplewood Lab mezzanine. AFTER GRADING | 4 | 103.6501 | SS93075 | 17973 | -0.1628 | 12.106 | H-2 | 0.000648 | 12781
10411 B | 19-D-1990 | 19 | 122000 | 0 | 45.2562156 | 1991_09_24 | -93.6996796 | Silty-Clay Subgrade | tossed 2/1/08 from Maplewood Lab mezzanine. AFTER GRADING | 2 | 128.5756 | SS93075 | 17973 | -0.1628 | 12.106 | N-2 | 0.000889 | 11558
10411 B | 19-D-1990 | 19 | 122000 | 0 | 45.2562156 | 1991_09_24 | -93.6996796 | Silty-Clay Subgrade | tossed 2/1/08 from Maplewood Lab mezzanine. AFTER GRADING | 2 | 120.8203 | SS93075 | 12323 | -0.2568 | 12.106 | N00 | 0.001526 | 6326
10411 B | 19-D-1990 | 19 | 122000 | 0 | 45.2562156 | 1991_09_24 | -93.6996796 | Silty-Clay Subgrade | tossed 2/1/08 from Maplewood Lab mezzanine. AFTER GRADING | 2 | 72.1753 | SS93075 | 12323 | -0.2568 | 12.106 | L00 | 0.000781 | 7381
10411 B | 19-D-1990 | 19 | 122000 | 0 | 45.2562156 | 1991_09_24 | -93.6996796 | Silty-Clay Subgrade | tossed 2/1/08 from Maplewood Lab mezzanine. AFTER GRADING | 2 | 99.2691 | SS93075 | 6701 | -0.4548 | 12.106 | M02 | 0.003333 | 2379
10411 B | 19-D-1990 | 19 | 122000 | 0 | 45.2562156 | 1991_09_24 | -93.6996796 | Silty-Clay Subgrade | tossed 2/1/08 from Maplewood Lab mezzanine. AFTER GRADING | 2 | 96.7654 | SS93075 | 12323 | -0.2568 | 12.106 | M00 | 0.001146 | 6746
10411 B | 19-D-1990 | 19 | 122000 | 0 | 45.2562156 | 1991_09_24 | -93.6996796 | Silty-Clay Subgrade | tossed 2/1/08 from Maplewood Lab mezzanine. AFTER GRADING | 4 | 15.0646 | SS93075 | 12323 | -0.2568 | 12.106 | E00 | 0.000103 | 11720
10411 B | 19-D-1990 | 19 | 122000 | 0 | 45.2562156 | 1991_09_24 | -93.6996796 | Silty-Clay Subgrade | tossed 2/1/08 from Maplewood Lab mezzanine. AFTER GRADING | 4 | 47.0303 | SS93075 | 12323 | -0.2568 | 12.106 | F00 | 0.000413 | 9103
10411 B | 19-D-1990 | 19 | 122000 | 0 | 45.2562156 | 1991_09_24 | -93.6996796 | Silty-Clay Subgrade | tossed 2/1/08 from Maplewood Lab mezzanine. AFTER GRADING | 4 | 74.9186 | SS93075 | 6701 | -0.4548 | 12.106 | G02 | 0.00217 | 2758
10411 B | 19-D-1990 | 19 | 122000 | 0 | 45.2562156 | 1991_09_24 | -93.6996796 | Silty-Clay Subgrade | tossed 2/1/08 from Maplewood Lab mezzanine. AFTER GRADING | 4 | 129.0742 | SS93075 | 17973 | -0.1628 | 12.106 | I-2 | 0.000847 | 12169
10411 B | 19-D-1990 | 19 | 122000 | 0 | 45.2562156 | 1991_09_24 | -93.6996796 | Silty-Clay Subgrade | tossed 2/1/08 from Maplewood Lab mezzanine. AFTER GRADING | 2 | 24.6361 | SS93075 | 6701 | -0.4548 | 12.106 | J02 | 0.000469 | 4201
10411 B | 19-D-1990 | 19 | 122000 | 0 | 45.2562156 | 1991_09_24 | -93.6996796 | Silty-Clay Subgrade | tossed 2/1/08 from Maplewood Lab mezzanine. AFTER GRADING | 6 | 51.6528 | SS93075 | 6701 | -0.4548 | 12.106 | A02 | 0.000946 | 4362
10411 B | 19-D-1990 | 19 | 122000 | 0 | 45.2562156 | 1991_09_24 | -93.6996796 | Silty-Clay Subgrade | tossed 2/1/08 from Maplewood Lab mezzanine. AFTER GRADING | 6 | 50.5592 | SS93075 | 17973 | -0.1628 | 12.106 | A-2 | 0.000265 | 15268
10411 B | 19-D-1990 | 19 | 122000 | 0 | 45.2562156 | 1991_09_24 | -93.6996796 | Silty-Clay Subgrade | tossed 2/1/08 from Maplewood Lab mezzanine. AFTER GRADING | 6 | 103.8214 | SS93075 | 17973 | -0.1628 | 12.106 | C-2 | 0.000626 | 13242
10411 B | 19-D-1990 | 19 | 122000 | 0 | 45.2562156 | 1991_09_24 | -93.6996796 | Silty-Clay Subgrade | tossed 2/1/08 from Maplewood Lab mezzanine. AFTER GRADING | 2 | 103.6316 | SS93075 | 17973 | -0.1628 | 12.106 | M-2 | 0.000684 | 12113
10411 B | 19-D-1990 | 19 | 122000 | 0 | 45.2562156 | 1991_09_24 | -93.6996796 | Silty-Clay Subgrade | tossed 2/1/08 from Maplewood Lab mezzanine. AFTER GRADING | 6 | 73.3119 | SS93075 | 12323 | -0.2568 | 12.106 | B00 | 0.000699 | 8381
10411 B | 19-D-1990 | 19 | 122000 | 0 | 45.2562156 | 1991_09_24 | -93.6996796 | Silty-Clay Subgrade | tossed 2/1/08 from Maplewood Lab mezzanine. AFTER GRADING | 2 | 14.739 | SS93075 | 12323 | -0.2568 | 12.106 | J00 | 0.000108 | 10919
10411 B | 19-D-1990 | 19 | 122000 | 0 | 45.2562156 | 1991_09_24 | -93.6996796 | Silty-Clay Subgrade | tossed 2/1/08 from Maplewood Lab mezzanine. AFTER GRADING | 4 | 124.4852 | SS93075 | 6701 | -0.4548 | 12.106 | I02 | 0.004111 | 2419
10411 B | 19-D-1990 | 19 | 122000 | 0 | 45.2562156 | 1991_09_24 | -93.6996796 | Silty-Clay Subgrade | tossed 2/1/08 from Maplewood Lab mezzanine. AFTER GRADING | 2 | 15.8854 | SS93075 | 17973 | -0.1628 | 12.106 | J-2 | 7.9e-05 | 16072
10411 B | 19-D-1990 | 19 | 122000 | 0 | 45.2562156 | 1991_09_24 | -93.6996796 | Silty-Clay Subgrade | tossed 2/1/08 from Maplewood Lab mezzanine. AFTER GRADING | 4 | 50.2814 | SS93075 | 6701 | -0.4548 | 12.106 | F02 | 0.001214 | 3310
10411 B | 19-D-1990 | 19 | 122000 | 0 | 45.2562156 | 1991_09_24 | -93.6996796 | Silty-Clay Subgrade | tossed 2/1/08 from Maplewood Lab mezzanine. AFTER GRADING | 4 | 77.5822 | SS93075 | 17973 | -0.1628 | 12.106 | G-2 | 0.000456 | 13588
10411 B | 19-D-1990 | 19 | 122000 | 0 | 45.2562156 | 1991_09_24 | -93.6996796 | Silty-Clay Subgrade | tossed 2/1/08 from Maplewood Lab mezzanine. AFTER GRADING | 6 | 19.3816 | SS93075 | 17973 | -0.1628 | 12.106 | @-2 | 9e-05 | 17271
10411 B | 19-D-1990 | 19 | 122000 | 0 | 45.2562156 | 1991_09_24 | -93.6996796 | Silty-Clay Subgrade | tossed 2/1/08 from Maplewood Lab mezzanine. AFTER GRADING | 6 | 20.397 | SS93075 | 12323 | -0.2568 | 12.106 | @00 | 0.000142 | 11473
10411 B | 19-D-1990 | 19 | 122000 | 0 | 45.2562156 | 1991_09_24 | -93.6996796 | Silty-Clay Subgrade | tossed 2/1/08 from Maplewood Lab mezzanine. AFTER GRADING | 4 | 49.8156 | SS93075 | 17973 | -0.1628 | 12.106 | F-2 | 0.000267 | 14915
10411 B | 19-D-1990 | 19 | 122000 | 0 | 45.2562156 | 1991_09_24 | -93.6996796 | Silty-Clay Subgrade | tossed 2/1/08 from Maplewood Lab mezzanine. AFTER GRADING | 6 | 100.329 | SS93075 | 6701 | -0.4548 | 12.106 | C02 | 0.002822 | 2841
10411 B | 19-D-1990 | 19 | 122000 | 0 | 45.2562156 | 1991_09_24 | -93.6996796 | Silty-Clay Subgrade | tossed 2/1/08 from Maplewood Lab mezzanine. AFTER GRADING | 4 | 97.5114 | SS93075 | 12323 | -0.2568 | 12.106 | H00 | 0.001078 | 7231
10411 B | 19-D-1990 | 19 | 122000 | 0 | 45.2562156 | 1991_09_24 | -93.6996796 | Silty-Clay Subgrade | tossed 2/1/08 from Maplewood Lab mezzanine. AFTER GRADING | 4 | 99.6399 | SS93075 | 6701 | -0.4548 | 12.106 | H02 | 0.003146 | 2530
10411 A | 19-D-1990 | 19 | 122000 | 0 | 45.2562156 | 1991_09_24 | -93.6996796 | Silty-Clay Subgrade | tossed 2/1/08 from Maplewood Lab mezzanine. AFTER GRADING | 6 | 27.7009 | SS91336 | 12810 | -0.4932 | 12.106 | @02 | 0.000194 | 11361 | 18.4 | 128.2 | 108.3
10411 A | 19-D-1990 | 19 | 122000 | 0 | 45.2562156 | 1991_09_24 | -93.6996796 | Silty-Clay Subgrade | tossed 2/1/08 from Maplewood Lab mezzanine. AFTER GRADING | 2 | 76.9588 | SS91336 | 12810 | -0.4932 | 12.106 | L02 | 0.001371 | 4477 | 18.4 | 128.2 | 108.3
10411 A | 19-D-1990 | 19 | 122000 | 0 | 45.2562156 | 1991_09_24 | -93.6996796 | Silty-Clay Subgrade | tossed 2/1/08 from Maplewood Lab mezzanine. AFTER GRADING | 6 | 48.5764 | SS91336 | 20624 | -0.2821 | 12.106 | A00 | 0.000268 | 14619 | 16 | 128 | 110.3
10411 A | 19-D-1990 | 19 | 122000 | 0 | 45.2562156 | 1991_09_24 | -93.6996796 | Silty-Clay Subgrade | tossed 2/1/08 from Maplewood Lab mezzanine. AFTER GRADING | 6 | 53.8428 | SS91336 | 12810 | -0.4932 | 12.106 | A02 | 0.000524 | 8198 | 18.4 | 128.2 | 108.3
10411 A | 19-D-1990 | 19 | 122000 | 0 | 45.2562156 | 1991_09_24 | -93.6996796 | Silty-Clay Subgrade | tossed 2/1/08 from Maplewood Lab mezzanine. AFTER GRADING | 2 | 25.3892 | SS91336 | 12810 | -0.4932 | 12.106 | J02 | 0.000271 | 7479 | 18.4 | 128.2 | 108.3
10411 A | 19-D-1990 | 19 | 122000 | 0 | 45.2562156 | 1991_09_24 | -93.6996796 | Silty-Clay Subgrade | tossed 2/1/08 from Maplewood Lab mezzanine. AFTER GRADING | 4 | 77.3524 | SS91336 | 12810 | -0.4932 | 12.106 | G02 | 0.001251 | 4931 | 18.4 | 128.2 | 108.3
10411 A | 19-D-1990 | 19 | 122000 | 0 | 45.2562156 | 1991_09_24 | -93.6996796 | Silty-Clay Subgrade | tossed 2/1/08 from Maplewood Lab mezzanine. AFTER GRADING | 6 | 75.5056 | SS91336 | 25409 | -0.1624 | 12.106 | B-2 | 0.000308 | 19612 | 14.5 | 122.8 | 107.3
10411 A | 19-D-1990 | 19 | 122000 | 0 | 45.2562156 | 1991_09_24 | -93.6996796 | Silty-Clay Subgrade | tossed 2/1/08 from Maplewood Lab mezzanine. AFTER GRADING | 6 | 128.0659 | SS91336 | 12810 | -0.4932 | 12.106 | D02 | 0.002318 | 4405 | 18.4 | 128.2 | 108.3
10039 B | 20-D-1990 | 20 | 122555 | -9.8 | 45.2553082 | 1991_09_24 | -93.697949 | Silty-Clay Subgrade | AFTER GRADING | 4 | 36.9812 | FS913435 | 12334 | -0.3671 | 6.26 | H | 0.000963 | 6131 | 15.8 | 136 | 117.5
10039 B | 20-D-1990 | 20 | 122555 | -9.8 | 45.2553082 | 1991_09_24 | -93.697949 | Silty-Clay Subgrade | AFTER GRADING | 4 | 49.6945 | FS913435 | 12334 | -0.3671 | 6.26 | I | 0.001377 | 5762 | 15.8 | 136 | 117.5
10039 B | 20-D-1990 | 20 | 122555 | -9.8 | 45.2553082 | 1991_09_24 | -93.697949 | Silty-Clay Subgrade | AFTER GRADING | 2 | 36.7364 | FS913435 | 12334 | -0.3671 | 6.26 | M | 0.000998 | 5878 | 15.8 | 136 | 117.5
10039 B | 20-D-1990 | 20 | 122555 | -9.8 | 45.2553082 | 1991_09_24 | -93.697949 | Silty-Clay Subgrade | AFTER GRADING | 6 | 12.1655 | FS913435 | 12334 | -0.3671 | 6.26 | A | 0.000195 | 9980 | 15.8 | 136 | 117.5
10039 B | 20-D-1990 | 20 | 122555 | -9.8 | 45.2553082 | 1991_09_24 | -93.697949 | Silty-Clay Subgrade | AFTER GRADING | 6 | 37.0514 | FS913435 | 12334 | -0.3671 | 6.26 | C | 0.000911 | 6497 | 15.8 | 136 | 117.5
10039 B | 20-D-1990 | 20 | 122555 | -9.8 | 45.2553082 | 1991_09_24 | -93.697949 | Silty-Clay Subgrade | AFTER GRADING | 4 | 12.3536 | FS913435 | 12334 | -0.3671 | 6.26 | F | 0.000191 | 10303 | 15.8 | 136 | 117.5
10039 B | 20-D-1990 | 20 | 122555 | -9.8 | 45.2553082 | 1991_09_24 | -93.697949 | Silty-Clay Subgrade | AFTER GRADING | 2 | 23.4155 | FS913435 | 12334 | -0.3671 | 6.26 | L | 0.000542 | 6900 | 15.8 | 136 | 117.5
10039 B | 20-D-1990 | 20 | 122555 | -9.8 | 45.2553082 | 1991_09_24 | -93.697949 | Silty-Clay Subgrade | AFTER GRADING | 2 | 49.5584 | FS913435 | 12334 | -0.3671 | 6.26 | N | 0.001425 | 5553 | 15.8 | 136 | 117.5
10039 B | 20-D-1990 | 20 | 122555 | -9.8 | 45.2553082 | 1991_09_24 | -93.697949 | Silty-Clay Subgrade | AFTER GRADING | 6 | 62.0624 | FS913435 | 12334 | -0.3671 | 6.26 | E | 0.001735 | 5711 | 15.8 | 136 | 117.5
10039 B | 20-D-1990 | 20 | 122555 | -9.8 | 45.2553082 | 1991_09_24 | -93.697949 | Silty-Clay Subgrade | AFTER GRADING | 4 | 62.2312 | FS913435 | 12334 | -0.3671 | 6.26 | J | 0.001783 | 5574 | 15.8 | 136 | 117.5
10039 A | 20-D-1990 | 20 | 122555 | -9.8 | 45.2553082 | 1991_09_24 | -93.697949 | Silty-Clay Subgrade | AFTER GRADING | 4 | 15.3033 | FS913131 | 22064 | -0.4971 | 6.47 | F | 0.000155 | 15276 | 16.2 | 135.4 | 116.6
10412 A | 20-D-1990 | 20 | 122550 | 0 | 45.2552952 | 1991_09_24 | -93.6979876 | Silty-Clay Subgrade | tossed 2/1/08 from Maplewood Lab mezzanine. AFTER GRADING | 6 | 47.857 | SS91337 | 14538 | -0.3832 | 12.106 | A02 | 0.0004329 | 8816 | 17.5 | 127.6 | 108.6
10412 A | 20-D-1990 | 20 | 122550 | 0 | 45.2552952 | 1991_09_24 | -93.6979876 | Silty-Clay Subgrade | tossed 2/1/08 from Maplewood Lab mezzanine. AFTER GRADING | 6 | 70.943 | SS91337 | 14538 | -0.3832 | 12.106 | B02 | 0.0007307 | 7742 | 17.5 | 127.6 | 108.6
10412 A | 20-D-1990 | 20 | 122550 | 0 | 45.2552952 | 1991_09_24 | -93.6979876 | Silty-Clay Subgrade | tossed 2/1/08 from Maplewood Lab mezzanine. AFTER GRADING | 6 | 94.047 | SS91337 | 14538 | -0.3832 | 12.106 | C02 | 0.001053 | 7124 | 17.5 | 127.6 | 108.6
10412 A | 20-D-1990 | 20 | 122550 | 0 | 45.2552952 | 1991_09_24 | -93.6979876 | Silty-Clay Subgrade | tossed 2/1/08 from Maplewood Lab mezzanine. AFTER GRADING | 6 | 115.879 | SS91337 | 14538 | -0.3832 | 12.106 | D02 | 0.001406 | 6570 | 17.5 | 127.6 | 108.6
10412 A | 20-D-1990 | 20 | 122550 | 0 | 45.2552952 | 1991_09_24 | -93.6979876 | Silty-Clay Subgrade | tossed 2/1/08 from Maplewood Lab mezzanine. AFTER GRADING | 4 | 25.463 | SS91337 | 14538 | -0.3832 | 12.106 | E02 | 0.0001766 | 11496 | 17.5 | 127.6 | 108.6
10412 A | 20-D-1990 | 20 | 122550 | 0 | 45.2552952 | 1991_09_24 | -93.6979876 | Silty-Clay Subgrade | tossed 2/1/08 from Maplewood Lab mezzanine. AFTER GRADING | 4 | 47.601 | SS91337 | 14538 | -0.3832 | 12.106 | F02 | 0.0004412 | 8603 | 17.5 | 127.6 | 108.6
10412 A | 20-D-1990 | 20 | 122550 | 0 | 45.2552952 | 1991_09_24 | -93.6979876 | Silty-Clay Subgrade | tossed 2/1/08 from Maplewood Lab mezzanine. AFTER GRADING | 4 | 70.596 | SS91337 | 14538 | -0.3832 | 12.106 | G02 | 0.0007581 | 7426 | 17.5 | 127.6 | 108.6
10412 A | 20-D-1990 | 20 | 122550 | 0 | 45.2552952 | 1991_09_24 | -93.6979876 | Silty-Clay Subgrade | tossed 2/1/08 from Maplewood Lab mezzanine. AFTER GRADING | 4 | 93.318 | SS91337 | 14538 | -0.3832 | 12.106 | H02 | 0.001098 | 6776 | 17.5 | 127.6 | 108.6
10412 A | 20-D-1990 | 20 | 122550 | 0 | 45.2552952 | 1991_09_24 | -93.6979876 | Silty-Clay Subgrade | tossed 2/1/08 from Maplewood Lab mezzanine. AFTER GRADING | 4 | 115.563 | SS91337 | 14538 | -0.3832 | 12.106 | I02 | 0.001457 | 6325 | 17.5 | 127.6 | 108.6
10412 A | 20-D-1990 | 20 | 122550 | 0 | 45.2552952 | 1991_09_24 | -93.6979876 | Silty-Clay Subgrade | tossed 2/1/08 from Maplewood Lab mezzanine. AFTER GRADING | 2 | 24.934 | SS91337 | 14538 | -0.3832 | 12.106 | J02 | 0.0001814 | 10960 | 17.5 | 127.6 | 108.6
10412 A | 20-D-1990 | 20 | 122550 | 0 | 45.2552952 | 1991_09_24 | -93.6979876 | Silty-Clay Subgrade | tossed 2/1/08 from Maplewood Lab mezzanine. AFTER GRADING | 2 | 47.321 | SS91337 | 14538 | -0.3832 | 12.106 | K02 | 0.000462 | 8167 | 17.5 | 127.6 | 108.6
10412 A | 20-D-1990 | 20 | 122550 | 0 | 45.2552952 | 1991_09_24 | -93.6979876 | Silty-Clay Subgrade | tossed 2/1/08 from Maplewood Lab mezzanine. AFTER GRADING | 4 | 104.258 | SS91337 | 23562 | -0.2686 | 12.106 | H00 | 0.0006155 | 13459 | 15.6 | 123 | 106.4
10412 A | 20-D-1990 | 20 | 122550 | 0 | 45.2552952 | 1991_09_24 | -93.6979876 | Silty-Clay Subgrade | tossed 2/1/08 from Maplewood Lab mezzanine. AFTER GRADING | 2 | 31.41 | SS91337 | 22289 | -0.2315 | 12.106 | J-2 | 0.0001433 | 17055 | 13.7 | 112.5 | 99
10412 A | 20-D-1990 | 20 | 122550 | 0 | 45.2552952 | 1991_09_24 | -93.6979876 | Silty-Clay Subgrade | tossed 2/1/08 from Maplewood Lab mezzanine. AFTER GRADING | 2 | 69.849 | SS91337 | 14538 | -0.3832 | 12.106 | L02 | 0.0007914 | 7037 | 17.5 | 127.6 | 108.6
10412 A | 20-D-1990 | 20 | 122550 | 0 | 45.2552952 | 1991_09_24 | -93.6979876 | Silty-Clay Subgrade | tossed 2/1/08 from Maplewood Lab mezzanine. AFTER GRADING | 2 | 92.262 | SS91337 | 14538 | -0.3832 | 12.106 | M02 | 0.001145 | 6427 | 17.5 | 127.6 | 108.6
10412 A | 20-D-1990 | 20 | 122550 | 0 | 45.2552952 | 1991_09_24 | -93.6979876 | Silty-Clay Subgrade | tossed 2/1/08 from Maplewood Lab mezzanine. AFTER GRADING | 2 | 114.639 | SS91337 | 14538 | -0.3832 | 12.106 | N02 | 0.001517 | 6025 | 17.5 | 127.6 | 108.6
10412 A | 20-D-1990 | 20 | 122550 | 0 | 45.2552952 | 1991_09_24 | -93.6979876 | Silty-Clay Subgrade | tossed 2/1/08 from Maplewood Lab mezzanine. AFTER GRADING | 6 | 33.28 | SS91337 | 23562 | -0.2686 | 12.106 | @00 | 0.0001342 | 19706 | 15.6 | 123 | 106.4
10412 A | 20-D-1990 | 20 | 122550 | 0 | 45.2552952 | 1991_09_24 | -93.6979876 | Silty-Clay Subgrade | tossed 2/1/08 from Maplewood Lab mezzanine. AFTER GRADING | 6 | 52.73 | SS91337 | 23562 | -0.2686 | 12.106 | A00 | 0.0002545 | 16462 | 15.6 | 123 | 106.4
10412 A | 20-D-1990 | 20 | 122550 | 0 | 45.2552952 | 1991_09_24 | -93.6979876 | Silty-Clay Subgrade | tossed 2/1/08 from Maplewood Lab mezzanine. AFTER GRADING | 6 | 78.768 | SS91337 | 23562 | -0.2686 | 12.106 | B00 | 0.0004241 | 14759 | 15.6 | 123 | 106.4
10412 A | 20-D-1990 | 20 | 122550 | 0 | 45.2552952 | 1991_09_24 | -93.6979876 | Silty-Clay Subgrade | tossed 2/1/08 from Maplewood Lab mezzanine. AFTER GRADING | 6 | 104.593 | SS91337 | 23562 | -0.2686 | 12.106 | C00 | 0.0005983 | 13890 | 15.6 | 123 | 106.4
10412 A | 20-D-1990 | 20 | 122550 | 0 | 45.2552952 | 1991_09_24 | -93.6979876 | Silty-Clay Subgrade | tossed 2/1/08 from Maplewood Lab mezzanine. AFTER GRADING | 6 | 128.958 | SS91337 | 23562 | -0.2686 | 12.106 | D00 | 0.0007828 | 13090 | 15.6 | 123 | 106.4
10412 A | 20-D-1990 | 20 | 122550 | 0 | 45.2552952 | 1991_09_24 | -93.6979876 | Silty-Clay Subgrade | tossed 2/1/08 from Maplewood Lab mezzanine. AFTER GRADING | 4 | 31.78 | SS91337 | 23562 | -0.2686 | 12.106 | E00 | 0.0001343 | 18799 | 15.6 | 123 | 106.4
10412 A | 20-D-1990 | 20 | 122550 | 0 | 45.2552952 | 1991_09_24 | -93.6979876 | Silty-Clay Subgrade | tossed 2/1/08 from Maplewood Lab mezzanine. AFTER GRADING | 4 | 53.164 | SS91337 | 23562 | -0.2686 | 12.106 | F00 | 0.0002607 | 16203 | 15.6 | 123 | 106.4
10412 A | 20-D-1990 | 20 | 122550 | 0 | 45.2552952 | 1991_09_24 | -93.6979876 | Silty-Clay Subgrade | tossed 2/1/08 from Maplewood Lab mezzanine. AFTER GRADING | 4 | 78.951 | SS91337 | 23562 | -0.2686 | 12.106 | G00 | 0.0004334 | 14474 | 15.6 | 123 | 106.4
10412 A | 20-D-1990 | 20 | 122550 | 0 | 45.2552952 | 1991_09_24 | -93.6979876 | Silty-Clay Subgrade | tossed 2/1/08 from Maplewood Lab mezzanine. AFTER GRADING | 4 | 129.23 | SS91337 | 23562 | -0.2686 | 12.106 | I00 | 0.0008049 | 12757 | 15.6 | 123 | 106.4
10412 A | 20-D-1990 | 20 | 122550 | 0 | 45.2552952 | 1991_09_24 | -93.6979876 | Silty-Clay Subgrade | tossed 2/1/08 from Maplewood Lab mezzanine. AFTER GRADING | 2 | 30.393 | SS91337 | 23562 | -0.2686 | 12.106 | J00 | 0.0001401 | 17243 | 15.6 | 123 | 106.4
10412 A | 20-D-1990 | 20 | 122550 | 0 | 45.2552952 | 1991_09_24 | -93.6979876 | Silty-Clay Subgrade | tossed 2/1/08 from Maplewood Lab mezzanine. AFTER GRADING | 2 | 52.729 | SS91337 | 23562 | -0.2686 | 12.106 | K00 | 0.0002795 | 14991 | 15.6 | 123 | 106.4
10412 A | 20-D-1990 | 20 | 122550 | 0 | 45.2552952 | 1991_09_24 | -93.6979876 | Silty-Clay Subgrade | tossed 2/1/08 from Maplewood Lab mezzanine. AFTER GRADING | 2 | 78.631 | SS91337 | 23562 | -0.2686 | 12.106 | L00 | 0.0004558 | 13708 | 15.6 | 123 | 106.4
10412 A | 20-D-1990 | 20 | 122550 | 0 | 45.2552952 | 1991_09_24 | -93.6979876 | Silty-Clay Subgrade | tossed 2/1/08 from Maplewood Lab mezzanine. AFTER GRADING | 2 | 103.816 | SS91337 | 23562 | -0.2686 | 12.106 | M00 | 0.0006444 | 12801 | 15.6 | 123 | 106.4
10412 A | 20-D-1990 | 20 | 122550 | 0 | 45.2552952 | 1991_09_24 | -93.6979876 | Silty-Clay Subgrade | tossed 2/1/08 from Maplewood Lab mezzanine. AFTER GRADING | 2 | 128.611 | SS91337 | 23562 | -0.2686 | 12.106 | N00 | 0.0008393 | 12176 | 15.6 | 123 | 106.4
10412 A | 20-D-1990 | 20 | 122550 | 0 | 45.2552952 | 1991_09_24 | -93.6979876 | Silty-Clay Subgrade | tossed 2/1/08 from Maplewood Lab mezzanine. AFTER GRADING | 6 | 34.006 | SS91337 | 22289 | -0.2315 | 12.106 | @-2 | 0.0001375 | 19242 | 13.7 | 112.5 | 99
10412 A | 20-D-1990 | 20 | 122550 | 0 | 45.2552952 | 1991_09_24 | -93.6979876 | Silty-Clay Subgrade | tossed 2/1/08 from Maplewood Lab mezzanine. AFTER GRADING | 6 | 54.251 | SS91337 | 22289 | -0.2315 | 12.106 | A-2 | 0.0002584 | 16340 | 13.7 | 112.5 | 99
10412 A | 20-D-1990 | 20 | 122550 | 0 | 45.2552952 | 1991_09_24 | -93.6979876 | Silty-Clay Subgrade | tossed 2/1/08 from Maplewood Lab mezzanine. AFTER GRADING | 6 | 81.345 | SS91337 | 22289 | -0.2315 | 12.106 | B-2 | 0.000422 | 14998 | 13.7 | 112.5 | 99
10412 A | 20-D-1990 | 20 | 122550 | 0 | 45.2552952 | 1991_09_24 | -93.6979876 | Silty-Clay Subgrade | tossed 2/1/08 from Maplewood Lab mezzanine. AFTER GRADING | 6 | 107.733 | SS91337 | 22289 | -0.2315 | 12.106 | C-2 | 0.0005884 | 14248 | 13.7 | 112.5 | 99
10412 A | 20-D-1990 | 20 | 122550 | 0 | 45.2552952 | 1991_09_24 | -93.6979876 | Silty-Clay Subgrade | tossed 2/1/08 from Maplewood Lab mezzanine. AFTER GRADING | 6 | 133.03 | SS91337 | 22289 | -0.2315 | 12.106 | D-2 | 0.0007586 | 13646 | 13.7 | 112.5 | 99
10412 A | 20-D-1990 | 20 | 122550 | 0 | 45.2552952 | 1991_09_24 | -93.6979876 | Silty-Clay Subgrade | tossed 2/1/08 from Maplewood Lab mezzanine. AFTER GRADING | 4 | 31.359 | SS91337 | 22289 | -0.2315 | 12.106 | E-2 | 0.0001312 | 18605 | 13.7 | 112.5 | 99
10412 A | 20-D-1990 | 20 | 122550 | 0 | 45.2552952 | 1991_09_24 | -93.6979876 | Silty-Clay Subgrade | tossed 2/1/08 from Maplewood Lab mezzanine. AFTER GRADING | 4 | 54.797 | SS91337 | 22289 | -0.2315 | 12.106 | F-2 | 0.0002646 | 16115 | 13.7 | 112.5 | 99
10412 A | 20-D-1990 | 20 | 122550 | 0 | 45.2552952 | 1991_09_24 | -93.6979876 | Silty-Clay Subgrade | tossed 2/1/08 from Maplewood Lab mezzanine. AFTER GRADING | 4 | 81.117 | SS91337 | 22289 | -0.2315 | 12.106 | G-2 | 0.000432 | 14614 | 13.7 | 112.5 | 99
10412 A | 20-D-1990 | 20 | 122550 | 0 | 45.2552952 | 1991_09_24 | -93.6979876 | Silty-Clay Subgrade | tossed 2/1/08 from Maplewood Lab mezzanine. AFTER GRADING | 4 | 107.51 | SS91337 | 22289 | -0.2315 | 12.106 | H-2 | 0.0006083 | 13754 | 13.7 | 112.5 | 99
10412 A | 20-D-1990 | 20 | 122550 | 0 | 45.2552952 | 1991_09_24 | -93.6979876 | Silty-Clay Subgrade | tossed 2/1/08 from Maplewood Lab mezzanine. AFTER GRADING | 4 | 133.77 | SS91337 | 22289 | -0.2315 | 12.106 | I-2 | 0.0007875 | 13218 | 13.7 | 112.5 | 99
10412 A | 20-D-1990 | 20 | 122550 | 0 | 45.2552952 | 1991_09_24 | -93.6979876 | Silty-Clay Subgrade | tossed 2/1/08 from Maplewood Lab mezzanine. AFTER GRADING | 2 | 53.903 | SS91337 | 22289 | -0.2315 | 12.106 | K-2 | 0.0002843 | 14756 | 13.7 | 112.5 | 99
10412 A | 20-D-1990 | 20 | 122550 | 0 | 45.2552952 | 1991_09_24 | -93.6979876 | Silty-Clay Subgrade | tossed 2/1/08 from Maplewood Lab mezzanine. AFTER GRADING | 2 | 80.724 | SS91337 | 22289 | -0.2315 | 12.106 | L-2 | 0.0004596 | 13669 | 13.7 | 112.5 | 99
10412 A | 20-D-1990 | 20 | 122550 | 0 | 45.2552952 | 1991_09_24 | -93.6979876 | Silty-Clay Subgrade | tossed 2/1/08 from Maplewood Lab mezzanine. AFTER GRADING | 2 | 107.122 | SS91337 | 22289 | -0.2315 | 12.106 | M-2 | 0.000644 | 12943 | 13.7 | 112.5 | 99
10412 A | 20-D-1990 | 20 | 122550 | 0 | 45.2552952 | 1991_09_24 | -93.6979876 | Silty-Clay Subgrade | tossed 2/1/08 from Maplewood Lab mezzanine. AFTER GRADING | 2 | 132.807 | SS91337 | 22289 | -0.2315 | 12.106 | N-2 | 0.0008294 | 12461 | 13.7 | 112.5 | 99
10412 A | 20-D-1990 | 20 | 122550 | 0 | 45.2552952 | 1991_09_24 | -93.6979876 | Silty-Clay Subgrade | tossed 2/1/08 from Maplewood Lab mezzanine. AFTER GRADING | 6 | 25.393 | SS91337 | 14538 | -0.3832 | 12.106 | @02 | 0.0001759 | 11509 | 17.5 | 127.6 | 108.6
10039 A | 20-D-1990 | 20 | 122555 | -9.8 | 45.2553082 | 1991_09_24 | -93.697949 | Silty-Clay Subgrade | AFTER GRADING | 6 | 64.6998 | FS913131 | 22064 | -0.4971 | 6.47 | E | 0.001354 | 7389 | 16.2 | 135.4 | 116.6
10039 B | 20-D-1990 | 20 | 122555 | -9.8 | 45.2553082 | 1991_09_24 | -93.697949 | Silty-Clay Subgrade | AFTER GRADING | 2 | 11.9461 | FS913435 | 12334 | -0.3671 | 6.26 | K | 0.000192 | 9959 | 15.8 | 136 | 117.5
10039 A | 20-D-1990 | 20 | 122555 | -9.8 | 45.2553082 | 1991_09_24 | -93.697949 | Silty-Clay Subgrade | AFTER GRADING | 2 | 24.8323 | FS913131 | 22064 | -0.4971 | 6.47 | L | 0.000354 | 10840 | 16.2 | 135.4 | 116.6
10039 A | 20-D-1990 | 20 | 122555 | -9.8 | 45.2553082 | 1991_09_24 | -93.697949 | Silty-Clay Subgrade | AFTER GRADING | 4 | 52.232 | FS913131 | 22064 | -0.4971 | 6.47 | I | 0.001036 | 7794 | 16.2 | 135.4 | 116.6
10039 A | 20-D-1990 | 20 | 122555 | -9.8 | 45.2553082 | 1991_09_24 | -93.697949 | Silty-Clay Subgrade | AFTER GRADING | 2 | 65.1847 | FS913131 | 22064 | -0.4971 | 6.47 | O | 0.001416 | 7115 | 16.2 | 135.4 | 116.6
10039 A | 20-D-1990 | 20 | 122555 | -9.8 | 45.2553082 | 1991_09_24 | -93.697949 | Silty-Clay Subgrade | AFTER GRADING | 6 | 23.9979 | FS913131 | 22064 | -0.4971 | 6.47 | B | 0.000335 | 11081 | 16.2 | 135.4 | 116.6
10039 A | 20-D-1990 | 20 | 122555 | -9.8 | 45.2553082 | 1991_09_24 | -93.697949 | Silty-Clay Subgrade | AFTER GRADING | 4 | 64.9427 | FS913131 | 22064 | -0.4971 | 6.47 | J | 0.001383 | 7258 | 16.2 | 135.4 | 116.6
10039 A | 20-D-1990 | 20 | 122555 | -9.8 | 45.2553082 | 1991_09_24 | -93.697949 | Silty-Clay Subgrade | AFTER GRADING | 2 | 52.1674 | FS913131 | 22064 | -0.4971 | 6.47 | N | 0.001062 | 7590 | 16.2 | 135.4 | 116.6
10039 A | 20-D-1990 | 20 | 122555 | -9.8 | 45.2553082 | 1991_09_24 | -93.697949 | Silty-Clay Subgrade | AFTER GRADING | 6 | 13.8672 | FS913131 | 22064 | -0.4971 | 6.47 | A | 0.000141 | 15240 | 16.2 | 135.4 | 116.6
10039 A | 20-D-1990 | 20 | 122555 | -9.8 | 45.2553082 | 1991_09_24 | -93.697949 | Silty-Clay Subgrade | AFTER GRADING | 4 | 38.9148 | FS913131 | 22064 | -0.4971 | 6.47 | H | 0.000681 | 8830 | 16.2 | 135.4 | 116.6
10039 A | 20-D-1990 | 20 | 122555 | -9.8 | 45.2553082 | 1991_09_24 | -93.697949 | Silty-Clay Subgrade | AFTER GRADING | 6 | 38.4165 | FS913131 | 22064 | -0.4971 | 6.47 | C | 0.000661 | 8990 | 16.2 | 135.4 | 116.6
10039 A | 20-D-1990 | 20 | 122555 | -9.8 | 45.2553082 | 1991_09_24 | -93.697949 | Silty-Clay Subgrade | AFTER GRADING | 6 | 51.7977 | FS913131 | 22064 | -0.4971 | 6.47 | D | 0.001002 | 7988 | 16.2 | 135.4 | 116.6
10039 A | 20-D-1990 | 20 | 122555 | -9.8 | 45.2553082 | 1991_09_24 | -93.697949 | Silty-Clay Subgrade | AFTER GRADING | 4 | 25.0897 | FS913131 | 22064 | -0.4971 | 6.47 | G | 0.000347 | 11172 | 16.2 | 135.4 | 116.6
10039 A | 20-D-1990 | 20 | 122555 | -9.8 | 45.2553082 | 1991_09_24 | -93.697949 | Silty-Clay Subgrade | AFTER GRADING | 2 | 38.9147 | FS913131 | 22064 | -0.4971 | 6.47 | M | 0.000706 | 8519 | 16.2 | 135.4 | 116.6
10039 A | 20-D-1990 | 20 | 122555 | -9.8 | 45.2553082 | 1991_09_24 | -93.697949 | Silty-Clay Subgrade | AFTER GRADING | 2 | 15.3733 | FS913131 | 22064 | -0.4971 | 6.47 | K | 0.000162 | 14698 | 16.2 | 135.4 | 116.6
10039 B | 20-D-1990 | 20 | 122555 | -9.8 | 45.2553082 | 1991_09_24 | -93.697949 | Silty-Clay Subgrade | AFTER GRADING | 6 | 24.2687 | FS913435 | 12334 | -0.3671 | 6.26 | B | 0.000517 | 7490 | 15.8 | 136 | 117.5
10039 B | 20-D-1990 | 20 | 122555 | -9.8 | 45.2553082 | 1991_09_24 | -93.697949 | Silty-Clay Subgrade | AFTER GRADING | 6 | 49.8571 | FS913435 | 12334 | -0.3671 | 6.26 | D | 0.001315 | 6054 | 15.8 | 136 | 117.5
10039 B | 20-D-1990 | 20 | 122555 | -9.8 | 45.2553082 | 1991_09_24 | -93.697949 | Silty-Clay Subgrade | AFTER GRADING | 4 | 23.6901 | FS913435 | 12334 | -0.3671 | 6.26 | G | 0.000522 | 7249 | 15.8 | 136 | 117.5
10039 B | 20-D-1990 | 20 | 122555 | -9.8 | 45.2553082 | 1991_09_24 | -93.697949 | Silty-Clay Subgrade | AFTER GRADING | 2 | 62.0168 | FS913435 | 12334 | -0.3671 | 6.26 | O | 0.001838 | 5388 | 15.8 | 136 | 117.5
10413 A | 21-D-1990 | 21 | 123140 | 0 | 45.2543155 | 1991_09_24 | -93.6961645 | Silty-Clay Subgrade | tossed 2/1/08 from Maplewood Lab mezzanine. AFTER GRADING | 2 | 105.715 | SS91341 | 23908 | -0.1725 | 12.106 | M-2 | 0.000533 | 15850 | 14.4 | 122.5 | 107.1
10413 A | 21-D-1990 | 21 | 123140 | 0 | 45.2543155 | 1991_09_24 | -93.6961645 | Silty-Clay Subgrade | tossed 2/1/08 from Maplewood Lab mezzanine. AFTER GRADING | 6 | 103.6155 | SS91341 | 23908 | -0.1725 | 12.106 | C-2 | 0.000483 | 17127 | 14.4 | 122.5 | 107.1
10413 A | 21-D-1990 | 21 | 123140 | 0 | 45.2543155 | 1991_09_24 | -93.6961645 | Silty-Clay Subgrade | tossed 2/1/08 from Maplewood Lab mezzanine. AFTER GRADING | 4 | 105.0284 | SS91341 | 23908 | -0.1725 | 12.106 | H-2 | 0.000502 | 16709 | 14.4 | 122.5 | 107.1
10413 A | 21-D-1990 | 21 | 123140 | 0 | 45.2543155 | 1991_09_24 | -93.6961645 | Silty-Clay Subgrade | tossed 2/1/08 from Maplewood Lab mezzanine. AFTER GRADING | 6 | 24.0744 | SS91341 | 23908 | -0.1725 | 12.106 | @-2 | 8.8e-05 | 21801 | 14.4 | 122.5 | 107.1
10413 A | 21-D-1990 | 21 | 123140 | 0 | 45.2543155 | 1991_09_24 | -93.6961645 | Silty-Clay Subgrade | tossed 2/1/08 from Maplewood Lab mezzanine. AFTER GRADING | 6 | 49.3731 | SS91341 | 19369 | -0.2459 | 12.106 | A00 | 0.000269 | 14634 | 16.3 | 127.2 | 109.4
10413 A | 21-D-1990 | 21 | 123140 | 0 | 45.2543155 | 1991_09_24 | -93.6961645 | Silty-Clay Subgrade | tossed 2/1/08 from Maplewood Lab mezzanine. AFTER GRADING | 6 | 75.5446 | SS91341 | 19369 | -0.2459 | 12.106 | B00 | 0.000462 | 13031 | 16.3 | 127.2 | 109.4
10041 A | 21-D-1990 | 21 | 123145 | -9.8 | 45.2543289 | 1991_09_24 | -93.6961262 | Silty-Clay Subgrade | AFTER GRADING | 2 | 12.5138 | FS913132 | 12845 | -0.5354 | 6.48 | K | 0.000212 | 9076 | 18.5 | 131.7 | 111.1
10041 A | 21-D-1990 | 21 | 123145 | -9.8 | 45.2543289 | 1991_09_24 | -93.6961262 | Silty-Clay Subgrade | AFTER GRADING | 4 | 36.7403 | FS913132 | 12845 | -0.5354 | 6.48 | H | 0.001158 | 4880 | 18.5 | 131.7 | 111.1
10041 A | 21-D-1990 | 21 | 123145 | -9.8 | 45.2543289 | 1991_09_24 | -93.6961262 | Silty-Clay Subgrade | AFTER GRADING | 6 | 23.5019 | FS913132 | 12845 | -0.5354 | 6.48 | B | 0.000561 | 6440 | 18.5 | 131.7 | 111.1
10041 A | 21-D-1990 | 21 | 123145 | -9.8 | 45.2543289 | 1991_09_24 | -93.6961262 | Silty-Clay Subgrade | AFTER GRADING | 4 | 49.0041 | FS913132 | 12845 | -0.5354 | 6.48 | I | 0.001744 | 4321 | 18.5 | 131.7 | 111.1
10041 A | 21-D-1990 | 21 | 123145 | -9.8 | 45.2543289 | 1991_09_24 | -93.6961262 | Silty-Clay Subgrade | AFTER GRADING | 2 | 24.1639 | FS913132 | 12845 | -0.5354 | 6.48 | L | 0.000628 | 5914 | 18.5 | 131.7 | 111.1
10041 A | 21-D-1990 | 21 | 123145 | -9.8 | 45.2543289 | 1991_09_24 | -93.6961262 | Silty-Clay Subgrade | AFTER GRADING | 4 | 12.0817 | FS913132 | 12845 | -0.5354 | 6.48 | F | 0.000189 | 9817 | 18.5 | 131.7 | 111.1
10041 A | 21-D-1990 | 21 | 123145 | -9.8 | 45.2543289 | 1991_09_24 | -93.6961262 | Silty-Clay Subgrade | AFTER GRADING | 2 | 61.5067 | FS913132 | 12845 | -0.5354 | 6.48 | O | 0.002383 | 3969 | 18.5 | 131.7 | 111.1
10041 A | 21-D-1990 | 21 | 123145 | -9.8 | 45.2543289 | 1991_09_24 | -93.6961262 | Silty-Clay Subgrade | AFTER GRADING | 4 | 23.9357 | FS913132 | 12845 | -0.5354 | 6.48 | G | 0.00059 | 6236 | 18.5 | 131.7 | 111.1
10041 A | 21-D-1990 | 21 | 123145 | -9.8 | 45.2543289 | 1991_09_24 | -93.6961262 | Silty-Clay Subgrade | AFTER GRADING | 2 | 36.9831 | FS913132 | 12845 | -0.5354 | 6.48 | M | 0.001217 | 4674 | 18.5 | 131.7 | 111.1
10041 A | 21-D-1990 | 21 | 123145 | -9.8 | 45.2543289 | 1991_09_24 | -93.6961262 | Silty-Clay Subgrade | AFTER GRADING | 6 | 12.0788 | FS913132 | 12845 | -0.5354 | 6.48 | A | 0.000195 | 9546 | 18.5 | 131.7 | 111.1
10041 A | 21-D-1990 | 21 | 123145 | -9.8 | 45.2543289 | 1991_09_24 | -93.6961262 | Silty-Clay Subgrade | AFTER GRADING | 6 | 36.6797 | FS913132 | 12845 | -0.5354 | 6.48 | C | 0.001119 | 5041 | 18.5 | 131.7 | 111.1
10041 A | 21-D-1990 | 21 | 123145 | -9.8 | 45.2543289 | 1991_09_24 | -93.6961262 | Silty-Clay Subgrade | AFTER GRADING | 6 | 61.183 | FS913132 | 12845 | -0.5354 | 6.48 | E | 0.002276 | 4133 | 18.5 | 131.7 | 111.1
10041 A | 21-D-1990 | 21 | 123145 | -9.8 | 45.2543289 | 1991_09_24 | -93.6961262 | Silty-Clay Subgrade | AFTER GRADING | 6 | 49.1895 | FS913132 | 12845 | -0.5354 | 6.48 | D | 0.001695 | 4463 | 18.5 | 131.7 | 111.1
10041 A | 21-D-1990 | 21 | 123145 | -9.8 | 45.2543289 | 1991_09_24 | -93.6961262 | Silty-Clay Subgrade | AFTER GRADING | 2 | 49.3243 | FS913132 | 12845 | -0.5354 | 6.48 | N | 0.001808 | 4194 | 18.5 | 131.7 | 111.1
10041 A | 21-D-1990 | 21 | 123145 | -9.8 | 45.2543289 | 1991_09_24 | -93.6961262 | Silty-Clay Subgrade | AFTER GRADING | 4 | 61.4861 | FS913132 | 12845 | -0.5354 | 6.48 | J | 0.002329 | 4060 | 18.5 | 131.7 | 111.1
10413 A | 21-D-1990 | 21 | 123140 | 0 | 45.2543155 | 1991_09_24 | -93.6961645 | Silty-Clay Subgrade | tossed 2/1/08 from Maplewood Lab mezzanine. AFTER GRADING | 4 | 79.8218 | SS91341 | 23908 | -0.1725 | 12.106 | G-2 | 0.00036 | 17732 | 14.4 | 122.5 | 107.1
10413 A | 21-D-1990 | 21 | 123140 | 0 | 45.2543155 | 1991_09_24 | -93.6961645 | Silty-Clay Subgrade | tossed 2/1/08 from Maplewood Lab mezzanine. AFTER GRADING | 4 | 49.9719 | SS91341 | 9934 | -0.432 | 12.106 | F02 | 0.000777 | 5200 | 18.7 | 130 | 109.5
10413 A | 21-D-1990 | 21 | 123140 | 0 | 45.2543155 | 1991_09_24 | -93.6961645 | Silty-Clay Subgrade | tossed 2/1/08 from Maplewood Lab mezzanine. AFTER GRADING | 2 | 24.2448 | SS91341 | 23908 | -0.1725 | 12.106 | J-2 | 9.6e-05 | 20091 | 14.4 | 122.5 | 107.1
10413 A | 21-D-1990 | 21 | 123140 | 0 | 45.2543155 | 1991_09_24 | -93.6961645 | Silty-Clay Subgrade | tossed 2/1/08 from Maplewood Lab mezzanine. AFTER GRADING | 4 | 123.3804 | SS91341 | 9934 | -0.432 | 12.106 | I02 | 0.002689 | 3712 | 18.7 | 130 | 109.5
10413 A | 21-D-1990 | 21 | 123140 | 0 | 45.2543155 | 1991_09_24 | -93.6961645 | Silty-Clay Subgrade | tossed 2/1/08 from Maplewood Lab mezzanine. AFTER GRADING | 2 | 49.5546 | SS91341 | 9934 | -0.432 | 12.106 | K02 | 0.000853 | 4702 | 18.7 | 130 | 109.5
10413 A | 21-D-1990 | 21 | 123140 | 0 | 45.2543155 | 1991_09_24 | -93.6961645 | Silty-Clay Subgrade | tossed 2/1/08 from Maplewood Lab mezzanine. AFTER GRADING | 2 | 73.9069 | SS91341 | 9934 | -0.432 | 12.106 | L02 | 0.001505 | 3975 | 18.7 | 130 | 109.5
10413 A | 21-D-1990 | 21 | 123140 | 0 | 45.2543155 | 1991_09_24 | -93.6961645 | Silty-Clay Subgrade | tossed 2/1/08 from Maplewood Lab mezzanine. AFTER GRADING | 2 | 20.0192 | SS91341 | 19369 | -0.2459 | 12.106 | J00 | 9.8e-05 | 16306 | 16.3 | 127.2 | 109.4
10413 A | 21-D-1990 | 21 | 123140 | 0 | 45.2543155 | 1991_09_24 | -93.6961645 | Silty-Clay Subgrade | tossed 2/1/08 from Maplewood Lab mezzanine. AFTER GRADING | 6 | 27.3841 | SS91341 | 9934 | -0.432 | 12.106 | @02 | 0.000245 | 9036 | 18.7 | 130 | 109.5
10413 A | 21-D-1990 | 21 | 123140 | 0 | 45.2543155 | 1991_09_24 | -93.6961645 | Silty-Clay Subgrade | tossed 2/1/08 from Maplewood Lab mezzanine. AFTER GRADING | 2 | 74.8016 | SS91341 | 19369 | -0.2459 | 12.106 | L00 | 0.000494 | 12062 | 16.3 | 127.2 | 109.4
10413 A | 21-D-1990 | 21 | 123140 | 0 | 45.2543155 | 1991_09_24 | -93.6961645 | Silty-Clay Subgrade | tossed 2/1/08 from Maplewood Lab mezzanine. AFTER GRADING | 6 | 51.0284 | SS91341 | 9934 | -0.432 | 12.106 | A02 | 0.000631 | 6545 | 18.7 | 130 | 109.5
10413 A | 21-D-1990 | 21 | 123140 | 0 | 45.2543155 | 1991_09_24 | -93.6961645 | Silty-Clay Subgrade | tossed 2/1/08 from Maplewood Lab mezzanine. AFTER GRADING | 6 | 52.6588 | SS91341 | 23908 | -0.1725 | 12.106 | A-2 | 0.000216 | 19439 | 14.4 | 122.5 | 107.1
10413 A | 21-D-1990 | 21 | 123140 | 0 | 45.2543155 | 1991_09_24 | -93.6961645 | Silty-Clay Subgrade | tossed 2/1/08 from Maplewood Lab mezzanine. AFTER GRADING | 6 | 77.3952 | SS91341 | 23908 | -0.1725 | 12.106 | B-2 | 0.000343 | 18031 | 14.4 | 122.5 | 107.1
10413 A | 21-D-1990 | 21 | 123140 | 0 | 45.2543155 | 1991_09_24 | -93.6961645 | Silty-Clay Subgrade | tossed 2/1/08 from Maplewood Lab mezzanine. AFTER GRADING | 2 | 125.6421 | SS91341 | 19369 | -0.2459 | 12.106 | N00 | 0.000968 | 10349 | 16.3 | 127.2 | 109.4
10460 | 21-D-1990 | 21 | 123095 | 0 | 45.2543832 | 1992_08_03 | -93.6963111 | Gravel Base | AFTER GRADING | 5 |  | GS950020 |  |  | 28.246 | C05 |  | 10760 | 8.8 | 146.4 | 134.5 | RESILIENT MODULUS @100% T-99 @+1% OMC | 23.5151 | 1358 | 0.691 | 0.00079
10460 | 21-D-1990 | 21 | 123095 | 0 | 45.2543832 | 1992_08_03 | -93.6963111 | Gravel Base | AFTER GRADING | 3 |  | GS950020 |  |  | 28.246 | B01 |  | 10782 | 7.9 | 146.6 | 135.8 | RESILIENT MODULUS @100% T-99 @OMC | 10.6804 | 2509 | 0.567 | 0.00022
10460 | 21-D-1990 | 21 | 123095 | 0 | 45.2543832 | 1992_08_03 | -93.6963111 | Gravel Base | AFTER GRADING | 15 |  | GS950020 |  |  | 28.246 | A12 |  | 27808 | 7.6 | 140.9 | 130 | RESILIENT MODULUS @95% T-99 @OMC | 72.6531 | 1985 | 0.6174 | 0.00098
10460 | 21-D-1990 | 21 | 123095 | 0 | 45.2543832 | 1992_08_03 | -93.6963111 | Gravel Base | AFTER GRADING | 15 |  | GS950020 |  |  | 28.246 | D10 |  | 24839 | 9.4 | 144.9 | 132.4 | RESILIENT MODULUS @100% T-99 @+2% OMC | 54.533 | 1264 | 0.7056 | 0.00037
10460 | 21-D-1990 | 21 | 123095 | 0 | 45.2543832 | 1992_08_03 | -93.6963111 | Gravel Base | AFTER GRADING | 15 |  | GS950020 |  |  | 28.246 | B12 |  | 28740 | 7.9 | 146.6 | 135.8 | RESILIENT MODULUS @100% T-99 @OMC | 72.2899 | 2509 | 0.567 | 0.00094
10460 | 21-D-1990 | 21 | 123095 | 0 | 45.2543832 | 1992_08_03 | -93.6963111 | Gravel Base | AFTER GRADING | 20 |  | GS950020 |  |  | 28.246 | B13 |  | 30637 | 7.9 | 146.6 | 135.8 | RESILIENT MODULUS @100% T-99 @OMC | 73.9565 | 2509 | 0.567 | 0.00045
10460 | 21-D-1990 | 21 | 123095 | 0 | 45.2543832 | 1992_08_03 | -93.6963111 | Gravel Base | AFTER GRADING | 20 |  | GS950020 |  |  | 28.246 | B14 |  | 31306 | 7.9 | 146.6 | 135.8 | RESILIENT MODULUS @100% T-99 @OMC | 78.5152 | 2509 | 0.567 | 0.00058
10460 | 21-D-1990 | 21 | 123095 | 0 | 45.2543832 | 1992_08_03 | -93.6963111 | Gravel Base | AFTER GRADING | 20 |  | GS950020 |  |  | 28.246 | B15 |  | 33708 | 7.9 | 146.6 | 135.8 | RESILIENT MODULUS @100% T-99 @OMC | 96.1929 | 2509 | 0.567 | 0.00106
10460 | 21-D-1990 | 21 | 123095 | 0 | 45.2543832 | 1992_08_03 | -93.6963111 | Gravel Base | AFTER GRADING | 3 |  | GS950020 |  |  | 28.246 | C01 |  | 7944 | 8.8 | 146.4 | 134.5 | RESILIENT MODULUS @100% T-99 @+1% OMC | 10.73 | 1358 | 0.691 | 0.0003
10460 | 21-D-1990 | 21 | 123095 | 0 | 45.2543832 | 1992_08_03 | -93.6963111 | Gravel Base | AFTER GRADING | 3 |  | GS950020 |  |  | 28.246 | C02 |  | 8164 | 8.8 | 146.4 | 134.5 | RESILIENT MODULUS @100% T-99 @+1% OMC | 13.0584 | 1358 | 0.691 | 0.00058
10460 | 21-D-1990 | 21 | 123095 | 0 | 45.2543832 | 1992_08_03 | -93.6963111 | Gravel Base | AFTER GRADING | 3 |  | GS950020 |  |  | 28.246 | C03 |  | 7980 | 8.8 | 146.4 | 134.5 | RESILIENT MODULUS @100% T-99 @+1% OMC | 15.6044 | 1358 | 0.691 | 0.00091
10460 | 21-D-1990 | 21 | 123095 | 0 | 45.2543832 | 1992_08_03 | -93.6963111 | Gravel Base | AFTER GRADING | 5 |  | GS950020 |  |  | 28.246 | C04 |  | 12354 | 8.8 | 146.4 | 134.5 | RESILIENT MODULUS @100% T-99 @+1% OMC | 19.022 | 1358 | 0.691 | 0.00033
10460 | 21-D-1990 | 21 | 123095 | 0 | 45.2543832 | 1992_08_03 | -93.6963111 | Gravel Base | AFTER GRADING | 5 |  | GS950020 |  |  | 28.246 | C06 |  | 10678 | 8.8 | 146.4 | 134.5 | RESILIENT MODULUS @100% T-99 @+1% OMC | 27.8176 | 1358 | 0.691 | 0.0012
10460 | 21-D-1990 | 21 | 123095 | 0 | 45.2543832 | 1992_08_03 | -93.6963111 | Gravel Base | AFTER GRADING | 10 |  | GS950020 |  |  | 28.246 | C07 |  | 18432 | 8.8 | 146.4 | 134.5 | RESILIENT MODULUS @100% T-99 @+1% OMC | 39.2305 | 1358 | 0.691 | 0.00048
10460 | 21-D-1990 | 21 | 123095 | 0 | 45.2543832 | 1992_08_03 | -93.6963111 | Gravel Base | AFTER GRADING | 10 |  | GS950020 |  |  | 28.246 | C08 |  | 18025 | 8.8 | 146.4 | 134.5 | RESILIENT MODULUS @100% T-99 @+1% OMC | 48.0129 | 1358 | 0.691 | 0.00098
10460 | 21-D-1990 | 21 | 123095 | 0 | 45.2543832 | 1992_08_03 | -93.6963111 | Gravel Base | AFTER GRADING | 10 |  | GS950020 |  |  | 28.246 | C09 |  | 17916 | 8.8 | 146.4 | 134.5 | RESILIENT MODULUS @100% T-99 @+1% OMC | 56.6988 | 1358 | 0.691 | 0.00147
10460 | 21-D-1990 | 21 | 123095 | 0 | 45.2543832 | 1992_08_03 | -93.6963111 | Gravel Base | AFTER GRADING | 15 |  | GS950020 |  |  | 28.246 | C10 |  | 26413 | 8.8 | 146.4 | 134.5 | RESILIENT MODULUS @100% T-99 @+1% OMC | 54.533 | 1358 | 0.691 | 0.00035
10460 | 21-D-1990 | 21 | 123095 | 0 | 45.2543832 | 1992_08_03 | -93.6963111 | Gravel Base | AFTER GRADING | 15 |  | GS950020 |  |  | 28.246 | C11 |  | 24922 | 8.8 | 146.4 | 134.5 | RESILIENT MODULUS @100% T-99 @+1% OMC | 58.8883 | 1358 | 0.691 | 0.00055
10460 | 21-D-1990 | 21 | 123095 | 0 | 45.2543832 | 1992_08_03 | -93.6963111 | Gravel Base | AFTER GRADING | 15 |  | GS950020 |  |  | 28.246 | C12 |  | 26486 | 8.8 | 146.4 | 134.5 | RESILIENT MODULUS @100% T-99 @+1% OMC | 72.1529 | 1358 | 0.691 | 0.00101
10460 | 21-D-1990 | 21 | 123095 | 0 | 45.2543832 | 1992_08_03 | -93.6963111 | Gravel Base | AFTER GRADING | 20 |  | GS950020 |  |  | 28.246 | C13 |  | 29339 | 8.8 | 146.4 | 134.5 | RESILIENT MODULUS @100% T-99 @+1% OMC | 73.8601 | 1358 | 0.691 | 0.00046
10460 | 21-D-1990 | 21 | 123095 | 0 | 45.2543832 | 1992_08_03 | -93.6963111 | Gravel Base | AFTER GRADING | 20 |  | GS950020 |  |  | 28.246 | C14 |  | 28973 | 8.8 | 146.4 | 134.5 | RESILIENT MODULUS @100% T-99 @+1% OMC | 78.414 | 1358 | 0.691 | 0.00063
10460 | 21-D-1990 | 21 | 123095 | 0 | 45.2543832 | 1992_08_03 | -93.6963111 | Gravel Base | AFTER GRADING | 20 |  | GS950020 |  |  | 28.246 | C15 |  | 29734 | 8.8 | 146.4 | 134.5 | RESILIENT MODULUS @100% T-99 @+1% OMC | 96.0218 | 1358 | 0.691 | 0.0012
10460 | 21-D-1990 | 21 | 123095 | 0 | 45.2543832 | 1992_08_03 | -93.6963111 | Gravel Base | AFTER GRADING | 3 |  | GS950020 |  |  | 28.246 | D01 |  | 7233 | 9.4 | 144.9 | 132.4 | RESILIENT MODULUS @100% T-99 @+2% OMC | 10.9832 | 1264 | 0.7056 | 0.00036
10460 | 21-D-1990 | 21 | 123095 | 0 | 45.2543832 | 1992_08_03 | -93.6963111 | Gravel Base | AFTER GRADING | 3 |  | GS950020 |  |  | 28.246 | D02 |  | 7417 | 9.4 | 144.9 | 132.4 | RESILIENT MODULUS @100% T-99 @+2% OMC | 13.2827 | 1264 | 0.7056 | 0.00066
10460 | 21-D-1990 | 21 | 123095 | 0 | 45.2543832 | 1992_08_03 | -93.6963111 | Gravel Base | AFTER GRADING | 3 |  | GS950020 |  |  | 28.246 | D03 |  | 7944 | 9.4 | 144.9 | 132.4 | RESILIENT MODULUS @100% T-99 @+2% OMC | 15.7283 | 1264 | 0.7056 | 0.00093
10460 | 21-D-1990 | 21 | 123095 | 0 | 45.2543832 | 1992_08_03 | -93.6963111 | Gravel Base | AFTER GRADING | 5 |  | GS950020 |  |  | 28.246 | D04 |  | 11308 | 9.4 | 144.9 | 132.4 | RESILIENT MODULUS @100% T-99 @+2% OMC | 19.1864 | 1264 | 0.7056 | 0.00037
10460 | 21-D-1990 | 21 | 123095 | 0 | 45.2543832 | 1992_08_03 | -93.6963111 | Gravel Base | AFTER GRADING | 5 |  | GS950020 |  |  | 28.246 | D05 |  | 11284 | 9.4 | 144.9 | 132.4 | RESILIENT MODULUS @100% T-99 @+2% OMC | 23.2102 | 1264 | 0.7056 | 0.00073
10460 | 21-D-1990 | 21 | 123095 | 0 | 45.2543832 | 1992_08_03 | -93.6963111 | Gravel Base | AFTER GRADING | 5 |  | GS950020 |  |  | 28.246 | D06 |  | 11725 | 9.4 | 144.9 | 132.4 | RESILIENT MODULUS @100% T-99 @+2% OMC | 27.6004 | 1264 | 0.7056 | 0.00107
10460 | 21-D-1990 | 21 | 123095 | 0 | 45.2543832 | 1992_08_03 | -93.6963111 | Gravel Base | AFTER GRADING | 10 |  | GS950020 |  |  | 28.246 | D07 |  | 19070 | 9.4 | 144.9 | 132.4 | RESILIENT MODULUS @100% T-99 @+2% OMC | 38.7078 | 1264 | 0.7056 | 0.00044
10460 | 21-D-1990 | 21 | 123095 | 0 | 45.2543832 | 1992_08_03 | -93.6963111 | Gravel Base | AFTER GRADING | 10 |  | GS950020 |  |  | 28.246 | D08 |  | 19551 | 9.4 | 144.9 | 132.4 | RESILIENT MODULUS @100% T-99 @+2% OMC | 48.2977 | 1264 | 0.7056 | 0.00092
10460 | 21-D-1990 | 21 | 123095 | 0 | 45.2543832 | 1992_08_03 | -93.6963111 | Gravel Base | AFTER GRADING | 10 |  | GS950020 |  |  | 28.246 | D09 |  | 19537 | 9.4 | 144.9 | 132.4 | RESILIENT MODULUS @100% T-99 @+2% OMC | 57.4337 | 1264 | 0.7056 | 0.00139
10460 | 21-D-1990 | 21 | 123095 | 0 | 45.2543832 | 1992_08_03 | -93.6963111 | Gravel Base | AFTER GRADING | 15 |  | GS950020 |  |  | 28.246 | D11 |  | 24357 | 9.4 | 144.9 | 132.4 | RESILIENT MODULUS @100% T-99 @+2% OMC | 59.1559 | 1264 | 0.7056 | 0.00057
10460 | 21-D-1990 | 21 | 123095 | 0 | 45.2543832 | 1992_08_03 | -93.6963111 | Gravel Base | AFTER GRADING | 15 |  | GS950020 |  |  | 28.246 | D12 |  | 26849 | 9.4 | 144.9 | 132.4 | RESILIENT MODULUS @100% T-99 @+2% OMC | 72.915 | 1264 | 0.7056 | 0.00103
10413 A | 21-D-1990 | 21 | 123140 | 0 | 45.2543155 | 1991_09_24 | -93.6961645 | Silty-Clay Subgrade | tossed 2/1/08 from Maplewood Lab mezzanine. AFTER GRADING | 6 | 75.4596 | SS91341 | 9934 | -0.432 | 12.106 | B02 | 0.001177 | 5189 | 18.7 | 130 | 109.5
10413 A | 21-D-1990 | 21 | 123140 | 0 | 45.2543155 | 1991_09_24 | -93.6961645 | Silty-Clay Subgrade | tossed 2/1/08 from Maplewood Lab mezzanine. AFTER GRADING | 4 | 47.5488 | SS91341 | 19369 | -0.2459 | 12.106 | F00 | 0.000259 | 14641 | 16.3 | 127.2 | 109.4
10413 A | 21-D-1990 | 21 | 123140 | 0 | 45.2543155 | 1991_09_24 | -93.6961645 | Silty-Clay Subgrade | tossed 2/1/08 from Maplewood Lab mezzanine. AFTER GRADING | 4 | 16.0207 | SS91341 | 19369 | -0.2459 | 12.106 | E00 | 6.9e-05 | 18414 | 16.3 | 127.2 | 109.4
10413 A | 21-D-1990 | 21 | 123140 | 0 | 45.2543155 | 1991_09_24 | -93.6961645 | Silty-Clay Subgrade | tossed 2/1/08 from Maplewood Lab mezzanine. AFTER GRADING | 4 | 24.5896 | SS91341 | 9934 | -0.432 | 12.106 | E02 | 0.000284 | 7011 | 18.7 | 130 | 109.5
10413 A | 21-D-1990 | 21 | 123140 | 0 | 45.2543155 | 1991_09_24 | -93.6961645 | Silty-Clay Subgrade | tossed 2/1/08 from Maplewood Lab mezzanine. AFTER GRADING | 2 | 79.9425 | SS91341 | 23908 | -0.1725 | 12.106 | L-2 | 0.000381 | 16769 | 14.4 | 122.5 | 107.1
10413 A | 21-D-1990 | 21 | 123140 | 0 | 45.2543155 | 1991_09_24 | -93.6961645 | Silty-Clay Subgrade | tossed 2/1/08 from Maplewood Lab mezzanine. AFTER GRADING | 2 | 42.8382 | SS91341 | 19369 | -0.2459 | 12.106 | K00 | 0.000248 | 13793 | 16.3 | 127.2 | 109.4
10413 A | 21-D-1990 | 21 | 123140 | 0 | 45.2543155 | 1991_09_24 | -93.6961645 | Silty-Clay Subgrade | tossed 2/1/08 from Maplewood Lab mezzanine. AFTER GRADING | 4 | 130.2472 | SS91341 | 23908 | -0.1725 | 12.106 | I-2 | 0.000653 | 15927 | 14.4 | 122.5 | 107.1
10413 A | 21-D-1990 | 21 | 123140 | 0 | 45.2543155 | 1991_09_24 | -93.6961645 | Silty-Clay Subgrade | tossed 2/1/08 from Maplewood Lab mezzanine. AFTER GRADING | 2 | 24.1761 | SS91341 | 9934 | -0.432 | 12.106 | J02 | 0.000306 | 6386 | 18.7 | 130 | 109.5
10413 A | 21-D-1990 | 21 | 123140 | 0 | 45.2543155 | 1991_09_24 | -93.6961645 | Silty-Clay Subgrade | tossed 2/1/08 from Maplewood Lab mezzanine. AFTER GRADING | 4 | 98.9123 | SS91341 | 9934 | -0.432 | 12.106 | H02 | 0.002026 | 3951 | 18.7 | 130 | 109.5
10413 A | 21-D-1990 | 21 | 123140 | 0 | 45.2543155 | 1991_09_24 | -93.6961645 | Silty-Clay Subgrade | tossed 2/1/08 from Maplewood Lab mezzanine. AFTER GRADING | 6 | 129.6758 | SS91341 | 23908 | -0.1725 | 12.106 | D-2 | 0.000637 | 16273 | 14.4 | 122.5 | 107.1
10413 A | 21-D-1990 | 21 | 123140 | 0 | 45.2543155 | 1991_09_24 | -93.6961645 | Silty-Clay Subgrade | tossed 2/1/08 from Maplewood Lab mezzanine. AFTER GRADING | 4 | 101.0837 | SS91341 | 19369 | -0.2459 | 12.106 | H00 | 0.000692 | 11640 | 16.3 | 127.2 | 109.4
10413 A | 21-D-1990 | 21 | 123140 | 0 | 45.2543155 | 1991_09_24 | -93.6961645 | Silty-Clay Subgrade | tossed 2/1/08 from Maplewood Lab mezzanine. AFTER GRADING | 2 | 131.1238 | SS91341 | 23908 | -0.1725 | 12.106 | N-2 | 0.000684 | 15306 | 14.4 | 122.5 | 107.1
10413 A | 21-D-1990 | 21 | 123140 | 0 | 45.2543155 | 1991_09_24 | -93.6961645 | Silty-Clay Subgrade | tossed 2/1/08 from Maplewood Lab mezzanine. AFTER GRADING | 6 | 123.634 | SS91341 | 9934 | -0.432 | 12.106 | D02 | 0.002507 | 3990 | 18.7 | 130 | 109.5
10413 A | 21-D-1990 | 21 | 123140 | 0 | 45.2543155 | 1991_09_24 | -93.6961645 | Silty-Clay Subgrade | tossed 2/1/08 from Maplewood Lab mezzanine. AFTER GRADING | 4 | 19.4724 | SS91341 | 23908 | -0.1725 | 12.106 | E-2 | 6.9e-05 | 22509 | 14.4 | 122.5 | 107.1
10413 A | 21-D-1990 | 21 | 123140 | 0 | 45.2543155 | 1991_09_24 | -93.6961645 | Silty-Clay Subgrade | tossed 2/1/08 from Maplewood Lab mezzanine. AFTER GRADING | 4 | 51.0788 | SS91341 | 23908 | -0.1725 | 12.106 | F-2 | 0.000211 | 19351 | 14.4 | 122.5 | 107.1
10413 A | 21-D-1990 | 21 | 123140 | 0 | 45.2543155 | 1991_09_24 | -93.6961645 | Silty-Clay Subgrade | tossed 2/1/08 from Maplewood Lab mezzanine. AFTER GRADING | 4 | 75.6702 | SS91341 | 19369 | -0.2459 | 12.106 | G00 | 0.000473 | 12752 | 16.3 | 127.2 | 109.4
10413 A | 21-D-1990 | 21 | 123140 | 0 | 45.2543155 | 1991_09_24 | -93.6961645 | Silty-Clay Subgrade | tossed 2/1/08 from Maplewood Lab mezzanine. AFTER GRADING | 4 | 126.0214 | SS91341 | 19369 | -0.2459 | 12.106 | I00 | 0.000925 | 10862 | 16.3 | 127.2 | 109.4
10413 A | 21-D-1990 | 21 | 123140 | 0 | 45.2543155 | 1991_09_24 | -93.6961645 | Silty-Clay Subgrade | tossed 2/1/08 from Maplewood Lab mezzanine. AFTER GRADING | 2 | 47.4755 | SS91341 | 23908 | -0.1725 | 12.106 | K-2 | 0.000208 | 18229 | 14.4 | 122.5 | 107.1
10460 | 21-D-1990 | 21 | 123095 | 0 | 45.2543832 | 1992_08_03 | -93.6963111 | Gravel Base | AFTER GRADING | 20 |  | GS950020 |  |  | 28.246 | D13 |  | 27484 | 9.4 | 144.9 | 132.4 | RESILIENT MODULUS @100% T-99 @+2% OMC | 74.1643 | 1264 | 0.7056 | 0.0005
10460 | 21-D-1990 | 21 | 123095 | 0 | 45.2543832 | 1992_08_03 | -93.6963111 | Gravel Base | AFTER GRADING | 20 |  | GS950020 |  |  | 28.246 | D14 |  | 26141 | 9.4 | 144.9 | 132.4 | RESILIENT MODULUS @100% T-99 @+2% OMC | 78.7681 | 1264 | 0.7056 | 0.00071
10460 | 21-D-1990 | 21 | 123095 | 0 | 45.2543832 | 1992_08_03 | -93.6963111 | Gravel Base | AFTER GRADING | 20 |  | GS950020 |  |  | 28.246 | D15 |  | 28102 | 9.4 | 144.9 | 132.4 | RESILIENT MODULUS @100% T-99 @+2% OMC | 96.8701 | 1264 | 0.7056 | 0.0013
10460 | 21-D-1990 | 21 | 123095 | 0 | 45.2543832 | 1992_08_03 | -93.6963111 | Gravel Base | AFTER GRADING | 15 |  | GS950020 |  |  | 28.246 | E11 |  | 33877 | 7.6 | 151.4 | 140.7 | RESILIENT MODULUS @105% T-99 @OMC | 72.4545 | 2787 | 0.5793 | 0.0008
10460 | 21-D-1990 | 21 | 123095 | 0 | 45.2543832 | 1992_08_03 | -93.6963111 | Gravel Base | AFTER GRADING | 20 |  | GS950020 |  |  | 28.246 | E12 |  | 36349 | 7.6 | 151.4 | 140.7 | RESILIENT MODULUS @105% T-99 @OMC | 74.1442 | 2787 | 0.5793 | 0.00038
10460 | 21-D-1990 | 21 | 123095 | 0 | 45.2543832 | 1992_08_03 | -93.6963111 | Gravel Base | AFTER GRADING | 20 |  | GS950020 |  |  | 28.246 | E13 |  | 36658 | 7.6 | 151.4 | 140.7 | RESILIENT MODULUS @105% T-99 @OMC | 78.6403 | 2787 | 0.5793 | 0.0005
10460 | 21-D-1990 | 21 | 123095 | 0 | 45.2543832 | 1992_08_03 | -93.6963111 | Gravel Base | AFTER GRADING | 20 |  | GS950020 |  |  | 28.246 | E14 |  | 39188 | 7.6 | 151.4 | 140.7 | RESILIENT MODULUS @105% T-99 @OMC | 96.3943 | 2787 | 0.5793 | 0.00092
10460 | 21-D-1990 | 21 | 123095 | 0 | 45.2543832 | 1992_08_03 | -93.6963111 | Gravel Base | AFTER GRADING | 3 |  | GS950020 |  |  | 28.246 | F01 |  | 21111 | 5 | 149.3 | 142.2 | RESILIENT MODULUS @105% T-99 @80% SATURA | 10.2031 | 5912 | 0.4942 | 9e-05
10460 | 21-D-1990 | 21 | 123095 | 0 | 45.2543832 | 1992_08_03 | -93.6963111 | Gravel Base | AFTER GRADING | 3 |  | GS950020 |  |  | 28.246 | F02 |  | 20959 | 5 | 149.3 | 142.2 | RESILIENT MODULUS @105% T-99 @80% SATURA | 13.2627 | 5912 | 0.4942 | 0.00023
10460 | 21-D-1990 | 21 | 123095 | 0 | 45.2543832 | 1992_08_03 | -93.6963111 | Gravel Base | AFTER GRADING | 3 |  | GS950020 |  |  | 28.246 | F03 |  | 22848 | 5 | 149.3 | 142.2 | RESILIENT MODULUS @105% T-99 @80% SATURA | 16.2594 | 5912 | 0.4942 | 0.00035
10460 | 21-D-1990 | 21 | 123095 | 0 | 45.2543832 | 1992_08_03 | -93.6963111 | Gravel Base | AFTER GRADING | 5 |  | GS950020 |  |  | 28.246 | F04 |  | 23204 | 5 | 149.3 | 142.2 | RESILIENT MODULUS @105% T-99 @80% SATURA | 18.8795 | 5912 | 0.4942 | 0.00017
10460 | 21-D-1990 | 21 | 123095 | 0 | 45.2543832 | 1992_08_03 | -93.6963111 | Gravel Base | AFTER GRADING | 5 |  | GS950020 |  |  | 28.246 | F05 |  | 29391 | 5 | 149.3 | 142.2 | RESILIENT MODULUS @105% T-99 @80% SATURA | 24.0097 | 5912 | 0.4942 | 0.00031
10460 | 21-D-1990 | 21 | 123095 | 0 | 45.2543832 | 1992_08_03 | -93.6963111 | Gravel Base | AFTER GRADING | 5 |  | GS950020 |  |  | 28.246 | F06 |  | 31615 | 5 | 149.3 | 142.2 | RESILIENT MODULUS @105% T-99 @80% SATURA | 28.7158 | 5912 | 0.4942 | 0.00043
10460 | 21-D-1990 | 21 | 123095 | 0 | 45.2543832 | 1992_08_03 | -93.6963111 | Gravel Base | AFTER GRADING | 10 |  | GS950020 |  |  | 28.246 | F07 |  | 29480 | 5 | 149.3 | 142.2 | RESILIENT MODULUS @105% T-99 @80% SATURA | 39.4071 | 5912 | 0.4942 | 0.00031
10460 | 21-D-1990 | 21 | 123095 | 0 | 45.2543832 | 1992_08_03 | -93.6963111 | Gravel Base | AFTER GRADING | 10 |  | GS950020 |  |  | 28.246 | F08 |  | 45241 | 5 | 149.3 | 142.2 | RESILIENT MODULUS @105% T-99 @80% SATURA | 48.7431 | 5912 | 0.4942 | 0.00041
10460 | 21-D-1990 | 21 | 123095 | 0 | 45.2543832 | 1992_08_03 | -93.6963111 | Gravel Base | AFTER GRADING | 10 |  | GS950020 |  |  | 28.246 | F09 |  | 46769 | 5 | 149.3 | 142.2 | RESILIENT MODULUS @105% T-99 @80% SATURA | 57.6876 | 5912 | 0.4942 | 0.00059
10460 | 21-D-1990 | 21 | 123095 | 0 | 45.2543832 | 1992_08_03 | -93.6963111 | Gravel Base | AFTER GRADING | 15 |  | GS950020 |  |  | 28.246 | F10 |  | 35917 | 5 | 149.3 | 142.2 | RESILIENT MODULUS @105% T-99 @80% SATURA | 54.533 | 5912 | 0.4942 | 0.00026
10460 | 21-D-1990 | 21 | 123095 | 0 | 45.2543832 | 1992_08_03 | -93.6963111 | Gravel Base | AFTER GRADING | 15 |  | GS950020 |  |  | 28.246 | F11 |  | 49489 | 5 | 149.3 | 142.2 | RESILIENT MODULUS @105% T-99 @80% SATURA | 59.2556 | 5912 | 0.4942 | 0.00028
10460 | 21-D-1990 | 21 | 123095 | 0 | 45.2543832 | 1992_08_03 | -93.6963111 | Gravel Base | AFTER GRADING | 15 |  | GS950020 |  |  | 28.246 | F12 |  | 57440 | 5 | 149.3 | 142.2 | RESILIENT MODULUS @105% T-99 @80% SATURA | 72.9167 | 5912 | 0.4942 | 0.00048
10460 | 21-D-1990 | 21 | 123095 | 0 | 45.2543832 | 1992_08_03 | -93.6963111 | Gravel Base | AFTER GRADING | 20 |  | GS950020 |  |  | 28.246 | F13 |  | 40762 | 5 | 149.3 | 142.2 | RESILIENT MODULUS @105% T-99 @80% SATURA | 74.0613 | 5912 | 0.4942 | 0.00034
10460 | 21-D-1990 | 21 | 123095 | 0 | 45.2543832 | 1992_08_03 | -93.6963111 | Gravel Base | AFTER GRADING | 3 |  | GS950020 |  |  | 28.246 | E01 |  | 12560 | 7.6 | 151.4 | 140.7 | RESILIENT MODULUS @105% T-99 @OMC | 13.5379 | 2787 | 0.5793 | 0.00041
10460 | 21-D-1990 | 21 | 123095 | 0 | 45.2543832 | 1992_08_03 | -93.6963111 | Gravel Base | AFTER GRADING | 3 |  | GS950020 |  |  | 28.246 | E02 |  | 12860 | 7.6 | 151.4 | 140.7 | RESILIENT MODULUS @105% T-99 @OMC | 16.1938 | 2787 | 0.5793 | 0.00061
10460 | 21-D-1990 | 21 | 123095 | 0 | 45.2543832 | 1992_08_03 | -93.6963111 | Gravel Base | AFTER GRADING | 5 |  | GS950020 |  |  | 28.246 | E03 |  | 16561 | 7.6 | 151.4 | 140.7 | RESILIENT MODULUS @105% T-99 @OMC | 19.4071 | 2787 | 0.5793 | 0.00027
10460 | 21-D-1990 | 21 | 123095 | 0 | 45.2543832 | 1992_08_03 | -93.6963111 | Gravel Base | AFTER GRADING | 5 |  | GS950020 |  |  | 28.246 | E04 |  | 15943 | 7.6 | 151.4 | 140.7 | RESILIENT MODULUS @105% T-99 @OMC | 23.912 | 2787 | 0.5793 | 0.00056
10460 | 21-D-1990 | 21 | 123095 | 0 | 45.2543832 | 1992_08_03 | -93.6963111 | Gravel Base | AFTER GRADING | 5 |  | GS950020 |  |  | 28.246 | E05 |  | 16427 | 7.6 | 151.4 | 140.7 | RESILIENT MODULUS @105% T-99 @OMC | 28.2683 | 2787 | 0.5793 | 0.00081
10460 | 21-D-1990 | 21 | 123095 | 0 | 45.2543832 | 1992_08_03 | -93.6963111 | Gravel Base | AFTER GRADING | 10 |  | GS950020 |  |  | 28.246 | E06 |  | 24248 | 7.6 | 151.4 | 140.7 | RESILIENT MODULUS @105% T-99 @OMC | 39.4726 | 2787 | 0.5793 | 0.00038
10460 | 21-D-1990 | 21 | 123095 | 0 | 45.2543832 | 1992_08_03 | -93.6963111 | Gravel Base | AFTER GRADING | 10 |  | GS950020 |  |  | 28.246 | E07 |  | 24820 | 7.6 | 151.4 | 140.7 | RESILIENT MODULUS @105% T-99 @OMC | 48.3431 | 2787 | 0.5793 | 0.00073
10460 | 21-D-1990 | 21 | 123095 | 0 | 45.2543832 | 1992_08_03 | -93.6963111 | Gravel Base | AFTER GRADING | 10 |  | GS950020 |  |  | 28.246 | E08 |  | 24708 | 7.6 | 151.4 | 140.7 | RESILIENT MODULUS @105% T-99 @OMC | 57.0601 | 2787 | 0.5793 | 0.00108
10460 | 21-D-1990 | 21 | 123095 | 0 | 45.2543832 | 1992_08_03 | -93.6963111 | Gravel Base | AFTER GRADING | 15 |  | GS950020 |  |  | 28.246 | E09 |  | 31251 | 7.6 | 151.4 | 140.7 | RESILIENT MODULUS @105% T-99 @OMC | 54.533 | 2787 | 0.5793 | 0.0003
10460 | 21-D-1990 | 21 | 123095 | 0 | 45.2543832 | 1992_08_03 | -93.6963111 | Gravel Base | AFTER GRADING | 15 |  | GS950020 |  |  | 28.246 | E10 |  | 31624 | 7.6 | 151.4 | 140.7 | RESILIENT MODULUS @105% T-99 @OMC | 59.0385 | 2787 | 0.5793 | 0.00043
10460 | 21-D-1990 | 21 | 123095 | 0 | 45.2543832 | 1992_08_03 | -93.6963111 | Gravel Base | AFTER GRADING | 20 |  | GS950020 |  |  | 28.246 | F14 |  | 49174 | 5 | 149.3 | 142.2 | RESILIENT MODULUS @105% T-99 @80% SATURA | 78.8615 | 5912 | 0.4942 | 0.00038
10460 | 21-D-1990 | 21 | 123095 | 0 | 45.2543832 | 1992_08_03 | -93.6963111 | Gravel Base | AFTER GRADING | 20 |  | GS950020 |  |  | 28.246 | F15 |  | 64207 | 5 | 149.3 | 142.2 | RESILIENT MODULUS @105% T-99 @80% SATURA | 96.8428 | 5912 | 0.4942 | 0.00057
10460 | 21-D-1990 | 21 | 123095 | 0 | 45.2543832 | 1992_08_03 | -93.6963111 | Gravel Base | AFTER GRADING | 3 |  | GS950020 |  |  | 28.246 | A01 |  | 9817 | 7.6 | 140.9 | 130 | RESILIENT MODULUS @95% T-99 @OMC | 11.0433 | 1985 | 0.6174 | 0.00027
10460 | 21-D-1990 | 21 | 123095 | 0 | 45.2543832 | 1992_08_03 | -93.6963111 | Gravel Base | AFTER GRADING | 3 |  | GS950020 |  |  | 28.246 | A02 |  | 9591 | 7.6 | 140.9 | 130 | RESILIENT MODULUS @95% T-99 @OMC | 13.4417 | 1985 | 0.6174 | 0.00053
10460 | 21-D-1990 | 21 | 123095 | 0 | 45.2543832 | 1992_08_03 | -93.6963111 | Gravel Base | AFTER GRADING | 3 |  | GS950020 |  |  | 28.246 | A03 |  | 9829 | 7.6 | 140.9 | 130 | RESILIENT MODULUS @95% T-99 @OMC | 16.1383 | 1985 | 0.6174 | 0.00079
10460 | 21-D-1990 | 21 | 123095 | 0 | 45.2543832 | 1992_08_03 | -93.6963111 | Gravel Base | AFTER GRADING | 5 |  | GS950020 |  |  | 28.246 | A04 |  | 13833 | 7.6 | 140.9 | 130 | RESILIENT MODULUS @95% T-99 @OMC | 19.369 | 1985 | 0.6174 | 0.00032
10460 | 21-D-1990 | 21 | 123095 | 0 | 45.2543832 | 1992_08_03 | -93.6963111 | Gravel Base | AFTER GRADING | 5 |  | GS950020 |  |  | 28.246 | A05 |  | 13437 | 7.6 | 140.9 | 130 | RESILIENT MODULUS @95% T-99 @OMC | 23.9689 | 1985 | 0.6174 | 0.00067
10460 | 21-D-1990 | 21 | 123095 | 0 | 45.2543832 | 1992_08_03 | -93.6963111 | Gravel Base | AFTER GRADING | 5 |  | GS950020 |  |  | 28.246 | A06 |  | 13553 | 7.6 | 140.9 | 130 | RESILIENT MODULUS @95% T-99 @OMC | 28.3995 | 1985 | 0.6174 | 0.00099
10460 | 21-D-1990 | 21 | 123095 | 0 | 45.2543832 | 1992_08_03 | -93.6963111 | Gravel Base | AFTER GRADING | 10 |  | GS950020 |  |  | 28.246 | A07 |  | 20869 | 7.6 | 140.9 | 130 | RESILIENT MODULUS @95% T-99 @OMC | 39.4841 | 1985 | 0.6174 | 0.00044
10460 | 21-D-1990 | 21 | 123095 | 0 | 45.2543832 | 1992_08_03 | -93.6963111 | Gravel Base | AFTER GRADING | 10 |  | GS950020 |  |  | 28.246 | A08 |  | 21127 | 7.6 | 140.9 | 130 | RESILIENT MODULUS @95% T-99 @OMC | 48.5106 | 1985 | 0.6174 | 0.00086
10460 | 21-D-1990 | 21 | 123095 | 0 | 45.2543832 | 1992_08_03 | -93.6963111 | Gravel Base | AFTER GRADING | 10 |  | GS950020 |  |  | 28.246 | A09 |  | 20794 | 7.6 | 140.9 | 130 | RESILIENT MODULUS @95% T-99 @OMC | 57.3064 | 1985 | 0.6174 | 0.0013
10460 | 21-D-1990 | 21 | 123095 | 0 | 45.2543832 | 1992_08_03 | -93.6963111 | Gravel Base | AFTER GRADING | 15 |  | GS950020 |  |  | 28.246 | A10 |  | 25992 | 7.6 | 140.9 | 130 | RESILIENT MODULUS @95% T-99 @OMC | 54.533 | 1985 | 0.6174 | 0.00036
10460 | 21-D-1990 | 21 | 123095 | 0 | 45.2543832 | 1992_08_03 | -93.6963111 | Gravel Base | AFTER GRADING | 15 |  | GS950020 |  |  | 28.246 | A11 |  | 26035 | 7.6 | 140.9 | 130 | RESILIENT MODULUS @95% T-99 @OMC | 59.1776 | 1985 | 0.6174 | 0.00053
10460 | 21-D-1990 | 21 | 123095 | 0 | 45.2543832 | 1992_08_03 | -93.6963111 | Gravel Base | AFTER GRADING | 20 |  | GS950020 |  |  | 28.246 | A13 |  | 29832 | 7.6 | 140.9 | 130 | RESILIENT MODULUS @95% T-99 @OMC | 74.1663 | 1985 | 0.6174 | 0.00046
10460 | 21-D-1990 | 21 | 123095 | 0 | 45.2543832 | 1992_08_03 | -93.6963111 | Gravel Base | AFTER GRADING | 20 |  | GS950020 |  |  | 28.246 | A14 |  | 30350 | 7.6 | 140.9 | 130 | RESILIENT MODULUS @95% T-99 @OMC | 78.7651 | 1985 | 0.6174 | 0.00061
10460 | 21-D-1990 | 21 | 123095 | 0 | 45.2543832 | 1992_08_03 | -93.6963111 | Gravel Base | AFTER GRADING | 20 |  | GS950020 |  |  | 28.246 | A15 |  | 32459 | 7.6 | 140.9 | 130 | RESILIENT MODULUS @95% T-99 @OMC | 96.6145 | 1985 | 0.6174 | 0.00112
10460 | 21-D-1990 | 21 | 123095 | 0 | 45.2543832 | 1992_08_03 | -93.6963111 | Gravel Base | AFTER GRADING | 3 |  | GS950020 |  |  | 28.246 | B02 |  | 10972 | 7.9 | 146.6 | 135.8 | RESILIENT MODULUS @100% T-99 @OMC | 13.1566 | 2509 | 0.567 | 0.00044
10460 | 21-D-1990 | 21 | 123095 | 0 | 45.2543832 | 1992_08_03 | -93.6963111 | Gravel Base | AFTER GRADING | 3 |  | GS950020 |  |  | 28.246 | B03 |  | 11130 | 7.9 | 146.6 | 135.8 | RESILIENT MODULUS @100% T-99 @OMC | 15.8633 | 2509 | 0.567 | 0.00067
10460 | 21-D-1990 | 21 | 123095 | 0 | 45.2543832 | 1992_08_03 | -93.6963111 | Gravel Base | AFTER GRADING | 5 |  | GS950020 |  |  | 28.246 | B04 |  | 14680 | 7.9 | 146.6 | 135.8 | RESILIENT MODULUS @100% T-99 @OMC | 19.0183 | 2509 | 0.567 | 0.00027
10460 | 21-D-1990 | 21 | 123095 | 0 | 45.2543832 | 1992_08_03 | -93.6963111 | Gravel Base | AFTER GRADING | 5 |  | GS950020 |  |  | 28.246 | B05 |  | 14008 | 7.9 | 146.6 | 135.8 | RESILIENT MODULUS @100% T-99 @OMC | 23.6593 | 2509 | 0.567 | 0.00062
10460 | 21-D-1990 | 21 | 123095 | 0 | 45.2543832 | 1992_08_03 | -93.6963111 | Gravel Base | AFTER GRADING | 5 |  | GS950020 |  |  | 28.246 | B06 |  | 13965 | 7.9 | 146.6 | 135.8 | RESILIENT MODULUS @100% T-99 @OMC | 28.0357 | 2509 | 0.567 | 0.00093
10460 | 21-D-1990 | 21 | 123095 | 0 | 45.2543832 | 1992_08_03 | -93.6963111 | Gravel Base | AFTER GRADING | 10 |  | GS950020 |  |  | 28.246 | B07 |  | 20914 | 7.9 | 146.6 | 135.8 | RESILIENT MODULUS @100% T-99 @OMC | 39.2452 | 2509 | 0.567 | 0.00043
10460 | 21-D-1990 | 21 | 123095 | 0 | 45.2543832 | 1992_08_03 | -93.6963111 | Gravel Base | AFTER GRADING | 10 |  | GS950020 |  |  | 28.246 | B08 |  | 21120 | 7.9 | 146.6 | 135.8 | RESILIENT MODULUS @100% T-99 @OMC | 48.1484 | 2509 | 0.567 | 0.00085
10460 | 21-D-1990 | 21 | 123095 | 0 | 45.2543832 | 1992_08_03 | -93.6963111 | Gravel Base | AFTER GRADING | 10 |  | GS950020 |  |  | 28.246 | B09 |  | 20674 | 7.9 | 146.6 | 135.8 | RESILIENT MODULUS @100% T-99 @OMC | 56.8089 | 2509 | 0.567 | 0.00128
10460 | 21-D-1990 | 21 | 123095 | 0 | 45.2543832 | 1992_08_03 | -93.6963111 | Gravel Base | AFTER GRADING | 15 |  | GS950020 |  |  | 28.246 | B10 |  | 27261 | 7.9 | 146.6 | 135.8 | RESILIENT MODULUS @100% T-99 @OMC | 54.533 | 2509 | 0.567 | 0.00034
10460 | 21-D-1990 | 21 | 123095 | 0 | 45.2543832 | 1992_08_03 | -93.6963111 | Gravel Base | AFTER GRADING | 15 |  | GS950020 |  |  | 28.246 | B11 |  | 26758 | 7.9 | 146.6 | 135.8 | RESILIENT MODULUS @100% T-99 @OMC | 58.9565 | 2509 | 0.567 | 0.00051
10413 A | 21-D-1990 | 21 | 123140 | 0 | 45.2543155 | 1991_09_24 | -93.6961645 | Silty-Clay Subgrade | tossed 2/1/08 from Maplewood Lab mezzanine. AFTER GRADING | 2 | 122.7663 | SS91341 | 9934 | -0.432 | 12.106 | N02 | 0.002846 | 3489 | 18.7 | 130 | 109.5
10413 A | 21-D-1990 | 21 | 123140 | 0 | 45.2543155 | 1991_09_24 | -93.6961645 | Silty-Clay Subgrade | tossed 2/1/08 from Maplewood Lab mezzanine. AFTER GRADING | 4 | 74.4989 | SS91341 | 9934 | -0.432 | 12.106 | G02 | 0.001387 | 4346 | 18.7 | 130 | 109.5
10413 A | 21-D-1990 | 21 | 123140 | 0 | 45.2543155 | 1991_09_24 | -93.6961645 | Silty-Clay Subgrade | tossed 2/1/08 from Maplewood Lab mezzanine. AFTER GRADING | 6 | 99.7069 | SS91341 | 9934 | -0.432 | 12.106 | C02 | 0.001808 | 4462 | 18.7 | 130 | 109.5
10413 A | 21-D-1990 | 21 | 123140 | 0 | 45.2543155 | 1991_09_24 | -93.6961645 | Silty-Clay Subgrade | tossed 2/1/08 from Maplewood Lab mezzanine. AFTER GRADING | 6 | 17.7225 | SS91341 | 19369 | -0.2459 | 12.106 | @00 | 7.9e-05 | 17886 | 16.3 | 127.2 | 109.4
10413 A | 21-D-1990 | 21 | 123140 | 0 | 45.2543155 | 1991_09_24 | -93.6961645 | Silty-Clay Subgrade | tossed 2/1/08 from Maplewood Lab mezzanine. AFTER GRADING | 6 | 101.2372 | SS91341 | 19369 | -0.2459 | 12.106 | C00 | 0.000667 | 12099 | 16.3 | 127.2 | 109.4
10413 A | 21-D-1990 | 21 | 123140 | 0 | 45.2543155 | 1991_09_24 | -93.6961645 | Silty-Clay Subgrade | tossed 2/1/08 from Maplewood Lab mezzanine. AFTER GRADING | 2 | 98.3033 | SS91341 | 9934 | -0.432 | 12.106 | M02 | 0.00217 | 3665 | 18.7 | 130 | 109.5
10413 A | 21-D-1990 | 21 | 123140 | 0 | 45.2543155 | 1991_09_24 | -93.6961645 | Silty-Clay Subgrade | tossed 2/1/08 from Maplewood Lab mezzanine. AFTER GRADING | 2 | 100.6513 | SS91341 | 19369 | -0.2459 | 12.106 | M00 | 0.000726 | 11055 | 16.3 | 127.2 | 109.4
10413 A | 21-D-1990 | 21 | 123140 | 0 | 45.2543155 | 1991_09_24 | -93.6961645 | Silty-Clay Subgrade | tossed 2/1/08 from Maplewood Lab mezzanine. AFTER GRADING | 6 | 125.6806 | SS91341 | 19369 | -0.2459 | 12.106 | D00 | 0.000898 | 11152 | 16.3 | 127.2 | 109.4
10414 A | 22-D-1990 | 22 | 123720 | 0 | 45.2533832 | 1991_09_26 | -93.6943399 | Silty-Clay Subgrade | tossed 2/1/08 from Maplewood Lab mezzanine. AFTER GRADING | 2 | 121.7679 | SS91342 | 12497 | -0.3105 | 12.106 | N00 | 0.001696 | 5888
10414 A | 22-D-1990 | 22 | 123720 | 0 | 45.2533832 | 1991_09_26 | -93.6943399 | Silty-Clay Subgrade | tossed 2/1/08 from Maplewood Lab mezzanine. AFTER GRADING | 6 | 99.3108 | SS91342 | 12497 | -0.3105 | 12.106 | C00 | 0.001056 | 7715
10414 A | 22-D-1990 | 22 | 123720 | 0 | 45.2533832 | 1991_09_26 | -93.6943399 | Silty-Clay Subgrade | tossed 2/1/08 from Maplewood Lab mezzanine. AFTER GRADING | 4 | 49.1474 | SS91342 | 5269 | -0.2223 | 12.106 | F02 | 0.001143 | 3526
10414 A | 22-D-1990 | 22 | 123720 | 0 | 45.2533832 | 1991_09_26 | -93.6943399 | Silty-Clay Subgrade | tossed 2/1/08 from Maplewood Lab mezzanine. AFTER GRADING | 4 | 76.9323 | SS91342 | 20265 | -0.2942 | 12.106 | G-2 | 0.000528 | 11888
10414 A | 22-D-1990 | 22 | 123720 | 0 | 45.2533832 | 1991_09_26 | -93.6943399 | Silty-Clay Subgrade | tossed 2/1/08 from Maplewood Lab mezzanine. AFTER GRADING | 4 | 28.6756 | SS91342 | 20265 | -0.2942 | 12.106 | E-2 | 0.000142 | 16424
10414 A | 22-D-1990 | 22 | 123720 | 0 | 45.2533832 | 1991_09_26 | -93.6943399 | Silty-Clay Subgrade | tossed 2/1/08 from Maplewood Lab mezzanine. AFTER GRADING | 4 | 51.7285 | SS91342 | 20265 | -0.2942 | 12.106 | F-2 | 0.000311 | 13568
10414 A | 22-D-1990 | 22 | 123720 | 0 | 45.2533832 | 1991_09_26 | -93.6943399 | Silty-Clay Subgrade | tossed 2/1/08 from Maplewood Lab mezzanine. AFTER GRADING | 2 | 51.3265 | SS91342 | 20265 | -0.2942 | 12.106 | K-2 | 0.00033 | 12703
10414 A | 22-D-1990 | 22 | 123720 | 0 | 45.2533832 | 1991_09_26 | -93.6943399 | Silty-Clay Subgrade | tossed 2/1/08 from Maplewood Lab mezzanine. AFTER GRADING | 6 | 25.9927 | SS91342 | 12497 | -0.3105 | 12.106 | @00 | 0.000167 | 12746
10414 A | 22-D-1990 | 22 | 123720 | 0 | 45.2533832 | 1991_09_26 | -93.6943399 | Silty-Clay Subgrade | tossed 2/1/08 from Maplewood Lab mezzanine. AFTER GRADING | 2 | 97.6358 | SS91342 | 12497 | -0.3105 | 12.106 | M00 | 0.001281 | 6251
10414 A | 22-D-1990 | 22 | 123720 | 0 | 45.2533832 | 1991_09_26 | -93.6943399 | Silty-Clay Subgrade | tossed 2/1/08 from Maplewood Lab mezzanine. AFTER GRADING | 6 | 126.7285 | SS91342 | 20265 | -0.2942 | 12.106 | D-2 | 0.000969 | 10673
10414 A | 22-D-1990 | 22 | 123720 | 0 | 45.2533832 | 1991_09_26 | -93.6943399 | Silty-Clay Subgrade | tossed 2/1/08 from Maplewood Lab mezzanine. AFTER GRADING | 4 | 126.8916 | SS91342 | 20265 | -0.2942 | 12.106 | I-2 | 0.001012 | 10234
10414 A | 22-D-1990 | 22 | 123720 | 0 | 45.2533832 | 1991_09_26 | -93.6943399 | Silty-Clay Subgrade | tossed 2/1/08 from Maplewood Lab mezzanine. AFTER GRADING | 2 | 28.7705 | SS91342 | 20265 | -0.2942 | 12.106 | J-2 | 0.00015 | 15637
10414 A | 22-D-1990 | 22 | 123720 | 0 | 45.2533832 | 1991_09_26 | -93.6943399 | Silty-Clay Subgrade | tossed 2/1/08 from Maplewood Lab mezzanine. AFTER GRADING | 6 | 76.9757 | SS91342 | 20265 | -0.2942 | 12.106 | B-2 | 0.000508 | 12372
10414 A | 22-D-1990 | 22 | 123720 | 0 | 45.2533832 | 1991_09_26 | -93.6943399 | Silty-Clay Subgrade | tossed 2/1/08 from Maplewood Lab mezzanine. AFTER GRADING | 6 | 102.7371 | SS91342 | 20265 | -0.2942 | 12.106 | C-2 | 0.000732 | 11458
10414 A | 22-D-1990 | 22 | 123720 | 0 | 45.2533832 | 1991_09_26 | -93.6943399 | Silty-Clay Subgrade | tossed 2/1/08 from Maplewood Lab mezzanine. AFTER GRADING | 6 | 50.7673 | SS91342 | 12497 | -0.3105 | 12.106 | A00 | 0.00042 | 9914
10414 A | 22-D-1990 | 22 | 123720 | 0 | 45.2533832 | 1991_09_26 | -93.6943399 | Silty-Clay Subgrade | tossed 2/1/08 from Maplewood Lab mezzanine. AFTER GRADING | 2 | 97.3059 | SS91342 | 5269 | -0.2223 | 12.106 | M02 | 0.002772 | 2879
10414 A | 22-D-1990 | 22 | 123720 | 0 | 45.2533832 | 1991_09_26 | -93.6943399 | Silty-Clay Subgrade | tossed 2/1/08 from Maplewood Lab mezzanine. AFTER GRADING | 2 | 73.5161 | SS91342 | 12497 | -0.3105 | 12.106 | L00 | 0.000878 | 6866
10414 A | 22-D-1990 | 22 | 123720 | 0 | 45.2533832 | 1991_09_26 | -93.6943399 | Silty-Clay Subgrade | tossed 2/1/08 from Maplewood Lab mezzanine. AFTER GRADING | 4 | 121.8593 | SS91342 | 5269 | -0.2223 | 12.106 | I02 | 0.002698 | 3705
10414 A | 22-D-1990 | 22 | 123720 | 0 | 45.2533832 | 1991_09_26 | -93.6943399 | Silty-Clay Subgrade | tossed 2/1/08 from Maplewood Lab mezzanine. AFTER GRADING | 6 | 121.9867 | SS91342 | 5269 | -0.2223 | 12.106 | D02 | 0.002951 | 3390
10414 A | 22-D-1990 | 22 | 123720 | 0 | 45.2533832 | 1991_09_26 | -93.6943399 | Silty-Clay Subgrade | tossed 2/1/08 from Maplewood Lab mezzanine. AFTER GRADING | 2 | 126.9346 | SS91342 | 20265 | -0.2942 | 12.106 | N-2 | 0.001077 | 9620
10414 A | 22-D-1990 | 22 | 123720 | 0 | 45.2533832 | 1991_09_26 | -93.6943399 | Silty-Clay Subgrade | tossed 2/1/08 from Maplewood Lab mezzanine. AFTER GRADING | 6 | 97.9069 | SS91342 | 5269 | -0.2223 | 12.106 | C02 | 0.002527 | 3178
10414 A | 22-D-1990 | 22 | 123720 | 0 | 45.2533832 | 1991_09_26 | -93.6943399 | Silty-Clay Subgrade | tossed 2/1/08 from Maplewood Lab mezzanine. AFTER GRADING | 4 | 97.494 | SS91342 | 5269 | -0.2223 | 12.106 | H02 | 0.002747 | 2911
10414 B | 22-D-1990 | 22 | 123720 | 0 | 45.2533832 | 1991_09_26 | -93.6943399 | Silty-Clay Subgrade | tossed 2/1/08 from Maplewood Lab mezzanine. AFTER GRADING | 6 | 25.4371 | SS92089 | 8511 | -0.4502 | 12.106 | @02 | 0.000252 | 8067 | 18.9 | 127.8 | 107.5
10414 B | 22-D-1990 | 22 | 123720 | 0 | 45.2533832 | 1991_09_26 | -93.6943399 | Silty-Clay Subgrade | tossed 2/1/08 from Maplewood Lab mezzanine. AFTER GRADING | 2 | 72.3451 | SS92089 | 18476 | -0.2257 | 12.106 | L00 | 0.000478 | 12092 | 16.7 | 127.7 | 109.4
10414 B | 22-D-1990 | 22 | 123720 | 0 | 45.2533832 | 1991_09_26 | -93.6943399 | Silty-Clay Subgrade | tossed 2/1/08 from Maplewood Lab mezzanine. AFTER GRADING | 2 | 21.954 | SS92089 | 8511 | -0.4502 | 12.106 | J02 | 0.000302 | 5798 | 18.9 | 127.8 | 107.5
10414 B | 22-D-1990 | 22 | 123720 | 0 | 45.2533832 | 1991_09_26 | -93.6943399 | Silty-Clay Subgrade | tossed 2/1/08 from Maplewood Lab mezzanine. AFTER GRADING | 4 | 73.0781 | SS92089 | 8511 | -0.4502 | 12.106 | G02 | 0.001616 | 3610 | 18.9 | 127.8 | 107.5
10043 A | 22-D-1990 | 22 | 123725 | -9.8 | 45.2533973 | 1991_09_26 | -93.6943021 | Silty-Clay Subgrade | AFTER GRADING | 4 | 24.534 | FS913133 | 18164 | -0.4821 | 6.5 | G | 0.000398 | 9487 | 16.8 | 133.8 | 114.6
10043 A | 22-D-1990 | 22 | 123725 | -9.8 | 45.2533973 | 1991_09_26 | -93.6943021 | Silty-Clay Subgrade | AFTER GRADING | 4 | 14.8215 | FS913133 | 18164 | -0.4821 | 6.5 | F | 0.000178 | 12837 | 16.8 | 133.8 | 114.6
10043 A | 22-D-1990 | 22 | 123725 | -9.8 | 45.2533973 | 1991_09_26 | -93.6943021 | Silty-Clay Subgrade | AFTER GRADING | 6 | 13.1701 | FS913133 | 18164 | -0.4821 | 6.5 | A | 0.000154 | 13196 | 16.8 | 133.8 | 114.6
10043 A | 22-D-1990 | 22 | 123725 | -9.8 | 45.2533973 | 1991_09_26 | -93.6943021 | Silty-Clay Subgrade | AFTER GRADING | 2 | 51.804 | FS913133 | 18164 | -0.4821 | 6.5 | N | 0.00125 | 6374 | 16.8 | 133.8 | 114.6
10043 A | 22-D-1990 | 22 | 123725 | -9.8 | 45.2533973 | 1991_09_26 | -93.6943021 | Silty-Clay Subgrade | AFTER GRADING | 6 | 23.244 | FS913133 | 18164 | -0.4821 | 6.5 | B | 0.000369 | 9692 | 16.8 | 133.8 | 114.6
10043 A | 22-D-1990 | 22 | 123725 | -9.8 | 45.2533973 | 1991_09_26 | -93.6943021 | Silty-Clay Subgrade | AFTER GRADING | 6 | 51.7323 | FS913133 | 18164 | -0.4821 | 6.5 | D | 0.00115 | 6921 | 16.8 | 133.8 | 114.6
10043 A | 22-D-1990 | 22 | 123725 | -9.8 | 45.2533973 | 1991_09_26 | -93.6943021 | Silty-Clay Subgrade | AFTER GRADING | 4 | 51.8397 | FS913133 | 18164 | -0.4821 | 6.5 | I | 0.001199 | 6651 | 16.8 | 133.8 | 114.6
10043 A | 22-D-1990 | 22 | 123725 | -9.8 | 45.2533973 | 1991_09_26 | -93.6943021 | Silty-Clay Subgrade | AFTER GRADING | 4 | 64.7715 | FS913133 | 18164 | -0.4821 | 6.5 | J | 0.001602 | 6218 | 16.8 | 133.8 | 114.6
10043 A | 22-D-1990 | 22 | 123725 | -9.8 | 45.2533973 | 1991_09_26 | -93.6943021 | Silty-Clay Subgrade | AFTER GRADING | 2 | 38.7665 | FS913133 | 18164 | -0.4821 | 6.5 | M | 0.000835 | 7146 | 16.8 | 133.8 | 114.6
10043 A | 22-D-1990 | 22 | 123725 | -9.8 | 45.2533973 | 1991_09_26 | -93.6943021 | Silty-Clay Subgrade | AFTER GRADING | 2 | 64.7222 | FS913133 | 18164 | -0.4821 | 6.5 | O | 0.001655 | 6015 | 16.8 | 133.8 | 114.6
10043 A | 22-D-1990 | 22 | 123725 | -9.8 | 45.2533973 | 1991_09_26 | -93.6943021 | Silty-Clay Subgrade | AFTER GRADING | 6 | 38.2777 | FS913133 | 18164 | -0.4821 | 6.5 | C | 0.000753 | 7817 | 16.8 | 133.8 | 114.6
10043 A | 22-D-1990 | 22 | 123725 | -9.8 | 45.2533973 | 1991_09_26 | -93.6943021 | Silty-Clay Subgrade | AFTER GRADING | 4 | 38.8009 | FS913133 | 18164 | -0.4821 | 6.5 | H | 0.000799 | 7469 | 16.8 | 133.8 | 114.6
10043 A | 22-D-1990 | 22 | 123725 | -9.8 | 45.2533973 | 1991_09_26 | -93.6943021 | Silty-Clay Subgrade | AFTER GRADING | 2 | 25.2059 | FS913133 | 18164 | -0.4821 | 6.5 | L | 0.000436 | 8887 | 16.8 | 133.8 | 114.6
10043 A | 22-D-1990 | 22 | 123725 | -9.8 | 45.2533973 | 1991_09_26 | -93.6943021 | Silty-Clay Subgrade | AFTER GRADING | 6 | 64.3645 | FS913133 | 18164 | -0.4821 | 6.5 | E | 0.001546 | 6403 | 16.8 | 133.8 | 114.6
10043 A | 22-D-1990 | 22 | 123725 | -9.8 | 45.2533973 | 1991_09_26 | -93.6943021 | Silty-Clay Subgrade | AFTER GRADING | 2 | 15.3678 | FS913133 | 18164 | -0.4821 | 6.5 | K | 0.000194 | 12183 | 16.8 | 133.8 | 114.6
10414 B | 22-D-1990 | 22 | 123720 | 0 | 45.2533832 | 1991_09_26 | -93.6943399 | Silty-Clay Subgrade | tossed 2/1/08 from Maplewood Lab mezzanine. AFTER GRADING | 6 | 123.5516 | SS92089 | 18476 | -0.2257 | 12.106 | D00 | 0.000856 | 11541 | 16.7 | 127.7 | 109.4
10414 B | 22-D-1990 | 22 | 123720 | 0 | 45.2533832 | 1991_09_26 | -93.6943399 | Silty-Clay Subgrade | tossed 2/1/08 from Maplewood Lab mezzanine. AFTER GRADING | 6 | 123.1635 | SS92089 | 8511 | -0.4502 | 12.106 | D02 | 0.002948 | 3334 | 18.9 | 127.8 | 107.5
10414 B | 22-D-1990 | 22 | 123720 | 0 | 45.2533832 | 1991_09_26 | -93.6943399 | Silty-Clay Subgrade | tossed 2/1/08 from Maplewood Lab mezzanine. AFTER GRADING | 6 | 45.7744 | SS92089 | 18476 | -0.2257 | 12.106 | A00 | 0.000247 | 14793 | 16.7 | 127.7 | 109.4
10414 B | 22-D-1990 | 22 | 123720 | 0 | 45.2533832 | 1991_09_26 | -93.6943399 | Silty-Clay Subgrade | tossed 2/1/08 from Maplewood Lab mezzanine. AFTER GRADING | 6 | 72.7836 | SS92089 | 18476 | -0.2257 | 12.106 | B00 | 0.000439 | 13253 | 16.7 | 127.7 | 109.4
10414 B | 22-D-1990 | 22 | 123720 | 0 | 45.2533832 | 1991_09_26 | -93.6943399 | Silty-Clay Subgrade | tossed 2/1/08 from Maplewood Lab mezzanine. AFTER GRADING | 6 | 101.8286 | SS92089 | 22388 | -0.1347 | 12.106 | C-2 | 0.000457 | 17774 | 14.8 | 123.1 | 107.2
10414 B | 22-D-1990 | 22 | 123720 | 0 | 45.2533832 | 1991_09_26 | -93.6943399 | Silty-Clay Subgrade | tossed 2/1/08 from Maplewood Lab mezzanine. AFTER GRADING | 4 | 21.8103 | SS92089 | 8511 | -0.4502 | 12.106 | E02 | 0.000274 | 6346 | 18.9 | 127.8 | 107.5
10414 B | 22-D-1990 | 22 | 123720 | 0 | 45.2533832 | 1991_09_26 | -93.6943399 | Silty-Clay Subgrade | tossed 2/1/08 from Maplewood Lab mezzanine. AFTER GRADING | 4 | 123.3991 | SS92089 | 18476 | -0.2257 | 12.106 | I00 | 0.000895 | 11025 | 16.7 | 127.7 | 109.4
10414 B | 22-D-1990 | 22 | 123720 | 0 | 45.2533832 | 1991_09_26 | -93.6943399 | Silty-Clay Subgrade | tossed 2/1/08 from Maplewood Lab mezzanine. AFTER GRADING | 2 | 43.0317 | SS92089 | 18476 | -0.2257 | 12.106 | K00 | 0.000248 | 13885 | 16.7 | 127.7 | 109.4
10414 B | 22-D-1990 | 22 | 123720 | 0 | 45.2533832 | 1991_09_26 | -93.6943399 | Silty-Clay Subgrade | tossed 2/1/08 from Maplewood Lab mezzanine. AFTER GRADING | 4 | 98.3132 | SS92089 | 18476 | -0.2257 | 12.106 | H00 | 0.00067 | 11734 | 16.7 | 127.7 | 109.4
10414 B | 22-D-1990 | 22 | 123720 | 0 | 45.2533832 | 1991_09_26 | -93.6943399 | Silty-Clay Subgrade | tossed 2/1/08 from Maplewood Lab mezzanine. AFTER GRADING | 2 | 48.0762 | SS92089 | 8511 | -0.4502 | 12.106 | K02 | 0.000951 | 4033 | 18.9 | 127.8 | 107.5
10414 B | 22-D-1990 | 22 | 123720 | 0 | 45.2533832 | 1991_09_26 | -93.6943399 | Silty-Clay Subgrade | tossed 2/1/08 from Maplewood Lab mezzanine. AFTER GRADING | 4 | 43.5528 | SS92089 | 18476 | -0.2257 | 12.106 | F00 | 0.000236 | 14781 | 16.7 | 127.7 | 109.4
10414 B | 22-D-1990 | 22 | 123720 | 0 | 45.2533832 | 1991_09_26 | -93.6943399 | Silty-Clay Subgrade | tossed 2/1/08 from Maplewood Lab mezzanine. AFTER GRADING | 2 | 14.2831 | SS92089 | 18476 | -0.2257 | 12.106 | J00 | 6.6e-05 | 17288 | 16.7 | 127.7 | 109.4
10414 B | 22-D-1990 | 22 | 123720 | 0 | 45.2533832 | 1991_09_26 | -93.6943399 | Silty-Clay Subgrade | tossed 2/1/08 from Maplewood Lab mezzanine. AFTER GRADING | 2 | 122.0549 | SS92089 | 8511 | -0.4502 | 12.106 | N02 | 0.003275 | 2975 | 18.9 | 127.8 | 107.5
10414 B | 22-D-1990 | 22 | 123720 | 0 | 45.2533832 | 1991_09_26 | -93.6943399 | Silty-Clay Subgrade | tossed 2/1/08 from Maplewood Lab mezzanine. AFTER GRADING | 6 | 47.2324 | SS92089 | 22388 | -0.1347 | 12.106 | A-2 | 0.000189 | 19985 | 14.8 | 123.1 | 107.2
10414 B | 22-D-1990 | 22 | 123720 | 0 | 45.2533832 | 1991_09_26 | -93.6943399 | Silty-Clay Subgrade | tossed 2/1/08 from Maplewood Lab mezzanine. AFTER GRADING | 6 | 75.3444 | SS92089 | 22388 | -0.1347 | 12.106 | B-2 | 0.000324 | 18578 | 14.8 | 123.1 | 107.2
10414 B | 22-D-1990 | 22 | 123720 | 0 | 45.2533832 | 1991_09_26 | -93.6943399 | Silty-Clay Subgrade | tossed 2/1/08 from Maplewood Lab mezzanine. AFTER GRADING | 4 | 14.8155 | SS92089 | 22388 | -0.1347 | 12.106 | E-2 | 5.2e-05 | 22710 | 14.8 | 123.1 | 107.2
10414 B | 22-D-1990 | 22 | 123720 | 0 | 45.2533832 | 1991_09_26 | -93.6943399 | Silty-Clay Subgrade | tossed 2/1/08 from Maplewood Lab mezzanine. AFTER GRADING | 2 | 44.3338 | SS92089 | 22388 | -0.1347 | 12.106 | K-2 | 0.000201 | 17570 | 14.8 | 123.1 | 107.2
10414 B | 22-D-1990 | 22 | 123720 | 0 | 45.2533832 | 1991_09_26 | -93.6943399 | Silty-Clay Subgrade | tossed 2/1/08 from Maplewood Lab mezzanine. AFTER GRADING | 2 | 74.9357 | SS92089 | 22388 | -0.1347 | 12.106 | L-2 | 0.000363 | 16458 | 14.8 | 123.1 | 107.2
10414 B | 22-D-1990 | 22 | 123720 | 0 | 45.2533832 | 1991_09_26 | -93.6943399 | Silty-Clay Subgrade | tossed 2/1/08 from Maplewood Lab mezzanine. AFTER GRADING | 2 | 72.4684 | SS92089 | 8511 | -0.4502 | 12.106 | L02 | 0.001727 | 3349 | 18.9 | 127.8 | 107.5
10414 B | 22-D-1990 | 22 | 123720 | 0 | 45.2533832 | 1991_09_26 | -93.6943399 | Silty-Clay Subgrade | tossed 2/1/08 from Maplewood Lab mezzanine. AFTER GRADING | 4 | 45.2035 | SS92089 | 22388 | -0.1347 | 12.106 | F-2 | 0.000187 | 19270 | 14.8 | 123.1 | 107.2
10414 B | 22-D-1990 | 22 | 123720 | 0 | 45.2533832 | 1991_09_26 | -93.6943399 | Silty-Clay Subgrade | tossed 2/1/08 from Maplewood Lab mezzanine. AFTER GRADING | 2 | 14.8811 | SS92089 | 22388 | -0.1347 | 12.106 | J-2 | 5.9e-05 | 20222 | 14.8 | 123.1 | 107.2
10414 B | 22-D-1990 | 22 | 123720 | 0 | 45.2533832 | 1991_09_26 | -93.6943399 | Silty-Clay Subgrade | tossed 2/1/08 from Maplewood Lab mezzanine. AFTER GRADING | 2 | 127.6079 | SS92089 | 22388 | -0.1347 | 12.106 | N-2 | 0.000663 | 15351 | 14.8 | 123.1 | 107.2
10414 B | 22-D-1990 | 22 | 123720 | 0 | 45.2533832 | 1991_09_26 | -93.6943399 | Silty-Clay Subgrade | tossed 2/1/08 from Maplewood Lab mezzanine. AFTER GRADING | 6 | 127.7279 | SS92089 | 22388 | -0.1347 | 12.106 | D-2 | 0.000598 | 17059 | 14.8 | 123.1 | 107.2
10414 B | 22-D-1990 | 22 | 123720 | 0 | 45.2533832 | 1991_09_26 | -93.6943399 | Silty-Clay Subgrade | tossed 2/1/08 from Maplewood Lab mezzanine. AFTER GRADING | 4 | 101.7639 | SS92089 | 22388 | -0.1347 | 12.106 | H-2 | 0.000478 | 16981 | 14.8 | 123.1 | 107.2
10414 B | 22-D-1990 | 22 | 123720 | 0 | 45.2533832 | 1991_09_26 | -93.6943399 | Silty-Clay Subgrade | tossed 2/1/08 from Maplewood Lab mezzanine. AFTER GRADING | 4 | 127.8163 | SS92089 | 22388 | -0.1347 | 12.106 | I-2 | 0.000624 | 16344 | 14.8 | 123.1 | 107.2
10414 B | 22-D-1990 | 22 | 123720 | 0 | 45.2533832 | 1991_09_26 | -93.6943399 | Silty-Clay Subgrade | tossed 2/1/08 from Maplewood Lab mezzanine. AFTER GRADING | 6 | 13.4934 | SS92089 | 22388 | -0.1347 | 12.106 | @-2 | 4.7e-05 | 22682 | 14.8 | 123.1 | 107.2
10414 B | 22-D-1990 | 22 | 123720 | 0 | 45.2533832 | 1991_09_26 | -93.6943399 | Silty-Clay Subgrade | tossed 2/1/08 from Maplewood Lab mezzanine. AFTER GRADING | 2 | 97.8274 | SS92089 | 18476 | -0.2257 | 12.106 | M00 | 0.000706 | 11089 | 16.7 | 127.7 | 109.4
10414 B | 22-D-1990 | 22 | 123720 | 0 | 45.2533832 | 1991_09_26 | -93.6943399 | Silty-Clay Subgrade | tossed 2/1/08 from Maplewood Lab mezzanine. AFTER GRADING | 4 | 13.9373 | SS92089 | 18476 | -0.2257 | 12.106 | E00 | 6.1e-05 | 18297 | 16.7 | 127.7 | 109.4
10414 B | 22-D-1990 | 22 | 123720 | 0 | 45.2533832 | 1991_09_26 | -93.6943399 | Silty-Clay Subgrade | tossed 2/1/08 from Maplewood Lab mezzanine. AFTER GRADING | 6 | 50.4039 | SS92089 | 8511 | -0.4502 | 12.106 | A02 | 0.000759 | 5303 | 18.9 | 127.8 | 107.5
10414 B | 22-D-1990 | 22 | 123720 | 0 | 45.2533832 | 1991_09_26 | -93.6943399 | Silty-Clay Subgrade | tossed 2/1/08 from Maplewood Lab mezzanine. AFTER GRADING | 6 | 74.5592 | SS92089 | 8511 | -0.4502 | 12.106 | B02 | 0.001422 | 4185 | 18.9 | 127.8 | 107.5
10414 B | 22-D-1990 | 22 | 123720 | 0 | 45.2533832 | 1991_09_26 | -93.6943399 | Silty-Clay Subgrade | tossed 2/1/08 from Maplewood Lab mezzanine. AFTER GRADING | 4 | 72.4514 | SS92089 | 18476 | -0.2257 | 12.106 | G00 | 0.000452 | 12820 | 16.7 | 127.7 | 109.4
10414 B | 22-D-1990 | 22 | 123720 | 0 | 45.2533832 | 1991_09_26 | -93.6943399 | Silty-Clay Subgrade | tossed 2/1/08 from Maplewood Lab mezzanine. AFTER GRADING | 2 | 123.0969 | SS92089 | 18476 | -0.2257 | 12.106 | N00 | 0.000936 | 10520 | 16.7 | 127.7 | 109.4
10414 B | 22-D-1990 | 22 | 123720 | 0 | 45.2533832 | 1991_09_26 | -93.6943399 | Silty-Clay Subgrade | tossed 2/1/08 from Maplewood Lab mezzanine. AFTER GRADING | 4 | 122.6392 | SS92089 | 8511 | -0.4502 | 12.106 | I02 | 0.003127 | 3130 | 18.9 | 127.8 | 107.5
10414 B | 22-D-1990 | 22 | 123720 | 0 | 45.2533832 | 1991_09_26 | -93.6943399 | Silty-Clay Subgrade | tossed 2/1/08 from Maplewood Lab mezzanine. AFTER GRADING | 4 | 48.7379 | SS92089 | 8511 | -0.4502 | 12.106 | F02 | 0.000889 | 4376 | 18.9 | 127.8 | 107.5
10414 B | 22-D-1990 | 22 | 123720 | 0 | 45.2533832 | 1991_09_26 | -93.6943399 | Silty-Clay Subgrade | tossed 2/1/08 from Maplewood Lab mezzanine. AFTER GRADING | 4 | 75.0228 | SS92089 | 22388 | -0.1347 | 12.106 | G-2 | 0.000336 | 17836 | 14.8 | 123.1 | 107.2
10414 B | 22-D-1990 | 22 | 123720 | 0 | 45.2533832 | 1991_09_26 | -93.6943399 | Silty-Clay Subgrade | tossed 2/1/08 from Maplewood Lab mezzanine. AFTER GRADING | 6 | 98.6947 | SS92089 | 18476 | -0.2257 | 12.106 | C00 | 0.000642 | 12286 | 16.7 | 127.7 | 109.4
10414 B | 22-D-1990 | 22 | 123720 | 0 | 45.2533832 | 1991_09_26 | -93.6943399 | Silty-Clay Subgrade | tossed 2/1/08 from Maplewood Lab mezzanine. AFTER GRADING | 6 | 98.9255 | SS92089 | 8511 | -0.4502 | 12.106 | C02 | 0.002151 | 3671 | 18.9 | 127.8 | 107.5
10414 B | 22-D-1990 | 22 | 123720 | 0 | 45.2533832 | 1991_09_26 | -93.6943399 | Silty-Clay Subgrade | tossed 2/1/08 from Maplewood Lab mezzanine. AFTER GRADING | 2 | 101.8391 | SS92089 | 22388 | -0.1347 | 12.106 | M-2 | 0.000513 | 15840 | 14.8 | 123.1 | 107.2
10414 B | 22-D-1990 | 22 | 123720 | 0 | 45.2533832 | 1991_09_26 | -93.6943399 | Silty-Clay Subgrade | tossed 2/1/08 from Maplewood Lab mezzanine. AFTER GRADING | 2 | 97.1879 | SS92089 | 8511 | -0.4502 | 12.106 | M02 | 0.002514 | 3086 | 18.9 | 127.8 | 107.5
10414 B | 22-D-1990 | 22 | 123720 | 0 | 45.2533832 | 1991_09_26 | -93.6943399 | Silty-Clay Subgrade | tossed 2/1/08 from Maplewood Lab mezzanine. AFTER GRADING | 6 | 15.0442 | SS92089 | 18476 | -0.2257 | 12.106 | @00 | 6.6e-05 | 18173 | 16.7 | 127.7 | 109.4
10414 B | 22-D-1990 | 22 | 123720 | 0 | 45.2533832 | 1991_09_26 | -93.6943399 | Silty-Clay Subgrade | tossed 2/1/08 from Maplewood Lab mezzanine. AFTER GRADING | 4 | 98.0152 | SS92089 | 8511 | -0.4502 | 12.106 | H02 | 0.002377 | 3291 | 18.9 | 127.8 | 107.5
10414 A | 22-D-1990 | 22 | 123720 | 0 | 45.2533832 | 1991_09_26 | -93.6943399 | Silty-Clay Subgrade | tossed 2/1/08 from Maplewood Lab mezzanine. AFTER GRADING | 6 | 24.872 | SS91342 | 5269 | -0.2223 | 12.106 | @02 | 0.000371 | 5506
10414 A | 22-D-1990 | 22 | 123720 | 0 | 45.2533832 | 1991_09_26 | -93.6943399 | Silty-Clay Subgrade | tossed 2/1/08 from Maplewood Lab mezzanine. AFTER GRADING | 6 | 49.8287 | SS91342 | 5269 | -0.2223 | 12.106 | A02 | 0.001002 | 4078
10414 A | 22-D-1990 | 22 | 123720 | 0 | 45.2533832 | 1991_09_26 | -93.6943399 | Silty-Clay Subgrade | tossed 2/1/08 from Maplewood Lab mezzanine. AFTER GRADING | 2 | 24.5848 | SS91342 | 5269 | -0.2223 | 12.106 | J02 | 0.000448 | 4497
10414 A | 22-D-1990 | 22 | 123720 | 0 | 45.2533832 | 1991_09_26 | -93.6943399 | Silty-Clay Subgrade | tossed 2/1/08 from Maplewood Lab mezzanine. AFTER GRADING | 4 | 73.1703 | SS91342 | 5269 | -0.2223 | 12.106 | G02 | 0.001971 | 3045
10414 A | 22-D-1990 | 22 | 123720 | 0 | 45.2533832 | 1991_09_26 | -93.6943399 | Silty-Clay Subgrade | tossed 2/1/08 from Maplewood Lab mezzanine. AFTER GRADING | 6 | 122.8196 | SS91342 | 12497 | -0.3105 | 12.106 | D00 | 0.001423 | 7081
10414 A | 22-D-1990 | 22 | 123720 | 0 | 45.2533832 | 1991_09_26 | -93.6943399 | Silty-Clay Subgrade | tossed 2/1/08 from Maplewood Lab mezzanine. AFTER GRADING | 6 | 74.753 | SS91342 | 12497 | -0.3105 | 12.106 | B00 | 0.000715 | 8577
10414 A | 22-D-1990 | 22 | 123720 | 0 | 45.2533832 | 1991_09_26 | -93.6943399 | Silty-Clay Subgrade | tossed 2/1/08 from Maplewood Lab mezzanine. AFTER GRADING | 6 | 73.6078 | SS91342 | 5269 | -0.2223 | 12.106 | B02 | 0.00176 | 3430
10414 A | 22-D-1990 | 22 | 123720 | 0 | 45.2533832 | 1991_09_26 | -93.6943399 | Silty-Clay Subgrade | tossed 2/1/08 from Maplewood Lab mezzanine. AFTER GRADING | 4 | 122.7581 | SS91342 | 12497 | -0.3105 | 12.106 | I00 | 0.001544 | 6523
10414 A | 22-D-1990 | 22 | 123720 | 0 | 45.2533832 | 1991_09_26 | -93.6943399 | Silty-Clay Subgrade | tossed 2/1/08 from Maplewood Lab mezzanine. AFTER GRADING | 4 | 49.2601 | SS91342 | 12497 | -0.3105 | 12.106 | F00 | 0.000448 | 9016
10414 A | 22-D-1990 | 22 | 123720 | 0 | 45.2533832 | 1991_09_26 | -93.6943399 | Silty-Clay Subgrade | tossed 2/1/08 from Maplewood Lab mezzanine. AFTER GRADING | 4 | 20.2077 | SS91342 | 12497 | -0.3105 | 12.106 | E00 | 0.00014 | 11878
10414 A | 22-D-1990 | 22 | 123720 | 0 | 45.2533832 | 1991_09_26 | -93.6943399 | Silty-Clay Subgrade | tossed 2/1/08 from Maplewood Lab mezzanine. AFTER GRADING | 2 | 73.0694 | SS91342 | 5269 | -0.2223 | 12.106 | L02 | 0.002077 | 2885
10414 A | 22-D-1990 | 22 | 123720 | 0 | 45.2533832 | 1991_09_26 | -93.6943399 | Silty-Clay Subgrade | tossed 2/1/08 from Maplewood Lab mezzanine. AFTER GRADING | 2 | 101.919 | SS91342 | 20265 | -0.2942 | 12.106 | M-2 | 0.000813 | 10225
10414 A | 22-D-1990 | 22 | 123720 | 0 | 45.2533832 | 1991_09_26 | -93.6943399 | Silty-Clay Subgrade | tossed 2/1/08 from Maplewood Lab mezzanine. AFTER GRADING | 2 | 48.7599 | SS91342 | 12497 | -0.3105 | 12.106 | K00 | 0.000496 | 8058
10414 A | 22-D-1990 | 22 | 123720 | 0 | 45.2533832 | 1991_09_26 | -93.6943399 | Silty-Clay Subgrade | tossed 2/1/08 from Maplewood Lab mezzanine. AFTER GRADING | 4 | 102.1355 | SS91342 | 20265 | -0.2942 | 12.106 | H-2 | 0.000764 | 10913
10414 A | 22-D-1990 | 22 | 123720 | 0 | 45.2533832 | 1991_09_26 | -93.6943399 | Silty-Clay Subgrade | tossed 2/1/08 from Maplewood Lab mezzanine. AFTER GRADING | 6 | 52.4732 | SS91342 | 20265 | -0.2942 | 12.106 | A-2 | 0.000314 | 13656
10414 A | 22-D-1990 | 22 | 123720 | 0 | 45.2533832 | 1991_09_26 | -93.6943399 | Silty-Clay Subgrade | tossed 2/1/08 from Maplewood Lab mezzanine. AFTER GRADING | 6 | 23.5051 | SS91342 | 20265 | -0.2942 | 12.106 | @-2 | 0.000118 | 16214
10414 A | 22-D-1990 | 22 | 123720 | 0 | 45.2533832 | 1991_09_26 | -93.6943399 | Silty-Clay Subgrade | tossed 2/1/08 from Maplewood Lab mezzanine. AFTER GRADING | 2 | 48.9105 | SS91342 | 5269 | -0.2223 | 12.106 | K02 | 0.001221 | 3286
10414 A | 22-D-1990 | 22 | 123720 | 0 | 45.2533832 | 1991_09_26 | -93.6943399 | Silty-Clay Subgrade | tossed 2/1/08 from Maplewood Lab mezzanine. AFTER GRADING | 2 | 76.3499 | SS91342 | 20265 | -0.2942 | 12.106 | L-2 | 0.000558 | 11172
10414 A | 22-D-1990 | 22 | 123720 | 0 | 45.2533832 | 1991_09_26 | -93.6943399 | Silty-Clay Subgrade | tossed 2/1/08 from Maplewood Lab mezzanine. AFTER GRADING | 4 | 24.7296 | SS91342 | 5269 | -0.2223 | 12.106 | E02 | 0.000415 | 4888
10414 A | 22-D-1990 | 22 | 123720 | 0 | 45.2533832 | 1991_09_26 | -93.6943399 | Silty-Clay Subgrade | tossed 2/1/08 from Maplewood Lab mezzanine. AFTER GRADING | 2 | 17.7401 | SS91342 | 12497 | -0.3105 | 12.106 | J00 | 0.000131 | 11117
10414 A | 22-D-1990 | 22 | 123720 | 0 | 45.2533832 | 1991_09_26 | -93.6943399 | Silty-Clay Subgrade | tossed 2/1/08 from Maplewood Lab mezzanine. AFTER GRADING | 2 | 121.6948 | SS91342 | 5269 | -0.2223 | 12.106 | N02 | 0.002145 | 4653
10414 A | 22-D-1990 | 22 | 123720 | 0 | 45.2533832 | 1991_09_26 | -93.6943399 | Silty-Clay Subgrade | tossed 2/1/08 from Maplewood Lab mezzanine. AFTER GRADING | 4 | 74.0759 | SS91342 | 12497 | -0.3105 | 12.106 | G00 | 0.000795 | 7640
10414 A | 22-D-1990 | 22 | 123720 | 0 | 45.2533832 | 1991_09_26 | -93.6943399 | Silty-Clay Subgrade | tossed 2/1/08 from Maplewood Lab mezzanine. AFTER GRADING | 4 | 98.4441 | SS91342 | 12497 | -0.3105 | 12.106 | H00 | 0.001161 | 6956
10415 A | 23-D-1990 | 23 | 124299 | 0 | 45.2524853 | 1991_10_21 | -93.6924858 | Silty-Clay Subgrade | tossed 2/1/08 from Maplewood Lab mezzanine. AFTER GRADING | 4 | 30.5061 | SS92040 | 21015 | -0.2978 | 12.106 | E00 | 0.000148 | 16546 | 17.3 | 125.2 | 106.7
10415 A | 23-D-1990 | 23 | 124299 | 0 | 45.2524853 | 1991_10_21 | -93.6924858 | Silty-Clay Subgrade | tossed 2/1/08 from Maplewood Lab mezzanine. AFTER GRADING | 6 | 47.9993 | SS92040 | 12017 | -0.4013 | 12.106 | A02 | 0.000505 | 7803 | 18.7 | 131.3 | 110.6
10415 A | 23-D-1990 | 23 | 124299 | 0 | 45.2524853 | 1991_10_21 | -93.6924858 | Silty-Clay Subgrade | tossed 2/1/08 from Maplewood Lab mezzanine. AFTER GRADING | 2 | 93.2437 | SS92040 | 12017 | -0.4013 | 12.106 | M02 | 0.001624 | 4709 | 18.7 | 131.3 | 110.6
10415 A | 23-D-1990 | 23 | 124299 | 0 | 45.2524853 | 1991_10_21 | -93.6924858 | Silty-Clay Subgrade | tossed 2/1/08 from Maplewood Lab mezzanine. AFTER GRADING | 6 | 72.4946 | SS92040 | 12017 | -0.4013 | 12.106 | B02 | 0.000902 | 6594 | 18.7 | 131.3 | 110.6
10415 A | 23-D-1990 | 23 | 124299 | 0 | 45.2524853 | 1991_10_21 | -93.6924858 | Silty-Clay Subgrade | tossed 2/1/08 from Maplewood Lab mezzanine. AFTER GRADING | 2 | 45.3695 | SS92040 | 12017 | -0.4013 | 12.106 | K02 | 0.000589 | 6321 | 18.7 | 131.3 | 110.6
10415 A | 23-D-1990 | 23 | 124299 | 0 | 45.2524853 | 1991_10_21 | -93.6924858 | Silty-Clay Subgrade | tossed 2/1/08 from Maplewood Lab mezzanine. AFTER GRADING | 4 | 56.8245 | SS92040 | 21015 | -0.2978 | 12.106 | F00 | 0.000339 | 13430 | 17.3 | 125.2 | 106.7
10415 A | 23-D-1990 | 23 | 124299 | 0 | 45.2524853 | 1991_10_21 | -93.6924858 | Silty-Clay Subgrade | tossed 2/1/08 from Maplewood Lab mezzanine. AFTER GRADING | 4 | 130.8296 | SS92040 | 21015 | -0.2978 | 12.106 | I00 | 0.000983 | 10658 | 17.3 | 125.2 | 106.7
10415 A | 23-D-1990 | 23 | 124299 | 0 | 45.2524853 | 1991_10_21 | -93.6924858 | Silty-Clay Subgrade | tossed 2/1/08 from Maplewood Lab mezzanine. AFTER GRADING | 2 | 130.0514 | SS92040 | 21015 | -0.2978 | 12.106 | N00 | 0.001038 | 10025 | 17.3 | 125.2 | 106.7
10415 A | 23-D-1990 | 23 | 124299 | 0 | 45.2524853 | 1991_10_21 | -93.6924858 | Silty-Clay Subgrade | tossed 2/1/08 from Maplewood Lab mezzanine. AFTER GRADING | 2 | 53.9393 | SS92040 | 21015 | -0.2978 | 12.106 | K00 | 0.000352 | 12251 | 17.3 | 125.2 | 106.7
10415 A | 23-D-1990 | 23 | 124299 | 0 | 45.2524853 | 1991_10_21 | -93.6924858 | Silty-Clay Subgrade | tossed 2/1/08 from Maplewood Lab mezzanine. AFTER GRADING | 4 | 106.1694 | SS92040 | 21015 | -0.2978 | 12.106 | H00 | 0.000763 | 11141 | 17.3 | 125.2 | 106.7
10415 A | 23-D-1990 | 23 | 124299 | 0 | 45.2524853 | 1991_10_21 | -93.6924858 | Silty-Clay Subgrade | tossed 2/1/08 from Maplewood Lab mezzanine. AFTER GRADING | 6 | 55.5526 | SS92040 | 15300 | -0.103 | 12.106 | A-2 | 0.000302 | 14717 | 14.3 | 119 | 104
10415 A | 23-D-1990 | 23 | 124299 | 0 | 45.2524853 | 1991_10_21 | -93.6924858 | Silty-Clay Subgrade | tossed 2/1/08 from Maplewood Lab mezzanine. AFTER GRADING | 6 | 35.5732 | SS92040 | 15300 | -0.103 | 12.106 | @-2 | 0.000171 | 16683 | 14.3 | 119 | 104
10415 A | 23-D-1990 | 23 | 124299 | 0 | 45.2524853 | 1991_10_21 | -93.6924858 | Silty-Clay Subgrade | tossed 2/1/08 from Maplewood Lab mezzanine. AFTER GRADING | 2 | 79.9732 | SS92040 | 15300 | -0.103 | 12.106 | L-2 | 0.000561 | 11405 | 14.3 | 119 | 104
10415 A | 23-D-1990 | 23 | 124299 | 0 | 45.2524853 | 1991_10_21 | -93.6924858 | Silty-Clay Subgrade | tossed 2/1/08 from Maplewood Lab mezzanine. AFTER GRADING | 2 | 27.7893 | SS92040 | 15300 | -0.103 | 12.106 | J-2 | 0.000172 | 12940 | 14.3 | 119 | 104
10415 A | 23-D-1990 | 23 | 124299 | 0 | 45.2524853 | 1991_10_21 | -93.6924858 | Silty-Clay Subgrade | tossed 2/1/08 from Maplewood Lab mezzanine. AFTER GRADING | 2 | 33.0953 | SS92040 | 21015 | -0.2978 | 12.106 | J00 | 0.000173 | 15313 | 17.3 | 125.2 | 106.7
10415 A | 23-D-1990 | 23 | 124299 | 0 | 45.2524853 | 1991_10_21 | -93.6924858 | Silty-Clay Subgrade | tossed 2/1/08 from Maplewood Lab mezzanine. AFTER GRADING | 4 | 81.0456 | SS92040 | 15300 | -0.103 | 12.106 | G-2 | 0.000505 | 12824 | 14.3 | 119 | 104
10415 A | 23-D-1990 | 23 | 124299 | 0 | 45.2524853 | 1991_10_21 | -93.6924858 | Silty-Clay Subgrade | tossed 2/1/08 from Maplewood Lab mezzanine. AFTER GRADING | 6 | 130.7775 | SS92040 | 15300 | -0.103 | 12.106 | D-2 | 0.000818 | 12790 | 14.3 | 119 | 104
10415 A | 23-D-1990 | 23 | 124299 | 0 | 45.2524853 | 1991_10_21 | -93.6924858 | Silty-Clay Subgrade | tossed 2/1/08 from Maplewood Lab mezzanine. AFTER GRADING | 6 | 96.3507 | SS92040 | 12017 | -0.4013 | 12.106 | C02 | 0.001339 | 5901 | 18.7 | 131.3 | 110.6
10415 A | 23-D-1990 | 23 | 124299 | 0 | 45.2524853 | 1991_10_21 | -93.6924858 | Silty-Clay Subgrade | tossed 2/1/08 from Maplewood Lab mezzanine. AFTER GRADING | 4 | 21.0496 | SS92040 | 12017 | -0.4013 | 12.106 | E02 | 0.000177 | 9734 | 18.7 | 131.3 | 110.6
10415 A | 23-D-1990 | 23 | 124299 | 0 | 45.2524853 | 1991_10_21 | -93.6924858 | Silty-Clay Subgrade | tossed 2/1/08 from Maplewood Lab mezzanine. AFTER GRADING | 4 | 46.799 | SS92040 | 12017 | -0.4013 | 12.106 | F02 | 0.000552 | 6959 | 18.7 | 131.3 | 110.6
10415 A | 23-D-1990 | 23 | 124299 | 0 | 45.2524853 | 1991_10_21 | -93.6924858 | Silty-Clay Subgrade | tossed 2/1/08 from Maplewood Lab mezzanine. AFTER GRADING | 2 | 54.1088 | SS92040 | 15300 | -0.103 | 12.106 | K-2 | 0.00036 | 12024 | 14.3 | 119 | 104
10415 A | 23-D-1990 | 23 | 124299 | 0 | 45.2524853 | 1991_10_21 | -93.6924858 | Silty-Clay Subgrade | tossed 2/1/08 from Maplewood Lab mezzanine. AFTER GRADING | 2 | 79.3689 | SS92040 | 21015 | -0.2978 | 12.106 | L00 | 0.000571 | 11128 | 17.3 | 125.2 | 106.7
10415 A | 23-D-1990 | 23 | 124299 | 0 | 45.2524853 | 1991_10_21 | -93.6924858 | Silty-Clay Subgrade | tossed 2/1/08 from Maplewood Lab mezzanine. AFTER GRADING | 6 | 24.7172 | SS92040 | 12017 | -0.4013 | 12.106 | @02 | 0.000192 | 10543 | 18.7 | 131.3 | 110.6
10415 A | 23-D-1990 | 23 | 124299 | 0 | 45.2524853 | 1991_10_21 | -93.6924858 | Silty-Clay Subgrade | tossed 2/1/08 from Maplewood Lab mezzanine. AFTER GRADING | 2 | 69.3902 | SS92040 | 12017 | -0.4013 | 12.106 | L02 | 0.001091 | 5218 | 18.7 | 131.3 | 110.6
10415 A | 23-D-1990 | 23 | 124299 | 0 | 45.2524853 | 1991_10_21 | -93.6924858 | Silty-Clay Subgrade | tossed 2/1/08 from Maplewood Lab mezzanine. AFTER GRADING | 2 | 116.5119 | SS92040 | 12017 | -0.4013 | 12.106 | N02 | 0.002167 | 4410 | 18.7 | 131.3 | 110.6
10415 A | 23-D-1990 | 23 | 124299 | 0 | 45.2524853 | 1991_10_21 | -93.6924858 | Silty-Clay Subgrade | tossed 2/1/08 from Maplewood Lab mezzanine. AFTER GRADING | 4 | 105.9681 | SS92040 | 15300 | -0.103 | 12.106 | H-2 | 0.000691 | 12259 | 14.3 | 119 | 104
10045 A | 23-D-1990 | 23 | 124305 | -9.8 | 45.2524986 | 1991_10_21 | -93.6924453 | Silty-Clay Subgrade | AFTER GRADING | 2 | 49.8256 | FS913436 | 16172 | -0.5029 | 6.51 | N | 0.001371 | 5581 | 17 | 132.9 | 113.6
10045 B | 23-D-1990 | 23 | 124305 | -9.8 | 45.2524986 | 1991_10_21 | -93.6924453 | Silty-Clay Subgrade | AFTER GRADING | 2 | 49.37 | FS9410004 | 12275 | -0.362 | 6.46 | N | 0.001444 | 5398 | 17.4 | 132.3 | 112.7
10045 A | 23-D-1990 | 23 | 124305 | -9.8 | 45.2524986 | 1991_10_21 | -93.6924453 | Silty-Clay Subgrade | AFTER GRADING | 6 | 50.8862 | FS913436 | 16172 | -0.5029 | 6.51 | D | 0.001325 | 5900 | 17 | 132.9 | 113.6
10045 A | 23-D-1990 | 23 | 124305 | -9.8 | 45.2524986 | 1991_10_21 | -93.6924453 | Silty-Clay Subgrade | AFTER GRADING | 4 | 50.5095 | FS913436 | 16172 | -0.5029 | 6.51 | I | 0.001354 | 5729 | 17 | 132.9 | 113.6
10045 A | 23-D-1990 | 23 | 124305 | -9.8 | 45.2524986 | 1991_10_21 | -93.6924453 | Silty-Clay Subgrade | AFTER GRADING | 6 | 24.2672 | FS913436 | 16172 | -0.5029 | 6.51 | B | 0.000454 | 8203 | 17 | 132.9 | 113.6
10045 A | 23-D-1990 | 23 | 124305 | -9.8 | 45.2524986 | 1991_10_21 | -93.6924453 | Silty-Clay Subgrade | AFTER GRADING | 6 | 63.5211 | FS913436 | 16172 | -0.5029 | 6.51 | E | 0.001766 | 5526 | 17 | 132.9 | 113.6
10045 A | 23-D-1990 | 23 | 124305 | -9.8 | 45.2524986 | 1991_10_21 | -93.6924453 | Silty-Clay Subgrade | AFTER GRADING | 4 | 23.5405 | FS913436 | 16172 | -0.5029 | 6.51 | G | 0.000443 | 8171 | 17 | 132.9 | 113.6
10045 A | 23-D-1990 | 23 | 124305 | -9.8 | 45.2524986 | 1991_10_21 | -93.6924453 | Silty-Clay Subgrade | AFTER GRADING | 2 | 63.3617 | FS913436 | 16172 | -0.5029 | 6.51 | O | 0.001849 | 5264 | 17 | 132.9 | 113.6
10045 A | 23-D-1990 | 23 | 124305 | -9.8 | 45.2524986 | 1991_10_21 | -93.6924453 | Silty-Clay Subgrade | AFTER GRADING | 4 | 37.061 | FS913436 | 16172 | -0.5029 | 6.51 | H | 0.000875 | 6504 | 17 | 132.9 | 113.6
10045 A | 23-D-1990 | 23 | 124305 | -9.8 | 45.2524986 | 1991_10_21 | -93.6924453 | Silty-Clay Subgrade | AFTER GRADING | 2 | 37.2819 | FS913436 | 16172 | -0.5029 | 6.51 | M | 0.000915 | 6258 | 17 | 132.9 | 113.6
10045 A | 23-D-1990 | 23 | 124305 | -9.8 | 45.2524986 | 1991_10_21 | -93.6924453 | Silty-Clay Subgrade | AFTER GRADING | 6 | 37.5852 | FS913436 | 16172 | -0.5029 | 6.51 | C | 0.000867 | 6659 | 17 | 132.9 | 113.6
10045 A | 23-D-1990 | 23 | 124305 | -9.8 | 45.2524986 | 1991_10_21 | -93.6924453 | Silty-Clay Subgrade | AFTER GRADING | 6 | 11.5583 | FS913436 | 16172 | -0.5029 | 6.51 | A | 0.000147 | 12044 | 17 | 132.9 | 113.6
10045 A | 23-D-1990 | 23 | 124305 | -9.8 | 45.2524986 | 1991_10_21 | -93.6924453 | Silty-Clay Subgrade | AFTER GRADING | 4 | 12.3266 | FS913436 | 16172 | -0.5029 | 6.51 | F | 0.000152 | 12497 | 17 | 132.9 | 113.6
10045 A | 23-D-1990 | 23 | 124305 | -9.8 | 45.2524986 | 1991_10_21 | -93.6924453 | Silty-Clay Subgrade | AFTER GRADING | 2 | 22.6785 | FS913436 | 16172 | -0.5029 | 6.51 | L | 0.000434 | 8029 | 17 | 132.9 | 113.6
10045 A | 23-D-1990 | 23 | 124305 | -9.8 | 45.2524986 | 1991_10_21 | -93.6924453 | Silty-Clay Subgrade | AFTER GRADING | 4 | 63.6678 | FS913436 | 16172 | -0.5029 | 6.51 | J | 0.001815 | 5388 | 17 | 132.9 | 113.6
10045 B | 23-D-1990 | 23 | 124305 | -9.8 | 45.2524986 | 1991_10_21 | -93.6924453 | Silty-Clay Subgrade | AFTER GRADING | 2 | 14.651 | FS9410004 | 12275 | -0.362 | 6.46 | K | 0.0002572 | 8994 | 17.4 | 132.3 | 112.7
10045 B | 23-D-1990 | 23 | 124305 | -9.8 | 45.2524986 | 1991_10_21 | -93.6924453 | Silty-Clay Subgrade | AFTER GRADING | 2 | 61.501 | FS9410004 | 12275 | -0.362 | 6.46 | O | 0.001841 | 5274 | 17.4 | 132.3 | 112.7
10045 B | 23-D-1990 | 23 | 124305 | -9.8 | 45.2524986 | 1991_10_21 | -93.6924453 | Silty-Clay Subgrade | AFTER GRADING | 6 | 15.239 | FS9410004 | 12275 | -0.362 | 6.46 | A | 0.0002445 | 9838 | 17.4 | 132.3 | 112.7
10045 B | 23-D-1990 | 23 | 124305 | -9.8 | 45.2524986 | 1991_10_21 | -93.6924453 | Silty-Clay Subgrade | AFTER GRADING | 6 | 25.672 | FS9410004 | 12275 | -0.362 | 6.46 | B | 0.0005433 | 7460 | 17.4 | 132.3 | 112.7
10045 B | 23-D-1990 | 23 | 124305 | -9.8 | 45.2524986 | 1991_10_21 | -93.6924453 | Silty-Clay Subgrade | AFTER GRADING | 6 | 37.852 | FS9410004 | 12275 | -0.362 | 6.46 | C | 0.000901 | 6632 | 17.4 | 132.3 | 112.7
10045 B | 23-D-1990 | 23 | 124305 | -9.8 | 45.2524986 | 1991_10_21 | -93.6924453 | Silty-Clay Subgrade | AFTER GRADING | 6 | 50.523 | FS9410004 | 12275 | -0.362 | 6.46 | D | 0.001268 | 6288 | 17.4 | 132.3 | 112.7
10045 B | 23-D-1990 | 23 | 124305 | -9.8 | 45.2524986 | 1991_10_21 | -93.6924453 | Silty-Clay Subgrade | AFTER GRADING | 6 | 62.434 | FS9410004 | 12275 | -0.362 | 6.46 | E | 0.001643 | 5998 | 17.4 | 132.3 | 112.7
10045 B | 23-D-1990 | 23 | 124305 | -9.8 | 45.2524986 | 1991_10_21 | -93.6924453 | Silty-Clay Subgrade | AFTER GRADING | 4 | 15.442 | FS9410004 | 12275 | -0.362 | 6.46 | F | 0.0002503 | 9740 | 17.4 | 132.3 | 112.7
10045 B | 23-D-1990 | 23 | 124305 | -9.8 | 45.2524986 | 1991_10_21 | -93.6924453 | Silty-Clay Subgrade | AFTER GRADING | 4 | 25.311 | FS9410004 | 12275 | -0.362 | 6.46 | G | 0.0005587 | 7151 | 17.4 | 132.3 | 112.7
10045 B | 23-D-1990 | 23 | 124305 | -9.8 | 45.2524986 | 1991_10_21 | -93.6924453 | Silty-Clay Subgrade | AFTER GRADING | 4 | 37.459 | FS9410004 | 12275 | -0.362 | 6.46 | H | 0.000953 | 6205 | 17.4 | 132.3 | 112.7
10045 B | 23-D-1990 | 23 | 124305 | -9.8 | 45.2524986 | 1991_10_21 | -93.6924453 | Silty-Clay Subgrade | AFTER GRADING | 4 | 49.964 | FS9410004 | 12275 | -0.362 | 6.46 | I | 0.00135 | 5842 | 17.4 | 132.3 | 112.7
10045 B | 23-D-1990 | 23 | 124305 | -9.8 | 45.2524986 | 1991_10_21 | -93.6924453 | Silty-Clay Subgrade | AFTER GRADING | 4 | 62.501 | FS9410004 | 12275 | -0.362 | 6.46 | J | 0.001737 | 5681 | 17.4 | 132.3 | 112.7
10045 B | 23-D-1990 | 23 | 124305 | -9.8 | 45.2524986 | 1991_10_21 | -93.6924453 | Silty-Clay Subgrade | AFTER GRADING | 2 | 24.728 | FS9410004 | 12275 | -0.362 | 6.46 | L | 0.0006088 | 6412 | 17.4 | 132.3 | 112.7
10045 B | 23-D-1990 | 23 | 124305 | -9.8 | 45.2524986 | 1991_10_21 | -93.6924453 | Silty-Clay Subgrade | AFTER GRADING | 2 | 36.818 | FS9410004 | 12275 | -0.362 | 6.46 | M | 0.001033 | 5627 | 17.4 | 132.3 | 112.7
10045 A | 23-D-1990 | 23 | 124305 | -9.8 | 45.2524986 | 1991_10_21 | -93.6924453 | Silty-Clay Subgrade | AFTER GRADING | 2 | 12.7184 | FS913436 | 16172 | -0.5029 | 6.51 | K | 0.000159 | 12287 | 17 | 132.9 | 113.6
10415 A | 23-D-1990 | 23 | 124299 | 0 | 45.2524853 | 1991_10_21 | -93.6924858 | Silty-Clay Subgrade | tossed 2/1/08 from Maplewood Lab mezzanine. AFTER GRADING | 2 | 129.7569 | SS92040 | 15300 | -0.103 | 12.106 | N-2 | 0.000948 | 10943 | 14.3 | 119 | 104
10415 A | 23-D-1990 | 23 | 124299 | 0 | 45.2524853 | 1991_10_21 | -93.6924858 | Silty-Clay Subgrade | tossed 2/1/08 from Maplewood Lab mezzanine. AFTER GRADING | 6 | 81.0448 | SS92040 | 21015 | -0.2978 | 12.106 | B00 | 0.000513 | 12654 | 17.3 | 125.2 | 106.7
10415 A | 23-D-1990 | 23 | 124299 | 0 | 45.2524853 | 1991_10_21 | -93.6924858 | Silty-Clay Subgrade | tossed 2/1/08 from Maplewood Lab mezzanine. AFTER GRADING | 4 | 118.2786 | SS92040 | 12017 | -0.4013 | 12.106 | I02 | 0.002 | 4851 | 18.7 | 131.3 | 110.6
10415 A | 23-D-1990 | 23 | 124299 | 0 | 45.2524853 | 1991_10_21 | -93.6924858 | Silty-Clay Subgrade | tossed 2/1/08 from Maplewood Lab mezzanine. AFTER GRADING | 4 | 132.2855 | SS92040 | 15300 | -0.103 | 12.106 | I-2 | 0.000878 | 12046 | 14.3 | 119 | 104
10415 A | 23-D-1990 | 23 | 124299 | 0 | 45.2524853 | 1991_10_21 | -93.6924858 | Silty-Clay Subgrade | tossed 2/1/08 from Maplewood Lab mezzanine. AFTER GRADING | 4 | 28.896 | SS92040 | 15300 | -0.103 | 12.106 | E-2 | 0.000156 | 14826 | 14.3 | 119 | 104
10415 A | 23-D-1990 | 23 | 124299 | 0 | 45.2524853 | 1991_10_21 | -93.6924858 | Silty-Clay Subgrade | tossed 2/1/08 from Maplewood Lab mezzanine. AFTER GRADING | 2 | 104.9122 | SS92040 | 15300 | -0.103 | 12.106 | M-2 | 0.000754 | 11132 | 14.3 | 119 | 104
10415 A | 23-D-1990 | 23 | 124299 | 0 | 45.2524853 | 1991_10_21 | -93.6924858 | Silty-Clay Subgrade | tossed 2/1/08 from Maplewood Lab mezzanine. AFTER GRADING | 2 | 103.3417 | SS92040 | 21015 | -0.2978 | 12.106 | M00 | 0.000793 | 10427 | 17.3 | 125.2 | 106.7
10415 A | 23-D-1990 | 23 | 124299 | 0 | 45.2524853 | 1991_10_21 | -93.6924858 | Silty-Clay Subgrade | tossed 2/1/08 from Maplewood Lab mezzanine. AFTER GRADING | 6 | 106.5147 | SS92040 | 21015 | -0.2978 | 12.106 | C00 | 0.000716 | 11903 | 17.3 | 125.2 | 106.7
10415 A | 23-D-1990 | 23 | 124299 | 0 | 45.2524853 | 1991_10_21 | -93.6924858 | Silty-Clay Subgrade | tossed 2/1/08 from Maplewood Lab mezzanine. AFTER GRADING | 6 | 27.6115 | SS92040 | 21015 | -0.2978 | 12.106 | @00 | 0.000126 | 17545 | 17.3 | 125.2 | 106.7
10415 A | 23-D-1990 | 23 | 124299 | 0 | 45.2524853 | 1991_10_21 | -93.6924858 | Silty-Clay Subgrade | tossed 2/1/08 from Maplewood Lab mezzanine. AFTER GRADING | 4 | 54.3681 | SS92040 | 15300 | -0.103 | 12.106 | F-2 | 0.000319 | 13622 | 14.3 | 119 | 104
10415 A | 23-D-1990 | 23 | 124299 | 0 | 45.2524853 | 1991_10_21 | -93.6924858 | Silty-Clay Subgrade | tossed 2/1/08 from Maplewood Lab mezzanine. AFTER GRADING | 4 | 94.8325 | SS92040 | 12017 | -0.4013 | 12.106 | H02 | 0.001489 | 5222 | 18.7 | 131.3 | 110.6
10415 B | 23-D-1990 | 23 | 124299 | 0 | 45.2524853 | 1991_10_21 | -93.6924858 | Silty-Clay Subgrade | tossed 2/1/08 from Maplewood Lab mezzanine. AFTER GRADING | 6 | 49.4216 | SS92090 | 9276 | -0.4802 | 12.106 | A02 | 0.000701 | 5791 | 19.5 | 130 | 109.8
10415 B | 23-D-1990 | 23 | 124299 | 0 | 45.2524853 | 1991_10_21 | -93.6924858 | Silty-Clay Subgrade | tossed 2/1/08 from Maplewood Lab mezzanine. AFTER GRADING | 4 | 71.6501 | SS92090 | 9276 | -0.4802 | 12.106 | G02 | 0.001587 | 3710 | 19.5 | 130 | 109.8
10415 B | 23-D-1990 | 23 | 124299 | 0 | 45.2524853 | 1991_10_21 | -93.6924858 | Silty-Clay Subgrade | tossed 2/1/08 from Maplewood Lab mezzanine. AFTER GRADING | 6 | 25.7434 | SS92090 | 16933 | -0.3271 | 12.106 | @00 | 0.00014 | 15250 | 17.5 | 131.6 | 111.9
10415 B | 23-D-1990 | 23 | 124299 | 0 | 45.2524853 | 1991_10_21 | -93.6924858 | Silty-Clay Subgrade | tossed 2/1/08 from Maplewood Lab mezzanine. AFTER GRADING | 6 | 72.9646 | SS92090 | 9276 | -0.4802 | 12.106 | B02 | 0.001348 | 4447 | 19.5 | 130 | 109.8
10415 B | 23-D-1990 | 23 | 124299 | 0 | 45.2524853 | 1991_10_21 | -93.6924858 | Silty-Clay Subgrade | tossed 2/1/08 from Maplewood Lab mezzanine. AFTER GRADING | 6 | 99.9921 | SS92090 | 20923 | -0.1526 | 12.106 | C-2 | 0.000524 | 15484 | 15.7 | 125.4 | 108.4
10415 B | 23-D-1990 | 23 | 124299 | 0 | 45.2524853 | 1991_10_21 | -93.6924858 | Silty-Clay Subgrade | tossed 2/1/08 from Maplewood Lab mezzanine. AFTER GRADING | 4 | 19.3002 | SS92090 | 16933 | -0.3271 | 12.106 | E00 | 0.000116 | 13781 | 17.5 | 131.6 | 111.9
10415 B | 23-D-1990 | 23 | 124299 | 0 | 45.2524853 | 1991_10_21 | -93.6924858 | Silty-Clay Subgrade | tossed 2/1/08 from Maplewood Lab mezzanine. AFTER GRADING | 2 | 71.031 | SS92090 | 9276 | -0.4802 | 12.106 | L02 | 0.001724 | 3385 | 19.5 | 130 | 109.8
10415 B | 23-D-1990 | 23 | 124299 | 0 | 45.2524853 | 1991_10_21 | -93.6924858 | Silty-Clay Subgrade | tossed 2/1/08 from Maplewood Lab mezzanine. AFTER GRADING | 6 | 98.0621 | SS92090 | 16933 | -0.3271 | 12.106 | C00 | 0.000902 | 9003 | 17.5 | 131.6 | 111.9
10415 B | 23-D-1990 | 23 | 124299 | 0 | 45.2524853 | 1991_10_21 | -93.6924858 | Silty-Clay Subgrade | tossed 2/1/08 from Maplewood Lab mezzanine. AFTER GRADING | 6 | 119.514 | SS92090 | 9276 | -0.4802 | 12.106 | D02 | 0.002863 | 3430 | 19.5 | 130 | 109.8
10415 B | 23-D-1990 | 23 | 124299 | 0 | 45.2524853 | 1991_10_21 | -93.6924858 | Silty-Clay Subgrade | tossed 2/1/08 from Maplewood Lab mezzanine. AFTER GRADING | 4 | 48.0481 | SS92090 | 9276 | -0.4802 | 12.106 | F02 | 0.000875 | 4513 | 19.5 | 130 | 109.8
10415 B | 23-D-1990 | 23 | 124299 | 0 | 45.2524853 | 1991_10_21 | -93.6924858 | Silty-Clay Subgrade | tossed 2/1/08 from Maplewood Lab mezzanine. AFTER GRADING | 4 | 97.2032 | SS92090 | 16933 | -0.3271 | 12.106 | H00 | 0.000957 | 8418 | 17.5 | 131.6 | 111.9
10415 B | 23-D-1990 | 23 | 124299 | 0 | 45.2524853 | 1991_10_21 | -93.6924858 | Silty-Clay Subgrade | tossed 2/1/08 from Maplewood Lab mezzanine. AFTER GRADING | 4 | 118.9867 | SS92090 | 9276 | -0.4802 | 12.106 | I02 | 0.003069 | 3185 | 19.5 | 130 | 109.8
10415 B | 23-D-1990 | 23 | 124299 | 0 | 45.2524853 | 1991_10_21 | -93.6924858 | Silty-Clay Subgrade | tossed 2/1/08 from Maplewood Lab mezzanine. AFTER GRADING | 2 | 23.2173 | SS92090 | 9276 | -0.4802 | 12.106 | J02 | 0.000333 | 5724 | 19.5 | 130 | 109.8
10415 B | 23-D-1990 | 23 | 124299 | 0 | 45.2524853 | 1991_10_21 | -93.6924858 | Silty-Clay Subgrade | tossed 2/1/08 from Maplewood Lab mezzanine. AFTER GRADING | 2 | 72.971 | SS92090 | 16933 | -0.3271 | 12.106 | L00 | 0.000686 | 8811 | 17.5 | 131.6 | 111.9
10415 B | 23-D-1990 | 23 | 124299 | 0 | 45.2524853 | 1991_10_21 | -93.6924858 | Silty-Clay Subgrade | tossed 2/1/08 from Maplewood Lab mezzanine. AFTER GRADING | 2 | 99.7933 | SS92090 | 20923 | -0.1526 | 12.106 | M-2 | 0.000555 | 14593 | 15.7 | 125.4 | 108.4
10415 B | 23-D-1990 | 23 | 124299 | 0 | 45.2524853 | 1991_10_21 | -93.6924858 | Silty-Clay Subgrade | tossed 2/1/08 from Maplewood Lab mezzanine. AFTER GRADING | 6 | 74.5797 | SS92090 | 20923 | -0.1526 | 12.106 | B-2 | 0.000366 | 16566 | 15.7 | 125.4 | 108.4
10415 B | 23-D-1990 | 23 | 124299 | 0 | 45.2524853 | 1991_10_21 | -93.6924858 | Silty-Clay Subgrade | tossed 2/1/08 from Maplewood Lab mezzanine. AFTER GRADING | 4 | 15.0432 | SS92090 | 20923 | -0.1526 | 12.106 | E-2 | 6e-05 | 20274 | 15.7 | 125.4 | 108.4
10415 B | 23-D-1990 | 23 | 124299 | 0 | 45.2524853 | 1991_10_21 | -93.6924858 | Silty-Clay Subgrade | tossed 2/1/08 from Maplewood Lab mezzanine. AFTER GRADING | 6 | 49.6235 | SS92090 | 16933 | -0.3271 | 12.106 | A00 | 0.000344 | 11964 | 17.5 | 131.6 | 111.9
10415 B | 23-D-1990 | 23 | 124299 | 0 | 45.2524853 | 1991_10_21 | -93.6924858 | Silty-Clay Subgrade | tossed 2/1/08 from Maplewood Lab mezzanine. AFTER GRADING | 4 | 73.374 | SS92090 | 16933 | -0.3271 | 12.106 | G00 | 0.000645 | 9430 | 17.5 | 131.6 | 111.9
10415 B | 23-D-1990 | 23 | 124299 | 0 | 45.2524853 | 1991_10_21 | -93.6924858 | Silty-Clay Subgrade | tossed 2/1/08 from Maplewood Lab mezzanine. AFTER GRADING | 4 | 121.0747 | SS92090 | 16933 | -0.3271 | 12.106 | I00 | 0.001282 | 7826 | 17.5 | 131.6 | 111.9
10415 B | 23-D-1990 | 23 | 124299 | 0 | 45.2524853 | 1991_10_21 | -93.6924858 | Silty-Clay Subgrade | tossed 2/1/08 from Maplewood Lab mezzanine. AFTER GRADING | 2 | 19.6047 | SS92090 | 16933 | -0.3271 | 12.106 | J00 | 0.000126 | 12865 | 17.5 | 131.6 | 111.9
10415 B | 23-D-1990 | 23 | 124299 | 0 | 45.2524853 | 1991_10_21 | -93.6924858 | Silty-Clay Subgrade | tossed 2/1/08 from Maplewood Lab mezzanine. AFTER GRADING | 2 | 120.5923 | SS92090 | 16933 | -0.3271 | 12.106 | N00 | 0.001348 | 7410 | 17.5 | 131.6 | 111.9
10415 B | 23-D-1990 | 23 | 124299 | 0 | 45.2524853 | 1991_10_21 | -93.6924858 | Silty-Clay Subgrade | tossed 2/1/08 from Maplewood Lab mezzanine. AFTER GRADING | 6 | 24.8744 | SS92090 | 9276 | -0.4802 | 12.106 | @02 | 0.00023 | 8882 | 19.5 | 130 | 109.8
10415 B | 23-D-1990 | 23 | 124299 | 0 | 45.2524853 | 1991_10_21 | -93.6924858 | Silty-Clay Subgrade | tossed 2/1/08 from Maplewood Lab mezzanine. AFTER GRADING | 6 | 74.0485 | SS92090 | 16933 | -0.3271 | 12.106 | B00 | 0.000605 | 10142 | 17.5 | 131.6 | 111.9
10415 B | 23-D-1990 | 23 | 124299 | 0 | 45.2524853 | 1991_10_21 | -93.6924858 | Silty-Clay Subgrade | tossed 2/1/08 from Maplewood Lab mezzanine. AFTER GRADING | 6 | 121.424 | SS92090 | 16933 | -0.3271 | 12.106 | D00 | 0.001221 | 8240 | 17.5 | 131.6 | 111.9
10415 B | 23-D-1990 | 23 | 124299 | 0 | 45.2524853 | 1991_10_21 | -93.6924858 | Silty-Clay Subgrade | tossed 2/1/08 from Maplewood Lab mezzanine. AFTER GRADING | 2 | 47.7785 | SS92090 | 16933 | -0.3271 | 12.106 | K00 | 0.000382 | 10370 | 17.5 | 131.6 | 111.9
10415 B | 23-D-1990 | 23 | 124299 | 0 | 45.2524853 | 1991_10_21 | -93.6924858 | Silty-Clay Subgrade | tossed 2/1/08 from Maplewood Lab mezzanine. AFTER GRADING | 4 | 100.0325 | SS92090 | 20923 | -0.1526 | 12.106 | H-2 | 0.000532 | 15261 | 15.7 | 125.4 | 108.4
10415 B | 23-D-1990 | 23 | 124299 | 0 | 45.2524853 | 1991_10_21 | -93.6924858 | Silty-Clay Subgrade | tossed 2/1/08 from Maplewood Lab mezzanine. AFTER GRADING | 6 | 48.6625 | SS92090 | 20923 | -0.1526 | 12.106 | A-2 | 0.000219 | 18008 | 15.7 | 125.4 | 108.4
10415 B | 23-D-1990 | 23 | 124299 | 0 | 45.2524853 | 1991_10_21 | -93.6924858 | Silty-Clay Subgrade | tossed 2/1/08 from Maplewood Lab mezzanine. AFTER GRADING | 6 | 18.4621 | SS92090 | 20923 | -0.1526 | 12.106 | @-2 | 7.4e-05 | 20328 | 15.7 | 125.4 | 108.4
10415 B | 23-D-1990 | 23 | 124299 | 0 | 45.2524853 | 1991_10_21 | -93.6924858 | Silty-Clay Subgrade | tossed 2/1/08 from Maplewood Lab mezzanine. AFTER GRADING | 2 | 47.5452 | SS92090 | 9276 | -0.4802 | 12.106 | K02 | 0.000966 | 4045 | 19.5 | 130 | 109.8
10415 B | 23-D-1990 | 23 | 124299 | 0 | 45.2524853 | 1991_10_21 | -93.6924858 | Silty-Clay Subgrade | tossed 2/1/08 from Maplewood Lab mezzanine. AFTER GRADING | 2 | 74.405 | SS92090 | 20923 | -0.1526 | 12.106 | L-2 | 0.000389 | 15547 | 15.7 | 125.4 | 108.4
10415 B | 23-D-1990 | 23 | 124299 | 0 | 45.2524853 | 1991_10_21 | -93.6924858 | Silty-Clay Subgrade | tossed 2/1/08 from Maplewood Lab mezzanine. AFTER GRADING | 6 | 124.6059 | SS92090 | 20923 | -0.1526 | 12.106 | D-2 | 0.00069 | 14672 | 15.7 | 125.4 | 108.4
10415 B | 23-D-1990 | 23 | 124299 | 0 | 45.2524853 | 1991_10_21 | -93.6924858 | Silty-Clay Subgrade | tossed 2/1/08 from Maplewood Lab mezzanine. AFTER GRADING | 2 | 118.3964 | SS92090 | 9276 | -0.4802 | 12.106 | N02 | 0.00326 | 2984 | 19.5 | 130 | 109.8
10415 B | 23-D-1990 | 23 | 124299 | 0 | 45.2524853 | 1991_10_21 | -93.6924858 | Silty-Clay Subgrade | tossed 2/1/08 from Maplewood Lab mezzanine. AFTER GRADING | 4 | 74.6413 | SS92090 | 20923 | -0.1526 | 12.106 | G-2 | 0.000371 | 16338 | 15.7 | 125.4 | 108.4
10415 B | 23-D-1990 | 23 | 124299 | 0 | 45.2524853 | 1991_10_21 | -93.6924858 | Silty-Clay Subgrade | tossed 2/1/08 from Maplewood Lab mezzanine. AFTER GRADING | 2 | 124.6817 | SS92090 | 20923 | -0.1526 | 12.106 | N-2 | 0.000731 | 13853 | 15.7 | 125.4 | 108.4
10415 B | 23-D-1990 | 23 | 124299 | 0 | 45.2524853 | 1991_10_21 | -93.6924858 | Silty-Clay Subgrade | tossed 2/1/08 from Maplewood Lab mezzanine. AFTER GRADING | 2 | 47.425 | SS92090 | 20923 | -0.1526 | 12.106 | K-2 | 0.000229 | 16849 | 15.7 | 125.4 | 108.4
10415 B | 23-D-1990 | 23 | 124299 | 0 | 45.2524853 | 1991_10_21 | -93.6924858 | Silty-Clay Subgrade | tossed 2/1/08 from Maplewood Lab mezzanine. AFTER GRADING | 4 | 48.8497 | SS92090 | 16933 | -0.3271 | 12.106 | F00 | 0.000369 | 10960 | 17.5 | 131.6 | 111.9
10415 B | 23-D-1990 | 23 | 124299 | 0 | 45.2524853 | 1991_10_21 | -93.6924858 | Silty-Clay Subgrade | tossed 2/1/08 from Maplewood Lab mezzanine. AFTER GRADING | 4 | 124.7073 | SS92090 | 20923 | -0.1526 | 12.106 | I-2 | 0.000702 | 14415 | 15.7 | 125.4 | 108.4
10415 B | 23-D-1990 | 23 | 124299 | 0 | 45.2524853 | 1991_10_21 | -93.6924858 | Silty-Clay Subgrade | tossed 2/1/08 from Maplewood Lab mezzanine. AFTER GRADING | 2 | 96.9616 | SS92090 | 16933 | -0.3271 | 12.106 | M00 | 0.00101 | 7951 | 17.5 | 131.6 | 111.9
10415 B | 23-D-1990 | 23 | 124299 | 0 | 45.2524853 | 1991_10_21 | -93.6924858 | Silty-Clay Subgrade | tossed 2/1/08 from Maplewood Lab mezzanine. AFTER GRADING | 2 | 94.7863 | SS92090 | 9276 | -0.4802 | 12.106 | M02 | 0.002498 | 3118 | 19.5 | 130 | 109.8
10415 B | 23-D-1990 | 23 | 124299 | 0 | 45.2524853 | 1991_10_21 | -93.6924858 | Silty-Clay Subgrade | tossed 2/1/08 from Maplewood Lab mezzanine. AFTER GRADING | 4 | 23.4779 | SS92090 | 9276 | -0.4802 | 12.106 | E02 | 0.0003 | 6422 | 19.5 | 130 | 109.8
10415 B | 23-D-1990 | 23 | 124299 | 0 | 45.2524853 | 1991_10_21 | -93.6924858 | Silty-Clay Subgrade | tossed 2/1/08 from Maplewood Lab mezzanine. AFTER GRADING | 4 | 47.7431 | SS92090 | 20923 | -0.1526 | 12.106 | F-2 | 0.000215 | 18003 | 15.7 | 125.4 | 108.4
10415 B | 23-D-1990 | 23 | 124299 | 0 | 45.2524853 | 1991_10_21 | -93.6924858 | Silty-Clay Subgrade | tossed 2/1/08 from Maplewood Lab mezzanine. AFTER GRADING | 6 | 96.3574 | SS92090 | 9276 | -0.4802 | 12.106 | C02 | 0.002079 | 3809 | 19.5 | 130 | 109.8
10415 B | 23-D-1990 | 23 | 124299 | 0 | 45.2524853 | 1991_10_21 | -93.6924858 | Silty-Clay Subgrade | tossed 2/1/08 from Maplewood Lab mezzanine. AFTER GRADING | 2 | 14.7086 | SS92090 | 20923 | -0.1526 | 12.106 | J-2 | 6.4e-05 | 18720 | 15.7 | 125.4 | 108.4
10415 B | 23-D-1990 | 23 | 124299 | 0 | 45.2524853 | 1991_10_21 | -93.6924858 | Silty-Clay Subgrade | tossed 2/1/08 from Maplewood Lab mezzanine. AFTER GRADING | 4 | 95.3749 | SS92090 | 9276 | -0.4802 | 12.106 | H02 | 0.002324 | 3371 | 19.5 | 130 | 109.8
10415 A | 23-D-1990 | 23 | 124299 | 0 | 45.2524853 | 1991_10_21 | -93.6924858 | Silty-Clay Subgrade | tossed 2/1/08 from Maplewood Lab mezzanine. AFTER GRADING | 2 | 19.1201 | SS92040 | 12017 | -0.4013 | 12.106 | J02 | 0.000176 | 8930 | 18.7 | 131.3 | 110.6
10415 A | 23-D-1990 | 23 | 124299 | 0 | 45.2524853 | 1991_10_21 | -93.6924858 | Silty-Clay Subgrade | tossed 2/1/08 from Maplewood Lab mezzanine. AFTER GRADING | 4 | 71.3765 | SS92040 | 12017 | -0.4013 | 12.106 | G02 | 0.001004 | 5829 | 18.7 | 131.3 | 110.6
10415 A | 23-D-1990 | 23 | 124299 | 0 | 45.2524853 | 1991_10_21 | -93.6924858 | Silty-Clay Subgrade | tossed 2/1/08 from Maplewood Lab mezzanine. AFTER GRADING | 6 | 132.0741 | SS92040 | 21015 | -0.2978 | 12.106 | D00 | 0.000935 | 11304 | 17.3 | 125.2 | 106.7
10415 A | 23-D-1990 | 23 | 124299 | 0 | 45.2524853 | 1991_10_21 | -93.6924858 | Silty-Clay Subgrade | tossed 2/1/08 from Maplewood Lab mezzanine. AFTER GRADING | 6 | 118.9372 | SS92040 | 12017 | -0.4013 | 12.106 | D02 | 0.001836 | 5314 | 18.7 | 131.3 | 110.6
10415 A | 23-D-1990 | 23 | 124299 | 0 | 45.2524853 | 1991_10_21 | -93.6924858 | Silty-Clay Subgrade | tossed 2/1/08 from Maplewood Lab mezzanine. AFTER GRADING | 6 | 81.9509 | SS92040 | 15300 | -0.103 | 12.106 | B-2 | 0.000469 | 13987 | 14.3 | 119 | 104
10415 A | 23-D-1990 | 23 | 124299 | 0 | 45.2524853 | 1991_10_21 | -93.6924858 | Silty-Clay Subgrade | tossed 2/1/08 from Maplewood Lab mezzanine. AFTER GRADING | 6 | 56.1813 | SS92040 | 21015 | -0.2978 | 12.106 | A00 | 0.000323 | 13917 | 17.3 | 125.2 | 106.7
10415 A | 23-D-1990 | 23 | 124299 | 0 | 45.2524853 | 1991_10_21 | -93.6924858 | Silty-Clay Subgrade | tossed 2/1/08 from Maplewood Lab mezzanine. AFTER GRADING | 4 | 79.6242 | SS92040 | 21015 | -0.2978 | 12.106 | G00 | 0.000536 | 11899 | 17.3 | 125.2 | 106.7
10415 A | 23-D-1990 | 23 | 124299 | 0 | 45.2524853 | 1991_10_21 | -93.6924858 | Silty-Clay Subgrade | tossed 2/1/08 from Maplewood Lab mezzanine. AFTER GRADING | 6 | 106.1463 | SS92040 | 15300 | -0.103 | 12.106 | C-2 | 0.000637 | 13324 | 14.3 | 119 | 104
10416 A | 24-I-1990 | 24 | 16070 | 0 | 45.2663544 | 1991_10_23 | -93.7176885 | Sand Subgrade | tossed 2-1-08 from Maplewood Lab mezzanine; used for tube suction test. AFTER GRADING | 5 |  | SS92041 |  |  | 28.246 | E05 |  | 20629 | 7.4 | 141.3 | 131.5 | RESILIENT MODULUS @105% T-99 @OMC | 24.2101 | 3947 | 0.4943 | 0.00045
10416 A | 24-I-1990 | 24 | 16070 | 0 | 45.2663544 | 1991_10_23 | -93.7176885 | Sand Subgrade | tossed 2-1-08 from Maplewood Lab mezzanine; used for tube suction test. AFTER GRADING | 5 |  | SS92041 |  |  | 28.246 | E06 |  | 22222 | 7.4 | 141.3 | 131.5 | RESILIENT MODULUS @105% T-99 @OMC | 28.7818 | 3947 | 0.4943 | 0.00062
10416 A | 24-I-1990 | 24 | 16070 | 0 | 45.2663544 | 1991_10_23 | -93.7176885 | Sand Subgrade | tossed 2-1-08 from Maplewood Lab mezzanine; used for tube suction test. AFTER GRADING | 10 |  | SS92041 |  |  | 28.246 | E07 |  | 27634 | 7.4 | 141.3 | 131.5 | RESILIENT MODULUS @105% T-99 @OMC | 39.8589 | 3947 | 0.4943 | 0.00035
10416 A | 24-I-1990 | 24 | 16070 | 0 | 45.2663544 | 1991_10_23 | -93.7176885 | Sand Subgrade | tossed 2-1-08 from Maplewood Lab mezzanine; used for tube suction test. AFTER GRADING | 10 |  | SS92041 |  |  | 28.246 | E08 |  | 31673 | 7.4 | 141.3 | 131.5 | RESILIENT MODULUS @105% T-99 @OMC | 48.8049 | 3947 | 0.4943 | 0.00058
10416 A | 24-I-1990 | 24 | 16070 | 0 | 45.2663544 | 1991_10_23 | -93.7176885 | Sand Subgrade | tossed 2-1-08 from Maplewood Lab mezzanine; used for tube suction test. AFTER GRADING | 10 |  | SS92041 |  |  | 28.246 | E09 |  | 33597 | 7.4 | 141.3 | 131.5 | RESILIENT MODULUS @105% T-99 @OMC | 57.836 | 3947 | 0.4943 | 0.00082
10416 A | 24-I-1990 | 24 | 16070 | 0 | 45.2663544 | 1991_10_23 | -93.7176885 | Sand Subgrade | tossed 2-1-08 from Maplewood Lab mezzanine; used for tube suction test. AFTER GRADING | 15 |  | SS92041 |  |  | 28.246 | E10 |  | 25146 | 7.4 | 141.3 | 131.5 | RESILIENT MODULUS @105% T-99 @OMC | 54.533 | 3947 | 0.4943 | 0.00037
10416 A | 24-I-1990 | 24 | 16070 | 0 | 45.2663544 | 1991_10_23 | -93.7176885 | Sand Subgrade | tossed 2-1-08 from Maplewood Lab mezzanine; used for tube suction test. AFTER GRADING | 15 |  | SS92041 |  |  | 28.246 | E11 |  | 29838 | 7.4 | 141.3 | 131.5 | RESILIENT MODULUS @105% T-99 @OMC | 59.2413 | 3947 | 0.4943 | 0.00047
10416 A | 24-I-1990 | 24 | 16070 | 0 | 45.2663544 | 1991_10_23 | -93.7176885 | Sand Subgrade | tossed 2-1-08 from Maplewood Lab mezzanine; used for tube suction test. AFTER GRADING | 15 |  | SS92041 |  |  | 28.246 | E12 |  | 36305 | 7.4 | 141.3 | 131.5 | RESILIENT MODULUS @105% T-99 @OMC | 72.9567 | 3947 | 0.4943 | 0.00076
10416 A | 24-I-1990 | 24 | 16070 | 0 | 45.2663544 | 1991_10_23 | -93.7176885 | Sand Subgrade | tossed 2-1-08 from Maplewood Lab mezzanine; used for tube suction test. AFTER GRADING | 20 |  | SS92041 |  |  | 28.246 | E13 |  | 27534 | 7.4 | 141.3 | 131.5 | RESILIENT MODULUS @105% T-99 @OMC | 74.1332 | 3947 | 0.4943 | 0.0005
10416 A | 24-I-1990 | 24 | 16070 | 0 | 45.2663544 | 1991_10_23 | -93.7176885 | Sand Subgrade | tossed 2-1-08 from Maplewood Lab mezzanine; used for tube suction test. AFTER GRADING | 20 |  | SS92041 |  |  | 28.246 | E14 |  | 30330 | 7.4 | 141.3 | 131.5 | RESILIENT MODULUS @105% T-99 @OMC | 78.8557 | 3947 | 0.4943 | 0.00061
10416 A | 24-I-1990 | 24 | 16070 | 0 | 45.2663544 | 1991_10_23 | -93.7176885 | Sand Subgrade | tossed 2-1-08 from Maplewood Lab mezzanine; used for tube suction test. AFTER GRADING | 20 |  | SS92041 |  |  | 28.246 | E15 |  | 36647 | 7.4 | 141.3 | 131.5 | RESILIENT MODULUS @105% T-99 @OMC | 96.8378 | 3947 | 0.4943 | 0.001
10416 A | 24-I-1990 | 24 | 16070 | 0 | 45.2663544 | 1991_10_23 | -93.7176885 | Sand Subgrade | tossed 2-1-08 from Maplewood Lab mezzanine; used for tube suction test. AFTER GRADING | 3 |  | SS92041 |  |  | 28.246 | F01 |  | 9842 | 9.3 | 141.5 | 129.5 | RESILIENT MODULUS @105% T-99 @80% SATURA | 10.7235 | 2108 | 0.635 | 0.00024
10416 A | 24-I-1990 | 24 | 16070 | 0 | 45.2663544 | 1991_10_23 | -93.7176885 | Sand Subgrade | tossed 2-1-08 from Maplewood Lab mezzanine; used for tube suction test. AFTER GRADING | 3 |  | SS92041 |  |  | 28.246 | F02 |  | 10261 | 9.3 | 141.5 | 129.5 | RESILIENT MODULUS @105% T-99 @80% SATURA | 13.2818 | 2108 | 0.635 | 0.00048
10416 A | 24-I-1990 | 24 | 16070 | 0 | 45.2663544 | 1991_10_23 | -93.7176885 | Sand Subgrade | tossed 2-1-08 from Maplewood Lab mezzanine; used for tube suction test. AFTER GRADING | 3 |  | SS92041 |  |  | 28.246 | F03 |  | 11104 | 9.3 | 141.5 | 129.5 | RESILIENT MODULUS @105% T-99 @80% SATURA | 16.0641 | 2108 | 0.635 | 0.00069
10416 A | 24-I-1990 | 24 | 16070 | 0 | 45.2663544 | 1991_10_23 | -93.7176885 | Sand Subgrade | tossed 2-1-08 from Maplewood Lab mezzanine; used for tube suction test. AFTER GRADING | 5 |  | SS92041 |  |  | 28.246 | F04 |  | 15251 | 9.3 | 141.5 | 129.5 | RESILIENT MODULUS @105% T-99 @80% SATURA | 19.161 | 2108 | 0.635 | 0.00027
10416 A | 24-I-1990 | 24 | 16070 | 0 | 45.2663544 | 1991_10_23 | -93.7176885 | Sand Subgrade | tossed 2-1-08 from Maplewood Lab mezzanine; used for tube suction test. AFTER GRADING | 5 |  | SS92041 |  |  | 28.246 | F05 |  | 16099 | 9.3 | 141.5 | 129.5 | RESILIENT MODULUS @105% T-99 @80% SATURA | 24.0115 | 2108 | 0.635 | 0.00056
10416 A | 24-I-1990 | 24 | 16070 | 0 | 45.2663544 | 1991_10_23 | -93.7176885 | Sand Subgrade | tossed 2-1-08 from Maplewood Lab mezzanine; used for tube suction test. AFTER GRADING | 5 |  | SS92041 |  |  | 28.246 | F06 |  | 16596 | 9.3 | 141.5 | 129.5 | RESILIENT MODULUS @105% T-99 @80% SATURA | 28.4844 | 2108 | 0.635 | 0.00081
10416 A | 24-I-1990 | 24 | 16070 | 0 | 45.2663544 | 1991_10_23 | -93.7176885 | Sand Subgrade | tossed 2-1-08 from Maplewood Lab mezzanine; used for tube suction test. AFTER GRADING | 10 |  | SS92041 |  |  | 28.246 | F07 |  | 23350 | 9.3 | 141.5 | 129.5 | RESILIENT MODULUS @105% T-99 @80% SATURA | 39.5435 | 2108 | 0.635 | 0.0004
10416 A | 24-I-1990 | 24 | 16070 | 0 | 45.2663544 | 1991_10_23 | -93.7176885 | Sand Subgrade | tossed 2-1-08 from Maplewood Lab mezzanine; used for tube suction test. AFTER GRADING | 10 |  | SS92041 |  |  | 28.246 | F08 |  | 25665 | 9.3 | 141.5 | 129.5 | RESILIENT MODULUS @105% T-99 @80% SATURA | 48.6229 | 2108 | 0.635 | 0.00071
10416 A | 24-I-1990 | 24 | 16070 | 0 | 45.2663544 | 1991_10_23 | -93.7176885 | Sand Subgrade | tossed 2-1-08 from Maplewood Lab mezzanine; used for tube suction test. AFTER GRADING | 10 |  | SS92041 |  |  | 28.246 | F09 |  | 26018 | 9.3 | 141.5 | 129.5 | RESILIENT MODULUS @105% T-99 @80% SATURA | 57.4893 | 2108 | 0.635 | 0.00105
10416 A | 24-I-1990 | 24 | 16070 | 0 | 45.2663544 | 1991_10_23 | -93.7176885 | Sand Subgrade | tossed 2-1-08 from Maplewood Lab mezzanine; used for tube suction test. AFTER GRADING | 15 |  | SS92041 |  |  | 28.246 | F10 |  | 28586 | 9.3 | 141.5 | 129.5 | RESILIENT MODULUS @105% T-99 @80% SATURA | 54.533 | 2108 | 0.635 | 0.00032
10416 A | 24-I-1990 | 24 | 16070 | 0 | 45.2663544 | 1991_10_23 | -93.7176885 | Sand Subgrade | tossed 2-1-08 from Maplewood Lab mezzanine; used for tube suction test. AFTER GRADING | 15 |  | SS92041 |  |  | 28.246 | F11 |  | 29563 | 9.3 | 141.5 | 129.5 | RESILIENT MODULUS @105% T-99 @80% SATURA | 59.2131 | 2108 | 0.635 | 0.00047
10416 A | 24-I-1990 | 24 | 16070 | 0 | 45.2663544 | 1991_10_23 | -93.7176885 | Sand Subgrade | tossed 2-1-08 from Maplewood Lab mezzanine; used for tube suction test. AFTER GRADING | 15 |  | SS92041 |  |  | 28.246 | F12 |  | 32705 | 9.3 | 141.5 | 129.5 | RESILIENT MODULUS @105% T-99 @80% SATURA | 72.7692 | 2108 | 0.635 | 0.00084
10416 A | 24-I-1990 | 24 | 16070 | 0 | 45.2663544 | 1991_10_23 | -93.7176885 | Sand Subgrade | tossed 2-1-08 from Maplewood Lab mezzanine; used for tube suction test. AFTER GRADING | 20 |  | SS92041 |  |  | 28.246 | F13 |  | 32162 | 9.3 | 141.5 | 129.5 | RESILIENT MODULUS @105% T-99 @80% SATURA | 74.1469 | 2108 | 0.635 | 0.00043
10416 A | 24-I-1990 | 24 | 16070 | 0 | 45.2663544 | 1991_10_23 | -93.7176885 | Sand Subgrade | tossed 2-1-08 from Maplewood Lab mezzanine; used for tube suction test. AFTER GRADING | 20 |  | SS92041 |  |  | 28.246 | F14 |  | 32951 | 9.3 | 141.5 | 129.5 | RESILIENT MODULUS @105% T-99 @80% SATURA | 78.8187 | 2108 | 0.635 | 0.00056
10416 A | 24-I-1990 | 24 | 16070 | 0 | 45.2663544 | 1991_10_23 | -93.7176885 | Sand Subgrade | tossed 2-1-08 from Maplewood Lab mezzanine; used for tube suction test. AFTER GRADING | 20 |  | SS92041 |  |  | 28.246 | F15 |  | 35710 | 9.3 | 141.5 | 129.5 | RESILIENT MODULUS @105% T-99 @80% SATURA | 96.6975 | 2108 | 0.635 | 0.00102
10416 A | 24-I-1990 | 24 | 16070 | 0 | 45.2663544 | 1991_10_23 | -93.7176885 | Sand Subgrade | tossed 2-1-08 from Maplewood Lab mezzanine; used for tube suction test. AFTER GRADING | 10 |  | SS92041 |  |  | 28.246 | B07 |  | 24650 | 7.5 | 134.9 | 125.5 | RESILIENT MODULUS @100% T-99 @OMC | 39.6403 | 3363 | 0.5304 | 0.00038
10416 A | 24-I-1990 | 24 | 16070 | 0 | 45.2663544 | 1991_10_23 | -93.7176885 | Sand Subgrade | tossed 2-1-08 from Maplewood Lab mezzanine; used for tube suction test. AFTER GRADING | 5 |  | SS92041 |  |  | 28.246 | A04 |  | 13736 | 7.9 | 127.6 | 118.3 | RESILIENT MODULUS @95% T-99 @OMC | 19.1474 | 2929 | 0.5039 | 0.0003
10416 A | 24-I-1990 | 24 | 16070 | 0 | 45.2663544 | 1991_10_23 | -93.7176885 | Sand Subgrade | tossed 2-1-08 from Maplewood Lab mezzanine; used for tube suction test. AFTER GRADING | 20 |  | SS92041 |  |  | 28.246 | A14 |  | 27120 | 7.9 | 127.6 | 118.3 | RESILIENT MODULUS @95% T-99 @OMC | 78.5455 | 2929 | 0.5039 | 0.00067
10416 A | 24-I-1990 | 24 | 16070 | 0 | 45.2663544 | 1991_10_23 | -93.7176885 | Sand Subgrade | tossed 2-1-08 from Maplewood Lab mezzanine; used for tube suction test. AFTER GRADING | 3 |  | SS92041 |  |  | 28.246 | A01 |  | 10246 | 7.9 | 127.6 | 118.3 | RESILIENT MODULUS @95% T-99 @OMC | 10.6322 | 2929 | 0.5039 | 0.00022
10416 A | 24-I-1990 | 24 | 16070 | 0 | 45.2663544 | 1991_10_23 | -93.7176885 | Sand Subgrade | tossed 2-1-08 from Maplewood Lab mezzanine; used for tube suction test. AFTER GRADING | 3 |  | SS92041 |  |  | 28.246 | A02 |  | 10593 | 7.9 | 127.6 | 118.3 | RESILIENT MODULUS @95% T-99 @OMC | 13.3458 | 2929 | 0.5039 | 0.00047
10416 A | 24-I-1990 | 24 | 16070 | 0 | 45.2663544 | 1991_10_23 | -93.7176885 | Sand Subgrade | tossed 2-1-08 from Maplewood Lab mezzanine; used for tube suction test. AFTER GRADING | 3 |  | SS92041 |  |  | 28.246 | A03 |  | 11169 | 7.9 | 127.6 | 118.3 | RESILIENT MODULUS @95% T-99 @OMC | 16.1079 | 2929 | 0.5039 | 0.00069
10416 A | 24-I-1990 | 24 | 16070 | 0 | 45.2663544 | 1991_10_23 | -93.7176885 | Sand Subgrade | tossed 2-1-08 from Maplewood Lab mezzanine; used for tube suction test. AFTER GRADING | 5 |  | SS92041 |  |  | 28.246 | A05 |  | 14686 | 7.9 | 127.6 | 118.3 | RESILIENT MODULUS @95% T-99 @OMC | 23.9485 | 2929 | 0.5039 | 0.00061
10416 A | 24-I-1990 | 24 | 16070 | 0 | 45.2663544 | 1991_10_23 | -93.7176885 | Sand Subgrade | tossed 2-1-08 from Maplewood Lab mezzanine; used for tube suction test. AFTER GRADING | 5 |  | SS92041 |  |  | 28.246 | A06 |  | 14216 | 7.9 | 127.6 | 118.3 | RESILIENT MODULUS @95% T-99 @OMC | 28.2571 | 2929 | 0.5039 | 0.00093
10416 A | 24-I-1990 | 24 | 16070 | 0 | 45.2663544 | 1991_10_23 | -93.7176885 | Sand Subgrade | tossed 2-1-08 from Maplewood Lab mezzanine; used for tube suction test. AFTER GRADING | 10 |  | SS92041 |  |  | 28.246 | A07 |  | 19337 | 7.9 | 127.6 | 118.3 | RESILIENT MODULUS @95% T-99 @OMC | 39.4321 | 2929 | 0.5039 | 0.00047
10416 A | 24-I-1990 | 24 | 16070 | 0 | 45.2663544 | 1991_10_23 | -93.7176885 | Sand Subgrade | tossed 2-1-08 from Maplewood Lab mezzanine; used for tube suction test. AFTER GRADING | 10 |  | SS92041 |  |  | 28.246 | A08 |  | 20488 | 7.9 | 127.6 | 118.3 | RESILIENT MODULUS @95% T-99 @OMC | 48.3592 | 2929 | 0.5039 | 0.00088
10416 A | 24-I-1990 | 24 | 16070 | 0 | 45.2663544 | 1991_10_23 | -93.7176885 | Sand Subgrade | tossed 2-1-08 from Maplewood Lab mezzanine; used for tube suction test. AFTER GRADING | 10 |  | SS92041 |  |  | 28.246 | A09 |  | 19591 | 7.9 | 127.6 | 118.3 | RESILIENT MODULUS @95% T-99 @OMC | 57.0089 | 2929 | 0.5039 | 0.00136
10416 A | 24-I-1990 | 24 | 16070 | 0 | 45.2663544 | 1991_10_23 | -93.7176885 | Sand Subgrade | tossed 2-1-08 from Maplewood Lab mezzanine; used for tube suction test. AFTER GRADING | 15 |  | SS92041 |  |  | 28.246 | A10 |  | 23685 | 7.9 | 127.6 | 118.3 | RESILIENT MODULUS @95% T-99 @OMC | 54.533 | 2929 | 0.5039 | 0.00039
10416 A | 24-I-1990 | 24 | 16070 | 0 | 45.2663544 | 1991_10_23 | -93.7176885 | Sand Subgrade | tossed 2-1-08 from Maplewood Lab mezzanine; used for tube suction test. AFTER GRADING | 15 |  | SS92041 |  |  | 28.246 | A11 |  | 24123 | 7.9 | 127.6 | 118.3 | RESILIENT MODULUS @95% T-99 @OMC | 58.9734 | 2929 | 0.5039 | 0.00057
10416 A | 24-I-1990 | 24 | 16070 | 0 | 45.2663544 | 1991_10_23 | -93.7176885 | Sand Subgrade | tossed 2-1-08 from Maplewood Lab mezzanine; used for tube suction test. AFTER GRADING | 15 |  | SS92041 |  |  | 28.246 | A12 |  | 25676 | 7.9 | 127.6 | 118.3 | RESILIENT MODULUS @95% T-99 @OMC | 72.4196 | 2929 | 0.5039 | 0.00106
10416 A | 24-I-1990 | 24 | 16070 | 0 | 45.2663544 | 1991_10_23 | -93.7176885 | Sand Subgrade | tossed 2-1-08 from Maplewood Lab mezzanine; used for tube suction test. AFTER GRADING | 20 |  | SS92041 |  |  | 28.246 | A13 |  | 25962 | 7.9 | 127.6 | 118.3 | RESILIENT MODULUS @95% T-99 @OMC | 73.9942 | 2929 | 0.5039 | 0.00053
10416 A | 24-I-1990 | 24 | 16070 | 0 | 45.2663544 | 1991_10_23 | -93.7176885 | Sand Subgrade | tossed 2-1-08 from Maplewood Lab mezzanine; used for tube suction test. AFTER GRADING | 20 |  | SS92041 |  |  | 28.246 | A15 |  | 28848 | 7.9 | 127.6 | 118.3 | RESILIENT MODULUS @95% T-99 @OMC | 96.3078 | 2929 | 0.5039 | 0.00125
10416 A | 24-I-1990 | 24 | 16070 | 0 | 45.2663544 | 1991_10_23 | -93.7176885 | Sand Subgrade | tossed 2-1-08 from Maplewood Lab mezzanine; used for tube suction test. AFTER GRADING | 3 |  | SS92041 |  |  | 28.246 | B01 |  | 12329 | 7.5 | 134.9 | 125.5 | RESILIENT MODULUS @100% T-99 @OMC | 10.8078 | 3363 | 0.5304 | 0.0002
10416 A | 24-I-1990 | 24 | 16070 | 0 | 45.2663544 | 1991_10_23 | -93.7176885 | Sand Subgrade | tossed 2-1-08 from Maplewood Lab mezzanine; used for tube suction test. AFTER GRADING | 3 |  | SS92041 |  |  | 28.246 | B02 |  | 13329 | 7.5 | 134.9 | 125.5 | RESILIENT MODULUS @100% T-99 @OMC | 13.6346 | 3363 | 0.5304 | 0.0004
10416 A | 24-I-1990 | 24 | 16070 | 0 | 45.2663544 | 1991_10_23 | -93.7176885 | Sand Subgrade | tossed 2-1-08 from Maplewood Lab mezzanine; used for tube suction test. AFTER GRADING | 3 |  | SS92041 |  |  | 28.246 | B03 |  | 14420 | 7.5 | 134.9 | 125.5 | RESILIENT MODULUS @100% T-99 @OMC | 16.4726 | 3363 | 0.5304 | 0.00056
10416 A | 24-I-1990 | 24 | 16070 | 0 | 45.2663544 | 1991_10_23 | -93.7176885 | Sand Subgrade | tossed 2-1-08 from Maplewood Lab mezzanine; used for tube suction test. AFTER GRADING | 5 |  | SS92041 |  |  | 28.246 | B04 |  | 16355 | 7.5 | 134.9 | 125.5 | RESILIENT MODULUS @100% T-99 @OMC | 19.4245 | 3363 | 0.5304 | 0.00027
10416 A | 24-I-1990 | 24 | 16070 | 0 | 45.2663544 | 1991_10_23 | -93.7176885 | Sand Subgrade | tossed 2-1-08 from Maplewood Lab mezzanine; used for tube suction test. AFTER GRADING | 5 |  | SS92041 |  |  | 28.246 | B05 |  | 17841 | 7.5 | 134.9 | 125.5 | RESILIENT MODULUS @100% T-99 @OMC | 24.1863 | 3363 | 0.5304 | 0.00051
10416 A | 24-I-1990 | 24 | 16070 | 0 | 45.2663544 | 1991_10_23 | -93.7176885 | Sand Subgrade | tossed 2-1-08 from Maplewood Lab mezzanine; used for tube suction test. AFTER GRADING | 5 |  | SS92041 |  |  | 28.246 | B06 |  | 19357 | 7.5 | 134.9 | 125.5 | RESILIENT MODULUS @100% T-99 @OMC | 28.79 | 3363 | 0.5304 | 0.00071
10416 A | 24-I-1990 | 24 | 16070 | 0 | 45.2663544 | 1991_10_23 | -93.7176885 | Sand Subgrade | tossed 2-1-08 from Maplewood Lab mezzanine; used for tube suction test. AFTER GRADING | 10 |  | SS92041 |  |  | 28.246 | B08 |  | 27137 | 7.5 | 134.9 | 125.5 | RESILIENT MODULUS @100% T-99 @OMC | 48.7968 | 3363 | 0.5304 | 0.00068
10416 A | 24-I-1990 | 24 | 16070 | 0 | 45.2663544 | 1991_10_23 | -93.7176885 | Sand Subgrade | tossed 2-1-08 from Maplewood Lab mezzanine; used for tube suction test. AFTER GRADING | 10 |  | SS92041 |  |  | 28.246 | B09 |  | 29352 | 7.5 | 134.9 | 125.5 | RESILIENT MODULUS @100% T-99 @OMC | 57.7487 | 3363 | 0.5304 | 0.00094
10416 A | 24-I-1990 | 24 | 16070 | 0 | 45.2663544 | 1991_10_23 | -93.7176885 | Sand Subgrade | tossed 2-1-08 from Maplewood Lab mezzanine; used for tube suction test. AFTER GRADING | 15 |  | SS92041 |  |  | 28.246 | B10 |  | 27489 | 7.5 | 134.9 | 125.5 | RESILIENT MODULUS @100% T-99 @OMC | 54.533 | 3363 | 0.5304 | 0.00034
10416 A | 24-I-1990 | 24 | 16070 | 0 | 45.2663544 | 1991_10_23 | -93.7176885 | Sand Subgrade | tossed 2-1-08 from Maplewood Lab mezzanine; used for tube suction test. AFTER GRADING | 15 |  | SS92041 |  |  | 28.246 | B11 |  | 29310 | 7.5 | 134.9 | 125.5 | RESILIENT MODULUS @100% T-99 @OMC | 59.2907 | 3363 | 0.5304 | 0.00048
10416 A | 24-I-1990 | 24 | 16070 | 0 | 45.2663544 | 1991_10_23 | -93.7176885 | Sand Subgrade | tossed 2-1-08 from Maplewood Lab mezzanine; used for tube suction test. AFTER GRADING | 15 |  | SS92041 |  |  | 28.246 | B12 |  | 33958 | 7.5 | 134.9 | 125.5 | RESILIENT MODULUS @100% T-99 @OMC | 72.8687 | 3363 | 0.5304 | 0.00081
10416 A | 24-I-1990 | 24 | 16070 | 0 | 45.2663544 | 1991_10_23 | -93.7176885 | Sand Subgrade | tossed 2-1-08 from Maplewood Lab mezzanine; used for tube suction test. AFTER GRADING | 20 |  | SS92041 |  |  | 28.246 | B13 |  | 31216 | 7.5 | 134.9 | 125.5 | RESILIENT MODULUS @100% T-99 @OMC | 74.328 | 3363 | 0.5304 | 0.00045
10416 A | 24-I-1990 | 24 | 16070 | 0 | 45.2663544 | 1991_10_23 | -93.7176885 | Sand Subgrade | tossed 2-1-08 from Maplewood Lab mezzanine; used for tube suction test. AFTER GRADING | 20 |  | SS92041 |  |  | 28.246 | B14 |  | 33964 | 7.5 | 134.9 | 125.5 | RESILIENT MODULUS @100% T-99 @OMC | 78.9105 | 3363 | 0.5304 | 0.00055
10416 A | 24-I-1990 | 24 | 16070 | 0 | 45.2663544 | 1991_10_23 | -93.7176885 | Sand Subgrade | tossed 2-1-08 from Maplewood Lab mezzanine; used for tube suction test. AFTER GRADING | 20 |  | SS92041 |  |  | 28.246 | B15 |  | 38415 | 7.5 | 134.9 | 125.5 | RESILIENT MODULUS @100% T-99 @OMC | 96.8909 | 3363 | 0.5304 | 0.00095
10416 A | 24-I-1990 | 24 | 16070 | 0 | 45.2663544 | 1991_10_23 | -93.7176885 | Sand Subgrade | tossed 2-1-08 from Maplewood Lab mezzanine; used for tube suction test. AFTER GRADING | 3 |  | SS92041 |  |  | 28.246 | C01 |  | 12343 | 8.5 | 136.5 | 125.8 | RESILIENT MODULUS @100% T-99 @+1% OMC | 10.8221 | 3565 | 0.5064 | 0.0002
10416 A | 24-I-1990 | 24 | 16070 | 0 | 45.2663544 | 1991_10_23 | -93.7176885 | Sand Subgrade | tossed 2-1-08 from Maplewood Lab mezzanine; used for tube suction test. AFTER GRADING | 3 |  | SS92041 |  |  | 28.246 | C02 |  | 12635 | 8.5 | 136.5 | 125.8 | RESILIENT MODULUS @100% T-99 @+1% OMC | 13.5197 | 3565 | 0.5064 | 0.00041
10416 A | 24-I-1990 | 24 | 16070 | 0 | 45.2663544 | 1991_10_23 | -93.7176885 | Sand Subgrade | tossed 2-1-08 from Maplewood Lab mezzanine; used for tube suction test. AFTER GRADING | 3 |  | SS92041 |  |  | 28.246 | C03 |  | 13898 | 8.5 | 136.5 | 125.8 | RESILIENT MODULUS @100% T-99 @+1% OMC | 16.3773 | 3565 | 0.5064 | 0.00058
10416 A | 24-I-1990 | 24 | 16070 | 0 | 45.2663544 | 1991_10_23 | -93.7176885 | Sand Subgrade | tossed 2-1-08 from Maplewood Lab mezzanine; used for tube suction test. AFTER GRADING | 5 |  | SS92041 |  |  | 28.246 | C04 |  | 16422 | 8.5 | 136.5 | 125.8 | RESILIENT MODULUS @100% T-99 @+1% OMC | 19.2722 | 3565 | 0.5064 | 0.00026
10416 A | 24-I-1990 | 24 | 16070 | 0 | 45.2663544 | 1991_10_23 | -93.7176885 | Sand Subgrade | tossed 2-1-08 from Maplewood Lab mezzanine; used for tube suction test. AFTER GRADING | 5 |  | SS92041 |  |  | 28.246 | C05 |  | 18179 | 8.5 | 136.5 | 125.8 | RESILIENT MODULUS @100% T-99 @+1% OMC | 24.1712 | 3565 | 0.5064 | 0.0005
10416 A | 24-I-1990 | 24 | 16070 | 0 | 45.2663544 | 1991_10_23 | -93.7176885 | Sand Subgrade | tossed 2-1-08 from Maplewood Lab mezzanine; used for tube suction test. AFTER GRADING | 5 |  | SS92041 |  |  | 28.246 | C06 |  | 19053 | 8.5 | 136.5 | 125.8 | RESILIENT MODULUS @100% T-99 @+1% OMC | 28.6841 | 3565 | 0.5064 | 0.00072
10416 A | 24-I-1990 | 24 | 16070 | 0 | 45.2663544 | 1991_10_23 | -93.7176885 | Sand Subgrade | tossed 2-1-08 from Maplewood Lab mezzanine; used for tube suction test. AFTER GRADING | 10 |  | SS92041 |  |  | 28.246 | C07 |  | 23497 | 8.5 | 136.5 | 125.8 | RESILIENT MODULUS @100% T-99 @+1% OMC | 39.618 | 3565 | 0.5064 | 0.0004
10416 A | 24-I-1990 | 24 | 16070 | 0 | 45.2663544 | 1991_10_23 | -93.7176885 | Sand Subgrade | tossed 2-1-08 from Maplewood Lab mezzanine; used for tube suction test. AFTER GRADING | 10 |  | SS92041 |  |  | 28.246 | C08 |  | 27318 | 8.5 | 136.5 | 125.8 | RESILIENT MODULUS @100% T-99 @+1% OMC | 48.7442 | 3565 | 0.5064 | 0.00068
10416 A | 24-I-1990 | 24 | 16070 | 0 | 45.2663544 | 1991_10_23 | -93.7176885 | Sand Subgrade | tossed 2-1-08 from Maplewood Lab mezzanine; used for tube suction test. AFTER GRADING | 10 |  | SS92041 |  |  | 28.246 | C09 |  | 27476 | 8.5 | 136.5 | 125.8 | RESILIENT MODULUS @100% T-99 @+1% OMC | 57.6715 | 3565 | 0.5064 | 0.001
10416 A | 24-I-1990 | 24 | 16070 | 0 | 45.2663544 | 1991_10_23 | -93.7176885 | Sand Subgrade | tossed 2-1-08 from Maplewood Lab mezzanine; used for tube suction test. AFTER GRADING | 15 |  | SS92041 |  |  | 28.246 | C10 |  | 27775 | 8.5 | 136.5 | 125.8 | RESILIENT MODULUS @100% T-99 @+1% OMC | 54.533 | 3565 | 0.5064 | 0.00033
10416 A | 24-I-1990 | 24 | 16070 | 0 | 45.2663544 | 1991_10_23 | -93.7176885 | Sand Subgrade | tossed 2-1-08 from Maplewood Lab mezzanine; used for tube suction test. AFTER GRADING | 15 |  | SS92041 |  |  | 28.246 | C11 |  | 29302 | 8.5 | 136.5 | 125.8 | RESILIENT MODULUS @100% T-99 @+1% OMC | 59.2806 | 3565 | 0.5064 | 0.00048
10416 A | 24-I-1990 | 24 | 16070 | 0 | 45.2663544 | 1991_10_23 | -93.7176885 | Sand Subgrade | tossed 2-1-08 from Maplewood Lab mezzanine; used for tube suction test. AFTER GRADING | 15 |  | SS92041 |  |  | 28.246 | C12 |  | 32340 | 8.5 | 136.5 | 125.8 | RESILIENT MODULUS @100% T-99 @+1% OMC | 72.9164 | 3565 | 0.5064 | 0.00085
10416 A | 24-I-1990 | 24 | 16070 | 0 | 45.2663544 | 1991_10_23 | -93.7176885 | Sand Subgrade | tossed 2-1-08 from Maplewood Lab mezzanine; used for tube suction test. AFTER GRADING | 20 |  | SS92041 |  |  | 28.246 | C13 |  | 30124 | 8.5 | 136.5 | 125.8 | RESILIENT MODULUS @100% T-99 @+1% OMC | 74.2275 | 3565 | 0.5064 | 0.00046
10416 A | 24-I-1990 | 24 | 16070 | 0 | 45.2663544 | 1991_10_23 | -93.7176885 | Sand Subgrade | tossed 2-1-08 from Maplewood Lab mezzanine; used for tube suction test. AFTER GRADING | 20 |  | SS92041 |  |  | 28.246 | C14 |  | 31421 | 8.5 | 136.5 | 125.8 | RESILIENT MODULUS @100% T-99 @+1% OMC | 78.8724 | 3565 | 0.5064 | 0.00059
10416 A | 24-I-1990 | 24 | 16070 | 0 | 45.2663544 | 1991_10_23 | -93.7176885 | Sand Subgrade | tossed 2-1-08 from Maplewood Lab mezzanine; used for tube suction test. AFTER GRADING | 20 |  | SS92041 |  |  | 28.246 | C15 |  | 34573 | 8.5 | 136.5 | 125.8 | RESILIENT MODULUS @100% T-99 @+1% OMC | 96.8167 | 3565 | 0.5064 | 0.00106
10416 A | 24-I-1990 | 24 | 16070 | 0 | 45.2663544 | 1991_10_23 | -93.7176885 | Sand Subgrade | tossed 2-1-08 from Maplewood Lab mezzanine; used for tube suction test. AFTER GRADING | 3 |  | SS92041 |  |  | 28.246 | D01 |  | 10323 | 9.4 | 136.3 | 124.6 | RESILIENT MODULUS @100% T-99 @+2% OMC | 10.6783 | 2527 | 0.5789 | 0.00023
10416 A | 24-I-1990 | 24 | 16070 | 0 | 45.2663544 | 1991_10_23 | -93.7176885 | Sand Subgrade | tossed 2-1-08 from Maplewood Lab mezzanine; used for tube suction test. AFTER GRADING | 3 |  | SS92041 |  |  | 28.246 | D02 |  | 10786 | 9.4 | 136.3 | 124.6 | RESILIENT MODULUS @100% T-99 @+2% OMC | 13.3129 | 2527 | 0.5789 | 0.00046
10416 A | 24-I-1990 | 24 | 16070 | 0 | 45.2663544 | 1991_10_23 | -93.7176885 | Sand Subgrade | tossed 2-1-08 from Maplewood Lab mezzanine; used for tube suction test. AFTER GRADING | 3 |  | SS92041 |  |  | 28.246 | D03 |  | 11624 | 9.4 | 136.3 | 124.6 | RESILIENT MODULUS @100% T-99 @+2% OMC | 16.1174 | 2527 | 0.5789 | 0.00067
10416 A | 24-I-1990 | 24 | 16070 | 0 | 45.2663544 | 1991_10_23 | -93.7176885 | Sand Subgrade | tossed 2-1-08 from Maplewood Lab mezzanine; used for tube suction test. AFTER GRADING | 5 |  | SS92041 |  |  | 28.246 | D04 |  | 14945 | 9.4 | 136.3 | 124.6 | RESILIENT MODULUS @100% T-99 @+2% OMC | 19.1065 | 2527 | 0.5789 | 0.00027
10416 A | 24-I-1990 | 24 | 16070 | 0 | 45.2663544 | 1991_10_23 | -93.7176885 | Sand Subgrade | tossed 2-1-08 from Maplewood Lab mezzanine; used for tube suction test. AFTER GRADING | 5 |  | SS92041 |  |  | 28.246 | D05 |  | 16149 | 9.4 | 136.3 | 124.6 | RESILIENT MODULUS @100% T-99 @+2% OMC | 24.0427 | 2527 | 0.5789 | 0.00056
10416 A | 24-I-1990 | 24 | 16070 | 0 | 45.2663544 | 1991_10_23 | -93.7176885 | Sand Subgrade | tossed 2-1-08 from Maplewood Lab mezzanine; used for tube suction test. AFTER GRADING | 5 |  | SS92041 |  |  | 28.246 | D06 |  | 16642 | 9.4 | 136.3 | 124.6 | RESILIENT MODULUS @100% T-99 @+2% OMC | 28.5322 | 2527 | 0.5789 | 0.00081
10416 A | 24-I-1990 | 24 | 16070 | 0 | 45.2663544 | 1991_10_23 | -93.7176885 | Sand Subgrade | tossed 2-1-08 from Maplewood Lab mezzanine; used for tube suction test. AFTER GRADING | 10 |  | SS92041 |  |  | 28.246 | D07 |  | 22490 | 9.4 | 136.3 | 124.6 | RESILIENT MODULUS @100% T-99 @+2% OMC | 39.5837 | 2527 | 0.5789 | 0.00041
10416 A | 24-I-1990 | 24 | 16070 | 0 | 45.2663544 | 1991_10_23 | -93.7176885 | Sand Subgrade | tossed 2-1-08 from Maplewood Lab mezzanine; used for tube suction test. AFTER GRADING | 10 |  | SS92041 |  |  | 28.246 | D08 |  | 24860 | 9.4 | 136.3 | 124.6 | RESILIENT MODULUS @100% T-99 @+2% OMC | 48.6388 | 2527 | 0.5789 | 0.00074
10416 A | 24-I-1990 | 24 | 16070 | 0 | 45.2663544 | 1991_10_23 | -93.7176885 | Sand Subgrade | tossed 2-1-08 from Maplewood Lab mezzanine; used for tube suction test. AFTER GRADING | 10 |  | SS92041 |  |  | 28.246 | D09 |  | 24620 | 9.4 | 136.3 | 124.6 | RESILIENT MODULUS @100% T-99 @+2% OMC | 57.5012 | 2527 | 0.5789 | 0.0011
10416 A | 24-I-1990 | 24 | 16070 | 0 | 45.2663544 | 1991_10_23 | -93.7176885 | Sand Subgrade | tossed 2-1-08 from Maplewood Lab mezzanine; used for tube suction test. AFTER GRADING | 15 |  | SS92041 |  |  | 28.246 | D10 |  | 27301 | 9.4 | 136.3 | 124.6 | RESILIENT MODULUS @100% T-99 @+2% OMC | 54.533 | 2527 | 0.5789 | 0.00034
10416 A | 24-I-1990 | 24 | 16070 | 0 | 45.2663544 | 1991_10_23 | -93.7176885 | Sand Subgrade | tossed 2-1-08 from Maplewood Lab mezzanine; used for tube suction test. AFTER GRADING | 15 |  | SS92041 |  |  | 28.246 | D11 |  | 27994 | 9.4 | 136.3 | 124.6 | RESILIENT MODULUS @100% T-99 @+2% OMC | 59.201 | 2527 | 0.5789 | 0.0005
10416 A | 24-I-1990 | 24 | 16070 | 0 | 45.2663544 | 1991_10_23 | -93.7176885 | Sand Subgrade | tossed 2-1-08 from Maplewood Lab mezzanine; used for tube suction test. AFTER GRADING | 15 |  | SS92041 |  |  | 28.246 | D12 |  | 30433 | 9.4 | 136.3 | 124.6 | RESILIENT MODULUS @100% T-99 @+2% OMC | 72.8206 | 2527 | 0.5789 | 0.0009
10416 A | 24-I-1990 | 24 | 16070 | 0 | 45.2663544 | 1991_10_23 | -93.7176885 | Sand Subgrade | tossed 2-1-08 from Maplewood Lab mezzanine; used for tube suction test. AFTER GRADING | 20 |  | SS92041 |  |  | 28.246 | D13 |  | 30328 | 9.4 | 136.3 | 124.6 | RESILIENT MODULUS @100% T-99 @+2% OMC | 74.1698 | 2527 | 0.5789 | 0.00046
10416 A | 24-I-1990 | 24 | 16070 | 0 | 45.2663544 | 1991_10_23 | -93.7176885 | Sand Subgrade | tossed 2-1-08 from Maplewood Lab mezzanine; used for tube suction test. AFTER GRADING | 20 |  | SS92041 |  |  | 28.246 | D14 |  | 31250 | 9.4 | 136.3 | 124.6 | RESILIENT MODULUS @100% T-99 @+2% OMC | 78.8224 | 2527 | 0.5789 | 0.00059
10416 A | 24-I-1990 | 24 | 16070 | 0 | 45.2663544 | 1991_10_23 | -93.7176885 | Sand Subgrade | tossed 2-1-08 from Maplewood Lab mezzanine; used for tube suction test. AFTER GRADING | 20 |  | SS92041 |  |  | 28.246 | D15 |  | 33756 | 9.4 | 136.3 | 124.6 | RESILIENT MODULUS @100% T-99 @+2% OMC | 96.6922 | 2527 | 0.5789 | 0.00108
10416 A | 24-I-1990 | 24 | 16070 | 0 | 45.2663544 | 1991_10_23 | -93.7176885 | Sand Subgrade | tossed 2-1-08 from Maplewood Lab mezzanine; used for tube suction test. AFTER GRADING | 3 |  | SS92041 |  |  | 28.246 | E01 |  | 12766 | 7.4 | 141.3 | 131.5 | RESILIENT MODULUS @105% T-99 @OMC | 11.0371 | 3947 | 0.4943 | 0.00021
10416 A | 24-I-1990 | 24 | 16070 | 0 | 45.2663544 | 1991_10_23 | -93.7176885 | Sand Subgrade | tossed 2-1-08 from Maplewood Lab mezzanine; used for tube suction test. AFTER GRADING | 3 |  | SS92041 |  |  | 28.246 | E02 |  | 13482 | 7.4 | 141.3 | 131.5 | RESILIENT MODULUS @105% T-99 @OMC | 13.4841 | 3947 | 0.4943 | 0.00038
10416 A | 24-I-1990 | 24 | 16070 | 0 | 45.2663544 | 1991_10_23 | -93.7176885 | Sand Subgrade | tossed 2-1-08 from Maplewood Lab mezzanine; used for tube suction test. AFTER GRADING | 3 |  | SS92041 |  |  | 28.246 | E03 |  | 15761 | 7.4 | 141.3 | 131.5 | RESILIENT MODULUS @105% T-99 @OMC | 16.4478 | 3947 | 0.4943 | 0.00051
10416 A | 24-I-1990 | 24 | 16070 | 0 | 45.2663544 | 1991_10_23 | -93.7176885 | Sand Subgrade | tossed 2-1-08 from Maplewood Lab mezzanine; used for tube suction test. AFTER GRADING | 5 |  | SS92041 |  |  | 28.246 | E04 |  | 14772 | 7.4 | 141.3 | 131.5 | RESILIENT MODULUS @105% T-99 @OMC | 19.1231 | 3947 | 0.4943 | 0.00028
10051 C | 26-I-1991 | 26 | 17215 | -9.5 | 45.2644596 | 1992_06_25 | -93.7141425 | Silty-Clay Subgrade | AFTER GRADING | 6 | 66.814 | FS945007 | 27122 | -0.3452 | 6.46 | E | 0.000831 | 12455 |  | 131.2
10051 C | 26-I-1991 | 26 | 17215 | -9.5 | 45.2644596 | 1992_06_25 | -93.7141425 | Silty-Clay Subgrade | AFTER GRADING | 4 | 26.555 | FS945007 | 27122 | -0.3452 | 6.46 | G | 0.000247 | 16653 |  | 131.2
10051 C | 26-I-1991 | 26 | 17215 | -9.5 | 45.2644596 | 1992_06_25 | -93.7141425 | Silty-Clay Subgrade | AFTER GRADING | 4 | 40.841 | FS945007 | 27122 | -0.3452 | 6.46 | H | 0.0004389 | 14415 |  | 131.2
10051 C | 26-I-1991 | 26 | 17215 | -9.5 | 45.2644596 | 1992_06_25 | -93.7141425 | Silty-Clay Subgrade | AFTER GRADING | 4 | 53.876 | FS945007 | 27122 | -0.3452 | 6.46 | I | 0.0006376 | 13089 |  | 131.2
10051 C | 26-I-1991 | 26 | 17215 | -9.5 | 45.2644596 | 1992_06_25 | -93.7141425 | Silty-Clay Subgrade | AFTER GRADING | 4 | 67.09 | FS945007 | 27122 | -0.3452 | 6.46 | J | 0.0008431 | 12327 |  | 131.2
10051 C | 26-I-1991 | 26 | 17215 | -9.5 | 45.2644596 | 1992_06_25 | -93.7141425 | Silty-Clay Subgrade | AFTER GRADING | 2 | 15.824 | FS945007 | 27122 | -0.3452 | 6.46 | K | 0.0001235 | 19849 |  | 131.2
10051 C | 26-I-1991 | 26 | 17215 | -9.5 | 45.2644596 | 1992_06_25 | -93.7141425 | Silty-Clay Subgrade | AFTER GRADING | 2 | 26.608 | FS945007 | 27122 | -0.3452 | 6.46 | L | 0.0002597 | 15872 |  | 131.2
10051 C | 26-I-1991 | 26 | 17215 | -9.5 | 45.2644596 | 1992_06_25 | -93.7141425 | Silty-Clay Subgrade | AFTER GRADING | 2 | 40.661 | FS945007 | 27122 | -0.3452 | 6.46 | M | 0.0004538 | 13879 |  | 131.2
10051 C | 26-I-1991 | 26 | 17215 | -9.5 | 45.2644596 | 1992_06_25 | -93.7141425 | Silty-Clay Subgrade | AFTER GRADING | 2 | 53.773 | FS945007 | 27122 | -0.3452 | 6.46 | N | 0.0006555 | 12708 |  | 131.2
10051 C | 26-I-1991 | 26 | 17215 | -9.5 | 45.2644596 | 1992_06_25 | -93.7141425 | Silty-Clay Subgrade | AFTER GRADING | 2 | 66.785 | FS945007 | 27122 | -0.3452 | 6.46 | O | 0.0008635 | 11981 |  | 131.2
10051 A | 26-I-1991 | 26 | 17215 | -9.5 | 45.2644596 | 1992_06_25 | -93.7141425 | Silty-Clay Subgrade | AFTER GRADING | 4 | 36.4238 | FS9220000 | 17481 | -0.3411 | 6.4 | H | 0.000616 | 9246 | 15.9 | 128.9 | 111.2
10051 A | 26-I-1991 | 26 | 17215 | -9.5 | 45.2644596 | 1992_06_25 | -93.7141425 | Silty-Clay Subgrade | AFTER GRADING | 6 | 12.1817 | FS9220000 | 17481 | -0.3411 | 6.4 | A | 0.000122 | 15585 | 15.9 | 128.9 | 111.2
10051 A | 26-I-1991 | 26 | 17215 | -9.5 | 45.2644596 | 1992_06_25 | -93.7141425 | Silty-Clay Subgrade | AFTER GRADING | 6 | 36.7902 | FS9220000 | 17481 | -0.3411 | 6.4 | C | 0.000569 | 10113 | 15.9 | 128.9 | 111.2
10051 A | 26-I-1991 | 26 | 17215 | -9.5 | 45.2644596 | 1992_06_25 | -93.7141425 | Silty-Clay Subgrade | AFTER GRADING | 2 | 35.425 | FS9220000 | 17481 | -0.3411 | 6.4 | M | 0.000646 | 8569 | 15.9 | 128.9 | 111.2
10051 A | 26-I-1991 | 26 | 17215 | -9.5 | 45.2644596 | 1992_06_25 | -93.7141425 | Silty-Clay Subgrade | AFTER GRADING | 2 | 11.0431 | FS9220000 | 17481 | -0.3411 | 6.4 | K | 0.000125 | 13836 | 15.9 | 128.9 | 111.2
10051 A | 26-I-1991 | 26 | 17215 | -9.5 | 45.2644596 | 1992_06_25 | -93.7141425 | Silty-Clay Subgrade | AFTER GRADING | 4 | 51.1037 | FS9220000 | 17481 | -0.3411 | 6.4 | I | 0.000941 | 8491 | 15.9 | 128.9 | 111.2
10051 A | 26-I-1991 | 26 | 17215 | -9.5 | 45.2644596 | 1992_06_25 | -93.7141425 | Silty-Clay Subgrade | AFTER GRADING | 6 | 51.1101 | FS9220000 | 17481 | -0.3411 | 6.4 | D | 0.000873 | 9146 | 15.9 | 128.9 | 111.2
10051 A | 26-I-1991 | 26 | 17215 | -9.5 | 45.2644596 | 1992_06_25 | -93.7141425 | Silty-Clay Subgrade | AFTER GRADING | 4 | 11.6995 | FS9220000 | 17481 | -0.3411 | 6.4 | F | 0.000122 | 14983 | 15.9 | 128.9 | 111.2
10051 A | 26-I-1991 | 26 | 17215 | -9.5 | 45.2644596 | 1992_06_25 | -93.7141425 | Silty-Clay Subgrade | AFTER GRADING | 2 | 64.8389 | FS9220000 | 17481 | -0.3411 | 6.4 | O | 0.001299 | 7801 | 15.9 | 128.9 | 111.2
10051 A | 26-I-1991 | 26 | 17215 | -9.5 | 45.2644596 | 1992_06_25 | -93.7141425 | Silty-Clay Subgrade | AFTER GRADING | 6 | 19.5218 | FS9220000 | 17481 | -0.3411 | 6.4 | B | 0.000247 | 12371 | 15.9 | 128.9 | 111.2
10051 A | 26-I-1991 | 26 | 17215 | -9.5 | 45.2644596 | 1992_06_25 | -93.7141425 | Silty-Clay Subgrade | AFTER GRADING | 4 | 19.8284 | FS9220000 | 17481 | -0.3411 | 6.4 | G | 0.000264 | 11753 | 15.9 | 128.9 | 111.2
10051 A | 26-I-1991 | 26 | 17215 | -9.5 | 45.2644596 | 1992_06_25 | -93.7141425 | Silty-Clay Subgrade | AFTER GRADING | 2 | 19.3086 | FS9220000 | 17481 | -0.3411 | 6.4 | L | 0.000279 | 10827 | 15.9 | 128.9 | 111.2
10051 A | 26-I-1991 | 26 | 17215 | -9.5 | 45.2644596 | 1992_06_25 | -93.7141425 | Silty-Clay Subgrade | AFTER GRADING | 4 | 65.0889 | FS9220000 | 17481 | -0.3411 | 6.4 | J | 0.001234 | 8242 | 15.9 | 128.9 | 111.2
10051 C | 26-I-1991 | 26 | 17215 | -9.5 | 45.2644596 | 1992_06_25 | -93.7141425 | Silty-Clay Subgrade | AFTER GRADING | 4 | 15.778 | FS945007 | 27122 | -0.3452 | 6.46 | F | 0.0001173 | 20841 |  | 131.2
10051 A | 26-I-1991 | 26 | 17215 | -9.5 | 45.2644596 | 1992_06_25 | -93.7141425 | Silty-Clay Subgrade | AFTER GRADING | 2 | 50.6755 | FS9220000 | 17481 | -0.3411 | 6.4 | N | 0.000995 | 7964 | 15.9 | 128.9 | 111.2
10051 A | 26-I-1991 | 26 | 17215 | -9.5 | 45.2644596 | 1992_06_25 | -93.7141425 | Silty-Clay Subgrade | AFTER GRADING | 6 | 65.2797 | FS9220000 | 17481 | -0.3411 | 6.4 | E | 0.001164 | 8769 | 15.9 | 128.9 | 111.2
10418 A | 26-I-1991 | 26 | 17210 | 0 | 45.2644473 | 1992_06_25 | -93.7141804 | Silty-Clay Subgrade | tossed 2/1/08 from Maplewood Lab mezzanine. AFTER GRADING | 6 | 102.9795 | SS92421 | 23940 | -0.1042 | 12.106 | C-2 | 0.0004 | 20497 | 14.7 | 130.4 | 113.7
10418 A | 26-I-1991 | 26 | 17210 | 0 | 45.2644473 | 1992_06_25 | -93.7141804 | Silty-Clay Subgrade | tossed 2/1/08 from Maplewood Lab mezzanine. AFTER GRADING | 4 | 17.5384 | SS92421 | 22831 | -0.1697 | 12.106 | E00 | 6.3e-05 | 22097 | 16.8 | 131.3 | 112.4
10418 A | 26-I-1991 | 26 | 17210 | 0 | 45.2644473 | 1992_06_25 | -93.7141804 | Silty-Clay Subgrade | tossed 2/1/08 from Maplewood Lab mezzanine. AFTER GRADING | 2 | 73.6606 | SS92421 | 13100 | -0.3119 | 12.106 | L02 | 0.000852 | 6898 | 18.7 | 128.1 | 107.9
10418 A | 26-I-1991 | 26 | 17210 | 0 | 45.2644473 | 1992_06_25 | -93.7141804 | Silty-Clay Subgrade | tossed 2/1/08 from Maplewood Lab mezzanine. AFTER GRADING | 6 | 102.9889 | SS92421 | 22831 | -0.1697 | 12.106 | C00 | 0.000496 | 16540 | 16.8 | 131.3 | 112.4
10418 A | 26-I-1991 | 26 | 17210 | 0 | 45.2644473 | 1992_06_25 | -93.7141804 | Silty-Clay Subgrade | tossed 2/1/08 from Maplewood Lab mezzanine. AFTER GRADING | 6 | 123.903 | SS92421 | 13100 | -0.3119 | 12.106 | D02 | 0.001444 | 6849 | 18.7 | 128.1 | 107.9
10418 A | 26-I-1991 | 26 | 17210 | 0 | 45.2644473 | 1992_06_25 | -93.7141804 | Silty-Clay Subgrade | tossed 2/1/08 from Maplewood Lab mezzanine. AFTER GRADING | 4 | 102.872 | SS92421 | 22831 | -0.1697 | 12.106 | H00 | 0.000511 | 16058 | 16.8 | 131.3 | 112.4
10418 A | 26-I-1991 | 26 | 17210 | 0 | 45.2644473 | 1992_06_25 | -93.7141804 | Silty-Clay Subgrade | tossed 2/1/08 from Maplewood Lab mezzanine. AFTER GRADING | 2 | 103.9972 | SS92421 | 23940 | -0.1042 | 12.106 | M-2 | 0.000465 | 17823 | 14.7 | 130.4 | 113.7
10418 A | 26-I-1991 | 26 | 17210 | 0 | 45.2644473 | 1992_06_25 | -93.7141804 | Silty-Clay Subgrade | tossed 2/1/08 from Maplewood Lab mezzanine. AFTER GRADING | 6 | 50.9338 | SS92421 | 23940 | -0.1042 | 12.106 | A-2 | 0.000181 | 22410 | 14.7 | 130.4 | 113.7
10418 A | 26-I-1991 | 26 | 17210 | 0 | 45.2644473 | 1992_06_25 | -93.7141804 | Silty-Clay Subgrade | tossed 2/1/08 from Maplewood Lab mezzanine. AFTER GRADING | 6 | 74.5337 | SS92421 | 13100 | -0.3119 | 12.106 | B02 | 0.000734 | 8103 | 18.7 | 128.1 | 107.9
10418 A | 26-I-1991 | 26 | 17210 | 0 | 45.2644473 | 1992_06_25 | -93.7141804 | Silty-Clay Subgrade | tossed 2/1/08 from Maplewood Lab mezzanine. AFTER GRADING | 4 | 104.8687 | SS92421 | 23940 | -0.1042 | 12.106 | H-2 | 0.000429 | 19486 | 14.7 | 130.4 | 113.7
10418 A | 26-I-1991 | 26 | 17210 | 0 | 45.2644473 | 1992_06_25 | -93.7141804 | Silty-Clay Subgrade | tossed 2/1/08 from Maplewood Lab mezzanine. AFTER GRADING | 2 | 122.4632 | SS92421 | 13100 | -0.3119 | 12.106 | N02 | 0.001664 | 5872 | 18.7 | 128.1 | 107.9
10418 A | 26-I-1991 | 26 | 17210 | 0 | 45.2644473 | 1992_06_25 | -93.7141804 | Silty-Clay Subgrade | tossed 2/1/08 from Maplewood Lab mezzanine. AFTER GRADING | 4 | 78.408 | SS92421 | 23940 | -0.1042 | 12.106 | G-2 | 0.00031 | 20177 | 14.7 | 130.4 | 113.7
10418 A | 26-I-1991 | 26 | 17210 | 0 | 45.2644473 | 1992_06_25 | -93.7141804 | Silty-Clay Subgrade | tossed 2/1/08 from Maplewood Lab mezzanine. AFTER GRADING | 4 | 77.4992 | SS92421 | 22831 | -0.1697 | 12.106 | G00 | 0.000359 | 17184 | 16.8 | 131.3 | 112.4
10418 A | 26-I-1991 | 26 | 17210 | 0 | 45.2644473 | 1992_06_25 | -93.7141804 | Silty-Clay Subgrade | tossed 2/1/08 from Maplewood Lab mezzanine. AFTER GRADING | 4 | 40.2589 | SS92421 | 23940 | -0.1042 | 12.106 | F-2 | 0.00015 | 21333 | 14.7 | 130.4 | 113.7
10418 A | 26-I-1991 | 26 | 17210 | 0 | 45.2644473 | 1992_06_25 | -93.7141804 | Silty-Clay Subgrade | tossed 2/1/08 from Maplewood Lab mezzanine. AFTER GRADING | 2 | 48.4393 | SS92421 | 13100 | -0.3119 | 12.106 | K02 | 0.000476 | 8122 | 18.7 | 128.1 | 107.9
10418 A | 26-I-1991 | 26 | 17210 | 0 | 45.2644473 | 1992_06_25 | -93.7141804 | Silty-Clay Subgrade | tossed 2/1/08 from Maplewood Lab mezzanine. AFTER GRADING | 2 | 75.3478 | SS92421 | 23940 | -0.1042 | 12.106 | L-2 | 0.000331 | 18142 | 14.7 | 130.4 | 113.7
10418 A | 26-I-1991 | 26 | 17210 | 0 | 45.2644473 | 1992_06_25 | -93.7141804 | Silty-Clay Subgrade | tossed 2/1/08 from Maplewood Lab mezzanine. AFTER GRADING | 2 | 128.9817 | SS92421 | 22831 | -0.1697 | 12.106 | N00 | 0.000698 | 14717 | 16.8 | 131.3 | 112.4
10418 A | 26-I-1991 | 26 | 17210 | 0 | 45.2644473 | 1992_06_25 | -93.7141804 | Silty-Clay Subgrade | tossed 2/1/08 from Maplewood Lab mezzanine. AFTER GRADING | 2 | 14.7196 | SS92421 | 23940 | -0.1042 | 12.106 | J-2 | 5.6e-05 | 20939 | 14.7 | 130.4 | 113.7
10418 A | 26-I-1991 | 26 | 17210 | 0 | 45.2644473 | 1992_06_25 | -93.7141804 | Silty-Clay Subgrade | tossed 2/1/08 from Maplewood Lab mezzanine. AFTER GRADING | 6 | 129.0419 | SS92421 | 23940 | -0.1042 | 12.106 | D-2 | 0.00052 | 19768 | 14.7 | 130.4 | 113.7
10418 A | 26-I-1991 | 26 | 17210 | 0 | 45.2644473 | 1992_06_25 | -93.7141804 | Silty-Clay Subgrade | tossed 2/1/08 from Maplewood Lab mezzanine. AFTER GRADING | 2 | 102.6605 | SS92421 | 22831 | -0.1697 | 12.106 | M00 | 0.000533 | 15344 | 16.8 | 131.3 | 112.4
10418 A | 26-I-1991 | 26 | 17210 | 0 | 45.2644473 | 1992_06_25 | -93.7141804 | Silty-Clay Subgrade | tossed 2/1/08 from Maplewood Lab mezzanine. AFTER GRADING | 2 | 98.2876 | SS92421 | 13100 | -0.3119 | 12.106 | M02 | 0.001251 | 6270 | 18.7 | 128.1 | 107.9
10418 A | 26-I-1991 | 26 | 17210 | 0 | 45.2644473 | 1992_06_25 | -93.7141804 | Silty-Clay Subgrade | tossed 2/1/08 from Maplewood Lab mezzanine. AFTER GRADING | 6 | 14.6645 | SS92421 | 23940 | -0.1042 | 12.106 | @-2 | 4.5e-05 | 26113 | 14.7 | 130.4 | 113.7
10418 A | 26-I-1991 | 26 | 17210 | 0 | 45.2644473 | 1992_06_25 | -93.7141804 | Silty-Clay Subgrade | tossed 2/1/08 from Maplewood Lab mezzanine. AFTER GRADING | 4 | 17.7412 | SS92421 | 13100 | -0.3119 | 12.106 | E02 | 0.00012 | 11808 | 18.7 | 128.1 | 107.9
10418 A | 26-I-1991 | 26 | 17210 | 0 | 45.2644473 | 1992_06_25 | -93.7141804 | Silty-Clay Subgrade | tossed 2/1/08 from Maplewood Lab mezzanine. AFTER GRADING | 6 | 99.4733 | SS92421 | 13100 | -0.3119 | 12.106 | C02 | 0.00107 | 7417 | 18.7 | 128.1 | 107.9
10418 A | 26-I-1991 | 26 | 17210 | 0 | 45.2644473 | 1992_06_25 | -93.7141804 | Silty-Clay Subgrade | tossed 2/1/08 from Maplewood Lab mezzanine. AFTER GRADING | 2 | 19.8744 | SS92421 | 22831 | -0.1697 | 12.106 | J00 | 7.7e-05 | 20700 | 16.8 | 131.3 | 112.4
10418 A | 26-I-1991 | 26 | 17210 | 0 | 45.2644473 | 1992_06_25 | -93.7141804 | Silty-Clay Subgrade | tossed 2/1/08 from Maplewood Lab mezzanine. AFTER GRADING | 4 | 99.08 | SS92421 | 13100 | -0.3119 | 12.106 | H02 | 0.001155 | 6848 | 18.7 | 128.1 | 107.9
10418 A | 26-I-1991 | 26 | 17210 | 0 | 45.2644473 | 1992_06_25 | -93.7141804 | Silty-Clay Subgrade | tossed 2/1/08 from Maplewood Lab mezzanine. AFTER GRADING | 6 | 23.3903 | SS92421 | 13100 | -0.3119 | 12.106 | @02 | 0.000162 | 11501 | 18.7 | 128.1 | 107.9
10418 A | 26-I-1991 | 26 | 17210 | 0 | 45.2644473 | 1992_06_25 | -93.7141804 | Silty-Clay Subgrade | tossed 2/1/08 from Maplewood Lab mezzanine. AFTER GRADING | 6 | 49.4306 | SS92421 | 13100 | -0.3119 | 12.106 | A02 | 0.000422 | 9344 | 18.7 | 128.1 | 107.9
10418 A | 26-I-1991 | 26 | 17210 | 0 | 45.2644473 | 1992_06_25 | -93.7141804 | Silty-Clay Subgrade | tossed 2/1/08 from Maplewood Lab mezzanine. AFTER GRADING | 2 | 16.8495 | SS92421 | 13100 | -0.3119 | 12.106 | J02 | 0.000123 | 10961 | 18.7 | 128.1 | 107.9
10418 A | 26-I-1991 | 26 | 17210 | 0 | 45.2644473 | 1992_06_25 | -93.7141804 | Silty-Clay Subgrade | tossed 2/1/08 from Maplewood Lab mezzanine. AFTER GRADING | 4 | 74.4153 | SS92421 | 13100 | -0.3119 | 12.106 | G02 | 0.000783 | 7588 | 18.7 | 128.1 | 107.9
10418 A | 26-I-1991 | 26 | 17210 | 0 | 45.2644473 | 1992_06_25 | -93.7141804 | Silty-Clay Subgrade | tossed 2/1/08 from Maplewood Lab mezzanine. AFTER GRADING | 6 | 128.5661 | SS92421 | 22831 | -0.1697 | 12.106 | D00 | 0.000653 | 15687 | 16.8 | 131.3 | 112.4
10418 A | 26-I-1991 | 26 | 17210 | 0 | 45.2644473 | 1992_06_25 | -93.7141804 | Silty-Clay Subgrade | tossed 2/1/08 from Maplewood Lab mezzanine. AFTER GRADING | 4 | 128.9546 | SS92421 | 22831 | -0.1697 | 12.106 | I00 | 0.00067 | 15334 | 16.8 | 131.3 | 112.4
10418 A | 26-I-1991 | 26 | 17210 | 0 | 45.2644473 | 1992_06_25 | -93.7141804 | Silty-Clay Subgrade | tossed 2/1/08 from Maplewood Lab mezzanine. AFTER GRADING | 6 | 16.9722 | SS92421 | 22831 | -0.1697 | 12.106 | @00 | 6.3e-05 | 21363 | 16.8 | 131.3 | 112.4
10418 A | 26-I-1991 | 26 | 17210 | 0 | 45.2644473 | 1992_06_25 | -93.7141804 | Silty-Clay Subgrade | tossed 2/1/08 from Maplewood Lab mezzanine. AFTER GRADING | 2 | 76.7594 | SS92421 | 22831 | -0.1697 | 12.106 | L00 | 0.000378 | 16190 | 16.8 | 131.3 | 112.4
10418 A | 26-I-1991 | 26 | 17210 | 0 | 45.2644473 | 1992_06_25 | -93.7141804 | Silty-Clay Subgrade | tossed 2/1/08 from Maplewood Lab mezzanine. AFTER GRADING | 6 | 76.6705 | SS92421 | 22831 | -0.1697 | 12.106 | B00 | 0.000352 | 17355 | 16.8 | 131.3 | 112.4
10418 A | 26-I-1991 | 26 | 17210 | 0 | 45.2644473 | 1992_06_25 | -93.7141804 | Silty-Clay Subgrade | tossed 2/1/08 from Maplewood Lab mezzanine. AFTER GRADING | 2 | 41.21 | SS92421 | 22831 | -0.1697 | 12.106 | K00 | 0.000184 | 17864 | 16.8 | 131.3 | 112.4
10418 A | 26-I-1991 | 26 | 17210 | 0 | 45.2644473 | 1992_06_25 | -93.7141804 | Silty-Clay Subgrade | tossed 2/1/08 from Maplewood Lab mezzanine. AFTER GRADING | 6 | 77.3448 | SS92421 | 23940 | -0.1042 | 12.106 | B-2 | 0.000291 | 21164 | 14.7 | 130.4 | 113.7
10418 A | 26-I-1991 | 26 | 17210 | 0 | 45.2644473 | 1992_06_25 | -93.7141804 | Silty-Clay Subgrade | tossed 2/1/08 from Maplewood Lab mezzanine. AFTER GRADING | 4 | 16.699 | SS92421 | 23940 | -0.1042 | 12.106 | E-2 | 5.4e-05 | 24726 | 14.7 | 130.4 | 113.7
10418 A | 26-I-1991 | 26 | 17210 | 0 | 45.2644473 | 1992_06_25 | -93.7141804 | Silty-Clay Subgrade | tossed 2/1/08 from Maplewood Lab mezzanine. AFTER GRADING | 4 | 129.8705 | SS92421 | 23940 | -0.1042 | 12.106 | I-2 | 0.000545 | 18997 | 14.7 | 130.4 | 113.7
10418 A | 26-I-1991 | 26 | 17210 | 0 | 45.2644473 | 1992_06_25 | -93.7141804 | Silty-Clay Subgrade | tossed 2/1/08 from Maplewood Lab mezzanine. AFTER GRADING | 2 | 34.6756 | SS92421 | 23940 | -0.1042 | 12.106 | K-2 | 0.000147 | 18840 | 14.7 | 130.4 | 113.7
10418 A | 26-I-1991 | 26 | 17210 | 0 | 45.2644473 | 1992_06_25 | -93.7141804 | Silty-Clay Subgrade | tossed 2/1/08 from Maplewood Lab mezzanine. AFTER GRADING | 2 | 129.8587 | SS92421 | 23940 | -0.1042 | 12.106 | N-2 | 0.000589 | 17574 | 14.7 | 130.4 | 113.7
10418 A | 26-I-1991 | 26 | 17210 | 0 | 45.2644473 | 1992_06_25 | -93.7141804 | Silty-Clay Subgrade | tossed 2/1/08 from Maplewood Lab mezzanine. AFTER GRADING | 6 | 50.2071 | SS92421 | 22831 | -0.1697 | 12.106 | A00 | 0.000213 | 18789 | 16.8 | 131.3 | 112.4
10418 A | 26-I-1991 | 26 | 17210 | 0 | 45.2644473 | 1992_06_25 | -93.7141804 | Silty-Clay Subgrade | tossed 2/1/08 from Maplewood Lab mezzanine. AFTER GRADING | 4 | 46.1771 | SS92421 | 22831 | -0.1697 | 12.106 | F00 | 0.000197 | 18680 | 16.8 | 131.3 | 112.4
10418 A | 26-I-1991 | 26 | 17210 | 0 | 45.2644473 | 1992_06_25 | -93.7141804 | Silty-Clay Subgrade | tossed 2/1/08 from Maplewood Lab mezzanine. AFTER GRADING | 4 | 49.0693 | SS92421 | 13100 | -0.3119 | 12.106 | F02 | 0.00044 | 8899 | 18.7 | 128.1 | 107.9
10418 A | 26-I-1991 | 26 | 17210 | 0 | 45.2644473 | 1992_06_25 | -93.7141804 | Silty-Clay Subgrade | tossed 2/1/08 from Maplewood Lab mezzanine. AFTER GRADING | 4 | 123.3164 | SS92421 | 13100 | -0.3119 | 12.106 | I02 | 0.00154 | 6391 | 18.7 | 128.1 | 107.9
10051 B | 26-I-1991 | 26 | 17213 | -9.5 | 45.2644629 | 1992_06_25 | -93.7141487 | Silty-Clay Subgrade | AFTER GRADING | 2 | 53.3018 | FS928005 | 25331 | -0.3448 | 6.46 | N | 0.000703 | 11729 | 16.7 | 132.4 | 113.4
10051 B | 26-I-1991 | 26 | 17213 | -9.5 | 45.2644629 | 1992_06_25 | -93.7141487 | Silty-Clay Subgrade | AFTER GRADING | 6 | 53.8177 | FS928005 | 25331 | -0.3448 | 6.46 | D | 0.000666 | 12501 | 16.7 | 132.4 | 113.4
10051 B | 26-I-1991 | 26 | 17213 | -9.5 | 45.2644629 | 1992_06_25 | -93.7141487 | Silty-Clay Subgrade | AFTER GRADING | 2 | 40.2278 | FS928005 | 25331 | -0.3448 | 6.46 | M | 0.000484 | 12877 | 16.7 | 132.4 | 113.4
10051 B | 26-I-1991 | 26 | 17213 | -9.5 | 45.2644629 | 1992_06_25 | -93.7141487 | Silty-Clay Subgrade | AFTER GRADING | 4 | 15.7574 | FS928005 | 25331 | -0.3448 | 6.46 | F | 0.000128 | 19031 | 16.7 | 132.4 | 113.4
10051 B | 26-I-1991 | 26 | 17213 | -9.5 | 45.2644629 | 1992_06_25 | -93.7141487 | Silty-Clay Subgrade | AFTER GRADING | 4 | 25.4082 | FS928005 | 25331 | -0.3448 | 6.46 | G | 0.000245 | 16059 | 16.7 | 132.4 | 113.4
10051 B | 26-I-1991 | 26 | 17213 | -9.5 | 45.2644629 | 1992_06_25 | -93.7141487 | Silty-Clay Subgrade | AFTER GRADING | 6 | 25.106 | FS928005 | 25331 | -0.3448 | 6.46 | B | 0.000239 | 16259 | 16.7 | 132.4 | 113.4
10051 B | 26-I-1991 | 26 | 17213 | -9.5 | 45.2644629 | 1992_06_25 | -93.7141487 | Silty-Clay Subgrade | AFTER GRADING | 6 | 66.1668 | FS928005 | 25331 | -0.3448 | 6.46 | E | 0.00087 | 11770 | 16.7 | 132.4 | 113.4
10051 B | 26-I-1991 | 26 | 17213 | -9.5 | 45.2644629 | 1992_06_25 | -93.7141487 | Silty-Clay Subgrade | AFTER GRADING | 2 | 27.4856 | FS928005 | 25331 | -0.3448 | 6.46 | L | 0.000282 | 15100 | 16.7 | 132.4 | 113.4
10051 B | 26-I-1991 | 26 | 17213 | -9.5 | 45.2644629 | 1992_06_25 | -93.7141487 | Silty-Clay Subgrade | AFTER GRADING | 4 | 66.3656 | FS928005 | 25331 | -0.3448 | 6.46 | J | 0.000889 | 11557 | 16.7 | 132.4 | 113.4
10051 B | 26-I-1991 | 26 | 17213 | -9.5 | 45.2644629 | 1992_06_25 | -93.7141487 | Silty-Clay Subgrade | AFTER GRADING | 4 | 40.0542 | FS928005 | 25331 | -0.3448 | 6.46 | H | 0.000461 | 13456 | 16.7 | 132.4 | 113.4
10051 B | 26-I-1991 | 26 | 17213 | -9.5 | 45.2644629 | 1992_06_25 | -93.7141487 | Silty-Clay Subgrade | AFTER GRADING | 6 | 14.719 | FS928005 | 25331 | -0.3448 | 6.46 | A | 0.00012 | 19061 | 16.7 | 132.4 | 113.4
10051 B | 26-I-1991 | 26 | 17213 | -9.5 | 45.2644629 | 1992_06_25 | -93.7141487 | Silty-Clay Subgrade | AFTER GRADING | 4 | 53.5516 | FS928005 | 25331 | -0.3448 | 6.46 | I | 0.000685 | 12100 | 16.7 | 132.4 | 113.4
10051 B | 26-I-1991 | 26 | 17213 | -9.5 | 45.2644629 | 1992_06_25 | -93.7141487 | Silty-Clay Subgrade | AFTER GRADING | 2 | 66.2662 | FS928005 | 25331 | -0.3448 | 6.46 | O | 0.000914 | 11217 | 16.7 | 132.4 | 113.4
10051 B | 26-I-1991 | 26 | 17213 | -9.5 | 45.2644629 | 1992_06_25 | -93.7141487 | Silty-Clay Subgrade | AFTER GRADING | 2 | 16.2883 | FS928005 | 25331 | -0.3448 | 6.46 | K | 0.00014 | 18042 | 16.7 | 132.4 | 113.4
10051 B | 26-I-1991 | 26 | 17213 | -9.5 | 45.2644629 | 1992_06_25 | -93.7141487 | Silty-Clay Subgrade | AFTER GRADING | 6 | 39.6293 | FS928005 | 25331 | -0.3448 | 6.46 | C | 0.000447 | 13715 | 16.7 | 132.4 | 113.4
10051 C | 26-I-1991 | 26 | 17215 | -9.5 | 45.2644596 | 1992_06_25 | -93.7141425 | Silty-Clay Subgrade | AFTER GRADING | 6 | 15.521 | FS945007 | 27122 | -0.3452 | 6.46 | A | 0.00012 | 20040 |  | 131.2
10051 C | 26-I-1991 | 26 | 17215 | -9.5 | 45.2644596 | 1992_06_25 | -93.7141425 | Silty-Clay Subgrade | AFTER GRADING | 6 | 27.163 | FS945007 | 27122 | -0.3452 | 6.46 | B | 0.0002563 | 16420 |  | 131.2
10051 C | 26-I-1991 | 26 | 17215 | -9.5 | 45.2644596 | 1992_06_25 | -93.7141425 | Silty-Clay Subgrade | AFTER GRADING | 6 | 40.697 | FS945007 | 27122 | -0.3452 | 6.46 | C | 0.0004369 | 14430 |  | 131.2
10051 C | 26-I-1991 | 26 | 17215 | -9.5 | 45.2644596 | 1992_06_25 | -93.7141425 | Silty-Clay Subgrade | AFTER GRADING | 6 | 53.842 | FS945007 | 27122 | -0.3452 | 6.46 | D | 0.0006267 | 13307 |  | 131.2
10419 A | 27-I-1990 | 27 | 17775 | 0 | 45.263502 | 1992_06_25 | -93.7124418 | Silty-Clay Subgrade | tossed 2/1/08 from Maplewood Lab mezzanine. AFTER GRADING | 2 | 67.4902 | SS92406 | 6381 | -0.3451 | 12.106 | L02 | 0.001766 | 3055 | 18.2 | 128.7 | 113.3
10419 A | 27-I-1990 | 27 | 17775 | 0 | 45.263502 | 1992_06_25 | -93.7124418 | Silty-Clay Subgrade | tossed 2/1/08 from Maplewood Lab mezzanine. AFTER GRADING | 2 | 115.4126 | SS92406 | 6381 | -0.3451 | 12.106 | N02 | 0.003265 | 2826 | 18.2 | 128.7 | 113.3
10419 A | 27-I-1990 | 27 | 17775 | 0 | 45.263502 | 1992_06_25 | -93.7124418 | Silty-Clay Subgrade | tossed 2/1/08 from Maplewood Lab mezzanine. AFTER GRADING | 6 | 21.8675 | SS92406 | 6381 | -0.3451 | 12.106 | @02 | 0.000275 | 6345 | 18.2 | 128.7 | 113.3
10419 A | 27-I-1990 | 27 | 17775 | 0 | 45.263502 | 1992_06_25 | -93.7124418 | Silty-Clay Subgrade | tossed 2/1/08 from Maplewood Lab mezzanine. AFTER GRADING | 2 | 46.6918 | SS92406 | 12134 | -0.2531 | 12.106 | K00 | 0.000489 | 7832 | 16.2 | 128.6 | 110.7
10419 A | 27-I-1990 | 27 | 17775 | 0 | 45.263502 | 1992_06_25 | -93.7124418 | Silty-Clay Subgrade | tossed 2/1/08 from Maplewood Lab mezzanine. AFTER GRADING | 2 | 44.3437 | SS92406 | 6381 | -0.3451 | 12.106 | K02 | 0.001001 | 3542 | 18.2 | 128.7 | 113.3
10419 A | 27-I-1990 | 27 | 17775 | 0 | 45.263502 | 1992_06_25 | -93.7124418 | Silty-Clay Subgrade | tossed 2/1/08 from Maplewood Lab mezzanine. AFTER GRADING | 2 | 17.521 | SS92406 | 12134 | -0.2531 | 12.106 | J00 | 0.000142 | 10091 | 16.2 | 128.6 | 110.7
10419 A | 27-I-1990 | 27 | 17775 | 0 | 45.263502 | 1992_06_25 | -93.7124418 | Silty-Clay Subgrade | tossed 2/1/08 from Maplewood Lab mezzanine. AFTER GRADING | 4 | 47.4809 | SS92406 | 12134 | -0.2531 | 12.106 | F00 | 0.000442 | 8803 | 16.2 | 128.6 | 110.7
10053 A | 27-I-1990 | 27 | 17780 | -9.5 | 45.2635143 | 1992_06_25 | -93.7124039 | Silty-Clay Subgrade | AFTER GRADING | 4 | 22.3022 | FS9220001 | 23762 | -0.4299 | 6.49 | G | 0.000236 | 14592 | 18.1 | 132.8 | 112.4
10053 B | 27-I-1990 | 27 | 17780 | -9.5 | 45.2635143 | 1992_06_25 | -93.7124039 | Silty-Clay Subgrade | AFTER GRADING | 2 | 12.3648 | FS928006 | 15324 | -0.4734 | 6.39 | K | 0.000166 | 11635 | 19.8 | 130.6 | 109
10053 A | 27-I-1990 | 27 | 17780 | -9.5 | 45.2635143 | 1992_06_25 | -93.7124039 | Silty-Clay Subgrade | AFTER GRADING | 4 | 51.035 | FS9220001 | 23762 | -0.4299 | 6.49 | I | 0.000808 | 9737 | 18.1 | 132.8 | 112.4
10053 A | 27-I-1990 | 27 | 17780 | -9.5 | 45.2635143 | 1992_06_25 | -93.7124039 | Silty-Clay Subgrade | AFTER GRADING | 2 | 23.9868 | FS9220001 | 23762 | -0.4299 | 6.49 | L | 0.000266 | 13905 | 18.1 | 132.8 | 112.4
10053 A | 27-I-1990 | 27 | 17780 | -9.5 | 45.2635143 | 1992_06_25 | -93.7124039 | Silty-Clay Subgrade | AFTER GRADING | 2 | 65.0097 | FS9220001 | 23762 | -0.4299 | 6.49 | O | 0.00113 | 8866 | 18.1 | 132.8 | 112.4
10053 A | 27-I-1990 | 27 | 17780 | -9.5 | 45.2635143 | 1992_06_25 | -93.7124039 | Silty-Clay Subgrade | AFTER GRADING | 6 | 13.6573 | FS9220001 | 23762 | -0.4299 | 6.49 | A | 0.000123 | 17143 | 18.1 | 132.8 | 112.4
10053 A | 27-I-1990 | 27 | 17780 | -9.5 | 45.2635143 | 1992_06_25 | -93.7124039 | Silty-Clay Subgrade | AFTER GRADING | 6 | 22.7481 | FS9220001 | 23762 | -0.4299 | 6.49 | B | 0.000249 | 14082 | 18.1 | 132.8 | 112.4
10053 A | 27-I-1990 | 27 | 17780 | -9.5 | 45.2635143 | 1992_06_25 | -93.7124039 | Silty-Clay Subgrade | AFTER GRADING | 2 | 36.7078 | FS9220001 | 23762 | -0.4299 | 6.49 | M | 0.000518 | 10924 | 18.1 | 132.8 | 112.4
10053 A | 27-I-1990 | 27 | 17780 | -9.5 | 45.2635143 | 1992_06_25 | -93.7124039 | Silty-Clay Subgrade | AFTER GRADING | 2 | 51.1919 | FS9220001 | 23762 | -0.4299 | 6.49 | N | 0.000824 | 9569 | 18.1 | 132.8 | 112.4
10053 A | 27-I-1990 | 27 | 17780 | -9.5 | 45.2635143 | 1992_06_25 | -93.7124039 | Silty-Clay Subgrade | AFTER GRADING | 4 | 12.1885 | FS9220001 | 23762 | -0.4299 | 6.49 | F | 0.000106 | 17731 | 18.1 | 132.8 | 112.4
10053 A | 27-I-1990 | 27 | 17780 | -9.5 | 45.2635143 | 1992_06_25 | -93.7124039 | Silty-Clay Subgrade | AFTER GRADING | 4 | 35.972 | FS9220001 | 23762 | -0.4299 | 6.49 | H | 0.000495 | 11191 | 18.1 | 132.8 | 112.4
10053 A | 27-I-1990 | 27 | 17780 | -9.5 | 45.2635143 | 1992_06_25 | -93.7124039 | Silty-Clay Subgrade | AFTER GRADING | 6 | 34.6379 | FS9220001 | 23762 | -0.4299 | 6.49 | C | 0.000469 | 11372 | 18.1 | 132.8 | 112.4
10053 A | 27-I-1990 | 27 | 17780 | -9.5 | 45.2635143 | 1992_06_25 | -93.7124039 | Silty-Clay Subgrade | AFTER GRADING | 6 | 64.0699 | FS9220001 | 23762 | -0.4299 | 6.49 | E | 0.001099 | 8986 | 18.1 | 132.8 | 112.4
10053 A | 27-I-1990 | 27 | 17780 | -9.5 | 45.2635143 | 1992_06_25 | -93.7124039 | Silty-Clay Subgrade | AFTER GRADING | 2 | 14.1467 | FS9220001 | 23762 | -0.4299 | 6.49 | K | 0.000128 | 17012 | 18.1 | 132.8 | 112.4
10053 A | 27-I-1990 | 27 | 17780 | -9.5 | 45.2635143 | 1992_06_25 | -93.7124039 | Silty-Clay Subgrade | AFTER GRADING | 4 | 64.6488 | FS9220001 | 23762 | -0.4299 | 6.49 | J | 0.001112 | 8955 | 18.1 | 132.8 | 112.4
10053 B | 27-I-1990 | 27 | 17780 | -9.5 | 45.2635143 | 1992_06_25 | -93.7124039 | Silty-Clay Subgrade | AFTER GRADING | 4 | 36.5969 | FS928006 | 15324 | -0.4734 | 6.39 | H | 0.000872 | 6568 | 19.8 | 130.6 | 109
10053 B | 27-I-1990 | 27 | 17780 | -9.5 | 45.2635143 | 1992_06_25 | -93.7124039 | Silty-Clay Subgrade | AFTER GRADING | 2 | 21.5276 | FS928006 | 15324 | -0.4734 | 6.39 | L | 0.000401 | 8406 | 19.8 | 130.6 | 109
10053 B | 27-I-1990 | 27 | 17780 | -9.5 | 45.2635143 | 1992_06_25 | -93.7124039 | Silty-Clay Subgrade | AFTER GRADING | 4 | 50.0239 | FS928006 | 15324 | -0.4734 | 6.39 | I | 0.001359 | 5761 | 19.8 | 130.6 | 109
10053 B | 27-I-1990 | 27 | 17780 | -9.5 | 45.2635143 | 1992_06_25 | -93.7124039 | Silty-Clay Subgrade | AFTER GRADING | 6 | 12.2451 | FS928006 | 15324 | -0.4734 | 6.39 | A | 0.000171 | 11197 | 19.8 | 130.6 | 109
10053 B | 27-I-1990 | 27 | 17780 | -9.5 | 45.2635143 | 1992_06_25 | -93.7124039 | Silty-Clay Subgrade | AFTER GRADING | 4 | 63.2927 | FS928006 | 15324 | -0.4734 | 6.39 | J | 0.001858 | 5331 | 19.8 | 130.6 | 109
10053 B | 27-I-1990 | 27 | 17780 | -9.5 | 45.2635143 | 1992_06_25 | -93.7124039 | Silty-Clay Subgrade | AFTER GRADING | 2 | 37.1857 | FS928006 | 15324 | -0.4734 | 6.39 | M | 0.000897 | 6491 | 19.8 | 130.6 | 109
10053 B | 27-I-1990 | 27 | 17780 | -9.5 | 45.2635143 | 1992_06_25 | -93.7124039 | Silty-Clay Subgrade | AFTER GRADING | 2 | 50.4986 | FS928006 | 15324 | -0.4734 | 6.39 | N | 0.001378 | 5737 | 19.8 | 130.6 | 109
10053 B | 27-I-1990 | 27 | 17780 | -9.5 | 45.2635143 | 1992_06_25 | -93.7124039 | Silty-Clay Subgrade | AFTER GRADING | 4 | 19.8381 | FS928006 | 15324 | -0.4734 | 6.39 | G | 0.000357 | 8690 | 19.8 | 130.6 | 109
10053 B | 27-I-1990 | 27 | 17780 | -9.5 | 45.2635143 | 1992_06_25 | -93.7124039 | Silty-Clay Subgrade | AFTER GRADING | 6 | 20.4484 | FS928006 | 15324 | -0.4734 | 6.39 | B | 0.000371 | 8624 | 19.8 | 130.6 | 109
10053 B | 27-I-1990 | 27 | 17780 | -9.5 | 45.2635143 | 1992_06_25 | -93.7124039 | Silty-Clay Subgrade | AFTER GRADING | 6 | 49.5053 | FS928006 | 15324 | -0.4734 | 6.39 | D | 0.001333 | 5815 | 19.8 | 130.6 | 109
10053 B | 27-I-1990 | 27 | 17780 | -9.5 | 45.2635143 | 1992_06_25 | -93.7124039 | Silty-Clay Subgrade | AFTER GRADING | 6 | 35.8493 | FS928006 | 15324 | -0.4734 | 6.39 | C | 0.000845 | 6643 | 19.8 | 130.6 | 109
10053 B | 27-I-1990 | 27 | 17780 | -9.5 | 45.2635143 | 1992_06_25 | -93.7124039 | Silty-Clay Subgrade | AFTER GRADING | 4 | 13.2081 | FS928006 | 15324 | -0.4734 | 6.39 | F | 0.000181 | 11405 | 19.8 | 130.6 | 109
10053 B | 27-I-1990 | 27 | 17780 | -9.5 | 45.2635143 | 1992_06_25 | -93.7124039 | Silty-Clay Subgrade | AFTER GRADING | 2 | 63.0054 | FS928006 | 15324 | -0.4734 | 6.39 | O | 0.001861 | 5300 | 19.8 | 130.6 | 109
10053 B | 27-I-1990 | 27 | 17780 | -9.5 | 45.2635143 | 1992_06_25 | -93.7124039 | Silty-Clay Subgrade | AFTER GRADING | 6 | 62.3353 | FS928006 | 15324 | -0.4734 | 6.39 | E | 0.001833 | 5324 | 19.8 | 130.6 | 109
10053 A | 27-I-1990 | 27 | 17780 | -9.5 | 45.2635143 | 1992_06_25 | -93.7124039 | Silty-Clay Subgrade | AFTER GRADING | 6 | 50.4859 | FS9220001 | 23762 | -0.4299 | 6.49 | D | 0.000787 | 9890 | 18.1 | 132.8 | 112.4
10464 | 27-I-1990 | 27 | 17730 | 0 | 45.2635773 | 1993_07_27 | -93.7125803 | Gravel Base | AFTER GRADING | 10 |  | GS950004 |  |  | 28.246 | A08 |  | 25380 | 7.3 | 137.9 | 128.5 | RESILIENT MODULUS @95% T-99 @OMC | 48.7638 | 3714 | 0.48 | 0.00073
10464 | 27-I-1990 | 27 | 17730 | 0 | 45.2635773 | 1993_07_27 | -93.7125803 | Gravel Base | AFTER GRADING | 20 |  | GS950004 |  |  | 28.246 | D15 |  | 36095 | 9.1 | 148.6 | 136.2 | RESILIENT MODULUS @100% T-99 @+2% OMC | 96.8264 | 2190 | 0.6139 | 0.00101
10464 | 27-I-1990 | 27 | 17730 | 0 | 45.2635773 | 1993_07_27 | -93.7125803 | Gravel Base | AFTER GRADING | 3 |  | GS950004 |  |  | 28.246 | E01 |  | 12258 | 7.4 | 150.7 | 140.3 | RESILIENT MODULUS @105% T-99 @OMC | 10.6637 | 2802 | 0.5771 | 0.00019
10464 | 27-I-1990 | 27 | 17730 | 0 | 45.2635773 | 1993_07_27 | -93.7125803 | Gravel Base | AFTER GRADING | 3 |  | GS950004 |  |  | 28.246 | E02 |  | 12586 | 7.4 | 150.7 | 140.3 | RESILIENT MODULUS @105% T-99 @OMC | 13.5997 | 2802 | 0.5771 | 0.00042
10464 | 27-I-1990 | 27 | 17730 | 0 | 45.2635773 | 1993_07_27 | -93.7125803 | Gravel Base | AFTER GRADING | 3 |  | GS950004 |  |  | 28.246 | E03 |  | 14079 | 7.4 | 150.7 | 140.3 | RESILIENT MODULUS @105% T-99 @OMC | 16.4366 | 2802 | 0.5771 | 0.00057
10464 | 27-I-1990 | 27 | 17730 | 0 | 45.2635773 | 1993_07_27 | -93.7125803 | Gravel Base | AFTER GRADING | 5 |  | GS950004 |  |  | 28.246 | E04 |  | 12873 | 7.4 | 150.7 | 140.3 | RESILIENT MODULUS @105% T-99 @OMC | 19.274 | 2802 | 0.5771 | 0.00033
10464 | 27-I-1990 | 27 | 17730 | 0 | 45.2635773 | 1993_07_27 | -93.7125803 | Gravel Base | AFTER GRADING | 5 |  | GS950004 |  |  | 28.246 | E05 |  | 17976 | 7.4 | 150.7 | 140.3 | RESILIENT MODULUS @105% T-99 @OMC | 24.1488 | 2802 | 0.5771 | 0.00051
10464 | 27-I-1990 | 27 | 17730 | 0 | 45.2635773 | 1993_07_27 | -93.7125803 | Gravel Base | AFTER GRADING | 5 |  | GS950004 |  |  | 28.246 | E06 |  | 19773 | 7.4 | 150.7 | 140.3 | RESILIENT MODULUS @105% T-99 @OMC | 28.7856 | 2802 | 0.5771 | 0.0007
10464 | 27-I-1990 | 27 | 17730 | 0 | 45.2635773 | 1993_07_27 | -93.7125803 | Gravel Base | AFTER GRADING | 20 |  | GS950004 |  |  | 28.246 | E14 |  | 35175 | 7.4 | 150.7 | 140.3 | RESILIENT MODULUS @105% T-99 @OMC | 78.9127 | 2802 | 0.5771 | 0.00053
10464 | 27-I-1990 | 27 | 17730 | 0 | 45.2635773 | 1993_07_27 | -93.7125803 | Gravel Base | AFTER GRADING | 10 |  | GS950004 |  |  | 28.246 | B09 |  | 29352 | 7.1 | 144.4 | 134.9 | RESILIENT MODULUS @100% T-99 @OMC | 57.7487 | 3412 | 0.5282 | 0.00094
10464 | 27-I-1990 | 27 | 17730 | 0 | 45.2635773 | 1993_07_27 | -93.7125803 | Gravel Base | AFTER GRADING | 15 |  | GS950004 |  |  | 28.246 | B10 |  | 27489 | 7.1 | 144.4 | 134.9 | RESILIENT MODULUS @100% T-99 @OMC | 54.533 | 3412 | 0.5282 | 0.00034
10464 | 27-I-1990 | 27 | 17730 | 0 | 45.2635773 | 1993_07_27 | -93.7125803 | Gravel Base | AFTER GRADING | 15 |  | GS950004 |  |  | 28.246 | B12 |  | 33958 | 7.1 | 144.4 | 134.9 | RESILIENT MODULUS @100% T-99 @OMC | 72.8687 | 3412 | 0.5282 | 0.00081
10464 | 27-I-1990 | 27 | 17730 | 0 | 45.2635773 | 1993_07_27 | -93.7125803 | Gravel Base | AFTER GRADING | 20 |  | GS950004 |  |  | 28.246 | B13 |  | 33055 | 7.1 | 144.4 | 134.9 | RESILIENT MODULUS @100% T-99 @OMC | 74.328 | 3412 | 0.5282 | 0.00042
10464 | 27-I-1990 | 27 | 17730 | 0 | 45.2635773 | 1993_07_27 | -93.7125803 | Gravel Base | AFTER GRADING | 20 |  | GS950004 |  |  | 28.246 | B14 |  | 33964 | 7.1 | 144.4 | 134.9 | RESILIENT MODULUS @100% T-99 @OMC | 78.9105 | 3412 | 0.5282 | 0.00055
10464 | 27-I-1990 | 27 | 17730 | 0 | 45.2635773 | 1993_07_27 | -93.7125803 | Gravel Base | AFTER GRADING | 20 |  | GS950004 |  |  | 28.246 | B15 |  | 38415 | 7.1 | 144.4 | 134.9 | RESILIENT MODULUS @100% T-99 @OMC | 96.8909 | 3412 | 0.5282 | 0.00095
10464 | 27-I-1990 | 27 | 17730 | 0 | 45.2635773 | 1993_07_27 | -93.7125803 | Gravel Base | AFTER GRADING | 3 |  | GS950004 |  |  | 28.246 | C01 |  | 11026 | 8.2 | 146.9 | 135.8 | RESILIENT MODULUS @100% T-99 @+1% OMC | 10.2754 | 2566 | 0.5735 | 0.00017
10464 | 27-I-1990 | 27 | 17730 | 0 | 45.2635773 | 1993_07_27 | -93.7125803 | Gravel Base | AFTER GRADING | 3 |  | GS950004 |  |  | 28.246 | C02 |  | 11426 | 8.2 | 146.9 | 135.8 | RESILIENT MODULUS @100% T-99 @+1% OMC | 13.6592 | 2566 | 0.5735 | 0.00046
10464 | 27-I-1990 | 27 | 17730 | 0 | 45.2635773 | 1993_07_27 | -93.7125803 | Gravel Base | AFTER GRADING | 3 |  | GS950004 |  |  | 28.246 | C03 |  | 12977 | 8.2 | 146.9 | 135.8 | RESILIENT MODULUS @100% T-99 @+1% OMC | 16.8356 | 2566 | 0.5735 | 0.00065
10464 | 27-I-1990 | 27 | 17730 | 0 | 45.2635773 | 1993_07_27 | -93.7125803 | Gravel Base | AFTER GRADING | 5 |  | GS950004 |  |  | 28.246 | C04 |  | 13758 | 8.2 | 146.9 | 135.8 | RESILIENT MODULUS @100% T-99 @+1% OMC | 18.8363 | 2566 | 0.5735 | 0.00028
10464 | 27-I-1990 | 27 | 17730 | 0 | 45.2635773 | 1993_07_27 | -93.7125803 | Gravel Base | AFTER GRADING | 5 |  | GS950004 |  |  | 28.246 | C05 |  | 15580 | 8.2 | 146.9 | 135.8 | RESILIENT MODULUS @100% T-99 @+1% OMC | 23.6961 | 2566 | 0.5735 | 0.00056
10464 | 27-I-1990 | 27 | 17730 | 0 | 45.2635773 | 1993_07_27 | -93.7125803 | Gravel Base | AFTER GRADING | 5 |  | GS950004 |  |  | 28.246 | C06 |  | 17888 | 8.2 | 146.9 | 135.8 | RESILIENT MODULUS @100% T-99 @+1% OMC | 28.4442 | 2566 | 0.5735 | 0.00075
10464 | 27-I-1990 | 27 | 17730 | 0 | 45.2635773 | 1993_07_27 | -93.7125803 | Gravel Base | AFTER GRADING | 10 |  | GS950004 |  |  | 28.246 | C07 |  | 16654 | 8.2 | 146.9 | 135.8 | RESILIENT MODULUS @100% T-99 @+1% OMC | 35.9609 | 2566 | 0.5735 | 0.00034
10464 | 27-I-1990 | 27 | 17730 | 0 | 45.2635773 | 1993_07_27 | -93.7125803 | Gravel Base | AFTER GRADING | 10 |  | GS950004 |  |  | 28.246 | C08 |  | 20075 | 8.2 | 146.9 | 135.8 | RESILIENT MODULUS @100% T-99 @+1% OMC | 42.3567 | 2566 | 0.5735 | 0.0006
10464 | 27-I-1990 | 27 | 17730 | 0 | 45.2635773 | 1993_07_27 | -93.7125803 | Gravel Base | AFTER GRADING | 10 |  | GS950004 |  |  | 28.246 | C09 |  | 22724 | 8.2 | 146.9 | 135.8 | RESILIENT MODULUS @100% T-99 @+1% OMC | 48.4406 | 2566 | 0.5735 | 0.0008
10464 | 27-I-1990 | 27 | 17730 | 0 | 45.2635773 | 1993_07_27 | -93.7125803 | Gravel Base | AFTER GRADING | 15 |  | GS950004 |  |  | 28.246 | C10 |  | 24841 | 8.2 | 146.9 | 135.8 | RESILIENT MODULUS @100% T-99 @+1% OMC | 54.533 | 2566 | 0.5735 | 0.00037
10464 | 27-I-1990 | 27 | 17730 | 0 | 45.2635773 | 1993_07_27 | -93.7125803 | Gravel Base | AFTER GRADING | 15 |  | GS950004 |  |  | 28.246 | C11 |  | 27274 | 8.2 | 146.9 | 135.8 | RESILIENT MODULUS @100% T-99 @+1% OMC | 63.5836 | 2566 | 0.5735 | 0.00067
10419 A | 27-I-1990 | 27 | 17775 | 0 | 45.263502 | 1992_06_25 | -93.7124418 | Silty-Clay Subgrade | tossed 2/1/08 from Maplewood Lab mezzanine. AFTER GRADING | 6 | 52.7182 | SS92406 | 16988 | -0.0791 | 12.106 | A-2 | 0.000252 | 16742 | 14.1 | 118.6 | 104
10419 A | 27-I-1990 | 27 | 17775 | 0 | 45.263502 | 1992_06_25 | -93.7124418 | Silty-Clay Subgrade | tossed 2/1/08 from Maplewood Lab mezzanine. AFTER GRADING | 4 | 78.492 | SS92406 | 16988 | -0.0791 | 12.106 | G-2 | 0.000422 | 14868 | 14.1 | 118.6 | 104
10419 A | 27-I-1990 | 27 | 17775 | 0 | 45.263502 | 1992_06_25 | -93.7124418 | Silty-Clay Subgrade | tossed 2/1/08 from Maplewood Lab mezzanine. AFTER GRADING | 4 | 104.7044 | SS92406 | 16988 | -0.0791 | 12.106 | H-2 | 0.00058 | 14435 | 14.1 | 118.6 | 104
10419 A | 27-I-1990 | 27 | 17775 | 0 | 45.263502 | 1992_06_25 | -93.7124418 | Silty-Clay Subgrade | tossed 2/1/08 from Maplewood Lab mezzanine. AFTER GRADING | 2 | 118.8712 | SS92406 | 12134 | -0.2531 | 12.106 | N00 | 0.00159 | 6133 | 16.2 | 128.6 | 110.7
10419 A | 27-I-1990 | 27 | 17775 | 0 | 45.263502 | 1992_06_25 | -93.7124418 | Silty-Clay Subgrade | tossed 2/1/08 from Maplewood Lab mezzanine. AFTER GRADING | 4 | 45.2326 | SS92406 | 6381 | -0.3451 | 12.106 | F02 | 0.000916 | 3946 | 18.2 | 128.7 | 113.3
10419 A | 27-I-1990 | 27 | 17775 | 0 | 45.263502 | 1992_06_25 | -93.7124418 | Silty-Clay Subgrade | tossed 2/1/08 from Maplewood Lab mezzanine. AFTER GRADING | 4 | 92.8102 | SS92406 | 6381 | -0.3451 | 12.106 | H02 | 0.002361 | 3142 | 18.2 | 128.7 | 113.3
10419 A | 27-I-1990 | 27 | 17775 | 0 | 45.263502 | 1992_06_25 | -93.7124418 | Silty-Clay Subgrade | tossed 2/1/08 from Maplewood Lab mezzanine. AFTER GRADING | 4 | 130.4918 | SS92406 | 16988 | -0.0791 | 12.106 | I-2 | 0.000733 | 14230 | 14.1 | 118.6 | 104
10419 A | 27-I-1990 | 27 | 17775 | 0 | 45.263502 | 1992_06_25 | -93.7124418 | Silty-Clay Subgrade | tossed 2/1/08 from Maplewood Lab mezzanine. AFTER GRADING | 2 | 95.2056 | SS92406 | 12134 | -0.2531 | 12.106 | M00 | 0.001214 | 6434 | 16.2 | 128.6 | 110.7
10419 A | 27-I-1990 | 27 | 17775 | 0 | 45.263502 | 1992_06_25 | -93.7124418 | Silty-Clay Subgrade | tossed 2/1/08 from Maplewood Lab mezzanine. AFTER GRADING | 6 | 97.026 | SS92406 | 12134 | -0.2531 | 12.106 | C00 | 0.000997 | 7979 | 16.2 | 128.6 | 110.7
10419 A | 27-I-1990 | 27 | 17775 | 0 | 45.263502 | 1992_06_25 | -93.7124418 | Silty-Clay Subgrade | tossed 2/1/08 from Maplewood Lab mezzanine. AFTER GRADING | 6 | 22.2056 | SS92406 | 12134 | -0.2531 | 12.106 | @00 | 0.00016 | 11419 | 16.2 | 128.6 | 110.7
10419 A | 27-I-1990 | 27 | 17775 | 0 | 45.263502 | 1992_06_25 | -93.7124418 | Silty-Clay Subgrade | tossed 2/1/08 from Maplewood Lab mezzanine. AFTER GRADING | 4 | 18.995 | SS92406 | 6381 | -0.3451 | 12.106 | E02 | 0.000273 | 5563 | 18.2 | 128.7 | 113.3
10419 A | 27-I-1990 | 27 | 17775 | 0 | 45.263502 | 1992_06_25 | -93.7124418 | Silty-Clay Subgrade | tossed 2/1/08 from Maplewood Lab mezzanine. AFTER GRADING | 2 | 71.2868 | SS92406 | 12134 | -0.2531 | 12.106 | L00 | 0.000848 | 6898 | 16.2 | 128.6 | 110.7
10419 A | 27-I-1990 | 27 | 17775 | 0 | 45.263502 | 1992_06_25 | -93.7124418 | Silty-Clay Subgrade | tossed 2/1/08 from Maplewood Lab mezzanine. AFTER GRADING | 6 | 47.8205 | SS92406 | 12134 | -0.2531 | 12.106 | A00 | 0.000409 | 9590 | 16.2 | 128.6 | 110.7
10419 A | 27-I-1990 | 27 | 17775 | 0 | 45.263502 | 1992_06_25 | -93.7124418 | Silty-Clay Subgrade | tossed 2/1/08 from Maplewood Lab mezzanine. AFTER GRADING | 6 | 46.8511 | SS92406 | 6381 | -0.3451 | 12.106 | A02 | 0.00081 | 4623 | 18.2 | 128.7 | 113.3
10419 A | 27-I-1990 | 27 | 17775 | 0 | 45.263502 | 1992_06_25 | -93.7124418 | Silty-Clay Subgrade | tossed 2/1/08 from Maplewood Lab mezzanine. AFTER GRADING | 2 | 18.744 | SS92406 | 6381 | -0.3451 | 12.106 | J02 | 0.000301 | 4985 | 18.2 | 128.7 | 113.3
10419 A | 27-I-1990 | 27 | 17775 | 0 | 45.263502 | 1992_06_25 | -93.7124418 | Silty-Clay Subgrade | tossed 2/1/08 from Maplewood Lab mezzanine. AFTER GRADING | 4 | 68.7341 | SS92406 | 6381 | -0.3451 | 12.106 | G02 | 0.001637 | 3357 | 18.2 | 128.7 | 113.3
10419 A | 27-I-1990 | 27 | 17775 | 0 | 45.263502 | 1992_06_25 | -93.7124418 | Silty-Clay Subgrade | tossed 2/1/08 from Maplewood Lab mezzanine. AFTER GRADING | 6 | 120.5262 | SS92406 | 12134 | -0.2531 | 12.106 | D00 | 0.001333 | 7416 | 16.2 | 128.6 | 110.7
10419 A | 27-I-1990 | 27 | 17775 | 0 | 45.263502 | 1992_06_25 | -93.7124418 | Silty-Clay Subgrade | tossed 2/1/08 from Maplewood Lab mezzanine. AFTER GRADING | 6 | 117.6354 | SS92406 | 6381 | -0.3451 | 12.106 | D02 | 0.002867 | 3280 | 18.2 | 128.7 | 113.3
10419 A | 27-I-1990 | 27 | 17775 | 0 | 45.263502 | 1992_06_25 | -93.7124418 | Silty-Clay Subgrade | tossed 2/1/08 from Maplewood Lab mezzanine. AFTER GRADING | 6 | 78.4499 | SS92406 | 16988 | -0.0791 | 12.106 | B-2 | 0.000389 | 16126 | 14.1 | 118.6 | 104
10419 A | 27-I-1990 | 27 | 17775 | 0 | 45.263502 | 1992_06_25 | -93.7124418 | Silty-Clay Subgrade | tossed 2/1/08 from Maplewood Lab mezzanine. AFTER GRADING | 6 | 22.2489 | SS92406 | 16988 | -0.0791 | 12.106 | @-2 | 9.7e-05 | 18264 | 14.1 | 118.6 | 104
10419 A | 27-I-1990 | 27 | 17775 | 0 | 45.263502 | 1992_06_25 | -93.7124418 | Silty-Clay Subgrade | tossed 2/1/08 from Maplewood Lab mezzanine. AFTER GRADING | 6 | 70.5389 | SS92406 | 6381 | -0.3451 | 12.106 | B02 | 0.001448 | 3895 | 18.2 | 128.7 | 113.3
10419 A | 27-I-1990 | 27 | 17775 | 0 | 45.263502 | 1992_06_25 | -93.7124418 | Silty-Clay Subgrade | tossed 2/1/08 from Maplewood Lab mezzanine. AFTER GRADING | 6 | 104.7059 | SS92406 | 16988 | -0.0791 | 12.106 | C-2 | 0.000529 | 15837 | 14.1 | 118.6 | 104
10419 A | 27-I-1990 | 27 | 17775 | 0 | 45.263502 | 1992_06_25 | -93.7124418 | Silty-Clay Subgrade | tossed 2/1/08 from Maplewood Lab mezzanine. AFTER GRADING | 6 | 130.3334 | SS92406 | 16988 | -0.0791 | 12.106 | D-2 | 0.000675 | 15449 | 14.1 | 118.6 | 104
10419 A | 27-I-1990 | 27 | 17775 | 0 | 45.263502 | 1992_06_25 | -93.7124418 | Silty-Clay Subgrade | tossed 2/1/08 from Maplewood Lab mezzanine. AFTER GRADING | 4 | 17.1917 | SS92406 | 16988 | -0.0791 | 12.106 | E-2 | 7.9e-05 | 17447 | 14.1 | 118.6 | 104
10419 A | 27-I-1990 | 27 | 17775 | 0 | 45.263502 | 1992_06_25 | -93.7124418 | Silty-Clay Subgrade | tossed 2/1/08 from Maplewood Lab mezzanine. AFTER GRADING | 4 | 52.9177 | SS92406 | 16988 | -0.0791 | 12.106 | F-2 | 0.000273 | 15502 | 14.1 | 118.6 | 104
10419 A | 27-I-1990 | 27 | 17775 | 0 | 45.263502 | 1992_06_25 | -93.7124418 | Silty-Clay Subgrade | tossed 2/1/08 from Maplewood Lab mezzanine. AFTER GRADING | 2 | 15.0322 | SS92406 | 16988 | -0.0791 | 12.106 | J-2 | 8.2e-05 | 14582 | 14.1 | 118.6 | 104
10419 A | 27-I-1990 | 27 | 17775 | 0 | 45.263502 | 1992_06_25 | -93.7124418 | Silty-Clay Subgrade | tossed 2/1/08 from Maplewood Lab mezzanine. AFTER GRADING | 2 | 52.324 | SS92406 | 16988 | -0.0791 | 12.106 | K-2 | 0.000312 | 13394 | 14.1 | 118.6 | 104
10419 A | 27-I-1990 | 27 | 17775 | 0 | 45.263502 | 1992_06_25 | -93.7124418 | Silty-Clay Subgrade | tossed 2/1/08 from Maplewood Lab mezzanine. AFTER GRADING | 2 | 78.8093 | SS92406 | 16988 | -0.0791 | 12.106 | L-2 | 0.000486 | 12957 | 14.1 | 118.6 | 104
10419 A | 27-I-1990 | 27 | 17775 | 0 | 45.263502 | 1992_06_25 | -93.7124418 | Silty-Clay Subgrade | tossed 2/1/08 from Maplewood Lab mezzanine. AFTER GRADING | 2 | 104.5194 | SS92406 | 16988 | -0.0791 | 12.106 | M-2 | 0.00065 | 12854 | 14.1 | 118.6 | 104
10419 A | 27-I-1990 | 27 | 17775 | 0 | 45.263502 | 1992_06_25 | -93.7124418 | Silty-Clay Subgrade | tossed 2/1/08 from Maplewood Lab mezzanine. AFTER GRADING | 2 | 130.2142 | SS92406 | 16988 | -0.0791 | 12.106 | N-2 | 0.000815 | 12771 | 14.1 | 118.6 | 104
10419 A | 27-I-1990 | 27 | 17775 | 0 | 45.263502 | 1992_06_25 | -93.7124418 | Silty-Clay Subgrade | tossed 2/1/08 from Maplewood Lab mezzanine. AFTER GRADING | 6 | 72.7384 | SS92406 | 12134 | -0.2531 | 12.106 | B00 | 0.000695 | 8590 | 16.2 | 128.6 | 110.7
10419 A | 27-I-1990 | 27 | 17775 | 0 | 45.263502 | 1992_06_25 | -93.7124418 | Silty-Clay Subgrade | tossed 2/1/08 from Maplewood Lab mezzanine. AFTER GRADING | 4 | 72.1544 | SS92406 | 12134 | -0.2531 | 12.106 | G00 | 0.000764 | 7747 | 16.2 | 128.6 | 110.7
10419 A | 27-I-1990 | 27 | 17775 | 0 | 45.263502 | 1992_06_25 | -93.7124418 | Silty-Clay Subgrade | tossed 2/1/08 from Maplewood Lab mezzanine. AFTER GRADING | 4 | 96.0614 | SS92406 | 12134 | -0.2531 | 12.106 | H00 | 0.001097 | 7180 | 16.2 | 128.6 | 110.7
10419 A | 27-I-1990 | 27 | 17775 | 0 | 45.263502 | 1992_06_25 | -93.7124418 | Silty-Clay Subgrade | tossed 2/1/08 from Maplewood Lab mezzanine. AFTER GRADING | 4 | 120.0389 | SS92406 | 12134 | -0.2531 | 12.106 | I00 | 0.001444 | 6818 | 16.2 | 128.6 | 110.7
10419 A | 27-I-1990 | 27 | 17775 | 0 | 45.263502 | 1992_06_25 | -93.7124418 | Silty-Clay Subgrade | tossed 2/1/08 from Maplewood Lab mezzanine. AFTER GRADING | 6 | 94.3243 | SS92406 | 6381 | -0.3451 | 12.106 | C02 | 0.002129 | 3541 | 18.2 | 128.7 | 113.3
10419 A | 27-I-1990 | 27 | 17775 | 0 | 45.263502 | 1992_06_25 | -93.7124418 | Silty-Clay Subgrade | tossed 2/1/08 from Maplewood Lab mezzanine. AFTER GRADING | 4 | 116.6362 | SS92406 | 6381 | -0.3451 | 12.106 | I02 | 0.003073 | 3034 | 18.2 | 128.7 | 113.3
10419 A | 27-I-1990 | 27 | 17775 | 0 | 45.263502 | 1992_06_25 | -93.7124418 | Silty-Clay Subgrade | tossed 2/1/08 from Maplewood Lab mezzanine. AFTER GRADING | 2 | 91.5598 | SS92406 | 6381 | -0.3451 | 12.106 | M02 | 0.002528 | 2895 | 18.2 | 128.7 | 113.3
10419 A | 27-I-1990 | 27 | 17775 | 0 | 45.263502 | 1992_06_25 | -93.7124418 | Silty-Clay Subgrade | tossed 2/1/08 from Maplewood Lab mezzanine. AFTER GRADING | 4 | 17.379 | SS92406 | 12134 | -0.2531 | 12.106 | E00 | 0.000128 | 11138 | 16.2 | 128.6 | 110.7
10464 | 27-I-1990 | 27 | 17730 | 0 | 45.2635773 | 1993_07_27 | -93.7125803 | Gravel Base | AFTER GRADING | 15 |  | GS950004 |  |  | 28.246 | C12 |  | 31320 | 8.2 | 146.9 | 135.8 | RESILIENT MODULUS @100% T-99 @+1% OMC | 72.6001 | 2566 | 0.5735 | 0.00087
10464 | 27-I-1990 | 27 | 17730 | 0 | 45.2635773 | 1993_07_27 | -93.7125803 | Gravel Base | AFTER GRADING | 20 |  | GS950004 |  |  | 28.246 | C13 |  | 29758 | 8.2 | 146.9 | 135.8 | RESILIENT MODULUS @100% T-99 @+1% OMC | 69.4308 | 2566 | 0.5735 | 0.00031
10464 | 27-I-1990 | 27 | 17730 | 0 | 45.2635773 | 1993_07_27 | -93.7125803 | Gravel Base | AFTER GRADING | 20 |  | GS950004 |  |  | 28.246 | C14 |  | 31668 | 8.2 | 146.9 | 135.8 | RESILIENT MODULUS @100% T-99 @+1% OMC | 74.6443 | 2566 | 0.5735 | 0.00045
10464 | 27-I-1990 | 27 | 17730 | 0 | 45.2635773 | 1993_07_27 | -93.7125803 | Gravel Base | AFTER GRADING | 20 |  | GS950004 |  |  | 28.246 | C15 |  | 38422 | 8.2 | 146.9 | 135.8 | RESILIENT MODULUS @100% T-99 @+1% OMC | 88.7926 | 2566 | 0.5735 | 0.00074
10464 | 27-I-1990 | 27 | 17730 | 0 | 45.2635773 | 1993_07_27 | -93.7125803 | Gravel Base | AFTER GRADING | 3 |  | GS950004 |  |  | 28.246 | D01 |  | 10581 | 9.1 | 148.6 | 136.2 | RESILIENT MODULUS @100% T-99 @+2% OMC | 10.9005 | 2190 | 0.6139 | 0.00024
10464 | 27-I-1990 | 27 | 17730 | 0 | 45.2635773 | 1993_07_27 | -93.7125803 | Gravel Base | AFTER GRADING | 3 |  | GS950004 |  |  | 28.246 | D02 |  | 10602 | 9.1 | 148.6 | 136.2 | RESILIENT MODULUS @100% T-99 @+2% OMC | 13.5787 | 2190 | 0.6139 | 0.00049
10464 | 27-I-1990 | 27 | 17730 | 0 | 45.2635773 | 1993_07_27 | -93.7125803 | Gravel Base | AFTER GRADING | 3 |  | GS950004 |  |  | 28.246 | D03 |  | 11427 | 9.1 | 148.6 | 136.2 | RESILIENT MODULUS @100% T-99 @+2% OMC | 16.3655 | 2190 | 0.6139 | 0.0007
10464 | 27-I-1990 | 27 | 17730 | 0 | 45.2635773 | 1993_07_27 | -93.7125803 | Gravel Base | AFTER GRADING | 5 |  | GS950004 |  |  | 28.246 | D04 |  | 13420 | 9.1 | 148.6 | 136.2 | RESILIENT MODULUS @100% T-99 @+2% OMC | 19.4031 | 2190 | 0.6139 | 0.00033
10464 | 27-I-1990 | 27 | 17730 | 0 | 45.2635773 | 1993_07_27 | -93.7125803 | Gravel Base | AFTER GRADING | 5 |  | GS950004 |  |  | 28.246 | D05 |  | 14826 | 9.1 | 148.6 | 136.2 | RESILIENT MODULUS @100% T-99 @+2% OMC | 24.1183 | 2190 | 0.6139 | 0.00062
10464 | 27-I-1990 | 27 | 17730 | 0 | 45.2635773 | 1993_07_27 | -93.7125803 | Gravel Base | AFTER GRADING | 5 |  | GS950004 |  |  | 28.246 | D06 |  | 16191 | 9.1 | 148.6 | 136.2 | RESILIENT MODULUS @100% T-99 @+2% OMC | 28.6646 | 2190 | 0.6139 | 0.00084
10464 | 27-I-1990 | 27 | 17730 | 0 | 45.2635773 | 1993_07_27 | -93.7125803 | Gravel Base | AFTER GRADING | 10 |  | GS950004 |  |  | 28.246 | D07 |  | 22033 | 9.1 | 148.6 | 136.2 | RESILIENT MODULUS @100% T-99 @+2% OMC | 39.5625 | 2190 | 0.6139 | 0.00042
10464 | 27-I-1990 | 27 | 17730 | 0 | 45.2635773 | 1993_07_27 | -93.7125803 | Gravel Base | AFTER GRADING | 10 |  | GS950004 |  |  | 28.246 | D08 |  | 24101 | 9.1 | 148.6 | 136.2 | RESILIENT MODULUS @100% T-99 @+2% OMC | 48.6906 | 2190 | 0.6139 | 0.00076
10464 | 27-I-1990 | 27 | 17730 | 0 | 45.2635773 | 1993_07_27 | -93.7125803 | Gravel Base | AFTER GRADING | 10 |  | GS950004 |  |  | 28.246 | D09 |  | 26221 | 9.1 | 148.6 | 136.2 | RESILIENT MODULUS @100% T-99 @+2% OMC | 57.6522 | 2190 | 0.6139 | 0.00104
10464 | 27-I-1990 | 27 | 17730 | 0 | 45.2635773 | 1993_07_27 | -93.7125803 | Gravel Base | AFTER GRADING | 15 |  | GS950004 |  |  | 28.246 | D10 |  | 25661 | 9.1 | 148.6 | 136.2 | RESILIENT MODULUS @100% T-99 @+2% OMC | 54.533 | 2190 | 0.6139 | 0.00036
10464 | 27-I-1990 | 27 | 17730 | 0 | 45.2635773 | 1993_07_27 | -93.7125803 | Gravel Base | AFTER GRADING | 15 |  | GS950004 |  |  | 28.246 | D11 |  | 27297 | 9.1 | 148.6 | 136.2 | RESILIENT MODULUS @100% T-99 @+2% OMC | 59.1988 | 2190 | 0.6139 | 0.00051
10464 | 27-I-1990 | 27 | 17730 | 0 | 45.2635773 | 1993_07_27 | -93.7125803 | Gravel Base | AFTER GRADING | 15 |  | GS950004 |  |  | 28.246 | D12 |  | 31252 | 9.1 | 148.6 | 136.2 | RESILIENT MODULUS @100% T-99 @+2% OMC | 72.783 | 2190 | 0.6139 | 0.00088
10464 | 27-I-1990 | 27 | 17730 | 0 | 45.2635773 | 1993_07_27 | -93.7125803 | Gravel Base | AFTER GRADING | 20 |  | GS950004 |  |  | 28.246 | D13 |  | 30644 | 9.1 | 148.6 | 136.2 | RESILIENT MODULUS @100% T-99 @+2% OMC | 74.2594 | 2190 | 0.6139 | 0.00046
10464 | 27-I-1990 | 27 | 17730 | 0 | 45.2635773 | 1993_07_27 | -93.7125803 | Gravel Base | AFTER GRADING | 20 |  | GS950004 |  |  | 28.246 | D14 |  | 31785 | 9.1 | 148.6 | 136.2 | RESILIENT MODULUS @100% T-99 @+2% OMC | 78.8579 | 2190 | 0.6139 | 0.00058
10464 | 27-I-1990 | 27 | 17730 | 0 | 45.2635773 | 1993_07_27 | -93.7125803 | Gravel Base | AFTER GRADING | 10 |  | GS950004 |  |  | 28.246 | E07 |  | 24875 | 7.4 | 150.7 | 140.3 | RESILIENT MODULUS @105% T-99 @OMC | 39.592 | 2802 | 0.5771 | 0.00037
10464 | 27-I-1990 | 27 | 17730 | 0 | 45.2635773 | 1993_07_27 | -93.7125803 | Gravel Base | AFTER GRADING | 10 |  | GS950004 |  |  | 28.246 | E08 |  | 28190 | 7.4 | 150.7 | 140.3 | RESILIENT MODULUS @105% T-99 @OMC | 48.7948 | 2802 | 0.5771 | 0.00066
10464 | 27-I-1990 | 27 | 17730 | 0 | 45.2635773 | 1993_07_27 | -93.7125803 | Gravel Base | AFTER GRADING | 10 |  | GS950004 |  |  | 28.246 | E09 |  | 30564 | 7.4 | 150.7 | 140.3 | RESILIENT MODULUS @105% T-99 @OMC | 57.7919 | 2802 | 0.5771 | 0.0009
10464 | 27-I-1990 | 27 | 17730 | 0 | 45.2635773 | 1993_07_27 | -93.7125803 | Gravel Base | AFTER GRADING | 15 |  | GS950004 |  |  | 28.246 | E10 |  | 22492 | 7.4 | 150.7 | 140.3 | RESILIENT MODULUS @105% T-99 @OMC | 54.533 | 2802 | 0.5771 | 0.00041
10464 | 27-I-1990 | 27 | 17730 | 0 | 45.2635773 | 1993_07_27 | -93.7125803 | Gravel Base | AFTER GRADING | 15 |  | GS950004 |  |  | 28.246 | E11 |  | 30080 | 7.4 | 150.7 | 140.3 | RESILIENT MODULUS @105% T-99 @OMC | 59.2681 | 2802 | 0.5771 | 0.00046
10464 | 27-I-1990 | 27 | 17730 | 0 | 45.2635773 | 1993_07_27 | -93.7125803 | Gravel Base | AFTER GRADING | 15 |  | GS950004 |  |  | 28.246 | E12 |  | 35015 | 7.4 | 150.7 | 140.3 | RESILIENT MODULUS @105% T-99 @OMC | 72.8765 | 2802 | 0.5771 | 0.00079
10464 | 27-I-1990 | 27 | 17730 | 0 | 45.2635773 | 1993_07_27 | -93.7125803 | Gravel Base | AFTER GRADING | 20 |  | GS950004 |  |  | 28.246 | E13 |  | 33254 | 7.4 | 150.7 | 140.3 | RESILIENT MODULUS @105% T-99 @OMC | 74.3124 | 2802 | 0.5771 | 0.00042
10464 | 27-I-1990 | 27 | 17730 | 0 | 45.2635773 | 1993_07_27 | -93.7125803 | Gravel Base | AFTER GRADING | 20 |  | GS950004 |  |  | 28.246 | E15 |  | 40424 | 7.4 | 150.7 | 140.3 | RESILIENT MODULUS @105% T-99 @OMC | 96.9142 | 2802 | 0.5771 | 0.00091
10464 | 27-I-1990 | 27 | 17730 | 0 | 45.2635773 | 1993_07_27 | -93.7125803 | Gravel Base | AFTER GRADING | 3 |  | GS950004 |  |  | 28.246 | F01 |  | 18796 | 5.1 | 150.1 | 142.8 | RESILIENT MODULUS @105% T-99 @80% SATURA | 10.375 | 7261 | 0.4034 | 0.00011
10464 | 27-I-1990 | 27 | 17730 | 0 | 45.2635773 | 1993_07_27 | -93.7125803 | Gravel Base | AFTER GRADING | 3 |  | GS950004 |  |  | 28.246 | F02 |  | 19434 | 5.1 | 150.1 | 142.8 | RESILIENT MODULUS @105% T-99 @80% SATURA | 13.2312 | 7261 | 0.4034 | 0.00025
10464 | 27-I-1990 | 27 | 17730 | 0 | 45.2635773 | 1993_07_27 | -93.7125803 | Gravel Base | AFTER GRADING | 3 |  | GS950004 |  |  | 28.246 | F03 |  | 21442 | 5.1 | 150.1 | 142.8 | RESILIENT MODULUS @105% T-99 @80% SATURA | 16.2452 | 7261 | 0.4034 | 0.00037
10464 | 27-I-1990 | 27 | 17730 | 0 | 45.2635773 | 1993_07_27 | -93.7125803 | Gravel Base | AFTER GRADING | 5 |  | GS950004 |  |  | 28.246 | F04 |  | 24280 | 5.1 | 150.1 | 142.8 | RESILIENT MODULUS @105% T-99 @80% SATURA | 19.0151 | 7261 | 0.4034 | 0.00017
10464 | 27-I-1990 | 27 | 17730 | 0 | 45.2635773 | 1993_07_27 | -93.7125803 | Gravel Base | AFTER GRADING | 5 |  | GS950004 |  |  | 28.246 | F05 |  | 26656 | 5.1 | 150.1 | 142.8 | RESILIENT MODULUS @105% T-99 @80% SATURA | 24.0097 | 7261 | 0.4034 | 0.00034
10464 | 27-I-1990 | 27 | 17730 | 0 | 45.2635773 | 1993_07_27 | -93.7125803 | Gravel Base | AFTER GRADING | 5 |  | GS950004 |  |  | 28.246 | F06 |  | 29015 | 5.1 | 150.1 | 142.8 | RESILIENT MODULUS @105% T-99 @80% SATURA | 28.6151 | 7261 | 0.4034 | 0.00047
10464 | 27-I-1990 | 27 | 17730 | 0 | 45.2635773 | 1993_07_27 | -93.7125803 | Gravel Base | AFTER GRADING | 10 |  | GS950004 |  |  | 28.246 | F07 |  | 32547 | 5.1 | 150.1 | 142.8 | RESILIENT MODULUS @105% T-99 @80% SATURA | 39.421 | 7261 | 0.4034 | 0.00028
10464 | 27-I-1990 | 27 | 17730 | 0 | 45.2635773 | 1993_07_27 | -93.7125803 | Gravel Base | AFTER GRADING | 10 |  | GS950004 |  |  | 28.246 | F08 |  | 37670 | 5.1 | 150.1 | 142.8 | RESILIENT MODULUS @105% T-99 @80% SATURA | 48.6133 | 7261 | 0.4034 | 0.00049
10464 | 27-I-1990 | 27 | 17730 | 0 | 45.2635773 | 1993_07_27 | -93.7125803 | Gravel Base | AFTER GRADING | 10 |  | GS950004 |  |  | 28.246 | F09 |  | 39804 | 5.1 | 150.1 | 142.8 | RESILIENT MODULUS @105% T-99 @80% SATURA | 57.7279 | 7261 | 0.4034 | 0.00069
10464 | 27-I-1990 | 27 | 17730 | 0 | 45.2635773 | 1993_07_27 | -93.7125803 | Gravel Base | AFTER GRADING | 15 |  | GS950004 |  |  | 28.246 | F10 |  | 36235 | 5.1 | 150.1 | 142.8 | RESILIENT MODULUS @105% T-99 @80% SATURA | 54.533 | 7261 | 0.4034 | 0.00025
10464 | 27-I-1990 | 27 | 17730 | 0 | 45.2635773 | 1993_07_27 | -93.7125803 | Gravel Base | AFTER GRADING | 15 |  | GS950004 |  |  | 28.246 | F11 |  | 38056 | 5.1 | 150.1 | 142.8 | RESILIENT MODULUS @105% T-99 @80% SATURA | 59.0909 | 7261 | 0.4034 | 0.00036
10464 | 27-I-1990 | 27 | 17730 | 0 | 45.2635773 | 1993_07_27 | -93.7125803 | Gravel Base | AFTER GRADING | 15 |  | GS950004 |  |  | 28.246 | F12 |  | 44551 | 5.1 | 150.1 | 142.8 | RESILIENT MODULUS @105% T-99 @80% SATURA | 72.8422 | 7261 | 0.4034 | 0.00062
10464 | 27-I-1990 | 27 | 17730 | 0 | 45.2635773 | 1993_07_27 | -93.7125803 | Gravel Base | AFTER GRADING | 20 |  | GS950004 |  |  | 28.246 | F13 |  | 35923 | 5.1 | 150.1 | 142.8 | RESILIENT MODULUS @105% T-99 @80% SATURA | 73.9977 | 7261 | 0.4034 | 0.00038
10464 | 27-I-1990 | 27 | 17730 | 0 | 45.2635773 | 1993_07_27 | -93.7125803 | Gravel Base | AFTER GRADING | 20 |  | GS950004 |  |  | 28.246 | F14 |  | 38607 | 5.1 | 150.1 | 142.8 | RESILIENT MODULUS @105% T-99 @80% SATURA | 78.6312 | 7261 | 0.4034 | 0.00047
10464 | 27-I-1990 | 27 | 17730 | 0 | 45.2635773 | 1993_07_27 | -93.7125803 | Gravel Base | AFTER GRADING | 20 |  | GS950004 |  |  | 28.246 | F15 |  | 45719 | 5.1 | 150.1 | 142.8 | RESILIENT MODULUS @105% T-99 @80% SATURA | 96.7049 | 7261 | 0.4034 | 0.0008
10464 | 27-I-1990 | 27 | 17730 | 0 | 45.2635773 | 1993_07_27 | -93.7125803 | Gravel Base | AFTER GRADING | 3 |  | GS950004 |  |  | 28.246 | A01 |  | 12779 | 7.3 | 137.9 | 128.5 | RESILIENT MODULUS @95% T-99 @OMC | 11.1088 | 3714 | 0.48 | 0.00022
10464 | 27-I-1990 | 27 | 17730 | 0 | 45.2635773 | 1993_07_27 | -93.7125803 | Gravel Base | AFTER GRADING | 3 |  | GS950004 |  |  | 28.246 | A02 |  | 13043 | 7.3 | 137.9 | 128.5 | RESILIENT MODULUS @95% T-99 @OMC | 13.7781 | 3714 | 0.48 | 0.00042
10464 | 27-I-1990 | 27 | 17730 | 0 | 45.2635773 | 1993_07_27 | -93.7125803 | Gravel Base | AFTER GRADING | 3 |  | GS950004 |  |  | 28.246 | A03 |  | 12940 | 7.3 | 137.9 | 128.5 | RESILIENT MODULUS @95% T-99 @OMC | 16.6209 | 3714 | 0.48 | 0.00064
10464 | 27-I-1990 | 27 | 17730 | 0 | 45.2635773 | 1993_07_27 | -93.7125803 | Gravel Base | AFTER GRADING | 5 |  | GS950004 |  |  | 28.246 | A04 |  | 15079 | 7.3 | 137.9 | 128.5 | RESILIENT MODULUS @95% T-99 @OMC | 19.5725 | 3714 | 0.48 | 0.0003
10464 | 27-I-1990 | 27 | 17730 | 0 | 45.2635773 | 1993_07_27 | -93.7125803 | Gravel Base | AFTER GRADING | 5 |  | GS950004 |  |  | 28.246 | A05 |  | 16782 | 7.3 | 137.9 | 128.5 | RESILIENT MODULUS @95% T-99 @OMC | 24.2635 | 3714 | 0.48 | 0.00055
10464 | 27-I-1990 | 27 | 17730 | 0 | 45.2635773 | 1993_07_27 | -93.7125803 | Gravel Base | AFTER GRADING | 5 |  | GS950004 |  |  | 28.246 | A06 |  | 18126 | 7.3 | 137.9 | 128.5 | RESILIENT MODULUS @95% T-99 @OMC | 28.8389 | 3714 | 0.48 | 0.00076
10464 | 27-I-1990 | 27 | 17730 | 0 | 45.2635773 | 1993_07_27 | -93.7125803 | Gravel Base | AFTER GRADING | 10 |  | GS950004 |  |  | 28.246 | A07 |  | 23286 | 7.3 | 137.9 | 128.5 | RESILIENT MODULUS @95% T-99 @OMC | 39.6299 | 3714 | 0.48 | 0.0004
10464 | 27-I-1990 | 27 | 17730 | 0 | 45.2635773 | 1993_07_27 | -93.7125803 | Gravel Base | AFTER GRADING | 10 |  | GS950004 |  |  | 28.246 | A09 |  | 26224 | 7.3 | 137.9 | 128.5 | RESILIENT MODULUS @95% T-99 @OMC | 57.7348 | 3714 | 0.48 | 0.00105
10464 | 27-I-1990 | 27 | 17730 | 0 | 45.2635773 | 1993_07_27 | -93.7125803 | Gravel Base | AFTER GRADING | 15 |  | GS950004 |  |  | 28.246 | A10 |  | 25725 | 7.3 | 137.9 | 128.5 | RESILIENT MODULUS @95% T-99 @OMC | 54.533 | 3714 | 0.48 | 0.00036
10464 | 27-I-1990 | 27 | 17730 | 0 | 45.2635773 | 1993_07_27 | -93.7125803 | Gravel Base | AFTER GRADING | 15 |  | GS950004 |  |  | 28.246 | A11 |  | 27194 | 7.3 | 137.9 | 128.5 | RESILIENT MODULUS @95% T-99 @OMC | 59.2696 | 3714 | 0.48 | 0.00051
10464 | 27-I-1990 | 27 | 17730 | 0 | 45.2635773 | 1993_07_27 | -93.7125803 | Gravel Base | AFTER GRADING | 15 |  | GS950004 |  |  | 28.246 | A12 |  | 31553 | 7.3 | 137.9 | 128.5 | RESILIENT MODULUS @95% T-99 @OMC | 72.8753 | 3714 | 0.48 | 0.00087
10464 | 27-I-1990 | 27 | 17730 | 0 | 45.2635773 | 1993_07_27 | -93.7125803 | Gravel Base | AFTER GRADING | 20 |  | GS950004 |  |  | 28.246 | A13 |  | 27336 | 7.3 | 137.9 | 128.5 | RESILIENT MODULUS @95% T-99 @OMC | 74.226 | 3714 | 0.48 | 0.00051
10464 | 27-I-1990 | 27 | 17730 | 0 | 45.2635773 | 1993_07_27 | -93.7125803 | Gravel Base | AFTER GRADING | 20 |  | GS950004 |  |  | 28.246 | A14 |  | 28118 | 7.3 | 137.9 | 128.5 | RESILIENT MODULUS @95% T-99 @OMC | 78.8379 | 3714 | 0.48 | 0.00066
10464 | 27-I-1990 | 27 | 17730 | 0 | 45.2635773 | 1993_07_27 | -93.7125803 | Gravel Base | AFTER GRADING | 20 |  | GS950004 |  |  | 28.246 | A15 |  | 32799 | 7.3 | 137.9 | 128.5 | RESILIENT MODULUS @95% T-99 @OMC | 96.7985 | 3714 | 0.48 | 0.00111
10464 | 27-I-1990 | 27 | 17730 | 0 | 45.2635773 | 1993_07_27 | -93.7125803 | Gravel Base | AFTER GRADING | 3 |  | GS950004 |  |  | 28.246 | B01 |  | 12868 | 7.1 | 144.4 | 134.9 | RESILIENT MODULUS @100% T-99 @OMC | 10.8078 | 3412 | 0.5282 | 0.00019
10464 | 27-I-1990 | 27 | 17730 | 0 | 45.2635773 | 1993_07_27 | -93.7125803 | Gravel Base | AFTER GRADING | 3 |  | GS950004 |  |  | 28.246 | B02 |  | 13329 | 7.1 | 144.4 | 134.9 | RESILIENT MODULUS @100% T-99 @OMC | 13.6346 | 3412 | 0.5282 | 0.0004
10464 | 27-I-1990 | 27 | 17730 | 0 | 45.2635773 | 1993_07_27 | -93.7125803 | Gravel Base | AFTER GRADING | 3 |  | GS950004 |  |  | 28.246 | B03 |  | 14420 | 7.1 | 144.4 | 134.9 | RESILIENT MODULUS @100% T-99 @OMC | 16.4726 | 3412 | 0.5282 | 0.00056
10464 | 27-I-1990 | 27 | 17730 | 0 | 45.2635773 | 1993_07_27 | -93.7125803 | Gravel Base | AFTER GRADING | 5 |  | GS950004 |  |  | 28.246 | B04 |  | 16355 | 7.1 | 144.4 | 134.9 | RESILIENT MODULUS @100% T-99 @OMC | 19.4245 | 3412 | 0.5282 | 0.00027
10464 | 27-I-1990 | 27 | 17730 | 0 | 45.2635773 | 1993_07_27 | -93.7125803 | Gravel Base | AFTER GRADING | 5 |  | GS950004 |  |  | 28.246 | B05 |  | 17841 | 7.1 | 144.4 | 134.9 | RESILIENT MODULUS @100% T-99 @OMC | 24.1863 | 3412 | 0.5282 | 0.00051
10464 | 27-I-1990 | 27 | 17730 | 0 | 45.2635773 | 1993_07_27 | -93.7125803 | Gravel Base | AFTER GRADING | 5 |  | GS950004 |  |  | 28.246 | B06 |  | 19357 | 7.1 | 144.4 | 134.9 | RESILIENT MODULUS @100% T-99 @OMC | 28.79 | 3412 | 0.5282 | 0.00071
10464 | 27-I-1990 | 27 | 17730 | 0 | 45.2635773 | 1993_07_27 | -93.7125803 | Gravel Base | AFTER GRADING | 10 |  | GS950004 |  |  | 28.246 | B07 |  | 24650 | 7.1 | 144.4 | 134.9 | RESILIENT MODULUS @100% T-99 @OMC | 39.6403 | 3412 | 0.5282 | 0.00038
10464 | 27-I-1990 | 27 | 17730 | 0 | 45.2635773 | 1993_07_27 | -93.7125803 | Gravel Base | AFTER GRADING | 10 |  | GS950004 |  |  | 28.246 | B08 |  | 27137 | 7.1 | 144.4 | 134.9 | RESILIENT MODULUS @100% T-99 @OMC | 48.7968 | 3412 | 0.5282 | 0.00068
10464 | 27-I-1990 | 27 | 17730 | 0 | 45.2635773 | 1993_07_27 | -93.7125803 | Gravel Base | AFTER GRADING | 15 |  | GS950004 |  |  | 28.246 | B11 |  | 29311 | 7.1 | 144.4 | 134.9 | RESILIENT MODULUS @100% T-99 @OMC | 59.2907 | 3412 | 0.5282 | 0.00048
10055 A | 28-I-1991 | 28 | 18350 | -9.5 | 45.2625607 | 1992_06_26 | -93.71065 | Silty-Clay Subgrade | AFTER GRADING | 2 | 44.3276 | FS9220002 | 19246 | -0.4835 | 6.53 | M | 0.000905 | 7507 | 20 | 128.9 | 107.4
10055 A | 28-I-1991 | 28 | 18350 | -9.5 | 45.2625607 | 1992_06_26 | -93.71065 | Silty-Clay Subgrade | AFTER GRADING | 6 | 57.4453 | FS9220002 | 19246 | -0.4835 | 6.53 | D | 0.001308 | 6729 | 20 | 128.9 | 107.4
10055 A | 28-I-1991 | 28 | 18350 | -9.5 | 45.2625607 | 1992_06_26 | -93.71065 | Silty-Clay Subgrade | AFTER GRADING | 4 | 18.4893 | FS9220002 | 19246 | -0.4835 | 6.53 | F | 0.000231 | 12256 | 20 | 128.9 | 107.4
10055 A | 28-I-1991 | 28 | 18350 | -9.5 | 45.2625607 | 1992_06_26 | -93.71065 | Silty-Clay Subgrade | AFTER GRADING | 2 | 17.7414 | FS9220002 | 19246 | -0.4835 | 6.53 | K | 0.000228 | 11924 | 20 | 128.9 | 107.4
10055 A | 28-I-1991 | 28 | 18350 | -9.5 | 45.2625607 | 1992_06_26 | -93.71065 | Silty-Clay Subgrade | AFTER GRADING | 6 | 30.1973 | FS9220002 | 19246 | -0.4835 | 6.53 | B | 0.000515 | 8985 | 20 | 128.9 | 107.4
10055 A | 28-I-1991 | 28 | 18350 | -9.5 | 45.2625607 | 1992_06_26 | -93.71065 | Silty-Clay Subgrade | AFTER GRADING | 4 | 70.8376 | FS9220002 | 19246 | -0.4835 | 6.53 | J | 0.001758 | 6172 | 20 | 128.9 | 107.4
10055 A | 28-I-1991 | 28 | 18350 | -9.5 | 45.2625607 | 1992_06_26 | -93.71065 | Silty-Clay Subgrade | AFTER GRADING | 4 | 44.146 | FS9220002 | 19246 | -0.4835 | 6.53 | H | 0.000892 | 7582 | 20 | 128.9 | 107.4
10055 B | 28-I-1991 | 28 | 18350 | -9.5 | 45.2625607 | 1992_06_26 | -93.71065 | Silty-Clay Subgrade | AFTER GRADING | 6 | 53.595 | FS9410005 | 40409 | -0.2272 | 6.36 | D | 0.0003404 | 24854 | 16.3 | 131.8 | 113.3
10055 B | 28-I-1991 | 28 | 18350 | -9.5 | 45.2625607 | 1992_06_26 | -93.71065 | Silty-Clay Subgrade | AFTER GRADING | 2 | 43.657 | FS9410005 | 40409 | -0.2272 | 6.36 | M | 0.0002611 | 26394 | 16.3 | 131.8 | 113.3
10055 B | 28-I-1991 | 28 | 18350 | -9.5 | 45.2625607 | 1992_06_26 | -93.71065 | Silty-Clay Subgrade | AFTER GRADING | 2 | 1.834 | FS9410005 | 40409 | -0.2272 | 6.36 | K | 5.85e-06 | 49523 | 16.3 | 131.8 | 113.3
10055 B | 28-I-1991 | 28 | 18350 | -9.5 | 45.2625607 | 1992_06_26 | -93.71065 | Silty-Clay Subgrade | AFTER GRADING | 6 | 18.234 | FS9410005 | 40409 | -0.2272 | 6.36 | A | 8.411e-05 | 34223 | 16.3 | 131.8 | 113.3
10055 B | 28-I-1991 | 28 | 18350 | -9.5 | 45.2625607 | 1992_06_26 | -93.71065 | Silty-Clay Subgrade | AFTER GRADING | 6 | 31.821 | FS9410005 | 40409 | -0.2272 | 6.36 | B | 0.0001668 | 30118 | 16.3 | 131.8 | 113.3
10055 B | 28-I-1991 | 28 | 18350 | -9.5 | 45.2625607 | 1992_06_26 | -93.71065 | Silty-Clay Subgrade | AFTER GRADING | 6 | 43.582 | FS9410005 | 40409 | -0.2272 | 6.36 | C | 0.0002502 | 27494 | 16.3 | 131.8 | 113.3
10055 B | 28-I-1991 | 28 | 18350 | -9.5 | 45.2625607 | 1992_06_26 | -93.71065 | Silty-Clay Subgrade | AFTER GRADING | 6 | 64.514 | FS9410005 | 40409 | -0.2272 | 6.36 | E | 0.000453 | 22483 | 16.3 | 131.8 | 113.3
10055 B | 28-I-1991 | 28 | 18350 | -9.5 | 45.2625607 | 1992_06_26 | -93.71065 | Silty-Clay Subgrade | AFTER GRADING | 4 | 1.851 | FS9410005 | 40409 | -0.2272 | 6.36 | F | 5.4e-06 | 54115 | 16.3 | 131.8 | 113.3
10055 B | 28-I-1991 | 28 | 18350 | -9.5 | 45.2625607 | 1992_06_26 | -93.71065 | Silty-Clay Subgrade | AFTER GRADING | 4 | 32.463 | FS9410005 | 40409 | -0.2272 | 6.36 | G | 0.0001735 | 29528 | 16.3 | 131.8 | 113.3
10055 B | 28-I-1991 | 28 | 18350 | -9.5 | 45.2625607 | 1992_06_26 | -93.71065 | Silty-Clay Subgrade | AFTER GRADING | 4 | 43.745 | FS9410005 | 40409 | -0.2272 | 6.36 | H | 0.0002538 | 27211 | 16.3 | 131.8 | 113.3
10055 B | 28-I-1991 | 28 | 18350 | -9.5 | 45.2625607 | 1992_06_26 | -93.71065 | Silty-Clay Subgrade | AFTER GRADING | 4 | 53.377 | FS9410005 | 40409 | -0.2272 | 6.36 | I | 0.0003414 | 24680 | 16.3 | 131.8 | 113.3
10055 B | 28-I-1991 | 28 | 18350 | -9.5 | 45.2625607 | 1992_06_26 | -93.71065 | Silty-Clay Subgrade | AFTER GRADING | 4 | 64.302 | FS9410005 | 40409 | -0.2272 | 6.36 | J | 0.0004552 | 22299 | 16.3 | 131.8 | 113.3
10055 B | 28-I-1991 | 28 | 18350 | -9.5 | 45.2625607 | 1992_06_26 | -93.71065 | Silty-Clay Subgrade | AFTER GRADING | 2 | 32.38 | FS9410005 | 40409 | -0.2272 | 6.36 | L | 0.0001787 | 28604 | 16.3 | 131.8 | 113.3
10055 B | 28-I-1991 | 28 | 18350 | -9.5 | 45.2625607 | 1992_06_26 | -93.71065 | Silty-Clay Subgrade | AFTER GRADING | 2 | 53.064 | FS9410005 | 40409 | -0.2272 | 6.36 | N | 0.0003499 | 23943 | 16.3 | 131.8 | 113.3
10055 A | 28-I-1991 | 28 | 18350 | -9.5 | 45.2625607 | 1992_06_26 | -93.71065 | Silty-Clay Subgrade | AFTER GRADING | 6 | 69.9903 | FS9220002 | 19246 | -0.4835 | 6.53 | E | 0.001741 | 6160 | 20 | 128.9 | 107.4
10465 | 28-I-1991 | 28 | 18303 | 0 | 45.2626187 | 1993_07_30 | -93.7108171 | Gravel Base | AFTER GRADING | 5 |  | GS950021 |  |  | 28.246 | D06 |  | 11684 | 9.7 | 146.9 | 133.9 | RESILIENT MODULUS @100% T-99 @+2% OMC | 28.1387 | 1426 | 0.6577 | 0.00112
10465 | 28-I-1991 | 28 | 18303 | 0 | 45.2626187 | 1993_07_30 | -93.7108171 | Gravel Base | AFTER GRADING | 10 |  | GS950021 |  |  | 28.246 | D07 |  | 16094 | 9.7 | 146.9 | 133.9 | RESILIENT MODULUS @100% T-99 @+2% OMC | 39.3427 | 1426 | 0.6577 | 0.00056
10465 | 28-I-1991 | 28 | 18303 | 0 | 45.2626187 | 1993_07_30 | -93.7108171 | Gravel Base | AFTER GRADING | 10 |  | GS950021 |  |  | 28.246 | D08 |  | 17037 | 9.7 | 146.9 | 133.9 | RESILIENT MODULUS @100% T-99 @+2% OMC | 48.3134 | 1426 | 0.6577 | 0.00106
10465 | 28-I-1991 | 28 | 18303 | 0 | 45.2626187 | 1993_07_30 | -93.7108171 | Gravel Base | AFTER GRADING | 10 |  | GS950021 |  |  | 28.246 | D09 |  | 18443 | 9.7 | 146.9 | 133.9 | RESILIENT MODULUS @100% T-99 @+2% OMC | 57.113 | 1426 | 0.6577 | 0.00145
10465 | 28-I-1991 | 28 | 18303 | 0 | 45.2626187 | 1993_07_30 | -93.7108171 | Gravel Base | AFTER GRADING | 3 |  | GS950021 |  |  | 28.246 | E02 |  | 17989 | 4.9 | 150.2 | 143.2 | RESILIENT MODULUS @105% T-99 @80% SATURA | 13.3729 | 4600 | 0.5237 | 0.00028
10465 | 28-I-1991 | 28 | 18303 | 0 | 45.2626187 | 1993_07_30 | -93.7108171 | Gravel Base | AFTER GRADING | 3 |  | GS950021 |  |  | 28.246 | E03 |  | 19978 | 4.9 | 150.2 | 143.2 | RESILIENT MODULUS @105% T-99 @80% SATURA | 16.3578 | 4600 | 0.5237 | 0.0004
10465 | 28-I-1991 | 28 | 18303 | 0 | 45.2626187 | 1993_07_30 | -93.7108171 | Gravel Base | AFTER GRADING | 5 |  | GS950021 |  |  | 28.246 | E04 |  | 18754 | 4.9 | 150.2 | 143.2 | RESILIENT MODULUS @105% T-99 @80% SATURA | 19.0883 | 4600 | 0.5237 | 0.00022
10465 | 28-I-1991 | 28 | 18303 | 0 | 45.2626187 | 1993_07_30 | -93.7108171 | Gravel Base | AFTER GRADING | 5 |  | GS950021 |  |  | 28.246 | E05 |  | 25719 | 4.9 | 150.2 | 143.2 | RESILIENT MODULUS @105% T-99 @80% SATURA | 24.096 | 4600 | 0.5237 | 0.00035
10465 | 28-I-1991 | 28 | 18303 | 0 | 45.2626187 | 1993_07_30 | -93.7108171 | Gravel Base | AFTER GRADING | 5 |  | GS950021 |  |  | 28.246 | E06 |  | 28103 | 4.9 | 150.2 | 143.2 | RESILIENT MODULUS @105% T-99 @80% SATURA | 28.8348 | 4600 | 0.5237 | 0.00049
10465 | 28-I-1991 | 28 | 18303 | 0 | 45.2626187 | 1993_07_30 | -93.7108171 | Gravel Base | AFTER GRADING | 10 |  | GS950021 |  |  | 28.246 | E07 |  | 23736 | 4.9 | 150.2 | 143.2 | RESILIENT MODULUS @105% T-99 @80% SATURA | 39.4815 | 4600 | 0.5237 | 0.00039
10465 | 28-I-1991 | 28 | 18303 | 0 | 45.2626187 | 1993_07_30 | -93.7108171 | Gravel Base | AFTER GRADING | 10 |  | GS950021 |  |  | 28.246 | E08 |  | 39952 | 4.9 | 150.2 | 143.2 | RESILIENT MODULUS @105% T-99 @80% SATURA | 48.8595 | 4600 | 0.5237 | 0.00046
10420 A | 28-I-1991 | 28 | 18345 | 0 | 45.2625484 | 1992_06_25 | -93.7106879 | Silty-Clay Subgrade | tossed 2/1/08 from Maplewood Lab mezzanine. AFTER GRADING | 4 | 121.9293 | SS92568 | 10742 | -0.348 | 12.106 | I02 | 0.002032 | 4801 | 18.6 | 128.3 | 108.2
10420 A | 28-I-1991 | 28 | 18345 | 0 | 45.2625484 | 1992_06_25 | -93.7106879 | Silty-Clay Subgrade | tossed 2/1/08 from Maplewood Lab mezzanine. AFTER GRADING | 4 | 97.8671 | SS92568 | 10742 | -0.348 | 12.106 | H02 | 0.001507 | 5195 | 18.6 | 128.3 | 108.2
10420 A | 28-I-1991 | 28 | 18345 | 0 | 45.2625484 | 1992_06_25 | -93.7106879 | Silty-Clay Subgrade | tossed 2/1/08 from Maplewood Lab mezzanine. AFTER GRADING | 2 | 97.1146 | SS92568 | 10742 | -0.348 | 12.106 | M02 | 0.001617 | 4805 | 18.6 | 128.3 | 108.2
10420 A | 28-I-1991 | 28 | 18345 | 0 | 45.2625484 | 1992_06_25 | -93.7106879 | Silty-Clay Subgrade | tossed 2/1/08 from Maplewood Lab mezzanine. AFTER GRADING | 6 | 49.3661 | SS92568 | 21820 | -0.1507 | 12.106 | A-2 | 0.000209 | 18814 | 14.3 | 119.2 | 104.3
10420 A | 28-I-1991 | 28 | 18345 | 0 | 45.2625484 | 1992_06_25 | -93.7106879 | Silty-Clay Subgrade | tossed 2/1/08 from Maplewood Lab mezzanine. AFTER GRADING | 6 | 102.6317 | SS92568 | 21820 | -0.1507 | 12.106 | C-2 | 0.000491 | 16671 | 14.3 | 119.2 | 104.3
10420 A | 28-I-1991 | 28 | 18345 | 0 | 45.2625484 | 1992_06_25 | -93.7106879 | Silty-Clay Subgrade | tossed 2/1/08 from Maplewood Lab mezzanine. AFTER GRADING | 2 | 15.5082 | SS92568 | 21820 | -0.1507 | 12.106 | J-2 | 6.3e-05 | 19670 | 14.3 | 119.2 | 104.3
10420 A | 28-I-1991 | 28 | 18345 | 0 | 45.2625484 | 1992_06_25 | -93.7106879 | Silty-Clay Subgrade | tossed 2/1/08 from Maplewood Lab mezzanine. AFTER GRADING | 4 | 45.8414 | SS92568 | 18661 | -0.2442 | 12.106 | F00 | 0.000257 | 14236 | 16.3 | 126.7 | 108.9
10420 A | 28-I-1991 | 28 | 18345 | 0 | 45.2625484 | 1992_06_25 | -93.7106879 | Silty-Clay Subgrade | tossed 2/1/08 from Maplewood Lab mezzanine. AFTER GRADING | 4 | 48.6496 | SS92568 | 10742 | -0.348 | 12.106 | F02 | 0.000555 | 7013 | 18.6 | 128.3 | 108.2
10420 A | 28-I-1991 | 28 | 18345 | 0 | 45.2625484 | 1992_06_25 | -93.7106879 | Silty-Clay Subgrade | tossed 2/1/08 from Maplewood Lab mezzanine. AFTER GRADING | 2 | 99.153 | SS92568 | 18661 | -0.2442 | 12.106 | M00 | 0.000728 | 10843 | 16.3 | 126.7 | 108.9
10420 A | 28-I-1991 | 28 | 18345 | 0 | 45.2625484 | 1992_06_25 | -93.7106879 | Silty-Clay Subgrade | tossed 2/1/08 from Maplewood Lab mezzanine. AFTER GRADING | 6 | 99.549 | SS92568 | 18661 | -0.2442 | 12.106 | C00 | 0.000686 | 11558 | 16.3 | 126.7 | 108.9
10420 A | 28-I-1991 | 28 | 18345 | 0 | 45.2625484 | 1992_06_25 | -93.7106879 | Silty-Clay Subgrade | tossed 2/1/08 from Maplewood Lab mezzanine. AFTER GRADING | 4 | 47.6102 | SS92568 | 21820 | -0.1507 | 12.106 | F-2 | 0.000206 | 18402 | 14.3 | 119.2 | 104.3
10420 A | 28-I-1991 | 28 | 18345 | 0 | 45.2625484 | 1992_06_25 | -93.7106879 | Silty-Clay Subgrade | tossed 2/1/08 from Maplewood Lab mezzanine. AFTER GRADING | 6 | 47.5022 | SS92568 | 18661 | -0.2442 | 12.106 | A00 | 0.000268 | 14093 | 16.3 | 126.7 | 108.9
10420 A | 28-I-1991 | 28 | 18345 | 0 | 45.2625484 | 1992_06_25 | -93.7106879 | Silty-Clay Subgrade | tossed 2/1/08 from Maplewood Lab mezzanine. AFTER GRADING | 6 | 48.8686 | SS92568 | 10742 | -0.348 | 12.106 | A02 | 0.000529 | 7391 | 18.6 | 128.3 | 108.2
10420 A | 28-I-1991 | 28 | 18345 | 0 | 45.2625484 | 1992_06_25 | -93.7106879 | Silty-Clay Subgrade | tossed 2/1/08 from Maplewood Lab mezzanine. AFTER GRADING | 2 | 18.0596 | SS92568 | 10742 | -0.348 | 12.106 | J02 | 0.000168 | 8607 | 18.6 | 128.3 | 108.2
10420 A | 28-I-1991 | 28 | 18345 | 0 | 45.2625484 | 1992_06_25 | -93.7106879 | Silty-Clay Subgrade | tossed 2/1/08 from Maplewood Lab mezzanine. AFTER GRADING | 4 | 73.7397 | SS92568 | 10742 | -0.348 | 12.106 | G02 | 0.001013 | 5827 | 18.6 | 128.3 | 108.2
10420 A | 28-I-1991 | 28 | 18345 | 0 | 45.2625484 | 1992_06_25 | -93.7106879 | Silty-Clay Subgrade | tossed 2/1/08 from Maplewood Lab mezzanine. AFTER GRADING | 6 | 122.3276 | SS92568 | 10742 | -0.348 | 12.106 | D02 | 0.001913 | 5117 | 18.6 | 128.3 | 108.2
10420 A | 28-I-1991 | 28 | 18345 | 0 | 45.2625484 | 1992_06_25 | -93.7106879 | Silty-Clay Subgrade | tossed 2/1/08 from Maplewood Lab mezzanine. AFTER GRADING | 4 | 128.5415 | SS92568 | 21820 | -0.1507 | 12.106 | I-2 | 0.000667 | 15366 | 14.3 | 119.2 | 104.3
10420 A | 28-I-1991 | 28 | 18345 | 0 | 45.2625484 | 1992_06_25 | -93.7106879 | Silty-Clay Subgrade | tossed 2/1/08 from Maplewood Lab mezzanine. AFTER GRADING | 6 | 16.215 | SS92568 | 18661 | -0.2442 | 12.106 | @00 | 7.6e-05 | 16886 | 16.3 | 126.7 | 108.9
10420 A | 28-I-1991 | 28 | 18345 | 0 | 45.2625484 | 1992_06_25 | -93.7106879 | Silty-Clay Subgrade | tossed 2/1/08 from Maplewood Lab mezzanine. AFTER GRADING | 6 | 98.6875 | SS92568 | 10742 | -0.348 | 12.106 | C02 | 0.001398 | 5650 | 18.6 | 128.3 | 108.2
10420 A | 28-I-1991 | 28 | 18345 | 0 | 45.2625484 | 1992_06_25 | -93.7106879 | Silty-Clay Subgrade | tossed 2/1/08 from Maplewood Lab mezzanine. AFTER GRADING | 6 | 74.2705 | SS92568 | 10742 | -0.348 | 12.106 | B02 | 0.000944 | 6296 | 18.6 | 128.3 | 108.2
10420 A | 28-I-1991 | 28 | 18345 | 0 | 45.2625484 | 1992_06_25 | -93.7106879 | Silty-Clay Subgrade | tossed 2/1/08 from Maplewood Lab mezzanine. AFTER GRADING | 4 | 124.1676 | SS92568 | 18661 | -0.2442 | 12.106 | I00 | 0.000943 | 10487 | 16.3 | 126.7 | 108.9
10420 A | 28-I-1991 | 28 | 18345 | 0 | 45.2625484 | 1992_06_25 | -93.7106879 | Silty-Clay Subgrade | tossed 2/1/08 from Maplewood Lab mezzanine. AFTER GRADING | 4 | 15.9731 | SS92568 | 18661 | -0.2442 | 12.106 | E00 | 7.2e-05 | 17751 | 16.3 | 126.7 | 108.9
10420 A | 28-I-1991 | 28 | 18345 | 0 | 45.2625484 | 1992_06_25 | -93.7106879 | Silty-Clay Subgrade | tossed 2/1/08 from Maplewood Lab mezzanine. AFTER GRADING | 6 | 73.8917 | SS92568 | 18661 | -0.2442 | 12.106 | B00 | 0.000468 | 12578 | 16.3 | 126.7 | 108.9
10420 A | 28-I-1991 | 28 | 18345 | 0 | 45.2625484 | 1992_06_25 | -93.7106879 | Silty-Clay Subgrade | tossed 2/1/08 from Maplewood Lab mezzanine. AFTER GRADING | 2 | 47.3054 | SS92568 | 21820 | -0.1507 | 12.106 | K-2 | 0.000222 | 16961 | 14.3 | 119.2 | 104.3
10420 A | 28-I-1991 | 28 | 18345 | 0 | 45.2625484 | 1992_06_25 | -93.7106879 | Silty-Clay Subgrade | tossed 2/1/08 from Maplewood Lab mezzanine. AFTER GRADING | 2 | 102.4537 | SS92568 | 21820 | -0.1507 | 12.106 | M-2 | 0.000542 | 15052 | 14.3 | 119.2 | 104.3
10420 A | 28-I-1991 | 28 | 18345 | 0 | 45.2625484 | 1992_06_25 | -93.7106879 | Silty-Clay Subgrade | tossed 2/1/08 from Maplewood Lab mezzanine. AFTER GRADING | 4 | 102.174 | SS92568 | 21820 | -0.1507 | 12.106 | H-2 | 0.000511 | 15933 | 14.3 | 119.2 | 104.3
10420 A | 28-I-1991 | 28 | 18345 | 0 | 45.2625484 | 1992_06_25 | -93.7106879 | Silty-Clay Subgrade | tossed 2/1/08 from Maplewood Lab mezzanine. AFTER GRADING | 6 | 13.7678 | SS92568 | 21820 | -0.1507 | 12.106 | @-2 | 5e-05 | 22031 | 14.3 | 119.2 | 104.3
10420 A | 28-I-1991 | 28 | 18345 | 0 | 45.2625484 | 1992_06_25 | -93.7106879 | Silty-Clay Subgrade | tossed 2/1/08 from Maplewood Lab mezzanine. AFTER GRADING | 2 | 48.1731 | SS92568 | 10742 | -0.348 | 12.106 | K02 | 0.000599 | 6435 | 18.6 | 128.3 | 108.2
10420 A | 28-I-1991 | 28 | 18345 | 0 | 45.2625484 | 1992_06_25 | -93.7106879 | Silty-Clay Subgrade | tossed 2/1/08 from Maplewood Lab mezzanine. AFTER GRADING | 4 | 73.7319 | SS92568 | 18661 | -0.2442 | 12.106 | G00 | 0.000474 | 12381 | 16.3 | 126.7 | 108.9
10420 A | 28-I-1991 | 28 | 18345 | 0 | 45.2625484 | 1992_06_25 | -93.7106879 | Silty-Clay Subgrade | tossed 2/1/08 from Maplewood Lab mezzanine. AFTER GRADING | 2 | 16.1437 | SS92568 | 18661 | -0.2442 | 12.106 | J00 | 7.5e-05 | 17150 | 16.3 | 126.7 | 108.9
10420 A | 28-I-1991 | 28 | 18345 | 0 | 45.2625484 | 1992_06_25 | -93.7106879 | Silty-Clay Subgrade | tossed 2/1/08 from Maplewood Lab mezzanine. AFTER GRADING | 2 | 121.0377 | SS92568 | 10742 | -0.348 | 12.106 | N02 | 0.002173 | 4457 | 18.6 | 128.3 | 108.2
10420 A | 28-I-1991 | 28 | 18345 | 0 | 45.2625484 | 1992_06_25 | -93.7106879 | Silty-Clay Subgrade | tossed 2/1/08 from Maplewood Lab mezzanine. AFTER GRADING | 6 | 128.0167 | SS92568 | 21820 | -0.1507 | 12.106 | D-2 | 0.000641 | 15915 | 14.3 | 119.2 | 104.3
10420 A | 28-I-1991 | 28 | 18345 | 0 | 45.2625484 | 1992_06_25 | -93.7106879 | Silty-Clay Subgrade | tossed 2/1/08 from Maplewood Lab mezzanine. AFTER GRADING | 2 | 127.8613 | SS92568 | 21820 | -0.1507 | 12.106 | N-2 | 0.000705 | 14456 | 14.3 | 119.2 | 104.3
10420 A | 28-I-1991 | 28 | 18345 | 0 | 45.2625484 | 1992_06_25 | -93.7106879 | Silty-Clay Subgrade | tossed 2/1/08 from Maplewood Lab mezzanine. AFTER GRADING | 4 | 99.4195 | SS92568 | 18661 | -0.2442 | 12.106 | H00 | 0.000703 | 11258 | 16.3 | 126.7 | 108.9
10420 A | 28-I-1991 | 28 | 18345 | 0 | 45.2625484 | 1992_06_25 | -93.7106879 | Silty-Clay Subgrade | tossed 2/1/08 from Maplewood Lab mezzanine. AFTER GRADING | 2 | 123.8101 | SS92568 | 18661 | -0.2442 | 12.106 | N00 | 0.000976 | 10109 | 16.3 | 126.7 | 108.9
10420 A | 28-I-1991 | 28 | 18345 | 0 | 45.2625484 | 1992_06_25 | -93.7106879 | Silty-Clay Subgrade | tossed 2/1/08 from Maplewood Lab mezzanine. AFTER GRADING | 6 | 22.1006 | SS92568 | 10742 | -0.348 | 12.106 | @02 | 0.000187 | 9443 | 18.6 | 128.3 | 108.2
10420 A | 28-I-1991 | 28 | 18345 | 0 | 45.2625484 | 1992_06_25 | -93.7106879 | Silty-Clay Subgrade | tossed 2/1/08 from Maplewood Lab mezzanine. AFTER GRADING | 6 | 76.5682 | SS92568 | 21820 | -0.1507 | 12.106 | B-2 | 0.000348 | 17541 | 14.3 | 119.2 | 104.3
10420 A | 28-I-1991 | 28 | 18345 | 0 | 45.2625484 | 1992_06_25 | -93.7106879 | Silty-Clay Subgrade | tossed 2/1/08 from Maplewood Lab mezzanine. AFTER GRADING | 4 | 16.1058 | SS92568 | 21820 | -0.1507 | 12.106 | E-2 | 5.9e-05 | 21612 | 14.3 | 119.2 | 104.3
10420 A | 28-I-1991 | 28 | 18345 | 0 | 45.2625484 | 1992_06_25 | -93.7106879 | Silty-Clay Subgrade | tossed 2/1/08 from Maplewood Lab mezzanine. AFTER GRADING | 4 | 76.4621 | SS92568 | 21820 | -0.1507 | 12.106 | G-2 | 0.000362 | 16826 | 14.3 | 119.2 | 104.3
10420 A | 28-I-1991 | 28 | 18345 | 0 | 45.2625484 | 1992_06_25 | -93.7106879 | Silty-Clay Subgrade | tossed 2/1/08 from Maplewood Lab mezzanine. AFTER GRADING | 2 | 76.475 | SS92568 | 21820 | -0.1507 | 12.106 | L-2 | 0.000386 | 15795 | 14.3 | 119.2 | 104.3
10420 A | 28-I-1991 | 28 | 18345 | 0 | 45.2625484 | 1992_06_25 | -93.7106879 | Silty-Clay Subgrade | tossed 2/1/08 from Maplewood Lab mezzanine. AFTER GRADING | 6 | 124.2267 | SS92568 | 18661 | -0.2442 | 12.106 | D00 | 0.000925 | 10697 | 16.3 | 126.7 | 108.9
10420 A | 28-I-1991 | 28 | 18345 | 0 | 45.2625484 | 1992_06_25 | -93.7106879 | Silty-Clay Subgrade | tossed 2/1/08 from Maplewood Lab mezzanine. AFTER GRADING | 2 | 45.406 | SS92568 | 18661 | -0.2442 | 12.106 | K00 | 0.000266 | 13598 | 16.3 | 126.7 | 108.9
10420 A | 28-I-1991 | 28 | 18345 | 0 | 45.2625484 | 1992_06_25 | -93.7106879 | Silty-Clay Subgrade | tossed 2/1/08 from Maplewood Lab mezzanine. AFTER GRADING | 2 | 73.6595 | SS92568 | 18661 | -0.2442 | 12.106 | L00 | 0.000493 | 11912 | 16.3 | 126.7 | 108.9
10420 A | 28-I-1991 | 28 | 18345 | 0 | 45.2625484 | 1992_06_25 | -93.7106879 | Silty-Clay Subgrade | tossed 2/1/08 from Maplewood Lab mezzanine. AFTER GRADING | 4 | 17.5698 | SS92568 | 10742 | -0.348 | 12.106 | E02 | 0.00015 | 9389 | 18.6 | 128.3 | 108.2
10420 A | 28-I-1991 | 28 | 18345 | 0 | 45.2625484 | 1992_06_25 | -93.7106879 | Silty-Clay Subgrade | tossed 2/1/08 from Maplewood Lab mezzanine. AFTER GRADING | 2 | 73.0189 | SS92568 | 10742 | -0.348 | 12.106 | L02 | 0.001091 | 5357 | 18.6 | 128.3 | 108.2
10055 A | 28-I-1991 | 28 | 18350 | -9.5 | 45.2625607 | 1992_06_26 | -93.71065 | Silty-Clay Subgrade | AFTER GRADING | 6 | 43.9101 | FS9220002 | 19246 | -0.4835 | 6.53 | C | 0.000893 | 7530 | 20 | 128.9 | 107.4
10055 B | 28-I-1991 | 28 | 18350 | -9.5 | 45.2625607 | 1992_06_26 | -93.71065 | Silty-Clay Subgrade | AFTER GRADING | 2 | 64.13 | FS9410005 | 40409 | -0.2272 | 6.36 | O | 0.0004668 | 21685 | 16.3 | 131.8 | 113.3
10055 A | 28-I-1991 | 28 | 18350 | -9.5 | 45.2625607 | 1992_06_26 | -93.71065 | Silty-Clay Subgrade | AFTER GRADING | 4 | 30.7034 | FS9220002 | 19246 | -0.4835 | 6.53 | G | 0.000519 | 9061 | 20 | 128.9 | 107.4
10055 A | 28-I-1991 | 28 | 18350 | -9.5 | 45.2625607 | 1992_06_26 | -93.71065 | Silty-Clay Subgrade | AFTER GRADING | 2 | 30.9469 | FS9220002 | 19246 | -0.4835 | 6.53 | L | 0.000533 | 8895 | 20 | 128.9 | 107.4
10055 A | 28-I-1991 | 28 | 18350 | -9.5 | 45.2625607 | 1992_06_26 | -93.71065 | Silty-Clay Subgrade | AFTER GRADING | 2 | 57.7234 | FS9220002 | 19246 | -0.4835 | 6.53 | N | 0.001318 | 6709 | 20 | 128.9 | 107.4
10055 A | 28-I-1991 | 28 | 18350 | -9.5 | 45.2625607 | 1992_06_26 | -93.71065 | Silty-Clay Subgrade | AFTER GRADING | 4 | 57.479 | FS9220002 | 19246 | -0.4835 | 6.53 | I | 0.001302 | 6763 | 20 | 128.9 | 107.4
10055 A | 28-I-1991 | 28 | 18350 | -9.5 | 45.2625607 | 1992_06_26 | -93.71065 | Silty-Clay Subgrade | AFTER GRADING | 6 | 16.2219 | FS9220002 | 19246 | -0.4835 | 6.53 | A | 0.000203 | 12224 | 20 | 128.9 | 107.4
10055 A | 28-I-1991 | 28 | 18350 | -9.5 | 45.2625607 | 1992_06_26 | -93.71065 | Silty-Clay Subgrade | AFTER GRADING | 2 | 71.1031 | FS9220002 | 19246 | -0.4835 | 6.53 | O | 0.001772 | 6148 | 20 | 128.9 | 107.4
10465 | 28-I-1991 | 28 | 18303 | 0 | 45.2626187 | 1993_07_30 | -93.7108171 | Gravel Base | AFTER GRADING | 10 |  | GS950021 |  |  | 28.246 | E09 |  | 43386 | 4.9 | 150.2 | 143.2 | RESILIENT MODULUS @105% T-99 @80% SATURA | 57.8454 | 4600 | 0.5237 | 0.00063
10465 | 28-I-1991 | 28 | 18303 | 0 | 45.2626187 | 1993_07_30 | -93.7108171 | Gravel Base | AFTER GRADING | 15 |  | GS950021 |  |  | 28.246 | E10 |  | 32749 | 4.9 | 150.2 | 143.2 | RESILIENT MODULUS @105% T-99 @80% SATURA | 54.533 | 4600 | 0.5237 | 0.00028
10465 | 28-I-1991 | 28 | 18303 | 0 | 45.2626187 | 1993_07_30 | -93.7108171 | Gravel Base | AFTER GRADING | 15 |  | GS950021 |  |  | 28.246 | E11 |  | 40487 | 4.9 | 150.2 | 143.2 | RESILIENT MODULUS @105% T-99 @80% SATURA | 59.3341 | 4600 | 0.5237 | 0.00035
10465 | 28-I-1991 | 28 | 18303 | 0 | 45.2626187 | 1993_07_30 | -93.7108171 | Gravel Base | AFTER GRADING | 15 |  | GS950021 |  |  | 28.246 | E12 |  | 51659 | 4.9 | 150.2 | 143.2 | RESILIENT MODULUS @105% T-99 @80% SATURA | 73.0198 | 4600 | 0.5237 | 0.00054
10465 | 28-I-1991 | 28 | 18303 | 0 | 45.2626187 | 1993_07_30 | -93.7108171 | Gravel Base | AFTER GRADING | 20 |  | GS950021 |  |  | 28.246 | E14 |  | 42880 | 4.9 | 150.2 | 143.2 | RESILIENT MODULUS @105% T-99 @80% SATURA | 78.952 | 4600 | 0.5237 | 0.00043
10465 | 28-I-1991 | 28 | 18303 | 0 | 45.2626187 | 1993_07_30 | -93.7108171 | Gravel Base | AFTER GRADING | 20 |  | GS950021 |  |  | 28.246 | E15 |  | 57627 | 4.9 | 150.2 | 143.2 | RESILIENT MODULUS @105% T-99 @80% SATURA | 97.018 | 4600 | 0.5237 | 0.00064
10465 | 28-I-1991 | 28 | 18303 | 0 | 45.2626187 | 1993_07_30 | -93.7108171 | Gravel Base | AFTER GRADING | 3 |  | GS950021 |  |  | 28.246 | A01 |  | 8991 | 7.6 | 136.6 | 126.9 | RESILIENT MODULUS @95% T-99 @OMC | 10.8774 | 1873 | 0.609 | 0.00028
10465 | 28-I-1991 | 28 | 18303 | 0 | 45.2626187 | 1993_07_30 | -93.7108171 | Gravel Base | AFTER GRADING | 3 |  | GS950021 |  |  | 28.246 | A03 |  | 9730 | 7.6 | 136.6 | 126.9 | RESILIENT MODULUS @95% T-99 @OMC | 16.0141 | 1873 | 0.609 | 0.00079
10465 | 28-I-1991 | 28 | 18303 | 0 | 45.2626187 | 1993_07_30 | -93.7108171 | Gravel Base | AFTER GRADING | 5 |  | GS950021 |  |  | 28.246 | A04 |  | 11983 | 7.6 | 136.6 | 126.9 | RESILIENT MODULUS @95% T-99 @OMC | 19.2107 | 1873 | 0.609 | 0.00035
10465 | 28-I-1991 | 28 | 18303 | 0 | 45.2626187 | 1993_07_30 | -93.7108171 | Gravel Base | AFTER GRADING | 5 |  | GS950021 |  |  | 28.246 | A05 |  | 12010 | 7.6 | 136.6 | 126.9 | RESILIENT MODULUS @95% T-99 @OMC | 23.7743 | 1873 | 0.609 | 0.00073
10465 | 28-I-1991 | 28 | 18303 | 0 | 45.2626187 | 1993_07_30 | -93.7108171 | Gravel Base | AFTER GRADING | 5 |  | GS950021 |  |  | 28.246 | A06 |  | 12255 | 7.6 | 136.6 | 126.9 | RESILIENT MODULUS @95% T-99 @OMC | 28.1204 | 1873 | 0.609 | 0.00107
10465 | 28-I-1991 | 28 | 18303 | 0 | 45.2626187 | 1993_07_30 | -93.7108171 | Gravel Base | AFTER GRADING | 10 |  | GS950021 |  |  | 28.246 | A07 |  | 17973 | 7.6 | 136.6 | 126.9 | RESILIENT MODULUS @95% T-99 @OMC | 39.2959 | 1873 | 0.609 | 0.0005
10465 | 28-I-1991 | 28 | 18303 | 0 | 45.2626187 | 1993_07_30 | -93.7108171 | Gravel Base | AFTER GRADING | 10 |  | GS950021 |  |  | 28.246 | A08 |  | 18794 | 7.6 | 136.6 | 126.9 | RESILIENT MODULUS @95% T-99 @OMC | 48.2399 | 1873 | 0.609 | 0.00095
10465 | 28-I-1991 | 28 | 18303 | 0 | 45.2626187 | 1993_07_30 | -93.7108171 | Gravel Base | AFTER GRADING | 10 |  | GS950021 |  |  | 28.246 | A09 |  | 18839 | 7.6 | 136.6 | 126.9 | RESILIENT MODULUS @95% T-99 @OMC | 56.9637 | 1873 | 0.609 | 0.00142
10465 | 28-I-1991 | 28 | 18303 | 0 | 45.2626187 | 1993_07_30 | -93.7108171 | Gravel Base | AFTER GRADING | 15 |  | GS950021 |  |  | 28.246 | A10 |  | 23392 | 7.6 | 136.6 | 126.9 | RESILIENT MODULUS @95% T-99 @OMC | 54.533 | 1873 | 0.609 | 0.00039
10465 | 28-I-1991 | 28 | 18303 | 0 | 45.2626187 | 1993_07_30 | -93.7108171 | Gravel Base | AFTER GRADING | 15 |  | GS950021 |  |  | 28.246 | A11 |  | 23429 | 7.6 | 136.6 | 126.9 | RESILIENT MODULUS @95% T-99 @OMC | 58.9678 | 1873 | 0.609 | 0.00058
10465 | 28-I-1991 | 28 | 18303 | 0 | 45.2626187 | 1993_07_30 | -93.7108171 | Gravel Base | AFTER GRADING | 15 |  | GS950021 |  |  | 28.246 | A12 |  | 25875 | 7.6 | 136.6 | 126.9 | RESILIENT MODULUS @95% T-99 @OMC | 72.3759 | 1873 | 0.609 | 0.00105
10465 | 28-I-1991 | 28 | 18303 | 0 | 45.2626187 | 1993_07_30 | -93.7108171 | Gravel Base | AFTER GRADING | 20 |  | GS950021 |  |  | 28.246 | A13 |  | 27379 | 7.6 | 136.6 | 126.9 | RESILIENT MODULUS @95% T-99 @OMC | 74.0221 | 1873 | 0.609 | 0.0005
10465 | 28-I-1991 | 28 | 18303 | 0 | 45.2626187 | 1993_07_30 | -93.7108171 | Gravel Base | AFTER GRADING | 20 |  | GS950021 |  |  | 28.246 | A14 |  | 27933 | 7.6 | 136.6 | 126.9 | RESILIENT MODULUS @95% T-99 @OMC | 78.5551 | 1873 | 0.609 | 0.00065
10465 | 28-I-1991 | 28 | 18303 | 0 | 45.2626187 | 1993_07_30 | -93.7108171 | Gravel Base | AFTER GRADING | 20 |  | GS950021 |  |  | 28.246 | A15 |  | 30618 | 7.6 | 136.6 | 126.9 | RESILIENT MODULUS @95% T-99 @OMC | 96.314 | 1873 | 0.609 | 0.00118
10465 | 28-I-1991 | 28 | 18303 | 0 | 45.2626187 | 1993_07_30 | -93.7108171 | Gravel Base | AFTER GRADING | 3 |  | GS950021 |  |  | 28.246 | B01 |  | 9001 | 7.6 | 146 | 135.7 | RESILIENT MODULUS @100% T-99 @OMC | 10.6358 | 1880 | 0.6352 | 0.00025
10465 | 28-I-1991 | 28 | 18303 | 0 | 45.2626187 | 1993_07_30 | -93.7108171 | Gravel Base | AFTER GRADING | 3 |  | GS950021 |  |  | 28.246 | B02 |  | 9221 | 7.6 | 146 | 135.7 | RESILIENT MODULUS @100% T-99 @OMC | 13.1035 | 1880 | 0.6352 | 0.00051
10465 | 28-I-1991 | 28 | 18303 | 0 | 45.2626187 | 1993_07_30 | -93.7108171 | Gravel Base | AFTER GRADING | 10 |  | GS950021 |  |  | 28.246 | B08 |  | 21306 | 7.6 | 146 | 135.7 | RESILIENT MODULUS @100% T-99 @OMC | 48.3576 | 1880 | 0.6352 | 0.00085
10465 | 28-I-1991 | 28 | 18303 | 0 | 45.2626187 | 1993_07_30 | -93.7108171 | Gravel Base | AFTER GRADING | 3 |  | GS950021 |  |  | 28.246 | A02 |  | 9116 | 7.6 | 136.6 | 126.9 | RESILIENT MODULUS @95% T-99 @OMC | 13.3039 | 1873 | 0.609 | 0.00054
10465 | 28-I-1991 | 28 | 18303 | 0 | 45.2626187 | 1993_07_30 | -93.7108171 | Gravel Base | AFTER GRADING | 15 |  | GS950021 |  |  | 28.246 | D10 |  | 23379 | 9.7 | 146.9 | 133.9 | RESILIENT MODULUS @100% T-99 @+2% OMC | 54.533 | 1426 | 0.6577 | 0.00039
10465 | 28-I-1991 | 28 | 18303 | 0 | 45.2626187 | 1993_07_30 | -93.7108171 | Gravel Base | AFTER GRADING | 15 |  | GS950021 |  |  | 28.246 | D11 |  | 23338 | 9.7 | 146.9 | 133.9 | RESILIENT MODULUS @100% T-99 @+2% OMC | 59.0168 | 1426 | 0.6577 | 0.00059
10465 | 28-I-1991 | 28 | 18303 | 0 | 45.2626187 | 1993_07_30 | -93.7108171 | Gravel Base | AFTER GRADING | 15 |  | GS950021 |  |  | 28.246 | D12 |  | 24992 | 9.7 | 146.9 | 133.9 | RESILIENT MODULUS @100% T-99 @+2% OMC | 72.415 | 1426 | 0.6577 | 0.00108
10465 | 28-I-1991 | 28 | 18303 | 0 | 45.2626187 | 1993_07_30 | -93.7108171 | Gravel Base | AFTER GRADING | 20 |  | GS950021 |  |  | 28.246 | D13 |  | 24639 | 9.7 | 146.9 | 133.9 | RESILIENT MODULUS @100% T-99 @+2% OMC | 73.9988 | 1426 | 0.6577 | 0.00056
10465 | 28-I-1991 | 28 | 18303 | 0 | 45.2626187 | 1993_07_30 | -93.7108171 | Gravel Base | AFTER GRADING | 20 |  | GS950021 |  |  | 28.246 | D15 |  | 25376 | 9.7 | 146.9 | 133.9 | RESILIENT MODULUS @100% T-99 @+2% OMC | 96.3124 | 1426 | 0.6577 | 0.00142
10465 | 28-I-1991 | 28 | 18303 | 0 | 45.2626187 | 1993_07_30 | -93.7108171 | Gravel Base | AFTER GRADING | 3 |  | GS950021 |  |  | 28.246 | E01 |  | 17468 | 4.9 | 150.2 | 143.2 | RESILIENT MODULUS @105% T-99 @80% SATURA | 10.3055 | 4600 | 0.5237 | 0.00011
10465 | 28-I-1991 | 28 | 18303 | 0 | 45.2626187 | 1993_07_30 | -93.7108171 | Gravel Base | AFTER GRADING | 20 |  | GS950021 |  |  | 28.246 | E13 |  | 35854 | 4.9 | 150.2 | 143.2 | RESILIENT MODULUS @105% T-99 @80% SATURA | 74.1306 | 4600 | 0.5237 | 0.00039
10465 | 28-I-1991 | 28 | 18303 | 0 | 45.2626187 | 1993_07_30 | -93.7108171 | Gravel Base | AFTER GRADING | 20 |  | GS950021 |  |  | 28.246 | D14 |  | 25300 | 9.7 | 146.9 | 133.9 | RESILIENT MODULUS @100% T-99 @+2% OMC | 78.5806 | 1426 | 0.6577 | 0.00072
10465 | 28-I-1991 | 28 | 18303 | 0 | 45.2626187 | 1993_07_30 | -93.7108171 | Gravel Base | AFTER GRADING | 3 |  | GS950021 |  |  | 28.246 | B03 |  | 10531 | 7.6 | 146 | 135.7 | RESILIENT MODULUS @100% T-99 @OMC | 15.9689 | 1880 | 0.6352 | 0.00072
10465 | 28-I-1991 | 28 | 18303 | 0 | 45.2626187 | 1993_07_30 | -93.7108171 | Gravel Base | AFTER GRADING | 5 |  | GS950021 |  |  | 28.246 | B04 |  | 13371 | 7.6 | 146 | 135.7 | RESILIENT MODULUS @100% T-99 @OMC | 19.0902 | 1880 | 0.6352 | 0.00031
10465 | 28-I-1991 | 28 | 18303 | 0 | 45.2626187 | 1993_07_30 | -93.7108171 | Gravel Base | AFTER GRADING | 5 |  | GS950021 |  |  | 28.246 | B05 |  | 13447 | 7.6 | 146 | 135.7 | RESILIENT MODULUS @100% T-99 @OMC | 23.7899 | 1880 | 0.6352 | 0.00065
10465 | 28-I-1991 | 28 | 18303 | 0 | 45.2626187 | 1993_07_30 | -93.7108171 | Gravel Base | AFTER GRADING | 5 |  | GS950021 |  |  | 28.246 | B06 |  | 14141 | 7.6 | 146 | 135.7 | RESILIENT MODULUS @100% T-99 @OMC | 28.2406 | 1880 | 0.6352 | 0.00094
10465 | 28-I-1991 | 28 | 18303 | 0 | 45.2626187 | 1993_07_30 | -93.7108171 | Gravel Base | AFTER GRADING | 10 |  | GS950021 |  |  | 28.246 | B07 |  | 20741 | 7.6 | 146 | 135.7 | RESILIENT MODULUS @100% T-99 @OMC | 39.3406 | 1880 | 0.6352 | 0.00044
10465 | 28-I-1991 | 28 | 18303 | 0 | 45.2626187 | 1993_07_30 | -93.7108171 | Gravel Base | AFTER GRADING | 10 |  | GS950021 |  |  | 28.246 | B09 |  | 21120 | 7.6 | 146 | 135.7 | RESILIENT MODULUS @100% T-99 @OMC | 57.1032 | 1880 | 0.6352 | 0.00127
10465 | 28-I-1991 | 28 | 18303 | 0 | 45.2626187 | 1993_07_30 | -93.7108171 | Gravel Base | AFTER GRADING | 15 |  | GS950021 |  |  | 28.246 | B10 |  | 26455 | 7.6 | 146 | 135.7 | RESILIENT MODULUS @100% T-99 @OMC | 54.533 | 1880 | 0.6352 | 0.00035
10465 | 28-I-1991 | 28 | 18303 | 0 | 45.2626187 | 1993_07_30 | -93.7108171 | Gravel Base | AFTER GRADING | 15 |  | GS950021 |  |  | 28.246 | B11 |  | 26271 | 7.6 | 146 | 135.7 | RESILIENT MODULUS @100% T-99 @OMC | 59.0632 | 1880 | 0.6352 | 0.00052
10465 | 28-I-1991 | 28 | 18303 | 0 | 45.2626187 | 1993_07_30 | -93.7108171 | Gravel Base | AFTER GRADING | 15 |  | GS950021 |  |  | 28.246 | B12 |  | 28565 | 7.6 | 146 | 135.7 | RESILIENT MODULUS @100% T-99 @OMC | 72.4971 | 1880 | 0.6352 | 0.00095
10465 | 28-I-1991 | 28 | 18303 | 0 | 45.2626187 | 1993_07_30 | -93.7108171 | Gravel Base | AFTER GRADING | 20 |  | GS950021 |  |  | 28.246 | B13 |  | 30638 | 7.6 | 146 | 135.7 | RESILIENT MODULUS @100% T-99 @OMC | 74.118 | 1880 | 0.6352 | 0.00045
10465 | 28-I-1991 | 28 | 18303 | 0 | 45.2626187 | 1993_07_30 | -93.7108171 | Gravel Base | AFTER GRADING | 20 |  | GS950021 |  |  | 28.246 | B14 |  | 30889 | 7.6 | 146 | 135.7 | RESILIENT MODULUS @100% T-99 @OMC | 78.6578 | 1880 | 0.6352 | 0.00059
10465 | 28-I-1991 | 28 | 18303 | 0 | 45.2626187 | 1993_07_30 | -93.7108171 | Gravel Base | AFTER GRADING | 20 |  | GS950021 |  |  | 28.246 | B15 |  | 32957 | 7.6 | 146 | 135.7 | RESILIENT MODULUS @100% T-99 @OMC | 96.4849 | 1880 | 0.6352 | 0.0011
10465 | 28-I-1991 | 28 | 18303 | 0 | 45.2626187 | 1993_07_30 | -93.7108171 | Gravel Base | AFTER GRADING | 3 |  | GS950021 |  |  | 28.246 | C01 |  | 7382 | 8.6 | 145.1 | 133.6 | RESILIENT MODULUS @100% T-99 @+1% OMC | 10.5559 | 1198 | 0.7372 | 0.0003
10465 | 28-I-1991 | 28 | 18303 | 0 | 45.2626187 | 1993_07_30 | -93.7108171 | Gravel Base | AFTER GRADING | 3 |  | GS950021 |  |  | 28.246 | C02 |  | 7341 | 8.6 | 145.1 | 133.6 | RESILIENT MODULUS @100% T-99 @+1% OMC | 12.8751 | 1198 | 0.7372 | 0.00062
10465 | 28-I-1991 | 28 | 18303 | 0 | 45.2626187 | 1993_07_30 | -93.7108171 | Gravel Base | AFTER GRADING | 3 |  | GS950021 |  |  | 28.246 | C03 |  | 7887 | 8.6 | 145.1 | 133.6 | RESILIENT MODULUS @100% T-99 @+1% OMC | 15.428 | 1198 | 0.7372 | 0.0009
10465 | 28-I-1991 | 28 | 18303 | 0 | 45.2626187 | 1993_07_30 | -93.7108171 | Gravel Base | AFTER GRADING | 5 |  | GS950021 |  |  | 28.246 | C04 |  | 11554 | 8.6 | 145.1 | 133.6 | RESILIENT MODULUS @100% T-99 @+1% OMC | 18.8841 | 1198 | 0.7372 | 0.00034
10465 | 28-I-1991 | 28 | 18303 | 0 | 45.2626187 | 1993_07_30 | -93.7108171 | Gravel Base | AFTER GRADING | 5 |  | GS950021 |  |  | 28.246 | C05 |  | 11639 | 8.6 | 145.1 | 133.6 | RESILIENT MODULUS @100% T-99 @+1% OMC | 23.4575 | 1198 | 0.7372 | 0.00073
10465 | 28-I-1991 | 28 | 18303 | 0 | 45.2626187 | 1993_07_30 | -93.7108171 | Gravel Base | AFTER GRADING | 5 |  | GS950021 |  |  | 28.246 | C06 |  | 11919 | 8.6 | 145.1 | 133.6 | RESILIENT MODULUS @100% T-99 @+1% OMC | 28.8347 | 1198 | 0.7372 | 0.00116
10465 | 28-I-1991 | 28 | 18303 | 0 | 45.2626187 | 1993_07_30 | -93.7108171 | Gravel Base | AFTER GRADING | 10 |  | GS950021 |  |  | 28.246 | C07 |  | 20001 | 8.6 | 145.1 | 133.6 | RESILIENT MODULUS @100% T-99 @+1% OMC | 39.257 | 1198 | 0.7372 | 0.00045
10465 | 28-I-1991 | 28 | 18303 | 0 | 45.2626187 | 1993_07_30 | -93.7108171 | Gravel Base | AFTER GRADING | 10 |  | GS950021 |  |  | 28.246 | C08 |  | 23630 | 8.6 | 145.1 | 133.6 | RESILIENT MODULUS @100% T-99 @+1% OMC | 48.1765 | 1198 | 0.7372 | 0.00076
10465 | 28-I-1991 | 28 | 18303 | 0 | 45.2626187 | 1993_07_30 | -93.7108171 | Gravel Base | AFTER GRADING | 10 |  | GS950021 |  |  | 28.246 | C09 |  | 25965 | 8.6 | 145.1 | 133.6 | RESILIENT MODULUS @100% T-99 @+1% OMC | 56.8358 | 1198 | 0.7372 | 0.00102
10465 | 28-I-1991 | 28 | 18303 | 0 | 45.2626187 | 1993_07_30 | -93.7108171 | Gravel Base | AFTER GRADING | 15 |  | GS950021 |  |  | 28.246 | C10 |  | 25916 | 8.6 | 145.1 | 133.6 | RESILIENT MODULUS @100% T-99 @+1% OMC | 54.533 | 1198 | 0.7372 | 0.00036
10465 | 28-I-1991 | 28 | 18303 | 0 | 45.2626187 | 1993_07_30 | -93.7108171 | Gravel Base | AFTER GRADING | 15 |  | GS950021 |  |  | 28.246 | C11 |  | 27773 | 8.6 | 145.1 | 133.6 | RESILIENT MODULUS @100% T-99 @+1% OMC | 58.8772 | 1198 | 0.7372 | 0.00049
10465 | 28-I-1991 | 28 | 18303 | 0 | 45.2626187 | 1993_07_30 | -93.7108171 | Gravel Base | AFTER GRADING | 15 |  | GS950021 |  |  | 28.246 | C12 |  | 28695 | 8.6 | 145.1 | 133.6 | RESILIENT MODULUS @100% T-99 @+1% OMC | 72.2296 | 1198 | 0.7372 | 0.00094
10465 | 28-I-1991 | 28 | 18303 | 0 | 45.2626187 | 1993_07_30 | -93.7108171 | Gravel Base | AFTER GRADING | 20 |  | GS950021 |  |  | 28.246 | C13 |  | 26401 | 8.6 | 145.1 | 133.6 | RESILIENT MODULUS @100% T-99 @+1% OMC | 73.8096 | 1198 | 0.7372 | 0.00051
10465 | 28-I-1991 | 28 | 18303 | 0 | 45.2626187 | 1993_07_30 | -93.7108171 | Gravel Base | AFTER GRADING | 20 |  | GS950021 |  |  | 28.246 | C14 |  | 26586 | 8.6 | 145.1 | 133.6 | RESILIENT MODULUS @100% T-99 @+1% OMC | 78.3287 | 1198 | 0.7372 | 0.00068
10465 | 28-I-1991 | 28 | 18303 | 0 | 45.2626187 | 1993_07_30 | -93.7108171 | Gravel Base | AFTER GRADING | 20 |  | GS950021 |  |  | 28.246 | C15 |  | 29348 | 8.6 | 145.1 | 133.6 | RESILIENT MODULUS @100% T-99 @+1% OMC | 96.0467 | 1198 | 0.7372 | 0.00122
10465 | 28-I-1991 | 28 | 18303 | 0 | 45.2626187 | 1993_07_30 | -93.7108171 | Gravel Base | AFTER GRADING | 3 |  | GS950021 |  |  | 28.246 | D01 |  | 7099 | 9.7 | 146.9 | 133.9 | RESILIENT MODULUS @100% T-99 @+2% OMC | 10.7143 | 1426 | 0.6577 | 0.00033
10465 | 28-I-1991 | 28 | 18303 | 0 | 45.2626187 | 1993_07_30 | -93.7108171 | Gravel Base | AFTER GRADING | 3 |  | GS950021 |  |  | 28.246 | D02 |  | 7488 | 9.7 | 146.9 | 133.9 | RESILIENT MODULUS @100% T-99 @+2% OMC | 13.0825 | 1426 | 0.6577 | 0.00063
10465 | 28-I-1991 | 28 | 18303 | 0 | 45.2626187 | 1993_07_30 | -93.7108171 | Gravel Base | AFTER GRADING | 3 |  | GS950021 |  |  | 28.246 | D03 |  | 7755 | 9.7 | 146.9 | 133.9 | RESILIENT MODULUS @100% T-99 @+2% OMC | 15.762 | 1426 | 0.6577 | 0.00096
10465 | 28-I-1991 | 28 | 18303 | 0 | 45.2626187 | 1993_07_30 | -93.7108171 | Gravel Base | AFTER GRADING | 5 |  | GS950021 |  |  | 28.246 | D04 |  | 11360 | 9.7 | 146.9 | 133.9 | RESILIENT MODULUS @100% T-99 @+2% OMC | 19.1547 | 1426 | 0.6577 | 0.00037
10465 | 28-I-1991 | 28 | 18303 | 0 | 45.2626187 | 1993_07_30 | -93.7108171 | Gravel Base | AFTER GRADING | 5 |  | GS950021 |  |  | 28.246 | D05 |  | 11491 | 9.7 | 146.9 | 133.9 | RESILIENT MODULUS @100% T-99 @+2% OMC | 23.6906 | 1426 | 0.6577 | 0.00076
10057 B | 29-I-1991 | 29 | 18920 | -9.5 | 45.2616071 | 1992_06_26 | -93.7088961 | Silty-Clay Subgrade | AFTER GRADING | 6 | 52.927 | FS945008 | 27859 | -0.1998 | 6.31 | D | 0.0004376 | 19162 |  | 137.3
10057 B | 29-I-1991 | 29 | 18920 | -9.5 | 45.2616071 | 1992_06_26 | -93.7088961 | Silty-Clay Subgrade | AFTER GRADING | 2 | 65.878 | FS945008 | 27859 | -0.1998 | 6.31 | O | 0.0006199 | 16836 |  | 137.3
10057 B | 29-I-1991 | 29 | 18920 | -9.5 | 45.2616071 | 1992_06_26 | -93.7088961 | Silty-Clay Subgrade | AFTER GRADING | 4 | 25.821 | FS945008 | 27859 | -0.1998 | 6.31 | G | 0.0001924 | 21256 |  | 137.3
10057 B | 29-I-1991 | 29 | 18920 | -9.5 | 45.2616071 | 1992_06_26 | -93.7088961 | Silty-Clay Subgrade | AFTER GRADING | 4 | 39.382 | FS945008 | 27859 | -0.1998 | 6.31 | H | 0.0003211 | 19429 |  | 137.3
10057 B | 29-I-1991 | 29 | 18920 | -9.5 | 45.2616071 | 1992_06_26 | -93.7088961 | Silty-Clay Subgrade | AFTER GRADING | 4 | 65.993 | FS945008 | 27859 | -0.1998 | 6.31 | J | 0.0005868 | 17815 |  | 137.3
10057 B | 29-I-1991 | 29 | 18920 | -9.5 | 45.2616071 | 1992_06_26 | -93.7088961 | Silty-Clay Subgrade | AFTER GRADING | 2 | 15.125 | FS945008 | 27859 | -0.1998 | 6.31 | K | 0.0001095 | 21889 |  | 137.3
10057 B | 29-I-1991 | 29 | 18920 | -9.5 | 45.2616071 | 1992_06_26 | -93.7088961 | Silty-Clay Subgrade | AFTER GRADING | 2 | 39.222 | FS945008 | 27859 | -0.1998 | 6.31 | M | 0.0003457 | 17975 |  | 137.3
10057 B | 29-I-1991 | 29 | 18920 | -9.5 | 45.2616071 | 1992_06_26 | -93.7088961 | Silty-Clay Subgrade | AFTER GRADING | 2 | 52.522 | FS945008 | 27859 | -0.1998 | 6.31 | N | 0.0004847 | 17167 |  | 137.3
10057 B | 29-I-1991 | 29 | 18920 | -9.5 | 45.2616071 | 1992_06_26 | -93.7088961 | Silty-Clay Subgrade | AFTER GRADING | 6 | 65.999 | FS945008 | 27859 | -0.1998 | 6.31 | E | 0.0005694 | 18362 |  | 137.3
10057 B | 29-I-1991 | 29 | 18920 | -9.5 | 45.2616071 | 1992_06_26 | -93.7088961 | Silty-Clay Subgrade | AFTER GRADING | 4 | 14.657 | FS945008 | 27859 | -0.1998 | 6.31 | F | 9.207e-05 | 25220 |  | 137.3
10057 A | 29-I-1991 | 29 | 18920 | -9.5 | 45.2616071 | 1992_06_26 | -93.7088961 | Silty-Clay Subgrade | AFTER GRADING | 6 | 21.2156 | FS9220003 | 31116 | -0.4051 | 6.51 | A | 0.000168 | 19307
10421 A | 29-I-1991 | 29 | 18915 | 0 | 45.2615948 | 1991_10_22 | -93.708934 | Silty-Clay Subgrade | tossed 2/1/08 from Maplewood Lab mezzanine. AFTER GRADING | 4 | 47.1507 | SS92051 | 11049 | -0.364 | 12.106 | F02 | 0.000538 | 6997 | 18.9 | 127.8 | 107.5
10421 A | 29-I-1991 | 29 | 18915 | 0 | 45.2615948 | 1991_10_22 | -93.708934 | Silty-Clay Subgrade | tossed 2/1/08 from Maplewood Lab mezzanine. AFTER GRADING | 6 | 123.901 | SS92051 | 18072 | -0.2432 | 12.106 | D00 | 0.000953 | 10383 | 16.8 | 126 | 107.9
10421 A | 29-I-1991 | 29 | 18915 | 0 | 45.2615948 | 1991_10_22 | -93.708934 | Silty-Clay Subgrade | tossed 2/1/08 from Maplewood Lab mezzanine. AFTER GRADING | 4 | 130.0614 | SS92051 | 21997 | -0.1075 | 12.106 | I-2 | 0.000605 | 17137 | 15 | 122.2 | 106.3
10421 A | 29-I-1991 | 29 | 18915 | 0 | 45.2615948 | 1991_10_22 | -93.708934 | Silty-Clay Subgrade | tossed 2/1/08 from Maplewood Lab mezzanine. AFTER GRADING | 2 | 104.2464 | SS92051 | 21997 | -0.1075 | 12.106 | M-2 | 0.000505 | 16447 | 15 | 122.2 | 106.3
10421 A | 29-I-1991 | 29 | 18915 | 0 | 45.2615948 | 1991_10_22 | -93.708934 | Silty-Clay Subgrade | tossed 2/1/08 from Maplewood Lab mezzanine. AFTER GRADING | 2 | 99.0645 | SS92051 | 18072 | -0.2432 | 12.106 | M00 | 0.000746 | 10602 | 16.8 | 126 | 107.9
10421 A | 29-I-1991 | 29 | 18915 | 0 | 45.2615948 | 1991_10_22 | -93.708934 | Silty-Clay Subgrade | tossed 2/1/08 from Maplewood Lab mezzanine. AFTER GRADING | 2 | 93.8301 | SS92051 | 11049 | -0.364 | 12.106 | M02 | 0.001522 | 4919 | 18.9 | 127.8 | 107.5
10421 A | 29-I-1991 | 29 | 18915 | 0 | 45.2615948 | 1991_10_22 | -93.708934 | Silty-Clay Subgrade | tossed 2/1/08 from Maplewood Lab mezzanine. AFTER GRADING | 6 | 99.5788 | SS92051 | 18072 | -0.2432 | 12.106 | C00 | 0.000706 | 11273 | 16.8 | 126 | 107.9
10421 A | 29-I-1991 | 29 | 18915 | 0 | 45.2615948 | 1991_10_22 | -93.708934 | Silty-Clay Subgrade | tossed 2/1/08 from Maplewood Lab mezzanine. AFTER GRADING | 2 | 130.2139 | SS92051 | 21997 | -0.1075 | 12.106 | N-2 | 0.00064 | 16218 | 15 | 122.2 | 106.3
10421 A | 29-I-1991 | 29 | 18915 | 0 | 45.2615948 | 1991_10_22 | -93.708934 | Silty-Clay Subgrade | tossed 2/1/08 from Maplewood Lab mezzanine. AFTER GRADING | 4 | 17.9588 | SS92051 | 11049 | -0.364 | 12.106 | E02 | 0.000147 | 9755 | 18.9 | 127.8 | 107.5
10421 A | 29-I-1991 | 29 | 18915 | 0 | 45.2615948 | 1991_10_22 | -93.708934 | Silty-Clay Subgrade | tossed 2/1/08 from Maplewood Lab mezzanine. AFTER GRADING | 4 | 45.2707 | SS92051 | 21997 | -0.1075 | 12.106 | F-2 | 0.000185 | 19483 | 15 | 122.2 | 106.3
10421 A | 29-I-1991 | 29 | 18915 | 0 | 45.2615948 | 1991_10_22 | -93.708934 | Silty-Clay Subgrade | tossed 2/1/08 from Maplewood Lab mezzanine. AFTER GRADING | 4 | 118.0955 | SS92051 | 11049 | -0.364 | 12.106 | I02 | 0.001942 | 4851 | 18.9 | 127.8 | 107.5
10421 A | 29-I-1991 | 29 | 18915 | 0 | 45.2615948 | 1991_10_22 | -93.708934 | Silty-Clay Subgrade | tossed 2/1/08 from Maplewood Lab mezzanine. AFTER GRADING | 6 | 22.5131 | SS92051 | 11049 | -0.364 | 12.106 | @02 | 0.000198 | 9094 | 18.9 | 127.8 | 107.5
10421 A | 29-I-1991 | 29 | 18915 | 0 | 45.2615948 | 1991_10_22 | -93.708934 | Silty-Clay Subgrade | tossed 2/1/08 from Maplewood Lab mezzanine. AFTER GRADING | 4 | 71.0616 | SS92051 | 11049 | -0.364 | 12.106 | G02 | 0.000963 | 5888 | 18.9 | 127.8 | 107.5
10421 A | 29-I-1991 | 29 | 18915 | 0 | 45.2615948 | 1991_10_22 | -93.708934 | Silty-Clay Subgrade | tossed 2/1/08 from Maplewood Lab mezzanine. AFTER GRADING | 6 | 74.2065 | SS92051 | 18072 | -0.2432 | 12.106 | B00 | 0.000488 | 12154 | 16.8 | 126 | 107.9
10421 A | 29-I-1991 | 29 | 18915 | 0 | 45.2615948 | 1991_10_22 | -93.708934 | Silty-Clay Subgrade | tossed 2/1/08 from Maplewood Lab mezzanine. AFTER GRADING | 6 | 103.9839 | SS92051 | 21997 | -0.1075 | 12.106 | C-2 | 0.000448 | 18494 | 15 | 122.2 | 106.3
10421 A | 29-I-1991 | 29 | 18915 | 0 | 45.2615948 | 1991_10_22 | -93.708934 | Silty-Clay Subgrade | tossed 2/1/08 from Maplewood Lab mezzanine. AFTER GRADING | 2 | 123.6904 | SS92051 | 18072 | -0.2432 | 12.106 | N00 | 0.001002 | 9862 | 16.8 | 126 | 107.9
10421 A | 29-I-1991 | 29 | 18915 | 0 | 45.2615948 | 1991_10_22 | -93.708934 | Silty-Clay Subgrade | tossed 2/1/08 from Maplewood Lab mezzanine. AFTER GRADING | 4 | 124.1712 | SS92051 | 18072 | -0.2432 | 12.106 | I00 | 0.000974 | 10182 | 16.8 | 126 | 107.9
10421 A | 29-I-1991 | 29 | 18915 | 0 | 45.2615948 | 1991_10_22 | -93.708934 | Silty-Clay Subgrade | tossed 2/1/08 from Maplewood Lab mezzanine. AFTER GRADING | 4 | 16.9199 | SS92051 | 18072 | -0.2432 | 12.106 | E00 | 8e-05 | 16812 | 16.8 | 126 | 107.9
10421 A | 29-I-1991 | 29 | 18915 | 0 | 45.2615948 | 1991_10_22 | -93.708934 | Silty-Clay Subgrade | tossed 2/1/08 from Maplewood Lab mezzanine. AFTER GRADING | 2 | 70.4189 | SS92051 | 11049 | -0.364 | 12.106 | L02 | 0.001021 | 5503 | 18.9 | 127.8 | 107.5
10421 A | 29-I-1991 | 29 | 18915 | 0 | 45.2615948 | 1991_10_22 | -93.708934 | Silty-Clay Subgrade | tossed 2/1/08 from Maplewood Lab mezzanine. AFTER GRADING | 2 | 40.9085 | SS92051 | 21997 | -0.1075 | 12.106 | K-2 | 0.00018 | 18082 | 15 | 122.2 | 106.3
10421 A | 29-I-1991 | 29 | 18915 | 0 | 45.2615948 | 1991_10_22 | -93.708934 | Silty-Clay Subgrade | tossed 2/1/08 from Maplewood Lab mezzanine. AFTER GRADING | 2 | 73.1917 | SS92051 | 18072 | -0.2432 | 12.106 | L00 | 0.000504 | 11596 | 16.8 | 126 | 107.9
10421 A | 29-I-1991 | 29 | 18915 | 0 | 45.2615948 | 1991_10_22 | -93.708934 | Silty-Clay Subgrade | tossed 2/1/08 from Maplewood Lab mezzanine. AFTER GRADING | 2 | 43.1425 | SS92051 | 18072 | -0.2432 | 12.106 | K00 | 0.00026 | 13246 | 16.8 | 126 | 107.9
10421 A | 29-I-1991 | 29 | 18915 | 0 | 45.2615948 | 1991_10_22 | -93.708934 | Silty-Clay Subgrade | tossed 2/1/08 from Maplewood Lab mezzanine. AFTER GRADING | 4 | 17.2527 | SS92051 | 21997 | -0.1075 | 12.106 | E-2 | 6.3e-05 | 21972 | 15 | 122.2 | 106.3
10421 A | 29-I-1991 | 29 | 18915 | 0 | 45.2615948 | 1991_10_22 | -93.708934 | Silty-Clay Subgrade | tossed 2/1/08 from Maplewood Lab mezzanine. AFTER GRADING | 6 | 15.8177 | SS92051 | 21997 | -0.1075 | 12.106 | @-2 | 5.6e-05 | 22665 | 15 | 122.2 | 106.3
10421 A | 29-I-1991 | 29 | 18915 | 0 | 45.2615948 | 1991_10_22 | -93.708934 | Silty-Clay Subgrade | tossed 2/1/08 from Maplewood Lab mezzanine. AFTER GRADING | 2 | 45.8719 | SS92051 | 11049 | -0.364 | 12.106 | K02 | 0.000552 | 6626 | 18.9 | 127.8 | 107.5
10421 A | 29-I-1991 | 29 | 18915 | 0 | 45.2615948 | 1991_10_22 | -93.708934 | Silty-Clay Subgrade | tossed 2/1/08 from Maplewood Lab mezzanine. AFTER GRADING | 2 | 77.3157 | SS92051 | 21997 | -0.1075 | 12.106 | L-2 | 0.000361 | 17072 | 15 | 122.2 | 106.3
10421 A | 29-I-1991 | 29 | 18915 | 0 | 45.2615948 | 1991_10_22 | -93.708934 | Silty-Clay Subgrade | tossed 2/1/08 from Maplewood Lab mezzanine. AFTER GRADING | 4 | 94.9796 | SS92051 | 11049 | -0.364 | 12.106 | H02 | 0.001441 | 5260 | 18.9 | 127.8 | 107.5
10421 A | 29-I-1991 | 29 | 18915 | 0 | 45.2615948 | 1991_10_22 | -93.708934 | Silty-Clay Subgrade | tossed 2/1/08 from Maplewood Lab mezzanine. AFTER GRADING | 2 | 18.9793 | SS92051 | 11049 | -0.364 | 12.106 | J02 | 0.000167 | 9077 | 18.9 | 127.8 | 107.5
10421 A | 29-I-1991 | 29 | 18915 | 0 | 45.2615948 | 1991_10_22 | -93.708934 | Silty-Clay Subgrade | tossed 2/1/08 from Maplewood Lab mezzanine. AFTER GRADING | 2 | 117.2605 | SS92051 | 11049 | -0.364 | 12.106 | N02 | 0.002056 | 4550 | 18.9 | 127.8 | 107.5
10421 A | 29-I-1991 | 29 | 18915 | 0 | 45.2615948 | 1991_10_22 | -93.708934 | Silty-Clay Subgrade | tossed 2/1/08 from Maplewood Lab mezzanine. AFTER GRADING | 4 | 73.9162 | SS92051 | 18072 | -0.2432 | 12.106 | G00 | 0.000496 | 11915 | 16.8 | 126 | 107.9
10421 A | 29-I-1991 | 29 | 18915 | 0 | 45.2615948 | 1991_10_22 | -93.708934 | Silty-Clay Subgrade | tossed 2/1/08 from Maplewood Lab mezzanine. AFTER GRADING | 6 | 130.0341 | SS92051 | 21997 | -0.1075 | 12.106 | D-2 | 0.000579 | 17891 | 15 | 122.2 | 106.3
10421 A | 29-I-1991 | 29 | 18915 | 0 | 45.2615948 | 1991_10_22 | -93.708934 | Silty-Clay Subgrade | tossed 2/1/08 from Maplewood Lab mezzanine. AFTER GRADING | 6 | 95.9228 | SS92051 | 11049 | -0.364 | 12.106 | C02 | 0.001346 | 5685 | 18.9 | 127.8 | 107.5
10421 A | 29-I-1991 | 29 | 18915 | 0 | 45.2615948 | 1991_10_22 | -93.708934 | Silty-Clay Subgrade | tossed 2/1/08 from Maplewood Lab mezzanine. AFTER GRADING | 4 | 78.1805 | SS92051 | 21997 | -0.1075 | 12.106 | G-2 | 0.000341 | 18295 | 15 | 122.2 | 106.3
10421 A | 29-I-1991 | 29 | 18915 | 0 | 45.2615948 | 1991_10_22 | -93.708934 | Silty-Clay Subgrade | tossed 2/1/08 from Maplewood Lab mezzanine. AFTER GRADING | 4 | 104.5795 | SS92051 | 21997 | -0.1075 | 12.106 | H-2 | 0.000473 | 17602 | 15 | 122.2 | 106.3
10421 A | 29-I-1991 | 29 | 18915 | 0 | 45.2615948 | 1991_10_22 | -93.708934 | Silty-Clay Subgrade | tossed 2/1/08 from Maplewood Lab mezzanine. AFTER GRADING | 6 | 19.2991 | SS92051 | 18072 | -0.2432 | 12.106 | @00 | 9.6e-05 | 16094 | 16.8 | 126 | 107.9
10421 A | 29-I-1991 | 29 | 18915 | 0 | 45.2615948 | 1991_10_22 | -93.708934 | Silty-Clay Subgrade | tossed 2/1/08 from Maplewood Lab mezzanine. AFTER GRADING | 6 | 51.0212 | SS92051 | 21997 | -0.1075 | 12.106 | A-2 | 0.000204 | 19901 | 15 | 122.2 | 106.3
10421 A | 29-I-1991 | 29 | 18915 | 0 | 45.2615948 | 1991_10_22 | -93.708934 | Silty-Clay Subgrade | tossed 2/1/08 from Maplewood Lab mezzanine. AFTER GRADING | 6 | 77.3281 | SS92051 | 21997 | -0.1075 | 12.106 | B-2 | 0.000323 | 19057 | 15 | 122.2 | 106.3
10421 A | 29-I-1991 | 29 | 18915 | 0 | 45.2615948 | 1991_10_22 | -93.708934 | Silty-Clay Subgrade | tossed 2/1/08 from Maplewood Lab mezzanine. AFTER GRADING | 4 | 45.43 | SS92051 | 18072 | -0.2432 | 12.106 | F00 | 0.000266 | 13643 | 16.8 | 126 | 107.9
10421 A | 29-I-1991 | 29 | 18915 | 0 | 45.2615948 | 1991_10_22 | -93.708934 | Silty-Clay Subgrade | tossed 2/1/08 from Maplewood Lab mezzanine. AFTER GRADING | 2 | 18.034 | SS92051 | 18072 | -0.2432 | 12.106 | J00 | 9e-05 | 16024 | 16.8 | 126 | 107.9
10421 A | 29-I-1991 | 29 | 18915 | 0 | 45.2615948 | 1991_10_22 | -93.708934 | Silty-Clay Subgrade | tossed 2/1/08 from Maplewood Lab mezzanine. AFTER GRADING | 6 | 71.8711 | SS92051 | 11049 | -0.364 | 12.106 | B02 | 0.000916 | 6263 | 18.9 | 127.8 | 107.5
10421 A | 29-I-1991 | 29 | 18915 | 0 | 45.2615948 | 1991_10_22 | -93.708934 | Silty-Clay Subgrade | tossed 2/1/08 from Maplewood Lab mezzanine. AFTER GRADING | 6 | 119.0107 | SS92051 | 11049 | -0.364 | 12.106 | D02 | 0.001846 | 5142 | 18.9 | 127.8 | 107.5
10421 A | 29-I-1991 | 29 | 18915 | 0 | 45.2615948 | 1991_10_22 | -93.708934 | Silty-Clay Subgrade | tossed 2/1/08 from Maplewood Lab mezzanine. AFTER GRADING | 6 | 48.1552 | SS92051 | 18072 | -0.2432 | 12.106 | A00 | 0.000284 | 13546 | 16.8 | 126 | 107.9
10421 A | 29-I-1991 | 29 | 18915 | 0 | 45.2615948 | 1991_10_22 | -93.708934 | Silty-Clay Subgrade | tossed 2/1/08 from Maplewood Lab mezzanine. AFTER GRADING | 6 | 47.4668 | SS92051 | 11049 | -0.364 | 12.106 | A02 | 0.000521 | 7267 | 18.9 | 127.8 | 107.5
10421 A | 29-I-1991 | 29 | 18915 | 0 | 45.2615948 | 1991_10_22 | -93.708934 | Silty-Clay Subgrade | tossed 2/1/08 from Maplewood Lab mezzanine. AFTER GRADING | 4 | 99.3056 | SS92051 | 18072 | -0.2432 | 12.106 | H00 | 0.000725 | 10939 | 16.8 | 126 | 107.9
10421 A | 29-I-1991 | 29 | 18915 | 0 | 45.2615948 | 1991_10_22 | -93.708934 | Silty-Clay Subgrade | tossed 2/1/08 from Maplewood Lab mezzanine. AFTER GRADING | 2 | 16.111 | SS92051 | 21997 | -0.1075 | 12.106 | J-2 | 6.5e-05 | 19742 | 15 | 122.2 | 106.3
10057 A | 29-I-1991 | 29 | 18920 | -9.5 | 45.2616071 | 1992_06_26 | -93.7088961 | Silty-Clay Subgrade | AFTER GRADING | 2 | 61.2318 | FS9220003 | 31116 | -0.4051 | 6.51 | N | 0.000769 | 12207
10057 B | 29-I-1991 | 29 | 18920 | -9.5 | 45.2616071 | 1992_06_26 | -93.7088961 | Silty-Clay Subgrade | AFTER GRADING | 2 | 25.944 | FS945008 | 27859 | -0.1998 | 6.31 | L | 0.0002123 | 19355 |  | 137.3
10057 A | 29-I-1991 | 29 | 18920 | -9.5 | 45.2616071 | 1992_06_26 | -93.7088961 | Silty-Clay Subgrade | AFTER GRADING | 4 | 61.099 | FS9220003 | 31116 | -0.4051 | 6.51 | I | 0.000741 | 12636
10057 A | 29-I-1991 | 29 | 18920 | -9.5 | 45.2616071 | 1992_06_26 | -93.7088961 | Silty-Clay Subgrade | AFTER GRADING | 2 | 47.6481 | FS9220003 | 31116 | -0.4051 | 6.51 | M | 0.000541 | 13512
10057 A | 29-I-1991 | 29 | 18920 | -9.5 | 45.2616071 | 1992_06_26 | -93.7088961 | Silty-Clay Subgrade | AFTER GRADING | 2 | 75.5548 | FS9220003 | 31116 | -0.4051 | 6.51 | O | 0.001016 | 11395
10057 A | 29-I-1991 | 29 | 18920 | -9.5 | 45.2616071 | 1992_06_26 | -93.7088961 | Silty-Clay Subgrade | AFTER GRADING | 6 | 47.2381 | FS9220003 | 31116 | -0.4051 | 6.51 | C | 0.000516 | 14021
10057 A | 29-I-1991 | 29 | 18920 | -9.5 | 45.2616071 | 1992_06_26 | -93.7088961 | Silty-Clay Subgrade | AFTER GRADING | 4 | 75.3921 | FS9220003 | 31116 | -0.4051 | 6.51 | J | 0.000994 | 11623
10057 A | 29-I-1991 | 29 | 18920 | -9.5 | 45.2616071 | 1992_06_26 | -93.7088961 | Silty-Clay Subgrade | AFTER GRADING | 2 | 35.6354 | FS9220003 | 31116 | -0.4051 | 6.51 | L | 0.000356 | 15337
10057 A | 29-I-1991 | 29 | 18920 | -9.5 | 45.2616071 | 1992_06_26 | -93.7088961 | Silty-Clay Subgrade | AFTER GRADING | 6 | 34.3234 | FS9220003 | 31116 | -0.4051 | 6.51 | B | 0.000329 | 16014
10057 A | 29-I-1991 | 29 | 18920 | -9.5 | 45.2616071 | 1992_06_26 | -93.7088961 | Silty-Clay Subgrade | AFTER GRADING | 6 | 74.6611 | FS9220003 | 31116 | -0.4051 | 6.51 | E | 0.000969 | 11811
10057 A | 29-I-1991 | 29 | 18920 | -9.5 | 45.2616071 | 1992_06_26 | -93.7088961 | Silty-Clay Subgrade | AFTER GRADING | 4 | 35.4191 | FS9220003 | 31116 | -0.4051 | 6.51 | G | 0.000341 | 15902
10057 A | 29-I-1991 | 29 | 18920 | -9.5 | 45.2616071 | 1992_06_26 | -93.7088961 | Silty-Clay Subgrade | AFTER GRADING | 4 | 21.3091 | FS9220003 | 31116 | -0.4051 | 6.51 | F | 0.000165 | 19783
10057 A | 29-I-1991 | 29 | 18920 | -9.5 | 45.2616071 | 1992_06_26 | -93.7088961 | Silty-Clay Subgrade | AFTER GRADING | 6 | 60.8935 | FS9220003 | 31116 | -0.4051 | 6.51 | D | 0.000725 | 12880
10057 A | 29-I-1991 | 29 | 18920 | -9.5 | 45.2616071 | 1992_06_26 | -93.7088961 | Silty-Clay Subgrade | AFTER GRADING | 2 | 21.1839 | FS9220003 | 31116 | -0.4051 | 6.51 | K | 0.000172 | 18895
10057 A | 29-I-1991 | 29 | 18920 | -9.5 | 45.2616071 | 1992_06_26 | -93.7088961 | Silty-Clay Subgrade | AFTER GRADING | 4 | 47.3236 | FS9220003 | 31116 | -0.4051 | 6.51 | H | 0.000519 | 13981
10057 B | 29-I-1991 | 29 | 18920 | -9.5 | 45.2616071 | 1992_06_26 | -93.7088961 | Silty-Clay Subgrade | AFTER GRADING | 6 | 25.601 | FS945008 | 27859 | -0.1998 | 6.31 | B | 0.0001872 | 21666 |  | 137.3
10057 B | 29-I-1991 | 29 | 18920 | -9.5 | 45.2616071 | 1992_06_26 | -93.7088961 | Silty-Clay Subgrade | AFTER GRADING | 4 | 52.669 | FS945008 | 27859 | -0.1998 | 6.31 | I | 0.0004539 | 18384 |  | 137.3
10057 B | 29-I-1991 | 29 | 18920 | -9.5 | 45.2616071 | 1992_06_26 | -93.7088961 | Silty-Clay Subgrade | AFTER GRADING | 6 | 14.129 | FS945008 | 27859 | -0.1998 | 6.31 | A | 9.133e-05 | 24506 |  | 137.3
10057 B | 29-I-1991 | 29 | 18920 | -9.5 | 45.2616071 | 1992_06_26 | -93.7088961 | Silty-Clay Subgrade | AFTER GRADING | 6 | 39.645 | FS945008 | 27859 | -0.1998 | 6.31 | C | 0.0003131 | 20060 |  | 137.3
10060 B | 30-I-1990 | 30 | 19495 | -9.5 | 45.260645 | 1992_06_26 | -93.7071269 | Silty-Clay Subgrade | AFTER GRADING | 1 | 12.908 | TW10060B | 55465 | -0.4544 | 6.42 | K | 5.22e-05 | 38589 | 19.9 | 128.6 | 107.3
10060 B | 30-I-1990 | 30 | 19495 | -9.5 | 45.260645 | 1992_06_26 | -93.7071269 | Silty-Clay Subgrade | AFTER GRADING | 3 | 58.66 | TW10060B | 55465 | -0.4544 | 6.42 | J | 0.0004552 | 20073 | 19.9 | 128.6 | 107.3
10060 B | 30-I-1990 | 30 | 19495 | -9.5 | 45.260645 | 1992_06_26 | -93.7071269 | Silty-Clay Subgrade | AFTER GRADING | 3 | 46.44 | TW10060B | 55465 | -0.4544 | 6.42 | I | 0.0003344 | 21640 | 19.9 | 128.6 | 107.3
10060 B | 30-I-1990 | 30 | 19495 | -9.5 | 45.260645 | 1992_06_26 | -93.7071269 | Silty-Clay Subgrade | AFTER GRADING | 3 | 35.656 | TW10060B | 55465 | -0.4544 | 6.42 | H | 0.0002266 | 24499 | 19.9 | 128.6 | 107.3
10060 B | 30-I-1990 | 30 | 19495 | -9.5 | 45.260645 | 1992_06_26 | -93.7071269 | Silty-Clay Subgrade | AFTER GRADING | 3 | 23.404 | TW10060B | 55465 | -0.4544 | 6.42 | G | 0.0001122 | 32516 | 19.9 | 128.6 | 107.3
10060 B | 30-I-1990 | 30 | 19495 | -9.5 | 45.260645 | 1992_06_26 | -93.7071269 | Silty-Clay Subgrade | AFTER GRADING | 3 | 11.722 | TW10060B | 55465 | -0.4544 | 6.42 | F | 4.24e-05 | 43076 | 19.9 | 128.6 | 107.3
10060 B | 30-I-1990 | 30 | 19495 | -9.5 | 45.260645 | 1992_06_26 | -93.7071269 | Silty-Clay Subgrade | AFTER GRADING | 5 | 59.162 | TW10060B | 55465 | -0.4544 | 6.42 | E | 0.0004566 | 20176 | 19.9 | 128.6 | 107.3
10060 B | 30-I-1990 | 30 | 19495 | -9.5 | 45.260645 | 1992_06_26 | -93.7071269 | Silty-Clay Subgrade | AFTER GRADING | 5 | 44.936 | TW10060B | 55465 | -0.4544 | 6.42 | D | 0.0002886 | 24246 | 19.9 | 128.6 | 107.3
10060 B | 30-I-1990 | 30 | 19495 | -9.5 | 45.260645 | 1992_06_26 | -93.7071269 | Silty-Clay Subgrade | AFTER GRADING | 5 | 35.264 | TW10060B | 55465 | -0.4544 | 6.42 | C | 0.0001956 | 28064 | 19.9 | 128.6 | 107.3
10060 B | 30-I-1990 | 30 | 19495 | -9.5 | 45.260645 | 1992_06_26 | -93.7071269 | Silty-Clay Subgrade | AFTER GRADING | 5 | 23.234 | TW10060B | 55465 | -0.4544 | 6.42 | B | 0.000104 | 34785 | 19.9 | 128.6 | 107.3
10060 B | 30-I-1990 | 30 | 19495 | -9.5 | 45.260645 | 1992_06_26 | -93.7071269 | Silty-Clay Subgrade | AFTER GRADING | 1 | 45.054 | TW10060B | 55465 | -0.4544 | 6.42 | N | 0.0003198 | 21939 | 19.9 | 128.6 | 107.3
10422 A | 30-I-1990 | 30 | 19485 | 0 | 45.2606411 | 1991_10_22 | -93.7071802 | Silty-Clay Subgrade | tossed 2/1/08 from Maplewood Lab mezzanine. AFTER GRADING | 2 | 130.1943 | SS92052 | 19367 | -0.2027 | 12.106 | N-2 | 0.00089 | 11522 | 17 | 120.7 | 103.3
10422 A | 30-I-1990 | 30 | 19485 | 0 | 45.2606411 | 1991_10_22 | -93.7071802 | Silty-Clay Subgrade | tossed 2/1/08 from Maplewood Lab mezzanine. AFTER GRADING | 4 | 126.1511 | SS92052 | 8394 | -0.5172 | 12.106 | I02 | 0.00387 | 2568 | 21.1 | 123.2 | 101.7
10422 A | 30-I-1990 | 30 | 19485 | 0 | 45.2606411 | 1991_10_22 | -93.7071802 | Silty-Clay Subgrade | tossed 2/1/08 from Maplewood Lab mezzanine. AFTER GRADING | 4 | 51.7618 | SS92052 | 8394 | -0.5172 | 12.106 | F02 | 0.001046 | 3900 | 21.1 | 123.2 | 101.7
10422 A | 30-I-1990 | 30 | 19485 | 0 | 45.2606411 | 1991_10_22 | -93.7071802 | Silty-Clay Subgrade | tossed 2/1/08 from Maplewood Lab mezzanine. AFTER GRADING | 6 | 98.9282 | SS92052 | 11570 | -0.3942 | 12.106 | C00 | 0.001465 | 5320 | 19.7 | 124.1 | 103.7
10422 A | 30-I-1990 | 30 | 19485 | 0 | 45.2606411 | 1991_10_22 | -93.7071802 | Silty-Clay Subgrade | tossed 2/1/08 from Maplewood Lab mezzanine. AFTER GRADING | 4 | 101.4398 | SS92052 | 8394 | -0.5172 | 12.106 | H02 | 0.002863 | 2792 | 21.1 | 123.2 | 101.7
10422 A | 30-I-1990 | 30 | 19485 | 0 | 45.2606411 | 1991_10_22 | -93.7071802 | Silty-Clay Subgrade | tossed 2/1/08 from Maplewood Lab mezzanine. AFTER GRADING | 4 | 130.5686 | SS92052 | 19367 | -0.2027 | 12.106 | I-2 | 0.000861 | 11944 | 17 | 120.7 | 103.3
10422 A | 30-I-1990 | 30 | 19485 | 0 | 45.2606411 | 1991_10_22 | -93.7071802 | Silty-Clay Subgrade | tossed 2/1/08 from Maplewood Lab mezzanine. AFTER GRADING | 2 | 104.4865 | SS92052 | 19367 | -0.2027 | 12.106 | M-2 | 0.00068 | 12114 | 17 | 120.7 | 103.3
10422 A | 30-I-1990 | 30 | 19485 | 0 | 45.2606411 | 1991_10_22 | -93.7071802 | Silty-Clay Subgrade | tossed 2/1/08 from Maplewood Lab mezzanine. AFTER GRADING | 6 | 24.2448 | SS92052 | 11570 | -0.3942 | 12.106 | @00 | 0.000211 | 9070 | 19.7 | 124.1 | 103.7
10422 A | 30-I-1990 | 30 | 19485 | 0 | 45.2606411 | 1991_10_22 | -93.7071802 | Silty-Clay Subgrade | tossed 2/1/08 from Maplewood Lab mezzanine. AFTER GRADING | 4 | 25.9018 | SS92052 | 8394 | -0.5172 | 12.106 | E02 | 0.000377 | 5412 | 21.1 | 123.2 | 101.7
10422 A | 30-I-1990 | 30 | 19485 | 0 | 45.2606411 | 1991_10_22 | -93.7071802 | Silty-Clay Subgrade | tossed 2/1/08 from Maplewood Lab mezzanine. AFTER GRADING | 4 | 48.2271 | SS92052 | 19367 | -0.2027 | 12.106 | F-2 | 0.000248 | 15307 | 17 | 120.7 | 103.3
10422 A | 30-I-1990 | 30 | 19485 | 0 | 45.2606411 | 1991_10_22 | -93.7071802 | Silty-Clay Subgrade | tossed 2/1/08 from Maplewood Lab mezzanine. AFTER GRADING | 6 | 102.402 | SS92052 | 8394 | -0.5172 | 12.106 | C02 | 0.00258 | 3127 | 21.1 | 123.2 | 101.7
10422 A | 30-I-1990 | 30 | 19485 | 0 | 45.2606411 | 1991_10_22 | -93.7071802 | Silty-Clay Subgrade | tossed 2/1/08 from Maplewood Lab mezzanine. AFTER GRADING | 6 | 28.5668 | SS92052 | 8394 | -0.5172 | 12.106 | @02 | 0.000316 | 7132 | 21.1 | 123.2 | 101.7
10422 A | 30-I-1990 | 30 | 19485 | 0 | 45.2606411 | 1991_10_22 | -93.7071802 | Silty-Clay Subgrade | tossed 2/1/08 from Maplewood Lab mezzanine. AFTER GRADING | 6 | 53.0145 | SS92052 | 8394 | -0.5172 | 12.106 | A02 | 0.000846 | 4937 | 21.1 | 123.2 | 101.7
10422 A | 30-I-1990 | 30 | 19485 | 0 | 45.2606411 | 1991_10_22 | -93.7071802 | Silty-Clay Subgrade | tossed 2/1/08 from Maplewood Lab mezzanine. AFTER GRADING | 4 | 76.6528 | SS92052 | 8394 | -0.5172 | 12.106 | G02 | 0.001912 | 3159 | 21.1 | 123.2 | 101.7
10422 A | 30-I-1990 | 30 | 19485 | 0 | 45.2606411 | 1991_10_22 | -93.7071802 | Silty-Clay Subgrade | tossed 2/1/08 from Maplewood Lab mezzanine. AFTER GRADING | 6 | 78.4143 | SS92052 | 19367 | -0.2027 | 12.106 | B-2 | 0.000443 | 13946 | 17 | 120.7 | 103.3
10422 A | 30-I-1990 | 30 | 19485 | 0 | 45.2606411 | 1991_10_22 | -93.7071802 | Silty-Clay Subgrade | tossed 2/1/08 from Maplewood Lab mezzanine. AFTER GRADING | 6 | 126.3912 | SS92052 | 8394 | -0.5172 | 12.106 | D02 | 0.003656 | 2724 | 21.1 | 123.2 | 101.7
10422 A | 30-I-1990 | 30 | 19485 | 0 | 45.2606411 | 1991_10_22 | -93.7071802 | Silty-Clay Subgrade | tossed 2/1/08 from Maplewood Lab mezzanine. AFTER GRADING | 2 | 122.3672 | SS92052 | 11570 | -0.3942 | 12.106 | N00 | 0.00215 | 4485 | 19.7 | 124.1 | 103.7
10422 A | 30-I-1990 | 30 | 19485 | 0 | 45.2606411 | 1991_10_22 | -93.7071802 | Silty-Clay Subgrade | tossed 2/1/08 from Maplewood Lab mezzanine. AFTER GRADING | 6 | 77.8555 | SS92052 | 8394 | -0.5172 | 12.106 | B02 | 0.001633 | 3756 | 21.1 | 123.2 | 101.7
10422 A | 30-I-1990 | 30 | 19485 | 0 | 45.2606411 | 1991_10_22 | -93.7071802 | Silty-Clay Subgrade | tossed 2/1/08 from Maplewood Lab mezzanine. AFTER GRADING | 4 | 22.3226 | SS92052 | 11570 | -0.3942 | 12.106 | E00 | 0.000189 | 9287 | 19.7 | 124.1 | 103.7
10422 A | 30-I-1990 | 30 | 19485 | 0 | 45.2606411 | 1991_10_22 | -93.7071802 | Silty-Clay Subgrade | tossed 2/1/08 from Maplewood Lab mezzanine. AFTER GRADING | 2 | 49.2402 | SS92052 | 19367 | -0.2027 | 12.106 | K-2 | 0.000269 | 14422 | 17 | 120.7 | 103.3
10422 A | 30-I-1990 | 30 | 19485 | 0 | 45.2606411 | 1991_10_22 | -93.7071802 | Silty-Clay Subgrade | tossed 2/1/08 from Maplewood Lab mezzanine. AFTER GRADING | 4 | 98.6688 | SS92052 | 11570 | -0.3942 | 12.106 | H00 | 0.001517 | 5124 | 19.7 | 124.1 | 103.7
10422 A | 30-I-1990 | 30 | 19485 | 0 | 45.2606411 | 1991_10_22 | -93.7071802 | Silty-Clay Subgrade | tossed 2/1/08 from Maplewood Lab mezzanine. AFTER GRADING | 6 | 50.5489 | SS92052 | 19367 | -0.2027 | 12.106 | A-2 | 0.000261 | 15248 | 17 | 120.7 | 103.3
10422 A | 30-I-1990 | 30 | 19485 | 0 | 45.2606411 | 1991_10_22 | -93.7071802 | Silty-Clay Subgrade | tossed 2/1/08 from Maplewood Lab mezzanine. AFTER GRADING | 6 | 17.4324 | SS92052 | 19367 | -0.2027 | 12.106 | @-2 | 7.6e-05 | 18128 | 17 | 120.7 | 103.3
10422 A | 30-I-1990 | 30 | 19485 | 0 | 45.2606411 | 1991_10_22 | -93.7071802 | Silty-Clay Subgrade | tossed 2/1/08 from Maplewood Lab mezzanine. AFTER GRADING | 2 | 78.8527 | SS92052 | 19367 | -0.2027 | 12.106 | L-2 | 0.000478 | 13005 | 17 | 120.7 | 103.3
10422 A | 30-I-1990 | 30 | 19485 | 0 | 45.2606411 | 1991_10_22 | -93.7071802 | Silty-Clay Subgrade | tossed 2/1/08 from Maplewood Lab mezzanine. AFTER GRADING | 2 | 17.1116 | SS92052 | 19367 | -0.2027 | 12.106 | J-2 | 7.7e-05 | 17527 | 17 | 120.7 | 103.3
10422 A | 30-I-1990 | 30 | 19485 | 0 | 45.2606411 | 1991_10_22 | -93.7071802 | Silty-Clay Subgrade | tossed 2/1/08 from Maplewood Lab mezzanine. AFTER GRADING | 4 | 78.8701 | SS92052 | 19367 | -0.2027 | 12.106 | G-2 | 0.000457 | 13597 | 17 | 120.7 | 103.3
10422 A | 30-I-1990 | 30 | 19485 | 0 | 45.2606411 | 1991_10_22 | -93.7071802 | Silty-Clay Subgrade | tossed 2/1/08 from Maplewood Lab mezzanine. AFTER GRADING | 2 | 25.5002 | SS92052 | 8394 | -0.5172 | 12.106 | J02 | 0.000405 | 4961 | 21.1 | 123.2 | 101.7
10422 A | 30-I-1990 | 30 | 19485 | 0 | 45.2606411 | 1991_10_22 | -93.7071802 | Silty-Clay Subgrade | tossed 2/1/08 from Maplewood Lab mezzanine. AFTER GRADING | 2 | 51.2821 | SS92052 | 8394 | -0.5172 | 12.106 | K02 | 0.001131 | 3573 | 21.1 | 123.2 | 101.7
10422 A | 30-I-1990 | 30 | 19485 | 0 | 45.2606411 | 1991_10_22 | -93.7071802 | Silty-Clay Subgrade | tossed 2/1/08 from Maplewood Lab mezzanine. AFTER GRADING | 2 | 76.0933 | SS92052 | 8394 | -0.5172 | 12.106 | L02 | 0.002053 | 2920 | 21.1 | 123.2 | 101.7
10422 A | 30-I-1990 | 30 | 19485 | 0 | 45.2606411 | 1991_10_22 | -93.7071802 | Silty-Clay Subgrade | tossed 2/1/08 from Maplewood Lab mezzanine. AFTER GRADING | 2 | 98.4518 | SS92052 | 11570 | -0.3942 | 12.106 | M00 | 0.001581 | 4906 | 19.7 | 124.1 | 103.7
10422 A | 30-I-1990 | 30 | 19485 | 0 | 45.2606411 | 1991_10_22 | -93.7071802 | Silty-Clay Subgrade | tossed 2/1/08 from Maplewood Lab mezzanine. AFTER GRADING | 4 | 122.663 | SS92052 | 11570 | -0.3942 | 12.106 | I00 | 0.002067 | 4677 | 19.7 | 124.1 | 103.7
10422 A | 30-I-1990 | 30 | 19485 | 0 | 45.2606411 | 1991_10_22 | -93.7071802 | Silty-Clay Subgrade | tossed 2/1/08 from Maplewood Lab mezzanine. AFTER GRADING | 4 | 17.6191 | SS92052 | 19367 | -0.2027 | 12.106 | E-2 | 7.6e-05 | 18273 | 17 | 120.7 | 103.3
10422 A | 30-I-1990 | 30 | 19485 | 0 | 45.2606411 | 1991_10_22 | -93.7071802 | Silty-Clay Subgrade | tossed 2/1/08 from Maplewood Lab mezzanine. AFTER GRADING | 4 | 104.9898 | SS92052 | 19367 | -0.2027 | 12.106 | H-2 | 0.000654 | 12650 | 17 | 120.7 | 103.3
10422 A | 30-I-1990 | 30 | 19485 | 0 | 45.2606411 | 1991_10_22 | -93.7071802 | Silty-Clay Subgrade | tossed 2/1/08 from Maplewood Lab mezzanine. AFTER GRADING | 6 | 49.9643 | SS92052 | 11570 | -0.3942 | 12.106 | A00 | 0.00055 | 7153 | 19.7 | 124.1 | 103.7
10422 A | 30-I-1990 | 30 | 19485 | 0 | 45.2606411 | 1991_10_22 | -93.7071802 | Silty-Clay Subgrade | tossed 2/1/08 from Maplewood Lab mezzanine. AFTER GRADING | 6 | 74.8836 | SS92052 | 11570 | -0.3942 | 12.106 | B00 | 0.000979 | 6025 | 19.7 | 124.1 | 103.7
10422 A | 30-I-1990 | 30 | 19485 | 0 | 45.2606411 | 1991_10_22 | -93.7071802 | Silty-Clay Subgrade | tossed 2/1/08 from Maplewood Lab mezzanine. AFTER GRADING | 6 | 122.894 | SS92052 | 11570 | -0.3942 | 12.106 | D00 | 0.002008 | 4822 | 19.7 | 124.1 | 103.7
10422 A | 30-I-1990 | 30 | 19485 | 0 | 45.2606411 | 1991_10_22 | -93.7071802 | Silty-Clay Subgrade | tossed 2/1/08 from Maplewood Lab mezzanine. AFTER GRADING | 2 | 21.259 | SS92052 | 11570 | -0.3942 | 12.106 | J00 | 0.000189 | 8844 | 19.7 | 124.1 | 103.7
10422 A | 30-I-1990 | 30 | 19485 | 0 | 45.2606411 | 1991_10_22 | -93.7071802 | Silty-Clay Subgrade | tossed 2/1/08 from Maplewood Lab mezzanine. AFTER GRADING | 2 | 49.4897 | SS92052 | 11570 | -0.3942 | 12.106 | K00 | 0.000583 | 6686 | 19.7 | 124.1 | 103.7
10422 A | 30-I-1990 | 30 | 19485 | 0 | 45.2606411 | 1991_10_22 | -93.7071802 | Silty-Clay Subgrade | tossed 2/1/08 from Maplewood Lab mezzanine. AFTER GRADING | 4 | 49.7701 | SS92052 | 11570 | -0.3942 | 12.106 | F00 | 0.000556 | 7057 | 19.7 | 124.1 | 103.7
10422 A | 30-I-1990 | 30 | 19485 | 0 | 45.2606411 | 1991_10_22 | -93.7071802 | Silty-Clay Subgrade | tossed 2/1/08 from Maplewood Lab mezzanine. AFTER GRADING | 6 | 104.5078 | SS92052 | 19367 | -0.2027 | 12.106 | C-2 | 0.000633 | 13012 | 17 | 120.7 | 103.3
10422 A | 30-I-1990 | 30 | 19485 | 0 | 45.2606411 | 1991_10_22 | -93.7071802 | Silty-Clay Subgrade | tossed 2/1/08 from Maplewood Lab mezzanine. AFTER GRADING | 4 | 74.8855 | SS92052 | 11570 | -0.3942 | 12.106 | G00 | 0.001008 | 5855 | 19.7 | 124.1 | 103.7
10422 A | 30-I-1990 | 30 | 19485 | 0 | 45.2606411 | 1991_10_22 | -93.7071802 | Silty-Clay Subgrade | tossed 2/1/08 from Maplewood Lab mezzanine. AFTER GRADING | 6 | 130.5053 | SS92052 | 19367 | -0.2027 | 12.106 | D-2 | 0.000838 | 12271 | 17 | 120.7 | 103.3
10422 A | 30-I-1990 | 30 | 19485 | 0 | 45.2606411 | 1991_10_22 | -93.7071802 | Silty-Clay Subgrade | tossed 2/1/08 from Maplewood Lab mezzanine. AFTER GRADING | 2 | 74.308 | SS92052 | 11570 | -0.3942 | 12.106 | L00 | 0.001054 | 5554 | 19.7 | 124.1 | 103.7
10422 A | 30-I-1990 | 30 | 19485 | 0 | 45.2606411 | 1991_10_22 | -93.7071802 | Silty-Clay Subgrade | tossed 2/1/08 from Maplewood Lab mezzanine. AFTER GRADING | 2 | 125.7556 | SS92052 | 8394 | -0.5172 | 12.106 | N02 | 0.004071 | 2434 | 21.1 | 123.2 | 101.7
10422 A | 30-I-1990 | 30 | 19485 | 0 | 45.2606411 | 1991_10_22 | -93.7071802 | Silty-Clay Subgrade | tossed 2/1/08 from Maplewood Lab mezzanine. AFTER GRADING | 2 | 100.9492 | SS92052 | 8394 | -0.5172 | 12.106 | M02 | 0.003046 | 2611 | 21.1 | 123.2 | 101.7
10059 A | 30-I-1990 | 30 | 19490 | -9.5 | 45.2606534 | 1992_06_26 | -93.7071423 | Silty-Clay Subgrade | AFTER GRADING | 4 | 51.8908 | FS9220004 | 15570 | -0.5088 | 6.5 | I | 0.001476 | 5422 | 18.1 | 132.2 | 111.9
10059 A | 30-I-1990 | 30 | 19490 | -9.5 | 45.2606534 | 1992_06_26 | -93.7071423 | Silty-Clay Subgrade | AFTER GRADING | 2 | 51.9246 | FS9220004 | 15570 | -0.5088 | 6.5 | N | 0.00149 | 5372 | 18.1 | 132.2 | 111.9
10059 A | 30-I-1990 | 30 | 19490 | -9.5 | 45.2606534 | 1992_06_26 | -93.7071423 | Silty-Clay Subgrade | AFTER GRADING | 4 | 38.5694 | FS9220004 | 15570 | -0.5088 | 6.5 | H | 0.000962 | 6182 | 18.1 | 132.2 | 111.9
10059 A | 30-I-1990 | 30 | 19490 | -9.5 | 45.2606534 | 1992_06_26 | -93.7071423 | Silty-Clay Subgrade | AFTER GRADING | 4 | 64.7008 | FS9220004 | 15570 | -0.5088 | 6.5 | J | 0.002014 | 4954 | 18.1 | 132.2 | 111.9
10059 A | 30-I-1990 | 30 | 19490 | -9.5 | 45.2606534 | 1992_06_26 | -93.7071423 | Silty-Clay Subgrade | AFTER GRADING | 6 | 11.8552 | FS9220004 | 15570 | -0.5088 | 6.5 | A | 0.000162 | 11278 | 18.1 | 132.2 | 111.9
10059 A | 30-I-1990 | 30 | 19490 | -9.5 | 45.2606534 | 1992_06_26 | -93.7071423 | Silty-Clay Subgrade | AFTER GRADING | 2 | 64.8868 | FS9220004 | 15570 | -0.5088 | 6.5 | O | 0.002026 | 4937 | 18.1 | 132.2 | 111.9
10059 A | 30-I-1990 | 30 | 19490 | -9.5 | 45.2606534 | 1992_06_26 | -93.7071423 | Silty-Clay Subgrade | AFTER GRADING | 2 | 13.5026 | FS9220004 | 15570 | -0.5088 | 6.5 | K | 0.000188 | 11087 | 18.1 | 132.2 | 111.9
10059 A | 30-I-1990 | 30 | 19490 | -9.5 | 45.2606534 | 1992_06_26 | -93.7071423 | Silty-Clay Subgrade | AFTER GRADING | 2 | 38.7103 | FS9220004 | 15570 | -0.5088 | 6.5 | M | 0.00098 | 6093 | 18.1 | 132.2 | 111.9
10059 A | 30-I-1990 | 30 | 19490 | -9.5 | 45.2606534 | 1992_06_26 | -93.7071423 | Silty-Clay Subgrade | AFTER GRADING | 6 | 38.2983 | FS9220004 | 15570 | -0.5088 | 6.5 | C | 0.000955 | 6183 | 18.1 | 132.2 | 111.9
10059 A | 30-I-1990 | 30 | 19490 | -9.5 | 45.2606534 | 1992_06_26 | -93.7071423 | Silty-Clay Subgrade | AFTER GRADING | 2 | 24.8462 | FS9220004 | 15570 | -0.5088 | 6.5 | L | 0.000507 | 7555 | 18.1 | 132.2 | 111.9
10059 A | 30-I-1990 | 30 | 19490 | -9.5 | 45.2606534 | 1992_06_26 | -93.7071423 | Silty-Clay Subgrade | AFTER GRADING | 4 | 24.0433 | FS9220004 | 15570 | -0.5088 | 6.5 | G | 0.000475 | 7808 | 18.1 | 132.2 | 111.9
10059 A | 30-I-1990 | 30 | 19490 | -9.5 | 45.2606534 | 1992_06_26 | -93.7071423 | Silty-Clay Subgrade | AFTER GRADING | 6 | 23.6408 | FS9220004 | 15570 | -0.5088 | 6.5 | B | 0.000469 | 7768 | 18.1 | 132.2 | 111.9
10059 A | 30-I-1990 | 30 | 19490 | -9.5 | 45.2606534 | 1992_06_26 | -93.7071423 | Silty-Clay Subgrade | AFTER GRADING | 4 | 14.3942 | FS9220004 | 15570 | -0.5088 | 6.5 | F | 0.000199 | 11134 | 18.1 | 132.2 | 111.9
10059 A | 30-I-1990 | 30 | 19490 | -9.5 | 45.2606534 | 1992_06_26 | -93.7071423 | Silty-Clay Subgrade | AFTER GRADING | 6 | 51.7799 | FS9220004 | 15570 | -0.5088 | 6.5 | D | 0.001463 | 5456 | 18.1 | 132.2 | 111.9
10059 A | 30-I-1990 | 30 | 19490 | -9.5 | 45.2606534 | 1992_06_26 | -93.7071423 | Silty-Clay Subgrade | AFTER GRADING | 6 | 64.4184 | FS9220004 | 15570 | -0.5088 | 6.5 | E | 0.002003 | 4960 | 18.1 | 132.2 | 111.9
10060 B | 30-I-1990 | 30 | 19495 | -9.5 | 45.260645 | 1992_06_26 | -93.7071269 | Silty-Clay Subgrade | AFTER GRADING | 5 | 11.172 | TW10060B | 55465 | -0.4544 | 6.42 | A | 4.3e-05 | 40389 | 19.9 | 128.6 | 107.3
10060 B | 30-I-1990 | 30 | 19495 | -9.5 | 45.260645 | 1992_06_26 | -93.7071269 | Silty-Clay Subgrade | AFTER GRADING | 1 | 57.898 | TW10060B | 55465 | -0.4544 | 6.42 | O | 0.000459 | 19648 | 19.9 | 128.6 | 107.3
10060 B | 30-I-1990 | 30 | 19495 | -9.5 | 45.260645 | 1992_06_26 | -93.7071269 | Silty-Clay Subgrade | AFTER GRADING | 1 | 35.044 | TW10060B | 55465 | -0.4544 | 6.42 | M | 0.0002214 | 24645 | 19.9 | 128.6 | 107.3
10060 B | 30-I-1990 | 30 | 19495 | -9.5 | 45.260645 | 1992_06_26 | -93.7071269 | Silty-Clay Subgrade | AFTER GRADING | 1 | 24.036 | TW10060B | 55465 | -0.4544 | 6.42 | L | 0.0001252 | 29971 | 19.9 | 128.6 | 107.3
10061 B | 31-I-1991 | 31 | 20060 | -9.5 | 45.2596997 | 1991_10_24 | -93.7053886 | Silty-Clay Subgrade | AFTER GRADING | 6 | 42.8537 | FS913437 | 28916 | -0.1883 | 6.49 | C | 0.000311 | 21181 | 15.3 | 132.5 | 114.9
10061 B | 31-I-1991 | 31 | 20060 | -9.5 | 45.2596997 | 1991_10_24 | -93.7053886 | Silty-Clay Subgrade | AFTER GRADING | 6 | 56.7676 | FS913437 | 28916 | -0.1883 | 6.49 | D | 0.000433 | 20169 | 15.3 | 132.5 | 114.9
10061 B | 31-I-1991 | 31 | 20060 | -9.5 | 45.2596997 | 1991_10_24 | -93.7053886 | Silty-Clay Subgrade | AFTER GRADING | 2 | 70.9399 | FS913437 | 28916 | -0.1883 | 6.49 | O | 0.000632 | 17277 | 15.3 | 132.5 | 114.9
10061 A | 31-I-1991 | 31 | 20060 | -9.5 | 45.2596997 | 1991_10_24 | -93.7053886 | Silty-Clay Subgrade | AFTER GRADING | 2 | 37.9348 | FS913832 | 21678 | -0.3388 | 6.35 | M | 0.000534 | 11184 | 17.4 | 131.2 | 111.8
10423 A | 31-I-1991 | 31 | 20055 | 0 | 45.2596874 | 1991_10_22 | -93.7054265 | Silty-Clay Subgrade | tossed 2/1/08 from Maplewood Lab mezzanine. AFTER GRADING | 4 | 77.3787 | SS92053 | 20895 | -0.1803 | 12.106 | G-2 | 0.000421 | 15135 | 15 | 122.6 | 106.5
10423 A | 31-I-1991 | 31 | 20055 | 0 | 45.2596874 | 1991_10_22 | -93.7054265 | Silty-Clay Subgrade | tossed 2/1/08 from Maplewood Lab mezzanine. AFTER GRADING | 6 | 126.7243 | SS92053 | 20895 | -0.1803 | 12.106 | D-2 | 0.000749 | 13945 | 15 | 122.6 | 106.5
10423 A | 31-I-1991 | 31 | 20055 | 0 | 45.2596874 | 1991_10_22 | -93.7054265 | Silty-Clay Subgrade | tossed 2/1/08 from Maplewood Lab mezzanine. AFTER GRADING | 2 | 127.1596 | SS92053 | 20895 | -0.1803 | 12.106 | N-2 | 0.000797 | 13152 | 15 | 122.6 | 106.5
10423 A | 31-I-1991 | 31 | 20055 | 0 | 45.2596874 | 1991_10_22 | -93.7054265 | Silty-Clay Subgrade | tossed 2/1/08 from Maplewood Lab mezzanine. AFTER GRADING | 6 | 72.1951 | SS92053 | 15845 | -0.2899 | 12.106 | B00 | 0.000593 | 10032 | 17.2 | 127.1 | 108.5
10423 A | 31-I-1991 | 31 | 20055 | 0 | 45.2596874 | 1991_10_22 | -93.7054265 | Silty-Clay Subgrade | tossed 2/1/08 from Maplewood Lab mezzanine. AFTER GRADING | 4 | 126.4135 | SS92053 | 8074 | -0.3661 | 12.106 | I02 | 0.00292 | 3515 | 13.3 | 128.7 | 113.6
10423 A | 31-I-1991 | 31 | 20055 | 0 | 45.2596874 | 1991_10_22 | -93.7054265 | Silty-Clay Subgrade | tossed 2/1/08 from Maplewood Lab mezzanine. AFTER GRADING | 6 | 126.4745 | SS92053 | 8074 | -0.3661 | 12.106 | D02 | 0.002741 | 3746 | 13.3 | 128.7 | 113.6
10423 A | 31-I-1991 | 31 | 20055 | 0 | 45.2596874 | 1991_10_22 | -93.7054265 | Silty-Clay Subgrade | tossed 2/1/08 from Maplewood Lab mezzanine. AFTER GRADING | 4 | 25.8235 | SS92053 | 20895 | -0.1803 | 12.106 | E-2 | 0.000114 | 18657 | 15 | 122.6 | 106.5
10423 A | 31-I-1991 | 31 | 20055 | 0 | 45.2596874 | 1991_10_22 | -93.7054265 | Silty-Clay Subgrade | tossed 2/1/08 from Maplewood Lab mezzanine. AFTER GRADING | 2 | 101.902 | SS92053 | 20895 | -0.1803 | 12.106 | M-2 | 0.000612 | 13725 | 15 | 122.6 | 106.5
10423 A | 31-I-1991 | 31 | 20055 | 0 | 45.2596874 | 1991_10_22 | -93.7054265 | Silty-Clay Subgrade | tossed 2/1/08 from Maplewood Lab mezzanine. AFTER GRADING | 4 | 25.5607 | SS92053 | 8074 | -0.3661 | 12.106 | E02 | 0.000342 | 6074 | 13.3 | 128.7 | 113.6
10423 A | 31-I-1991 | 31 | 20055 | 0 | 45.2596874 | 1991_10_22 | -93.7054265 | Silty-Clay Subgrade | tossed 2/1/08 from Maplewood Lab mezzanine. AFTER GRADING | 4 | 42.3514 | SS92053 | 20895 | -0.1803 | 12.106 | F-2 | 0.000205 | 17040 | 15 | 122.6 | 106.5
10423 A | 31-I-1991 | 31 | 20055 | 0 | 45.2596874 | 1991_10_22 | -93.7054265 | Silty-Clay Subgrade | tossed 2/1/08 from Maplewood Lab mezzanine. AFTER GRADING | 6 | 102.2629 | SS92053 | 8074 | -0.3661 | 12.106 | C02 | 0.002035 | 4080 | 13.3 | 128.7 | 113.6
10423 A | 31-I-1991 | 31 | 20055 | 0 | 45.2596874 | 1991_10_22 | -93.7054265 | Silty-Clay Subgrade | tossed 2/1/08 from Maplewood Lab mezzanine. AFTER GRADING | 6 | 26.9205 | SS92053 | 8074 | -0.3661 | 12.106 | @02 | 0.000299 | 7316 | 13.3 | 128.7 | 113.6
10423 A | 31-I-1991 | 31 | 20055 | 0 | 45.2596874 | 1991_10_22 | -93.7054265 | Silty-Clay Subgrade | tossed 2/1/08 from Maplewood Lab mezzanine. AFTER GRADING | 2 | 71.7041 | SS92053 | 15845 | -0.2899 | 12.106 | L00 | 0.000663 | 8916 | 17.2 | 127.1 | 108.5
10423 A | 31-I-1991 | 31 | 20055 | 0 | 45.2596874 | 1991_10_22 | -93.7054265 | Silty-Clay Subgrade | tossed 2/1/08 from Maplewood Lab mezzanine. AFTER GRADING | 6 | 77.229 | SS92053 | 20895 | -0.1803 | 12.106 | B-2 | 0.000411 | 15475 | 15 | 122.6 | 106.5
10423 A | 31-I-1991 | 31 | 20055 | 0 | 45.2596874 | 1991_10_22 | -93.7054265 | Silty-Clay Subgrade | tossed 2/1/08 from Maplewood Lab mezzanine. AFTER GRADING | 2 | 27.6809 | SS92053 | 20895 | -0.1803 | 12.106 | J-2 | 0.000126 | 18076 | 15 | 122.6 | 106.5
10423 A | 31-I-1991 | 31 | 20055 | 0 | 45.2596874 | 1991_10_22 | -93.7054265 | Silty-Clay Subgrade | tossed 2/1/08 from Maplewood Lab mezzanine. AFTER GRADING | 6 | 101.383 | SS92053 | 20895 | -0.1803 | 12.106 | C-2 | 0.000572 | 14601 | 15 | 122.6 | 106.5
10423 A | 31-I-1991 | 31 | 20055 | 0 | 45.2596874 | 1991_10_22 | -93.7054265 | Silty-Clay Subgrade | tossed 2/1/08 from Maplewood Lab mezzanine. AFTER GRADING | 4 | 120.7048 | SS92053 | 15845 | -0.2899 | 12.106 | I00 | 0.001221 | 8147 | 17.2 | 127.1 | 108.5
10423 A | 31-I-1991 | 31 | 20055 | 0 | 45.2596874 | 1991_10_22 | -93.7054265 | Silty-Clay Subgrade | tossed 2/1/08 from Maplewood Lab mezzanine. AFTER GRADING | 6 | 46.5973 | SS92053 | 15845 | -0.2899 | 12.106 | A00 | 0.000342 | 11218 | 17.2 | 127.1 | 108.5
10423 A | 31-I-1991 | 31 | 20055 | 0 | 45.2596874 | 1991_10_22 | -93.7054265 | Silty-Clay Subgrade | tossed 2/1/08 from Maplewood Lab mezzanine. AFTER GRADING | 6 | 52.1032 | SS92053 | 8074 | -0.3661 | 12.106 | A02 | 0.000779 | 5431 | 13.3 | 128.7 | 113.6
10423 A | 31-I-1991 | 31 | 20055 | 0 | 45.2596874 | 1991_10_22 | -93.7054265 | Silty-Clay Subgrade | tossed 2/1/08 from Maplewood Lab mezzanine. AFTER GRADING | 6 | 77.1274 | SS92053 | 8074 | -0.3661 | 12.106 | B02 | 0.001377 | 4547 | 13.3 | 128.7 | 113.6
10423 A | 31-I-1991 | 31 | 20055 | 0 | 45.2596874 | 1991_10_22 | -93.7054265 | Silty-Clay Subgrade | tossed 2/1/08 from Maplewood Lab mezzanine. AFTER GRADING | 4 | 51.442 | SS92053 | 8074 | -0.3661 | 12.106 | F02 | 0.000902 | 4628 | 13.3 | 128.7 | 113.6
10423 A | 31-I-1991 | 31 | 20055 | 0 | 45.2596874 | 1991_10_22 | -93.7054265 | Silty-Clay Subgrade | tossed 2/1/08 from Maplewood Lab mezzanine. AFTER GRADING | 4 | 76.4305 | SS92053 | 8074 | -0.3661 | 12.106 | G02 | 0.001564 | 3967 | 13.3 | 128.7 | 113.6
10423 A | 31-I-1991 | 31 | 20055 | 0 | 45.2596874 | 1991_10_22 | -93.7054265 | Silty-Clay Subgrade | tossed 2/1/08 from Maplewood Lab mezzanine. AFTER GRADING | 4 | 101.8109 | SS92053 | 8074 | -0.3661 | 12.106 | H02 | 0.002243 | 3685 | 13.3 | 128.7 | 113.6
10423 A | 31-I-1991 | 31 | 20055 | 0 | 45.2596874 | 1991_10_22 | -93.7054265 | Silty-Clay Subgrade | tossed 2/1/08 from Maplewood Lab mezzanine. AFTER GRADING | 2 | 25.1226 | SS92053 | 8074 | -0.3661 | 12.106 | J02 | 0.000367 | 5564 | 13.3 | 128.7 | 113.6
10423 A | 31-I-1991 | 31 | 20055 | 0 | 45.2596874 | 1991_10_22 | -93.7054265 | Silty-Clay Subgrade | tossed 2/1/08 from Maplewood Lab mezzanine. AFTER GRADING | 2 | 50.899 | SS92053 | 8074 | -0.3661 | 12.106 | K02 | 0.000989 | 4177 | 13.3 | 128.7 | 113.6
10423 A | 31-I-1991 | 31 | 20055 | 0 | 45.2596874 | 1991_10_22 | -93.7054265 | Silty-Clay Subgrade | tossed 2/1/08 from Maplewood Lab mezzanine. AFTER GRADING | 2 | 75.8807 | SS92053 | 8074 | -0.3661 | 12.106 | L02 | 0.001693 | 3638 | 13.3 | 128.7 | 113.6
10423 A | 31-I-1991 | 31 | 20055 | 0 | 45.2596874 | 1991_10_22 | -93.7054265 | Silty-Clay Subgrade | tossed 2/1/08 from Maplewood Lab mezzanine. AFTER GRADING | 6 | 97.2624 | SS92053 | 15845 | -0.2899 | 12.106 | C00 | 0.000867 | 9252 | 17.2 | 127.1 | 108.5
10423 A | 31-I-1991 | 31 | 20055 | 0 | 45.2596874 | 1991_10_22 | -93.7054265 | Silty-Clay Subgrade | tossed 2/1/08 from Maplewood Lab mezzanine. AFTER GRADING | 6 | 120.737 | SS92053 | 15845 | -0.2899 | 12.106 | D00 | 0.001161 | 8576 | 17.2 | 127.1 | 108.5
10423 A | 31-I-1991 | 31 | 20055 | 0 | 45.2596874 | 1991_10_22 | -93.7054265 | Silty-Clay Subgrade | tossed 2/1/08 from Maplewood Lab mezzanine. AFTER GRADING | 4 | 19.4657 | SS92053 | 15845 | -0.2899 | 12.106 | E00 | 0.000113 | 14184 | 17.2 | 127.1 | 108.5
10423 A | 31-I-1991 | 31 | 20055 | 0 | 45.2596874 | 1991_10_22 | -93.7054265 | Silty-Clay Subgrade | tossed 2/1/08 from Maplewood Lab mezzanine. AFTER GRADING | 4 | 45.1656 | SS92053 | 15845 | -0.2899 | 12.106 | F00 | 0.000336 | 11084 | 17.2 | 127.1 | 108.5
10423 A | 31-I-1991 | 31 | 20055 | 0 | 45.2596874 | 1991_10_22 | -93.7054265 | Silty-Clay Subgrade | tossed 2/1/08 from Maplewood Lab mezzanine. AFTER GRADING | 2 | 96.3383 | SS92053 | 15845 | -0.2899 | 12.106 | M00 | 0.000976 | 8141 | 17.2 | 127.1 | 108.5
10423 A | 31-I-1991 | 31 | 20055 | 0 | 45.2596874 | 1991_10_22 | -93.7054265 | Silty-Clay Subgrade | tossed 2/1/08 from Maplewood Lab mezzanine. AFTER GRADING | 2 | 119.7891 | SS92053 | 15845 | -0.2899 | 12.106 | N00 | 0.001295 | 7624 | 17.2 | 127.1 | 108.5
10423 A | 31-I-1991 | 31 | 20055 | 0 | 45.2596874 | 1991_10_22 | -93.7054265 | Silty-Clay Subgrade | tossed 2/1/08 from Maplewood Lab mezzanine. AFTER GRADING | 6 | 20.5695 | SS92053 | 15845 | -0.2899 | 12.106 | @00 | 0.000125 | 13586 | 17.2 | 127.1 | 108.5
10423 A | 31-I-1991 | 31 | 20055 | 0 | 45.2596874 | 1991_10_22 | -93.7054265 | Silty-Clay Subgrade | tossed 2/1/08 from Maplewood Lab mezzanine. AFTER GRADING | 6 | 49.4123 | SS92053 | 20895 | -0.1803 | 12.106 | A-2 | 0.000244 | 16686 | 15 | 122.6 | 106.5
10423 A | 31-I-1991 | 31 | 20055 | 0 | 45.2596874 | 1991_10_22 | -93.7054265 | Silty-Clay Subgrade | tossed 2/1/08 from Maplewood Lab mezzanine. AFTER GRADING | 4 | 102.8037 | SS92053 | 20895 | -0.1803 | 12.106 | H-2 | 0.000595 | 14243 | 15 | 122.6 | 106.5
10423 A | 31-I-1991 | 31 | 20055 | 0 | 45.2596874 | 1991_10_22 | -93.7054265 | Silty-Clay Subgrade | tossed 2/1/08 from Maplewood Lab mezzanine. AFTER GRADING | 4 | 126.917 | SS92053 | 20895 | -0.1803 | 12.106 | I-2 | 0.000766 | 13666 | 15 | 122.6 | 106.5
10423 A | 31-I-1991 | 31 | 20055 | 0 | 45.2596874 | 1991_10_22 | -93.7054265 | Silty-Clay Subgrade | tossed 2/1/08 from Maplewood Lab mezzanine. AFTER GRADING | 2 | 38.1261 | SS92053 | 20895 | -0.1803 | 12.106 | K-2 | 0.000192 | 16374 | 15 | 122.6 | 106.5
10423 A | 31-I-1991 | 31 | 20055 | 0 | 45.2596874 | 1991_10_22 | -93.7054265 | Silty-Clay Subgrade | tossed 2/1/08 from Maplewood Lab mezzanine. AFTER GRADING | 2 | 77.6619 | SS92053 | 20895 | -0.1803 | 12.106 | L-2 | 0.00044 | 14561 | 15 | 122.6 | 106.5
10423 A | 31-I-1991 | 31 | 20055 | 0 | 45.2596874 | 1991_10_22 | -93.7054265 | Silty-Clay Subgrade | tossed 2/1/08 from Maplewood Lab mezzanine. AFTER GRADING | 2 | 43.8688 | SS92053 | 15845 | -0.2899 | 12.106 | K00 | 0.000348 | 10398 | 17.2 | 127.1 | 108.5
10423 A | 31-I-1991 | 31 | 20055 | 0 | 45.2596874 | 1991_10_22 | -93.7054265 | Silty-Clay Subgrade | tossed 2/1/08 from Maplewood Lab mezzanine. AFTER GRADING | 4 | 96.6035 | SS92053 | 15845 | -0.2899 | 12.106 | H00 | 0.000918 | 8673 | 17.2 | 127.1 | 108.5
10423 A | 31-I-1991 | 31 | 20055 | 0 | 45.2596874 | 1991_10_22 | -93.7054265 | Silty-Clay Subgrade | tossed 2/1/08 from Maplewood Lab mezzanine. AFTER GRADING | 6 | 14.1905 | SS92053 | 20895 | -0.1803 | 12.106 | @-2 | 5.9e-05 | 19812 | 15 | 122.6 | 106.5
10423 A | 31-I-1991 | 31 | 20055 | 0 | 45.2596874 | 1991_10_22 | -93.7054265 | Silty-Clay Subgrade | tossed 2/1/08 from Maplewood Lab mezzanine. AFTER GRADING | 2 | 101.1999 | SS92053 | 8074 | -0.3661 | 12.106 | M02 | 0.002401 | 3422 | 13.3 | 128.7 | 113.6
10423 A | 31-I-1991 | 31 | 20055 | 0 | 45.2596874 | 1991_10_22 | -93.7054265 | Silty-Clay Subgrade | tossed 2/1/08 from Maplewood Lab mezzanine. AFTER GRADING | 4 | 72.1551 | SS92053 | 15845 | -0.2899 | 12.106 | G00 | 0.000627 | 9492 | 17.2 | 127.1 | 108.5
10423 A | 31-I-1991 | 31 | 20055 | 0 | 45.2596874 | 1991_10_22 | -93.7054265 | Silty-Clay Subgrade | tossed 2/1/08 from Maplewood Lab mezzanine. AFTER GRADING | 2 | 19.3072 | SS92053 | 15845 | -0.2899 | 12.106 | J00 | 0.000119 | 13371 | 17.2 | 127.1 | 108.5
10423 A | 31-I-1991 | 31 | 20055 | 0 | 45.2596874 | 1991_10_22 | -93.7054265 | Silty-Clay Subgrade | tossed 2/1/08 from Maplewood Lab mezzanine. AFTER GRADING | 2 | 126.0759 | SS92053 | 8074 | -0.3661 | 12.106 | N02 | 0.003097 | 3305 | 13.3 | 128.7 | 113.6
10061 A | 31-I-1991 | 31 | 20060 | -9.5 | 45.2596997 | 1991_10_24 | -93.7053886 | Silty-Clay Subgrade | AFTER GRADING | 2 | 52.1981 | FS913832 | 21678 | -0.3388 | 6.35 | N | 0.000806 | 10202 | 17.4 | 131.2 | 111.8
10061 B | 31-I-1991 | 31 | 20060 | -9.5 | 45.2596997 | 1991_10_24 | -93.7053886 | Silty-Clay Subgrade | AFTER GRADING | 2 | 43.7836 | FS913437 | 28916 | -0.1883 | 6.49 | M | 0.000356 | 18909 | 15.3 | 132.5 | 114.9
10061 A | 31-I-1991 | 31 | 20060 | -9.5 | 45.2596997 | 1991_10_24 | -93.7053886 | Silty-Clay Subgrade | AFTER GRADING | 2 | 12.7517 | FS913832 | 21678 | -0.3388 | 6.35 | K | 0.000118 | 17081 | 17.4 | 131.2 | 111.8
10061 A | 31-I-1991 | 31 | 20060 | -9.5 | 45.2596997 | 1991_10_24 | -93.7053886 | Silty-Clay Subgrade | AFTER GRADING | 4 | 66.0451 | FS913832 | 21678 | -0.3388 | 6.35 | J | 0.001032 | 10077 | 17.4 | 131.2 | 111.8
10061 A | 31-I-1991 | 31 | 20060 | -9.5 | 45.2596997 | 1991_10_24 | -93.7053886 | Silty-Clay Subgrade | AFTER GRADING | 6 | 23.6316 | FS913832 | 21678 | -0.3388 | 6.35 | B | 0.000271 | 13716 | 17.4 | 131.2 | 111.8
10061 A | 31-I-1991 | 31 | 20060 | -9.5 | 45.2596997 | 1991_10_24 | -93.7053886 | Silty-Clay Subgrade | AFTER GRADING | 6 | 65.9253 | FS913832 | 21678 | -0.3388 | 6.35 | E | 0.001002 | 10367 | 17.4 | 131.2 | 111.8
10061 A | 31-I-1991 | 31 | 20060 | -9.5 | 45.2596997 | 1991_10_24 | -93.7053886 | Silty-Clay Subgrade | AFTER GRADING | 4 | 25.9153 | FS913832 | 21678 | -0.3388 | 6.35 | G | 0.000295 | 13859 | 17.4 | 131.2 | 111.8
10061 A | 31-I-1991 | 31 | 20060 | -9.5 | 45.2596997 | 1991_10_24 | -93.7053886 | Silty-Clay Subgrade | AFTER GRADING | 6 | 12.4654 | FS913832 | 21678 | -0.3388 | 6.35 | A | 0.000114 | 17256 | 17.4 | 131.2 | 111.8
10061 A | 31-I-1991 | 31 | 20060 | -9.5 | 45.2596997 | 1991_10_24 | -93.7053886 | Silty-Clay Subgrade | AFTER GRADING | 4 | 12.5574 | FS913832 | 21678 | -0.3388 | 6.35 | F | 0.000112 | 17684 | 17.4 | 131.2 | 111.8
10061 A | 31-I-1991 | 31 | 20060 | -9.5 | 45.2596997 | 1991_10_24 | -93.7053886 | Silty-Clay Subgrade | AFTER GRADING | 6 | 52.685 | FS913832 | 21678 | -0.3388 | 6.35 | D | 0.000768 | 10809 | 17.4 | 131.2 | 111.8
10061 A | 31-I-1991 | 31 | 20060 | -9.5 | 45.2596997 | 1991_10_24 | -93.7053886 | Silty-Clay Subgrade | AFTER GRADING | 4 | 37.6207 | FS913832 | 21678 | -0.3388 | 6.35 | H | 0.000511 | 11597 | 17.4 | 131.2 | 111.8
10061 A | 31-I-1991 | 31 | 20060 | -9.5 | 45.2596997 | 1991_10_24 | -93.7053886 | Silty-Clay Subgrade | AFTER GRADING | 4 | 52.2075 | FS913832 | 21678 | -0.3388 | 6.35 | I | 0.000777 | 10587 | 17.4 | 131.2 | 111.8
10061 A | 31-I-1991 | 31 | 20060 | -9.5 | 45.2596997 | 1991_10_24 | -93.7053886 | Silty-Clay Subgrade | AFTER GRADING | 6 | 39.1004 | FS913832 | 21678 | -0.3388 | 6.35 | C | 0.000532 | 11584 | 17.4 | 131.2 | 111.8
10061 A | 31-I-1991 | 31 | 20060 | -9.5 | 45.2596997 | 1991_10_24 | -93.7053886 | Silty-Clay Subgrade | AFTER GRADING | 2 | 26.22 | FS913832 | 21678 | -0.3388 | 6.35 | L | 0.000309 | 13367 | 17.4 | 131.2 | 111.8
10061 A | 31-I-1991 | 31 | 20060 | -9.5 | 45.2596997 | 1991_10_24 | -93.7053886 | Silty-Clay Subgrade | AFTER GRADING | 2 | 65.4672 | FS913832 | 21678 | -0.3388 | 6.35 | O | 0.00106 | 9726 | 17.4 | 131.2 | 111.8
10061 B | 31-I-1991 | 31 | 20060 | -9.5 | 45.2596997 | 1991_10_24 | -93.7053886 | Silty-Clay Subgrade | AFTER GRADING | 2 | 57.3532 | FS913437 | 28916 | -0.1883 | 6.49 | N | 0.00049 | 18006 | 15.3 | 132.5 | 114.9
10061 B | 31-I-1991 | 31 | 20060 | -9.5 | 45.2596997 | 1991_10_24 | -93.7053886 | Silty-Clay Subgrade | AFTER GRADING | 4 | 71.1302 | FS913437 | 28916 | -0.1883 | 6.49 | J | 0.00059 | 18538 | 15.3 | 132.5 | 114.9
10061 B | 31-I-1991 | 31 | 20060 | -9.5 | 45.2596997 | 1991_10_24 | -93.7053886 | Silty-Clay Subgrade | AFTER GRADING | 2 | 31.2383 | FS913437 | 28916 | -0.1883 | 6.49 | L | 0.000236 | 20372 | 15.3 | 132.5 | 114.9
10061 B | 31-I-1991 | 31 | 20060 | -9.5 | 45.2596997 | 1991_10_24 | -93.7053886 | Silty-Clay Subgrade | AFTER GRADING | 2 | 13.8331 | FS913437 | 28916 | -0.1883 | 6.49 | K | 9.3e-05 | 22991 | 15.3 | 132.5 | 114.9
10061 B | 31-I-1991 | 31 | 20060 | -9.5 | 45.2596997 | 1991_10_24 | -93.7053886 | Silty-Clay Subgrade | AFTER GRADING | 6 | 15.4771 | FS913437 | 28916 | -0.1883 | 6.49 | A | 9.3e-05 | 25480 | 15.3 | 132.5 | 114.9
10061 B | 31-I-1991 | 31 | 20060 | -9.5 | 45.2596997 | 1991_10_24 | -93.7053886 | Silty-Clay Subgrade | AFTER GRADING | 6 | 30.2535 | FS913437 | 28916 | -0.1883 | 6.49 | B | 0.0002 | 23309 | 15.3 | 132.5 | 114.9
10061 B | 31-I-1991 | 31 | 20060 | -9.5 | 45.2596997 | 1991_10_24 | -93.7053886 | Silty-Clay Subgrade | AFTER GRADING | 6 | 70.6933 | FS913437 | 28916 | -0.1883 | 6.49 | E | 0.000566 | 19211 | 15.3 | 132.5 | 114.9
10061 B | 31-I-1991 | 31 | 20060 | -9.5 | 45.2596997 | 1991_10_24 | -93.7053886 | Silty-Clay Subgrade | AFTER GRADING | 4 | 31.01 | FS913437 | 28916 | -0.1883 | 6.49 | G | 0.000213 | 22370 | 15.3 | 132.5 | 114.9
10061 B | 31-I-1991 | 31 | 20060 | -9.5 | 45.2596997 | 1991_10_24 | -93.7053886 | Silty-Clay Subgrade | AFTER GRADING | 4 | 13.7777 | FS913437 | 28916 | -0.1883 | 6.49 | F | 8.2e-05 | 25706 | 15.3 | 132.5 | 114.9
10061 B | 31-I-1991 | 31 | 20060 | -9.5 | 45.2596997 | 1991_10_24 | -93.7053886 | Silty-Clay Subgrade | AFTER GRADING | 4 | 43.1284 | FS913437 | 28916 | -0.1883 | 6.49 | H | 0.000322 | 20587 | 15.3 | 132.5 | 114.9
10061 B | 31-I-1991 | 31 | 20060 | -9.5 | 45.2596997 | 1991_10_24 | -93.7053886 | Silty-Clay Subgrade | AFTER GRADING | 4 | 57.4197 | FS913437 | 28916 | -0.1883 | 6.49 | I | 0.000456 | 19351 | 15.3 | 132.5 | 114.9
3200SL004 | 32-O-2000 | 32 | 20645 | 3 | 45.2586937 | 2000_06_20 | -93.7036184 | Silty-Clay Subgrade | DURING GRADING | 2 | 31.8803 | RVMRTW1 |  |  | 6.46 | M | 8.2e-05 | 60035 | 17.2 | 138.9 | 118.5
3200SL004 | 32-O-2000 | 32 | 20645 | 3 | 45.2586937 | 2000_06_20 | -93.7036184 | Silty-Clay Subgrade | DURING GRADING | 2 | 37.599 | RVMRTW1 |  |  | 6.46 | M | 8.7e-05 | 67138 | 17.2 | 138.9 | 118.5
3200SL004 | 32-O-2000 | 32 | 20645 | 3 | 45.2586937 | 2000_06_20 | -93.7036184 | Silty-Clay Subgrade | DURING GRADING | 2 | 46.0583 | RVMRTW1 |  |  | 6.46 | N | 0.000114 | 62646 | 17.2 | 138.9 | 118.5
3200SL004 | 32-O-2000 | 32 | 20645 | 3 | 45.2586937 | 2000_06_20 | -93.7036184 | Silty-Clay Subgrade | DURING GRADING | 2 | 45.6879 | RVMRTW1 |  |  | 6.46 | N | 0.000115 | 61265 | 17.2 | 138.9 | 118.5
3200SL004 | 32-O-2000 | 32 | 20645 | 3 | 45.2586937 | 2000_06_20 | -93.7036184 | Silty-Clay Subgrade | DURING GRADING | 2 | 46.0005 | RVMRTW1 |  |  | 6.46 | N | 0.000119 | 59622 | 17.2 | 138.9 | 118.5
3200SL004 | 32-O-2000 | 32 | 20645 | 3 | 45.2586937 | 2000_06_20 | -93.7036184 | Silty-Clay Subgrade | DURING GRADING | 2 | 45.9931 | RVMRTW1 |  |  | 6.46 | N | 0.000119 | 59854 | 17.2 | 138.9 | 118.5
3200SL004 | 32-O-2000 | 32 | 20645 | 3 | 45.2586937 | 2000_06_20 | -93.7036184 | Silty-Clay Subgrade | DURING GRADING | 2 | 45.8412 | RVMRTW1 |  |  | 6.46 | N | 0.000117 | 60365 | 17.2 | 138.9 | 118.5
3200SL004 | 32-O-2000 | 32 | 20645 | 3 | 45.2586937 | 2000_06_20 | -93.7036184 | Silty-Clay Subgrade | DURING GRADING | 2 | 58.4392 | RVMRTW1 |  |  | 6.46 | O | 0.000152 | 59577 | 17.2 | 138.9 | 118.5
3200SL004 | 32-O-2000 | 32 | 20645 | 3 | 45.2586937 | 2000_06_20 | -93.7036184 | Silty-Clay Subgrade | DURING GRADING | 2 | 58.5337 | RVMRTW1 |  |  | 6.46 | O | 0.000155 | 58240 | 17.2 | 138.9 | 118.5
3200SL004 | 32-O-2000 | 32 | 20645 | 3 | 45.2586937 | 2000_06_20 | -93.7036184 | Silty-Clay Subgrade | DURING GRADING | 2 | 58.4784 | RVMRTW1 |  |  | 6.46 | O | 0.000153 | 59313 | 17.2 | 138.9 | 118.5
3200SL004 | 32-O-2000 | 32 | 20645 | 3 | 45.2586937 | 2000_06_20 | -93.7036184 | Silty-Clay Subgrade | DURING GRADING | 2 | 58.4269 | RVMRTW1 |  |  | 6.46 | O | 0.000154 | 58831 | 17.2 | 138.9 | 118.5
3200SL004 | 32-O-2000 | 32 | 20645 | 3 | 45.2586937 | 2000_06_20 | -93.7036184 | Silty-Clay Subgrade | DURING GRADING | 2 | 58.5974 | RVMRTW1 |  |  | 6.46 | O | 0.000153 | 59401 | 17.2 | 138.9 | 118.5
3200SL004 | 32-O-2000 | 32 | 20645 | 3 | 45.2586937 | 2000_06_20 | -93.7036184 | Silty-Clay Subgrade | DURING GRADING | 6 | 9.473 | RVMRTW1 |  |  | 6.46 | A | 2.6e-05 | 56119 | 17.2 | 138.9 | 118.5
3200SL004 | 32-O-2000 | 32 | 20645 | 3 | 45.2586937 | 2000_06_20 | -93.7036184 | Silty-Clay Subgrade | DURING GRADING | 6 | 9.8542 | RVMRTW1 |  |  | 6.46 | A | 2.8e-05 | 54940 | 17.2 | 138.9 | 118.5
3200SL004 | 32-O-2000 | 32 | 20645 | 3 | 45.2586937 | 2000_06_20 | -93.7036184 | Silty-Clay Subgrade | DURING GRADING | 6 | 9.9635 | RVMRTW1 |  |  | 6.46 | A | 3.1e-05 | 50421 | 17.2 | 138.9 | 118.5
3200SL004 | 32-O-2000 | 32 | 20645 | 3 | 45.2586937 | 2000_06_20 | -93.7036184 | Silty-Clay Subgrade | DURING GRADING | 6 | 9.4657 | RVMRTW1 |  |  | 6.46 | A | 3e-05 | 48182 | 17.2 | 138.9 | 118.5
3200SL004 | 32-O-2000 | 32 | 20645 | 3 | 45.2586937 | 2000_06_20 | -93.7036184 | Silty-Clay Subgrade | DURING GRADING | 6 | 10.086 | RVMRTW1 |  |  | 6.46 | A | 3.2e-05 | 48783 | 17.2 | 138.9 | 118.5
3200SL004 | 32-O-2000 | 32 | 20645 | 3 | 45.2586937 | 2000_06_20 | -93.7036184 | Silty-Clay Subgrade | DURING GRADING | 6 | 23.1748 | RVMRTW1 |  |  | 6.46 | B | 5.7e-05 | 63231 | 17.2 | 138.9 | 118.5
3200SL004 | 32-O-2000 | 32 | 20645 | 3 | 45.2586937 | 2000_06_20 | -93.7036184 | Silty-Clay Subgrade | DURING GRADING | 6 | 22.9917 | RVMRTW1 |  |  | 6.46 | B | 5.9e-05 | 60199 | 17.2 | 138.9 | 118.5
3200SL004 | 32-O-2000 | 32 | 20645 | 3 | 45.2586937 | 2000_06_20 | -93.7036184 | Silty-Clay Subgrade | DURING GRADING | 6 | 23.2307 | RVMRTW1 |  |  | 6.46 | B | 5.6e-05 | 63990 | 17.2 | 138.9 | 118.5
3200SL004 | 32-O-2000 | 32 | 20645 | 3 | 45.2586937 | 2000_06_20 | -93.7036184 | Silty-Clay Subgrade | DURING GRADING | 6 | 23.3435 | RVMRTW1 |  |  | 6.46 | B | 5.7e-05 | 63250 | 17.2 | 138.9 | 118.5
3200SL004 | 32-O-2000 | 32 | 20645 | 3 | 45.2586937 | 2000_06_20 | -93.7036184 | Silty-Clay Subgrade | DURING GRADING | 6 | 23.4317 | RVMRTW1 |  |  | 6.46 | B | 5.5e-05 | 66488 | 17.2 | 138.9 | 118.5
3200SL004 | 32-O-2000 | 32 | 20645 | 3 | 45.2586937 | 2000_06_20 | -93.7036184 | Silty-Clay Subgrade | DURING GRADING | 6 | 32.3715 | RVMRTW1 |  |  | 6.46 | C | 7.9e-05 | 63021 | 17.2 | 138.9 | 118.5
3200SL004 | 32-O-2000 | 32 | 20645 | 3 | 45.2586937 | 2000_06_20 | -93.7036184 | Silty-Clay Subgrade | DURING GRADING | 6 | 35.5455 | RVMRTW1 |  |  | 6.46 | C | 8.6e-05 | 64296 | 17.2 | 138.9 | 118.5
3200SL004 | 32-O-2000 | 32 | 20645 | 3 | 45.2586937 | 2000_06_20 | -93.7036184 | Silty-Clay Subgrade | DURING GRADING | 6 | 32.791 | RVMRTW1 |  |  | 6.46 | C | 7.9e-05 | 64354 | 17.2 | 138.9 | 118.5
3200SL004 | 32-O-2000 | 32 | 20645 | 3 | 45.2586937 | 2000_06_20 | -93.7036184 | Silty-Clay Subgrade | DURING GRADING | 6 | 35.6338 | RVMRTW1 |  |  | 6.46 | C | 8.5e-05 | 65054 | 17.2 | 138.9 | 118.5
3200SL004 | 32-O-2000 | 32 | 20645 | 3 | 45.2586937 | 2000_06_20 | -93.7036184 | Silty-Clay Subgrade | DURING GRADING | 6 | 34.6568 | RVMRTW1 |  |  | 6.46 | C | 8.4e-05 | 64151 | 17.2 | 138.9 | 118.5
3200SL004 | 32-O-2000 | 32 | 20645 | 3 | 45.2586937 | 2000_06_20 | -93.7036184 | Silty-Clay Subgrade | DURING GRADING | 6 | 47.1527 | RVMRTW1 |  |  | 6.46 | D | 0.000115 | 63215 | 17.2 | 138.9 | 118.5
3200SL004 | 32-O-2000 | 32 | 20645 | 3 | 45.2586937 | 2000_06_20 | -93.7036184 | Silty-Clay Subgrade | DURING GRADING | 6 | 47.3526 | RVMRTW1 |  |  | 6.46 | D | 0.000118 | 62104 | 17.2 | 138.9 | 118.5
3200SL003 | 32-I-2000 | 32 | 20645 | -3 | 45.2587067 | 2000_06_20 | -93.7036041 | Silty-Clay Subgrade | DURING GRADING | 6 | 58.58 | RVMRTW2 |  |  | 6.46 | E | 0.000311 | 29140 | 14.3 | 134 | 117.3
3200SL003 | 32-I-2000 | 32 | 20645 | -3 | 45.2587067 | 2000_06_20 | -93.7036041 | Silty-Clay Subgrade | DURING GRADING | 4 | 13.01 | RVMRTW2 |  |  | 6.46 | F | 5.9e-05 | 33911 | 14.3 | 134 | 117.3
3200SL003 | 32-I-2000 | 32 | 20645 | -3 | 45.2587067 | 2000_06_20 | -93.7036041 | Silty-Clay Subgrade | DURING GRADING | 4 | 12.89 | RVMRTW2 |  |  | 6.46 | F | 5.5e-05 | 35998 | 14.3 | 134 | 117.3
3200SL003 | 32-I-2000 | 32 | 20645 | -3 | 45.2587067 | 2000_06_20 | -93.7036041 | Silty-Clay Subgrade | DURING GRADING | 4 | 12.9 | RVMRTW2 |  |  | 6.46 | F | 5.8e-05 | 34157 | 14.3 | 134 | 117.3
3200SL003 | 32-I-2000 | 32 | 20645 | -3 | 45.2587067 | 2000_06_20 | -93.7036041 | Silty-Clay Subgrade | DURING GRADING | 4 | 12.95 | RVMRTW2 |  |  | 6.46 | F | 6.2e-05 | 32132 | 14.3 | 134 | 117.3
3200SL003 | 32-I-2000 | 32 | 20645 | -3 | 45.2587067 | 2000_06_20 | -93.7036041 | Silty-Clay Subgrade | DURING GRADING | 4 | 12.94 | RVMRTW2 |  |  | 6.46 | F | 6.1e-05 | 32999 | 14.3 | 134 | 117.3
3200SL003 | 32-I-2000 | 32 | 20645 | -3 | 45.2587067 | 2000_06_20 | -93.7036041 | Silty-Clay Subgrade | DURING GRADING | 4 | 24.05 | RVMRTW2 |  |  | 6.46 | G | 0.000108 | 34434 | 14.3 | 134 | 117.3
3200SL003 | 32-I-2000 | 32 | 20645 | -3 | 45.2587067 | 2000_06_20 | -93.7036041 | Silty-Clay Subgrade | DURING GRADING | 4 | 24 | RVMRTW2 |  |  | 6.46 | G | 0.000108 | 34438 | 14.3 | 134 | 117.3
3200SL003 | 32-I-2000 | 32 | 20645 | -3 | 45.2587067 | 2000_06_20 | -93.7036041 | Silty-Clay Subgrade | DURING GRADING | 4 | 24.03 | RVMRTW2 |  |  | 6.46 | G | 0.000107 | 34603 | 14.3 | 134 | 117.3
3200SL003 | 32-I-2000 | 32 | 20645 | -3 | 45.2587067 | 2000_06_20 | -93.7036041 | Silty-Clay Subgrade | DURING GRADING | 4 | 23.88 | RVMRTW2 |  |  | 6.46 | G | 0.000106 | 34983 | 14.3 | 134 | 117.3
3200SL003 | 32-I-2000 | 32 | 20645 | -3 | 45.2587067 | 2000_06_20 | -93.7036041 | Silty-Clay Subgrade | DURING GRADING | 4 | 23.89 | RVMRTW2 |  |  | 6.46 | G | 0.000106 | 34972 | 14.3 | 134 | 117.3
3200SL003 | 32-I-2000 | 32 | 20645 | -3 | 45.2587067 | 2000_06_20 | -93.7036041 | Silty-Clay Subgrade | DURING GRADING | 2 | 24.32 | RVMRTW2 |  |  | 6.46 | L | 0.000111 | 34009 | 14.3 | 134 | 117.3
3200SL003 | 32-I-2000 | 32 | 20645 | -3 | 45.2587067 | 2000_06_20 | -93.7036041 | Silty-Clay Subgrade | DURING GRADING | 2 | 24.41 | RVMRTW2 |  |  | 6.46 | L | 0.000111 | 34057 | 14.3 | 134 | 117.3
3200SL003 | 32-I-2000 | 32 | 20645 | -3 | 45.2587067 | 2000_06_20 | -93.7036041 | Silty-Clay Subgrade | DURING GRADING | 2 | 24.94 | RVMRTW2 |  |  | 6.46 | L | 0.000108 | 35689 | 14.3 | 134 | 117.3
3200SL003 | 32-I-2000 | 32 | 20645 | -3 | 45.2587067 | 2000_06_20 | -93.7036041 | Silty-Clay Subgrade | DURING GRADING | 2 | 35.78 | RVMRTW2 |  |  | 6.46 | M | 0.000171 | 32359 | 14.3 | 134 | 117.3
3200SL003 | 32-I-2000 | 32 | 20645 | -3 | 45.2587067 | 2000_06_20 | -93.7036041 | Silty-Clay Subgrade | DURING GRADING | 2 | 33.67 | RVMRTW2 |  |  | 6.46 | M | 0.000162 | 32181 | 14.3 | 134 | 117.3
3200SL003 | 32-I-2000 | 32 | 20645 | -3 | 45.2587067 | 2000_06_20 | -93.7036041 | Silty-Clay Subgrade | DURING GRADING | 2 | 33.32 | RVMRTW2 |  |  | 6.46 | M | 0.000156 | 33018 | 14.3 | 134 | 117.3
3200SL003 | 32-I-2000 | 32 | 20645 | -3 | 45.2587067 | 2000_06_20 | -93.7036041 | Silty-Clay Subgrade | DURING GRADING | 2 | 33.01 | RVMRTW2 |  |  | 6.46 | M | 0.000159 | 32096 | 14.3 | 134 | 117.3
3200SL004 | 32-O-2000 | 32 | 20645 | 3 | 45.2586937 | 2000_06_20 | -93.7036184 | Silty-Clay Subgrade | DURING GRADING | 6 | 47.3846 | RVMRTW1 |  |  | 6.46 | D | 0.000116 | 63072 | 17.2 | 138.9 | 118.5
3200SL004 | 32-O-2000 | 32 | 20645 | 3 | 45.2586937 | 2000_06_20 | -93.7036184 | Silty-Clay Subgrade | DURING GRADING | 6 | 47.3209 | RVMRTW1 |  |  | 6.46 | D | 0.000117 | 62491 | 17.2 | 138.9 | 118.5
3200SL004 | 32-O-2000 | 32 | 20645 | 3 | 45.2586937 | 2000_06_20 | -93.7036184 | Silty-Clay Subgrade | DURING GRADING | 6 | 47.1725 | RVMRTW1 |  |  | 6.46 | D | 0.000121 | 60378 | 17.2 | 138.9 | 118.5
3200SL004 | 32-O-2000 | 32 | 20645 | 3 | 45.2586937 | 2000_06_20 | -93.7036184 | Silty-Clay Subgrade | DURING GRADING | 6 | 59.1737 | RVMRTW1 |  |  | 6.46 | E | 0.000153 | 59634 | 17.2 | 138.9 | 118.5
3200SL004 | 32-O-2000 | 32 | 20645 | 3 | 45.2586937 | 2000_06_20 | -93.7036184 | Silty-Clay Subgrade | DURING GRADING | 6 | 59.208 | RVMRTW1 |  |  | 6.46 | E | 0.000155 | 59096 | 17.2 | 138.9 | 118.5
3200SL004 | 32-O-2000 | 32 | 20645 | 3 | 45.2586937 | 2000_06_20 | -93.7036184 | Silty-Clay Subgrade | DURING GRADING | 6 | 59.3623 | RVMRTW1 |  |  | 6.46 | E | 0.000156 | 58881 | 17.2 | 138.9 | 118.5
3200SL004 | 32-O-2000 | 32 | 20645 | 3 | 45.2586937 | 2000_06_20 | -93.7036184 | Silty-Clay Subgrade | DURING GRADING | 6 | 59.3696 | RVMRTW1 |  |  | 6.46 | E | 0.000156 | 58856 | 17.2 | 138.9 | 118.5
3200SL004 | 32-O-2000 | 32 | 20645 | 3 | 45.2586937 | 2000_06_20 | -93.7036184 | Silty-Clay Subgrade | DURING GRADING | 6 | 59.2692 | RVMRTW1 |  |  | 6.46 | E | 0.000155 | 58990 | 17.2 | 138.9 | 118.5
3200SL004 | 32-O-2000 | 32 | 20645 | 3 | 45.2586937 | 2000_06_20 | -93.7036184 | Silty-Clay Subgrade | DURING GRADING | 4 | 13.5307 | RVMRTW1 |  |  | 6.46 | F | 3.3e-05 | 62971 | 17.2 | 138.9 | 118.5
3200SL004 | 32-O-2000 | 32 | 20645 | 3 | 45.2586937 | 2000_06_20 | -93.7036184 | Silty-Clay Subgrade | DURING GRADING | 4 | 13.4476 | RVMRTW1 |  |  | 6.46 | F | 3.5e-05 | 58787 | 17.2 | 138.9 | 118.5
3200SL004 | 32-O-2000 | 32 | 20645 | 3 | 45.2586937 | 2000_06_20 | -93.7036184 | Silty-Clay Subgrade | DURING GRADING | 4 | 13.4841 | RVMRTW1 |  |  | 6.46 | F | 3.5e-05 | 59222 | 17.2 | 138.9 | 118.5
3200SL004 | 32-O-2000 | 32 | 20645 | 3 | 45.2586937 | 2000_06_20 | -93.7036184 | Silty-Clay Subgrade | DURING GRADING | 4 | 13.2697 | RVMRTW1 |  |  | 6.46 | F | 3.5e-05 | 58214 | 17.2 | 138.9 | 118.5
3200SL004 | 32-O-2000 | 32 | 20645 | 3 | 45.2586937 | 2000_06_20 | -93.7036184 | Silty-Clay Subgrade | DURING GRADING | 4 | 13.4549 | RVMRTW1 |  |  | 6.46 | F | 3.5e-05 | 58795 | 17.2 | 138.9 | 118.5
3200SL004 | 32-O-2000 | 32 | 20645 | 3 | 45.2586937 | 2000_06_20 | -93.7036184 | Silty-Clay Subgrade | DURING GRADING | 4 | 24.5812 | RVMRTW1 |  |  | 6.46 | G | 6.2e-05 | 61807 | 17.2 | 138.9 | 118.5
3200SL004 | 32-O-2000 | 32 | 20645 | 3 | 45.2586937 | 2000_06_20 | -93.7036184 | Silty-Clay Subgrade | DURING GRADING | 4 | 24.6446 | RVMRTW1 |  |  | 6.46 | G | 6.1e-05 | 62798 | 17.2 | 138.9 | 118.5
3200SL004 | 32-O-2000 | 32 | 20645 | 3 | 45.2586937 | 2000_06_20 | -93.7036184 | Silty-Clay Subgrade | DURING GRADING | 4 | 24.7034 | RVMRTW1 |  |  | 6.46 | G | 5.9e-05 | 64661 | 17.2 | 138.9 | 118.5
3200SL004 | 32-O-2000 | 32 | 20645 | 3 | 45.2586937 | 2000_06_20 | -93.7036184 | Silty-Clay Subgrade | DURING GRADING | 4 | 24.6812 | RVMRTW1 |  |  | 6.46 | G | 5.9e-05 | 64404 | 17.2 | 138.9 | 118.5
3200SL004 | 32-O-2000 | 32 | 20645 | 3 | 45.2586937 | 2000_06_20 | -93.7036184 | Silty-Clay Subgrade | DURING GRADING | 4 | 24.8228 | RVMRTW1 |  |  | 6.46 | G | 5.9e-05 | 65304 | 17.2 | 138.9 | 118.5
3200SL004 | 32-O-2000 | 32 | 20645 | 3 | 45.2586937 | 2000_06_20 | -93.7036184 | Silty-Clay Subgrade | DURING GRADING | 4 | 36.1316 | RVMRTW1 |  |  | 6.46 | H | 8.6e-05 | 64868 | 17.2 | 138.9 | 118.5
3200SL004 | 32-O-2000 | 32 | 20645 | 3 | 45.2586937 | 2000_06_20 | -93.7036184 | Silty-Clay Subgrade | DURING GRADING | 4 | 36.0973 | RVMRTW1 |  |  | 6.46 | H | 8.8e-05 | 63496 | 17.2 | 138.9 | 118.5
3200SL004 | 32-O-2000 | 32 | 20645 | 3 | 45.2586937 | 2000_06_20 | -93.7036184 | Silty-Clay Subgrade | DURING GRADING | 4 | 35.9831 | RVMRTW1 |  |  | 6.46 | H | 8.7e-05 | 63673 | 17.2 | 138.9 | 118.5
3200SL004 | 32-O-2000 | 32 | 20645 | 3 | 45.2586937 | 2000_06_20 | -93.7036184 | Silty-Clay Subgrade | DURING GRADING | 4 | 36.0346 | RVMRTW1 |  |  | 6.46 | H | 9e-05 | 61742 | 17.2 | 138.9 | 118.5
3200SL004 | 32-O-2000 | 32 | 20645 | 3 | 45.2586937 | 2000_06_20 | -93.7036184 | Silty-Clay Subgrade | DURING GRADING | 4 | 35.9904 | RVMRTW1 |  |  | 6.46 | H | 8.6e-05 | 64937 | 17.2 | 138.9 | 118.5
3200SL004 | 32-O-2000 | 32 | 20645 | 3 | 45.2586937 | 2000_06_20 | -93.7036184 | Silty-Clay Subgrade | DURING GRADING | 4 | 48.5875 | RVMRTW1 |  |  | 6.46 | I | 0.000121 | 61878 | 17.2 | 138.9 | 118.5
3200SL004 | 32-O-2000 | 32 | 20645 | 3 | 45.2586937 | 2000_06_20 | -93.7036184 | Silty-Clay Subgrade | DURING GRADING | 4 | 48.5899 | RVMRTW1 |  |  | 6.46 | I | 0.000122 | 61850 | 17.2 | 138.9 | 118.5
3200SL004 | 32-O-2000 | 32 | 20645 | 3 | 45.2586937 | 2000_06_20 | -93.7036184 | Silty-Clay Subgrade | DURING GRADING | 4 | 48.3804 | RVMRTW1 |  |  | 6.46 | I | 0.000123 | 60641 | 17.2 | 138.9 | 118.5
3200SL004 | 32-O-2000 | 32 | 20645 | 3 | 45.2586937 | 2000_06_20 | -93.7036184 | Silty-Clay Subgrade | DURING GRADING | 4 | 48.231 | RVMRTW1 |  |  | 6.46 | I | 0.000125 | 59542 | 17.2 | 138.9 | 118.5
3200SL004 | 32-O-2000 | 32 | 20645 | 3 | 45.2586937 | 2000_06_20 | -93.7036184 | Silty-Clay Subgrade | DURING GRADING | 4 | 48.2383 | RVMRTW1 |  |  | 6.46 | I | 0.000122 | 61039 | 17.2 | 138.9 | 118.5
3200SL004 | 32-O-2000 | 32 | 20645 | 3 | 45.2586937 | 2000_06_20 | -93.7036184 | Silty-Clay Subgrade | DURING GRADING | 4 | 60.4069 | RVMRTW1 |  |  | 6.46 | J | 0.000161 | 57970 | 17.2 | 138.9 | 118.5
3200SL004 | 32-O-2000 | 32 | 20645 | 3 | 45.2586937 | 2000_06_20 | -93.7036184 | Silty-Clay Subgrade | DURING GRADING | 4 | 60.3075 | RVMRTW1 |  |  | 6.46 | J | 0.000161 | 57902 | 17.2 | 138.9 | 118.5
3200SL004 | 32-O-2000 | 32 | 20645 | 3 | 45.2586937 | 2000_06_20 | -93.7036184 | Silty-Clay Subgrade | DURING GRADING | 4 | 60.2315 | RVMRTW1 |  |  | 6.46 | J | 0.000159 | 58727 | 17.2 | 138.9 | 118.5
3200SL004 | 32-O-2000 | 32 | 20645 | 3 | 45.2586937 | 2000_06_20 | -93.7036184 | Silty-Clay Subgrade | DURING GRADING | 4 | 60.2095 | RVMRTW1 |  |  | 6.46 | J | 0.000157 | 59293 | 17.2 | 138.9 | 118.5
3200SL004 | 32-O-2000 | 32 | 20645 | 3 | 45.2586937 | 2000_06_20 | -93.7036184 | Silty-Clay Subgrade | DURING GRADING | 4 | 60.158 | RVMRTW1 |  |  | 6.46 | J | 0.000158 | 59009 | 17.2 | 138.9 | 118.5
3200SL004 | 32-O-2000 | 32 | 20645 | 3 | 45.2586937 | 2000_06_20 | -93.7036184 | Silty-Clay Subgrade | DURING GRADING | 2 | 13.7722 | RVMRTW1 |  |  | 6.46 | K | 3.3e-05 | 64048 | 17.2 | 138.9 | 118.5
3200SL004 | 32-O-2000 | 32 | 20645 | 3 | 45.2586937 | 2000_06_20 | -93.7036184 | Silty-Clay Subgrade | DURING GRADING | 2 | 13.7698 | RVMRTW1 |  |  | 6.46 | K | 3.2e-05 | 67183 | 17.2 | 138.9 | 118.5
3200SL004 | 32-O-2000 | 32 | 20645 | 3 | 45.2586937 | 2000_06_20 | -93.7036184 | Silty-Clay Subgrade | DURING GRADING | 2 | 13.8284 | RVMRTW1 |  |  | 6.46 | K | 3.4e-05 | 62512 | 17.2 | 138.9 | 118.5
3200SL004 | 32-O-2000 | 32 | 20645 | 3 | 45.2586937 | 2000_06_20 | -93.7036184 | Silty-Clay Subgrade | DURING GRADING | 2 | 13.8309 | RVMRTW1 |  |  | 6.46 | K | 3.4e-05 | 63230 | 17.2 | 138.9 | 118.5
3200SL004 | 32-O-2000 | 32 | 20645 | 3 | 45.2586937 | 2000_06_20 | -93.7036184 | Silty-Clay Subgrade | DURING GRADING | 2 | 13.9289 | RVMRTW1 |  |  | 6.46 | K | 3.5e-05 | 61598 | 17.2 | 138.9 | 118.5
3200SL004 | 32-O-2000 | 32 | 20645 | 3 | 45.2586937 | 2000_06_20 | -93.7036184 | Silty-Clay Subgrade | DURING GRADING | 2 | 23.7244 | RVMRTW1 |  |  | 6.46 | L | 5.7e-05 | 64090 | 17.2 | 138.9 | 118.5
3200SL004 | 32-O-2000 | 32 | 20645 | 3 | 45.2586937 | 2000_06_20 | -93.7036184 | Silty-Clay Subgrade | DURING GRADING | 2 | 23.8238 | RVMRTW1 |  |  | 6.46 | L | 5.9e-05 | 62173 | 17.2 | 138.9 | 118.5
3200SL004 | 32-O-2000 | 32 | 20645 | 3 | 45.2586937 | 2000_06_20 | -93.7036184 | Silty-Clay Subgrade | DURING GRADING | 2 | 23.9267 | RVMRTW1 |  |  | 6.46 | L | 6e-05 | 61332 | 17.2 | 138.9 | 118.5
3200SL004 | 32-O-2000 | 32 | 20645 | 3 | 45.2586937 | 2000_06_20 | -93.7036184 | Silty-Clay Subgrade | DURING GRADING | 2 | 23.9656 | RVMRTW1 |  |  | 6.46 | L | 5.8e-05 | 63641 | 17.2 | 138.9 | 118.5
3200SL004 | 32-O-2000 | 32 | 20645 | 3 | 45.2586937 | 2000_06_20 | -93.7036184 | Silty-Clay Subgrade | DURING GRADING | 2 | 24.0242 | RVMRTW1 |  |  | 6.46 | L | 6.1e-05 | 60885 | 17.2 | 138.9 | 118.5
3200SL004 | 32-O-2000 | 32 | 20645 | 3 | 45.2586937 | 2000_06_20 | -93.7036184 | Silty-Clay Subgrade | DURING GRADING | 2 | 36.0728 | RVMRTW1 |  |  | 6.46 | M | 9.5e-05 | 58776 | 17.2 | 138.9 | 118.5
3200SL004 | 32-O-2000 | 32 | 20645 | 3 | 45.2586937 | 2000_06_20 | -93.7036184 | Silty-Clay Subgrade | DURING GRADING | 2 | 36.351 | RVMRTW1 |  |  | 6.46 | M | 8.7e-05 | 64682 | 17.2 | 138.9 | 118.5
3200SL004 | 32-O-2000 | 32 | 20645 | 3 | 45.2586937 | 2000_06_20 | -93.7036184 | Silty-Clay Subgrade | DURING GRADING | 2 | 34.7694 | RVMRTW1 |  |  | 6.46 | M | 8.5e-05 | 62977 | 17.2 | 138.9 | 118.5
10063 B | 32-I-1990 | 32 | 20625 | -9.5 | 45.2587543 | 1992_06_26 | -93.7036503 | Silty-Clay Subgrade | AFTER GRADING | 2 | 38.4372 | FS928007 | 23848 | -0.4338 | 6.46 | M | 0.000565 | 10534 | 17.2 | 133.5 | 113.9
10063 B | 32-I-1990 | 32 | 20625 | -9.5 | 45.2587543 | 1992_06_26 | -93.7036503 | Silty-Clay Subgrade | AFTER GRADING | 6 | 37.9531 | FS928007 | 23848 | -0.4338 | 6.46 | C | 0.000536 | 10970 | 17.2 | 133.5 | 113.9
10063 B | 32-I-1990 | 32 | 20625 | -9.5 | 45.2587543 | 1992_06_26 | -93.7036503 | Silty-Clay Subgrade | AFTER GRADING | 6 | 51.6716 | FS928007 | 23848 | -0.4338 | 6.46 | D | 0.000817 | 9792 | 17.2 | 133.5 | 113.9
10063 B | 32-I-1990 | 32 | 20625 | -9.5 | 45.2587543 | 1992_06_26 | -93.7036503 | Silty-Clay Subgrade | AFTER GRADING | 4 | 14.1974 | FS928007 | 23848 | -0.4338 | 6.46 | F | 0.000129 | 17110 | 17.2 | 133.5 | 113.9
10063 B | 32-I-1990 | 32 | 20625 | -9.5 | 45.2587543 | 1992_06_26 | -93.7036503 | Silty-Clay Subgrade | AFTER GRADING | 2 | 15.1386 | FS928007 | 23848 | -0.4338 | 6.46 | K | 0.000142 | 16546 | 17.2 | 133.5 | 113.9
10063 B | 32-I-1990 | 32 | 20625 | -9.5 | 45.2587543 | 1992_06_26 | -93.7036503 | Silty-Clay Subgrade | AFTER GRADING | 6 | 64.9999 | FS928007 | 23848 | -0.4338 | 6.46 | E | 0.001114 | 9035 | 17.2 | 133.5 | 113.9
10063 B | 32-I-1990 | 32 | 20625 | -9.5 | 45.2587543 | 1992_06_26 | -93.7036503 | Silty-Clay Subgrade | AFTER GRADING | 4 | 38.0332 | FS928007 | 23848 | -0.4338 | 6.46 | H | 0.000546 | 10784 | 17.2 | 133.5 | 113.9
3200SL003 | 32-I-2000 | 32 | 20645 | -3 | 45.2587067 | 2000_06_20 | -93.7036041 | Silty-Clay Subgrade | DURING GRADING | 2 | 34.06 | RVMRTW2 |  |  | 6.46 | M | 0.000164 | 32203 | 14.3 | 134 | 117.3
3200SL003 | 32-I-2000 | 32 | 20645 | -3 | 45.2587067 | 2000_06_20 | -93.7036041 | Silty-Clay Subgrade | DURING GRADING | 2 | 42.78 | RVMRTW2 |  |  | 6.46 | N | 0.00022 | 30061 | 14.3 | 134 | 117.3
3200SL003 | 32-I-2000 | 32 | 20645 | -3 | 45.2587067 | 2000_06_20 | -93.7036041 | Silty-Clay Subgrade | DURING GRADING | 2 | 44.68 | RVMRTW2 |  |  | 6.46 | N | 0.000224 | 30891 | 14.3 | 134 | 117.3
3200SL003 | 32-I-2000 | 32 | 20645 | -3 | 45.2587067 | 2000_06_20 | -93.7036041 | Silty-Clay Subgrade | DURING GRADING | 2 | 42.23 | RVMRTW2 |  |  | 6.46 | N | 0.000215 | 30398 | 14.3 | 134 | 117.3
3200SL003 | 32-I-2000 | 32 | 20645 | -3 | 45.2587067 | 2000_06_20 | -93.7036041 | Silty-Clay Subgrade | DURING GRADING | 2 | 42.77 | RVMRTW2 |  |  | 6.46 | N | 0.000219 | 30217 | 14.3 | 134 | 117.3
3200SL003 | 32-I-2000 | 32 | 20645 | -3 | 45.2587067 | 2000_06_20 | -93.7036041 | Silty-Clay Subgrade | DURING GRADING | 2 | 43.84 | RVMRTW2 |  |  | 6.46 | N | 0.000222 | 30509 | 14.3 | 134 | 117.3
3200SL003 | 32-I-2000 | 32 | 20645 | -3 | 45.2587067 | 2000_06_20 | -93.7036041 | Silty-Clay Subgrade | DURING GRADING | 2 | 58.43 | RVMRTW2 |  |  | 6.46 | O | 0.000312 | 28950 | 14.3 | 134 | 117.3
3200SL003 | 32-I-2000 | 32 | 20645 | -3 | 45.2587067 | 2000_06_20 | -93.7036041 | Silty-Clay Subgrade | DURING GRADING | 2 | 58.43 | RVMRTW2 |  |  | 6.46 | O | 0.00031 | 29129 | 14.3 | 134 | 117.3
3200SL003 | 32-I-2000 | 32 | 20645 | -3 | 45.2587067 | 2000_06_20 | -93.7036041 | Silty-Clay Subgrade | DURING GRADING | 2 | 58.38 | RVMRTW2 |  |  | 6.46 | O | 0.000315 | 28640 | 14.3 | 134 | 117.3
3200SL003 | 32-I-2000 | 32 | 20645 | -3 | 45.2587067 | 2000_06_20 | -93.7036041 | Silty-Clay Subgrade | DURING GRADING | 2 | 58.25 | RVMRTW2 |  |  | 6.46 | O | 0.00031 | 29020 | 14.3 | 134 | 117.3
3200SL003 | 32-I-2000 | 32 | 20645 | -3 | 45.2587067 | 2000_06_20 | -93.7036041 | Silty-Clay Subgrade | DURING GRADING | 2 | 58.2 | RVMRTW2 |  |  | 6.46 | O | 0.000313 | 28804 | 14.3 | 134 | 117.3
3200SL003 | 32-I-2000 | 32 | 20645 | -3 | 45.2587067 | 2000_06_20 | -93.7036041 | Silty-Clay Subgrade | DURING GRADING | 4 | 34.53 | RVMRTW2 |  |  | 6.46 | H | 0.00016 | 33305 | 14.3 | 134 | 117.3
3200SL003 | 32-I-2000 | 32 | 20645 | -3 | 45.2587067 | 2000_06_20 | -93.7036041 | Silty-Clay Subgrade | DURING GRADING | 4 | 34.41 | RVMRTW2 |  |  | 6.46 | H | 0.000158 | 33584 | 14.3 | 134 | 117.3
3200SL003 | 32-I-2000 | 32 | 20645 | -3 | 45.2587067 | 2000_06_20 | -93.7036041 | Silty-Clay Subgrade | DURING GRADING | 4 | 34.28 | RVMRTW2 |  |  | 6.46 | H | 0.000163 | 32605 | 14.3 | 134 | 117.3
3200SL003 | 32-I-2000 | 32 | 20645 | -3 | 45.2587067 | 2000_06_20 | -93.7036041 | Silty-Clay Subgrade | DURING GRADING | 4 | 34.48 | RVMRTW2 |  |  | 6.46 | H | 0.000157 | 34071 | 14.3 | 134 | 117.3
3200SL003 | 32-I-2000 | 32 | 20645 | -3 | 45.2587067 | 2000_06_20 | -93.7036041 | Silty-Clay Subgrade | DURING GRADING | 4 | 34.72 | RVMRTW2 |  |  | 6.46 | H | 0.000159 | 33799 | 14.3 | 134 | 117.3
3200SL003 | 32-I-2000 | 32 | 20645 | -3 | 45.2587067 | 2000_06_20 | -93.7036041 | Silty-Clay Subgrade | DURING GRADING | 4 | 46.29 | RVMRTW2 |  |  | 6.46 | I | 0.000235 | 30506 | 14.3 | 134 | 117.3
3200SL003 | 32-I-2000 | 32 | 20645 | -3 | 45.2587067 | 2000_06_20 | -93.7036041 | Silty-Clay Subgrade | DURING GRADING | 4 | 45.14 | RVMRTW2 |  |  | 6.46 | I | 0.000227 | 30709 | 14.3 | 134 | 117.3
3200SL003 | 32-I-2000 | 32 | 20645 | -3 | 45.2587067 | 2000_06_20 | -93.7036041 | Silty-Clay Subgrade | DURING GRADING | 4 | 46.65 | RVMRTW2 |  |  | 6.46 | I | 0.000233 | 31022 | 14.3 | 134 | 117.3
3200SL003 | 32-I-2000 | 32 | 20645 | -3 | 45.2587067 | 2000_06_20 | -93.7036041 | Silty-Clay Subgrade | DURING GRADING | 4 | 46.07 | RVMRTW2 |  |  | 6.46 | I | 0.000229 | 31161 | 14.3 | 134 | 117.3
3200SL003 | 32-I-2000 | 32 | 20645 | -3 | 45.2587067 | 2000_06_20 | -93.7036041 | Silty-Clay Subgrade | DURING GRADING | 4 | 46.24 | RVMRTW2 |  |  | 6.46 | I | 0.000231 | 30909 | 14.3 | 134 | 117.3
3200SL003 | 32-I-2000 | 32 | 20645 | -3 | 45.2587067 | 2000_06_20 | -93.7036041 | Silty-Clay Subgrade | DURING GRADING | 4 | 59.04 | RVMRTW2 |  |  | 6.46 | J | 0.000314 | 29077 | 14.3 | 134 | 117.3
3200SL003 | 32-I-2000 | 32 | 20645 | -3 | 45.2587067 | 2000_06_20 | -93.7036041 | Silty-Clay Subgrade | DURING GRADING | 4 | 58.96 | RVMRTW2 |  |  | 6.46 | J | 0.000315 | 28940 | 14.3 | 134 | 117.3
3200SL003 | 32-I-2000 | 32 | 20645 | -3 | 45.2587067 | 2000_06_20 | -93.7036041 | Silty-Clay Subgrade | DURING GRADING | 4 | 58.96 | RVMRTW2 |  |  | 6.46 | J | 0.000313 | 29168 | 14.3 | 134 | 117.3
3200SL003 | 32-I-2000 | 32 | 20645 | -3 | 45.2587067 | 2000_06_20 | -93.7036041 | Silty-Clay Subgrade | DURING GRADING | 4 | 58.85 | RVMRTW2 |  |  | 6.46 | J | 0.000316 | 28844 | 14.3 | 134 | 117.3
3200SL003 | 32-I-2000 | 32 | 20645 | -3 | 45.2587067 | 2000_06_20 | -93.7036041 | Silty-Clay Subgrade | DURING GRADING | 4 | 58.79 | RVMRTW2 |  |  | 6.46 | J | 0.000312 | 29154 | 14.3 | 134 | 117.3
3200SL003 | 32-I-2000 | 32 | 20645 | -3 | 45.2587067 | 2000_06_20 | -93.7036041 | Silty-Clay Subgrade | DURING GRADING | 2 | 11.66 | RVMRTW2 |  |  | 6.46 | K | 5.1e-05 | 35342 | 14.3 | 134 | 117.3
3200SL003 | 32-I-2000 | 32 | 20645 | -3 | 45.2587067 | 2000_06_20 | -93.7036041 | Silty-Clay Subgrade | DURING GRADING | 2 | 11.72 | RVMRTW2 |  |  | 6.46 | K | 5.3e-05 | 33920 | 14.3 | 134 | 117.3
3200SL003 | 32-I-2000 | 32 | 20645 | -3 | 45.2587067 | 2000_06_20 | -93.7036041 | Silty-Clay Subgrade | DURING GRADING | 2 | 11.39 | RVMRTW2 |  |  | 6.46 | K | 5.5e-05 | 31945 | 14.3 | 134 | 117.3
3200SL003 | 32-I-2000 | 32 | 20645 | -3 | 45.2587067 | 2000_06_20 | -93.7036041 | Silty-Clay Subgrade | DURING GRADING | 2 | 11.27 | RVMRTW2 |  |  | 6.46 | K | 5.5e-05 | 31949 | 14.3 | 134 | 117.3
3200SL003 | 32-I-2000 | 32 | 20645 | -3 | 45.2587067 | 2000_06_20 | -93.7036041 | Silty-Clay Subgrade | DURING GRADING | 2 | 11.42 | RVMRTW2 |  |  | 6.46 | K | 5.2e-05 | 34247 | 14.3 | 134 | 117.3
3200SL003 | 32-I-2000 | 32 | 20645 | -3 | 45.2587067 | 2000_06_20 | -93.7036041 | Silty-Clay Subgrade | DURING GRADING | 2 | 24.68 | RVMRTW2 |  |  | 6.46 | L | 0.000112 | 34069 | 14.3 | 134 | 117.3
3200SL003 | 32-I-2000 | 32 | 20645 | -3 | 45.2587067 | 2000_06_20 | -93.7036041 | Silty-Clay Subgrade | DURING GRADING | 2 | 24.43 | RVMRTW2 |  |  | 6.46 | L | 0.00011 | 34230 | 14.3 | 134 | 117.3
3200SL003 | 32-I-2000 | 32 | 20645 | -3 | 45.2587067 | 2000_06_20 | -93.7036041 | Silty-Clay Subgrade | DURING GRADING | 6 | 13.23 | RVMRTW2 |  |  | 6.46 | A | 6e-05 | 33893 | 14.3 | 134 | 117.3
3200SL003 | 32-I-2000 | 32 | 20645 | -3 | 45.2587067 | 2000_06_20 | -93.7036041 | Silty-Clay Subgrade | DURING GRADING | 6 | 13.27 | RVMRTW2 |  |  | 6.46 | A | 5.9e-05 | 34911 | 14.3 | 134 | 117.3
3200SL003 | 32-I-2000 | 32 | 20645 | -3 | 45.2587067 | 2000_06_20 | -93.7036041 | Silty-Clay Subgrade | DURING GRADING | 6 | 13.28 | RVMRTW2 |  |  | 6.46 | A | 6.1e-05 | 33616 | 14.3 | 134 | 117.3
3200SL003 | 32-I-2000 | 32 | 20645 | -3 | 45.2587067 | 2000_06_20 | -93.7036041 | Silty-Clay Subgrade | DURING GRADING | 6 | 13.25 | RVMRTW2 |  |  | 6.46 | A | 5.9e-05 | 35004 | 14.3 | 134 | 117.3
3200SL003 | 32-I-2000 | 32 | 20645 | -3 | 45.2587067 | 2000_06_20 | -93.7036041 | Silty-Clay Subgrade | DURING GRADING | 6 | 13.29 | RVMRTW2 |  |  | 6.46 | A | 5.9e-05 | 35026 | 14.3 | 134 | 117.3
3200SL003 | 32-I-2000 | 32 | 20645 | -3 | 45.2587067 | 2000_06_20 | -93.7036041 | Silty-Clay Subgrade | DURING GRADING | 6 | 23.38 | RVMRTW2 |  |  | 6.46 | B | 0.000104 | 34685 | 14.3 | 134 | 117.3
3200SL003 | 32-I-2000 | 32 | 20645 | -3 | 45.2587067 | 2000_06_20 | -93.7036041 | Silty-Clay Subgrade | DURING GRADING | 6 | 23.34 | RVMRTW2 |  |  | 6.46 | B | 0.000103 | 34885 | 14.3 | 134 | 117.3
3200SL003 | 32-I-2000 | 32 | 20645 | -3 | 45.2587067 | 2000_06_20 | -93.7036041 | Silty-Clay Subgrade | DURING GRADING | 6 | 23.33 | RVMRTW2 |  |  | 6.46 | B | 0.000101 | 35856 | 14.3 | 134 | 117.3
3200SL003 | 32-I-2000 | 32 | 20645 | -3 | 45.2587067 | 2000_06_20 | -93.7036041 | Silty-Clay Subgrade | DURING GRADING | 6 | 23.4 | RVMRTW2 |  |  | 6.46 | B | 0.0001 | 36142 | 14.3 | 134 | 117.3
3200SL003 | 32-I-2000 | 32 | 20645 | -3 | 45.2587067 | 2000_06_20 | -93.7036041 | Silty-Clay Subgrade | DURING GRADING | 6 | 23.45 | RVMRTW2 |  |  | 6.46 | B | 0.000105 | 34607 | 14.3 | 134 | 117.3
3200SL003 | 32-I-2000 | 32 | 20645 | -3 | 45.2587067 | 2000_06_20 | -93.7036041 | Silty-Clay Subgrade | DURING GRADING | 6 | 34.46 | RVMRTW2 |  |  | 6.46 | C | 0.000158 | 33827 | 14.3 | 134 | 117.3
3200SL003 | 32-I-2000 | 32 | 20645 | -3 | 45.2587067 | 2000_06_20 | -93.7036041 | Silty-Clay Subgrade | DURING GRADING | 6 | 35.14 | RVMRTW2 |  |  | 6.46 | C | 0.00016 | 33973 | 14.3 | 134 | 117.3
3200SL003 | 32-I-2000 | 32 | 20645 | -3 | 45.2587067 | 2000_06_20 | -93.7036041 | Silty-Clay Subgrade | DURING GRADING | 6 | 33.84 | RVMRTW2 |  |  | 6.46 | C | 0.000153 | 34278 | 14.3 | 134 | 117.3
3200SL003 | 32-I-2000 | 32 | 20645 | -3 | 45.2587067 | 2000_06_20 | -93.7036041 | Silty-Clay Subgrade | DURING GRADING | 6 | 35.37 | RVMRTW2 |  |  | 6.46 | C | 0.00016 | 34236 | 14.3 | 134 | 117.3
3200SL003 | 32-I-2000 | 32 | 20645 | -3 | 45.2587067 | 2000_06_20 | -93.7036041 | Silty-Clay Subgrade | DURING GRADING | 6 | 34.23 | RVMRTW2 |  |  | 6.46 | C | 0.000156 | 33939 | 14.3 | 134 | 117.3
3200SL003 | 32-I-2000 | 32 | 20645 | -3 | 45.2587067 | 2000_06_20 | -93.7036041 | Silty-Clay Subgrade | DURING GRADING | 6 | 46.66 | RVMRTW2 |  |  | 6.46 | D | 0.000229 | 31564 | 14.3 | 134 | 117.3
3200SL003 | 32-I-2000 | 32 | 20645 | -3 | 45.2587067 | 2000_06_20 | -93.7036041 | Silty-Clay Subgrade | DURING GRADING | 6 | 46.86 | RVMRTW2 |  |  | 6.46 | D | 0.000231 | 31406 | 14.3 | 134 | 117.3
3200SL003 | 32-I-2000 | 32 | 20645 | -3 | 45.2587067 | 2000_06_20 | -93.7036041 | Silty-Clay Subgrade | DURING GRADING | 6 | 46.82 | RVMRTW2 |  |  | 6.46 | D | 0.000233 | 31150 | 14.3 | 134 | 117.3
3200SL003 | 32-I-2000 | 32 | 20645 | -3 | 45.2587067 | 2000_06_20 | -93.7036041 | Silty-Clay Subgrade | DURING GRADING | 6 | 46.74 | RVMRTW2 |  |  | 6.46 | D | 0.00023 | 31503 | 14.3 | 134 | 117.3
3200SL003 | 32-I-2000 | 32 | 20645 | -3 | 45.2587067 | 2000_06_20 | -93.7036041 | Silty-Clay Subgrade | DURING GRADING | 6 | 46.73 | RVMRTW2 |  |  | 6.46 | D | 0.000227 | 31835 | 14.3 | 134 | 117.3
3200SL003 | 32-I-2000 | 32 | 20645 | -3 | 45.2587067 | 2000_06_20 | -93.7036041 | Silty-Clay Subgrade | DURING GRADING | 6 | 58.43 | RVMRTW2 |  |  | 6.46 | E | 0.000308 | 29368 | 14.3 | 134 | 117.3
3200SL003 | 32-I-2000 | 32 | 20645 | -3 | 45.2587067 | 2000_06_20 | -93.7036041 | Silty-Clay Subgrade | DURING GRADING | 6 | 58.17 | RVMRTW2 |  |  | 6.46 | E | 0.000312 | 28800 | 14.3 | 134 | 117.3
3200SL003 | 32-I-2000 | 32 | 20645 | -3 | 45.2587067 | 2000_06_20 | -93.7036041 | Silty-Clay Subgrade | DURING GRADING | 6 | 58.45 | RVMRTW2 |  |  | 6.46 | E | 0.000309 | 29244 | 14.3 | 134 | 117.3
3200SL003 | 32-I-2000 | 32 | 20645 | -3 | 45.2587067 | 2000_06_20 | -93.7036041 | Silty-Clay Subgrade | DURING GRADING | 6 | 58.51 | RVMRTW2 |  |  | 6.46 | E | 0.000312 | 28986 | 14.3 | 134 | 117.3
10424 A | 32-I-1990 | 32 | 20620 | 0 | 45.258742 | 1991_10_22 | -93.7036882 | Silty-Clay Subgrade | tossed 2/1/08 from Maplewood Lab mezzanine. AFTER GRADING | 4 | 121.6763 | SS92054 | 6686 | -0.3817 | 12.106 | I02 | 0.003334 | 2915 | 19.7 | 127.5 | 106.5
10424 A | 32-I-1990 | 32 | 20620 | 0 | 45.258742 | 1991_10_22 | -93.7036882 | Silty-Clay Subgrade | tossed 2/1/08 from Maplewood Lab mezzanine. AFTER GRADING | 4 | 45.0816 | SS92054 | 14180 | -0.2988 | 12.106 | F00 | 0.000366 | 9825 | 16.4 | 128.4 | 110.3
10424 A | 32-I-1990 | 32 | 20620 | 0 | 45.258742 | 1991_10_22 | -93.7036882 | Silty-Clay Subgrade | tossed 2/1/08 from Maplewood Lab mezzanine. AFTER GRADING | 4 | 48.6423 | SS92054 | 6686 | -0.3817 | 12.106 | F02 | 0.001074 | 3617 | 19.7 | 127.5 | 106.5
10424 A | 32-I-1990 | 32 | 20620 | 0 | 45.258742 | 1991_10_22 | -93.7036882 | Silty-Clay Subgrade | tossed 2/1/08 from Maplewood Lab mezzanine. AFTER GRADING | 6 | 98.46 | SS92054 | 6686 | -0.3817 | 12.106 | C02 | 0.002367 | 3321 | 19.7 | 127.5 | 106.5
10424 A | 32-I-1990 | 32 | 20620 | 0 | 45.258742 | 1991_10_22 | -93.7036882 | Silty-Clay Subgrade | tossed 2/1/08 from Maplewood Lab mezzanine. AFTER GRADING | 4 | 127.4244 | SS92054 | 19077 | -0.1484 | 12.106 | I-2 | 0.000742 | 13692 | 14.6 | 124.7 | 108.8
10424 A | 32-I-1990 | 32 | 20620 | 0 | 45.258742 | 1991_10_22 | -93.7036882 | Silty-Clay Subgrade | tossed 2/1/08 from Maplewood Lab mezzanine. AFTER GRADING | 6 | 99.5514 | SS92054 | 14180 | -0.2988 | 12.106 | C00 | 0.000977 | 8133 | 16.4 | 128.4 | 110.3
10424 A | 32-I-1990 | 32 | 20620 | 0 | 45.258742 | 1991_10_22 | -93.7036882 | Silty-Clay Subgrade | tossed 2/1/08 from Maplewood Lab mezzanine. AFTER GRADING | 4 | 24.1347 | SS92054 | 6686 | -0.3817 | 12.106 | E02 | 0.000397 | 4859 | 19.7 | 127.5 | 106.5
10424 A | 32-I-1990 | 32 | 20620 | 0 | 45.258742 | 1991_10_22 | -93.7036882 | Silty-Clay Subgrade | tossed 2/1/08 from Maplewood Lab mezzanine. AFTER GRADING | 2 | 72.9761 | SS92054 | 19077 | -0.1484 | 12.106 | L-2 | 0.000422 | 13802 | 14.6 | 124.7 | 108.8
10424 A | 32-I-1990 | 32 | 20620 | 0 | 45.258742 | 1991_10_22 | -93.7036882 | Silty-Clay Subgrade | tossed 2/1/08 from Maplewood Lab mezzanine. AFTER GRADING | 2 | 73.0645 | SS92054 | 14180 | -0.2988 | 12.106 | L00 | 0.00075 | 7781 | 16.4 | 128.4 | 110.3
10424 A | 32-I-1990 | 32 | 20620 | 0 | 45.258742 | 1991_10_22 | -93.7036882 | Silty-Clay Subgrade | tossed 2/1/08 from Maplewood Lab mezzanine. AFTER GRADING | 2 | 23.707 | SS92054 | 6686 | -0.3817 | 12.106 | J02 | 0.000422 | 4484 | 19.7 | 127.5 | 106.5
10424 A | 32-I-1990 | 32 | 20620 | 0 | 45.258742 | 1991_10_22 | -93.7036882 | Silty-Clay Subgrade | tossed 2/1/08 from Maplewood Lab mezzanine. AFTER GRADING | 4 | 72.5821 | SS92054 | 6686 | -0.3817 | 12.106 | G02 | 0.00185 | 3133 | 19.7 | 127.5 | 106.5
10424 A | 32-I-1990 | 32 | 20620 | 0 | 45.258742 | 1991_10_22 | -93.7036882 | Silty-Clay Subgrade | tossed 2/1/08 from Maplewood Lab mezzanine. AFTER GRADING | 6 | 50.1212 | SS92054 | 6686 | -0.3817 | 12.106 | A02 | 0.00085 | 4711 | 19.7 | 127.5 | 106.5
10424 A | 32-I-1990 | 32 | 20620 | 0 | 45.258742 | 1991_10_22 | -93.7036882 | Silty-Clay Subgrade | tossed 2/1/08 from Maplewood Lab mezzanine. AFTER GRADING | 6 | 74.997 | SS92054 | 19077 | -0.1484 | 12.106 | B-2 | 0.000392 | 15266 | 14.6 | 124.7 | 108.8
10424 A | 32-I-1990 | 32 | 20620 | 0 | 45.258742 | 1991_10_22 | -93.7036882 | Silty-Clay Subgrade | tossed 2/1/08 from Maplewood Lab mezzanine. AFTER GRADING | 6 | 124.1368 | SS92054 | 14180 | -0.2988 | 12.106 | D00 | 0.001309 | 7573 | 16.4 | 128.4 | 110.3
10424 A | 32-I-1990 | 32 | 20620 | 0 | 45.258742 | 1991_10_22 | -93.7036882 | Silty-Clay Subgrade | tossed 2/1/08 from Maplewood Lab mezzanine. AFTER GRADING | 6 | 122.2659 | SS92054 | 6686 | -0.3817 | 12.106 | D02 | 0.003166 | 3084 | 19.7 | 127.5 | 106.5
10424 A | 32-I-1990 | 32 | 20620 | 0 | 45.258742 | 1991_10_22 | -93.7036882 | Silty-Clay Subgrade | tossed 2/1/08 from Maplewood Lab mezzanine. AFTER GRADING | 2 | 98.2791 | SS92054 | 14180 | -0.2988 | 12.106 | M00 | 0.001099 | 7141 | 16.4 | 128.4 | 110.3
10424 A | 32-I-1990 | 32 | 20620 | 0 | 45.258742 | 1991_10_22 | -93.7036882 | Silty-Clay Subgrade | tossed 2/1/08 from Maplewood Lab mezzanine. AFTER GRADING | 6 | 20.1374 | SS92054 | 14180 | -0.2988 | 12.106 | @00 | 0.000127 | 12695 | 16.4 | 128.4 | 110.3
10424 A | 32-I-1990 | 32 | 20620 | 0 | 45.258742 | 1991_10_22 | -93.7036882 | Silty-Clay Subgrade | tossed 2/1/08 from Maplewood Lab mezzanine. AFTER GRADING | 6 | 74.3124 | SS92054 | 6686 | -0.3817 | 12.106 | B02 | 0.001582 | 3751 | 19.7 | 127.5 | 106.5
10424 A | 32-I-1990 | 32 | 20620 | 0 | 45.258742 | 1991_10_22 | -93.7036882 | Silty-Clay Subgrade | tossed 2/1/08 from Maplewood Lab mezzanine. AFTER GRADING | 6 | 101.3527 | SS92054 | 19077 | -0.1484 | 12.106 | C-2 | 0.000553 | 14626 | 14.6 | 124.7 | 108.8
10424 A | 32-I-1990 | 32 | 20620 | 0 | 45.258742 | 1991_10_22 | -93.7036882 | Silty-Clay Subgrade | tossed 2/1/08 from Maplewood Lab mezzanine. AFTER GRADING | 6 | 25.3363 | SS92054 | 6686 | -0.3817 | 12.106 | @02 | 0.00028 | 7214 | 19.7 | 127.5 | 106.5
10424 A | 32-I-1990 | 32 | 20620 | 0 | 45.258742 | 1991_10_22 | -93.7036882 | Silty-Clay Subgrade | tossed 2/1/08 from Maplewood Lab mezzanine. AFTER GRADING | 4 | 18.1425 | SS92054 | 14180 | -0.2988 | 12.106 | E00 | 0.000113 | 12869 | 16.4 | 128.4 | 110.3
10424 A | 32-I-1990 | 32 | 20620 | 0 | 45.258742 | 1991_10_22 | -93.7036882 | Silty-Clay Subgrade | tossed 2/1/08 from Maplewood Lab mezzanine. AFTER GRADING | 4 | 74.2129 | SS92054 | 19077 | -0.1484 | 12.106 | G-2 | 0.000401 | 14775 | 14.6 | 124.7 | 108.8
10424 A | 32-I-1990 | 32 | 20620 | 0 | 45.258742 | 1991_10_22 | -93.7036882 | Silty-Clay Subgrade | tossed 2/1/08 from Maplewood Lab mezzanine. AFTER GRADING | 2 | 72.0985 | SS92054 | 6686 | -0.3817 | 12.106 | L02 | 0.001956 | 2943 | 19.7 | 127.5 | 106.5
10424 A | 32-I-1990 | 32 | 20620 | 0 | 45.258742 | 1991_10_22 | -93.7036882 | Silty-Clay Subgrade | tossed 2/1/08 from Maplewood Lab mezzanine. AFTER GRADING | 2 | 34.8284 | SS92054 | 19077 | -0.1484 | 12.106 | K-2 | 0.000185 | 15009 | 14.6 | 124.7 | 108.8
10424 A | 32-I-1990 | 32 | 20620 | 0 | 45.258742 | 1991_10_22 | -93.7036882 | Silty-Clay Subgrade | tossed 2/1/08 from Maplewood Lab mezzanine. AFTER GRADING | 2 | 44.4526 | SS92054 | 14180 | -0.2988 | 12.106 | K00 | 0.000387 | 9173 | 16.4 | 128.4 | 110.3
10424 A | 32-I-1990 | 32 | 20620 | 0 | 45.258742 | 1991_10_22 | -93.7036882 | Silty-Clay Subgrade | tossed 2/1/08 from Maplewood Lab mezzanine. AFTER GRADING | 4 | 98.7674 | SS92054 | 14180 | -0.2988 | 12.106 | H00 | 0.001038 | 7595 | 16.4 | 128.4 | 110.3
10424 A | 32-I-1990 | 32 | 20620 | 0 | 45.258742 | 1991_10_22 | -93.7036882 | Silty-Clay Subgrade | tossed 2/1/08 from Maplewood Lab mezzanine. AFTER GRADING | 6 | 47.2654 | SS92054 | 19077 | -0.1484 | 12.106 | A-2 | 0.000229 | 16448 | 14.6 | 124.7 | 108.8
10424 A | 32-I-1990 | 32 | 20620 | 0 | 45.258742 | 1991_10_22 | -93.7036882 | Silty-Clay Subgrade | tossed 2/1/08 from Maplewood Lab mezzanine. AFTER GRADING | 6 | 13.0062 | SS92054 | 19077 | -0.1484 | 12.106 | @-2 | 5.1e-05 | 20286 | 14.6 | 124.7 | 108.8
10424 A | 32-I-1990 | 32 | 20620 | 0 | 45.258742 | 1991_10_22 | -93.7036882 | Silty-Clay Subgrade | tossed 2/1/08 from Maplewood Lab mezzanine. AFTER GRADING | 2 | 48.0795 | SS92054 | 6686 | -0.3817 | 12.106 | K02 | 0.001145 | 3352 | 19.7 | 127.5 | 106.5
10424 A | 32-I-1990 | 32 | 20620 | 0 | 45.258742 | 1991_10_22 | -93.7036882 | Silty-Clay Subgrade | tossed 2/1/08 from Maplewood Lab mezzanine. AFTER GRADING | 2 | 22.6467 | SS92054 | 19077 | -0.1484 | 12.106 | J-2 | 0.00011 | 16435 | 14.6 | 124.7 | 108.8
10424 A | 32-I-1990 | 32 | 20620 | 0 | 45.258742 | 1991_10_22 | -93.7036882 | Silty-Clay Subgrade | tossed 2/1/08 from Maplewood Lab mezzanine. AFTER GRADING | 4 | 97.3388 | SS92054 | 6686 | -0.3817 | 12.106 | H02 | 0.002612 | 2976 | 19.7 | 127.5 | 106.5
10424 A | 32-I-1990 | 32 | 20620 | 0 | 45.258742 | 1991_10_22 | -93.7036882 | Silty-Clay Subgrade | tossed 2/1/08 from Maplewood Lab mezzanine. AFTER GRADING | 2 | 101.632 | SS92054 | 19077 | -0.1484 | 12.106 | M-2 | 0.000606 | 13371 | 14.6 | 124.7 | 108.8
10424 A | 32-I-1990 | 32 | 20620 | 0 | 45.258742 | 1991_10_22 | -93.7036882 | Silty-Clay Subgrade | tossed 2/1/08 from Maplewood Lab mezzanine. AFTER GRADING | 4 | 16.2065 | SS92054 | 19077 | -0.1484 | 12.106 | E-2 | 7e-05 | 18535 | 14.6 | 124.7 | 108.8
10424 A | 32-I-1990 | 32 | 20620 | 0 | 45.258742 | 1991_10_22 | -93.7036882 | Silty-Clay Subgrade | tossed 2/1/08 from Maplewood Lab mezzanine. AFTER GRADING | 4 | 101.5787 | SS92054 | 19077 | -0.1484 | 12.106 | H-2 | 0.000575 | 14085 | 14.6 | 124.7 | 108.8
10424 A | 32-I-1990 | 32 | 20620 | 0 | 45.258742 | 1991_10_22 | -93.7036882 | Silty-Clay Subgrade | tossed 2/1/08 from Maplewood Lab mezzanine. AFTER GRADING | 4 | 37.3419 | SS92054 | 19077 | -0.1484 | 12.106 | F-2 | 0.000183 | 16308 | 14.6 | 124.7 | 108.8
10424 A | 32-I-1990 | 32 | 20620 | 0 | 45.258742 | 1991_10_22 | -93.7036882 | Silty-Clay Subgrade | tossed 2/1/08 from Maplewood Lab mezzanine. AFTER GRADING | 6 | 74.1573 | SS92054 | 14180 | -0.2988 | 12.106 | B00 | 0.000671 | 8828 | 16.4 | 128.4 | 110.3
10424 A | 32-I-1990 | 32 | 20620 | 0 | 45.258742 | 1991_10_22 | -93.7036882 | Silty-Clay Subgrade | tossed 2/1/08 from Maplewood Lab mezzanine. AFTER GRADING | 2 | 19.1248 | SS92054 | 14180 | -0.2988 | 12.106 | J00 | 0.000127 | 11984 | 16.4 | 128.4 | 110.3
10424 A | 32-I-1990 | 32 | 20620 | 0 | 45.258742 | 1991_10_22 | -93.7036882 | Silty-Clay Subgrade | tossed 2/1/08 from Maplewood Lab mezzanine. AFTER GRADING | 2 | 121.3251 | SS92054 | 6686 | -0.3817 | 12.106 | N02 | 0.003456 | 2803 | 19.7 | 127.5 | 106.5
10424 A | 32-I-1990 | 32 | 20620 | 0 | 45.258742 | 1991_10_22 | -93.7036882 | Silty-Clay Subgrade | tossed 2/1/08 from Maplewood Lab mezzanine. AFTER GRADING | 4 | 123.9202 | SS92054 | 14180 | -0.2988 | 12.106 | I00 | 0.001373 | 7206 | 16.4 | 128.4 | 110.3
10424 A | 32-I-1990 | 32 | 20620 | 0 | 45.258742 | 1991_10_22 | -93.7036882 | Silty-Clay Subgrade | tossed 2/1/08 from Maplewood Lab mezzanine. AFTER GRADING | 2 | 127.6761 | SS92054 | 19077 | -0.1484 | 12.106 | N-2 | 0.000777 | 13113 | 14.6 | 124.7 | 108.8
10424 A | 32-I-1990 | 32 | 20620 | 0 | 45.258742 | 1991_10_22 | -93.7036882 | Silty-Clay Subgrade | tossed 2/1/08 from Maplewood Lab mezzanine. AFTER GRADING | 4 | 73.4649 | SS92054 | 14180 | -0.2988 | 12.106 | G00 | 0.000708 | 8283 | 16.4 | 128.4 | 110.3
10063 A | 32-I-1990 | 32 | 20625 | -9.5 | 45.2587543 | 1992_06_26 | -93.7036503 | Silty-Clay Subgrade | AFTER GRADING | 2 | 28.8139 | FS9210013 | 8539 | -0.2924 | 6.51 | L | 0.0009 | 4916 | 17 | 133.1 | 113.7
10063 A | 32-I-1990 | 32 | 20625 | -9.5 | 45.2587543 | 1992_06_26 | -93.7036503 | Silty-Clay Subgrade | AFTER GRADING | 6 | 56.384 | FS9210013 | 8539 | -0.2924 | 6.51 | D | 0.001833 | 4721 | 17 | 133.1 | 113.7
10063 A | 32-I-1990 | 32 | 20625 | -9.5 | 45.2587543 | 1992_06_26 | -93.7036503 | Silty-Clay Subgrade | AFTER GRADING | 6 | 69.7303 | FS9210013 | 8539 | -0.2924 | 6.51 | E | 0.002285 | 4686 | 17 | 133.1 | 113.7
10063 A | 32-I-1990 | 32 | 20625 | -9.5 | 45.2587543 | 1992_06_26 | -93.7036503 | Silty-Clay Subgrade | AFTER GRADING | 4 | 14.7448 | FS9210013 | 8539 | -0.2924 | 6.51 | F | 0.000316 | 7172 | 17 | 133.1 | 113.7
10063 A | 32-I-1990 | 32 | 20625 | -9.5 | 45.2587543 | 1992_06_26 | -93.7036503 | Silty-Clay Subgrade | AFTER GRADING | 2 | 42.7393 | FS9210013 | 8539 | -0.2924 | 6.51 | M | 0.001488 | 4408 | 17 | 133.1 | 113.7
10063 A | 32-I-1990 | 32 | 20625 | -9.5 | 45.2587543 | 1992_06_26 | -93.7036503 | Silty-Clay Subgrade | AFTER GRADING | 4 | 42.6412 | FS9210013 | 8539 | -0.2924 | 6.51 | H | 0.001432 | 4570 | 17 | 133.1 | 113.7
10063 A | 32-I-1990 | 32 | 20625 | -9.5 | 45.2587543 | 1992_06_26 | -93.7036503 | Silty-Clay Subgrade | AFTER GRADING | 4 | 56.6872 | FS9210013 | 8539 | -0.2924 | 6.51 | I | 0.001927 | 4515 | 17 | 133.1 | 113.7
10063 A | 32-I-1990 | 32 | 20625 | -9.5 | 45.2587543 | 1992_06_26 | -93.7036503 | Silty-Clay Subgrade | AFTER GRADING | 6 | 14.8304 | FS9210013 | 8539 | -0.2924 | 6.51 | A | 0.000306 | 7450 | 17 | 133.1 | 113.7
10063 A | 32-I-1990 | 32 | 20625 | -9.5 | 45.2587543 | 1992_06_26 | -93.7036503 | Silty-Clay Subgrade | AFTER GRADING | 4 | 28.7553 | FS9210013 | 8539 | -0.2924 | 6.51 | G | 0.000861 | 5125 | 17 | 133.1 | 113.7
10063 A | 32-I-1990 | 32 | 20625 | -9.5 | 45.2587543 | 1992_06_26 | -93.7036503 | Silty-Clay Subgrade | AFTER GRADING | 2 | 14.5568 | FS9210013 | 8539 | -0.2924 | 6.51 | K | 0.00033 | 6780 | 17 | 133.1 | 113.7
10063 A | 32-I-1990 | 32 | 20625 | -9.5 | 45.2587543 | 1992_06_26 | -93.7036503 | Silty-Clay Subgrade | AFTER GRADING | 2 | 70.4079 | FS9210013 | 8539 | -0.2924 | 6.51 | O | 0.002413 | 4480 | 17 | 133.1 | 113.7
10063 A | 32-I-1990 | 32 | 20625 | -9.5 | 45.2587543 | 1992_06_26 | -93.7036503 | Silty-Clay Subgrade | AFTER GRADING | 6 | 28.7978 | FS9210013 | 8539 | -0.2924 | 6.51 | B | 0.000802 | 5513 | 17 | 133.1 | 113.7
10063 A | 32-I-1990 | 32 | 20625 | -9.5 | 45.2587543 | 1992_06_26 | -93.7036503 | Silty-Clay Subgrade | AFTER GRADING | 2 | 56.7501 | FS9210013 | 8539 | -0.2924 | 6.51 | N | 0.001985 | 4389 | 17 | 133.1 | 113.7
10063 A | 32-I-1990 | 32 | 20625 | -9.5 | 45.2587543 | 1992_06_26 | -93.7036503 | Silty-Clay Subgrade | AFTER GRADING | 4 | 70.0702 | FS9210013 | 8539 | -0.2924 | 6.51 | J | 0.002353 | 4572 | 17 | 133.1 | 113.7
10063 A | 32-I-1990 | 32 | 20625 | -9.5 | 45.2587543 | 1992_06_26 | -93.7036503 | Silty-Clay Subgrade | AFTER GRADING | 6 | 42.6522 | FS9210013 | 8539 | -0.2924 | 6.51 | C | 0.001336 | 4903 | 17 | 133.1 | 113.7
10063 B | 32-I-1990 | 32 | 20625 | -9.5 | 45.2587543 | 1992_06_26 | -93.7036503 | Silty-Clay Subgrade | AFTER GRADING | 6 | 13.8865 | FS928007 | 23848 | -0.4338 | 6.46 | A | 0.000127 | 17001 | 17.2 | 133.5 | 113.9
10063 B | 32-I-1990 | 32 | 20625 | -9.5 | 45.2587543 | 1992_06_26 | -93.7036503 | Silty-Clay Subgrade | AFTER GRADING | 2 | 51.8422 | FS928007 | 23848 | -0.4338 | 6.46 | N | 0.000853 | 9414 | 17.2 | 133.5 | 113.9
10063 B | 32-I-1990 | 32 | 20625 | -9.5 | 45.2587543 | 1992_06_26 | -93.7036503 | Silty-Clay Subgrade | AFTER GRADING | 4 | 65.2798 | FS928007 | 23848 | -0.4338 | 6.46 | J | 0.001132 | 8930 | 17.2 | 133.5 | 113.9
10063 B | 32-I-1990 | 32 | 20625 | -9.5 | 45.2587543 | 1992_06_26 | -93.7036503 | Silty-Clay Subgrade | AFTER GRADING | 2 | 25.4627 | FS928007 | 23848 | -0.4338 | 6.46 | L | 0.000296 | 13341 | 17.2 | 133.5 | 113.9
10063 B | 32-I-1990 | 32 | 20625 | -9.5 | 45.2587543 | 1992_06_26 | -93.7036503 | Silty-Clay Subgrade | AFTER GRADING | 4 | 51.9855 | FS928007 | 23848 | -0.4338 | 6.46 | I | 0.000837 | 9615 | 17.2 | 133.5 | 113.9
10063 B | 32-I-1990 | 32 | 20625 | -9.5 | 45.2587543 | 1992_06_26 | -93.7036503 | Silty-Clay Subgrade | AFTER GRADING | 6 | 22.7413 | FS928007 | 23848 | -0.4338 | 6.46 | B | 0.000255 | 13797 | 17.2 | 133.5 | 113.9
10063 B | 32-I-1990 | 32 | 20625 | -9.5 | 45.2587543 | 1992_06_26 | -93.7036503 | Silty-Clay Subgrade | AFTER GRADING | 4 | 24.3391 | FS928007 | 23848 | -0.4338 | 6.46 | G | 0.000275 | 13690 | 17.2 | 133.5 | 113.9
10063 B | 32-I-1990 | 32 | 20625 | -9.5 | 45.2587543 | 1992_06_26 | -93.7036503 | Silty-Clay Subgrade | AFTER GRADING | 2 | 65.1482 | FS928007 | 23848 | -0.4338 | 6.46 | O | 0.001155 | 8737 | 17.2 | 133.5 | 113.9
10469 | 32-I-1990 | 32 | 20575 | 0 | 45.2588173 | 1993_09_24 | -93.7038266 | Gravel Base | AFTER GRADING | 5 |  | GS950044 |  |  | 28.246 | A06 |  | 9488 | 8 | 142 | 131.5 | RESILIENT MODULUS @95% T-99 @OMC | 27.4286 | 979 | 0.7446 | 0.00131
10469 | 32-I-1990 | 32 | 20575 | 0 | 45.2588173 | 1993_09_24 | -93.7038266 | Gravel Base | AFTER GRADING | 5 |  | GS950044 |  |  | 28.246 | A05 |  | 9037 | 8 | 142 | 131.5 | RESILIENT MODULUS @95% T-99 @OMC | 22.9467 | 979 | 0.7446 | 0.00088
10469 | 32-I-1990 | 32 | 20575 | 0 | 45.2588173 | 1993_09_24 | -93.7038266 | Gravel Base | AFTER GRADING | 10 |  | GS950044 |  |  | 28.246 | A09 |  | 16152 | 8 | 142 | 131.5 | RESILIENT MODULUS @95% T-99 @OMC | 56.9943 | 979 | 0.7446 | 0.00165
10469 | 32-I-1990 | 32 | 20575 | 0 | 45.2588173 | 1993_09_24 | -93.7038266 | Gravel Base | AFTER GRADING | 15 |  | GS950044 |  |  | 28.246 | A10 |  | 22505 | 8 | 142 | 131.5 | RESILIENT MODULUS @95% T-99 @OMC | 54.533 | 979 | 0.7446 | 0.00041
10469 | 32-I-1990 | 32 | 20575 | 0 | 45.2588173 | 1993_09_24 | -93.7038266 | Gravel Base | AFTER GRADING | 15 |  | GS950044 |  |  | 28.246 | A11 |  | 21183 | 8 | 142 | 131.5 | RESILIENT MODULUS @95% T-99 @OMC | 58.926 | 979 | 0.7446 | 0.00064
10469 | 32-I-1990 | 32 | 20575 | 0 | 45.2588173 | 1993_09_24 | -93.7038266 | Gravel Base | AFTER GRADING | 15 |  | GS950044 |  |  | 28.246 | A12 |  | 24306 | 8 | 142 | 131.5 | RESILIENT MODULUS @95% T-99 @OMC | 72.8846 | 979 | 0.7446 | 0.00113
10469 | 32-I-1990 | 32 | 20575 | 0 | 45.2588173 | 1993_09_24 | -93.7038266 | Gravel Base | AFTER GRADING | 20 |  | GS950044 |  |  | 28.246 | A13 |  | 26048 | 8 | 142 | 131.5 | RESILIENT MODULUS @95% T-99 @OMC | 73.9911 | 979 | 0.7446 | 0.00053
10469 | 32-I-1990 | 32 | 20575 | 0 | 45.2588173 | 1993_09_24 | -93.7038266 | Gravel Base | AFTER GRADING | 10 |  | GS950044 |  |  | 28.246 | B09 |  | 17424 | 7.9 | 151 | 139 | RESILIENT MODULUS @100% T-99 @OMC | 57.4494 | 910 | 0.7814 | 0.00156
10469 | 32-I-1990 | 32 | 20575 | 0 | 45.2588173 | 1993_09_24 | -93.7038266 | Gravel Base | AFTER GRADING | 10 |  | GS950044 |  |  | 28.246 | A08 |  | 15897 | 8 | 142 | 131.5 | RESILIENT MODULUS @95% T-99 @OMC | 48.2338 | 979 | 0.7446 | 0.00113
10469 | 32-I-1990 | 32 | 20575 | 0 | 45.2588173 | 1993_09_24 | -93.7038266 | Gravel Base | AFTER GRADING | 10 |  | GS950044 |  |  | 28.246 | F07 |  | 26340 | 5.2 | 149.9 | 142.5 | RESILIENT MODULUS @105% T-99 @80% SATURA | 39.5801 | 3217 | 0.5596 | 0.00035
10469 | 32-I-1990 | 32 | 20575 | 0 | 45.2588173 | 1993_09_24 | -93.7038266 | Gravel Base | AFTER GRADING | 10 |  | GS950044 |  |  | 28.246 | F08 |  | 27968 | 5.2 | 149.9 | 142.5 | RESILIENT MODULUS @105% T-99 @80% SATURA | 48.723 | 3217 | 0.5596 | 0.00066
10469 | 32-I-1990 | 32 | 20575 | 0 | 45.2588173 | 1993_09_24 | -93.7038266 | Gravel Base | AFTER GRADING | 10 |  | GS950044 |  |  | 28.246 | F09 |  | 27754 | 5.2 | 149.9 | 142.5 | RESILIENT MODULUS @105% T-99 @80% SATURA | 57.6055 | 3217 | 0.5596 | 0.00098
10469 | 32-I-1990 | 32 | 20575 | 0 | 45.2588173 | 1993_09_24 | -93.7038266 | Gravel Base | AFTER GRADING | 15 |  | GS950044 |  |  | 28.246 | F10 |  | 31642 | 5.2 | 149.9 | 142.5 | RESILIENT MODULUS @105% T-99 @80% SATURA | 54.533 | 3217 | 0.5596 | 0.00029
10469 | 32-I-1990 | 32 | 20575 | 0 | 45.2588173 | 1993_09_24 | -93.7038266 | Gravel Base | AFTER GRADING | 15 |  | GS950044 |  |  | 28.246 | F11 |  | 32570 | 5.2 | 149.9 | 142.5 | RESILIENT MODULUS @105% T-99 @80% SATURA | 59.2699 | 3217 | 0.5596 | 0.00043
10469 | 32-I-1990 | 32 | 20575 | 0 | 45.2588173 | 1993_09_24 | -93.7038266 | Gravel Base | AFTER GRADING | 15 |  | GS950044 |  |  | 28.246 | F12 |  | 36226 | 5.2 | 149.9 | 142.5 | RESILIENT MODULUS @105% T-99 @80% SATURA | 72.8724 | 3217 | 0.5596 | 0.00076
10469 | 32-I-1990 | 32 | 20575 | 0 | 45.2588173 | 1993_09_24 | -93.7038266 | Gravel Base | AFTER GRADING | 20 |  | GS950044 |  |  | 28.246 | A14 |  | 27061 | 8 | 142 | 131.5 | RESILIENT MODULUS @95% T-99 @OMC | 78.8258 | 979 | 0.7446 | 0.00068
10469 | 32-I-1990 | 32 | 20575 | 0 | 45.2588173 | 1993_09_24 | -93.7038266 | Gravel Base | AFTER GRADING | 20 |  | GS950044 |  |  | 28.246 | A15 |  | 30722 | 8 | 142 | 131.5 | RESILIENT MODULUS @95% T-99 @OMC | 96.9717 | 979 | 0.7446 | 0.00119
10469 | 32-I-1990 | 32 | 20575 | 0 | 45.2588173 | 1993_09_24 | -93.7038266 | Gravel Base | AFTER GRADING | 3 |  | GS950044 |  |  | 28.246 | B01 |  | 6856 | 7.9 | 151 | 139 | RESILIENT MODULUS @100% T-99 @OMC | 11.127 | 910 | 0.7814 | 0.0004
10469 | 32-I-1990 | 32 | 20575 | 0 | 45.2588173 | 1993_09_24 | -93.7038266 | Gravel Base | AFTER GRADING | 3 |  | GS950044 |  |  | 28.246 | B02 |  | 7234 | 7.9 | 151 | 139 | RESILIENT MODULUS @100% T-99 @OMC | 13.7079 | 910 | 0.7814 | 0.00074
10469 | 32-I-1990 | 32 | 20575 | 0 | 45.2588173 | 1993_09_24 | -93.7038266 | Gravel Base | AFTER GRADING | 3 |  | GS950044 |  |  | 28.246 | B03 |  | 8091 | 7.9 | 151 | 139 | RESILIENT MODULUS @100% T-99 @OMC | 16.4402 | 910 | 0.7814 | 0.001
10469 | 32-I-1990 | 32 | 20575 | 0 | 45.2588173 | 1993_09_24 | -93.7038266 | Gravel Base | AFTER GRADING | 5 |  | GS950044 |  |  | 28.246 | B04 |  | 9072 | 7.9 | 151 | 139 | RESILIENT MODULUS @100% T-99 @OMC | 19.4464 | 910 | 0.7814 | 0.00049
10469 | 32-I-1990 | 32 | 20575 | 0 | 45.2588173 | 1993_09_24 | -93.7038266 | Gravel Base | AFTER GRADING | 5 |  | GS950044 |  |  | 28.246 | B05 |  | 9796 | 7.9 | 151 | 139 | RESILIENT MODULUS @100% T-99 @OMC | 24.135 | 910 | 0.7814 | 0.00093
10469 | 32-I-1990 | 32 | 20575 | 0 | 45.2588173 | 1993_09_24 | -93.7038266 | Gravel Base | AFTER GRADING | 5 |  | GS950044 |  |  | 28.246 | B06 |  | 10780 | 7.9 | 151 | 139 | RESILIENT MODULUS @100% T-99 @OMC | 28.5732 | 910 | 0.7814 | 0.00126
10469 | 32-I-1990 | 32 | 20575 | 0 | 45.2588173 | 1993_09_24 | -93.7038266 | Gravel Base | AFTER GRADING | 10 |  | GS950044 |  |  | 28.246 | B07 |  | 16979 | 7.9 | 151 | 139 | RESILIENT MODULUS @100% T-99 @OMC | 39.5534 | 910 | 0.7814 | 0.00054
10469 | 32-I-1990 | 32 | 20575 | 0 | 45.2588173 | 1993_09_24 | -93.7038266 | Gravel Base | AFTER GRADING | 10 |  | GS950044 |  |  | 28.246 | B08 |  | 17420 | 7.9 | 151 | 139 | RESILIENT MODULUS @100% T-99 @OMC | 48.5967 | 910 | 0.7814 | 0.00105
10469 | 32-I-1990 | 32 | 20575 | 0 | 45.2588173 | 1993_09_24 | -93.7038266 | Gravel Base | AFTER GRADING | 15 |  | GS950044 |  |  | 28.246 | B10 |  | 23115 | 7.9 | 151 | 139 | RESILIENT MODULUS @100% T-99 @OMC | 54.533 | 910 | 0.7814 | 0.0004
10469 | 32-I-1990 | 32 | 20575 | 0 | 45.2588173 | 1993_09_24 | -93.7038266 | Gravel Base | AFTER GRADING | 15 |  | GS950044 |  |  | 28.246 | B11 |  | 23798 | 7.9 | 151 | 139 | RESILIENT MODULUS @100% T-99 @OMC | 59.2152 | 910 | 0.7814 | 0.00058
10469 | 32-I-1990 | 32 | 20575 | 0 | 45.2588173 | 1993_09_24 | -93.7038266 | Gravel Base | AFTER GRADING | 15 |  | GS950044 |  |  | 28.246 | B12 |  | 26597 | 7.9 | 151 | 139 | RESILIENT MODULUS @100% T-99 @OMC | 72.7137 | 910 | 0.7814 | 0.00103
10469 | 32-I-1990 | 32 | 20575 | 0 | 45.2588173 | 1993_09_24 | -93.7038266 | Gravel Base | AFTER GRADING | 20 |  | GS950044 |  |  | 28.246 | B13 |  | 28591 | 7.9 | 151 | 139 | RESILIENT MODULUS @100% T-99 @OMC | 74.1625 | 910 | 0.7814 | 0.00048
10469 | 32-I-1990 | 32 | 20575 | 0 | 45.2588173 | 1993_09_24 | -93.7038266 | Gravel Base | AFTER GRADING | 20 |  | GS950044 |  |  | 28.246 | B14 |  | 29216 | 7.9 | 151 | 139 | RESILIENT MODULUS @100% T-99 @OMC | 78.8183 | 910 | 0.7814 | 0.00063
10469 | 32-I-1990 | 32 | 20575 | 0 | 45.2588173 | 1993_09_24 | -93.7038266 | Gravel Base | AFTER GRADING | 20 |  | GS950044 |  |  | 28.246 | B15 |  | 32680 | 7.9 | 151 | 139 | RESILIENT MODULUS @100% T-99 @OMC | 96.7263 | 910 | 0.7814 | 0.00111
10469 | 32-I-1990 | 32 | 20575 | 0 | 45.2588173 | 1993_09_24 | -93.7038266 | Gravel Base | AFTER GRADING | 3 |  | GS950044 |  |  | 28.246 | E01 |  | 7917 | 8 | 146.9 | 136 | RESILIENT MODULUS @105% T-99 @OMC | 10.7041 | 1376 | 0.6996 | 0.0003
10469 | 32-I-1990 | 32 | 20575 | 0 | 45.2588173 | 1993_09_24 | -93.7038266 | Gravel Base | AFTER GRADING | 3 |  | GS950044 |  |  | 28.246 | E02 |  | 8285 | 8 | 146.9 | 136 | RESILIENT MODULUS @105% T-99 @OMC | 13.3229 | 1376 | 0.6996 | 0.0006
10469 | 32-I-1990 | 32 | 20575 | 0 | 45.2588173 | 1993_09_24 | -93.7038266 | Gravel Base | AFTER GRADING | 3 |  | GS950044 |  |  | 28.246 | E03 |  | 9300 | 8 | 146.9 | 136 | RESILIENT MODULUS @105% T-99 @OMC | 16.161 | 1376 | 0.6996 | 0.00084
10469 | 32-I-1990 | 32 | 20575 | 0 | 45.2588173 | 1993_09_24 | -93.7038266 | Gravel Base | AFTER GRADING | 5 |  | GS950044 |  |  | 28.246 | E04 |  | 11697 | 8 | 146.9 | 136 | RESILIENT MODULUS @105% T-99 @OMC | 19.1702 | 1376 | 0.6996 | 0.00036
10469 | 32-I-1990 | 32 | 20575 | 0 | 45.2588173 | 1993_09_24 | -93.7038266 | Gravel Base | AFTER GRADING | 5 |  | GS950044 |  |  | 28.246 | E05 |  | 11555 | 8 | 146.9 | 136 | RESILIENT MODULUS @105% T-99 @OMC | 23.8743 | 1376 | 0.6996 | 0.00077
10469 | 32-I-1990 | 32 | 20575 | 0 | 45.2588173 | 1993_09_24 | -93.7038266 | Gravel Base | AFTER GRADING | 5 |  | GS950044 |  |  | 28.246 | E06 |  | 12493 | 8 | 146.9 | 136 | RESILIENT MODULUS @105% T-99 @OMC | 28.4222 | 1376 | 0.6996 | 0.00107
10469 | 32-I-1990 | 32 | 20575 | 0 | 45.2588173 | 1993_09_24 | -93.7038266 | Gravel Base | AFTER GRADING | 10 |  | GS950044 |  |  | 28.246 | E07 |  | 19201 | 8 | 146.9 | 136 | RESILIENT MODULUS @105% T-99 @OMC | 39.4215 | 1376 | 0.6996 | 0.00048
10469 | 32-I-1990 | 32 | 20575 | 0 | 45.2588173 | 1993_09_24 | -93.7038266 | Gravel Base | AFTER GRADING | 10 |  | GS950044 |  |  | 28.246 | E08 |  | 19710 | 8 | 146.9 | 136 | RESILIENT MODULUS @105% T-99 @OMC | 48.5178 | 1376 | 0.6996 | 0.00092
10469 | 32-I-1990 | 32 | 20575 | 0 | 45.2588173 | 1993_09_24 | -93.7038266 | Gravel Base | AFTER GRADING | 10 |  | GS950044 |  |  | 28.246 | E09 |  | 20047 | 8 | 146.9 | 136 | RESILIENT MODULUS @105% T-99 @OMC | 57.3918 | 1376 | 0.6996 | 0.00135
10469 | 32-I-1990 | 32 | 20575 | 0 | 45.2588173 | 1993_09_24 | -93.7038266 | Gravel Base | AFTER GRADING | 15 |  | GS950044 |  |  | 28.246 | E10 |  | 25536 | 8 | 146.9 | 136 | RESILIENT MODULUS @105% T-99 @OMC | 54.533 | 1376 | 0.6996 | 0.00036
10469 | 32-I-1990 | 32 | 20575 | 0 | 45.2588173 | 1993_09_24 | -93.7038266 | Gravel Base | AFTER GRADING | 15 |  | GS950044 |  |  | 28.246 | E11 |  | 25324 | 8 | 146.9 | 136 | RESILIENT MODULUS @105% T-99 @OMC | 59.1565 | 1376 | 0.6996 | 0.00055
10469 | 32-I-1990 | 32 | 20575 | 0 | 45.2588173 | 1993_09_24 | -93.7038266 | Gravel Base | AFTER GRADING | 15 |  | GS950044 |  |  | 28.246 | E12 |  | 28153 | 8 | 146.9 | 136 | RESILIENT MODULUS @105% T-99 @OMC | 72.7354 | 1376 | 0.6996 | 0.00097
10469 | 32-I-1990 | 32 | 20575 | 0 | 45.2588173 | 1993_09_24 | -93.7038266 | Gravel Base | AFTER GRADING | 20 |  | GS950044 |  |  | 28.246 | E13 |  | 30127 | 8 | 146.9 | 136 | RESILIENT MODULUS @105% T-99 @OMC | 74.105 | 1376 | 0.6996 | 0.00046
10469 | 32-I-1990 | 32 | 20575 | 0 | 45.2588173 | 1993_09_24 | -93.7038266 | Gravel Base | AFTER GRADING | 20 |  | GS950044 |  |  | 28.246 | E14 |  | 29836 | 8 | 146.9 | 136 | RESILIENT MODULUS @105% T-99 @OMC | 78.7834 | 1376 | 0.6996 | 0.00062
10469 | 32-I-1990 | 32 | 20575 | 0 | 45.2588173 | 1993_09_24 | -93.7038266 | Gravel Base | AFTER GRADING | 20 |  | GS950044 |  |  | 28.246 | E15 |  | 32390 | 8 | 146.9 | 136 | RESILIENT MODULUS @105% T-99 @OMC | 96.7361 | 1376 | 0.6996 | 0.00112
10469 | 32-I-1990 | 32 | 20575 | 0 | 45.2588173 | 1993_09_24 | -93.7038266 | Gravel Base | AFTER GRADING | 3 |  | GS950044 |  |  | 28.246 | F01 |  | 13333 | 5.2 | 149.9 | 142.5 | RESILIENT MODULUS @105% T-99 @80% SATURA | 11.1268 | 3217 | 0.5596 | 0.00021
10469 | 32-I-1990 | 32 | 20575 | 0 | 45.2588173 | 1993_09_24 | -93.7038266 | Gravel Base | AFTER GRADING | 3 |  | GS950044 |  |  | 28.246 | F02 |  | 13591 | 5.2 | 149.9 | 142.5 | RESILIENT MODULUS @105% T-99 @80% SATURA | 13.6798 | 3217 | 0.5596 | 0.00039
10469 | 32-I-1990 | 32 | 20575 | 0 | 45.2588173 | 1993_09_24 | -93.7038266 | Gravel Base | AFTER GRADING | 3 |  | GS950044 |  |  | 28.246 | F03 |  | 14745 | 5.2 | 149.9 | 142.5 | RESILIENT MODULUS @105% T-99 @80% SATURA | 16.4687 | 3217 | 0.5596 | 0.00055
10469 | 32-I-1990 | 32 | 20575 | 0 | 45.2588173 | 1993_09_24 | -93.7038266 | Gravel Base | AFTER GRADING | 5 |  | GS950044 |  |  | 28.246 | F04 |  | 17691 | 5.2 | 149.9 | 142.5 | RESILIENT MODULUS @105% T-99 @80% SATURA | 19.4126 | 3217 | 0.5596 | 0.00025
10469 | 32-I-1990 | 32 | 20575 | 0 | 45.2588173 | 1993_09_24 | -93.7038266 | Gravel Base | AFTER GRADING | 5 |  | GS950044 |  |  | 28.246 | F05 |  | 18698 | 5.2 | 149.9 | 142.5 | RESILIENT MODULUS @105% T-99 @80% SATURA | 24.1684 | 3217 | 0.5596 | 0.00049
10469 | 32-I-1990 | 32 | 20575 | 0 | 45.2588173 | 1993_09_24 | -93.7038266 | Gravel Base | AFTER GRADING | 5 |  | GS950044 |  |  | 28.246 | F06 |  | 19299 | 5.2 | 149.9 | 142.5 | RESILIENT MODULUS @105% T-99 @80% SATURA | 28.7349 | 3217 | 0.5596 | 0.00071
10469 | 32-I-1990 | 32 | 20575 | 0 | 45.2588173 | 1993_09_24 | -93.7038266 | Gravel Base | AFTER GRADING | 20 |  | GS950044 |  |  | 28.246 | F13 |  | 37060 | 5.2 | 149.9 | 142.5 | RESILIENT MODULUS @105% T-99 @80% SATURA | 74.2381 | 3217 | 0.5596 | 0.00038
10469 | 32-I-1990 | 32 | 20575 | 0 | 45.2588173 | 1993_09_24 | -93.7038266 | Gravel Base | AFTER GRADING | 20 |  | GS950044 |  |  | 28.246 | F14 |  | 37823 | 5.2 | 149.9 | 142.5 | RESILIENT MODULUS @105% T-99 @80% SATURA | 78.9057 | 3217 | 0.5596 | 0.00049
10469 | 32-I-1990 | 32 | 20575 | 0 | 45.2588173 | 1993_09_24 | -93.7038266 | Gravel Base | AFTER GRADING | 20 |  | GS950044 |  |  | 28.246 | F15 |  | 41186 | 5.2 | 149.9 | 142.5 | RESILIENT MODULUS @105% T-99 @80% SATURA | 96.8499 | 3217 | 0.5596 | 0.00089
10469 | 32-I-1990 | 32 | 20575 | 0 | 45.2588173 | 1993_09_24 | -93.7038266 | Gravel Base | AFTER GRADING | 3 |  | GS950044 |  |  | 28.246 | A01 |  | 7286 | 8 | 142 | 131.5 | RESILIENT MODULUS @95% T-99 @OMC | 10.7284 | 979 | 0.7446 | 0.00033
10469 | 32-I-1990 | 32 | 20575 | 0 | 45.2588173 | 1993_09_24 | -93.7038266 | Gravel Base | AFTER GRADING | 3 |  | GS950044 |  |  | 28.246 | A02 |  | 6502 | 8 | 142 | 131.5 | RESILIENT MODULUS @95% T-99 @OMC | 13.0039 | 979 | 0.7446 | 0.00071
10469 | 32-I-1990 | 32 | 20575 | 0 | 45.2588173 | 1993_09_24 | -93.7038266 | Gravel Base | AFTER GRADING | 3 |  | GS950044 |  |  | 28.246 | A03 |  | 6663 | 8 | 142 | 131.5 | RESILIENT MODULUS @95% T-99 @OMC | 15.0527 | 979 | 0.7446 | 0.00101
10469 | 32-I-1990 | 32 | 20575 | 0 | 45.2588173 | 1993_09_24 | -93.7038266 | Gravel Base | AFTER GRADING | 5 |  | GS950044 |  |  | 28.246 | A04 |  | 9180 | 8 | 142 | 131.5 | RESILIENT MODULUS @95% T-99 @OMC | 18.6135 | 979 | 0.7446 | 0.00039
10469 | 32-I-1990 | 32 | 20575 | 0 | 45.2588173 | 1993_09_24 | -93.7038266 | Gravel Base | AFTER GRADING | 10 |  | GS950044 |  |  | 28.246 | A07 |  | 15181 | 8 | 142 | 131.5 | RESILIENT MODULUS @95% T-99 @OMC | 38.598 | 979 | 0.7446 | 0.00055
10424 A | 32-I-1990 | 32 | 20620 | 0 | 45.258742 | 1991_10_22 | -93.7036882 | Silty-Clay Subgrade | tossed 2/1/08 from Maplewood Lab mezzanine. AFTER GRADING | 6 | 48.2522 | SS92054 | 14180 | -0.2988 | 12.106 | A00 | 0.000384 | 10045 | 16.4 | 128.4 | 110.3
10424 A | 32-I-1990 | 32 | 20620 | 0 | 45.258742 | 1991_10_22 | -93.7036882 | Silty-Clay Subgrade | tossed 2/1/08 from Maplewood Lab mezzanine. AFTER GRADING | 2 | 96.7998 | SS92054 | 6686 | -0.3817 | 12.106 | M02 | 0.002732 | 2829 | 19.7 | 127.5 | 106.5
10424 A | 32-I-1990 | 32 | 20620 | 0 | 45.258742 | 1991_10_22 | -93.7036882 | Silty-Clay Subgrade | tossed 2/1/08 from Maplewood Lab mezzanine. AFTER GRADING | 6 | 127.4225 | SS92054 | 19077 | -0.1484 | 12.106 | D-2 | 0.000721 | 14105 | 14.6 | 124.7 | 108.8
10424 A | 32-I-1990 | 32 | 20620 | 0 | 45.258742 | 1991_10_22 | -93.7036882 | Silty-Clay Subgrade | tossed 2/1/08 from Maplewood Lab mezzanine. AFTER GRADING | 2 | 123.3608 | SS92054 | 14180 | -0.2988 | 12.106 | N00 | 0.001444 | 6820 | 16.4 | 128.4 | 110.3
10065 B | 33-O-1990 | 33 | 6625 | -9.5 | 45.2656117 | 1992_07_01 | -93.7157781 | Silty-Clay Subgrade | AFTER GRADING | 4 | 22.3618 | FS928008 | 22406 | -0.4457 | 6.42 | G | 0.000268 | 12980 | 17.3 | 133 | 113.4
10065 B | 33-O-1990 | 33 | 6625 | -9.5 | 45.2656117 | 1992_07_01 | -93.7157781 | Silty-Clay Subgrade | AFTER GRADING | 6 | 37.7962 | FS928008 | 22406 | -0.4457 | 6.42 | C | 0.000583 | 10098 | 17.3 | 133 | 113.4
10065 B | 33-O-1990 | 33 | 6625 | -9.5 | 45.2656117 | 1992_07_01 | -93.7157781 | Silty-Clay Subgrade | AFTER GRADING | 6 | 64.4934 | FS928008 | 22406 | -0.4457 | 6.42 | E | 0.001202 | 8353 | 17.3 | 133 | 113.4
10065 B | 33-O-1990 | 33 | 6625 | -9.5 | 45.2656117 | 1992_07_01 | -93.7157781 | Silty-Clay Subgrade | AFTER GRADING | 4 | 13.2625 | FS928008 | 22406 | -0.4457 | 6.42 | F | 0.000125 | 16545 | 17.3 | 133 | 113.4
10065 B | 33-O-1990 | 33 | 6625 | -9.5 | 45.2656117 | 1992_07_01 | -93.7157781 | Silty-Clay Subgrade | AFTER GRADING | 6 | 23.6771 | FS928008 | 22406 | -0.4457 | 6.42 | B | 0.000294 | 12557 | 17.3 | 133 | 113.4
10065 B | 33-O-1990 | 33 | 6625 | -9.5 | 45.2656117 | 1992_07_01 | -93.7157781 | Silty-Clay Subgrade | AFTER GRADING | 2 | 38.0333 | FS928008 | 22406 | -0.4457 | 6.42 | M | 0.000621 | 9541 | 17.3 | 133 | 113.4
10065 B | 33-O-1990 | 33 | 6625 | -9.5 | 45.2656117 | 1992_07_01 | -93.7157781 | Silty-Clay Subgrade | AFTER GRADING | 6 | 51.2934 | FS928008 | 22406 | -0.4457 | 6.42 | D | 0.000886 | 9014 | 17.3 | 133 | 113.4
10065 B | 33-O-1990 | 33 | 6625 | -9.5 | 45.2656117 | 1992_07_01 | -93.7157781 | Silty-Clay Subgrade | AFTER GRADING | 6 | 13.7912 | FS928008 | 22406 | -0.4457 | 6.42 | A | 0.000134 | 16076 | 17.3 | 133 | 113.4
10065 B | 33-O-1990 | 33 | 6625 | -9.5 | 45.2656117 | 1992_07_01 | -93.7157781 | Silty-Clay Subgrade | AFTER GRADING | 4 | 64.9588 | FS928008 | 22406 | -0.4457 | 6.42 | J | 0.001227 | 8240 | 17.3 | 133 | 113.4
10065 B | 33-O-1990 | 33 | 6625 | -9.5 | 45.2656117 | 1992_07_01 | -93.7157781 | Silty-Clay Subgrade | AFTER GRADING | 2 | 14.0968 | FS928008 | 22406 | -0.4457 | 6.42 | K | 0.000137 | 15970 | 17.3 | 133 | 113.4
10065 A | 33-O-1990 | 33 | 6625 | -9.5 | 45.2656117 | 1992_07_01 | -93.7157781 | Silty-Clay Subgrade | AFTER GRADING | 2 | 8.8302 | FS9110014 | 27837 | -0.2114 | 6.53 | K | 5.7e-05 | 23674 | 14.1 | 135.9 | 119
10425 A | 33-I-1990 | 33 | 6620 | 0 | 45.2655995 | 1992_06_29 | -93.7158159 | Silty-Clay Subgrade | AFTER GRADING | 6 | 16.1931 | SS92565 | 16754 | -0.1708 | 12.106 | @-2 | 7.5e-05 | 17138 | 16.2 | 127 | 109.3
10425 A | 33-I-1990 | 33 | 6620 | 0 | 45.2655995 | 1992_06_29 | -93.7158159 | Silty-Clay Subgrade | AFTER GRADING | 2 | 19.7348 | SS92565 | 11210 | -0.3314 | 12.106 | J00 | 0.000176 | 8964 | 17.8 | 128.3 | 108.9
10425 A | 33-I-1990 | 33 | 6620 | 0 | 45.2655995 | 1992_06_29 | -93.7158159 | Silty-Clay Subgrade | AFTER GRADING | 6 | 46.5059 | SS92565 | 11210 | -0.3314 | 12.106 | A00 | 0.000462 | 8043 | 17.8 | 128.3 | 108.9
10425 A | 33-I-1990 | 33 | 6620 | 0 | 45.2655995 | 1992_06_29 | -93.7158159 | Silty-Clay Subgrade | AFTER GRADING | 4 | 72.3233 | SS92565 | 11210 | -0.3314 | 12.106 | G00 | 0.000925 | 6242 | 17.8 | 128.3 | 108.9
10425 A | 33-I-1990 | 33 | 6620 | 0 | 45.2655995 | 1992_06_29 | -93.7158159 | Silty-Clay Subgrade | AFTER GRADING | 2 | 125.5777 | SS92565 | 16754 | -0.1708 | 12.106 | N-2 | 0.000968 | 10363 | 16.2 | 127 | 109.3
10425 A | 33-I-1990 | 33 | 6620 | 0 | 45.2655995 | 1992_06_29 | -93.7158159 | Silty-Clay Subgrade | AFTER GRADING | 2 | 71.1939 | SS92565 | 11210 | -0.3314 | 12.106 | L00 | 0.001011 | 5622 | 17.8 | 128.3 | 108.9
10425 A | 33-I-1990 | 33 | 6620 | 0 | 45.2655995 | 1992_06_29 | -93.7158159 | Silty-Clay Subgrade | AFTER GRADING | 6 | 126.889 | SS92565 | 16754 | -0.1708 | 12.106 | D-2 | 0.000833 | 12170 | 16.2 | 127 | 109.3
10425 A | 33-I-1990 | 33 | 6620 | 0 | 45.2655995 | 1992_06_29 | -93.7158159 | Silty-Clay Subgrade | AFTER GRADING | 4 | 126.943 | SS92565 | 16754 | -0.1708 | 12.106 | I-2 | 0.000897 | 11303 | 16.2 | 127 | 109.3
10425 A | 33-I-1990 | 33 | 6620 | 0 | 45.2655995 | 1992_06_29 | -93.7158159 | Silty-Clay Subgrade | AFTER GRADING | 2 | 95.8224 | SS92565 | 11210 | -0.3314 | 12.106 | M00 | 0.001486 | 5148 | 17.8 | 128.3 | 108.9
10425 A | 33-I-1990 | 33 | 6620 | 0 | 45.2655995 | 1992_06_29 | -93.7158159 | Silty-Clay Subgrade | AFTER GRADING | 6 | 97.824 | SS92565 | 11210 | -0.3314 | 12.106 | C00 | 0.001253 | 6234 | 17.8 | 128.3 | 108.9
10425 A | 33-I-1990 | 33 | 6620 | 0 | 45.2655995 | 1992_06_29 | -93.7158159 | Silty-Clay Subgrade | AFTER GRADING | 6 | 19.2536 | SS92565 | 11210 | -0.3314 | 12.106 | @00 | 0.000152 | 10102 | 17.8 | 128.3 | 108.9
10425 A | 33-I-1990 | 33 | 6620 | 0 | 45.2655995 | 1992_06_29 | -93.7158159 | Silty-Clay Subgrade | AFTER GRADING | 6 | 75.5906 | SS92565 | 16754 | -0.1708 | 12.106 | B-2 | 0.00045 | 13411 | 16.2 | 127 | 109.3
10425 A | 33-I-1990 | 33 | 6620 | 0 | 45.2655995 | 1992_06_29 | -93.7158159 | Silty-Clay Subgrade | AFTER GRADING | 4 | 46.8816 | SS92565 | 11210 | -0.3314 | 12.106 | F00 | 0.000509 | 7352 | 17.8 | 128.3 | 108.9
10425 A | 33-I-1990 | 33 | 6620 | 0 | 45.2655995 | 1992_06_29 | -93.7158159 | Silty-Clay Subgrade | AFTER GRADING | 6 | 72.9097 | SS92565 | 11210 | -0.3314 | 12.106 | B00 | 0.000846 | 6885 | 17.8 | 128.3 | 108.9
10425 A | 33-I-1990 | 33 | 6620 | 0 | 45.2655995 | 1992_06_29 | -93.7158159 | Silty-Clay Subgrade | AFTER GRADING | 4 | 121.096 | SS92565 | 11210 | -0.3314 | 12.106 | I00 | 0.001812 | 5338 | 17.8 | 128.3 | 108.9
10425 A | 33-I-1990 | 33 | 6620 | 0 | 45.2655995 | 1992_06_29 | -93.7158159 | Silty-Clay Subgrade | AFTER GRADING | 4 | 19.497 | SS92565 | 6034 | -0.3605 | 12.106 | E02 | 0.0003241 | 4816 | 19.2 | 127.2 | 106.7
10425 A | 33-I-1990 | 33 | 6620 | 0 | 45.2655995 | 1992_06_29 | -93.7158159 | Silty-Clay Subgrade | AFTER GRADING | 6 | 23.894 | SS92565 | 6034 | -0.3605 | 12.106 | @02 | 0.0003 | 6376 | 19.2 | 127.2 | 106.7
10425 A | 33-I-1990 | 33 | 6620 | 0 | 45.2655995 | 1992_06_29 | -93.7158159 | Silty-Clay Subgrade | AFTER GRADING | 2 | 45.473 | SS92565 | 11210 | -0.3314 | 12.106 | K00 | 0.000546 | 6653 | 17.8 | 128.3 | 108.9
10425 A | 33-I-1990 | 33 | 6620 | 0 | 45.2655995 | 1992_06_29 | -93.7158159 | Silty-Clay Subgrade | AFTER GRADING | 4 | 96.9595 | SS92565 | 11210 | -0.3314 | 12.106 | H00 | 0.001368 | 5658 | 17.8 | 128.3 | 108.9
10425 A | 33-I-1990 | 33 | 6620 | 0 | 45.2655995 | 1992_06_29 | -93.7158159 | Silty-Clay Subgrade | AFTER GRADING | 6 | 44.5556 | SS92565 | 16754 | -0.1708 | 12.106 | A-2 | 0.000244 | 14563 | 16.2 | 127 | 109.3
10425 A | 33-I-1990 | 33 | 6620 | 0 | 45.2655995 | 1992_06_29 | -93.7158159 | Silty-Clay Subgrade | AFTER GRADING | 4 | 16.6003 | SS92565 | 16754 | -0.1708 | 12.106 | E-2 | 8.1e-05 | 16420 | 16.2 | 127 | 109.3
10425 A | 33-I-1990 | 33 | 6620 | 0 | 45.2655995 | 1992_06_29 | -93.7158159 | Silty-Clay Subgrade | AFTER GRADING | 4 | 45.644 | SS92565 | 6034 | -0.3605 | 12.106 | F02 | 0.001045 | 3497 | 19.2 | 127.2 | 106.7
10425 A | 33-I-1990 | 33 | 6620 | 0 | 45.2655995 | 1992_06_29 | -93.7158159 | Silty-Clay Subgrade | AFTER GRADING | 4 | 70.023 | SS92565 | 6034 | -0.3605 | 12.106 | G02 | 0.001873 | 2994 | 19.2 | 127.2 | 106.7
10425 A | 33-I-1990 | 33 | 6620 | 0 | 45.2655995 | 1992_06_29 | -93.7158159 | Silty-Clay Subgrade | AFTER GRADING | 4 | 94.59 | SS92565 | 6034 | -0.3605 | 12.106 | H02 | 0.002675 | 2831 | 19.2 | 127.2 | 106.7
10425 A | 33-I-1990 | 33 | 6620 | 0 | 45.2655995 | 1992_06_29 | -93.7158159 | Silty-Clay Subgrade | AFTER GRADING | 4 | 118.502 | SS92565 | 6034 | -0.3605 | 12.106 | I02 | 0.003477 | 2728 | 19.2 | 127.2 | 106.7
10425 A | 33-I-1990 | 33 | 6620 | 0 | 45.2655995 | 1992_06_29 | -93.7158159 | Silty-Clay Subgrade | AFTER GRADING | 2 | 20.249 | SS92565 | 6034 | -0.3605 | 12.106 | J02 | 0.0003627 | 4470 | 19.2 | 127.2 | 106.7
10425 A | 33-I-1990 | 33 | 6620 | 0 | 45.2655995 | 1992_06_29 | -93.7158159 | Silty-Clay Subgrade | AFTER GRADING | 2 | 44.859 | SS92565 | 6034 | -0.3605 | 12.106 | K02 | 0.001092 | 3289 | 19.2 | 127.2 | 106.7
10425 A | 33-I-1990 | 33 | 6620 | 0 | 45.2655995 | 1992_06_29 | -93.7158159 | Silty-Clay Subgrade | AFTER GRADING | 2 | 69.602 | SS92565 | 6034 | -0.3605 | 12.106 | L02 | 0.001967 | 2833 | 19.2 | 127.2 | 106.7
10425 A | 33-I-1990 | 33 | 6620 | 0 | 45.2655995 | 1992_06_29 | -93.7158159 | Silty-Clay Subgrade | AFTER GRADING | 2 | 94.24 | SS92565 | 6034 | -0.3605 | 12.106 | M02 | 0.002788 | 2706 | 19.2 | 127.2 | 106.7
10425 A | 33-I-1990 | 33 | 6620 | 0 | 45.2655995 | 1992_06_29 | -93.7158159 | Silty-Clay Subgrade | AFTER GRADING | 2 | 118.088 | SS92565 | 6034 | -0.3605 | 12.106 | N02 | 0.003578 | 2642 | 19.2 | 127.2 | 106.7
10425 A | 33-I-1990 | 33 | 6620 | 0 | 45.2655995 | 1992_06_29 | -93.7158159 | Silty-Clay Subgrade | AFTER GRADING | 2 | 17.5736 | SS92565 | 16754 | -0.1708 | 12.106 | J-2 | 9.9e-05 | 14163 | 16.2 | 127 | 109.3
10425 A | 33-I-1990 | 33 | 6620 | 0 | 45.2655995 | 1992_06_29 | -93.7158159 | Silty-Clay Subgrade | AFTER GRADING | 6 | 48.109 | SS92565 | 6034 | -0.3605 | 12.106 | A02 | 0.000871 | 4422 | 19.2 | 127.2 | 106.7
10425 A | 33-I-1990 | 33 | 6620 | 0 | 45.2655995 | 1992_06_29 | -93.7158159 | Silty-Clay Subgrade | AFTER GRADING | 6 | 71.898 | SS92565 | 6034 | -0.3605 | 12.106 | B02 | 0.001611 | 3574 | 19.2 | 127.2 | 106.7
10425 A | 33-I-1990 | 33 | 6620 | 0 | 45.2655995 | 1992_06_29 | -93.7158159 | Silty-Clay Subgrade | AFTER GRADING | 6 | 95.55 | SS92565 | 6034 | -0.3605 | 12.106 | C02 | 0.002408 | 3177 | 19.2 | 127.2 | 106.7
10425 A | 33-I-1990 | 33 | 6620 | 0 | 45.2655995 | 1992_06_29 | -93.7158159 | Silty-Clay Subgrade | AFTER GRADING | 6 | 118.876 | SS92565 | 6034 | -0.3605 | 12.106 | D02 | 0.003322 | 2865 | 19.2 | 127.2 | 106.7
10425 A | 33-I-1990 | 33 | 6620 | 0 | 45.2655995 | 1992_06_29 | -93.7158159 | Silty-Clay Subgrade | AFTER GRADING | 6 | 101.774 | SS92565 | 16754 | -0.1708 | 12.106 | C-2 | 0.000637 | 12757 | 16.2 | 127 | 109.3
10425 A | 33-I-1990 | 33 | 6620 | 0 | 45.2655995 | 1992_06_29 | -93.7158159 | Silty-Clay Subgrade | AFTER GRADING | 6 | 121.6137 | SS92565 | 11210 | -0.3314 | 12.106 | D00 | 0.001689 | 5749 | 17.8 | 128.3 | 108.9
10425 A | 33-I-1990 | 33 | 6620 | 0 | 45.2655995 | 1992_06_29 | -93.7158159 | Silty-Clay Subgrade | AFTER GRADING | 4 | 44.2613 | SS92565 | 16754 | -0.1708 | 12.106 | F-2 | 0.000254 | 13907 | 16.2 | 127 | 109.3
10425 A | 33-I-1990 | 33 | 6620 | 0 | 45.2655995 | 1992_06_29 | -93.7158159 | Silty-Clay Subgrade | AFTER GRADING | 4 | 75.2035 | SS92565 | 16754 | -0.1708 | 12.106 | G-2 | 0.000482 | 12459 | 16.2 | 127 | 109.3
10425 A | 33-I-1990 | 33 | 6620 | 0 | 45.2655995 | 1992_06_29 | -93.7158159 | Silty-Clay Subgrade | AFTER GRADING | 2 | 100.1712 | SS92565 | 16754 | -0.1708 | 12.106 | M-2 | 0.000743 | 10769 | 16.2 | 127 | 109.3
10425 A | 33-I-1990 | 33 | 6620 | 0 | 45.2655995 | 1992_06_29 | -93.7158159 | Silty-Clay Subgrade | AFTER GRADING | 4 | 100.5614 | SS92565 | 16754 | -0.1708 | 12.106 | H-2 | 0.000685 | 11725 | 16.2 | 127 | 109.3
10425 A | 33-I-1990 | 33 | 6620 | 0 | 45.2655995 | 1992_06_29 | -93.7158159 | Silty-Clay Subgrade | AFTER GRADING | 2 | 46.0878 | SS92565 | 16754 | -0.1708 | 12.106 | K-2 | 0.000299 | 12324 | 16.2 | 127 | 109.3
10425 A | 33-I-1990 | 33 | 6620 | 0 | 45.2655995 | 1992_06_29 | -93.7158159 | Silty-Clay Subgrade | AFTER GRADING | 2 | 74.1529 | SS92565 | 16754 | -0.1708 | 12.106 | L-2 | 0.000524 | 11307 | 16.2 | 127 | 109.3
10425 A | 33-I-1990 | 33 | 6620 | 0 | 45.2655995 | 1992_06_29 | -93.7158159 | Silty-Clay Subgrade | AFTER GRADING | 4 | 20.291 | SS92565 | 11210 | -0.3314 | 12.106 | E00 | 0.000164 | 9885 | 17.8 | 128.3 | 108.9
10425 A | 33-I-1990 | 33 | 6620 | 0 | 45.2655995 | 1992_06_29 | -93.7158159 | Silty-Clay Subgrade | AFTER GRADING | 2 | 120.0316 | SS92565 | 11210 | -0.3314 | 12.106 | N00 | 0.001965 | 4877 | 17.8 | 128.3 | 108.9
10065 A | 33-O-1990 | 33 | 6625 | -9.5 | 45.2656117 | 1992_07_01 | -93.7157781 | Silty-Clay Subgrade | AFTER GRADING | 6 | 39.0976 | FS9110014 | 27837 | -0.2114 | 6.53 | C | 0.000301 | 19862 | 14.1 | 135.9 | 119
10065 B | 33-O-1990 | 33 | 6625 | -9.5 | 45.2656117 | 1992_07_01 | -93.7157781 | Silty-Clay Subgrade | AFTER GRADING | 4 | 37.872 | FS928008 | 22406 | -0.4457 | 6.42 | H | 0.000597 | 9880 | 17.3 | 133 | 113.4
10065 A | 33-O-1990 | 33 | 6625 | -9.5 | 45.2656117 | 1992_07_01 | -93.7157781 | Silty-Clay Subgrade | AFTER GRADING | 4 | 53.6792 | FS9110014 | 27837 | -0.2114 | 6.53 | I | 0.00046 | 17871 | 14.1 | 135.9 | 119
10065 A | 33-O-1990 | 33 | 6625 | -9.5 | 45.2656117 | 1992_07_01 | -93.7157781 | Silty-Clay Subgrade | AFTER GRADING | 6 | 8.4661 | FS9110014 | 27837 | -0.2114 | 6.53 | A | 4.7e-05 | 27497 | 14.1 | 135.9 | 119
10065 A | 33-O-1990 | 33 | 6625 | -9.5 | 45.2656117 | 1992_07_01 | -93.7157781 | Silty-Clay Subgrade | AFTER GRADING | 6 | 18.3757 | FS9110014 | 27837 | -0.2114 | 6.53 | B | 0.000116 | 24248 | 14.1 | 135.9 | 119
10065 A | 33-O-1990 | 33 | 6625 | -9.5 | 45.2656117 | 1992_07_01 | -93.7157781 | Silty-Clay Subgrade | AFTER GRADING | 6 | 67.6522 | FS9110014 | 27837 | -0.2114 | 6.53 | E | 0.000593 | 17476 | 14.1 | 135.9 | 119
10065 A | 33-O-1990 | 33 | 6625 | -9.5 | 45.2656117 | 1992_07_01 | -93.7157781 | Silty-Clay Subgrade | AFTER GRADING | 2 | 53.2968 | FS9110014 | 27837 | -0.2114 | 6.53 | N | 0.000486 | 16793 | 14.1 | 135.9 | 119
10065 A | 33-O-1990 | 33 | 6625 | -9.5 | 45.2656117 | 1992_07_01 | -93.7157781 | Silty-Clay Subgrade | AFTER GRADING | 6 | 54.351 | FS9110014 | 27837 | -0.2114 | 6.53 | D | 0.000447 | 18596 | 14.1 | 135.9 | 119
10065 A | 33-O-1990 | 33 | 6625 | -9.5 | 45.2656117 | 1992_07_01 | -93.7157781 | Silty-Clay Subgrade | AFTER GRADING | 4 | 36.9127 | FS9110014 | 27837 | -0.2114 | 6.53 | H | 0.000292 | 19351 | 14.1 | 135.9 | 119
10065 A | 33-O-1990 | 33 | 6625 | -9.5 | 45.2656117 | 1992_07_01 | -93.7157781 | Silty-Clay Subgrade | AFTER GRADING | 2 | 24.7603 | FS9110014 | 27837 | -0.2114 | 6.53 | L | 0.000185 | 20504 | 14.1 | 135.9 | 119
10065 A | 33-O-1990 | 33 | 6625 | -9.5 | 45.2656117 | 1992_07_01 | -93.7157781 | Silty-Clay Subgrade | AFTER GRADING | 4 | 8.3812 | FS9110014 | 27837 | -0.2114 | 6.53 | F | 4.9e-05 | 26317 | 14.1 | 135.9 | 119
10065 A | 33-O-1990 | 33 | 6625 | -9.5 | 45.2656117 | 1992_07_01 | -93.7157781 | Silty-Clay Subgrade | AFTER GRADING | 4 | 22.1885 | FS9110014 | 27837 | -0.2114 | 6.53 | G | 0.00015 | 22662 | 14.1 | 135.9 | 119
10065 A | 33-O-1990 | 33 | 6625 | -9.5 | 45.2656117 | 1992_07_01 | -93.7157781 | Silty-Clay Subgrade | AFTER GRADING | 2 | 68.4436 | FS9110014 | 27837 | -0.2114 | 6.53 | O | 0.000648 | 16175 | 14.1 | 135.9 | 119
10065 A | 33-O-1990 | 33 | 6625 | -9.5 | 45.2656117 | 1992_07_01 | -93.7157781 | Silty-Clay Subgrade | AFTER GRADING | 2 | 36.5661 | FS9110014 | 27837 | -0.2114 | 6.53 | M | 0.000309 | 18126 | 14.1 | 135.9 | 119
10065 A | 33-O-1990 | 33 | 6625 | -9.5 | 45.2656117 | 1992_07_01 | -93.7157781 | Silty-Clay Subgrade | AFTER GRADING | 4 | 68.5545 | FS9110014 | 27837 | -0.2114 | 6.53 | J | 0.000616 | 17029 | 14.1 | 135.9 | 119
10065 B | 33-O-1990 | 33 | 6625 | -9.5 | 45.2656117 | 1992_07_01 | -93.7157781 | Silty-Clay Subgrade | AFTER GRADING | 2 | 51.4585 | FS928008 | 22406 | -0.4457 | 6.42 | N | 0.00093 | 8611 | 17.3 | 133 | 113.4
10065 B | 33-O-1990 | 33 | 6625 | -9.5 | 45.2656117 | 1992_07_01 | -93.7157781 | Silty-Clay Subgrade | AFTER GRADING | 2 | 22.2913 | FS928008 | 22406 | -0.4457 | 6.42 | L | 0.000274 | 12642 | 17.3 | 133 | 113.4
10065 B | 33-O-1990 | 33 | 6625 | -9.5 | 45.2656117 | 1992_07_01 | -93.7157781 | Silty-Clay Subgrade | AFTER GRADING | 4 | 51.3891 | FS928008 | 22406 | -0.4457 | 6.42 | I | 0.000906 | 8827 | 17.3 | 133 | 113.4
10065 B | 33-O-1990 | 33 | 6625 | -9.5 | 45.2656117 | 1992_07_01 | -93.7157781 | Silty-Clay Subgrade | AFTER GRADING | 2 | 64.8619 | FS928008 | 22406 | -0.4457 | 6.42 | O | 0.001251 | 8070 | 17.3 | 133 | 113.4
10067 A | 34-O-1991 | 34 | 7195 | -9.5 | 45.2646582 | 1992_07_01 | -93.714024 | Silty-Clay Subgrade | AFTER GRADING | 6 | 15.7121 | FS9220005 | 18829 | -0.5609 | 6.51 | A | 0.000202 | 11968 | 18.2 | 131 | 110.9
10067 A | 34-O-1991 | 34 | 7195 | -9.5 | 45.2646582 | 1992_07_01 | -93.714024 | Silty-Clay Subgrade | AFTER GRADING | 6 | 69.533 | FS9220005 | 18829 | -0.5609 | 6.51 | E | 0.001997 | 5349 | 18.2 | 131 | 110.9
10067 A | 34-O-1991 | 34 | 7195 | -9.5 | 45.2646582 | 1992_07_01 | -93.714024 | Silty-Clay Subgrade | AFTER GRADING | 2 | 69.6237 | FS9220005 | 18829 | -0.5609 | 6.51 | O | 0.002137 | 5004 | 18.2 | 131 | 110.9
10067 A | 34-O-1991 | 34 | 7195 | -9.5 | 45.2646582 | 1992_07_01 | -93.714024 | Silty-Clay Subgrade | AFTER GRADING | 2 | 16.8611 | FS9220005 | 18829 | -0.5609 | 6.51 | K | 0.000234 | 11066 | 18.2 | 131 | 110.9
10067 A | 34-O-1991 | 34 | 7195 | -9.5 | 45.2646582 | 1992_07_01 | -93.714024 | Silty-Clay Subgrade | AFTER GRADING | 4 | 56.0138 | FS9220005 | 18829 | -0.5609 | 6.51 | I | 0.001541 | 5584 | 18.2 | 131 | 110.9
10067 A | 34-O-1991 | 34 | 7195 | -9.5 | 45.2646582 | 1992_07_01 | -93.714024 | Silty-Clay Subgrade | AFTER GRADING | 2 | 55.8947 | FS9220005 | 18829 | -0.5609 | 6.51 | N | 0.001606 | 5346 | 18.2 | 131 | 110.9
10067 A | 34-O-1991 | 34 | 7195 | -9.5 | 45.2646582 | 1992_07_01 | -93.714024 | Silty-Clay Subgrade | AFTER GRADING | 6 | 29.595 | FS9220005 | 18829 | -0.5609 | 6.51 | B | 0.000552 | 8236 | 18.2 | 131 | 110.9
10471 | 34-I-1991 | 34 | 7148 | 0 | 45.2647162 | 1993_09_24 | -93.7141911 | Gravel Base | AFTER GRADING | 5 |  | GS950082 |  |  | 28.246 | B06 |  | 10587 | 9 | 145.8 | 133 | RESILIENT MODULUS @100% T-99 @OMC | 28.5519 | 1241 | 0.6601 | 0.00128
10471 | 34-I-1991 | 34 | 7148 | 0 | 45.2647162 | 1993_09_24 | -93.7141911 | Gravel Base | AFTER GRADING | 10 |  | GS950082 |  |  | 28.246 | B07 |  | 14442 | 9 | 145.8 | 133 | RESILIENT MODULUS @100% T-99 @OMC | 38.8563 | 1241 | 0.6601 | 0.00059
10471 | 34-I-1991 | 34 | 7148 | 0 | 45.2647162 | 1993_09_24 | -93.7141911 | Gravel Base | AFTER GRADING | 10 |  | GS950082 |  |  | 28.246 | B08 |  | 15247 | 9 | 145.8 | 133 | RESILIENT MODULUS @100% T-99 @OMC | 48.5703 | 1241 | 0.6601 | 0.0012
10471 | 34-I-1991 | 34 | 7148 | 0 | 45.2647162 | 1993_09_24 | -93.7141911 | Gravel Base | AFTER GRADING | 10 |  | GS950082 |  |  | 28.246 | B09 |  | 15135 | 9 | 145.8 | 133 | RESILIENT MODULUS @100% T-99 @OMC | 57.4491 | 1241 | 0.6601 | 0.00179
10471 | 34-I-1991 | 34 | 7148 | 0 | 45.2647162 | 1993_09_24 | -93.7141911 | Gravel Base | AFTER GRADING | 15 |  | GS950082 |  |  | 28.246 | B10 |  | 19177 | 9 | 145.8 | 133 | RESILIENT MODULUS @100% T-99 @OMC | 54.533 | 1241 | 0.6601 | 0.00048
10471 | 34-I-1991 | 34 | 7148 | 0 | 45.2647162 | 1993_09_24 | -93.7141911 | Gravel Base | AFTER GRADING | 15 |  | GS950082 |  |  | 28.246 | B11 |  | 19028 | 9 | 145.8 | 133 | RESILIENT MODULUS @100% T-99 @OMC | 59.1374 | 1241 | 0.6601 | 0.00073
10471 | 34-I-1991 | 34 | 7148 | 0 | 45.2647162 | 1993_09_24 | -93.7141911 | Gravel Base | AFTER GRADING | 15 |  | GS950082 |  |  | 28.246 | B12 |  | 21378 | 9 | 145.8 | 133 | RESILIENT MODULUS @100% T-99 @OMC | 72.6648 | 1241 | 0.6601 | 0.00128
10471 | 34-I-1991 | 34 | 7148 | 0 | 45.2647162 | 1993_09_24 | -93.7141911 | Gravel Base | AFTER GRADING | 20 |  | GS950082 |  |  | 28.246 | B13 |  | 22960 | 9 | 145.8 | 133 | RESILIENT MODULUS @100% T-99 @OMC | 74.0664 | 1241 | 0.6601 | 0.0006
10471 | 34-I-1991 | 34 | 7148 | 0 | 45.2647162 | 1993_09_24 | -93.7141911 | Gravel Base | AFTER GRADING | 15 |  | GS950082 |  |  | 28.246 | A12 |  | 18461 | 8.4 | 135.1 | 124.5 | RESILIENT MODULUS @95% T-99 @OMC | 72.6503 | 1768 | 0.5388 | 0.00148
10471 | 34-I-1991 | 34 | 7148 | 0 | 45.2647162 | 1993_09_24 | -93.7141911 | Gravel Base | AFTER GRADING | 15 |  | GS950082 |  |  | 28.246 | F12 |  | 46277 | 6.7 | 144.3 | 135.2 | RESILIENT MODULUS @105% T-99 @80% SATURA | 73.1511 | 4601 | 0.535 | 0.0006
10471 | 34-I-1991 | 34 | 7148 | 0 | 45.2647162 | 1993_09_24 | -93.7141911 | Gravel Base | AFTER GRADING | 20 |  | GS950082 |  |  | 28.246 | F13 |  | 46252 | 6.7 | 144.3 | 135.2 | RESILIENT MODULUS @105% T-99 @80% SATURA | 74.3266 | 4601 | 0.535 | 0.0003
10426 A | 34-I-1991 | 34 | 7190 | 0 | 45.2646459 | 1992_06_26 | -93.7140619 | Silty-Clay Subgrade | tossed 2/1/08 from Maplewood Lab mezzanine. AFTER GRADING | 2 | 130.97 | SS92566 | 28772 | -0.2425 | 12.106 | N-2 | 0.0006616 | 15752 | 14.5 | 123.7 | 108.1
10426 A | 34-I-1991 | 34 | 7190 | 0 | 45.2646459 | 1992_06_26 | -93.7140619 | Silty-Clay Subgrade | tossed 2/1/08 from Maplewood Lab mezzanine. AFTER GRADING | 4 | 79.829 | SS92566 | 28772 | -0.2425 | 12.106 | G-2 | 0.0003491 | 18200 | 14.5 | 123.7 | 108.1
10426 A | 34-I-1991 | 34 | 7190 | 0 | 45.2646459 | 1992_06_26 | -93.7140619 | Silty-Clay Subgrade | tossed 2/1/08 from Maplewood Lab mezzanine. AFTER GRADING | 2 | 79.413 | SS92566 | 28772 | -0.2425 | 12.106 | L-2 | 0.0003644 | 17340 | 14.5 | 123.7 | 108.1
10426 A | 34-I-1991 | 34 | 7190 | 0 | 45.2646459 | 1992_06_26 | -93.7140619 | Silty-Clay Subgrade | tossed 2/1/08 from Maplewood Lab mezzanine. AFTER GRADING | 2 | 55.592 | SS92566 | 28772 | -0.2425 | 12.106 | K-2 | 0.0002302 | 19218 | 14.5 | 123.7 | 108.1
10426 A | 34-I-1991 | 34 | 7190 | 0 | 45.2646459 | 1992_06_26 | -93.7140619 | Silty-Clay Subgrade | tossed 2/1/08 from Maplewood Lab mezzanine. AFTER GRADING | 2 | 31.747 | SS92566 | 28772 | -0.2425 | 12.106 | J-2 | 0.0001193 | 21181 | 14.5 | 123.7 | 108.1
10426 A | 34-I-1991 | 34 | 7190 | 0 | 45.2646459 | 1992_06_26 | -93.7140619 | Silty-Clay Subgrade | tossed 2/1/08 from Maplewood Lab mezzanine. AFTER GRADING | 4 | 131.682 | SS92566 | 28772 | -0.2425 | 12.106 | I-2 | 0.0006365 | 16463 | 14.5 | 123.7 | 108.1
10426 A | 34-I-1991 | 34 | 7190 | 0 | 45.2646459 | 1992_06_26 | -93.7140619 | Silty-Clay Subgrade | tossed 2/1/08 from Maplewood Lab mezzanine. AFTER GRADING | 4 | 106.143 | SS92566 | 28772 | -0.2425 | 12.106 | H-2 | 0.0004913 | 17193 | 14.5 | 123.7 | 108.1
10426 A | 34-I-1991 | 34 | 7190 | 0 | 45.2646459 | 1992_06_26 | -93.7140619 | Silty-Clay Subgrade | tossed 2/1/08 from Maplewood Lab mezzanine. AFTER GRADING | 4 | 55.593 | SS92566 | 28772 | -0.2425 | 12.106 | F-2 | 0.0002191 | 20188 | 14.5 | 123.7 | 108.1
10426 A | 34-I-1991 | 34 | 7190 | 0 | 45.2646459 | 1992_06_26 | -93.7140619 | Silty-Clay Subgrade | tossed 2/1/08 from Maplewood Lab mezzanine. AFTER GRADING | 4 | 32.405 | SS92566 | 28772 | -0.2425 | 12.106 | E-2 | 0.0001131 | 22792 | 14.5 | 123.7 | 108.1
10426 A | 34-I-1991 | 34 | 7190 | 0 | 45.2646459 | 1992_06_26 | -93.7140619 | Silty-Clay Subgrade | tossed 2/1/08 from Maplewood Lab mezzanine. AFTER GRADING | 6 | 131.785 | SS92566 | 28772 | -0.2425 | 12.106 | D-2 | 0.0006215 | 16873 | 14.5 | 123.7 | 108.1
10426 A | 34-I-1991 | 34 | 7190 | 0 | 45.2646459 | 1992_06_26 | -93.7140619 | Silty-Clay Subgrade | tossed 2/1/08 from Maplewood Lab mezzanine. AFTER GRADING | 6 | 106.318 | SS92566 | 28772 | -0.2425 | 12.106 | C-2 | 0.000476 | 17774 | 14.5 | 123.7 | 108.1
10426 A | 34-I-1991 | 34 | 7190 | 0 | 45.2646459 | 1992_06_26 | -93.7140619 | Silty-Clay Subgrade | tossed 2/1/08 from Maplewood Lab mezzanine. AFTER GRADING | 6 | 79.826 | SS92566 | 28772 | -0.2425 | 12.106 | B-2 | 0.0003354 | 18940 | 14.5 | 123.7 | 108.1
10426 A | 34-I-1991 | 34 | 7190 | 0 | 45.2646459 | 1992_06_26 | -93.7140619 | Silty-Clay Subgrade | tossed 2/1/08 from Maplewood Lab mezzanine. AFTER GRADING | 6 | 55.959 | SS92566 | 28772 | -0.2425 | 12.106 | A-2 | 0.0002081 | 21397 | 14.5 | 123.7 | 108.1
10426 A | 34-I-1991 | 34 | 7190 | 0 | 45.2646459 | 1992_06_26 | -93.7140619 | Silty-Clay Subgrade | tossed 2/1/08 from Maplewood Lab mezzanine. AFTER GRADING | 6 | 34.068 | SS92566 | 28772 | -0.2425 | 12.106 | @-2 | 0.00011 | 24644 | 14.5 | 123.7 | 108.1
10426 A | 34-I-1991 | 34 | 7190 | 0 | 45.2646459 | 1992_06_26 | -93.7140619 | Silty-Clay Subgrade | tossed 2/1/08 from Maplewood Lab mezzanine. AFTER GRADING | 2 | 120.877 | SS92566 | 12964 | -0.4549 | 12.106 | N02 | 0.002211 | 4352 | 18.4 | 124.9 | 105.5
10426 A | 34-I-1991 | 34 | 7190 | 0 | 45.2646459 | 1992_06_26 | -93.7140619 | Silty-Clay Subgrade | tossed 2/1/08 from Maplewood Lab mezzanine. AFTER GRADING | 2 | 97.404 | SS92566 | 12964 | -0.4549 | 12.106 | M02 | 0.001693 | 4578 | 18.4 | 124.9 | 105.5
10426 A | 34-I-1991 | 34 | 7190 | 0 | 45.2646459 | 1992_06_26 | -93.7140619 | Silty-Clay Subgrade | tossed 2/1/08 from Maplewood Lab mezzanine. AFTER GRADING | 2 | 73.511 | SS92566 | 12964 | -0.4549 | 12.106 | L02 | 0.001182 | 4949 | 18.4 | 124.9 | 105.5
10426 A | 34-I-1991 | 34 | 7190 | 0 | 45.2646459 | 1992_06_26 | -93.7140619 | Silty-Clay Subgrade | tossed 2/1/08 from Maplewood Lab mezzanine. AFTER GRADING | 2 | 50.043 | SS92566 | 12964 | -0.4549 | 12.106 | K02 | 0.000692 | 5754 | 18.4 | 124.9 | 105.5
10426 A | 34-I-1991 | 34 | 7190 | 0 | 45.2646459 | 1992_06_26 | -93.7140619 | Silty-Clay Subgrade | tossed 2/1/08 from Maplewood Lab mezzanine. AFTER GRADING | 2 | 26.471 | SS92566 | 12964 | -0.4549 | 12.106 | J02 | 0.0002727 | 7724 | 18.4 | 124.9 | 105.5
10426 A | 34-I-1991 | 34 | 7190 | 0 | 45.2646459 | 1992_06_26 | -93.7140619 | Silty-Clay Subgrade | tossed 2/1/08 from Maplewood Lab mezzanine. AFTER GRADING | 4 | 122.036 | SS92566 | 12964 | -0.4549 | 12.106 | I02 | 0.002068 | 4697 | 18.4 | 124.9 | 105.5
10426 A | 34-I-1991 | 34 | 7190 | 0 | 45.2646459 | 1992_06_26 | -93.7140619 | Silty-Clay Subgrade | tossed 2/1/08 from Maplewood Lab mezzanine. AFTER GRADING | 4 | 98.751 | SS92566 | 12964 | -0.4549 | 12.106 | H02 | 0.001568 | 5011 | 18.4 | 124.9 | 105.5
10426 A | 34-I-1991 | 34 | 7190 | 0 | 45.2646459 | 1992_06_26 | -93.7140619 | Silty-Clay Subgrade | tossed 2/1/08 from Maplewood Lab mezzanine. AFTER GRADING | 4 | 74.779 | SS92566 | 12964 | -0.4549 | 12.106 | G02 | 0.001084 | 5490 | 18.4 | 124.9 | 105.5
10426 A | 34-I-1991 | 34 | 7190 | 0 | 45.2646459 | 1992_06_26 | -93.7140619 | Silty-Clay Subgrade | tossed 2/1/08 from Maplewood Lab mezzanine. AFTER GRADING | 4 | 50.964 | SS92566 | 12964 | -0.4549 | 12.106 | F02 | 0.0006266 | 6472 | 18.4 | 124.9 | 105.5
10426 A | 34-I-1991 | 34 | 7190 | 0 | 45.2646459 | 1992_06_26 | -93.7140619 | Silty-Clay Subgrade | tossed 2/1/08 from Maplewood Lab mezzanine. AFTER GRADING | 4 | 27.331 | SS92566 | 12964 | -0.4549 | 12.106 | E02 | 0.0002465 | 8823 | 18.4 | 124.9 | 105.5
10426 A | 34-I-1991 | 34 | 7190 | 0 | 45.2646459 | 1992_06_26 | -93.7140619 | Silty-Clay Subgrade | tossed 2/1/08 from Maplewood Lab mezzanine. AFTER GRADING | 6 | 122.553 | SS92566 | 12964 | -0.4549 | 12.106 | D02 | 0.001928 | 5057 | 18.4 | 124.9 | 105.5
10426 A | 34-I-1991 | 34 | 7190 | 0 | 45.2646459 | 1992_06_26 | -93.7140619 | Silty-Clay Subgrade | tossed 2/1/08 from Maplewood Lab mezzanine. AFTER GRADING | 6 | 99.952 | SS92566 | 12964 | -0.4549 | 12.106 | C02 | 0.001411 | 5636 | 18.4 | 124.9 | 105.5
10426 A | 34-I-1991 | 34 | 7190 | 0 | 45.2646459 | 1992_06_26 | -93.7140619 | Silty-Clay Subgrade | tossed 2/1/08 from Maplewood Lab mezzanine. AFTER GRADING | 6 | 76.231 | SS92566 | 12964 | -0.4549 | 12.106 | B02 | 0.0009375 | 6470 | 18.4 | 124.9 | 105.5
10426 A | 34-I-1991 | 34 | 7190 | 0 | 45.2646459 | 1992_06_26 | -93.7140619 | Silty-Clay Subgrade | tossed 2/1/08 from Maplewood Lab mezzanine. AFTER GRADING | 6 | 52.325 | SS92566 | 12964 | -0.4549 | 12.106 | A02 | 0.0005236 | 7953 | 18.4 | 124.9 | 105.5
10426 A | 34-I-1991 | 34 | 7190 | 0 | 45.2646459 | 1992_06_26 | -93.7140619 | Silty-Clay Subgrade | tossed 2/1/08 from Maplewood Lab mezzanine. AFTER GRADING | 6 | 31.613 | SS92566 | 12964 | -0.4549 | 12.106 | @02 | 0.0002115 | 11896 | 18.4 | 124.9 | 105.5
10426 A | 34-I-1991 | 34 | 7190 | 0 | 45.2646459 | 1992_06_26 | -93.7140619 | Silty-Clay Subgrade | tossed 2/1/08 from Maplewood Lab mezzanine. AFTER GRADING | 2 | 105.689 | SS92566 | 28772 | -0.2425 | 12.106 | M-2 | 0.0005118 | 16432 | 14.5 | 123.7 | 108.1
10067 B | 34-O-1991 | 34 | 7195 | -9.5 | 45.2646582 | 1992_07_01 | -93.714024 | Silty-Clay Subgrade | AFTER GRADING | 4 | 36.366 | FS928009 | 18920 | -0.3573 | 6.45 | H | 0.000572 | 9859 | 15.7 | 133.4 | 115.3
10067 B | 34-O-1991 | 34 | 7195 | -9.5 | 45.2646582 | 1992_07_01 | -93.714024 | Silty-Clay Subgrade | AFTER GRADING | 4 | 65.266 | FS928009 | 18920 | -0.3573 | 6.45 | J | 0.001181 | 8571 | 15.7 | 133.4 | 115.3
10067 B | 34-O-1991 | 34 | 7195 | -9.5 | 45.2646582 | 1992_07_01 | -93.714024 | Silty-Clay Subgrade | AFTER GRADING | 6 | 64.1586 | FS928009 | 18920 | -0.3573 | 6.45 | E | 0.00114 | 8730 | 15.7 | 133.4 | 115.3
10067 B | 34-O-1991 | 34 | 7195 | -9.5 | 45.2646582 | 1992_07_01 | -93.714024 | Silty-Clay Subgrade | AFTER GRADING | 6 | 19.9209 | FS928009 | 18920 | -0.3573 | 6.45 | B | 0.00024 | 12851 | 15.7 | 133.4 | 115.3
10067 B | 34-O-1991 | 34 | 7195 | -9.5 | 45.2646582 | 1992_07_01 | -93.714024 | Silty-Clay Subgrade | AFTER GRADING | 6 | 35.444 | FS928009 | 18920 | -0.3573 | 6.45 | C | 0.000541 | 10160 | 15.7 | 133.4 | 115.3
10067 B | 34-O-1991 | 34 | 7195 | -9.5 | 45.2646582 | 1992_07_01 | -93.714024 | Silty-Clay Subgrade | AFTER GRADING | 2 | 65.3087 | FS928009 | 18920 | -0.3573 | 6.45 | O | 0.001202 | 8427 | 15.7 | 133.4 | 115.3
10067 B | 34-O-1991 | 34 | 7195 | -9.5 | 45.2646582 | 1992_07_01 | -93.714024 | Silty-Clay Subgrade | AFTER GRADING | 2 | 19.6391 | FS928009 | 18920 | -0.3573 | 6.45 | L | 0.00025 | 12200 | 15.7 | 133.4 | 115.3
10067 B | 34-O-1991 | 34 | 7195 | -9.5 | 45.2646582 | 1992_07_01 | -93.714024 | Silty-Clay Subgrade | AFTER GRADING | 4 | 11.8414 | FS928009 | 18920 | -0.3573 | 6.45 | F | 0.000115 | 15918 | 15.7 | 133.4 | 115.3
10067 B | 34-O-1991 | 34 | 7195 | -9.5 | 45.2646582 | 1992_07_01 | -93.714024 | Silty-Clay Subgrade | AFTER GRADING | 2 | 37.2753 | FS928009 | 18920 | -0.3573 | 6.45 | M | 0.00061 | 9480 | 15.7 | 133.4 | 115.3
10067 B | 34-O-1991 | 34 | 7195 | -9.5 | 45.2646582 | 1992_07_01 | -93.714024 | Silty-Clay Subgrade | AFTER GRADING | 6 | 9.5052 | FS928009 | 18920 | -0.3573 | 6.45 | A | 9.1e-05 | 16288 | 15.7 | 133.4 | 115.3
10067 B | 34-O-1991 | 34 | 7195 | -9.5 | 45.2646582 | 1992_07_01 | -93.714024 | Silty-Clay Subgrade | AFTER GRADING | 4 | 20.5114 | FS928009 | 18920 | -0.3573 | 6.45 | G | 0.000257 | 12390 | 15.7 | 133.4 | 115.3
10067 B | 34-O-1991 | 34 | 7195 | -9.5 | 45.2646582 | 1992_07_01 | -93.714024 | Silty-Clay Subgrade | AFTER GRADING | 4 | 51.4075 | FS928009 | 18920 | -0.3573 | 6.45 | I | 0.000891 | 8951 | 15.7 | 133.4 | 115.3
10067 B | 34-O-1991 | 34 | 7195 | -9.5 | 45.2646582 | 1992_07_01 | -93.714024 | Silty-Clay Subgrade | AFTER GRADING | 2 | 12.8109 | FS928009 | 18920 | -0.3573 | 6.45 | K | 0.00013 | 15310 | 15.7 | 133.4 | 115.3
10067 B | 34-O-1991 | 34 | 7195 | -9.5 | 45.2646582 | 1992_07_01 | -93.714024 | Silty-Clay Subgrade | AFTER GRADING | 6 | 50.64 | FS928009 | 18920 | -0.3573 | 6.45 | D | 0.000853 | 9209 | 15.7 | 133.4 | 115.3
10067 B | 34-O-1991 | 34 | 7195 | -9.5 | 45.2646582 | 1992_07_01 | -93.714024 | Silty-Clay Subgrade | AFTER GRADING | 2 | 51.5406 | FS928009 | 18920 | -0.3573 | 6.45 | N | 0.000917 | 8718 | 15.7 | 133.4 | 115.3
10067 A | 34-O-1991 | 34 | 7195 | -9.5 | 45.2646582 | 1992_07_01 | -93.714024 | Silty-Clay Subgrade | AFTER GRADING | 6 | 56.0649 | FS9220005 | 18829 | -0.5609 | 6.51 | D | 0.001469 | 5862 | 18.2 | 131 | 110.9
10067 A | 34-O-1991 | 34 | 7195 | -9.5 | 45.2646582 | 1992_07_01 | -93.714024 | Silty-Clay Subgrade | AFTER GRADING | 2 | 29.7229 | FS9220005 | 18829 | -0.5609 | 6.51 | L | 0.0006 | 7612 | 18.2 | 131 | 110.9
10067 A | 34-O-1991 | 34 | 7195 | -9.5 | 45.2646582 | 1992_07_01 | -93.714024 | Silty-Clay Subgrade | AFTER GRADING | 4 | 42.9163 | FS9220005 | 18829 | -0.5609 | 6.51 | H | 0.001044 | 6317 | 18.2 | 131 | 110.9
10067 A | 34-O-1991 | 34 | 7195 | -9.5 | 45.2646582 | 1992_07_01 | -93.714024 | Silty-Clay Subgrade | AFTER GRADING | 4 | 29.6952 | FS9220005 | 18829 | -0.5609 | 6.51 | G | 0.00057 | 7996 | 18.2 | 131 | 110.9
10067 A | 34-O-1991 | 34 | 7195 | -9.5 | 45.2646582 | 1992_07_01 | -93.714024 | Silty-Clay Subgrade | AFTER GRADING | 6 | 42.8742 | FS9220005 | 18829 | -0.5609 | 6.51 | C | 0.000996 | 6611 | 18.2 | 131 | 110.9
10067 A | 34-O-1991 | 34 | 7195 | -9.5 | 45.2646582 | 1992_07_01 | -93.714024 | Silty-Clay Subgrade | AFTER GRADING | 4 | 15.0654 | FS9220005 | 18829 | -0.5609 | 6.51 | F | 0.000194 | 11960 | 18.2 | 131 | 110.9
10067 A | 34-O-1991 | 34 | 7195 | -9.5 | 45.2646582 | 1992_07_01 | -93.714024 | Silty-Clay Subgrade | AFTER GRADING | 4 | 69.4488 | FS9220005 | 18829 | -0.5609 | 6.51 | J | 0.002063 | 5170 | 18.2 | 131 | 110.9
10067 A | 34-O-1991 | 34 | 7195 | -9.5 | 45.2646582 | 1992_07_01 | -93.714024 | Silty-Clay Subgrade | AFTER GRADING | 2 | 42.8339 | FS9220005 | 18829 | -0.5609 | 6.51 | M | 0.001096 | 6001 | 18.2 | 131 | 110.9
10471 | 34-I-1991 | 34 | 7148 | 0 | 45.2647162 | 1993_09_24 | -93.7141911 | Gravel Base | AFTER GRADING | 20 |  | GS950082 |  |  | 28.246 | B14 |  | 23164 | 9 | 145.8 | 133 | RESILIENT MODULUS @100% T-99 @OMC | 78.7458 | 1241 | 0.6601 | 0.0008
10471 | 34-I-1991 | 34 | 7148 | 0 | 45.2647162 | 1993_09_24 | -93.7141911 | Gravel Base | AFTER GRADING | 20 |  | GS950082 |  |  | 28.246 | B15 |  | 25137 | 9 | 145.8 | 133 | RESILIENT MODULUS @100% T-99 @OMC | 96.6684 | 1241 | 0.6601 | 0.00145
10471 | 34-I-1991 | 34 | 7148 | 0 | 45.2647162 | 1993_09_24 | -93.7141911 | Gravel Base | AFTER GRADING | 3 |  | GS950082 |  |  | 28.246 | C01 |  | 5259 | 9.7 | 145.3 | 132.4 | RESILIENT MODULUS @100% T-99 @+1% OMC | 11.0166 | 923 | 0.7141 | 0.00051
10471 | 34-I-1991 | 34 | 7148 | 0 | 45.2647162 | 1993_09_24 | -93.7141911 | Gravel Base | AFTER GRADING | 3 |  | GS950082 |  |  | 28.246 | C02 |  | 6228 | 9.7 | 145.3 | 132.4 | RESILIENT MODULUS @100% T-99 @+1% OMC | 13.6448 | 923 | 0.7141 | 0.00085
10471 | 34-I-1991 | 34 | 7148 | 0 | 45.2647162 | 1993_09_24 | -93.7141911 | Gravel Base | AFTER GRADING | 3 |  | GS950082 |  |  | 28.246 | C03 |  | 7755 | 9.7 | 145.3 | 132.4 | RESILIENT MODULUS @100% T-99 @+1% OMC | 16.4898 | 923 | 0.7141 | 0.00105
10471 | 34-I-1991 | 34 | 7148 | 0 | 45.2647162 | 1993_09_24 | -93.7141911 | Gravel Base | AFTER GRADING | 5 |  | GS950082 |  |  | 28.246 | C04 |  | 6858 | 9.7 | 145.3 | 132.4 | RESILIENT MODULUS @100% T-99 @+1% OMC | 19.3275 | 923 | 0.7141 | 0.00063
10471 | 34-I-1991 | 34 | 7148 | 0 | 45.2647162 | 1993_09_24 | -93.7141911 | Gravel Base | AFTER GRADING | 5 |  | GS950082 |  |  | 28.246 | C05 |  | 8567 | 9.7 | 145.3 | 132.4 | RESILIENT MODULUS @100% T-99 @+1% OMC | 24.0958 | 923 | 0.7141 | 0.00106
10471 | 34-I-1991 | 34 | 7148 | 0 | 45.2647162 | 1993_09_24 | -93.7141911 | Gravel Base | AFTER GRADING | 20 |  | GS950082 |  |  | 28.246 | F14 |  | 48907 | 6.7 | 144.3 | 135.2 | RESILIENT MODULUS @105% T-99 @80% SATURA | 79.0839 | 4601 | 0.535 | 0.00038
10471 | 34-I-1991 | 34 | 7148 | 0 | 45.2647162 | 1993_09_24 | -93.7141911 | Gravel Base | AFTER GRADING | 20 |  | GS950082 |  |  | 28.246 | F15 |  | 51946 | 6.7 | 144.3 | 135.2 | RESILIENT MODULUS @105% T-99 @80% SATURA | 97.2504 | 4601 | 0.535 | 0.00071
10471 | 34-I-1991 | 34 | 7148 | 0 | 45.2647162 | 1993_09_24 | -93.7141911 | Gravel Base | AFTER GRADING | 15 |  | GS950082 |  |  | 28.246 | F10 |  | 41138 | 6.7 | 144.3 | 135.2 | RESILIENT MODULUS @105% T-99 @80% SATURA | 54.533 | 4601 | 0.535 | 0.00022
10471 | 34-I-1991 | 34 | 7148 | 0 | 45.2647162 | 1993_09_24 | -93.7141911 | Gravel Base | AFTER GRADING | 5 |  | GS950082 |  |  | 28.246 | C06 |  | 10016 | 9.7 | 145.3 | 132.4 | RESILIENT MODULUS @100% T-99 @+1% OMC | 28.6192 | 923 | 0.7141 | 0.00136
10471 | 34-I-1991 | 34 | 7148 | 0 | 45.2647162 | 1993_09_24 | -93.7141911 | Gravel Base | AFTER GRADING | 10 |  | GS950082 |  |  | 28.246 | C07 |  | 12304 | 9.7 | 145.3 | 132.4 | RESILIENT MODULUS @100% T-99 @+1% OMC | 39.4779 | 923 | 0.7141 | 0.00075
10471 | 34-I-1991 | 34 | 7148 | 0 | 45.2647162 | 1993_09_24 | -93.7141911 | Gravel Base | AFTER GRADING | 10 |  | GS950082 |  |  | 28.246 | C08 |  | 13355 | 9.7 | 145.3 | 132.4 | RESILIENT MODULUS @100% T-99 @+1% OMC | 48.5394 | 923 | 0.7141 | 0.00137
10471 | 34-I-1991 | 34 | 7148 | 0 | 45.2647162 | 1993_09_24 | -93.7141911 | Gravel Base | AFTER GRADING | 10 |  | GS950082 |  |  | 28.246 | C09 |  | 13763 | 9.7 | 145.3 | 132.4 | RESILIENT MODULUS @100% T-99 @+1% OMC | 57.4202 | 923 | 0.7141 | 0.00197
10471 | 34-I-1991 | 34 | 7148 | 0 | 45.2647162 | 1993_09_24 | -93.7141911 | Gravel Base | AFTER GRADING | 15 |  | GS950082 |  |  | 28.246 | C10 |  | 16965 | 9.7 | 145.3 | 132.4 | RESILIENT MODULUS @100% T-99 @+1% OMC | 54.533 | 923 | 0.7141 | 0.00054
10471 | 34-I-1991 | 34 | 7148 | 0 | 45.2647162 | 1993_09_24 | -93.7141911 | Gravel Base | AFTER GRADING | 15 |  | GS950082 |  |  | 28.246 | C11 |  | 17360 | 9.7 | 145.3 | 132.4 | RESILIENT MODULUS @100% T-99 @+1% OMC | 59.1275 | 923 | 0.7141 | 0.0008
10471 | 34-I-1991 | 34 | 7148 | 0 | 45.2647162 | 1993_09_24 | -93.7141911 | Gravel Base | AFTER GRADING | 15 |  | GS950082 |  |  | 28.246 | C12 |  | 19872 | 9.7 | 145.3 | 132.4 | RESILIENT MODULUS @100% T-99 @+1% OMC | 72.7133 | 923 | 0.7141 | 0.00138
10471 | 34-I-1991 | 34 | 7148 | 0 | 45.2647162 | 1993_09_24 | -93.7141911 | Gravel Base | AFTER GRADING | 20 |  | GS950082 |  |  | 28.246 | C13 |  | 21746 | 9.7 | 145.3 | 132.4 | RESILIENT MODULUS @100% T-99 @+1% OMC | 74.138 | 923 | 0.7141 | 0.00064
10471 | 34-I-1991 | 34 | 7148 | 0 | 45.2647162 | 1993_09_24 | -93.7141911 | Gravel Base | AFTER GRADING | 20 |  | GS950082 |  |  | 28.246 | C14 |  | 22749 | 9.7 | 145.3 | 132.4 | RESILIENT MODULUS @100% T-99 @+1% OMC | 78.7566 | 923 | 0.7141 | 0.00081
10471 | 34-I-1991 | 34 | 7148 | 0 | 45.2647162 | 1993_09_24 | -93.7141911 | Gravel Base | AFTER GRADING | 20 |  | GS950082 |  |  | 28.246 | C15 |  | 25103 | 9.7 | 145.3 | 132.4 | RESILIENT MODULUS @100% T-99 @+1% OMC | 96.7654 | 923 | 0.7141 | 0.00145
10471 | 34-I-1991 | 34 | 7148 | 0 | 45.2647162 | 1993_09_24 | -93.7141911 | Gravel Base | AFTER GRADING | 3 |  | GS950082 |  |  | 28.246 | E01 |  | 7966 | 9.7 | 148 | 134.9 | RESILIENT MODULUS @105% T-99 @OMC | 11.2046 | 1481 | 0.6634 | 0.00036
10471 | 34-I-1991 | 34 | 7148 | 0 | 45.2647162 | 1993_09_24 | -93.7141911 | Gravel Base | AFTER GRADING | 3 |  | GS950082 |  |  | 28.246 | E02 |  | 8605 | 9.7 | 148 | 134.9 | RESILIENT MODULUS @105% T-99 @OMC | 13.7435 | 1481 | 0.6634 | 0.00063
10471 | 34-I-1991 | 34 | 7148 | 0 | 45.2647162 | 1993_09_24 | -93.7141911 | Gravel Base | AFTER GRADING | 3 |  | GS950082 |  |  | 28.246 | E03 |  | 10292 | 9.7 | 148 | 134.9 | RESILIENT MODULUS @105% T-99 @OMC | 16.5288 | 1481 | 0.6634 | 0.00079
10471 | 34-I-1991 | 34 | 7148 | 0 | 45.2647162 | 1993_09_24 | -93.7141911 | Gravel Base | AFTER GRADING | 5 |  | GS950082 |  |  | 28.246 | E04 |  | 9294 | 9.7 | 148 | 134.9 | RESILIENT MODULUS @105% T-99 @OMC | 19.3997 | 1481 | 0.6634 | 0.00047
10471 | 34-I-1991 | 34 | 7148 | 0 | 45.2647162 | 1993_09_24 | -93.7141911 | Gravel Base | AFTER GRADING | 5 |  | GS950082 |  |  | 28.246 | E05 |  | 11442 | 9.7 | 148 | 134.9 | RESILIENT MODULUS @105% T-99 @OMC | 24.1372 | 1481 | 0.6634 | 0.0008
10471 | 34-I-1991 | 34 | 7148 | 0 | 45.2647162 | 1993_09_24 | -93.7141911 | Gravel Base | AFTER GRADING | 5 |  | GS950082 |  |  | 28.246 | E06 |  | 13436 | 9.7 | 148 | 134.9 | RESILIENT MODULUS @105% T-99 @OMC | 28.6302 | 1481 | 0.6634 | 0.00101
10471 | 34-I-1991 | 34 | 7148 | 0 | 45.2647162 | 1993_09_24 | -93.7141911 | Gravel Base | AFTER GRADING | 10 |  | GS950082 |  |  | 28.246 | E07 |  | 16932 | 9.7 | 148 | 134.9 | RESILIENT MODULUS @105% T-99 @OMC | 39.5423 | 1481 | 0.6634 | 0.00055
10471 | 34-I-1991 | 34 | 7148 | 0 | 45.2647162 | 1993_09_24 | -93.7141911 | Gravel Base | AFTER GRADING | 10 |  | GS950082 |  |  | 28.246 | E08 |  | 18643 | 9.7 | 148 | 134.9 | RESILIENT MODULUS @105% T-99 @OMC | 48.6215 | 1481 | 0.6634 | 0.00098
10471 | 34-I-1991 | 34 | 7148 | 0 | 45.2647162 | 1993_09_24 | -93.7141911 | Gravel Base | AFTER GRADING | 10 |  | GS950082 |  |  | 28.246 | E09 |  | 18914 | 9.7 | 148 | 134.9 | RESILIENT MODULUS @105% T-99 @OMC | 57.5484 | 1481 | 0.6634 | 0.00144
10471 | 34-I-1991 | 34 | 7148 | 0 | 45.2647162 | 1993_09_24 | -93.7141911 | Gravel Base | AFTER GRADING | 15 |  | GS950082 |  |  | 28.246 | E10 |  | 22699 | 9.7 | 148 | 134.9 | RESILIENT MODULUS @105% T-99 @OMC | 54.533 | 1481 | 0.6634 | 0.00041
10471 | 34-I-1991 | 34 | 7148 | 0 | 45.2647162 | 1993_09_24 | -93.7141911 | Gravel Base | AFTER GRADING | 15 |  | GS950082 |  |  | 28.246 | E11 |  | 22724 | 9.7 | 148 | 134.9 | RESILIENT MODULUS @105% T-99 @OMC | 59.2064 | 1481 | 0.6634 | 0.00061
10471 | 34-I-1991 | 34 | 7148 | 0 | 45.2647162 | 1993_09_24 | -93.7141911 | Gravel Base | AFTER GRADING | 15 |  | GS950082 |  |  | 28.246 | E12 |  | 25508 | 9.7 | 148 | 134.9 | RESILIENT MODULUS @105% T-99 @OMC | 72.758 | 1481 | 0.6634 | 0.00108
10471 | 34-I-1991 | 34 | 7148 | 0 | 45.2647162 | 1993_09_24 | -93.7141911 | Gravel Base | AFTER GRADING | 20 |  | GS950082 |  |  | 28.246 | E13 |  | 27620 | 9.7 | 148 | 134.9 | RESILIENT MODULUS @105% T-99 @OMC | 74.1589 | 1481 | 0.6634 | 0.0005
10471 | 34-I-1991 | 34 | 7148 | 0 | 45.2647162 | 1993_09_24 | -93.7141911 | Gravel Base | AFTER GRADING | 20 |  | GS950082 |  |  | 28.246 | E14 |  | 28170 | 9.7 | 148 | 134.9 | RESILIENT MODULUS @105% T-99 @OMC | 78.8406 | 1481 | 0.6634 | 0.00066
10471 | 34-I-1991 | 34 | 7148 | 0 | 45.2647162 | 1993_09_24 | -93.7141911 | Gravel Base | AFTER GRADING | 20 |  | GS950082 |  |  | 28.246 | E15 |  | 31012 | 9.7 | 148 | 134.9 | RESILIENT MODULUS @105% T-99 @OMC | 96.7907 | 1481 | 0.6634 | 0.00118
10471 | 34-I-1991 | 34 | 7148 | 0 | 45.2647162 | 1993_09_24 | -93.7141911 | Gravel Base | AFTER GRADING | 3 |  | GS950082 |  |  | 28.246 | F01 |  | 19054 | 6.7 | 144.3 | 135.2 | RESILIENT MODULUS @105% T-99 @80% SATURA | 11.1229 | 4601 | 0.535 | 0.00015
10471 | 34-I-1991 | 34 | 7148 | 0 | 45.2647162 | 1993_09_24 | -93.7141911 | Gravel Base | AFTER GRADING | 3 |  | GS950082 |  |  | 28.246 | F02 |  | 18080 | 6.7 | 144.3 | 135.2 | RESILIENT MODULUS @105% T-99 @80% SATURA | 13.8672 | 4601 | 0.535 | 0.0003
10471 | 34-I-1991 | 34 | 7148 | 0 | 45.2647162 | 1993_09_24 | -93.7141911 | Gravel Base | AFTER GRADING | 3 |  | GS950082 |  |  | 28.246 | F03 |  | 19278 | 6.7 | 144.3 | 135.2 | RESILIENT MODULUS @105% T-99 @80% SATURA | 16.692 | 4601 | 0.535 | 0.00043
10471 | 34-I-1991 | 34 | 7148 | 0 | 45.2647162 | 1993_09_24 | -93.7141911 | Gravel Base | AFTER GRADING | 5 |  | GS950082 |  |  | 28.246 | F04 |  | 22366 | 6.7 | 144.3 | 135.2 | RESILIENT MODULUS @105% T-99 @80% SATURA | 19.6341 | 4601 | 0.535 | 0.00021
10471 | 34-I-1991 | 34 | 7148 | 0 | 45.2647162 | 1993_09_24 | -93.7141911 | Gravel Base | AFTER GRADING | 5 |  | GS950082 |  |  | 28.246 | F05 |  | 24515 | 6.7 | 144.3 | 135.2 | RESILIENT MODULUS @105% T-99 @80% SATURA | 24.3287 | 4601 | 0.535 | 0.00038
10471 | 34-I-1991 | 34 | 7148 | 0 | 45.2647162 | 1993_09_24 | -93.7141911 | Gravel Base | AFTER GRADING | 5 |  | GS950082 |  |  | 28.246 | F06 |  | 26382 | 6.7 | 144.3 | 135.2 | RESILIENT MODULUS @105% T-99 @80% SATURA | 28.9429 | 4601 | 0.535 | 0.00053
10471 | 34-I-1991 | 34 | 7148 | 0 | 45.2647162 | 1993_09_24 | -93.7141911 | Gravel Base | AFTER GRADING | 10 |  | GS950082 |  |  | 28.246 | F07 |  | 33036 | 6.7 | 144.3 | 135.2 | RESILIENT MODULUS @105% T-99 @80% SATURA | 39.7647 | 4601 | 0.535 | 0.00029
10471 | 34-I-1991 | 34 | 7148 | 0 | 45.2647162 | 1993_09_24 | -93.7141911 | Gravel Base | AFTER GRADING | 10 |  | GS950082 |  |  | 28.246 | F08 |  | 37485 | 6.7 | 144.3 | 135.2 | RESILIENT MODULUS @105% T-99 @80% SATURA | 48.9354 | 4601 | 0.535 | 0.0005
10471 | 34-I-1991 | 34 | 7148 | 0 | 45.2647162 | 1993_09_24 | -93.7141911 | Gravel Base | AFTER GRADING | 10 |  | GS950082 |  |  | 28.246 | F09 |  | 37999 | 6.7 | 144.3 | 135.2 | RESILIENT MODULUS @105% T-99 @80% SATURA | 58.0848 | 4601 | 0.535 | 0.00073
10471 | 34-I-1991 | 34 | 7148 | 0 | 45.2647162 | 1993_09_24 | -93.7141911 | Gravel Base | AFTER GRADING | 15 |  | GS950082 |  |  | 28.246 | F11 |  | 43188 | 6.7 | 144.3 | 135.2 | RESILIENT MODULUS @105% T-99 @80% SATURA | 59.4065 | 4601 | 0.535 | 0.00033
10471 | 34-I-1991 | 34 | 7148 | 0 | 45.2647162 | 1993_09_24 | -93.7141911 | Gravel Base | AFTER GRADING | 3 |  | GS950082 |  |  | 28.246 | A01 |  | 6843 | 8.4 | 135.1 | 124.5 | RESILIENT MODULUS @95% T-99 @OMC | 11.1865 | 1768 | 0.5388 | 0.00041
10471 | 34-I-1991 | 34 | 7148 | 0 | 45.2647162 | 1993_09_24 | -93.7141911 | Gravel Base | AFTER GRADING | 3 |  | GS950082 |  |  | 28.246 | A02 |  | 7133 | 8.4 | 135.1 | 124.5 | RESILIENT MODULUS @95% T-99 @OMC | 13.6811 | 1768 | 0.5388 | 0.00075
10471 | 34-I-1991 | 34 | 7148 | 0 | 45.2647162 | 1993_09_24 | -93.7141911 | Gravel Base | AFTER GRADING | 3 |  | GS950082 |  |  | 28.246 | A03 |  | 7806 | 8.4 | 135.1 | 124.5 | RESILIENT MODULUS @95% T-99 @OMC | 16.4043 | 1768 | 0.5388 | 0.00103
10471 | 34-I-1991 | 34 | 7148 | 0 | 45.2647162 | 1993_09_24 | -93.7141911 | Gravel Base | AFTER GRADING | 5 |  | GS950082 |  |  | 28.246 | A04 |  | 9032 | 8.4 | 135.1 | 124.5 | RESILIENT MODULUS @95% T-99 @OMC | 19.4575 | 1768 | 0.5388 | 0.00049
10471 | 34-I-1991 | 34 | 7148 | 0 | 45.2647162 | 1993_09_24 | -93.7141911 | Gravel Base | AFTER GRADING | 5 |  | GS950082 |  |  | 28.246 | A05 |  | 9805 | 8.4 | 135.1 | 124.5 | RESILIENT MODULUS @95% T-99 @OMC | 24.0745 | 1768 | 0.5388 | 0.00093
10471 | 34-I-1991 | 34 | 7148 | 0 | 45.2647162 | 1993_09_24 | -93.7141911 | Gravel Base | AFTER GRADING | 5 |  | GS950082 |  |  | 28.246 | A06 |  | 9558 | 8.4 | 135.1 | 124.5 | RESILIENT MODULUS @95% T-99 @OMC | 28.4452 | 1768 | 0.5388 | 0.00141
10471 | 34-I-1991 | 34 | 7148 | 0 | 45.2647162 | 1993_09_24 | -93.7141911 | Gravel Base | AFTER GRADING | 10 |  | GS950082 |  |  | 28.246 | A07 |  | 13474 | 8.4 | 135.1 | 124.5 | RESILIENT MODULUS @95% T-99 @OMC | 39.4491 | 1768 | 0.5388 | 0.00068
10471 | 34-I-1991 | 34 | 7148 | 0 | 45.2647162 | 1993_09_24 | -93.7141911 | Gravel Base | AFTER GRADING | 10 |  | GS950082 |  |  | 28.246 | A08 |  | 14563 | 8.4 | 135.1 | 124.5 | RESILIENT MODULUS @95% T-99 @OMC | 48.4783 | 1768 | 0.5388 | 0.00125
10471 | 34-I-1991 | 34 | 7148 | 0 | 45.2647162 | 1993_09_24 | -93.7141911 | Gravel Base | AFTER GRADING | 10 |  | GS950082 |  |  | 28.246 | A09 |  | 12098 | 8.4 | 135.1 | 124.5 | RESILIENT MODULUS @95% T-99 @OMC | 57.067 | 1768 | 0.5388 | 0.00221
10471 | 34-I-1991 | 34 | 7148 | 0 | 45.2647162 | 1993_09_24 | -93.7141911 | Gravel Base | AFTER GRADING | 15 |  | GS950082 |  |  | 28.246 | A10 |  | 16743 | 8.4 | 135.1 | 124.5 | RESILIENT MODULUS @95% T-99 @OMC | 54.533 | 1768 | 0.5388 | 0.00055
10471 | 34-I-1991 | 34 | 7148 | 0 | 45.2647162 | 1993_09_24 | -93.7141911 | Gravel Base | AFTER GRADING | 15 |  | GS950082 |  |  | 28.246 | A11 |  | 17017 | 8.4 | 135.1 | 124.5 | RESILIENT MODULUS @95% T-99 @OMC | 59.13 | 1768 | 0.5388 | 0.00081
10471 | 34-I-1991 | 34 | 7148 | 0 | 45.2647162 | 1993_09_24 | -93.7141911 | Gravel Base | AFTER GRADING | 20 |  | GS950082 |  |  | 28.246 | A13 |  | 19093 | 8.4 | 135.1 | 124.5 | RESILIENT MODULUS @95% T-99 @OMC | 74.1085 | 1768 | 0.5388 | 0.00072
10471 | 34-I-1991 | 34 | 7148 | 0 | 45.2647162 | 1993_09_24 | -93.7141911 | Gravel Base | AFTER GRADING | 20 |  | GS950082 |  |  | 28.246 | A14 |  | 19480 | 8.4 | 135.1 | 124.5 | RESILIENT MODULUS @95% T-99 @OMC | 78.7284 | 1768 | 0.5388 | 0.00095
10471 | 34-I-1991 | 34 | 7148 | 0 | 45.2647162 | 1993_09_24 | -93.7141911 | Gravel Base | AFTER GRADING | 20 |  | GS950082 |  |  | 28.246 | A15 |  | 19756 | 8.4 | 135.1 | 124.5 | RESILIENT MODULUS @95% T-99 @OMC | 96.6149 | 1768 | 0.5388 | 0.00184
10471 | 34-I-1991 | 34 | 7148 | 0 | 45.2647162 | 1993_09_24 | -93.7141911 | Gravel Base | AFTER GRADING | 3 |  | GS950082 |  |  | 28.246 | B01 |  | 6467 | 9 | 145.8 | 133 | RESILIENT MODULUS @100% T-99 @OMC | 10.8099 | 1241 | 0.6601 | 0.00038
10471 | 34-I-1991 | 34 | 7148 | 0 | 45.2647162 | 1993_09_24 | -93.7141911 | Gravel Base | AFTER GRADING | 3 |  | GS950082 |  |  | 28.246 | B02 |  | 6843 | 9 | 145.8 | 133 | RESILIENT MODULUS @100% T-99 @OMC | 13.0274 | 1241 | 0.6601 | 0.00068
10471 | 34-I-1991 | 34 | 7148 | 0 | 45.2647162 | 1993_09_24 | -93.7141911 | Gravel Base | AFTER GRADING | 3 |  | GS950082 |  |  | 28.246 | B03 |  | 8032 | 9 | 145.8 | 133 | RESILIENT MODULUS @100% T-99 @OMC | 15.7167 | 1241 | 0.6601 | 0.00092
10471 | 34-I-1991 | 34 | 7148 | 0 | 45.2647162 | 1993_09_24 | -93.7141911 | Gravel Base | AFTER GRADING | 5 |  | GS950082 |  |  | 28.246 | B04 |  | 8068 | 9 | 145.8 | 133 | RESILIENT MODULUS @100% T-99 @OMC | 18.9242 | 1241 | 0.6601 | 0.00049
10471 | 34-I-1991 | 34 | 7148 | 0 | 45.2647162 | 1993_09_24 | -93.7141911 | Gravel Base | AFTER GRADING | 5 |  | GS950082 |  |  | 28.246 | B05 |  | 9269 | 9 | 145.8 | 133 | RESILIENT MODULUS @100% T-99 @OMC | 23.5401 | 1241 | 0.6601 | 0.00092
10069 B | 35-O-1990 | 35 | 7745 | -9.5 | 45.263738 | 1992_07_01 | -93.7123316 | Silty-Clay Subgrade | AFTER GRADING | 2 | 6.737 | FS9218010 | 25465 | -0.2404 | 6.44 | K | 4.6e-05 | 22682 | 16.9 | 133 | 113.8
10069 B | 35-O-1990 | 35 | 7745 | -9.5 | 45.263738 | 1992_07_01 | -93.7123316 | Silty-Clay Subgrade | AFTER GRADING | 6 | 64.119 | FS9218010 | 25465 | -0.2404 | 6.44 | E | 0.000687 | 14491 | 16.9 | 133 | 113.8
10069 B | 35-O-1990 | 35 | 7745 | -9.5 | 45.263738 | 1992_07_01 | -93.7123316 | Silty-Clay Subgrade | AFTER GRADING | 2 | 30.797 | FS9218010 | 25465 | -0.2404 | 6.44 | M | 0.000284 | 16865 | 16.9 | 133 | 113.8
10069 B | 35-O-1990 | 35 | 7745 | -9.5 | 45.263738 | 1992_07_01 | -93.7123316 | Silty-Clay Subgrade | AFTER GRADING | 2 | 64.553 | FS9218010 | 25465 | -0.2404 | 6.44 | O | 0.000713 | 14058 | 16.9 | 133 | 113.8
10069 B | 35-O-1990 | 35 | 7745 | -9.5 | 45.263738 | 1992_07_01 | -93.7123316 | Silty-Clay Subgrade | AFTER GRADING | 4 | 64.411 | FS9218010 | 25465 | -0.2404 | 6.44 | J | 0.000693 | 14438 | 16.9 | 133 | 113.8
10069 B | 35-O-1990 | 35 | 7745 | -9.5 | 45.263738 | 1992_07_01 | -93.7123316 | Silty-Clay Subgrade | AFTER GRADING | 6 | 10.195 | FS9218010 | 25465 | -0.2404 | 6.44 | A | 6.7e-05 | 23601 | 16.9 | 133 | 113.8
10069 B | 35-O-1990 | 35 | 7745 | -9.5 | 45.263738 | 1992_07_01 | -93.7123316 | Silty-Clay Subgrade | AFTER GRADING | 4 | 8.348 | FS9218010 | 25465 | -0.2404 | 6.44 | F | 5.4e-05 | 23919 | 16.9 | 133 | 113.8
10069 B | 35-O-1990 | 35 | 7745 | -9.5 | 45.263738 | 1992_07_01 | -93.7123316 | Silty-Clay Subgrade | AFTER GRADING | 2 | 23.777 | FS9218010 | 25465 | -0.2404 | 6.44 | L | 0.000191 | 19313 | 16.9 | 133 | 113.8
10069 B | 35-O-1990 | 35 | 7745 | -9.5 | 45.263738 | 1992_07_01 | -93.7123316 | Silty-Clay Subgrade | AFTER GRADING | 6 | 33.711 | FS9218010 | 25465 | -0.2404 | 6.44 | C | 0.000297 | 17650 | 16.9 | 133 | 113.8
10069 B | 35-O-1990 | 35 | 7745 | -9.5 | 45.263738 | 1992_07_01 | -93.7123316 | Silty-Clay Subgrade | AFTER GRADING | 4 | 22.366 | FS9218010 | 25465 | -0.2404 | 6.44 | G | 0.000173 | 20085 | 16.9 | 133 | 113.8
10069 A | 35-O-1990 | 35 | 7745 | -9.5 | 45.263738 | 1992_07_01 | -93.7123316 | Silty-Clay Subgrade | AFTER GRADING | 6 | 42.1799 | FS9220006 | 33297 | -0.1148 | 6.44 | D | 0.000237 | 27618 | 13.1 | 137.4 | 121.5
10427 A | 35-I-1990 | 35 | 7740 | 0 | 45.2637258 | 1992_06_26 | -93.7123695 | Silty-Clay Subgrade | tossed 2/1/08 from Maplewood Lab mezzanine. AFTER GRADING | 6 | 127.2034 | SS92567 | 20030 | -0.1381 | 12.106 | D-2 | 0.000654 | 15495 | 12.5 | 121.9 | 108.4
10427 A | 35-I-1990 | 35 | 7740 | 0 | 45.2637258 | 1992_06_26 | -93.7123695 | Silty-Clay Subgrade | tossed 2/1/08 from Maplewood Lab mezzanine. AFTER GRADING | 4 | 101.0777 | SS92567 | 20030 | -0.1381 | 12.106 | H-2 | 0.000533 | 15105 | 12.5 | 121.9 | 108.4
10427 A | 35-I-1990 | 35 | 7740 | 0 | 45.2637258 | 1992_06_26 | -93.7123695 | Silty-Clay Subgrade | tossed 2/1/08 from Maplewood Lab mezzanine. AFTER GRADING | 2 | 126.5203 | SS92567 | 20030 | -0.1381 | 12.106 | N-2 | 0.000749 | 13463 | 12.5 | 121.9 | 108.4
10427 A | 35-I-1990 | 35 | 7740 | 0 | 45.2637258 | 1992_06_26 | -93.7123695 | Silty-Clay Subgrade | tossed 2/1/08 from Maplewood Lab mezzanine. AFTER GRADING | 6 | 47.6743 | SS92567 | 20030 | -0.1381 | 12.106 | A-2 | 0.000212 | 17956 | 12.5 | 121.9 | 108.4
10427 A | 35-I-1990 | 35 | 7740 | 0 | 45.2637258 | 1992_06_26 | -93.7123695 | Silty-Clay Subgrade | tossed 2/1/08 from Maplewood Lab mezzanine. AFTER GRADING | 2 | 122.7495 | SS92567 | 13820 | -0.2402 | 12.106 | N00 | 0.00135 | 7277 | 14.6 | 121 | 105.6
10427 A | 35-I-1990 | 35 | 7740 | 0 | 45.2637258 | 1992_06_26 | -93.7123695 | Silty-Clay Subgrade | tossed 2/1/08 from Maplewood Lab mezzanine. AFTER GRADING | 4 | 50.1804 | SS92567 | 8792 | -0.3322 | 12.106 | F02 | 0.000775 | 5188 | 16.8 | 130.5 | 111.8
10427 A | 35-I-1990 | 35 | 7740 | 0 | 45.2637258 | 1992_06_26 | -93.7123695 | Silty-Clay Subgrade | tossed 2/1/08 from Maplewood Lab mezzanine. AFTER GRADING | 4 | 100.6368 | SS92567 | 8792 | -0.3322 | 12.106 | H02 | 0.001864 | 4324 | 16.8 | 130.5 | 111.8
10427 A | 35-I-1990 | 35 | 7740 | 0 | 45.2637258 | 1992_06_26 | -93.7123695 | Silty-Clay Subgrade | tossed 2/1/08 from Maplewood Lab mezzanine. AFTER GRADING | 2 | 97.5434 | SS92567 | 13820 | -0.2402 | 12.106 | M00 | 0.001034 | 7549 | 14.6 | 121 | 105.6
10427 A | 35-I-1990 | 35 | 7740 | 0 | 45.2637258 | 1992_06_26 | -93.7123695 | Silty-Clay Subgrade | tossed 2/1/08 from Maplewood Lab mezzanine. AFTER GRADING | 6 | 99.4748 | SS92567 | 13820 | -0.2402 | 12.106 | C00 | 0.000856 | 9294 | 14.6 | 121 | 105.6
10427 A | 35-I-1990 | 35 | 7740 | 0 | 45.2637258 | 1992_06_26 | -93.7123695 | Silty-Clay Subgrade | tossed 2/1/08 from Maplewood Lab mezzanine. AFTER GRADING | 2 | 124.9199 | SS92567 | 8792 | -0.3322 | 12.106 | N02 | 0.002659 | 3763 | 16.8 | 130.5 | 111.8
10427 A | 35-I-1990 | 35 | 7740 | 0 | 45.2637258 | 1992_06_26 | -93.7123695 | Silty-Clay Subgrade | tossed 2/1/08 from Maplewood Lab mezzanine. AFTER GRADING | 4 | 23.7387 | SS92567 | 8792 | -0.3322 | 12.106 | E02 | 0.000274 | 6931 | 16.8 | 130.5 | 111.8
10427 A | 35-I-1990 | 35 | 7740 | 0 | 45.2637258 | 1992_06_26 | -93.7123695 | Silty-Clay Subgrade | tossed 2/1/08 from Maplewood Lab mezzanine. AFTER GRADING | 2 | 74.0991 | SS92567 | 20030 | -0.1381 | 12.106 | L-2 | 0.000408 | 14489 | 12.5 | 121.9 | 108.4
10427 A | 35-I-1990 | 35 | 7740 | 0 | 45.2637258 | 1992_06_26 | -93.7123695 | Silty-Clay Subgrade | tossed 2/1/08 from Maplewood Lab mezzanine. AFTER GRADING | 2 | 72.2163 | SS92567 | 13820 | -0.2402 | 12.106 | L00 | 0.000717 | 8060 | 14.6 | 121 | 105.6
10427 A | 35-I-1990 | 35 | 7740 | 0 | 45.2637258 | 1992_06_26 | -93.7123695 | Silty-Clay Subgrade | tossed 2/1/08 from Maplewood Lab mezzanine. AFTER GRADING | 4 | 75.4237 | SS92567 | 8792 | -0.3322 | 12.106 | G02 | 0.001332 | 4535 | 16.8 | 130.5 | 111.8
10427 A | 35-I-1990 | 35 | 7740 | 0 | 45.2637258 | 1992_06_26 | -93.7123695 | Silty-Clay Subgrade | tossed 2/1/08 from Maplewood Lab mezzanine. AFTER GRADING | 6 | 126.1788 | SS92567 | 8792 | -0.3322 | 12.106 | D02 | 0.002176 | 4644 | 16.8 | 130.5 | 111.8
10427 A | 35-I-1990 | 35 | 7740 | 0 | 45.2637258 | 1992_06_26 | -93.7123695 | Silty-Clay Subgrade | tossed 2/1/08 from Maplewood Lab mezzanine. AFTER GRADING | 6 | 73.7067 | SS92567 | 13820 | -0.2402 | 12.106 | B00 | 0.000598 | 9858 | 14.6 | 121 | 105.6
10427 A | 35-I-1990 | 35 | 7740 | 0 | 45.2637258 | 1992_06_26 | -93.7123695 | Silty-Clay Subgrade | tossed 2/1/08 from Maplewood Lab mezzanine. AFTER GRADING | 6 | 101.1855 | SS92567 | 20030 | -0.1381 | 12.106 | C-2 | 0.000501 | 16103 | 12.5 | 121.9 | 108.4
10427 A | 35-I-1990 | 35 | 7740 | 0 | 45.2637258 | 1992_06_26 | -93.7123695 | Silty-Clay Subgrade | tossed 2/1/08 from Maplewood Lab mezzanine. AFTER GRADING | 4 | 123.6169 | SS92567 | 13820 | -0.2402 | 12.106 | I00 | 0.001227 | 8062 | 14.6 | 121 | 105.6
10427 A | 35-I-1990 | 35 | 7740 | 0 | 45.2637258 | 1992_06_26 | -93.7123695 | Silty-Clay Subgrade | tossed 2/1/08 from Maplewood Lab mezzanine. AFTER GRADING | 6 | 26.2182 | SS92567 | 8792 | -0.3322 | 12.106 | @02 | 0.000225 | 9350 | 16.8 | 130.5 | 111.8
10427 A | 35-I-1990 | 35 | 7740 | 0 | 45.2637258 | 1992_06_26 | -93.7123695 | Silty-Clay Subgrade | tossed 2/1/08 from Maplewood Lab mezzanine. AFTER GRADING | 2 | 45.7752 | SS92567 | 20030 | -0.1381 | 12.106 | K-2 | 0.000235 | 15552 | 12.5 | 121.9 | 108.4
10427 A | 35-I-1990 | 35 | 7740 | 0 | 45.2637258 | 1992_06_26 | -93.7123695 | Silty-Clay Subgrade | tossed 2/1/08 from Maplewood Lab mezzanine. AFTER GRADING | 4 | 125.7073 | SS92567 | 8792 | -0.3322 | 12.106 | I02 | 0.002403 | 4191 | 16.8 | 130.5 | 111.8
10427 A | 35-I-1990 | 35 | 7740 | 0 | 45.2637258 | 1992_06_26 | -93.7123695 | Silty-Clay Subgrade | tossed 2/1/08 from Maplewood Lab mezzanine. AFTER GRADING | 2 | 23.2344 | SS92567 | 8792 | -0.3322 | 12.106 | J02 | 0.000314 | 5933 | 16.8 | 130.5 | 111.8
10427 A | 35-I-1990 | 35 | 7740 | 0 | 45.2637258 | 1992_06_26 | -93.7123695 | Silty-Clay Subgrade | tossed 2/1/08 from Maplewood Lab mezzanine. AFTER GRADING | 6 | 76.7219 | SS92567 | 8792 | -0.3322 | 12.106 | B02 | 0.001079 | 5693 | 16.8 | 130.5 | 111.8
10427 A | 35-I-1990 | 35 | 7740 | 0 | 45.2637258 | 1992_06_26 | -93.7123695 | Silty-Clay Subgrade | tossed 2/1/08 from Maplewood Lab mezzanine. AFTER GRADING | 2 | 45.6576 | SS92567 | 13820 | -0.2402 | 12.106 | K00 | 0.000397 | 9203 | 14.6 | 121 | 105.6
10427 A | 35-I-1990 | 35 | 7740 | 0 | 45.2637258 | 1992_06_26 | -93.7123695 | Silty-Clay Subgrade | tossed 2/1/08 from Maplewood Lab mezzanine. AFTER GRADING | 2 | 49.5785 | SS92567 | 8792 | -0.3322 | 12.106 | K02 | 0.000894 | 4440 | 16.8 | 130.5 | 111.8
10427 A | 35-I-1990 | 35 | 7740 | 0 | 45.2637258 | 1992_06_26 | -93.7123695 | Silty-Clay Subgrade | tossed 2/1/08 from Maplewood Lab mezzanine. AFTER GRADING | 2 | 74.8465 | SS92567 | 8792 | -0.3322 | 12.106 | L02 | 0.001514 | 3959 | 16.8 | 130.5 | 111.8
10427 A | 35-I-1990 | 35 | 7740 | 0 | 45.2637258 | 1992_06_26 | -93.7123695 | Silty-Clay Subgrade | tossed 2/1/08 from Maplewood Lab mezzanine. AFTER GRADING | 6 | 51.7042 | SS92567 | 8792 | -0.3322 | 12.106 | A02 | 0.000601 | 6892 | 16.8 | 130.5 | 111.8
10427 A | 35-I-1990 | 35 | 7740 | 0 | 45.2637258 | 1992_06_26 | -93.7123695 | Silty-Clay Subgrade | tossed 2/1/08 from Maplewood Lab mezzanine. AFTER GRADING | 4 | 98.7873 | SS92567 | 13820 | -0.2402 | 12.106 | H00 | 0.000939 | 8419 | 14.6 | 121 | 105.6
10427 A | 35-I-1990 | 35 | 7740 | 0 | 45.2637258 | 1992_06_26 | -93.7123695 | Silty-Clay Subgrade | tossed 2/1/08 from Maplewood Lab mezzanine. AFTER GRADING | 4 | 14.5704 | SS92567 | 20030 | -0.1381 | 12.106 | E-2 | 5.7e-05 | 20384 | 12.5 | 121.9 | 108.4
10427 A | 35-I-1990 | 35 | 7740 | 0 | 45.2637258 | 1992_06_26 | -93.7123695 | Silty-Clay Subgrade | tossed 2/1/08 from Maplewood Lab mezzanine. AFTER GRADING | 2 | 14.4654 | SS92567 | 20030 | -0.1381 | 12.106 | J-2 | 6.4e-05 | 17964 | 12.5 | 121.9 | 108.4
10427 A | 35-I-1990 | 35 | 7740 | 0 | 45.2637258 | 1992_06_26 | -93.7123695 | Silty-Clay Subgrade | tossed 2/1/08 from Maplewood Lab mezzanine. AFTER GRADING | 6 | 47.2851 | SS92567 | 13820 | -0.2402 | 12.106 | A00 | 0.000345 | 10958 | 14.6 | 121 | 105.6
10427 A | 35-I-1990 | 35 | 7740 | 0 | 45.2637258 | 1992_06_26 | -93.7123695 | Silty-Clay Subgrade | tossed 2/1/08 from Maplewood Lab mezzanine. AFTER GRADING | 6 | 74.861 | SS92567 | 20030 | -0.1381 | 12.106 | B-2 | 0.000356 | 16771 | 12.5 | 121.9 | 108.4
10427 A | 35-I-1990 | 35 | 7740 | 0 | 45.2637258 | 1992_06_26 | -93.7123695 | Silty-Clay Subgrade | tossed 2/1/08 from Maplewood Lab mezzanine. AFTER GRADING | 6 | 101.6677 | SS92567 | 8792 | -0.3322 | 12.106 | C02 | 0.001608 | 5065 | 16.8 | 130.5 | 111.8
10427 A | 35-I-1990 | 35 | 7740 | 0 | 45.2637258 | 1992_06_26 | -93.7123695 | Silty-Clay Subgrade | tossed 2/1/08 from Maplewood Lab mezzanine. AFTER GRADING | 4 | 73.2718 | SS92567 | 13820 | -0.2402 | 12.106 | G00 | 0.000651 | 9000 | 14.6 | 121 | 105.6
10427 A | 35-I-1990 | 35 | 7740 | 0 | 45.2637258 | 1992_06_26 | -93.7123695 | Silty-Clay Subgrade | tossed 2/1/08 from Maplewood Lab mezzanine. AFTER GRADING | 4 | 126.9792 | SS92567 | 20030 | -0.1381 | 12.106 | I-2 | 0.000692 | 14614 | 12.5 | 121.9 | 108.4
10427 A | 35-I-1990 | 35 | 7740 | 0 | 45.2637258 | 1992_06_26 | -93.7123695 | Silty-Clay Subgrade | tossed 2/1/08 from Maplewood Lab mezzanine. AFTER GRADING | 2 | 100.0395 | SS92567 | 8792 | -0.3322 | 12.106 | M02 | 0.002088 | 3837 | 16.8 | 130.5 | 111.8
10427 A | 35-I-1990 | 35 | 7740 | 0 | 45.2637258 | 1992_06_26 | -93.7123695 | Silty-Clay Subgrade | tossed 2/1/08 from Maplewood Lab mezzanine. AFTER GRADING | 6 | 17.9879 | SS92567 | 13820 | -0.2402 | 12.106 | @00 | 0.000107 | 13411 | 14.6 | 121 | 105.6
10427 A | 35-I-1990 | 35 | 7740 | 0 | 45.2637258 | 1992_06_26 | -93.7123695 | Silty-Clay Subgrade | tossed 2/1/08 from Maplewood Lab mezzanine. AFTER GRADING | 2 | 100.4555 | SS92567 | 20030 | -0.1381 | 12.106 | M-2 | 0.000578 | 13842 | 12.5 | 121.9 | 108.4
10427 A | 35-I-1990 | 35 | 7740 | 0 | 45.2637258 | 1992_06_26 | -93.7123695 | Silty-Clay Subgrade | tossed 2/1/08 from Maplewood Lab mezzanine. AFTER GRADING | 4 | 46.7139 | SS92567 | 20030 | -0.1381 | 12.106 | F-2 | 0.000217 | 17191 | 12.5 | 121.9 | 108.4
10427 A | 35-I-1990 | 35 | 7740 | 0 | 45.2637258 | 1992_06_26 | -93.7123695 | Silty-Clay Subgrade | tossed 2/1/08 from Maplewood Lab mezzanine. AFTER GRADING | 6 | 11.6512 | SS92567 | 20030 | -0.1381 | 12.106 | @-2 | 4.4e-05 | 20988 | 12.5 | 121.9 | 108.4
10427 A | 35-I-1990 | 35 | 7740 | 0 | 45.2637258 | 1992_06_26 | -93.7123695 | Silty-Clay Subgrade | tossed 2/1/08 from Maplewood Lab mezzanine. AFTER GRADING | 6 | 124.349 | SS92567 | 13820 | -0.2402 | 12.106 | D00 | 0.00113 | 8808 | 14.6 | 121 | 105.6
10427 A | 35-I-1990 | 35 | 7740 | 0 | 45.2637258 | 1992_06_26 | -93.7123695 | Silty-Clay Subgrade | tossed 2/1/08 from Maplewood Lab mezzanine. AFTER GRADING | 4 | 45.7994 | SS92567 | 13820 | -0.2402 | 12.106 | F00 | 0.000356 | 10302 | 14.6 | 121 | 105.6
10427 A | 35-I-1990 | 35 | 7740 | 0 | 45.2637258 | 1992_06_26 | -93.7123695 | Silty-Clay Subgrade | tossed 2/1/08 from Maplewood Lab mezzanine. AFTER GRADING | 4 | 15.3148 | SS92567 | 13820 | -0.2402 | 12.106 | E00 | 9.1e-05 | 13468 | 14.6 | 121 | 105.6
10427 A | 35-I-1990 | 35 | 7740 | 0 | 45.2637258 | 1992_06_26 | -93.7123695 | Silty-Clay Subgrade | tossed 2/1/08 from Maplewood Lab mezzanine. AFTER GRADING | 2 | 15.7662 | SS92567 | 13820 | -0.2402 | 12.106 | J00 | 0.000103 | 12211 | 14.6 | 121 | 105.6
10427 A | 35-I-1990 | 35 | 7740 | 0 | 45.2637258 | 1992_06_26 | -93.7123695 | Silty-Clay Subgrade | tossed 2/1/08 from Maplewood Lab mezzanine. AFTER GRADING | 4 | 74.5268 | SS92567 | 20030 | -0.1381 | 12.106 | G-2 | 0.000375 | 15847 | 12.5 | 121.9 | 108.4
10069 A | 35-O-1990 | 35 | 7745 | -9.5 | 45.263738 | 1992_07_01 | -93.7123316 | Silty-Clay Subgrade | AFTER GRADING | 2 | 62.1461 | FS9220006 | 33297 | -0.1148 | 6.44 | O | 0.000403 | 23935 | 13.1 | 137.4 | 121.5
10069 B | 35-O-1990 | 35 | 7745 | -9.5 | 45.263738 | 1992_07_01 | -93.7123316 | Silty-Clay Subgrade | AFTER GRADING | 6 | 19.843 | FS9218010 | 25465 | -0.2404 | 6.44 | B | 0.000149 | 20734 | 16.9 | 133 | 113.8
10069 A | 35-O-1990 | 35 | 7745 | -9.5 | 45.263738 | 1992_07_01 | -93.7123316 | Silty-Clay Subgrade | AFTER GRADING | 2 | 5.1467 | FS9220006 | 33297 | -0.1148 | 6.44 | K | 2.5e-05 | 31476 | 13.1 | 137.4 | 121.5
10069 A | 35-O-1990 | 35 | 7745 | -9.5 | 45.263738 | 1992_07_01 | -93.7123316 | Silty-Clay Subgrade | AFTER GRADING | 6 | 23.0535 | FS9220006 | 33297 | -0.1148 | 6.44 | B | 0.000117 | 30667 | 13.1 | 137.4 | 121.5
10069 A | 35-O-1990 | 35 | 7745 | -9.5 | 45.263738 | 1992_07_01 | -93.7123316 | Silty-Clay Subgrade | AFTER GRADING | 4 | 23.9629 | FS9220006 | 33297 | -0.1148 | 6.44 | G | 0.000124 | 30066 | 13.1 | 137.4 | 121.5
10069 A | 35-O-1990 | 35 | 7745 | -9.5 | 45.263738 | 1992_07_01 | -93.7123316 | Silty-Clay Subgrade | AFTER GRADING | 2 | 23.9097 | FS9220006 | 33297 | -0.1148 | 6.44 | L | 0.000131 | 28392 | 13.1 | 137.4 | 121.5
10069 A | 35-O-1990 | 35 | 7745 | -9.5 | 45.263738 | 1992_07_01 | -93.7123316 | Silty-Clay Subgrade | AFTER GRADING | 2 | 39.0299 | FS9220006 | 33297 | -0.1148 | 6.44 | N | 0.000236 | 25709 | 13.1 | 137.4 | 121.5
10069 A | 35-O-1990 | 35 | 7745 | -9.5 | 45.263738 | 1992_07_01 | -93.7123316 | Silty-Clay Subgrade | AFTER GRADING | 6 | 62.7955 | FS9220006 | 33297 | -0.1148 | 6.44 | E | 0.000379 | 25711 | 13.1 | 137.4 | 121.5
10069 A | 35-O-1990 | 35 | 7745 | -9.5 | 45.263738 | 1992_07_01 | -93.7123316 | Silty-Clay Subgrade | AFTER GRADING | 2 | 33.5839 | FS9220006 | 33297 | -0.1148 | 6.44 | M | 0.000193 | 27099 | 13.1 | 137.4 | 121.5
10069 A | 35-O-1990 | 35 | 7745 | -9.5 | 45.263738 | 1992_07_01 | -93.7123316 | Silty-Clay Subgrade | AFTER GRADING | 4 | 41.6384 | FS9220006 | 33297 | -0.1148 | 6.44 | I | 0.000242 | 26741 | 13.1 | 137.4 | 121.5
10069 A | 35-O-1990 | 35 | 7745 | -9.5 | 45.263738 | 1992_07_01 | -93.7123316 | Silty-Clay Subgrade | AFTER GRADING | 4 | 34.3374 | FS9220006 | 33297 | -0.1148 | 6.44 | H | 0.000187 | 28514 | 13.1 | 137.4 | 121.5
10069 A | 35-O-1990 | 35 | 7745 | -9.5 | 45.263738 | 1992_07_01 | -93.7123316 | Silty-Clay Subgrade | AFTER GRADING | 6 | 7.6882 | FS9220006 | 33297 | -0.1148 | 6.44 | A | 3.6e-05 | 33398 | 13.1 | 137.4 | 121.5
10069 A | 35-O-1990 | 35 | 7745 | -9.5 | 45.263738 | 1992_07_01 | -93.7123316 | Silty-Clay Subgrade | AFTER GRADING | 6 | 36.5627 | FS9220006 | 33297 | -0.1148 | 6.44 | C | 0.000201 | 28319 | 13.1 | 137.4 | 121.5
10069 A | 35-O-1990 | 35 | 7745 | -9.5 | 45.263738 | 1992_07_01 | -93.7123316 | Silty-Clay Subgrade | AFTER GRADING | 4 | 5.6886 | FS9220006 | 33297 | -0.1148 | 6.44 | F | 2.6e-05 | 34282 | 13.1 | 137.4 | 121.5
10069 A | 35-O-1990 | 35 | 7745 | -9.5 | 45.263738 | 1992_07_01 | -93.7123316 | Silty-Clay Subgrade | AFTER GRADING | 4 | 63.6439 | FS9220006 | 33297 | -0.1148 | 6.44 | J | 0.000396 | 24977 | 13.1 | 137.4 | 121.5
10069 B | 35-O-1990 | 35 | 7745 | -9.5 | 45.263738 | 1992_07_01 | -93.7123316 | Silty-Clay Subgrade | AFTER GRADING | 4 | 29.574 | FS9218010 | 25465 | -0.2404 | 6.44 | H | 0.000257 | 17888 | 16.9 | 133 | 113.8
10069 B | 35-O-1990 | 35 | 7745 | -9.5 | 45.263738 | 1992_07_01 | -93.7123316 | Silty-Clay Subgrade | AFTER GRADING | 2 | 49.417 | FS9218010 | 25465 | -0.2404 | 6.44 | N | 0.000512 | 14985 | 16.9 | 133 | 113.8
10069 B | 35-O-1990 | 35 | 7745 | -9.5 | 45.263738 | 1992_07_01 | -93.7123316 | Silty-Clay Subgrade | AFTER GRADING | 4 | 49.352 | FS9218010 | 25465 | -0.2404 | 6.44 | I | 0.000496 | 15451 | 16.9 | 133 | 113.8
10069 B | 35-O-1990 | 35 | 7745 | -9.5 | 45.263738 | 1992_07_01 | -93.7123316 | Silty-Clay Subgrade | AFTER GRADING | 6 | 49.682 | FS9218010 | 25465 | -0.2404 | 6.44 | D | 0.000489 | 15791 | 16.9 | 133 | 113.8
10428 A | 36-I-1991 | 36 | 8372 | 0 | 45.2626684 | 1992_06_26 | -93.7104248 | Sand Subgrade | tossed 2/1/08 from Maplewood Lab mezzanine. AFTER GRADING | 15 |  | SS92588 |  |  | 28.246 | D12 |  | 21711 | 11.8 | 134.2 | 120 | RESILIENT MODULUS @100% T-99 @+2% OMC | 72.4932 | 2106 | 0.5467 | 0.00125
10428 A | 36-I-1991 | 36 | 8372 | 0 | 45.2626684 | 1992_06_26 | -93.7104248 | Sand Subgrade | tossed 2/1/08 from Maplewood Lab mezzanine. AFTER GRADING | 20 |  | SS92588 |  |  | 28.246 | D13 |  | 24166 | 11.8 | 134.2 | 120 | RESILIENT MODULUS @100% T-99 @+2% OMC | 74.1129 | 2106 | 0.5467 | 0.00057
10428 A | 36-I-1991 | 36 | 8372 | 0 | 45.2626684 | 1992_06_26 | -93.7104248 | Sand Subgrade | tossed 2/1/08 from Maplewood Lab mezzanine. AFTER GRADING | 20 |  | SS92588 |  |  | 28.246 | D14 |  | 22574 | 11.8 | 134.2 | 120 | RESILIENT MODULUS @100% T-99 @+2% OMC | 78.6707 | 2106 | 0.5467 | 0.00081
10428 A | 36-I-1991 | 36 | 8372 | 0 | 45.2626684 | 1992_06_26 | -93.7104248 | Sand Subgrade | tossed 2/1/08 from Maplewood Lab mezzanine. AFTER GRADING | 20 |  | SS92588 |  |  | 28.246 | D15 |  | 20058 | 11.8 | 134.2 | 120 | RESILIENT MODULUS @100% T-99 @+2% OMC | 96.4112 | 2106 | 0.5467 | 0.0018
10428 A | 36-I-1991 | 36 | 8372 | 0 | 45.2626684 | 1992_06_26 | -93.7104248 | Sand Subgrade | tossed 2/1/08 from Maplewood Lab mezzanine. AFTER GRADING | 3 |  | SS92588 |  |  | 28.246 | E01 |  | 10634 | 12.4 | 137.4 | 122.2 | RESILIENT MODULUS @105% T-99 @OMC | 10.3618 | 2894 | 0.5157 | 0.00019
10428 A | 36-I-1991 | 36 | 8372 | 0 | 45.2626684 | 1992_06_26 | -93.7104248 | Sand Subgrade | tossed 2/1/08 from Maplewood Lab mezzanine. AFTER GRADING | 3 |  | SS92588 |  |  | 28.246 | E02 |  | 10174 | 12.4 | 137.4 | 122.2 | RESILIENT MODULUS @105% T-99 @OMC | 13.0318 | 2894 | 0.5157 | 0.00046
10428 A | 36-I-1991 | 36 | 8372 | 0 | 45.2626684 | 1992_06_26 | -93.7104248 | Sand Subgrade | tossed 2/1/08 from Maplewood Lab mezzanine. AFTER GRADING | 3 |  | SS92588 |  |  | 28.246 | E03 |  | 10205 | 12.4 | 137.4 | 122.2 | RESILIENT MODULUS @105% T-99 @OMC | 15.7099 | 2894 | 0.5157 | 0.00072
10428 A | 36-I-1991 | 36 | 8372 | 0 | 45.2626684 | 1992_06_26 | -93.7104248 | Sand Subgrade | tossed 2/1/08 from Maplewood Lab mezzanine. AFTER GRADING | 15 |  | SS92588 |  |  | 28.246 | E11 |  | 25780 | 12.4 | 137.4 | 122.2 | RESILIENT MODULUS @105% T-99 @OMC | 59.0736 | 2894 | 0.5157 | 0.00053
10428 A | 36-I-1991 | 36 | 8372 | 0 | 45.2626684 | 1992_06_26 | -93.7104248 | Sand Subgrade | tossed 2/1/08 from Maplewood Lab mezzanine. AFTER GRADING | 15 |  | SS92588 |  |  | 28.246 | E12 |  | 27083 | 12.4 | 137.4 | 122.2 | RESILIENT MODULUS @105% T-99 @OMC | 72.4589 | 2894 | 0.5157 | 0.001
10428 A | 36-I-1991 | 36 | 8372 | 0 | 45.2626684 | 1992_06_26 | -93.7104248 | Sand Subgrade | tossed 2/1/08 from Maplewood Lab mezzanine. AFTER GRADING | 20 |  | SS92588 |  |  | 28.246 | E13 |  | 27905 | 12.4 | 137.4 | 122.2 | RESILIENT MODULUS @105% T-99 @OMC | 74.0314 | 2894 | 0.5157 | 0.00049
10428 A | 36-I-1991 | 36 | 8372 | 0 | 45.2626684 | 1992_06_26 | -93.7104248 | Sand Subgrade | tossed 2/1/08 from Maplewood Lab mezzanine. AFTER GRADING | 20 |  | SS92588 |  |  | 28.246 | E14 |  | 26868 | 12.4 | 137.4 | 122.2 | RESILIENT MODULUS @105% T-99 @OMC | 78.6078 | 2894 | 0.5157 | 0.00068
10428 A | 36-I-1991 | 36 | 8372 | 0 | 45.2626684 | 1992_06_26 | -93.7104248 | Sand Subgrade | tossed 2/1/08 from Maplewood Lab mezzanine. AFTER GRADING | 20 |  | SS92588 |  |  | 28.246 | E15 |  | 25794 | 12.4 | 137.4 | 122.2 | RESILIENT MODULUS @105% T-99 @OMC | 96.0594 | 2894 | 0.5157 | 0.00139
10428 A | 36-I-1991 | 36 | 8372 | 0 | 45.2626684 | 1992_06_26 | -93.7104248 | Sand Subgrade | tossed 2/1/08 from Maplewood Lab mezzanine. AFTER GRADING | 3 |  | SS92588 |  |  | 28.246 | F01 |  | 9742 | 10.2 | 135.7 | 123 | RESILIENT MODULUS @105% T-99 @80% SATURA | 10.6238 | 2739 | 0.5199 | 0.00023
10428 A | 36-I-1991 | 36 | 8372 | 0 | 45.2626684 | 1992_06_26 | -93.7104248 | Sand Subgrade | tossed 2/1/08 from Maplewood Lab mezzanine. AFTER GRADING | 3 |  | SS92588 |  |  | 28.246 | F02 |  | 9646 | 10.2 | 135.7 | 123 | RESILIENT MODULUS @105% T-99 @80% SATURA | 13.1395 | 2739 | 0.5199 | 0.0005
10428 A | 36-I-1991 | 36 | 8372 | 0 | 45.2626684 | 1992_06_26 | -93.7104248 | Sand Subgrade | tossed 2/1/08 from Maplewood Lab mezzanine. AFTER GRADING | 3 |  | SS92588 |  |  | 28.246 | F03 |  | 9833 | 10.2 | 135.7 | 123 | RESILIENT MODULUS @105% T-99 @80% SATURA | 15.8437 | 2739 | 0.5199 | 0.00076
10428 A | 36-I-1991 | 36 | 8372 | 0 | 45.2626684 | 1992_06_26 | -93.7104248 | Sand Subgrade | tossed 2/1/08 from Maplewood Lab mezzanine. AFTER GRADING | 5 |  | SS92588 |  |  | 28.246 | F04 |  | 14077 | 10.2 | 135.7 | 123 | RESILIENT MODULUS @105% T-99 @80% SATURA | 19.0286 | 2739 | 0.5199 | 0.00029
10428 A | 36-I-1991 | 36 | 8372 | 0 | 45.2626684 | 1992_06_26 | -93.7104248 | Sand Subgrade | tossed 2/1/08 from Maplewood Lab mezzanine. AFTER GRADING | 5 |  | SS92588 |  |  | 28.246 | F05 |  | 14593 | 10.2 | 135.7 | 123 | RESILIENT MODULUS @105% T-99 @80% SATURA | 23.8717 | 2739 | 0.5199 | 0.00061
10428 A | 36-I-1991 | 36 | 8372 | 0 | 45.2626684 | 1992_06_26 | -93.7104248 | Sand Subgrade | tossed 2/1/08 from Maplewood Lab mezzanine. AFTER GRADING | 5 |  | SS92588 |  |  | 28.246 | F06 |  | 14502 | 10.2 | 135.7 | 123 | RESILIENT MODULUS @105% T-99 @80% SATURA | 28.2864 | 2739 | 0.5199 | 0.00092
10428 A | 36-I-1991 | 36 | 8372 | 0 | 45.2626684 | 1992_06_26 | -93.7104248 | Sand Subgrade | tossed 2/1/08 from Maplewood Lab mezzanine. AFTER GRADING | 10 |  | SS92588 |  |  | 28.246 | F07 |  | 20962 | 10.2 | 135.7 | 123 | RESILIENT MODULUS @105% T-99 @80% SATURA | 39.4435 | 2739 | 0.5199 | 0.00044
10428 A | 36-I-1991 | 36 | 8372 | 0 | 45.2626684 | 1992_06_26 | -93.7104248 | Sand Subgrade | tossed 2/1/08 from Maplewood Lab mezzanine. AFTER GRADING | 10 |  | SS92588 |  |  | 28.246 | F08 |  | 22335 | 10.2 | 135.7 | 123 | RESILIENT MODULUS @105% T-99 @80% SATURA | 48.4993 | 2739 | 0.5199 | 0.00081
10428 A | 36-I-1991 | 36 | 8372 | 0 | 45.2626684 | 1992_06_26 | -93.7104248 | Sand Subgrade | tossed 2/1/08 from Maplewood Lab mezzanine. AFTER GRADING | 10 |  | SS92588 |  |  | 28.246 | F09 |  | 21713 | 10.2 | 135.7 | 123 | RESILIENT MODULUS @105% T-99 @80% SATURA | 57.2451 | 2739 | 0.5199 | 0.00124
10428 A | 36-I-1991 | 36 | 8372 | 0 | 45.2626684 | 1992_06_26 | -93.7104248 | Sand Subgrade | tossed 2/1/08 from Maplewood Lab mezzanine. AFTER GRADING | 15 |  | SS92588 |  |  | 28.246 | F10 |  | 24734 | 10.2 | 135.7 | 123 | RESILIENT MODULUS @105% T-99 @80% SATURA | 54.533 | 2739 | 0.5199 | 0.00037
10428 A | 36-I-1991 | 36 | 8372 | 0 | 45.2626684 | 1992_06_26 | -93.7104248 | Sand Subgrade | tossed 2/1/08 from Maplewood Lab mezzanine. AFTER GRADING | 15 |  | SS92588 |  |  | 28.246 | F11 |  | 23975 | 10.2 | 135.7 | 123 | RESILIENT MODULUS @105% T-99 @80% SATURA | 59.0288 | 2739 | 0.5199 | 0.00057
10428 A | 36-I-1991 | 36 | 8372 | 0 | 45.2626684 | 1992_06_26 | -93.7104248 | Sand Subgrade | tossed 2/1/08 from Maplewood Lab mezzanine. AFTER GRADING | 15 |  | SS92588 |  |  | 28.246 | F12 |  | 25945 | 10.2 | 135.7 | 123 | RESILIENT MODULUS @105% T-99 @80% SATURA | 72.54 | 2739 | 0.5199 | 0.00105
10428 A | 36-I-1991 | 36 | 8372 | 0 | 45.2626684 | 1992_06_26 | -93.7104248 | Sand Subgrade | tossed 2/1/08 from Maplewood Lab mezzanine. AFTER GRADING | 20 |  | SS92588 |  |  | 28.246 | F13 |  | 26024 | 10.2 | 135.7 | 123 | RESILIENT MODULUS @105% T-99 @80% SATURA | 74.0151 | 2739 | 0.5199 | 0.00053
10428 A | 36-I-1991 | 36 | 8372 | 0 | 45.2626684 | 1992_06_26 | -93.7104248 | Sand Subgrade | tossed 2/1/08 from Maplewood Lab mezzanine. AFTER GRADING | 20 |  | SS92588 |  |  | 28.246 | F14 |  | 24949 | 10.2 | 135.7 | 123 | RESILIENT MODULUS @105% T-99 @80% SATURA | 78.6021 | 2739 | 0.5199 | 0.00073
10428 A | 36-I-1991 | 36 | 8372 | 0 | 45.2626684 | 1992_06_26 | -93.7104248 | Sand Subgrade | tossed 2/1/08 from Maplewood Lab mezzanine. AFTER GRADING | 20 |  | SS92588 |  |  | 28.246 | F15 |  | 24649 | 10.2 | 135.7 | 123 | RESILIENT MODULUS @105% T-99 @80% SATURA | 96.2129 | 2739 | 0.5199 | 0.00146
10428 A | 36-I-1991 | 36 | 8372 | 0 | 45.2626684 | 1992_06_26 | -93.7104248 | Sand Subgrade | tossed 2/1/08 from Maplewood Lab mezzanine. AFTER GRADING | 3 |  | SS92588 |  |  | 28.246 | A01 |  | 9902 | 11.5 | 130.8 | 117 | RESILIENT MODULUS @95% T-99 @OMC | 10.8378 | 1879 | 0.5789 | 0.00025
10428 A | 36-I-1991 | 36 | 8372 | 0 | 45.2626684 | 1992_06_26 | -93.7104248 | Sand Subgrade | tossed 2/1/08 from Maplewood Lab mezzanine. AFTER GRADING | 3 |  | SS92588 |  |  | 28.246 | A02 |  | 7963 | 11.5 | 130.8 | 117 | RESILIENT MODULUS @95% T-99 @OMC | 13.2116 | 1879 | 0.5789 | 0.00061
10428 A | 36-I-1991 | 36 | 8372 | 0 | 45.2626684 | 1992_06_26 | -93.7104248 | Sand Subgrade | tossed 2/1/08 from Maplewood Lab mezzanine. AFTER GRADING | 5 |  | SS92588 |  |  | 28.246 | A04 |  | 11571 | 11.5 | 130.8 | 117 | RESILIENT MODULUS @95% T-99 @OMC | 19.1965 | 1879 | 0.5789 | 0.00036
10428 A | 36-I-1991 | 36 | 8372 | 0 | 45.2626684 | 1992_06_26 | -93.7104248 | Sand Subgrade | tossed 2/1/08 from Maplewood Lab mezzanine. AFTER GRADING | 5 |  | SS92588 |  |  | 28.246 | A05 |  | 11219 | 11.5 | 130.8 | 117 | RESILIENT MODULUS @95% T-99 @OMC | 23.8177 | 1879 | 0.5789 | 0.00079
10428 A | 36-I-1991 | 36 | 8372 | 0 | 45.2626684 | 1992_06_26 | -93.7104248 | Sand Subgrade | tossed 2/1/08 from Maplewood Lab mezzanine. AFTER GRADING | 5 |  | SS92588 |  |  | 28.246 | A06 |  | 10056 | 11.5 | 130.8 | 117 | RESILIENT MODULUS @95% T-99 @OMC | 27.8954 | 1879 | 0.5789 | 0.00128
10428 A | 36-I-1991 | 36 | 8372 | 0 | 45.2626684 | 1992_06_26 | -93.7104248 | Sand Subgrade | tossed 2/1/08 from Maplewood Lab mezzanine. AFTER GRADING | 10 |  | SS92588 |  |  | 28.246 | A07 |  | 17280 | 11.5 | 130.8 | 117 | RESILIENT MODULUS @95% T-99 @OMC | 39.4255 | 1879 | 0.5789 | 0.00053
10428 A | 36-I-1991 | 36 | 8372 | 0 | 45.2626684 | 1992_06_26 | -93.7104248 | Sand Subgrade | tossed 2/1/08 from Maplewood Lab mezzanine. AFTER GRADING | 10 |  | SS92588 |  |  | 28.246 | A08 |  | 17495 | 11.5 | 130.8 | 117 | RESILIENT MODULUS @95% T-99 @OMC | 48.4068 | 1879 | 0.5789 | 0.00104
10428 A | 36-I-1991 | 36 | 8372 | 0 | 45.2626684 | 1992_06_26 | -93.7104248 | Sand Subgrade | tossed 2/1/08 from Maplewood Lab mezzanine. AFTER GRADING | 10 |  | SS92588 |  |  | 28.246 | A09 |  | 15911 | 11.5 | 130.8 | 117 | RESILIENT MODULUS @95% T-99 @OMC | 56.8438 | 1879 | 0.5789 | 0.00167
10428 A | 36-I-1991 | 36 | 8372 | 0 | 45.2626684 | 1992_06_26 | -93.7104248 | Sand Subgrade | tossed 2/1/08 from Maplewood Lab mezzanine. AFTER GRADING | 15 |  | SS92588 |  |  | 28.246 | A10 |  | 22506 | 11.5 | 130.8 | 117 | RESILIENT MODULUS @95% T-99 @OMC | 54.533 | 1879 | 0.5789 | 0.00041
10428 A | 36-I-1991 | 36 | 8372 | 0 | 45.2626684 | 1992_06_26 | -93.7104248 | Sand Subgrade | tossed 2/1/08 from Maplewood Lab mezzanine. AFTER GRADING | 15 |  | SS92588 |  |  | 28.246 | A11 |  | 22444 | 11.5 | 130.8 | 117 | RESILIENT MODULUS @95% T-99 @OMC | 59.1112 | 1879 | 0.5789 | 0.00062
10428 A | 36-I-1991 | 36 | 8372 | 0 | 45.2626684 | 1992_06_26 | -93.7104248 | Sand Subgrade | tossed 2/1/08 from Maplewood Lab mezzanine. AFTER GRADING | 15 |  | SS92588 |  |  | 28.246 | A12 |  | 23187 | 11.5 | 130.8 | 117 | RESILIENT MODULUS @95% T-99 @OMC | 72.5048 | 1879 | 0.5789 | 0.00117
10428 A | 36-I-1991 | 36 | 8372 | 0 | 45.2626684 | 1992_06_26 | -93.7104248 | Sand Subgrade | tossed 2/1/08 from Maplewood Lab mezzanine. AFTER GRADING | 20 |  | SS92588 |  |  | 28.246 | A13 |  | 25022 | 11.5 | 130.8 | 117 | RESILIENT MODULUS @95% T-99 @OMC | 74.0782 | 1879 | 0.5789 | 0.00055
10428 A | 36-I-1991 | 36 | 8372 | 0 | 45.2626684 | 1992_06_26 | -93.7104248 | Sand Subgrade | tossed 2/1/08 from Maplewood Lab mezzanine. AFTER GRADING | 20 |  | SS92588 |  |  | 28.246 | A15 |  | 23502 | 11.5 | 130.8 | 117 | RESILIENT MODULUS @95% T-99 @OMC | 96.3438 | 1879 | 0.5789 | 0.00153
10428 A | 36-I-1991 | 36 | 8372 | 0 | 45.2626684 | 1992_06_26 | -93.7104248 | Sand Subgrade | tossed 2/1/08 from Maplewood Lab mezzanine. AFTER GRADING | 3 |  | SS92588 |  |  | 28.246 | B01 |  | 9285 | 13.7 | 133.5 | 117.4 | RESILIENT MODULUS @100% T-99 @OMC | 10.6672 | 1915 | 0.6224 | 0.00025
10428 A | 36-I-1991 | 36 | 8372 | 0 | 45.2626684 | 1992_06_26 | -93.7104248 | Sand Subgrade | tossed 2/1/08 from Maplewood Lab mezzanine. AFTER GRADING | 3 |  | SS92588 |  |  | 28.246 | B02 |  | 9494 | 13.7 | 133.5 | 117.4 | RESILIENT MODULUS @100% T-99 @OMC | 13.2053 | 1915 | 0.6224 | 0.00051
10428 A | 36-I-1991 | 36 | 8372 | 0 | 45.2626684 | 1992_06_26 | -93.7104248 | Sand Subgrade | tossed 2/1/08 from Maplewood Lab mezzanine. AFTER GRADING | 3 |  | SS92588 |  |  | 28.246 | B03 |  | 9239 | 13.7 | 133.5 | 117.4 | RESILIENT MODULUS @100% T-99 @OMC | 15.7926 | 1915 | 0.6224 | 0.0008
10428 A | 36-I-1991 | 36 | 8372 | 0 | 45.2626684 | 1992_06_26 | -93.7104248 | Sand Subgrade | tossed 2/1/08 from Maplewood Lab mezzanine. AFTER GRADING | 5 |  | SS92588 |  |  | 28.246 | B04 |  | 13481 | 13.7 | 133.5 | 117.4 | RESILIENT MODULUS @100% T-99 @OMC | 19.0256 | 1915 | 0.6224 | 0.0003
10428 A | 36-I-1991 | 36 | 8372 | 0 | 45.2626684 | 1992_06_26 | -93.7104248 | Sand Subgrade | tossed 2/1/08 from Maplewood Lab mezzanine. AFTER GRADING | 5 |  | SS92588 |  |  | 28.246 | B05 |  | 13658 | 13.7 | 133.5 | 117.4 | RESILIENT MODULUS @100% T-99 @OMC | 23.8485 | 1915 | 0.6224 | 0.00065
10428 A | 36-I-1991 | 36 | 8372 | 0 | 45.2626684 | 1992_06_26 | -93.7104248 | Sand Subgrade | tossed 2/1/08 from Maplewood Lab mezzanine. AFTER GRADING | 5 |  | SS92588 |  |  | 28.246 | B06 |  | 12960 | 13.7 | 133.5 | 117.4 | RESILIENT MODULUS @100% T-99 @OMC | 28.1598 | 1915 | 0.6224 | 0.00102
10428 A | 36-I-1991 | 36 | 8372 | 0 | 45.2626684 | 1992_06_26 | -93.7104248 | Sand Subgrade | tossed 2/1/08 from Maplewood Lab mezzanine. AFTER GRADING | 10 |  | SS92588 |  |  | 28.246 | B08 |  | 20997 | 13.7 | 133.5 | 117.4 | RESILIENT MODULUS @100% T-99 @OMC | 48.495 | 1915 | 0.6224 | 0.00087
10428 A | 36-I-1991 | 36 | 8372 | 0 | 45.2626684 | 1992_06_26 | -93.7104248 | Sand Subgrade | tossed 2/1/08 from Maplewood Lab mezzanine. AFTER GRADING | 10 |  | SS92588 |  |  | 28.246 | B09 |  | 19621 | 13.7 | 133.5 | 117.4 | RESILIENT MODULUS @100% T-99 @OMC | 57.1322 | 1915 | 0.6224 | 0.00137
10428 A | 36-I-1991 | 36 | 8372 | 0 | 45.2626684 | 1992_06_26 | -93.7104248 | Sand Subgrade | tossed 2/1/08 from Maplewood Lab mezzanine. AFTER GRADING | 15 |  | SS92588 |  |  | 28.246 | B10 |  | 25675 | 13.7 | 133.5 | 117.4 | RESILIENT MODULUS @100% T-99 @OMC | 54.533 | 1915 | 0.6224 | 0.00036
10428 A | 36-I-1991 | 36 | 8372 | 0 | 45.2626684 | 1992_06_26 | -93.7104248 | Sand Subgrade | tossed 2/1/08 from Maplewood Lab mezzanine. AFTER GRADING | 15 |  | SS92588 |  |  | 28.246 | B11 |  | 26092 | 13.7 | 133.5 | 117.4 | RESILIENT MODULUS @100% T-99 @OMC | 59.0861 | 1915 | 0.6224 | 0.00053
10428 A | 36-I-1991 | 36 | 8372 | 0 | 45.2626684 | 1992_06_26 | -93.7104248 | Sand Subgrade | tossed 2/1/08 from Maplewood Lab mezzanine. AFTER GRADING | 15 |  | SS92588 |  |  | 28.246 | B12 |  | 27515 | 13.7 | 133.5 | 117.4 | RESILIENT MODULUS @100% T-99 @OMC | 72.676 | 1915 | 0.6224 | 0.00099
10428 A | 36-I-1991 | 36 | 8372 | 0 | 45.2626684 | 1992_06_26 | -93.7104248 | Sand Subgrade | tossed 2/1/08 from Maplewood Lab mezzanine. AFTER GRADING | 20 |  | SS92588 |  |  | 28.246 | B13 |  | 29439 | 13.7 | 133.5 | 117.4 | RESILIENT MODULUS @100% T-99 @OMC | 74.1052 | 1915 | 0.6224 | 0.00047
10428 A | 36-I-1991 | 36 | 8372 | 0 | 45.2626684 | 1992_06_26 | -93.7104248 | Sand Subgrade | tossed 2/1/08 from Maplewood Lab mezzanine. AFTER GRADING | 10 |  | SS92588 |  |  | 28.246 | B07 |  | 20147 | 13.7 | 133.5 | 117.4 | RESILIENT MODULUS @100% T-99 @OMC | 39.4345 | 1915 | 0.6224 | 0.00045
10428 A | 36-I-1991 | 36 | 8372 | 0 | 45.2626684 | 1992_06_26 | -93.7104248 | Sand Subgrade | tossed 2/1/08 from Maplewood Lab mezzanine. AFTER GRADING | 3 |  | SS92588 |  |  | 28.246 | A03 |  | 7099 | 11.5 | 130.8 | 117 | RESILIENT MODULUS @95% T-99 @OMC | 15.6073 | 1879 | 0.5789 | 0.00102
10428 A | 36-I-1991 | 36 | 8372 | 0 | 45.2626684 | 1992_06_26 | -93.7104248 | Sand Subgrade | tossed 2/1/08 from Maplewood Lab mezzanine. AFTER GRADING | 20 |  | SS92588 |  |  | 28.246 | A14 |  | 24673 | 11.5 | 130.8 | 117 | RESILIENT MODULUS @95% T-99 @OMC | 78.6829 | 1879 | 0.5789 | 0.00075
10428 A | 36-I-1991 | 36 | 8372 | 0 | 45.2626684 | 1992_06_26 | -93.7104248 | Sand Subgrade | tossed 2/1/08 from Maplewood Lab mezzanine. AFTER GRADING | 5 |  | SS92588 |  |  | 28.246 | E04 |  | 14686 | 12.4 | 137.4 | 122.2 | RESILIENT MODULUS @105% T-99 @OMC | 18.911 | 2894 | 0.5157 | 0.00027
10428 A | 36-I-1991 | 36 | 8372 | 0 | 45.2626684 | 1992_06_26 | -93.7104248 | Sand Subgrade | tossed 2/1/08 from Maplewood Lab mezzanine. AFTER GRADING | 5 |  | SS92588 |  |  | 28.246 | E05 |  | 14710 | 12.4 | 137.4 | 122.2 | RESILIENT MODULUS @105% T-99 @OMC | 23.7747 | 2894 | 0.5157 | 0.0006
10428 A | 36-I-1991 | 36 | 8372 | 0 | 45.2626684 | 1992_06_26 | -93.7104248 | Sand Subgrade | tossed 2/1/08 from Maplewood Lab mezzanine. AFTER GRADING | 5 |  | SS92588 |  |  | 28.246 | E06 |  | 14001 | 12.4 | 137.4 | 122.2 | RESILIENT MODULUS @105% T-99 @OMC | 28.0987 | 2894 | 0.5157 | 0.00094
10428 A | 36-I-1991 | 36 | 8372 | 0 | 45.2626684 | 1992_06_26 | -93.7104248 | Sand Subgrade | tossed 2/1/08 from Maplewood Lab mezzanine. AFTER GRADING | 10 |  | SS92588 |  |  | 28.246 | E07 |  | 21711 | 12.4 | 137.4 | 122.2 | RESILIENT MODULUS @105% T-99 @OMC | 39.3506 | 2894 | 0.5157 | 0.00042
10428 A | 36-I-1991 | 36 | 8372 | 0 | 45.2626684 | 1992_06_26 | -93.7104248 | Sand Subgrade | tossed 2/1/08 from Maplewood Lab mezzanine. AFTER GRADING | 10 |  | SS92588 |  |  | 28.246 | E08 |  | 22547 | 12.4 | 137.4 | 122.2 | RESILIENT MODULUS @105% T-99 @OMC | 48.4285 | 2894 | 0.5157 | 0.0008
10428 A | 36-I-1991 | 36 | 8372 | 0 | 45.2626684 | 1992_06_26 | -93.7104248 | Sand Subgrade | tossed 2/1/08 from Maplewood Lab mezzanine. AFTER GRADING | 10 |  | SS92588 |  |  | 28.246 | E09 |  | 21126 | 12.4 | 137.4 | 122.2 | RESILIENT MODULUS @105% T-99 @OMC | 57.0341 | 2894 | 0.5157 | 0.00127
10428 A | 36-I-1991 | 36 | 8372 | 0 | 45.2626684 | 1992_06_26 | -93.7104248 | Sand Subgrade | tossed 2/1/08 from Maplewood Lab mezzanine. AFTER GRADING | 15 |  | SS92588 |  |  | 28.246 | E10 |  | 25999 | 12.4 | 137.4 | 122.2 | RESILIENT MODULUS @105% T-99 @OMC | 54.533 | 2894 | 0.5157 | 0.00036
10428 A | 36-I-1991 | 36 | 8372 | 0 | 45.2626684 | 1992_06_26 | -93.7104248 | Sand Subgrade | tossed 2/1/08 from Maplewood Lab mezzanine. AFTER GRADING | 20 |  | SS92588 |  |  | 28.246 | B14 |  | 30434 | 13.7 | 133.5 | 117.4 | RESILIENT MODULUS @100% T-99 @OMC | 78.7739 | 1915 | 0.6224 | 0.00061
10428 A | 36-I-1991 | 36 | 8372 | 0 | 45.2626684 | 1992_06_26 | -93.7104248 | Sand Subgrade | tossed 2/1/08 from Maplewood Lab mezzanine. AFTER GRADING | 20 |  | SS92588 |  |  | 28.246 | B15 |  | 31926 | 13.7 | 133.5 | 117.4 | RESILIENT MODULUS @100% T-99 @OMC | 96.6858 | 1915 | 0.6224 | 0.00114
10428 A | 36-I-1991 | 36 | 8372 | 0 | 45.2626684 | 1992_06_26 | -93.7104248 | Sand Subgrade | tossed 2/1/08 from Maplewood Lab mezzanine. AFTER GRADING | 3 |  | SS92588 |  |  | 28.246 | C01 |  | 12652 | 13 | 132.7 | 117.4 | RESILIENT MODULUS @100% T-99 @+1% OMC | 11.2913 | 4959 | 0.3833 | 0.00023
10428 A | 36-I-1991 | 36 | 8372 | 0 | 45.2626684 | 1992_06_26 | -93.7104248 | Sand Subgrade | tossed 2/1/08 from Maplewood Lab mezzanine. AFTER GRADING | 3 |  | SS92588 |  |  | 28.246 | C02 |  | 13057 | 13 | 132.7 | 117.4 | RESILIENT MODULUS @100% T-99 @+1% OMC | 13.6569 | 4959 | 0.3833 | 0.00041
10428 A | 36-I-1991 | 36 | 8372 | 0 | 45.2626684 | 1992_06_26 | -93.7104248 | Sand Subgrade | tossed 2/1/08 from Maplewood Lab mezzanine. AFTER GRADING | 3 |  | SS92588 |  |  | 28.246 | C03 |  | 12322 | 13 | 132.7 | 117.4 | RESILIENT MODULUS @100% T-99 @+1% OMC | 16.156 | 4959 | 0.3833 | 0.00063
10428 A | 36-I-1991 | 36 | 8372 | 0 | 45.2626684 | 1992_06_26 | -93.7104248 | Sand Subgrade | tossed 2/1/08 from Maplewood Lab mezzanine. AFTER GRADING | 5 |  | SS92588 |  |  | 28.246 | C04 |  | 23997 | 13 | 132.7 | 117.4 | RESILIENT MODULUS @100% T-99 @+1% OMC | 19.4846 | 4959 | 0.3833 | 0.00019
10428 A | 36-I-1991 | 36 | 8372 | 0 | 45.2626684 | 1992_06_26 | -93.7104248 | Sand Subgrade | tossed 2/1/08 from Maplewood Lab mezzanine. AFTER GRADING | 5 |  | SS92588 |  |  | 28.246 | C05 |  | 16204 | 13 | 132.7 | 117.4 | RESILIENT MODULUS @100% T-99 @+1% OMC | 24.0372 | 4959 | 0.3833 | 0.00056
10428 A | 36-I-1991 | 36 | 8372 | 0 | 45.2626684 | 1992_06_26 | -93.7104248 | Sand Subgrade | tossed 2/1/08 from Maplewood Lab mezzanine. AFTER GRADING | 5 |  | SS92588 |  |  | 28.246 | C06 |  | 13042 | 13 | 132.7 | 117.4 | RESILIENT MODULUS @100% T-99 @+1% OMC | 28.1423 | 4959 | 0.3833 | 0.00101
10428 A | 36-I-1991 | 36 | 8372 | 0 | 45.2626684 | 1992_06_26 | -93.7104248 | Sand Subgrade | tossed 2/1/08 from Maplewood Lab mezzanine. AFTER GRADING | 10 |  | SS92588 |  |  | 28.246 | C07 |  | 22648 | 13 | 132.7 | 117.4 | RESILIENT MODULUS @100% T-99 @+1% OMC | 39.5186 | 4959 | 0.3833 | 0.00041
10428 A | 36-I-1991 | 36 | 8372 | 0 | 45.2626684 | 1992_06_26 | -93.7104248 | Sand Subgrade | tossed 2/1/08 from Maplewood Lab mezzanine. AFTER GRADING | 10 |  | SS92588 |  |  | 28.246 | C08 |  | 19889 | 13 | 132.7 | 117.4 | RESILIENT MODULUS @100% T-99 @+1% OMC | 48.4715 | 4959 | 0.3833 | 0.00091
10428 A | 36-I-1991 | 36 | 8372 | 0 | 45.2626684 | 1992_06_26 | -93.7104248 | Sand Subgrade | tossed 2/1/08 from Maplewood Lab mezzanine. AFTER GRADING | 10 |  | SS92588 |  |  | 28.246 | C09 |  | 17523 | 13 | 132.7 | 117.4 | RESILIENT MODULUS @100% T-99 @+1% OMC | 56.9158 | 4959 | 0.3833 | 0.00152
10428 A | 36-I-1991 | 36 | 8372 | 0 | 45.2626684 | 1992_06_26 | -93.7104248 | Sand Subgrade | tossed 2/1/08 from Maplewood Lab mezzanine. AFTER GRADING | 15 |  | SS92588 |  |  | 28.246 | C10 |  | 27409 | 13 | 132.7 | 117.4 | RESILIENT MODULUS @100% T-99 @+1% OMC | 54.533 | 4959 | 0.3833 | 0.00034
10428 A | 36-I-1991 | 36 | 8372 | 0 | 45.2626684 | 1992_06_26 | -93.7104248 | Sand Subgrade | tossed 2/1/08 from Maplewood Lab mezzanine. AFTER GRADING | 15 |  | SS92588 |  |  | 28.246 | C11 |  | 25916 | 13 | 132.7 | 117.4 | RESILIENT MODULUS @100% T-99 @+1% OMC | 59.1886 | 4959 | 0.3833 | 0.00054
10428 A | 36-I-1991 | 36 | 8372 | 0 | 45.2626684 | 1992_06_26 | -93.7104248 | Sand Subgrade | tossed 2/1/08 from Maplewood Lab mezzanine. AFTER GRADING | 15 |  | SS92588 |  |  | 28.246 | C12 |  | 24752 | 13 | 132.7 | 117.4 | RESILIENT MODULUS @100% T-99 @+1% OMC | 72.5172 | 4959 | 0.3833 | 0.0011
10428 A | 36-I-1991 | 36 | 8372 | 0 | 45.2626684 | 1992_06_26 | -93.7104248 | Sand Subgrade | tossed 2/1/08 from Maplewood Lab mezzanine. AFTER GRADING | 20 |  | SS92588 |  |  | 28.246 | C13 |  | 29187 | 13 | 132.7 | 117.4 | RESILIENT MODULUS @100% T-99 @+1% OMC | 74.2161 | 4959 | 0.3833 | 0.00048
10428 A | 36-I-1991 | 36 | 8372 | 0 | 45.2626684 | 1992_06_26 | -93.7104248 | Sand Subgrade | tossed 2/1/08 from Maplewood Lab mezzanine. AFTER GRADING | 20 |  | SS92588 |  |  | 28.246 | C14 |  | 28402 | 13 | 132.7 | 117.4 | RESILIENT MODULUS @100% T-99 @+1% OMC | 78.7007 | 4959 | 0.3833 | 0.00065
10428 A | 36-I-1991 | 36 | 8372 | 0 | 45.2626684 | 1992_06_26 | -93.7104248 | Sand Subgrade | tossed 2/1/08 from Maplewood Lab mezzanine. AFTER GRADING | 20 |  | SS92588 |  |  | 28.246 | C15 |  | 26916 | 13 | 132.7 | 117.4 | RESILIENT MODULUS @100% T-99 @+1% OMC | 96.4862 | 4959 | 0.3833 | 0.00134
10428 A | 36-I-1991 | 36 | 8372 | 0 | 45.2626684 | 1992_06_26 | -93.7104248 | Sand Subgrade | tossed 2/1/08 from Maplewood Lab mezzanine. AFTER GRADING | 3 |  | SS92588 |  |  | 28.246 | D01 |  | 7994 | 11.8 | 134.2 | 120 | RESILIENT MODULUS @100% T-99 @+2% OMC | 10.7192 | 2106 | 0.5467 | 0.0003
10428 A | 36-I-1991 | 36 | 8372 | 0 | 45.2626684 | 1992_06_26 | -93.7104248 | Sand Subgrade | tossed 2/1/08 from Maplewood Lab mezzanine. AFTER GRADING | 3 |  | SS92588 |  |  | 28.246 | D02 |  | 8147 | 11.8 | 134.2 | 120 | RESILIENT MODULUS @100% T-99 @+2% OMC | 13.1312 | 2106 | 0.5467 | 0.00059
10428 A | 36-I-1991 | 36 | 8372 | 0 | 45.2626684 | 1992_06_26 | -93.7104248 | Sand Subgrade | tossed 2/1/08 from Maplewood Lab mezzanine. AFTER GRADING | 3 |  | SS92588 |  |  | 28.246 | D03 |  | 7668 | 11.8 | 134.2 | 120 | RESILIENT MODULUS @100% T-99 @+2% OMC | 15.6473 | 2106 | 0.5467 | 0.00095
10428 A | 36-I-1991 | 36 | 8372 | 0 | 45.2626684 | 1992_06_26 | -93.7104248 | Sand Subgrade | tossed 2/1/08 from Maplewood Lab mezzanine. AFTER GRADING | 5 |  | SS92588 |  |  | 28.246 | D04 |  | 12371 | 11.8 | 134.2 | 120 | RESILIENT MODULUS @100% T-99 @+2% OMC | 19.1408 | 2106 | 0.5467 | 0.00033
10428 A | 36-I-1991 | 36 | 8372 | 0 | 45.2626684 | 1992_06_26 | -93.7104248 | Sand Subgrade | tossed 2/1/08 from Maplewood Lab mezzanine. AFTER GRADING | 5 |  | SS92588 |  |  | 28.246 | D05 |  | 11771 | 11.8 | 134.2 | 120 | RESILIENT MODULUS @100% T-99 @+2% OMC | 23.8033 | 2106 | 0.5467 | 0.00075
10428 A | 36-I-1991 | 36 | 8372 | 0 | 45.2626684 | 1992_06_26 | -93.7104248 | Sand Subgrade | tossed 2/1/08 from Maplewood Lab mezzanine. AFTER GRADING | 5 |  | SS92588 |  |  | 28.246 | D06 |  | 11992 | 11.8 | 134.2 | 120 | RESILIENT MODULUS @100% T-99 @+2% OMC | 27.925 | 2106 | 0.5467 | 0.00108
10428 A | 36-I-1991 | 36 | 8372 | 0 | 45.2626684 | 1992_06_26 | -93.7104248 | Sand Subgrade | tossed 2/1/08 from Maplewood Lab mezzanine. AFTER GRADING | 10 |  | SS92588 |  |  | 28.246 | D07 |  | 18747 | 11.8 | 134.2 | 120 | RESILIENT MODULUS @100% T-99 @+2% OMC | 39.4747 | 2106 | 0.5467 | 0.00049
10428 A | 36-I-1991 | 36 | 8372 | 0 | 45.2626684 | 1992_06_26 | -93.7104248 | Sand Subgrade | tossed 2/1/08 from Maplewood Lab mezzanine. AFTER GRADING | 10 |  | SS92588 |  |  | 28.246 | D08 |  | 18301 | 11.8 | 134.2 | 120 | RESILIENT MODULUS @100% T-99 @+2% OMC | 48.4441 | 2106 | 0.5467 | 0.00099
10428 A | 36-I-1991 | 36 | 8372 | 0 | 45.2626684 | 1992_06_26 | -93.7104248 | Sand Subgrade | tossed 2/1/08 from Maplewood Lab mezzanine. AFTER GRADING | 10 |  | SS92588 |  |  | 28.246 | D09 |  | 16175 | 11.8 | 134.2 | 120 | RESILIENT MODULUS @100% T-99 @+2% OMC | 57.1002 | 2106 | 0.5467 | 0.00166
10428 A | 36-I-1991 | 36 | 8372 | 0 | 45.2626684 | 1992_06_26 | -93.7104248 | Sand Subgrade | tossed 2/1/08 from Maplewood Lab mezzanine. AFTER GRADING | 15 |  | SS92588 |  |  | 28.246 | D10 |  | 22636 | 11.8 | 134.2 | 120 | RESILIENT MODULUS @100% T-99 @+2% OMC | 54.533 | 2106 | 0.5467 | 0.00041
10428 A | 36-I-1991 | 36 | 8372 | 0 | 45.2626684 | 1992_06_26 | -93.7104248 | Sand Subgrade | tossed 2/1/08 from Maplewood Lab mezzanine. AFTER GRADING | 15 |  | SS92588 |  |  | 28.246 | D11 |  | 21889 | 11.8 | 134.2 | 120 | RESILIENT MODULUS @100% T-99 @+2% OMC | 59.1065 | 2106 | 0.5467 | 0.00063
10075 C | 38-O-1990 | 38 | 9495 | -9.5 | 45.2608101 | 1992_06_29 | -93.7069469 | Silty-Clay Subgrade | AFTER GRADING | 4 | 48.444 | FS9410006 | 18883 | -0.4565 | 6.45 | I | 0.0001008 | 7457 | 17.9 | 130.6 | 110.8
10075 C | 38-O-1990 | 38 | 9495 | -9.5 | 45.2608101 | 1992_06_29 | -93.7069469 | Silty-Clay Subgrade | AFTER GRADING | 4 | 60.519 | FS9410006 | 18883 | -0.4565 | 6.45 | J | 0.001332 | 7049 | 17.9 | 130.6 | 110.8
10075 C | 38-O-1990 | 38 | 9495 | -9.5 | 45.2608101 | 1992_06_29 | -93.7069469 | Silty-Clay Subgrade | AFTER GRADING | 2 | 24.927 | FS9410006 | 18883 | -0.4565 | 6.45 | L | 0.0004009 | 9646 | 17.9 | 130.6 | 110.8
10075 C | 38-O-1990 | 38 | 9495 | -9.5 | 45.2608101 | 1992_06_29 | -93.7069469 | Silty-Clay Subgrade | AFTER GRADING | 2 | 36.473 | FS9410006 | 18883 | -0.4565 | 6.45 | M | 0.0007052 | 8022 | 17.9 | 130.6 | 110.8
10075 C | 38-O-1990 | 38 | 9495 | -9.5 | 45.2608101 | 1992_06_29 | -93.7069469 | Silty-Clay Subgrade | AFTER GRADING | 2 | 48.181 | FS9410006 | 18883 | -0.4565 | 6.45 | N | 0.001027 | 7274 | 17.9 | 130.6 | 110.8
10075 C | 38-O-1990 | 38 | 9495 | -9.5 | 45.2608101 | 1992_06_29 | -93.7069469 | Silty-Clay Subgrade | AFTER GRADING | 2 | 60.383 | FS9410006 | 18883 | -0.4565 | 6.45 | O | 0.001357 | 6904 | 17.9 | 130.6 | 110.8
10075 A | 38-O-1990 | 38 | 9495 | -9.5 | 45.2608101 | 1992_06_29 | -93.7069469 | Silty-Clay Subgrade | AFTER GRADING | 6 | 49.8584 | FS9220007 | 15265 | -0.3221 | 6.46 | D | 0.000901 | 8560 | 16.1 | 134.2 | 115.6
10430 B | 38-I-1990 | 38 | 9440 | 0 | 45.2608815 | 1992_06_25 | -93.7071386 | Silty-Clay Subgrade | tossed 2/1/08 from Maplewood Lab mezzanine. AFTER GRADING | 6 | 76.8029 | SS93073 | 19755 | -0.0801 | 12.106 | B-2 | 0.000337 | 18208 |  |  | 105.5
10430 B | 38-I-1990 | 38 | 9440 | 0 | 45.2608815 | 1992_06_25 | -93.7071386 | Silty-Clay Subgrade | tossed 2/1/08 from Maplewood Lab mezzanine. AFTER GRADING | 4 | 119.5606 | SS93073 | 10932 | -0.3306 | 12.106 | I02 | 0.00187 | 5103
10430 B | 38-I-1990 | 38 | 9440 | 0 | 45.2608815 | 1992_06_25 | -93.7071386 | Silty-Clay Subgrade | tossed 2/1/08 from Maplewood Lab mezzanine. AFTER GRADING | 4 | 49.8605 | SS93073 | 18640 | -0.2373 | 12.106 | F00 | 0.000287 | 13937 | 17.4 | 125.9 | 107.2
10430 B | 38-I-1990 | 38 | 9440 | 0 | 45.2608815 | 1992_06_25 | -93.7071386 | Silty-Clay Subgrade | tossed 2/1/08 from Maplewood Lab mezzanine. AFTER GRADING | 4 | 46.9082 | SS93073 | 10932 | -0.3306 | 12.106 | F02 | 0.000503 | 7443
10430 B | 38-I-1990 | 38 | 9440 | 0 | 45.2608815 | 1992_06_25 | -93.7071386 | Silty-Clay Subgrade | tossed 2/1/08 from Maplewood Lab mezzanine. AFTER GRADING | 4 | 95.5897 | SS93073 | 10932 | -0.3306 | 12.106 | H02 | 0.001378 | 5537
10430 B | 38-I-1990 | 38 | 9440 | 0 | 45.2608815 | 1992_06_25 | -93.7071386 | Silty-Clay Subgrade | tossed 2/1/08 from Maplewood Lab mezzanine. AFTER GRADING | 4 | 129.7298 | SS93073 | 19755 | -0.0801 | 12.106 | I-2 | 0.000628 | 16507 |  |  | 105.5
10430 B | 38-I-1990 | 38 | 9440 | 0 | 45.2608815 | 1992_06_25 | -93.7071386 | Silty-Clay Subgrade | tossed 2/1/08 from Maplewood Lab mezzanine. AFTER GRADING | 6 | 21.2297 | SS93073 | 10932 | -0.3306 | 12.106 | @02 | 0.000174 | 9762
10430 A | 38-I-1990 | 38 | 9440 | 0 | 45.2608815 | 1992_06_25 | -93.7071386 | Silty-Clay Subgrade | tossed 2/1/08 from Maplewood Lab mezzanine. AFTER GRADING | 2 | 71.5991 | SS92590 | 10440 | -0.3012 | 12.106 | L00 | 0.001098 | 5200 | 15.9 | 130.6 | 111.9
10430 A | 38-I-1990 | 38 | 9440 | 0 | 45.2608815 | 1992_06_25 | -93.7071386 | Silty-Clay Subgrade | tossed 2/1/08 from Maplewood Lab mezzanine. AFTER GRADING | 6 | 78.9547 | SS92590 | 20419 | -0.1707 | 12.106 | B-2 | 0.000395 | 15914 | 14 | 127.5 | 111.8
10430 A | 38-I-1990 | 38 | 9440 | 0 | 45.2608815 | 1992_06_25 | -93.7071386 | Silty-Clay Subgrade | tossed 2/1/08 from Maplewood Lab mezzanine. AFTER GRADING | 6 | 123.5031 | SS92590 | 10440 | -0.3012 | 12.106 | D00 | 0.001679 | 5865 | 15.9 | 130.6 | 111.9
10430 A | 38-I-1990 | 38 | 9440 | 0 | 45.2608815 | 1992_06_25 | -93.7071386 | Silty-Clay Subgrade | tossed 2/1/08 from Maplewood Lab mezzanine. AFTER GRADING | 6 | 127.0835 | SS92590 | 5708 | -0.2578 | 12.106 | D02 | 0.003014 | 3385 | 18 | 130.5 | 110.6
10430 A | 38-I-1990 | 38 | 9440 | 0 | 45.2608815 | 1992_06_25 | -93.7071386 | Silty-Clay Subgrade | tossed 2/1/08 from Maplewood Lab mezzanine. AFTER GRADING | 6 | 77.1873 | SS92590 | 5708 | -0.2578 | 12.106 | B02 | 0.001654 | 3748 | 18 | 130.5 | 110.6
10430 A | 38-I-1990 | 38 | 9440 | 0 | 45.2608815 | 1992_06_25 | -93.7071386 | Silty-Clay Subgrade | tossed 2/1/08 from Maplewood Lab mezzanine. AFTER GRADING | 2 | 46.3617 | SS92590 | 10440 | -0.3012 | 12.106 | K00 | 0.000617 | 5989 | 15.9 | 130.6 | 111.9
10430 A | 38-I-1990 | 38 | 9440 | 0 | 45.2608815 | 1992_06_25 | -93.7071386 | Silty-Clay Subgrade | tossed 2/1/08 from Maplewood Lab mezzanine. AFTER GRADING | 4 | 98.107 | SS92590 | 10440 | -0.3012 | 12.106 | H00 | 0.001406 | 5564 | 15.9 | 130.6 | 111.9
10430 A | 38-I-1990 | 38 | 9440 | 0 | 45.2608815 | 1992_06_25 | -93.7071386 | Silty-Clay Subgrade | tossed 2/1/08 from Maplewood Lab mezzanine. AFTER GRADING | 4 | 76.9176 | SS92590 | 5708 | -0.2578 | 12.106 | G02 | 0.00188 | 3285 | 18 | 130.5 | 110.6
10430 A | 38-I-1990 | 38 | 9440 | 0 | 45.2608815 | 1992_06_25 | -93.7071386 | Silty-Clay Subgrade | tossed 2/1/08 from Maplewood Lab mezzanine. AFTER GRADING | 4 | 122.9276 | SS92590 | 10440 | -0.3012 | 12.106 | I00 | 0.001841 | 5324 | 15.9 | 130.6 | 111.9
10430 A | 38-I-1990 | 38 | 9440 | 0 | 45.2608815 | 1992_06_25 | -93.7071386 | Silty-Clay Subgrade | tossed 2/1/08 from Maplewood Lab mezzanine. AFTER GRADING | 2 | 76.732 | SS92590 | 5708 | -0.2578 | 12.106 | L02 | 0.001936 | 3183 | 18 | 130.5 | 110.6
10430 A | 38-I-1990 | 38 | 9440 | 0 | 45.2608815 | 1992_06_25 | -93.7071386 | Silty-Clay Subgrade | tossed 2/1/08 from Maplewood Lab mezzanine. AFTER GRADING | 2 | 96.6885 | SS92590 | 10440 | -0.3012 | 12.106 | M00 | 0.001568 | 4917 | 15.9 | 130.6 | 111.9
10430 A | 38-I-1990 | 38 | 9440 | 0 | 45.2608815 | 1992_06_25 | -93.7071386 | Silty-Clay Subgrade | tossed 2/1/08 from Maplewood Lab mezzanine. AFTER GRADING | 6 | 24.3813 | SS92590 | 10440 | -0.3012 | 12.106 | @00 | 0.000185 | 10500 | 15.9 | 130.6 | 111.9
10430 A | 38-I-1990 | 38 | 9440 | 0 | 45.2608815 | 1992_06_25 | -93.7071386 | Silty-Clay Subgrade | tossed 2/1/08 from Maplewood Lab mezzanine. AFTER GRADING | 2 | 78.8296 | SS92590 | 20419 | -0.1707 | 12.106 | L-2 | 0.000454 | 13831 | 14 | 127.5 | 111.8
10430 A | 38-I-1990 | 38 | 9440 | 0 | 45.2608815 | 1992_06_25 | -93.7071386 | Silty-Clay Subgrade | tossed 2/1/08 from Maplewood Lab mezzanine. AFTER GRADING | 6 | 18.5672 | SS92590 | 20419 | -0.1707 | 12.106 | @-2 | 7.4e-05 | 20054 | 14 | 127.5 | 111.8
10430 A | 38-I-1990 | 38 | 9440 | 0 | 45.2608815 | 1992_06_25 | -93.7071386 | Silty-Clay Subgrade | tossed 2/1/08 from Maplewood Lab mezzanine. AFTER GRADING | 4 | 47.5252 | SS92590 | 10440 | -0.3012 | 12.106 | F00 | 0.000546 | 6942 | 15.9 | 130.6 | 111.9
10430 A | 38-I-1990 | 38 | 9440 | 0 | 45.2608815 | 1992_06_25 | -93.7071386 | Silty-Clay Subgrade | tossed 2/1/08 from Maplewood Lab mezzanine. AFTER GRADING | 4 | 72.9784 | SS92590 | 10440 | -0.3012 | 12.106 | G00 | 0.000973 | 5982 | 15.9 | 130.6 | 111.9
10430 A | 38-I-1990 | 38 | 9440 | 0 | 45.2608815 | 1992_06_25 | -93.7071386 | Silty-Clay Subgrade | tossed 2/1/08 from Maplewood Lab mezzanine. AFTER GRADING | 2 | 16.6136 | SS92590 | 10440 | -0.3012 | 12.106 | J00 | 0.00016 | 8271 | 15.9 | 130.6 | 111.9
10430 A | 38-I-1990 | 38 | 9440 | 0 | 45.2608815 | 1992_06_25 | -93.7071386 | Silty-Clay Subgrade | tossed 2/1/08 from Maplewood Lab mezzanine. AFTER GRADING | 2 | 25.6968 | SS92590 | 5708 | -0.2578 | 12.106 | J02 | 0.000476 | 4333 | 18 | 130.5 | 110.6
10430 A | 38-I-1990 | 38 | 9440 | 0 | 45.2608815 | 1992_06_25 | -93.7071386 | Silty-Clay Subgrade | tossed 2/1/08 from Maplewood Lab mezzanine. AFTER GRADING | 6 | 49.1573 | SS92590 | 10440 | -0.3012 | 12.106 | A00 | 0.000483 | 8123 | 15.9 | 130.6 | 111.9
10075 A | 38-O-1990 | 38 | 9495 | -9.5 | 45.2608101 | 1992_06_29 | -93.7069469 | Silty-Clay Subgrade | AFTER GRADING | 2 | 12.4097 | FS9220007 | 15265 | -0.3221 | 6.46 | K | 0.00016 | 12031 | 16.1 | 134.2 | 115.6
10075 C | 38-O-1990 | 38 | 9495 | -9.5 | 45.2608101 | 1992_06_29 | -93.7069469 | Silty-Clay Subgrade | AFTER GRADING | 2 | 14.686 | FS9410006 | 18883 | -0.4565 | 6.45 | K | 0.0001762 | 12930 | 17.9 | 130.6 | 110.8
10075 A | 38-O-1990 | 38 | 9495 | -9.5 | 45.2608101 | 1992_06_29 | -93.7069469 | Silty-Clay Subgrade | AFTER GRADING | 6 | 11.8956 | FS9220007 | 15265 | -0.3221 | 6.46 | A | 0.000133 | 13807 | 16.1 | 134.2 | 115.6
10075 A | 38-O-1990 | 38 | 9495 | -9.5 | 45.2608101 | 1992_06_29 | -93.7069469 | Silty-Clay Subgrade | AFTER GRADING | 6 | 20.585 | FS9220007 | 15265 | -0.3221 | 6.46 | B | 0.000293 | 10870 | 16.1 | 134.2 | 115.6
10075 A | 38-O-1990 | 38 | 9495 | -9.5 | 45.2608101 | 1992_06_29 | -93.7069469 | Silty-Clay Subgrade | AFTER GRADING | 4 | 49.2299 | FS9220007 | 15265 | -0.3221 | 6.46 | I | 0.000963 | 7907 | 16.1 | 134.2 | 115.6
10075 A | 38-O-1990 | 38 | 9495 | -9.5 | 45.2608101 | 1992_06_29 | -93.7069469 | Silty-Clay Subgrade | AFTER GRADING | 2 | 19.7267 | FS9220007 | 15265 | -0.3221 | 6.46 | L | 0.000324 | 9426 | 16.1 | 134.2 | 115.6
10075 A | 38-O-1990 | 38 | 9495 | -9.5 | 45.2608101 | 1992_06_29 | -93.7069469 | Silty-Clay Subgrade | AFTER GRADING | 6 | 62.5116 | FS9220007 | 15265 | -0.3221 | 6.46 | E | 0.001187 | 8144 | 16.1 | 134.2 | 115.6
10075 A | 38-O-1990 | 38 | 9495 | -9.5 | 45.2608101 | 1992_06_29 | -93.7069469 | Silty-Clay Subgrade | AFTER GRADING | 2 | 34.7815 | FS9220007 | 15265 | -0.3221 | 6.46 | M | 0.000692 | 7776 | 16.1 | 134.2 | 115.6
10075 A | 38-O-1990 | 38 | 9495 | -9.5 | 45.2608101 | 1992_06_29 | -93.7069469 | Silty-Clay Subgrade | AFTER GRADING | 4 | 20.1582 | FS9220007 | 15265 | -0.3221 | 6.46 | G | 0.000304 | 10246 | 16.1 | 134.2 | 115.6
10075 A | 38-O-1990 | 38 | 9495 | -9.5 | 45.2608101 | 1992_06_29 | -93.7069469 | Silty-Clay Subgrade | AFTER GRADING | 4 | 33.4942 | FS9220007 | 15265 | -0.3221 | 6.46 | H | 0.000606 | 8552 | 16.1 | 134.2 | 115.6
10075 A | 38-O-1990 | 38 | 9495 | -9.5 | 45.2608101 | 1992_06_29 | -93.7069469 | Silty-Clay Subgrade | AFTER GRADING | 6 | 32.4687 | FS9220007 | 15265 | -0.3221 | 6.46 | C | 0.000539 | 9327 | 16.1 | 134.2 | 115.6
10075 A | 38-O-1990 | 38 | 9495 | -9.5 | 45.2608101 | 1992_06_29 | -93.7069469 | Silty-Clay Subgrade | AFTER GRADING | 2 | 63.2893 | FS9220007 | 15265 | -0.3221 | 6.46 | O | 0.001366 | 7165 | 16.1 | 134.2 | 115.6
10075 A | 38-O-1990 | 38 | 9495 | -9.5 | 45.2608101 | 1992_06_29 | -93.7069469 | Silty-Clay Subgrade | AFTER GRADING | 4 | 13.136 | FS9220007 | 15265 | -0.3221 | 6.46 | F | 0.000155 | 13104 | 16.1 | 134.2 | 115.6
10075 A | 38-O-1990 | 38 | 9495 | -9.5 | 45.2608101 | 1992_06_29 | -93.7069469 | Silty-Clay Subgrade | AFTER GRADING | 2 | 50.0374 | FS9220007 | 15265 | -0.3221 | 6.46 | N | 0.001056 | 7327 | 16.1 | 134.2 | 115.6
10075 A | 38-O-1990 | 38 | 9495 | -9.5 | 45.2608101 | 1992_06_29 | -93.7069469 | Silty-Clay Subgrade | AFTER GRADING | 4 | 63.4124 | FS9220007 | 15265 | -0.3221 | 6.46 | J | 0.001274 | 7701 | 16.1 | 134.2 | 115.6
10075 B | 38-O-1990 | 38 | 9495 | -9.5 | 45.2608101 | 1992_06_29 | -93.7069469 | Silty-Clay Subgrade | AFTER GRADING | 6 | 48.6207 | FS928012 | 19615 | -0.3308 | 6.51 | D | 0.000703 | 10633 | 15.2 | 132.4 | 114.9
10075 B | 38-O-1990 | 38 | 9495 | -9.5 | 45.2608101 | 1992_06_29 | -93.7069469 | Silty-Clay Subgrade | AFTER GRADING | 2 | 11.0679 | FS928012 | 19615 | -0.3308 | 6.51 | K | 0.00011 | 15494 | 15.2 | 132.4 | 114.9
10075 B | 38-O-1990 | 38 | 9495 | -9.5 | 45.2608101 | 1992_06_29 | -93.7069469 | Silty-Clay Subgrade | AFTER GRADING | 2 | 21.0138 | FS928012 | 19615 | -0.3308 | 6.51 | L | 0.000255 | 12666 | 15.2 | 132.4 | 114.9
10075 B | 38-O-1990 | 38 | 9495 | -9.5 | 45.2608101 | 1992_06_29 | -93.7069469 | Silty-Clay Subgrade | AFTER GRADING | 4 | 48.5943 | FS928012 | 19615 | -0.3308 | 6.51 | I | 0.00074 | 10099 | 15.2 | 132.4 | 114.9
10075 B | 38-O-1990 | 38 | 9495 | -9.5 | 45.2608101 | 1992_06_29 | -93.7069469 | Silty-Clay Subgrade | AFTER GRADING | 6 | 20.1365 | FS928012 | 19615 | -0.3308 | 6.51 | B | 0.000221 | 14016 | 15.2 | 132.4 | 114.9
10075 B | 38-O-1990 | 38 | 9495 | -9.5 | 45.2608101 | 1992_06_29 | -93.7069469 | Silty-Clay Subgrade | AFTER GRADING | 6 | 12.207 | FS928012 | 19615 | -0.3308 | 6.51 | A | 0.000112 | 16813 | 15.2 | 132.4 | 114.9
10075 B | 38-O-1990 | 38 | 9495 | -9.5 | 45.2608101 | 1992_06_29 | -93.7069469 | Silty-Clay Subgrade | AFTER GRADING | 4 | 32.7006 | FS928012 | 19615 | -0.3308 | 6.51 | H | 0.000442 | 11384 | 15.2 | 132.4 | 114.9
10075 B | 38-O-1990 | 38 | 9495 | -9.5 | 45.2608101 | 1992_06_29 | -93.7069469 | Silty-Clay Subgrade | AFTER GRADING | 4 | 64.433 | FS928012 | 19615 | -0.3308 | 6.51 | J | 0.001051 | 9431 | 15.2 | 132.4 | 114.9
10075 B | 38-O-1990 | 38 | 9495 | -9.5 | 45.2608101 | 1992_06_29 | -93.7069469 | Silty-Clay Subgrade | AFTER GRADING | 2 | 48.8658 | FS928012 | 19615 | -0.3308 | 6.51 | N | 0.000789 | 9532 | 15.2 | 132.4 | 114.9
10075 B | 38-O-1990 | 38 | 9495 | -9.5 | 45.2608101 | 1992_06_29 | -93.7069469 | Silty-Clay Subgrade | AFTER GRADING | 2 | 63.0691 | FS928012 | 19615 | -0.3308 | 6.51 | O | 0.001087 | 8926 | 15.2 | 132.4 | 114.9
10075 B | 38-O-1990 | 38 | 9495 | -9.5 | 45.2608101 | 1992_06_29 | -93.7069469 | Silty-Clay Subgrade | AFTER GRADING | 4 | 11.5985 | FS928012 | 19615 | -0.3308 | 6.51 | F | 0.000105 | 16914 | 15.2 | 132.4 | 114.9
10075 B | 38-O-1990 | 38 | 9495 | -9.5 | 45.2608101 | 1992_06_29 | -93.7069469 | Silty-Clay Subgrade | AFTER GRADING | 2 | 30.9963 | FS928012 | 19615 | -0.3308 | 6.51 | M | 0.000443 | 10758 | 15.2 | 132.4 | 114.9
10075 B | 38-O-1990 | 38 | 9495 | -9.5 | 45.2608101 | 1992_06_29 | -93.7069469 | Silty-Clay Subgrade | AFTER GRADING | 6 | 30.5856 | FS928012 | 19615 | -0.3308 | 6.51 | C | 0.000398 | 11823 | 15.2 | 132.4 | 114.9
10075 B | 38-O-1990 | 38 | 9495 | -9.5 | 45.2608101 | 1992_06_29 | -93.7069469 | Silty-Clay Subgrade | AFTER GRADING | 6 | 63.3088 | FS928012 | 19615 | -0.3308 | 6.51 | E | 0.000996 | 9782 | 15.2 | 132.4 | 114.9
10075 B | 38-O-1990 | 38 | 9495 | -9.5 | 45.2608101 | 1992_06_29 | -93.7069469 | Silty-Clay Subgrade | AFTER GRADING | 4 | 20.2006 | FS928012 | 19615 | -0.3308 | 6.51 | G | 0.000228 | 13653 | 15.2 | 132.4 | 114.9
10075 C | 38-O-1990 | 38 | 9495 | -9.5 | 45.2608101 | 1992_06_29 | -93.7069469 | Silty-Clay Subgrade | AFTER GRADING | 4 | 36.589 | FS9410006 | 18883 | -0.4565 | 6.45 | H | 0.0006886 | 8244 | 17.9 | 130.6 | 110.8
10075 C | 38-O-1990 | 38 | 9495 | -9.5 | 45.2608101 | 1992_06_29 | -93.7069469 | Silty-Clay Subgrade | AFTER GRADING | 6 | 15.624 | FS9410006 | 18883 | -0.4565 | 6.45 | A | 0.0001858 | 13044 | 17.9 | 130.6 | 110.8
10075 C | 38-O-1990 | 38 | 9495 | -9.5 | 45.2608101 | 1992_06_29 | -93.7069469 | Silty-Clay Subgrade | AFTER GRADING | 6 | 25.528 | FS9410006 | 18883 | -0.4565 | 6.45 | B | 0.0003897 | 10162 | 17.9 | 130.6 | 110.8
10075 C | 38-O-1990 | 38 | 9495 | -9.5 | 45.2608101 | 1992_06_29 | -93.7069469 | Silty-Clay Subgrade | AFTER GRADING | 6 | 36.765 | FS9410006 | 18883 | -0.4565 | 6.45 | C | 0.0006752 | 8446 | 17.9 | 130.6 | 110.8
10075 C | 38-O-1990 | 38 | 9495 | -9.5 | 45.2608101 | 1992_06_29 | -93.7069469 | Silty-Clay Subgrade | AFTER GRADING | 6 | 48.609 | FS9410006 | 18883 | -0.4565 | 6.45 | D | 0.0009859 | 7648 | 17.9 | 130.6 | 110.8
10075 C | 38-O-1990 | 38 | 9495 | -9.5 | 45.2608101 | 1992_06_29 | -93.7069469 | Silty-Clay Subgrade | AFTER GRADING | 6 | 60.472 | FS9410006 | 18883 | -0.4565 | 6.45 | E | 0.001306 | 7182 | 17.9 | 130.6 | 110.8
10075 C | 38-O-1990 | 38 | 9495 | -9.5 | 45.2608101 | 1992_06_29 | -93.7069469 | Silty-Clay Subgrade | AFTER GRADING | 4 | 15.656 | FS9410006 | 18883 | -0.4565 | 6.45 | F | 0.0001841 | 13189 | 17.9 | 130.6 | 110.8
10075 C | 38-O-1990 | 38 | 9495 | -9.5 | 45.2608101 | 1992_06_29 | -93.7069469 | Silty-Clay Subgrade | AFTER GRADING | 4 | 25.501 | FS9410006 | 18883 | -0.4565 | 6.45 | G | 0.0003933 | 10057 | 17.9 | 130.6 | 110.8
10430 B | 38-I-1990 | 38 | 9440 | 0 | 45.2608815 | 1992_06_25 | -93.7071386 | Silty-Clay Subgrade | tossed 2/1/08 from Maplewood Lab mezzanine. AFTER GRADING | 4 | 15.0831 | SS93073 | 19755 | -0.0801 | 12.106 | E-2 | 6.1e-05 | 19764 |  |  | 105.5
10430 B | 38-I-1990 | 38 | 9440 | 0 | 45.2608815 | 1992_06_25 | -93.7071386 | Silty-Clay Subgrade | tossed 2/1/08 from Maplewood Lab mezzanine. AFTER GRADING | 4 | 47.3282 | SS93073 | 19755 | -0.0801 | 12.106 | F-2 | 0.000209 | 18113 |  |  | 105.5
10430 B | 38-I-1990 | 38 | 9440 | 0 | 45.2608815 | 1992_06_25 | -93.7071386 | Silty-Clay Subgrade | tossed 2/1/08 from Maplewood Lab mezzanine. AFTER GRADING | 4 | 77.0114 | SS93073 | 19755 | -0.0801 | 12.106 | G-2 | 0.000356 | 17279 |  |  | 105.5
10430 B | 38-I-1990 | 38 | 9440 | 0 | 45.2608815 | 1992_06_25 | -93.7071386 | Silty-Clay Subgrade | tossed 2/1/08 from Maplewood Lab mezzanine. AFTER GRADING | 2 | 103.5366 | SS93073 | 19755 | -0.0801 | 12.106 | M-2 | 0.000533 | 15528 |  |  | 105.5
10430 B | 38-I-1990 | 38 | 9440 | 0 | 45.2608815 | 1992_06_25 | -93.7071386 | Silty-Clay Subgrade | tossed 2/1/08 from Maplewood Lab mezzanine. AFTER GRADING | 6 | 22.1364 | SS93073 | 18640 | -0.2373 | 12.106 | @00 | 0.000106 | 16755 | 17.4 | 125.9 | 107.2
10430 B | 38-I-1990 | 38 | 9440 | 0 | 45.2608815 | 1992_06_25 | -93.7071386 | Silty-Clay Subgrade | tossed 2/1/08 from Maplewood Lab mezzanine. AFTER GRADING | 4 | 17.2048 | SS93073 | 10932 | -0.3306 | 12.106 | E02 | 0.00014 | 9837
10430 B | 38-I-1990 | 38 | 9440 | 0 | 45.2608815 | 1992_06_25 | -93.7071386 | Silty-Clay Subgrade | tossed 2/1/08 from Maplewood Lab mezzanine. AFTER GRADING | 4 | 101.0449 | SS93073 | 18640 | -0.2373 | 12.106 | H00 | 0.000712 | 11361 | 17.4 | 125.9 | 107.2
10430 A | 38-I-1990 | 38 | 9440 | 0 | 45.2608815 | 1992_06_25 | -93.7071386 | Silty-Clay Subgrade | tossed 2/1/08 from Maplewood Lab mezzanine. AFTER GRADING | 2 | 51.04 | SS92590 | 20419 | -0.1707 | 12.106 | K-2 | 0.000271 | 15012 | 14 | 127.5 | 111.8
10430 A | 38-I-1990 | 38 | 9440 | 0 | 45.2608815 | 1992_06_25 | -93.7071386 | Silty-Clay Subgrade | tossed 2/1/08 from Maplewood Lab mezzanine. AFTER GRADING | 6 | 51.8845 | SS92590 | 5708 | -0.2578 | 12.106 | A02 | 0.000959 | 4346 | 18 | 130.5 | 110.6
10430 A | 38-I-1990 | 38 | 9440 | 0 | 45.2608815 | 1992_06_25 | -93.7071386 | Silty-Clay Subgrade | tossed 2/1/08 from Maplewood Lab mezzanine. AFTER GRADING | 6 | 74.5684 | SS92590 | 10440 | -0.3012 | 12.106 | B00 | 0.000853 | 6972 | 15.9 | 130.6 | 111.9
10430 A | 38-I-1990 | 38 | 9440 | 0 | 45.2608815 | 1992_06_25 | -93.7071386 | Silty-Clay Subgrade | tossed 2/1/08 from Maplewood Lab mezzanine. AFTER GRADING | 6 | 102.2099 | SS92590 | 5708 | -0.2578 | 12.106 | C02 | 0.002314 | 3547 | 18 | 130.5 | 110.6
10430 A | 38-I-1990 | 38 | 9440 | 0 | 45.2608815 | 1992_06_25 | -93.7071386 | Silty-Clay Subgrade | tossed 2/1/08 from Maplewood Lab mezzanine. AFTER GRADING | 4 | 104.6616 | SS92590 | 20419 | -0.1707 | 12.106 | H-2 | 0.000584 | 14250 | 14 | 127.5 | 111.8
10430 A | 38-I-1990 | 38 | 9440 | 0 | 45.2608815 | 1992_06_25 | -93.7071386 | Silty-Clay Subgrade | tossed 2/1/08 from Maplewood Lab mezzanine. AFTER GRADING | 6 | 52.1996 | SS92590 | 20419 | -0.1707 | 12.106 | A-2 | 0.000242 | 17185 | 14 | 127.5 | 111.8
10430 A | 38-I-1990 | 38 | 9440 | 0 | 45.2608815 | 1992_06_25 | -93.7071386 | Silty-Clay Subgrade | tossed 2/1/08 from Maplewood Lab mezzanine. AFTER GRADING | 4 | 17.1489 | SS92590 | 20419 | -0.1707 | 12.106 | E-2 | 6.8e-05 | 20034 | 14 | 127.5 | 111.8
10430 A | 38-I-1990 | 38 | 9440 | 0 | 45.2608815 | 1992_06_25 | -93.7071386 | Silty-Clay Subgrade | tossed 2/1/08 from Maplewood Lab mezzanine. AFTER GRADING | 2 | 51.5698 | SS92590 | 5708 | -0.2578 | 12.106 | K02 | 0.001206 | 3433 | 18 | 130.5 | 110.6
10430 A | 38-I-1990 | 38 | 9440 | 0 | 45.2608815 | 1992_06_25 | -93.7071386 | Silty-Clay Subgrade | tossed 2/1/08 from Maplewood Lab mezzanine. AFTER GRADING | 2 | 15.7029 | SS92590 | 20419 | -0.1707 | 12.106 | J-2 | 6.9e-05 | 18033 | 14 | 127.5 | 111.8
10430 A | 38-I-1990 | 38 | 9440 | 0 | 45.2608815 | 1992_06_25 | -93.7071386 | Silty-Clay Subgrade | tossed 2/1/08 from Maplewood Lab mezzanine. AFTER GRADING | 4 | 130.5704 | SS92590 | 20419 | -0.1707 | 12.106 | I-2 | 0.000757 | 13729 | 14 | 127.5 | 111.8
10430 A | 38-I-1990 | 38 | 9440 | 0 | 45.2608815 | 1992_06_25 | -93.7071386 | Silty-Clay Subgrade | tossed 2/1/08 from Maplewood Lab mezzanine. AFTER GRADING | 2 | 121.6134 | SS92590 | 10440 | -0.3012 | 12.106 | N00 | 0.002037 | 4760 | 15.9 | 130.6 | 111.9
10430 A | 38-I-1990 | 38 | 9440 | 0 | 45.2608815 | 1992_06_25 | -93.7071386 | Silty-Clay Subgrade | tossed 2/1/08 from Maplewood Lab mezzanine. AFTER GRADING | 4 | 17.4703 | SS92590 | 10440 | -0.3012 | 12.106 | E00 | 0.000145 | 9605 | 15.9 | 130.6 | 111.9
10430 A | 38-I-1990 | 38 | 9440 | 0 | 45.2608815 | 1992_06_25 | -93.7071386 | Silty-Clay Subgrade | tossed 2/1/08 from Maplewood Lab mezzanine. AFTER GRADING | 2 | 130.2771 | SS92590 | 20419 | -0.1707 | 12.106 | N-2 | 0.000806 | 12870 | 14 | 127.5 | 111.8
10430 A | 38-I-1990 | 38 | 9440 | 0 | 45.2608815 | 1992_06_25 | -93.7071386 | Silty-Clay Subgrade | tossed 2/1/08 from Maplewood Lab mezzanine. AFTER GRADING | 6 | 130.0622 | SS92590 | 20419 | -0.1707 | 12.106 | D-2 | 0.000715 | 14468 | 14 | 127.5 | 111.8
10430 A | 38-I-1990 | 38 | 9440 | 0 | 45.2608815 | 1992_06_25 | -93.7071386 | Silty-Clay Subgrade | tossed 2/1/08 from Maplewood Lab mezzanine. AFTER GRADING | 4 | 78.3864 | SS92590 | 20419 | -0.1707 | 12.106 | G-2 | 0.000416 | 14993 | 14 | 127.5 | 111.8
10430 A | 38-I-1990 | 38 | 9440 | 0 | 45.2608815 | 1992_06_25 | -93.7071386 | Silty-Clay Subgrade | tossed 2/1/08 from Maplewood Lab mezzanine. AFTER GRADING | 4 | 102.2085 | SS92590 | 5708 | -0.2578 | 12.106 | H02 | 0.002507 | 3273 | 18 | 130.5 | 110.6
10430 A | 38-I-1990 | 38 | 9440 | 0 | 45.2608815 | 1992_06_25 | -93.7071386 | Silty-Clay Subgrade | tossed 2/1/08 from Maplewood Lab mezzanine. AFTER GRADING | 2 | 127.2952 | SS92590 | 5708 | -0.2578 | 12.106 | N02 | 0.003177 | 3217 | 18 | 130.5 | 110.6
10430 A | 38-I-1990 | 38 | 9440 | 0 | 45.2608815 | 1992_06_25 | -93.7071386 | Silty-Clay Subgrade | tossed 2/1/08 from Maplewood Lab mezzanine. AFTER GRADING | 6 | 104.2977 | SS92590 | 20419 | -0.1707 | 12.106 | C-2 | 0.000548 | 15142 | 14 | 127.5 | 111.8
10430 A | 38-I-1990 | 38 | 9440 | 0 | 45.2608815 | 1992_06_25 | -93.7071386 | Silty-Clay Subgrade | tossed 2/1/08 from Maplewood Lab mezzanine. AFTER GRADING | 6 | 27.4028 | SS92590 | 5708 | -0.2578 | 12.106 | @02 | 0.00036 | 6114 | 18 | 130.5 | 110.6
10430 A | 38-I-1990 | 38 | 9440 | 0 | 45.2608815 | 1992_06_25 | -93.7071386 | Silty-Clay Subgrade | tossed 2/1/08 from Maplewood Lab mezzanine. AFTER GRADING | 4 | 127.0559 | SS92590 | 5708 | -0.2578 | 12.106 | I02 | 0.003117 | 3273 | 18 | 130.5 | 110.6
10430 A | 38-I-1990 | 38 | 9440 | 0 | 45.2608815 | 1992_06_25 | -93.7071386 | Silty-Clay Subgrade | tossed 2/1/08 from Maplewood Lab mezzanine. AFTER GRADING | 4 | 51.5827 | SS92590 | 5708 | -0.2578 | 12.106 | F02 | 0.00116 | 3569 | 18 | 130.5 | 110.6
10430 A | 38-I-1990 | 38 | 9440 | 0 | 45.2608815 | 1992_06_25 | -93.7071386 | Silty-Clay Subgrade | tossed 2/1/08 from Maplewood Lab mezzanine. AFTER GRADING | 2 | 104.0588 | SS92590 | 20419 | -0.1707 | 12.106 | M-2 | 0.000627 | 13197 | 14 | 127.5 | 111.8
10430 A | 38-I-1990 | 38 | 9440 | 0 | 45.2608815 | 1992_06_25 | -93.7071386 | Silty-Clay Subgrade | tossed 2/1/08 from Maplewood Lab mezzanine. AFTER GRADING | 6 | 99.1215 | SS92590 | 10440 | -0.3012 | 12.106 | C00 | 0.001248 | 6330 | 15.9 | 130.6 | 111.9
10430 A | 38-I-1990 | 38 | 9440 | 0 | 45.2608815 | 1992_06_25 | -93.7071386 | Silty-Clay Subgrade | tossed 2/1/08 from Maplewood Lab mezzanine. AFTER GRADING | 2 | 102.086 | SS92590 | 5708 | -0.2578 | 12.106 | M02 | 0.00257 | 3190 | 18 | 130.5 | 110.6
10430 A | 38-I-1990 | 38 | 9440 | 0 | 45.2608815 | 1992_06_25 | -93.7071386 | Silty-Clay Subgrade | tossed 2/1/08 from Maplewood Lab mezzanine. AFTER GRADING | 4 | 25.7495 | SS92590 | 5708 | -0.2578 | 12.106 | E02 | 0.000455 | 4540 | 18 | 130.5 | 110.6
10430 A | 38-I-1990 | 38 | 9440 | 0 | 45.2608815 | 1992_06_25 | -93.7071386 | Silty-Clay Subgrade | tossed 2/1/08 from Maplewood Lab mezzanine. AFTER GRADING | 4 | 50.3591 | SS92590 | 20419 | -0.1707 | 12.106 | F-2 | 0.000242 | 16543 | 14 | 127.5 | 111.8
10430 B | 38-I-1990 | 38 | 9440 | 0 | 45.2608815 | 1992_06_25 | -93.7071386 | Silty-Clay Subgrade | tossed 2/1/08 from Maplewood Lab mezzanine. AFTER GRADING | 2 | 16.3902 | SS93073 | 10932 | -0.3306 | 12.106 | J02 | 0.000145 | 9013
10430 B | 38-I-1990 | 38 | 9440 | 0 | 45.2608815 | 1992_06_25 | -93.7071386 | Silty-Clay Subgrade | tossed 2/1/08 from Maplewood Lab mezzanine. AFTER GRADING | 6 | 126.0584 | SS93073 | 18640 | -0.2373 | 12.106 | D00 | 0.000923 | 10935 | 17.4 | 125.9 | 107.2
10430 B | 38-I-1990 | 38 | 9440 | 0 | 45.2608815 | 1992_06_25 | -93.7071386 | Silty-Clay Subgrade | tossed 2/1/08 from Maplewood Lab mezzanine. AFTER GRADING | 6 | 120.1301 | SS93073 | 10932 | -0.3306 | 12.106 | D02 | 0.00177 | 5416
10430 B | 38-I-1990 | 38 | 9440 | 0 | 45.2608815 | 1992_06_25 | -93.7071386 | Silty-Clay Subgrade | tossed 2/1/08 from Maplewood Lab mezzanine. AFTER GRADING | 6 | 75.6609 | SS93073 | 18640 | -0.2373 | 12.106 | B00 | 0.000474 | 12772 | 17.4 | 125.9 | 107.2
10430 B | 38-I-1990 | 38 | 9440 | 0 | 45.2608815 | 1992_06_25 | -93.7071386 | Silty-Clay Subgrade | tossed 2/1/08 from Maplewood Lab mezzanine. AFTER GRADING | 6 | 103.6425 | SS93073 | 19755 | -0.0801 | 12.106 | C-2 | 0.000463 | 17870 |  |  | 105.5
10430 B | 38-I-1990 | 38 | 9440 | 0 | 45.2608815 | 1992_06_25 | -93.7071386 | Silty-Clay Subgrade | tossed 2/1/08 from Maplewood Lab mezzanine. AFTER GRADING | 6 | 47.4849 | SS93073 | 10932 | -0.3306 | 12.106 | A02 | 0.000488 | 7764
10430 B | 38-I-1990 | 38 | 9440 | 0 | 45.2608815 | 1992_06_25 | -93.7071386 | Silty-Clay Subgrade | tossed 2/1/08 from Maplewood Lab mezzanine. AFTER GRADING | 6 | 72.5123 | SS93073 | 10932 | -0.3306 | 12.106 | B02 | 0.000872 | 6638
10430 B | 38-I-1990 | 38 | 9440 | 0 | 45.2608815 | 1992_06_25 | -93.7071386 | Silty-Clay Subgrade | tossed 2/1/08 from Maplewood Lab mezzanine. AFTER GRADING | 6 | 96.6613 | SS93073 | 10932 | -0.3306 | 12.106 | C02 | 0.001287 | 5994
10430 B | 38-I-1990 | 38 | 9440 | 0 | 45.2608815 | 1992_06_25 | -93.7071386 | Silty-Clay Subgrade | tossed 2/1/08 from Maplewood Lab mezzanine. AFTER GRADING | 6 | 129.2552 | SS93073 | 19755 | -0.0801 | 12.106 | D-2 | 0.000596 | 17335 |  |  | 105.5
10430 B | 38-I-1990 | 38 | 9440 | 0 | 45.2608815 | 1992_06_25 | -93.7071386 | Silty-Clay Subgrade | tossed 2/1/08 from Maplewood Lab mezzanine. AFTER GRADING | 2 | 76.5556 | SS93073 | 19755 | -0.0801 | 12.106 | L-2 | 0.000388 | 15768 |  |  | 105.5
10430 B | 38-I-1990 | 38 | 9440 | 0 | 45.2608815 | 1992_06_25 | -93.7071386 | Silty-Clay Subgrade | tossed 2/1/08 from Maplewood Lab mezzanine. AFTER GRADING | 2 | 70.8617 | SS93073 | 10932 | -0.3306 | 12.106 | L02 | 0.000991 | 5706
10430 B | 38-I-1990 | 38 | 9440 | 0 | 45.2608815 | 1992_06_25 | -93.7071386 | Silty-Clay Subgrade | tossed 2/1/08 from Maplewood Lab mezzanine. AFTER GRADING | 2 | 43.7188 | SS93073 | 19755 | -0.0801 | 12.106 | K-2 | 0.000213 | 16406 |  |  | 105.5
10430 B | 38-I-1990 | 38 | 9440 | 0 | 45.2608815 | 1992_06_25 | -93.7071386 | Silty-Clay Subgrade | tossed 2/1/08 from Maplewood Lab mezzanine. AFTER GRADING | 6 | 16.1734 | SS93073 | 19755 | -0.0801 | 12.106 | @-2 | 6.3e-05 | 20354 |  |  | 105.5
10430 B | 38-I-1990 | 38 | 9440 | 0 | 45.2608815 | 1992_06_25 | -93.7071386 | Silty-Clay Subgrade | tossed 2/1/08 from Maplewood Lab mezzanine. AFTER GRADING | 4 | 125.9116 | SS93073 | 18640 | -0.2373 | 12.106 | I00 | 0.000954 | 10570 | 17.4 | 125.9 | 107.2
10430 B | 38-I-1990 | 38 | 9440 | 0 | 45.2608815 | 1992_06_25 | -93.7071386 | Silty-Clay Subgrade | tossed 2/1/08 from Maplewood Lab mezzanine. AFTER GRADING | 2 | 18.4384 | SS93073 | 18640 | -0.2373 | 12.106 | J00 | 9.3e-05 | 15931 | 17.4 | 125.9 | 107.2
10430 B | 38-I-1990 | 38 | 9440 | 0 | 45.2608815 | 1992_06_25 | -93.7071386 | Silty-Clay Subgrade | tossed 2/1/08 from Maplewood Lab mezzanine. AFTER GRADING | 2 | 49.2049 | SS93073 | 18640 | -0.2373 | 12.106 | K00 | 0.000296 | 13296 | 17.4 | 125.9 | 107.2
10430 B | 38-I-1990 | 38 | 9440 | 0 | 45.2608815 | 1992_06_25 | -93.7071386 | Silty-Clay Subgrade | tossed 2/1/08 from Maplewood Lab mezzanine. AFTER GRADING | 2 | 100.6468 | SS93073 | 18640 | -0.2373 | 12.106 | M00 | 0.00074 | 10889 | 17.4 | 125.9 | 107.2
10430 B | 38-I-1990 | 38 | 9440 | 0 | 45.2608815 | 1992_06_25 | -93.7071386 | Silty-Clay Subgrade | tossed 2/1/08 from Maplewood Lab mezzanine. AFTER GRADING | 4 | 71.7707 | SS93073 | 10932 | -0.3306 | 12.106 | G02 | 0.000922 | 6211
10430 B | 38-I-1990 | 38 | 9440 | 0 | 45.2608815 | 1992_06_25 | -93.7071386 | Silty-Clay Subgrade | tossed 2/1/08 from Maplewood Lab mezzanine. AFTER GRADING | 4 | 103.4305 | SS93073 | 19755 | -0.0801 | 12.106 | H-2 | 0.000492 | 16806 |  |  | 105.5
10430 B | 38-I-1990 | 38 | 9440 | 0 | 45.2608815 | 1992_06_25 | -93.7071386 | Silty-Clay Subgrade | tossed 2/1/08 from Maplewood Lab mezzanine. AFTER GRADING | 6 | 49.5753 | SS93073 | 19755 | -0.0801 | 12.106 | A-2 | 0.000209 | 18992 |  |  | 105.5
10430 B | 38-I-1990 | 38 | 9440 | 0 | 45.2608815 | 1992_06_25 | -93.7071386 | Silty-Clay Subgrade | tossed 2/1/08 from Maplewood Lab mezzanine. AFTER GRADING | 2 | 46.3848 | SS93073 | 10932 | -0.3306 | 12.106 | K02 | 0.000542 | 6833
10430 B | 38-I-1990 | 38 | 9440 | 0 | 45.2608815 | 1992_06_25 | -93.7071386 | Silty-Clay Subgrade | tossed 2/1/08 from Maplewood Lab mezzanine. AFTER GRADING | 2 | 18.4105 | SS93073 | 19755 | -0.0801 | 12.106 | J-2 | 8.2e-05 | 17912 |  |  | 105.5
10430 B | 38-I-1990 | 38 | 9440 | 0 | 45.2608815 | 1992_06_25 | -93.7071386 | Silty-Clay Subgrade | tossed 2/1/08 from Maplewood Lab mezzanine. AFTER GRADING | 2 | 125.3158 | SS93073 | 18640 | -0.2373 | 12.106 | N00 | 0.000988 | 10158 | 17.4 | 125.9 | 107.2
10430 B | 38-I-1990 | 38 | 9440 | 0 | 45.2608815 | 1992_06_25 | -93.7071386 | Silty-Clay Subgrade | tossed 2/1/08 from Maplewood Lab mezzanine. AFTER GRADING | 2 | 94.7249 | SS93073 | 10932 | -0.3306 | 12.106 | M02 | 0.001472 | 5135
10430 B | 38-I-1990 | 38 | 9440 | 0 | 45.2608815 | 1992_06_25 | -93.7071386 | Silty-Clay Subgrade | tossed 2/1/08 from Maplewood Lab mezzanine. AFTER GRADING | 4 | 21.0277 | SS93073 | 18640 | -0.2373 | 12.106 | E00 | 0.000103 | 16354 | 17.4 | 125.9 | 107.2
10430 B | 38-I-1990 | 38 | 9440 | 0 | 45.2608815 | 1992_06_25 | -93.7071386 | Silty-Clay Subgrade | tossed 2/1/08 from Maplewood Lab mezzanine. AFTER GRADING | 6 | 101.3258 | SS93073 | 18640 | -0.2373 | 12.106 | C00 | 0.000691 | 11743 | 17.4 | 125.9 | 107.2
10430 B | 38-I-1990 | 38 | 9440 | 0 | 45.2608815 | 1992_06_25 | -93.7071386 | Silty-Clay Subgrade | tossed 2/1/08 from Maplewood Lab mezzanine. AFTER GRADING | 2 | 75.3411 | SS93073 | 18640 | -0.2373 | 12.106 | L00 | 0.000509 | 11852 | 17.4 | 125.9 | 107.2
10430 B | 38-I-1990 | 38 | 9440 | 0 | 45.2608815 | 1992_06_25 | -93.7071386 | Silty-Clay Subgrade | tossed 2/1/08 from Maplewood Lab mezzanine. AFTER GRADING | 4 | 75.4453 | SS93073 | 18640 | -0.2373 | 12.106 | G00 | 0.000489 | 12367 | 17.4 | 125.9 | 107.2
10430 B | 38-I-1990 | 38 | 9440 | 0 | 45.2608815 | 1992_06_25 | -93.7071386 | Silty-Clay Subgrade | tossed 2/1/08 from Maplewood Lab mezzanine. AFTER GRADING | 2 | 129.7226 | SS93073 | 19755 | -0.0801 | 12.106 | N-2 | 0.000677 | 15320 |  |  | 105.5
10430 B | 38-I-1990 | 38 | 9440 | 0 | 45.2608815 | 1992_06_25 | -93.7071386 | Silty-Clay Subgrade | tossed 2/1/08 from Maplewood Lab mezzanine. AFTER GRADING | 2 | 118.2993 | SS93073 | 10932 | -0.3306 | 12.106 | N02 | 0.001992 | 4741
10430 B | 38-I-1990 | 38 | 9440 | 0 | 45.2608815 | 1992_06_25 | -93.7071386 | Silty-Clay Subgrade | tossed 2/1/08 from Maplewood Lab mezzanine. AFTER GRADING | 6 | 49.5821 | SS93073 | 18640 | -0.2373 | 12.106 | A00 | 0.000282 | 14100 | 17.4 | 125.9 | 107.2
10077 B | 39-O-1990 | 39 | 9960 | -9.5 | 45.2600321 | 1992_06_29 | -93.7055162 | Silty-Clay Subgrade | AFTER GRADING | 4 | 22.373 | FS928011 | 17996 | -0.3458 | 6.43 | G | 0.000294 | 11843 | 16.6 | 133.2 | 114.2
10077 B | 39-O-1990 | 39 | 9960 | -9.5 | 45.2600321 | 1992_06_29 | -93.7055162 | Silty-Clay Subgrade | AFTER GRADING | 6 | 39.0504 | FS928011 | 17996 | -0.3458 | 6.43 | C | 0.000624 | 9726 | 16.6 | 133.2 | 114.2
10077 B | 39-O-1990 | 39 | 9960 | -9.5 | 45.2600321 | 1992_06_29 | -93.7055162 | Silty-Clay Subgrade | AFTER GRADING | 2 | 38.4693 | FS928011 | 17996 | -0.3458 | 6.43 | M | 0.000639 | 9361 | 16.6 | 133.2 | 114.2
10077 B | 39-O-1990 | 39 | 9960 | -9.5 | 45.2600321 | 1992_06_29 | -93.7055162 | Silty-Clay Subgrade | AFTER GRADING | 4 | 10.4173 | FS928011 | 17996 | -0.3458 | 6.43 | F | 0.000107 | 15147 | 16.6 | 133.2 | 114.2
10077 B | 39-O-1990 | 39 | 9960 | -9.5 | 45.2600321 | 1992_06_29 | -93.7055162 | Silty-Clay Subgrade | AFTER GRADING | 2 | 11.6119 | FS928011 | 17996 | -0.3458 | 6.43 | K | 0.000126 | 14329 | 16.6 | 133.2 | 114.2
10077 B | 39-O-1990 | 39 | 9960 | -9.5 | 45.2600321 | 1992_06_29 | -93.7055162 | Silty-Clay Subgrade | AFTER GRADING | 6 | 13.395 | FS928011 | 17996 | -0.3458 | 6.43 | A | 0.000146 | 14250 | 16.6 | 133.2 | 114.2
10077 B | 39-O-1990 | 39 | 9960 | -9.5 | 45.2600321 | 1992_06_29 | -93.7055162 | Silty-Clay Subgrade | AFTER GRADING | 6 | 65.365 | FS928011 | 17996 | -0.3458 | 6.43 | E | 0.001226 | 8287 | 16.6 | 133.2 | 114.2
10077 B | 39-O-1990 | 39 | 9960 | -9.5 | 45.2600321 | 1992_06_29 | -93.7055162 | Silty-Clay Subgrade | AFTER GRADING | 4 | 51.7231 | FS928011 | 17996 | -0.3458 | 6.43 | I | 0.000925 | 8692 | 16.6 | 133.2 | 114.2
10077 B | 39-O-1990 | 39 | 9960 | -9.5 | 45.2600321 | 1992_06_29 | -93.7055162 | Silty-Clay Subgrade | AFTER GRADING | 6 | 26.3861 | FS928011 | 17996 | -0.3458 | 6.43 | B | 0.000359 | 11423 | 16.6 | 133.2 | 114.2
10077 B | 39-O-1990 | 39 | 9960 | -9.5 | 45.2600321 | 1992_06_29 | -93.7055162 | Silty-Clay Subgrade | AFTER GRADING | 4 | 65.2012 | FS928011 | 17996 | -0.3458 | 6.43 | J | 0.001246 | 8133 | 16.6 | 133.2 | 114.2
10077 A | 39-O-1990 | 39 | 9960 | -9.5 | 45.2600321 | 1992_06_29 | -93.7055162 | Silty-Clay Subgrade | AFTER GRADING | 4 | 50.7241 | FS9220008 | 23286 | -0.3117 | 6.4 | I | 0.000652 | 12144 | 15.2 | 134.8 | 117
10431 A | 39-I-1990 | 39 | 9955 | 0 | 45.2600198 | 1992_06_26 | -93.7055541 | Silty-Clay Subgrade | tossed 2/1/08 from Maplewood Lab mezzanine. AFTER GRADING | 2 | 101.2589 | SS92591 | 20478 | -0.1301 | 12.106 | M-2 | 0.000552 | 14641 | 14.1 | 119.2 | 104.4
10431 A | 39-I-1990 | 39 | 9955 | 0 | 45.2600198 | 1992_06_26 | -93.7055541 | Silty-Clay Subgrade | tossed 2/1/08 from Maplewood Lab mezzanine. AFTER GRADING | 2 | 115.5618 | SS92591 | 8922 | -0.3469 | 12.106 | N02 | 0.002485 | 3710 | 18.4 | 128.3 | 108.4
10431 A | 39-I-1990 | 39 | 9955 | 0 | 45.2600198 | 1992_06_26 | -93.7055541 | Silty-Clay Subgrade | tossed 2/1/08 from Maplewood Lab mezzanine. AFTER GRADING | 6 | 15.2851 | SS92591 | 18659 | -0.2178 | 12.106 | @00 | 6.7e-05 | 18183 | 16 | 126.6 | 109
10431 A | 39-I-1990 | 39 | 9955 | 0 | 45.2600198 | 1992_06_26 | -93.7055541 | Silty-Clay Subgrade | tossed 2/1/08 from Maplewood Lab mezzanine. AFTER GRADING | 4 | 117.3753 | SS92591 | 8922 | -0.3469 | 12.106 | I02 | 0.002261 | 4142 | 18.4 | 128.3 | 108.4
10431 A | 39-I-1990 | 39 | 9955 | 0 | 45.2600198 | 1992_06_26 | -93.7055541 | Silty-Clay Subgrade | tossed 2/1/08 from Maplewood Lab mezzanine. AFTER GRADING | 4 | 46.6875 | SS92591 | 18659 | -0.2178 | 12.106 | F00 | 0.000257 | 14478 | 16 | 126.6 | 109
10431 A | 39-I-1990 | 39 | 9955 | 0 | 45.2600198 | 1992_06_26 | -93.7055541 | Silty-Clay Subgrade | tossed 2/1/08 from Maplewood Lab mezzanine. AFTER GRADING | 4 | 93.4599 | SS92591 | 8922 | -0.3469 | 12.106 | H02 | 0.001696 | 4397 | 18.4 | 128.3 | 108.4
10431 A | 39-I-1990 | 39 | 9955 | 0 | 45.2600198 | 1992_06_26 | -93.7055541 | Silty-Clay Subgrade | tossed 2/1/08 from Maplewood Lab mezzanine. AFTER GRADING | 4 | 13.1464 | SS92591 | 20478 | -0.1301 | 12.106 | E-2 | 5e-05 | 21025 | 14.1 | 119.2 | 104.4
10431 A | 39-I-1990 | 39 | 9955 | 0 | 45.2600198 | 1992_06_26 | -93.7055541 | Silty-Clay Subgrade | tossed 2/1/08 from Maplewood Lab mezzanine. AFTER GRADING | 2 | 98.8143 | SS92591 | 18659 | -0.2178 | 12.106 | M00 | 0.000716 | 11013 | 16 | 126.6 | 109
10431 A | 39-I-1990 | 39 | 9955 | 0 | 45.2600198 | 1992_06_26 | -93.7055541 | Silty-Clay Subgrade | tossed 2/1/08 from Maplewood Lab mezzanine. AFTER GRADING | 4 | 17.7346 | SS92591 | 8922 | -0.3469 | 12.106 | E02 | 0.000177 | 8008 | 18.4 | 128.3 | 108.4
10431 A | 39-I-1990 | 39 | 9955 | 0 | 45.2600198 | 1992_06_26 | -93.7055541 | Silty-Clay Subgrade | tossed 2/1/08 from Maplewood Lab mezzanine. AFTER GRADING | 4 | 69.3652 | SS92591 | 8922 | -0.3469 | 12.106 | G02 | 0.001152 | 4803 | 18.4 | 128.3 | 108.4
10431 A | 39-I-1990 | 39 | 9955 | 0 | 45.2600198 | 1992_06_26 | -93.7055541 | Silty-Clay Subgrade | tossed 2/1/08 from Maplewood Lab mezzanine. AFTER GRADING | 4 | 124.5759 | SS92591 | 18659 | -0.2178 | 12.106 | I00 | 0.000888 | 11197 | 16 | 126.6 | 109
10431 A | 39-I-1990 | 39 | 9955 | 0 | 45.2600198 | 1992_06_26 | -93.7055541 | Silty-Clay Subgrade | tossed 2/1/08 from Maplewood Lab mezzanine. AFTER GRADING | 6 | 47.6696 | SS92591 | 18659 | -0.2178 | 12.106 | A00 | 0.000255 | 14922 | 16 | 126.6 | 109
10431 A | 39-I-1990 | 39 | 9955 | 0 | 45.2600198 | 1992_06_26 | -93.7055541 | Silty-Clay Subgrade | tossed 2/1/08 from Maplewood Lab mezzanine. AFTER GRADING | 6 | 46.6961 | SS92591 | 8922 | -0.3469 | 12.106 | A02 | 0.00056 | 6655 | 18.4 | 128.3 | 108.4
10431 A | 39-I-1990 | 39 | 9955 | 0 | 45.2600198 | 1992_06_26 | -93.7055541 | Silty-Clay Subgrade | tossed 2/1/08 from Maplewood Lab mezzanine. AFTER GRADING | 2 | 75.0321 | SS92591 | 20478 | -0.1301 | 12.106 | L-2 | 0.000392 | 15262 | 14.1 | 119.2 | 104.4
10431 A | 39-I-1990 | 39 | 9955 | 0 | 45.2600198 | 1992_06_26 | -93.7055541 | Silty-Clay Subgrade | tossed 2/1/08 from Maplewood Lab mezzanine. AFTER GRADING | 4 | 73.8968 | SS92591 | 18659 | -0.2178 | 12.106 | G00 | 0.000462 | 12765 | 16 | 126.6 | 109
10431 A | 39-I-1990 | 39 | 9955 | 0 | 45.2600198 | 1992_06_26 | -93.7055541 | Silty-Clay Subgrade | tossed 2/1/08 from Maplewood Lab mezzanine. AFTER GRADING | 2 | 12.3465 | SS92591 | 18659 | -0.2178 | 12.106 | J00 | 5.5e-05 | 17917 | 16 | 126.6 | 109
10431 A | 39-I-1990 | 39 | 9955 | 0 | 45.2600198 | 1992_06_26 | -93.7055541 | Silty-Clay Subgrade | tossed 2/1/08 from Maplewood Lab mezzanine. AFTER GRADING | 2 | 73.3728 | SS92591 | 18659 | -0.2178 | 12.106 | L00 | 0.000492 | 11908 | 16 | 126.6 | 109
10431 A | 39-I-1990 | 39 | 9955 | 0 | 45.2600198 | 1992_06_26 | -93.7055541 | Silty-Clay Subgrade | tossed 2/1/08 from Maplewood Lab mezzanine. AFTER GRADING | 6 | 74.4251 | SS92591 | 18659 | -0.2178 | 12.106 | B00 | 0.00044 | 13499 | 16 | 126.6 | 109
10431 A | 39-I-1990 | 39 | 9955 | 0 | 45.2600198 | 1992_06_26 | -93.7055541 | Silty-Clay Subgrade | tossed 2/1/08 from Maplewood Lab mezzanine. AFTER GRADING | 6 | 71.0747 | SS92591 | 8922 | -0.3469 | 12.106 | B02 | 0.001014 | 5591 | 18.4 | 128.3 | 108.4
10431 A | 39-I-1990 | 39 | 9955 | 0 | 45.2600198 | 1992_06_26 | -93.7055541 | Silty-Clay Subgrade | tossed 2/1/08 from Maplewood Lab mezzanine. AFTER GRADING | 6 | 101.7363 | SS92591 | 20478 | -0.1301 | 12.106 | C-2 | 0.000484 | 16779 | 14.1 | 119.2 | 104.4
10431 A | 39-I-1990 | 39 | 9955 | 0 | 45.2600198 | 1992_06_26 | -93.7055541 | Silty-Clay Subgrade | tossed 2/1/08 from Maplewood Lab mezzanine. AFTER GRADING | 6 | 100.0523 | SS92591 | 18659 | -0.2178 | 12.106 | C00 | 0.000632 | 12629 | 16 | 126.6 | 109
10431 A | 39-I-1990 | 39 | 9955 | 0 | 45.2600198 | 1992_06_26 | -93.7055541 | Silty-Clay Subgrade | tossed 2/1/08 from Maplewood Lab mezzanine. AFTER GRADING | 2 | 46.076 | SS92591 | 20478 | -0.1301 | 12.106 | K-2 | 0.000227 | 16221 | 14.1 | 119.2 | 104.4
10431 A | 39-I-1990 | 39 | 9955 | 0 | 45.2600198 | 1992_06_26 | -93.7055541 | Silty-Clay Subgrade | tossed 2/1/08 from Maplewood Lab mezzanine. AFTER GRADING | 6 | 118.5205 | SS92591 | 8922 | -0.3469 | 12.106 | D02 | 0.002066 | 4576 | 18.4 | 128.3 | 108.4
10431 A | 39-I-1990 | 39 | 9955 | 0 | 45.2600198 | 1992_06_26 | -93.7055541 | Silty-Clay Subgrade | tossed 2/1/08 from Maplewood Lab mezzanine. AFTER GRADING | 6 | 95.1942 | SS92591 | 8922 | -0.3469 | 12.106 | C02 | 0.001509 | 5032 | 18.4 | 128.3 | 108.4
10431 A | 39-I-1990 | 39 | 9955 | 0 | 45.2600198 | 1992_06_26 | -93.7055541 | Silty-Clay Subgrade | tossed 2/1/08 from Maplewood Lab mezzanine. AFTER GRADING | 6 | 14.7922 | SS92591 | 20478 | -0.1301 | 12.106 | @-2 | 5.3e-05 | 22107 | 14.1 | 119.2 | 104.4
10431 A | 39-I-1990 | 39 | 9955 | 0 | 45.2600198 | 1992_06_26 | -93.7055541 | Silty-Clay Subgrade | tossed 2/1/08 from Maplewood Lab mezzanine. AFTER GRADING | 6 | 21.0205 | SS92591 | 8922 | -0.3469 | 12.106 | @02 | 0.000192 | 8736 | 18.4 | 128.3 | 108.4
10431 A | 39-I-1990 | 39 | 9955 | 0 | 45.2600198 | 1992_06_26 | -93.7055541 | Silty-Clay Subgrade | tossed 2/1/08 from Maplewood Lab mezzanine. AFTER GRADING | 6 | 124.628 | SS92591 | 18659 | -0.2178 | 12.106 | D00 | 0.000837 | 11873 | 16 | 126.6 | 109
10431 A | 39-I-1990 | 39 | 9955 | 0 | 45.2600198 | 1992_06_26 | -93.7055541 | Silty-Clay Subgrade | tossed 2/1/08 from Maplewood Lab mezzanine. AFTER GRADING | 6 | 48.4103 | SS92591 | 20478 | -0.1301 | 12.106 | A-2 | 0.000204 | 18912 | 14.1 | 119.2 | 104.4
10431 A | 39-I-1990 | 39 | 9955 | 0 | 45.2600198 | 1992_06_26 | -93.7055541 | Silty-Clay Subgrade | tossed 2/1/08 from Maplewood Lab mezzanine. AFTER GRADING | 6 | 75.6916 | SS92591 | 20478 | -0.1301 | 12.106 | B-2 | 0.000343 | 17599 | 14.1 | 119.2 | 104.4
10431 A | 39-I-1990 | 39 | 9955 | 0 | 45.2600198 | 1992_06_26 | -93.7055541 | Silty-Clay Subgrade | tossed 2/1/08 from Maplewood Lab mezzanine. AFTER GRADING | 4 | 47.6024 | SS92591 | 20478 | -0.1301 | 12.106 | F-2 | 0.000209 | 18187 | 14.1 | 119.2 | 104.4
10431 A | 39-I-1990 | 39 | 9955 | 0 | 45.2600198 | 1992_06_26 | -93.7055541 | Silty-Clay Subgrade | tossed 2/1/08 from Maplewood Lab mezzanine. AFTER GRADING | 4 | 75.5404 | SS92591 | 20478 | -0.1301 | 12.106 | G-2 | 0.000358 | 16833 | 14.1 | 119.2 | 104.4
10431 A | 39-I-1990 | 39 | 9955 | 0 | 45.2600198 | 1992_06_26 | -93.7055541 | Silty-Clay Subgrade | tossed 2/1/08 from Maplewood Lab mezzanine. AFTER GRADING | 4 | 127.2628 | SS92591 | 20478 | -0.1301 | 12.106 | I-2 | 0.000664 | 15283 | 14.1 | 119.2 | 104.4
10431 A | 39-I-1990 | 39 | 9955 | 0 | 45.2600198 | 1992_06_26 | -93.7055541 | Silty-Clay Subgrade | tossed 2/1/08 from Maplewood Lab mezzanine. AFTER GRADING | 2 | 13.1008 | SS92591 | 20478 | -0.1301 | 12.106 | J-2 | 5.7e-05 | 18262 | 14.1 | 119.2 | 104.4
10431 A | 39-I-1990 | 39 | 9955 | 0 | 45.2600198 | 1992_06_26 | -93.7055541 | Silty-Clay Subgrade | tossed 2/1/08 from Maplewood Lab mezzanine. AFTER GRADING | 2 | 126.8718 | SS92591 | 20478 | -0.1301 | 12.106 | N-2 | 0.000714 | 14181 | 14.1 | 119.2 | 104.4
10431 A | 39-I-1990 | 39 | 9955 | 0 | 45.2600198 | 1992_06_26 | -93.7055541 | Silty-Clay Subgrade | tossed 2/1/08 from Maplewood Lab mezzanine. AFTER GRADING | 4 | 99.3571 | SS92591 | 18659 | -0.2178 | 12.106 | H00 | 0.000672 | 11787 | 16 | 126.6 | 109
10431 A | 39-I-1990 | 39 | 9955 | 0 | 45.2600198 | 1992_06_26 | -93.7055541 | Silty-Clay Subgrade | tossed 2/1/08 from Maplewood Lab mezzanine. AFTER GRADING | 2 | 67.7831 | SS92591 | 8922 | -0.3469 | 12.106 | L02 | 0.001284 | 4211 | 18.4 | 128.3 | 108.4
10431 A | 39-I-1990 | 39 | 9955 | 0 | 45.2600198 | 1992_06_26 | -93.7055541 | Silty-Clay Subgrade | tossed 2/1/08 from Maplewood Lab mezzanine. AFTER GRADING | 6 | 127.1402 | SS92591 | 20478 | -0.1301 | 12.106 | D-2 | 0.000633 | 16024 | 14.1 | 119.2 | 104.4
10431 A | 39-I-1990 | 39 | 9955 | 0 | 45.2600198 | 1992_06_26 | -93.7055541 | Silty-Clay Subgrade | tossed 2/1/08 from Maplewood Lab mezzanine. AFTER GRADING | 2 | 46.4646 | SS92591 | 18659 | -0.2178 | 12.106 | K00 | 0.000272 | 13623 | 16 | 126.6 | 109
10431 A | 39-I-1990 | 39 | 9955 | 0 | 45.2600198 | 1992_06_26 | -93.7055541 | Silty-Clay Subgrade | tossed 2/1/08 from Maplewood Lab mezzanine. AFTER GRADING | 4 | 101.5429 | SS92591 | 20478 | -0.1301 | 12.106 | H-2 | 0.000509 | 15916 | 14.1 | 119.2 | 104.4
10431 A | 39-I-1990 | 39 | 9955 | 0 | 45.2600198 | 1992_06_26 | -93.7055541 | Silty-Clay Subgrade | tossed 2/1/08 from Maplewood Lab mezzanine. AFTER GRADING | 2 | 44.1397 | SS92591 | 8922 | -0.3469 | 12.106 | K02 | 0.000707 | 4983 | 18.4 | 128.3 | 108.4
10431 A | 39-I-1990 | 39 | 9955 | 0 | 45.2600198 | 1992_06_26 | -93.7055541 | Silty-Clay Subgrade | tossed 2/1/08 from Maplewood Lab mezzanine. AFTER GRADING | 2 | 123.7528 | SS92591 | 18659 | -0.2178 | 12.106 | N00 | 0.000946 | 10439 | 16 | 126.6 | 109
10431 A | 39-I-1990 | 39 | 9955 | 0 | 45.2600198 | 1992_06_26 | -93.7055541 | Silty-Clay Subgrade | tossed 2/1/08 from Maplewood Lab mezzanine. AFTER GRADING | 2 | 91.8015 | SS92591 | 8922 | -0.3469 | 12.106 | M02 | 0.001879 | 3897 | 18.4 | 128.3 | 108.4
10431 A | 39-I-1990 | 39 | 9955 | 0 | 45.2600198 | 1992_06_26 | -93.7055541 | Silty-Clay Subgrade | tossed 2/1/08 from Maplewood Lab mezzanine. AFTER GRADING | 4 | 45.428 | SS92591 | 8922 | -0.3469 | 12.106 | F02 | 0.00063 | 5757 | 18.4 | 128.3 | 108.4
10431 A | 39-I-1990 | 39 | 9955 | 0 | 45.2600198 | 1992_06_26 | -93.7055541 | Silty-Clay Subgrade | tossed 2/1/08 from Maplewood Lab mezzanine. AFTER GRADING | 4 | 12.7155 | SS92591 | 18659 | -0.2178 | 12.106 | E00 | 5.5e-05 | 18552 | 16 | 126.6 | 109
10431 A | 39-I-1990 | 39 | 9955 | 0 | 45.2600198 | 1992_06_26 | -93.7055541 | Silty-Clay Subgrade | tossed 2/1/08 from Maplewood Lab mezzanine. AFTER GRADING | 2 | 16.9812 | SS92591 | 8922 | -0.3469 | 12.106 | J02 | 0.000193 | 7009 | 18.4 | 128.3 | 108.4
10077 A | 39-O-1990 | 39 | 9960 | -9.5 | 45.2600321 | 1992_06_29 | -93.7055162 | Silty-Clay Subgrade | AFTER GRADING | 2 | 50.9934 | FS9220008 | 23286 | -0.3117 | 6.4 | N | 0.000679 | 11723 | 15.2 | 134.8 | 117
10077 B | 39-O-1990 | 39 | 9960 | -9.5 | 45.2600321 | 1992_06_29 | -93.7055162 | Silty-Clay Subgrade | AFTER GRADING | 4 | 38.9296 | FS928011 | 17996 | -0.3458 | 6.43 | H | 0.000628 | 9629 | 16.6 | 133.2 | 114.2
10077 A | 39-O-1990 | 39 | 9960 | -9.5 | 45.2600321 | 1992_06_29 | -93.7055162 | Silty-Clay Subgrade | AFTER GRADING | 2 | 22.9222 | FS9220008 | 23286 | -0.3117 | 6.4 | L | 0.000231 | 15503 | 15.2 | 134.8 | 117
10077 A | 39-O-1990 | 39 | 9960 | -9.5 | 45.2600321 | 1992_06_29 | -93.7055162 | Silty-Clay Subgrade | AFTER GRADING | 4 | 64.8536 | FS9220008 | 23286 | -0.3117 | 6.4 | J | 0.000882 | 11483 | 15.2 | 134.8 | 117
10077 A | 39-O-1990 | 39 | 9960 | -9.5 | 45.2600321 | 1992_06_29 | -93.7055162 | Silty-Clay Subgrade | AFTER GRADING | 4 | 30.8996 | FS9220008 | 23286 | -0.3117 | 6.4 | H | 0.000353 | 13672 | 15.2 | 134.8 | 117
10077 A | 39-O-1990 | 39 | 9960 | -9.5 | 45.2600321 | 1992_06_29 | -93.7055162 | Silty-Clay Subgrade | AFTER GRADING | 4 | 24.0526 | FS9220008 | 23286 | -0.3117 | 6.4 | G | 0.000232 | 16226 | 15.2 | 134.8 | 117
10077 A | 39-O-1990 | 39 | 9960 | -9.5 | 45.2600321 | 1992_06_29 | -93.7055162 | Silty-Clay Subgrade | AFTER GRADING | 6 | 12.7469 | FS9220008 | 23286 | -0.3117 | 6.4 | A | 0.000103 | 19337 | 15.2 | 134.8 | 117
10077 A | 39-O-1990 | 39 | 9960 | -9.5 | 45.2600321 | 1992_06_29 | -93.7055162 | Silty-Clay Subgrade | AFTER GRADING | 6 | 50.4705 | FS9220008 | 23286 | -0.3117 | 6.4 | D | 0.000627 | 12573 | 15.2 | 134.8 | 117
10077 A | 39-O-1990 | 39 | 9960 | -9.5 | 45.2600321 | 1992_06_29 | -93.7055162 | Silty-Clay Subgrade | AFTER GRADING | 2 | 32.9783 | FS9220008 | 23286 | -0.3117 | 6.4 | M | 0.000394 | 13061 | 15.2 | 134.8 | 117
10077 A | 39-O-1990 | 39 | 9960 | -9.5 | 45.2600321 | 1992_06_29 | -93.7055162 | Silty-Clay Subgrade | AFTER GRADING | 2 | 65.1108 | FS9220008 | 23286 | -0.3117 | 6.4 | O | 0.000916 | 11098 | 15.2 | 134.8 | 117
10077 A | 39-O-1990 | 39 | 9960 | -9.5 | 45.2600321 | 1992_06_29 | -93.7055162 | Silty-Clay Subgrade | AFTER GRADING | 6 | 21.5651 | FS9220008 | 23286 | -0.3117 | 6.4 | B | 0.000202 | 16698 | 15.2 | 134.8 | 117
10077 A | 39-O-1990 | 39 | 9960 | -9.5 | 45.2600321 | 1992_06_29 | -93.7055162 | Silty-Clay Subgrade | AFTER GRADING | 4 | 10.0553 | FS9220008 | 23286 | -0.3117 | 6.4 | F | 7.8e-05 | 20248 | 15.2 | 134.8 | 117
10077 A | 39-O-1990 | 39 | 9960 | -9.5 | 45.2600321 | 1992_06_29 | -93.7055162 | Silty-Clay Subgrade | AFTER GRADING | 2 | 9.4843 | FS9220008 | 23286 | -0.3117 | 6.4 | K | 7.4e-05 | 19944 | 15.2 | 134.8 | 117
10077 A | 39-O-1990 | 39 | 9960 | -9.5 | 45.2600321 | 1992_06_29 | -93.7055162 | Silty-Clay Subgrade | AFTER GRADING | 6 | 33.6493 | FS9220008 | 23286 | -0.3117 | 6.4 | C | 0.000377 | 13928 | 15.2 | 134.8 | 117
10077 A | 39-O-1990 | 39 | 9960 | -9.5 | 45.2600321 | 1992_06_29 | -93.7055162 | Silty-Clay Subgrade | AFTER GRADING | 6 | 64.5966 | FS9220008 | 23286 | -0.3117 | 6.4 | E | 0.000854 | 11813 | 15.2 | 134.8 | 117
10077 B | 39-O-1990 | 39 | 9960 | -9.5 | 45.2600321 | 1992_06_29 | -93.7055162 | Silty-Clay Subgrade | AFTER GRADING | 2 | 52.0493 | FS928011 | 17996 | -0.3458 | 6.43 | N | 0.000954 | 8478 | 16.6 | 133.2 | 114.2
10077 B | 39-O-1990 | 39 | 9960 | -9.5 | 45.2600321 | 1992_06_29 | -93.7055162 | Silty-Clay Subgrade | AFTER GRADING | 2 | 24.3763 | FS928011 | 17996 | -0.3458 | 6.43 | L | 0.000335 | 11302 | 16.6 | 133.2 | 114.2
10077 B | 39-O-1990 | 39 | 9960 | -9.5 | 45.2600321 | 1992_06_29 | -93.7055162 | Silty-Clay Subgrade | AFTER GRADING | 6 | 52.061 | FS928011 | 17996 | -0.3458 | 6.43 | D | 0.000911 | 8880 | 16.6 | 133.2 | 114.2
10077 B | 39-O-1990 | 39 | 9960 | -9.5 | 45.2600321 | 1992_06_29 | -93.7055162 | Silty-Clay Subgrade | AFTER GRADING | 2 | 64.5944 | FS928011 | 17996 | -0.3458 | 6.43 | O | 0.00126 | 7971 | 16.6 | 133.2 | 114.2
10079 B | 40-O-1991 | 40 | 10500 | -9.5 | 45.2591286 | 1992_06_26 | -93.7038548 | Silty-Clay Subgrade | AFTER GRADING | 4 | 65.9109 | FS928013 | 20806 | -0.391 | 6.49 | J | 0.001179 | 8611 | 18.1 | 130.1 | 110.1
10079 B | 40-O-1991 | 40 | 10500 | -9.5 | 45.2591286 | 1992_06_26 | -93.7038548 | Silty-Clay Subgrade | AFTER GRADING | 2 | 52.4398 | FS928013 | 20806 | -0.391 | 6.49 | N | 0.000908 | 8895 | 18.1 | 130.1 | 110.1
10079 B | 40-O-1991 | 40 | 10500 | -9.5 | 45.2591286 | 1992_06_26 | -93.7038548 | Silty-Clay Subgrade | AFTER GRADING | 6 | 39.1374 | FS928013 | 20806 | -0.391 | 6.49 | C | 0.00059 | 10216 | 18.1 | 130.1 | 110.1
10079 B | 40-O-1991 | 40 | 10500 | -9.5 | 45.2591286 | 1992_06_26 | -93.7038548 | Silty-Clay Subgrade | AFTER GRADING | 2 | 15.857 | FS928013 | 20806 | -0.391 | 6.49 | K | 0.000168 | 14569 | 18.1 | 130.1 | 110.1
10079 B | 40-O-1991 | 40 | 10500 | -9.5 | 45.2591286 | 1992_06_26 | -93.7038548 | Silty-Clay Subgrade | AFTER GRADING | 6 | 52.4824 | FS928013 | 20806 | -0.391 | 6.49 | D | 0.000866 | 9334 | 18.1 | 130.1 | 110.1
10079 B | 40-O-1991 | 40 | 10500 | -9.5 | 45.2591286 | 1992_06_26 | -93.7038548 | Silty-Clay Subgrade | AFTER GRADING | 6 | 26.7173 | FS928013 | 20806 | -0.391 | 6.49 | B | 0.000334 | 12324 | 18.1 | 130.1 | 110.1
10079 B | 40-O-1991 | 40 | 10500 | -9.5 | 45.2591286 | 1992_06_26 | -93.7038548 | Silty-Clay Subgrade | AFTER GRADING | 4 | 15.4023 | FS928013 | 20806 | -0.391 | 6.49 | F | 0.000156 | 15168 | 18.1 | 130.1 | 110.1
10079 B | 40-O-1991 | 40 | 10500 | -9.5 | 45.2591286 | 1992_06_26 | -93.7038548 | Silty-Clay Subgrade | AFTER GRADING | 2 | 39.2109 | FS928013 | 20806 | -0.391 | 6.49 | M | 0.000621 | 9717 | 18.1 | 130.1 | 110.1
10079 B | 40-O-1991 | 40 | 10500 | -9.5 | 45.2591286 | 1992_06_26 | -93.7038548 | Silty-Clay Subgrade | AFTER GRADING | 4 | 52.6676 | FS928013 | 20806 | -0.391 | 6.49 | I | 0.000887 | 9144 | 18.1 | 130.1 | 110.1
10079 B | 40-O-1991 | 40 | 10500 | -9.5 | 45.2591286 | 1992_06_26 | -93.7038548 | Silty-Clay Subgrade | AFTER GRADING | 2 | 65.9139 | FS928013 | 20806 | -0.391 | 6.49 | O | 0.001208 | 8398 | 18.1 | 130.1 | 110.1
10079 A | 40-O-1991 | 40 | 10500 | -9.5 | 45.2591286 | 1992_06_26 | -93.7038548 | Silty-Clay Subgrade | AFTER GRADING | 6 | 23.8816 | FS9220009 | 18698 | -0.3833 | 6.57 | B | 0.000317 | 11478 | 17.3 | 128.9 | 109.9
10432 A | 40-I-1991 | 40 | 10495 | 0 | 45.2591163 | 1992_06_26 | -93.7038927 | Silty-Clay Subgrade | tossed 2/1/08 from Maplewood Lab mezzanine. AFTER GRADING | 6 | 103.0071 | SS92592 | 17833 | -0.2419 | 12.106 | C-2 | 0.000703 | 11719 | 15.7 | 129.6 | 112
10432 A | 40-I-1991 | 40 | 10495 | 0 | 45.2591163 | 1992_06_26 | -93.7038927 | Silty-Clay Subgrade | tossed 2/1/08 from Maplewood Lab mezzanine. AFTER GRADING | 4 | 99.47 | SS92592 | 16500 | -0.2619 | 12.106 | H00 | 0.0008161 | 9618 | 14.8 | 128 | 111.5
10432 A | 40-I-1991 | 40 | 10495 | 0 | 45.2591163 | 1992_06_26 | -93.7038927 | Silty-Clay Subgrade | tossed 2/1/08 from Maplewood Lab mezzanine. AFTER GRADING | 6 | 127.7877 | SS92592 | 17833 | -0.2419 | 12.106 | D-2 | 0.000921 | 11092 | 15.7 | 129.6 | 112
10432 A | 40-I-1991 | 40 | 10495 | 0 | 45.2591163 | 1992_06_26 | -93.7038927 | Silty-Clay Subgrade | tossed 2/1/08 from Maplewood Lab mezzanine. AFTER GRADING | 2 | 127.1835 | SS92592 | 17833 | -0.2419 | 12.106 | N-2 | 0.001088 | 9347 | 15.7 | 129.6 | 112
10432 A | 40-I-1991 | 40 | 10495 | 0 | 45.2591163 | 1992_06_26 | -93.7038927 | Silty-Clay Subgrade | tossed 2/1/08 from Maplewood Lab mezzanine. AFTER GRADING | 2 | 78.257 | SS92592 | 7848 | -0.2281 | 12.106 | L02 | 0.001398 | 4471 | 19.2 | 127.8 | 107.2
10432 A | 40-I-1991 | 40 | 10495 | 0 | 45.2591163 | 1992_06_26 | -93.7038927 | Silty-Clay Subgrade | tossed 2/1/08 from Maplewood Lab mezzanine. AFTER GRADING | 4 | 128.56 | SS92592 | 7848 | -0.2281 | 12.106 | I02 | 0.002136 | 4806 | 19.2 | 127.8 | 107.2
10432 A | 40-I-1991 | 40 | 10495 | 0 | 45.2591163 | 1992_06_26 | -93.7038927 | Silty-Clay Subgrade | tossed 2/1/08 from Maplewood Lab mezzanine. AFTER GRADING | 4 | 52.4597 | SS92592 | 7848 | -0.2281 | 12.106 | F02 | 0.000793 | 5286 | 19.2 | 127.8 | 107.2
10432 A | 40-I-1991 | 40 | 10495 | 0 | 45.2591163 | 1992_06_26 | -93.7038927 | Silty-Clay Subgrade | tossed 2/1/08 from Maplewood Lab mezzanine. AFTER GRADING | 2 | 101.9011 | SS92592 | 17833 | -0.2419 | 12.106 | M-2 | 0.000835 | 9758 | 15.7 | 129.6 | 112
10432 A | 40-I-1991 | 40 | 10495 | 0 | 45.2591163 | 1992_06_26 | -93.7038927 | Silty-Clay Subgrade | tossed 2/1/08 from Maplewood Lab mezzanine. AFTER GRADING | 4 | 49.7085 | SS92592 | 17833 | -0.2419 | 12.106 | F-2 | 0.000306 | 12989 | 15.7 | 129.6 | 112
10432 A | 40-I-1991 | 40 | 10495 | 0 | 45.2591163 | 1992_06_26 | -93.7038927 | Silty-Clay Subgrade | tossed 2/1/08 from Maplewood Lab mezzanine. AFTER GRADING | 6 | 103.7288 | SS92592 | 7848 | -0.2281 | 12.106 | C02 | 0.00156 | 5311 | 19.2 | 127.8 | 107.2
10432 A | 40-I-1991 | 40 | 10495 | 0 | 45.2591163 | 1992_06_26 | -93.7038927 | Silty-Clay Subgrade | tossed 2/1/08 from Maplewood Lab mezzanine. AFTER GRADING | 4 | 127.7962 | SS92592 | 17833 | -0.2419 | 12.106 | I-2 | 0.000997 | 10250 | 15.7 | 129.6 | 112
10432 A | 40-I-1991 | 40 | 10495 | 0 | 45.2591163 | 1992_06_26 | -93.7038927 | Silty-Clay Subgrade | tossed 2/1/08 from Maplewood Lab mezzanine. AFTER GRADING | 4 | 74.184 | SS92592 | 16500 | -0.2619 | 12.106 | G00 | 0.0005598 | 10457 | 14.8 | 128 | 111.5
10432 A | 40-I-1991 | 40 | 10495 | 0 | 45.2591163 | 1992_06_26 | -93.7038927 | Silty-Clay Subgrade | tossed 2/1/08 from Maplewood Lab mezzanine. AFTER GRADING | 4 | 124.748 | SS92592 | 16500 | -0.2619 | 12.106 | I00 | 0.001077 | 9144 | 14.8 | 128 | 111.5
10432 A | 40-I-1991 | 40 | 10495 | 0 | 45.2591163 | 1992_06_26 | -93.7038927 | Silty-Clay Subgrade | tossed 2/1/08 from Maplewood Lab mezzanine. AFTER GRADING | 2 | 13.827 | SS92592 | 16500 | -0.2619 | 12.106 | J00 | 7.542e-05 | 14466 | 14.8 | 128 | 111.5
10432 A | 40-I-1991 | 40 | 10495 | 0 | 45.2591163 | 1992_06_26 | -93.7038927 | Silty-Clay Subgrade | tossed 2/1/08 from Maplewood Lab mezzanine. AFTER GRADING | 2 | 46.446 | SS92592 | 16500 | -0.2619 | 12.106 | K00 | 0.0003425 | 10700 | 14.8 | 128 | 111.5
10432 A | 40-I-1991 | 40 | 10495 | 0 | 45.2591163 | 1992_06_26 | -93.7038927 | Silty-Clay Subgrade | tossed 2/1/08 from Maplewood Lab mezzanine. AFTER GRADING | 2 | 72.86 | SS92592 | 16500 | -0.2619 | 12.106 | L00 | 0.0006219 | 9245 | 14.8 | 128 | 111.5
10432 A | 40-I-1991 | 40 | 10495 | 0 | 45.2591163 | 1992_06_26 | -93.7038927 | Silty-Clay Subgrade | tossed 2/1/08 from Maplewood Lab mezzanine. AFTER GRADING | 2 | 98.2 | SS92592 | 16500 | -0.2619 | 12.106 | M00 | 0.0008994 | 8615 | 14.8 | 128 | 111.5
10432 A | 40-I-1991 | 40 | 10495 | 0 | 45.2591163 | 1992_06_26 | -93.7038927 | Silty-Clay Subgrade | tossed 2/1/08 from Maplewood Lab mezzanine. AFTER GRADING | 2 | 123.566 | SS92592 | 16500 | -0.2619 | 12.106 | N00 | 0.001183 | 8245 | 14.8 | 128 | 111.5
10432 A | 40-I-1991 | 40 | 10495 | 0 | 45.2591163 | 1992_06_26 | -93.7038927 | Silty-Clay Subgrade | tossed 2/1/08 from Maplewood Lab mezzanine. AFTER GRADING | 2 | 76.366 | SS92592 | 17833 | -0.2419 | 12.106 | L-2 | 0.000587 | 10398 | 15.7 | 129.6 | 112
10432 A | 40-I-1991 | 40 | 10495 | 0 | 45.2591163 | 1992_06_26 | -93.7038927 | Silty-Clay Subgrade | tossed 2/1/08 from Maplewood Lab mezzanine. AFTER GRADING | 6 | 51.9102 | SS92592 | 7848 | -0.2281 | 12.106 | A02 | 0.000664 | 6241 | 19.2 | 127.8 | 107.2
10432 A | 40-I-1991 | 40 | 10495 | 0 | 45.2591163 | 1992_06_26 | -93.7038927 | Silty-Clay Subgrade | tossed 2/1/08 from Maplewood Lab mezzanine. AFTER GRADING | 6 | 128.6637 | SS92592 | 7848 | -0.2281 | 12.106 | D02 | 0.001974 | 5204 | 19.2 | 127.8 | 107.2
10432 A | 40-I-1991 | 40 | 10495 | 0 | 45.2591163 | 1992_06_26 | -93.7038927 | Silty-Clay Subgrade | tossed 2/1/08 from Maplewood Lab mezzanine. AFTER GRADING | 6 | 78.2181 | SS92592 | 7848 | -0.2281 | 12.106 | B02 | 0.001118 | 5590 | 19.2 | 127.8 | 107.2
10432 A | 40-I-1991 | 40 | 10495 | 0 | 45.2591163 | 1992_06_26 | -93.7038927 | Silty-Clay Subgrade | tossed 2/1/08 from Maplewood Lab mezzanine. AFTER GRADING | 6 | 25.4569 | SS92592 | 7848 | -0.2281 | 12.106 | @02 | 0.000253 | 8035 | 19.2 | 127.8 | 107.2
10432 A | 40-I-1991 | 40 | 10495 | 0 | 45.2591163 | 1992_06_26 | -93.7038927 | Silty-Clay Subgrade | tossed 2/1/08 from Maplewood Lab mezzanine. AFTER GRADING | 2 | 50.0055 | SS92592 | 17833 | -0.2419 | 12.106 | K-2 | 0.000343 | 11668 | 15.7 | 129.6 | 112
10432 A | 40-I-1991 | 40 | 10495 | 0 | 45.2591163 | 1992_06_26 | -93.7038927 | Silty-Clay Subgrade | tossed 2/1/08 from Maplewood Lab mezzanine. AFTER GRADING | 4 | 18.2225 | SS92592 | 17833 | -0.2419 | 12.106 | E-2 | 8.6e-05 | 16952 | 15.7 | 129.6 | 112
10432 A | 40-I-1991 | 40 | 10495 | 0 | 45.2591163 | 1992_06_26 | -93.7038927 | Silty-Clay Subgrade | tossed 2/1/08 from Maplewood Lab mezzanine. AFTER GRADING | 4 | 78.4228 | SS92592 | 7848 | -0.2281 | 12.106 | G02 | 0.001296 | 4831 | 19.2 | 127.8 | 107.2
10432 A | 40-I-1991 | 40 | 10495 | 0 | 45.2591163 | 1992_06_26 | -93.7038927 | Silty-Clay Subgrade | tossed 2/1/08 from Maplewood Lab mezzanine. AFTER GRADING | 2 | 25.4097 | SS92592 | 7848 | -0.2281 | 12.106 | J02 | 0.000331 | 6127 | 19.2 | 127.8 | 107.2
10432 A | 40-I-1991 | 40 | 10495 | 0 | 45.2591163 | 1992_06_26 | -93.7038927 | Silty-Clay Subgrade | tossed 2/1/08 from Maplewood Lab mezzanine. AFTER GRADING | 6 | 17.5187 | SS92592 | 17833 | -0.2419 | 12.106 | @-2 | 8.1e-05 | 17194 | 15.7 | 129.6 | 112
10432 A | 40-I-1991 | 40 | 10495 | 0 | 45.2591163 | 1992_06_26 | -93.7038927 | Silty-Clay Subgrade | tossed 2/1/08 from Maplewood Lab mezzanine. AFTER GRADING | 6 | 51.0558 | SS92592 | 17833 | -0.2419 | 12.106 | A-2 | 0.000296 | 13777 | 15.7 | 129.6 | 112
10432 A | 40-I-1991 | 40 | 10495 | 0 | 45.2591163 | 1992_06_26 | -93.7038927 | Silty-Clay Subgrade | tossed 2/1/08 from Maplewood Lab mezzanine. AFTER GRADING | 6 | 77.2832 | SS92592 | 17833 | -0.2419 | 12.106 | B-2 | 0.000495 | 12492 | 15.7 | 129.6 | 112
10432 A | 40-I-1991 | 40 | 10495 | 0 | 45.2591163 | 1992_06_26 | -93.7038927 | Silty-Clay Subgrade | tossed 2/1/08 from Maplewood Lab mezzanine. AFTER GRADING | 4 | 76.7197 | SS92592 | 17833 | -0.2419 | 12.106 | G-2 | 0.000536 | 11443 | 15.7 | 129.6 | 112
10432 A | 40-I-1991 | 40 | 10495 | 0 | 45.2591163 | 1992_06_26 | -93.7038927 | Silty-Clay Subgrade | tossed 2/1/08 from Maplewood Lab mezzanine. AFTER GRADING | 4 | 25.5388 | SS92592 | 7848 | -0.2281 | 12.106 | E02 | 0.0003 | 6806 | 19.2 | 127.8 | 107.2
10432 A | 40-I-1991 | 40 | 10495 | 0 | 45.2591163 | 1992_06_26 | -93.7038927 | Silty-Clay Subgrade | tossed 2/1/08 from Maplewood Lab mezzanine. AFTER GRADING | 4 | 103.6067 | SS92592 | 7848 | -0.2281 | 12.106 | H02 | 0.001737 | 4764 | 19.2 | 127.8 | 107.2
10432 A | 40-I-1991 | 40 | 10495 | 0 | 45.2591163 | 1992_06_26 | -93.7038927 | Silty-Clay Subgrade | tossed 2/1/08 from Maplewood Lab mezzanine. AFTER GRADING | 2 | 52.3516 | SS92592 | 7848 | -0.2281 | 12.106 | K02 | 0.000874 | 4784 | 19.2 | 127.8 | 107.2
10432 A | 40-I-1991 | 40 | 10495 | 0 | 45.2591163 | 1992_06_26 | -93.7038927 | Silty-Clay Subgrade | tossed 2/1/08 from Maplewood Lab mezzanine. AFTER GRADING | 2 | 103.8452 | SS92592 | 7848 | -0.2281 | 12.106 | M02 | 0.001843 | 4498 | 19.2 | 127.8 | 107.2
10432 A | 40-I-1991 | 40 | 10495 | 0 | 45.2591163 | 1992_06_26 | -93.7038927 | Silty-Clay Subgrade | tossed 2/1/08 from Maplewood Lab mezzanine. AFTER GRADING | 4 | 102.4945 | SS92592 | 17833 | -0.2419 | 12.106 | H-2 | 0.000765 | 10711 | 15.7 | 129.6 | 112
10432 A | 40-I-1991 | 40 | 10495 | 0 | 45.2591163 | 1992_06_26 | -93.7038927 | Silty-Clay Subgrade | tossed 2/1/08 from Maplewood Lab mezzanine. AFTER GRADING | 6 | 18.261 | SS92592 | 16500 | -0.2619 | 12.106 | @00 | 8.879e-05 | 16227 | 14.8 | 128 | 111.5
10432 A | 40-I-1991 | 40 | 10495 | 0 | 45.2591163 | 1992_06_26 | -93.7038927 | Silty-Clay Subgrade | tossed 2/1/08 from Maplewood Lab mezzanine. AFTER GRADING | 6 | 48.064 | SS92592 | 16500 | -0.2619 | 12.106 | A00 | 0.0002948 | 12862 | 14.8 | 128 | 111.5
10432 A | 40-I-1991 | 40 | 10495 | 0 | 45.2591163 | 1992_06_26 | -93.7038927 | Silty-Clay Subgrade | tossed 2/1/08 from Maplewood Lab mezzanine. AFTER GRADING | 6 | 74.81 | SS92592 | 16500 | -0.2619 | 12.106 | B00 | 0.0005244 | 11257 | 14.8 | 128 | 111.5
10432 A | 40-I-1991 | 40 | 10495 | 0 | 45.2591163 | 1992_06_26 | -93.7038927 | Silty-Clay Subgrade | tossed 2/1/08 from Maplewood Lab mezzanine. AFTER GRADING | 6 | 100.484 | SS92592 | 16500 | -0.2619 | 12.106 | C00 | 0.0007529 | 10531 | 14.8 | 128 | 111.5
10432 A | 40-I-1991 | 40 | 10495 | 0 | 45.2591163 | 1992_06_26 | -93.7038927 | Silty-Clay Subgrade | tossed 2/1/08 from Maplewood Lab mezzanine. AFTER GRADING | 6 | 125.587 | SS92592 | 16500 | -0.2619 | 12.106 | D00 | 0.0009984 | 9925 | 14.8 | 128 | 111.5
10432 A | 40-I-1991 | 40 | 10495 | 0 | 45.2591163 | 1992_06_26 | -93.7038927 | Silty-Clay Subgrade | tossed 2/1/08 from Maplewood Lab mezzanine. AFTER GRADING | 4 | 14.666 | SS92592 | 16500 | -0.2619 | 12.106 | E00 | 7.023e-05 | 16476 | 14.8 | 128 | 111.5
10432 A | 40-I-1991 | 40 | 10495 | 0 | 45.2591163 | 1992_06_26 | -93.7038927 | Silty-Clay Subgrade | tossed 2/1/08 from Maplewood Lab mezzanine. AFTER GRADING | 4 | 47.892 | SS92592 | 16500 | -0.2619 | 12.106 | F00 | 0.0003133 | 12060 | 14.8 | 128 | 111.5
10432 A | 40-I-1991 | 40 | 10495 | 0 | 45.2591163 | 1992_06_26 | -93.7038927 | Silty-Clay Subgrade | tossed 2/1/08 from Maplewood Lab mezzanine. AFTER GRADING | 2 | 128.4363 | SS92592 | 7848 | -0.2281 | 12.106 | N02 | 0.002234 | 4590 | 19.2 | 127.8 | 107.2
10432 A | 40-I-1991 | 40 | 10495 | 0 | 45.2591163 | 1992_06_26 | -93.7038927 | Silty-Clay Subgrade | tossed 2/1/08 from Maplewood Lab mezzanine. AFTER GRADING | 2 | 16.6123 | SS92592 | 17833 | -0.2419 | 12.106 | J-2 | 8.6e-05 | 15383 | 15.7 | 129.6 | 112
10079 A | 40-O-1991 | 40 | 10500 | -9.5 | 45.2591286 | 1992_06_26 | -93.7038548 | Silty-Clay Subgrade | AFTER GRADING | 2 | 52.5169 | FS9220009 | 18698 | -0.3833 | 6.57 | N | 0.000989 | 8086 | 17.3 | 128.9 | 109.9
10079 B | 40-O-1991 | 40 | 10500 | -9.5 | 45.2591286 | 1992_06_26 | -93.7038548 | Silty-Clay Subgrade | AFTER GRADING | 4 | 23.9097 | FS928013 | 20806 | -0.391 | 6.49 | G | 0.000292 | 12622 | 18.1 | 130.1 | 110.1
10079 A | 40-O-1991 | 40 | 10500 | -9.5 | 45.2591286 | 1992_06_26 | -93.7038548 | Silty-Clay Subgrade | AFTER GRADING | 4 | 52.4633 | FS9220009 | 18698 | -0.3833 | 6.57 | I | 0.000955 | 8360 | 17.3 | 128.9 | 109.9
10079 A | 40-O-1991 | 40 | 10500 | -9.5 | 45.2591286 | 1992_06_26 | -93.7038548 | Silty-Clay Subgrade | AFTER GRADING | 2 | 13.9621 | FS9220009 | 18698 | -0.3833 | 6.57 | K | 0.000147 | 14445 | 17.3 | 128.9 | 109.9
10079 A | 40-O-1991 | 40 | 10500 | -9.5 | 45.2591286 | 1992_06_26 | -93.7038548 | Silty-Clay Subgrade | AFTER GRADING | 6 | 11.3399 | FS9220009 | 18698 | -0.3833 | 6.57 | A | 0.000113 | 15304 | 17.3 | 128.9 | 109.9
10079 A | 40-O-1991 | 40 | 10500 | -9.5 | 45.2591286 | 1992_06_26 | -93.7038548 | Silty-Clay Subgrade | AFTER GRADING | 6 | 66.7887 | FS9220009 | 18698 | -0.3833 | 6.57 | E | 0.001243 | 8180 | 17.3 | 128.9 | 109.9
10079 A | 40-O-1991 | 40 | 10500 | -9.5 | 45.2591286 | 1992_06_26 | -93.7038548 | Silty-Clay Subgrade | AFTER GRADING | 6 | 53.043 | FS9220009 | 18698 | -0.3833 | 6.57 | D | 0.000936 | 8630 | 17.3 | 128.9 | 109.9
10079 A | 40-O-1991 | 40 | 10500 | -9.5 | 45.2591286 | 1992_06_26 | -93.7038548 | Silty-Clay Subgrade | AFTER GRADING | 4 | 11.4209 | FS9220009 | 18698 | -0.3833 | 6.57 | F | 0.000109 | 15905 | 17.3 | 128.9 | 109.9
10079 A | 40-O-1991 | 40 | 10500 | -9.5 | 45.2591286 | 1992_06_26 | -93.7038548 | Silty-Clay Subgrade | AFTER GRADING | 4 | 66.7065 | FS9220009 | 18698 | -0.3833 | 6.57 | J | 0.001273 | 7976 | 17.3 | 128.9 | 109.9
10079 A | 40-O-1991 | 40 | 10500 | -9.5 | 45.2591286 | 1992_06_26 | -93.7038548 | Silty-Clay Subgrade | AFTER GRADING | 2 | 21.6091 | FS9220009 | 18698 | -0.3833 | 6.57 | L | 0.000297 | 11088 | 17.3 | 128.9 | 109.9
10079 A | 40-O-1991 | 40 | 10500 | -9.5 | 45.2591286 | 1992_06_26 | -93.7038548 | Silty-Clay Subgrade | AFTER GRADING | 6 | 38.587 | FS9220009 | 18698 | -0.3833 | 6.57 | C | 0.000613 | 9583 | 17.3 | 128.9 | 109.9
10079 A | 40-O-1991 | 40 | 10500 | -9.5 | 45.2591286 | 1992_06_26 | -93.7038548 | Silty-Clay Subgrade | AFTER GRADING | 4 | 21.8136 | FS9220009 | 18698 | -0.3833 | 6.57 | G | 0.000287 | 11590 | 17.3 | 128.9 | 109.9
10079 A | 40-O-1991 | 40 | 10500 | -9.5 | 45.2591286 | 1992_06_26 | -93.7038548 | Silty-Clay Subgrade | AFTER GRADING | 2 | 36.7897 | FS9220009 | 18698 | -0.3833 | 6.57 | M | 0.00063 | 8895 | 17.3 | 128.9 | 109.9
10079 A | 40-O-1991 | 40 | 10500 | -9.5 | 45.2591286 | 1992_06_26 | -93.7038548 | Silty-Clay Subgrade | AFTER GRADING | 2 | 66.6659 | FS9220009 | 18698 | -0.3833 | 6.57 | O | 0.001304 | 7781 | 17.3 | 128.9 | 109.9
10079 A | 40-O-1991 | 40 | 10500 | -9.5 | 45.2591286 | 1992_06_26 | -93.7038548 | Silty-Clay Subgrade | AFTER GRADING | 4 | 38.072 | FS9220009 | 18698 | -0.3833 | 6.57 | H | 0.000625 | 9280 | 17.3 | 128.9 | 109.9
10079 B | 40-O-1991 | 40 | 10500 | -9.5 | 45.2591286 | 1992_06_26 | -93.7038548 | Silty-Clay Subgrade | AFTER GRADING | 2 | 26.0838 | FS928013 | 20806 | -0.391 | 6.49 | L | 0.000332 | 12078 | 18.1 | 130.1 | 110.1
10079 B | 40-O-1991 | 40 | 10500 | -9.5 | 45.2591286 | 1992_06_26 | -93.7038548 | Silty-Clay Subgrade | AFTER GRADING | 6 | 14.47 | FS928013 | 20806 | -0.391 | 6.49 | A | 0.000147 | 15192 | 18.1 | 130.1 | 110.1
10079 B | 40-O-1991 | 40 | 10500 | -9.5 | 45.2591286 | 1992_06_26 | -93.7038548 | Silty-Clay Subgrade | AFTER GRADING | 6 | 66.011 | FS928013 | 20806 | -0.391 | 6.49 | E | 0.001158 | 8776 | 18.1 | 130.1 | 110.1
10079 B | 40-O-1991 | 40 | 10500 | -9.5 | 45.2591286 | 1992_06_26 | -93.7038548 | Silty-Clay Subgrade | AFTER GRADING | 4 | 39.2611 | FS928013 | 20806 | -0.391 | 6.49 | H | 0.000604 | 10004 | 18.1 | 130.1 | 110.1
5200SL004 | 52-I-2000 | 52 | 21229 | -3 | 45.2577295 | 2000_06_20 | -93.7018074 | Silty-Clay Subgrade | DURING GRADING | 6 | 12.6124 | RVMRTW3 |  |  | 6.5 | A | 3.9e-05 | 49379 | 14.6 | 134.1 | 117
5200SL004 | 52-I-2000 | 52 | 21229 | -3 | 45.2577295 | 2000_06_20 | -93.7018074 | Silty-Clay Subgrade | DURING GRADING | 6 | 12.5202 | RVMRTW3 |  |  | 6.5 | A | 4.1e-05 | 46913 | 14.6 | 134.1 | 117
5200SL004 | 52-I-2000 | 52 | 21229 | -3 | 45.2577295 | 2000_06_20 | -93.7018074 | Silty-Clay Subgrade | DURING GRADING | 6 | 24.5757 | RVMRTW3 |  |  | 6.5 | B | 7.5e-05 | 50207 | 14.6 | 134.1 | 117
5200SL004 | 52-I-2000 | 52 | 21229 | -3 | 45.2577295 | 2000_06_20 | -93.7018074 | Silty-Clay Subgrade | DURING GRADING | 6 | 24.6321 | RVMRTW3 |  |  | 6.5 | B | 7.6e-05 | 49690 | 14.6 | 134.1 | 117
5200SL004 | 52-I-2000 | 52 | 21229 | -3 | 45.2577295 | 2000_06_20 | -93.7018074 | Silty-Clay Subgrade | DURING GRADING | 6 | 24.6247 | RVMRTW3 |  |  | 6.5 | B | 7.9e-05 | 48157 | 14.6 | 134.1 | 117
5200SL004 | 52-I-2000 | 52 | 21229 | -3 | 45.2577295 | 2000_06_20 | -93.7018074 | Silty-Clay Subgrade | DURING GRADING | 6 | 24.637 | RVMRTW3 |  |  | 6.5 | B | 7.8e-05 | 48472 | 14.6 | 134.1 | 117
5200SL004 | 52-I-2000 | 52 | 21229 | -3 | 45.2577295 | 2000_06_20 | -93.7018074 | Silty-Clay Subgrade | DURING GRADING | 6 | 24.5316 | RVMRTW3 |  |  | 6.5 | B | 7.7e-05 | 48852 | 14.6 | 134.1 | 117
5200SL004 | 52-I-2000 | 52 | 21229 | -3 | 45.2577295 | 2000_06_20 | -93.7018074 | Silty-Clay Subgrade | DURING GRADING | 6 | 35.1335 | RVMRTW3 |  |  | 6.5 | C | 0.000123 | 43991 | 14.6 | 134.1 | 117
5200SL004 | 52-I-2000 | 52 | 21229 | -3 | 45.2577295 | 2000_06_20 | -93.7018074 | Silty-Clay Subgrade | DURING GRADING | 6 | 35.0086 | RVMRTW3 |  |  | 6.5 | C | 0.000124 | 43342 | 14.6 | 134.1 | 117
5200SL004 | 52-I-2000 | 52 | 21229 | -3 | 45.2577295 | 2000_06_20 | -93.7018074 | Silty-Clay Subgrade | DURING GRADING | 6 | 35.2085 | RVMRTW3 |  |  | 6.5 | C | 0.000123 | 44166 | 14.6 | 134.1 | 117
5200SL004 | 52-I-2000 | 52 | 21229 | -3 | 45.2577295 | 2000_06_20 | -93.7018074 | Silty-Clay Subgrade | DURING GRADING | 6 | 35.3653 | RVMRTW3 |  |  | 6.5 | C | 0.000122 | 44499 | 14.6 | 134.1 | 117
5200SL004 | 52-I-2000 | 52 | 21229 | -3 | 45.2577295 | 2000_06_20 | -93.7018074 | Silty-Clay Subgrade | DURING GRADING | 6 | 35.2085 | RVMRTW3 |  |  | 6.5 | C | 0.000124 | 43617 | 14.6 | 134.1 | 117
5200SL004 | 52-I-2000 | 52 | 21229 | -3 | 45.2577295 | 2000_06_20 | -93.7018074 | Silty-Clay Subgrade | DURING GRADING | 6 | 43.5314 | RVMRTW3 |  |  | 6.5 | D | 0.000174 | 38563 | 14.6 | 134.1 | 117
5200SL004 | 52-I-2000 | 52 | 21229 | -3 | 45.2577295 | 2000_06_20 | -93.7018074 | Silty-Clay Subgrade | DURING GRADING | 6 | 44.2743 | RVMRTW3 |  |  | 6.5 | D | 0.000176 | 38767 | 14.6 | 134.1 | 117
5200SL004 | 52-I-2000 | 52 | 21229 | -3 | 45.2577295 | 2000_06_20 | -93.7018074 | Silty-Clay Subgrade | DURING GRADING | 6 | 44.071 | RVMRTW3 |  |  | 6.5 | D | 0.000176 | 38470 | 14.6 | 134.1 | 117
5200SL004 | 52-I-2000 | 52 | 21229 | -3 | 45.2577295 | 2000_06_20 | -93.7018074 | Silty-Clay Subgrade | DURING GRADING | 6 | 44.0857 | RVMRTW3 |  |  | 6.5 | D | 0.00018 | 37605 | 14.6 | 134.1 | 117
5200SL004 | 52-I-2000 | 52 | 21229 | -3 | 45.2577295 | 2000_06_20 | -93.7018074 | Silty-Clay Subgrade | DURING GRADING | 6 | 44.0685 | RVMRTW3 |  |  | 6.5 | D | 0.000177 | 38391 | 14.6 | 134.1 | 117
5200SL004 | 52-I-2000 | 52 | 21229 | -3 | 45.2577295 | 2000_06_20 | -93.7018074 | Silty-Clay Subgrade | DURING GRADING | 6 | 58.2025 | RVMRTW3 |  |  | 6.5 | E | 0.000274 | 32721 | 14.6 | 134.1 | 117
5200SL004 | 52-I-2000 | 52 | 21229 | -3 | 45.2577295 | 2000_06_20 | -93.7018074 | Silty-Clay Subgrade | DURING GRADING | 6 | 58.3608 | RVMRTW3 |  |  | 6.5 | E | 0.000271 | 33100 | 14.6 | 134.1 | 117
5200SL004 | 52-I-2000 | 52 | 21229 | -3 | 45.2577295 | 2000_06_20 | -93.7018074 | Silty-Clay Subgrade | DURING GRADING | 6 | 58.3143 | RVMRTW3 |  |  | 6.5 | E | 0.000274 | 32686 | 14.6 | 134.1 | 117
5200SL004 | 52-I-2000 | 52 | 21229 | -3 | 45.2577295 | 2000_06_20 | -93.7018074 | Silty-Clay Subgrade | DURING GRADING | 6 | 58.2197 | RVMRTW3 |  |  | 6.5 | E | 0.000274 | 32718 | 14.6 | 134.1 | 117
5200SL004 | 52-I-2000 | 52 | 21229 | -3 | 45.2577295 | 2000_06_20 | -93.7018074 | Silty-Clay Subgrade | DURING GRADING | 6 | 58.0065 | RVMRTW3 |  |  | 6.5 | E | 0.000275 | 32503 | 14.6 | 134.1 | 117
5200SL003 | 52-I-2000 | 52 | 21229 | -3 | 45.2577295 | 2000_06_20 | -93.7018074 | Silty-Clay Subgrade | DURING GRADING | 4 | 33.6699 | RVMRTW4 |  |  | 6.51 | H | 0.000157 | 32889 | 13.2 | 137.4 | 121.4
5200SL003 | 52-I-2000 | 52 | 21229 | -3 | 45.2577295 | 2000_06_20 | -93.7018074 | Silty-Clay Subgrade | DURING GRADING | 4 | 33.888 | RVMRTW4 |  |  | 6.51 | H | 0.000159 | 32792 | 13.2 | 137.4 | 121.4
5200SL003 | 52-I-2000 | 52 | 21229 | -3 | 45.2577295 | 2000_06_20 | -93.7018074 | Silty-Clay Subgrade | DURING GRADING | 4 | 33.9923 | RVMRTW4 |  |  | 6.51 | H | 0.000157 | 33190 | 13.2 | 137.4 | 121.4
5200SL003 | 52-I-2000 | 52 | 21229 | -3 | 45.2577295 | 2000_06_20 | -93.7018074 | Silty-Clay Subgrade | DURING GRADING | 4 | 33.9272 | RVMRTW4 |  |  | 6.51 | H | 0.000159 | 32769 | 13.2 | 137.4 | 121.4
5200SL003 | 52-I-2000 | 52 | 21229 | -3 | 45.2577295 | 2000_06_20 | -93.7018074 | Silty-Clay Subgrade | DURING GRADING | 4 | 48.7786 | RVMRTW4 |  |  | 6.51 | I | 0.000253 | 29570 | 13.2 | 137.4 | 121.4
5200SL003 | 52-I-2000 | 52 | 21229 | -3 | 45.2577295 | 2000_06_20 | -93.7018074 | Silty-Clay Subgrade | DURING GRADING | 4 | 48.8398 | RVMRTW4 |  |  | 6.51 | I | 0.000258 | 29029 | 13.2 | 137.4 | 121.4
5200SL003 | 52-I-2000 | 52 | 21229 | -3 | 45.2577295 | 2000_06_20 | -93.7018074 | Silty-Clay Subgrade | DURING GRADING | 4 | 48.7516 | RVMRTW4 |  |  | 6.51 | I | 0.000254 | 29482 | 13.2 | 137.4 | 121.4
5200SL003 | 52-I-2000 | 52 | 21229 | -3 | 45.2577295 | 2000_06_20 | -93.7018074 | Silty-Clay Subgrade | DURING GRADING | 4 | 48.781 | RVMRTW4 |  |  | 6.51 | I | 0.000255 | 29365 | 13.2 | 137.4 | 121.4
5200SL003 | 52-I-2000 | 52 | 21229 | -3 | 45.2577295 | 2000_06_20 | -93.7018074 | Silty-Clay Subgrade | DURING GRADING | 4 | 48.8325 | RVMRTW4 |  |  | 6.51 | I | 0.000256 | 29275 | 13.2 | 137.4 | 121.4
5200SL003 | 52-I-2000 | 52 | 21229 | -3 | 45.2577295 | 2000_06_20 | -93.7018074 | Silty-Clay Subgrade | DURING GRADING | 4 | 59.3304 | RVMRTW4 |  |  | 6.51 | J | 0.000335 | 27199 | 13.2 | 137.4 | 121.4
5200SL003 | 52-I-2000 | 52 | 21229 | -3 | 45.2577295 | 2000_06_20 | -93.7018074 | Silty-Clay Subgrade | DURING GRADING | 4 | 59.426 | RVMRTW4 |  |  | 6.51 | J | 0.000333 | 27381 | 13.2 | 137.4 | 121.4
5200SL003 | 52-I-2000 | 52 | 21229 | -3 | 45.2577295 | 2000_06_20 | -93.7018074 | Silty-Clay Subgrade | DURING GRADING | 4 | 59.377 | RVMRTW4 |  |  | 6.51 | J | 0.000332 | 27417 | 13.2 | 137.4 | 121.4
5200SL003 | 52-I-2000 | 52 | 21229 | -3 | 45.2577295 | 2000_06_20 | -93.7018074 | Silty-Clay Subgrade | DURING GRADING | 4 | 59.3204 | RVMRTW4 |  |  | 6.51 | J | 0.000338 | 26951 | 13.2 | 137.4 | 121.4
5200SL003 | 52-I-2000 | 52 | 21229 | -3 | 45.2577295 | 2000_06_20 | -93.7018074 | Silty-Clay Subgrade | DURING GRADING | 4 | 59.1206 | RVMRTW4 |  |  | 6.51 | J | 0.000333 | 27289 | 13.2 | 137.4 | 121.4
5200SL003 | 52-I-2000 | 52 | 21229 | -3 | 45.2577295 | 2000_06_20 | -93.7018074 | Silty-Clay Subgrade | DURING GRADING | 2 | 12.9008 | RVMRTW4 |  |  | 6.51 | K | 4.7e-05 | 42550 | 13.2 | 137.4 | 121.4
5200SL003 | 52-I-2000 | 52 | 21229 | -3 | 45.2577295 | 2000_06_20 | -93.7018074 | Silty-Clay Subgrade | DURING GRADING | 2 | 12.8959 | RVMRTW4 |  |  | 6.51 | K | 4.5e-05 | 43878 | 13.2 | 137.4 | 121.4
5200SL003 | 52-I-2000 | 52 | 21229 | -3 | 45.2577295 | 2000_06_20 | -93.7018074 | Silty-Clay Subgrade | DURING GRADING | 2 | 12.94 | RVMRTW4 |  |  | 6.51 | K | 4.5e-05 | 43975 | 13.2 | 137.4 | 121.4
5200SL003 | 52-I-2000 | 52 | 21229 | -3 | 45.2577295 | 2000_06_20 | -93.7018074 | Silty-Clay Subgrade | DURING GRADING | 2 | 12.9866 | RVMRTW4 |  |  | 6.51 | K | 4.4e-05 | 45527 | 13.2 | 137.4 | 121.4
5200SL003 | 52-I-2000 | 52 | 21229 | -3 | 45.2577295 | 2000_06_20 | -93.7018074 | Silty-Clay Subgrade | DURING GRADING | 2 | 12.8935 | RVMRTW4 |  |  | 6.51 | K | 4.3e-05 | 45560 | 13.2 | 137.4 | 121.4
5200SL003 | 52-I-2000 | 52 | 21229 | -3 | 45.2577295 | 2000_06_20 | -93.7018074 | Silty-Clay Subgrade | DURING GRADING | 2 | 23.7016 | RVMRTW4 |  |  | 6.51 | L | 9.6e-05 | 37789 | 13.2 | 137.4 | 121.4
5200SL003 | 52-I-2000 | 52 | 21229 | -3 | 45.2577295 | 2000_06_20 | -93.7018074 | Silty-Clay Subgrade | DURING GRADING | 2 | 23.6992 | RVMRTW4 |  |  | 6.51 | L | 9.7e-05 | 37619 | 13.2 | 137.4 | 121.4
5200SL003 | 52-I-2000 | 52 | 21229 | -3 | 45.2577295 | 2000_06_20 | -93.7018074 | Silty-Clay Subgrade | DURING GRADING | 2 | 23.6159 | RVMRTW4 |  |  | 6.51 | L | 9.6e-05 | 37723 | 13.2 | 137.4 | 121.4
5200SL003 | 52-I-2000 | 52 | 21229 | -3 | 45.2577295 | 2000_06_20 | -93.7018074 | Silty-Clay Subgrade | DURING GRADING | 2 | 23.6291 | RVMRTW4 |  |  | 6.51 | L | 9.8e-05 | 36991 | 13.2 | 137.4 | 121.4
5200SL003 | 52-I-2000 | 52 | 21229 | -3 | 45.2577295 | 2000_06_20 | -93.7018074 | Silty-Clay Subgrade | DURING GRADING | 2 | 23.536 | RVMRTW4 |  |  | 6.51 | L | 9.6e-05 | 37528 | 13.2 | 137.4 | 121.4
5200SL003 | 52-I-2000 | 52 | 21229 | -3 | 45.2577295 | 2000_06_20 | -93.7018074 | Silty-Clay Subgrade | DURING GRADING | 2 | 34.652 | RVMRTW4 |  |  | 6.51 | M | 0.00016 | 33189 | 13.2 | 137.4 | 121.4
5200SL003 | 52-I-2000 | 52 | 21229 | -3 | 45.2577295 | 2000_06_20 | -93.7018074 | Silty-Clay Subgrade | DURING GRADING | 2 | 34.8959 | RVMRTW4 |  |  | 6.51 | M | 0.000161 | 33178 | 13.2 | 137.4 | 121.4
5200SL003 | 52-I-2000 | 52 | 21229 | -3 | 45.2577295 | 2000_06_20 | -93.7018074 | Silty-Clay Subgrade | DURING GRADING | 2 | 34.8102 | RVMRTW4 |  |  | 6.51 | M | 0.00016 | 33492 | 13.2 | 137.4 | 121.4
5200SL003 | 52-I-2000 | 52 | 21229 | -3 | 45.2577295 | 2000_06_20 | -93.7018074 | Silty-Clay Subgrade | DURING GRADING | 2 | 34.5784 | RVMRTW4 |  |  | 6.51 | M | 0.000165 | 32097 | 13.2 | 137.4 | 121.4
5200SL004 | 52-I-2000 | 52 | 21229 | -3 | 45.2577295 | 2000_06_20 | -93.7018074 | Silty-Clay Subgrade | DURING GRADING | 2 | 10.0388 | RVMRTW3 |  |  | 6.5 | K | 3.4e-05 | 45770 | 14.6 | 134.1 | 117
5200SL004 | 52-I-2000 | 52 | 21229 | -3 | 45.2577295 | 2000_06_20 | -93.7018074 | Silty-Clay Subgrade | DURING GRADING | 2 | 10.0878 | RVMRTW3 |  |  | 6.5 | K | 3.8e-05 | 41294 | 14.6 | 134.1 | 117
5200SL004 | 52-I-2000 | 52 | 21229 | -3 | 45.2577295 | 2000_06_20 | -93.7018074 | Silty-Clay Subgrade | DURING GRADING | 2 | 22.3175 | RVMRTW3 |  |  | 6.5 | L | 7.7e-05 | 44421 | 14.6 | 134.1 | 117
5200SL004 | 52-I-2000 | 52 | 21229 | -3 | 45.2577295 | 2000_06_20 | -93.7018074 | Silty-Clay Subgrade | DURING GRADING | 2 | 24.4542 | RVMRTW3 |  |  | 6.5 | L | 8.4e-05 | 44971 | 14.6 | 134.1 | 117
5200SL004 | 52-I-2000 | 52 | 21229 | -3 | 45.2577295 | 2000_06_20 | -93.7018074 | Silty-Clay Subgrade | DURING GRADING | 2 | 21.2067 | RVMRTW3 |  |  | 6.5 | L | 7.5e-05 | 43676 | 14.6 | 134.1 | 117
5200SL004 | 52-I-2000 | 52 | 21229 | -3 | 45.2577295 | 2000_06_20 | -93.7018074 | Silty-Clay Subgrade | DURING GRADING | 2 | 24.6125 | RVMRTW3 |  |  | 6.5 | L | 8.1e-05 | 46941 | 14.6 | 134.1 | 117
5200SL004 | 52-I-2000 | 52 | 21229 | -3 | 45.2577295 | 2000_06_20 | -93.7018074 | Silty-Clay Subgrade | DURING GRADING | 2 | 21.9583 | RVMRTW3 |  |  | 6.5 | L | 7.7e-05 | 43944 | 14.6 | 134.1 | 117
5200SL004 | 52-I-2000 | 52 | 21229 | -3 | 45.2577295 | 2000_06_20 | -93.7018074 | Silty-Clay Subgrade | DURING GRADING | 2 | 34.6323 | RVMRTW3 |  |  | 6.5 | M | 0.000135 | 39459 | 14.6 | 134.1 | 117
5200SL004 | 52-I-2000 | 52 | 21229 | -3 | 45.2577295 | 2000_06_20 | -93.7018074 | Silty-Clay Subgrade | DURING GRADING | 2 | 34.669 | RVMRTW3 |  |  | 6.5 | M | 0.000134 | 39827 | 14.6 | 134.1 | 117
5200SL004 | 52-I-2000 | 52 | 21229 | -3 | 45.2577295 | 2000_06_20 | -93.7018074 | Silty-Clay Subgrade | DURING GRADING | 2 | 35.1717 | RVMRTW3 |  |  | 6.5 | M | 0.000138 | 39181 | 14.6 | 134.1 | 117
5200SL004 | 52-I-2000 | 52 | 21229 | -3 | 45.2577295 | 2000_06_20 | -93.7018074 | Silty-Clay Subgrade | DURING GRADING | 2 | 35.1545 | RVMRTW3 |  |  | 6.5 | M | 0.000137 | 39542 | 14.6 | 134.1 | 117
5200SL004 | 52-I-2000 | 52 | 21229 | -3 | 45.2577295 | 2000_06_20 | -93.7018074 | Silty-Clay Subgrade | DURING GRADING | 2 | 35.0811 | RVMRTW3 |  |  | 6.5 | M | 0.000134 | 40179 | 14.6 | 134.1 | 117
5200SL004 | 52-I-2000 | 52 | 21229 | -3 | 45.2577295 | 2000_06_20 | -93.7018074 | Silty-Clay Subgrade | DURING GRADING | 2 | 43.8898 | RVMRTW3 |  |  | 6.5 | N | 0.000186 | 36331 | 14.6 | 134.1 | 117
5200SL004 | 52-I-2000 | 52 | 21229 | -3 | 45.2577295 | 2000_06_20 | -93.7018074 | Silty-Clay Subgrade | DURING GRADING | 2 | 44.0906 | RVMRTW3 |  |  | 6.5 | N | 0.000183 | 37045 | 14.6 | 134.1 | 117
5200SL004 | 52-I-2000 | 52 | 21229 | -3 | 45.2577295 | 2000_06_20 | -93.7018074 | Silty-Clay Subgrade | DURING GRADING | 2 | 43.7197 | RVMRTW3 |  |  | 6.5 | N | 0.00019 | 35458 | 14.6 | 134.1 | 117
5200SL004 | 52-I-2000 | 52 | 21229 | -3 | 45.2577295 | 2000_06_20 | -93.7018074 | Silty-Clay Subgrade | DURING GRADING | 2 | 43.5536 | RVMRTW3 |  |  | 6.5 | N | 0.000201 | 33273 | 14.6 | 134.1 | 117
5200SL004 | 52-I-2000 | 52 | 21229 | -3 | 45.2577295 | 2000_06_20 | -93.7018074 | Silty-Clay Subgrade | DURING GRADING | 2 | 43.0999 | RVMRTW3 |  |  | 6.5 | N | 0.000192 | 34604 | 14.6 | 134.1 | 117
5200SL004 | 52-I-2000 | 52 | 21229 | -3 | 45.2577295 | 2000_06_20 | -93.7018074 | Silty-Clay Subgrade | DURING GRADING | 2 | 57.8536 | RVMRTW3 |  |  | 6.5 | O | 0.000266 | 33424 | 14.6 | 134.1 | 117
5200SL004 | 52-I-2000 | 52 | 21229 | -3 | 45.2577295 | 2000_06_20 | -93.7018074 | Silty-Clay Subgrade | DURING GRADING | 2 | 58.0462 | RVMRTW3 |  |  | 6.5 | O | 0.000269 | 33245 | 14.6 | 134.1 | 117
5200SL004 | 52-I-2000 | 52 | 21229 | -3 | 45.2577295 | 2000_06_20 | -93.7018074 | Silty-Clay Subgrade | DURING GRADING | 2 | 58.1641 | RVMRTW3 |  |  | 6.5 | O | 0.000265 | 33761 | 14.6 | 134.1 | 117
5200SL004 | 52-I-2000 | 52 | 21229 | -3 | 45.2577295 | 2000_06_20 | -93.7018074 | Silty-Clay Subgrade | DURING GRADING | 2 | 58.166 | RVMRTW3 |  |  | 6.5 | O | 0.000268 | 33351 | 14.6 | 134.1 | 117
5200SL004 | 52-I-2000 | 52 | 21229 | -3 | 45.2577295 | 2000_06_20 | -93.7018074 | Silty-Clay Subgrade | DURING GRADING | 2 | 58.0408 | RVMRTW3 |  |  | 6.5 | O | 0.000264 | 33796 | 14.6 | 134.1 | 117
5200SL003 | 52-I-2000 | 52 | 21229 | -3 | 45.2577295 | 2000_06_20 | -93.7018074 | Silty-Clay Subgrade | DURING GRADING | 2 | 34.4779 | RVMRTW4 |  |  | 6.51 | M | 0.000161 | 32953 | 13.2 | 137.4 | 121.4
5200SL003 | 52-I-2000 | 52 | 21229 | -3 | 45.2577295 | 2000_06_20 | -93.7018074 | Silty-Clay Subgrade | DURING GRADING | 2 | 49.1915 | RVMRTW4 |  |  | 6.51 | N | 0.000264 | 28645 | 13.2 | 137.4 | 121.4
5200SL003 | 52-I-2000 | 52 | 21229 | -3 | 45.2577295 | 2000_06_20 | -93.7018074 | Silty-Clay Subgrade | DURING GRADING | 2 | 48.95 | RVMRTW4 |  |  | 6.51 | N | 0.00026 | 28847 | 13.2 | 137.4 | 121.4
5200SL003 | 52-I-2000 | 52 | 21229 | -3 | 45.2577295 | 2000_06_20 | -93.7018074 | Silty-Clay Subgrade | DURING GRADING | 2 | 48.9133 | RVMRTW4 |  |  | 6.51 | N | 0.000262 | 28634 | 13.2 | 137.4 | 121.4
5200SL003 | 52-I-2000 | 52 | 21229 | -3 | 45.2577295 | 2000_06_20 | -93.7018074 | Silty-Clay Subgrade | DURING GRADING | 2 | 48.7222 | RVMRTW4 |  |  | 6.51 | N | 0.000258 | 28974 | 13.2 | 137.4 | 121.4
5200SL003 | 52-I-2000 | 52 | 21229 | -3 | 45.2577295 | 2000_06_20 | -93.7018074 | Silty-Clay Subgrade | DURING GRADING | 2 | 48.7075 | RVMRTW4 |  |  | 6.51 | N | 0.000261 | 28673 | 13.2 | 137.4 | 121.4
5200SL003 | 52-I-2000 | 52 | 21229 | -3 | 45.2577295 | 2000_06_20 | -93.7018074 | Silty-Clay Subgrade | DURING GRADING | 2 | 60.5629 | RVMRTW4 |  |  | 6.51 | O | 0.00035 | 26551 | 13.2 | 137.4 | 121.4
5200SL003 | 52-I-2000 | 52 | 21229 | -3 | 45.2577295 | 2000_06_20 | -93.7018074 | Silty-Clay Subgrade | DURING GRADING | 2 | 60.737 | RVMRTW4 |  |  | 6.51 | O | 0.000347 | 26900 | 13.2 | 137.4 | 121.4
5200SL003 | 52-I-2000 | 52 | 21229 | -3 | 45.2577295 | 2000_06_20 | -93.7018074 | Silty-Clay Subgrade | DURING GRADING | 2 | 60.8733 | RVMRTW4 |  |  | 6.51 | O | 0.000343 | 27235 | 13.2 | 137.4 | 121.4
5200SL003 | 52-I-2000 | 52 | 21229 | -3 | 45.2577295 | 2000_06_20 | -93.7018074 | Silty-Clay Subgrade | DURING GRADING | 2 | 60.8437 | RVMRTW4 |  |  | 6.51 | O | 0.000347 | 26898 | 13.2 | 137.4 | 121.4
5200SL003 | 52-I-2000 | 52 | 21229 | -3 | 45.2577295 | 2000_06_20 | -93.7018074 | Silty-Clay Subgrade | DURING GRADING | 2 | 60.7318 | RVMRTW4 |  |  | 6.51 | O | 0.000344 | 27075 | 13.2 | 137.4 | 121.4
5200SL004 | 52-I-2000 | 52 | 21229 | -3 | 45.2577295 | 2000_06_20 | -93.7018074 | Silty-Clay Subgrade | DURING GRADING | 6 | 12.6124 | RVMRTW3 |  |  | 6.5 | A | 4e-05 | 48640 | 14.6 | 134.1 | 117
5200SL004 | 52-I-2000 | 52 | 21229 | -3 | 45.2577295 | 2000_06_20 | -93.7018074 | Silty-Clay Subgrade | DURING GRADING | 6 | 12.5596 | RVMRTW3 |  |  | 6.5 | A | 3.9e-05 | 48989 | 14.6 | 134.1 | 117
5200SL004 | 52-I-2000 | 52 | 21229 | -3 | 45.2577295 | 2000_06_20 | -93.7018074 | Silty-Clay Subgrade | DURING GRADING | 6 | 12.5812 | RVMRTW3 |  |  | 6.5 | A | 3.9e-05 | 50235 | 14.6 | 134.1 | 117
5200SL004 | 52-I-2000 | 52 | 21229 | -3 | 45.2577295 | 2000_06_20 | -93.7018074 | Silty-Clay Subgrade | DURING GRADING | 4 | 12.3074 | RVMRTW3 |  |  | 6.5 | F | 4e-05 | 47020 | 14.6 | 134.1 | 117
5200SL004 | 52-I-2000 | 52 | 21229 | -3 | 45.2577295 | 2000_06_20 | -93.7018074 | Silty-Clay Subgrade | DURING GRADING | 4 | 12.327 | RVMRTW3 |  |  | 6.5 | F | 4.1e-05 | 46254 | 14.6 | 134.1 | 117
5200SL004 | 52-I-2000 | 52 | 21229 | -3 | 45.2577295 | 2000_06_20 | -93.7018074 | Silty-Clay Subgrade | DURING GRADING | 4 | 12.3761 | RVMRTW3 |  |  | 6.5 | F | 4.2e-05 | 45582 | 14.6 | 134.1 | 117
5200SL004 | 52-I-2000 | 52 | 21229 | -3 | 45.2577295 | 2000_06_20 | -93.7018074 | Silty-Clay Subgrade | DURING GRADING | 4 | 12.3565 | RVMRTW3 |  |  | 6.5 | F | 4.2e-05 | 44880 | 14.6 | 134.1 | 117
5200SL004 | 52-I-2000 | 52 | 21229 | -3 | 45.2577295 | 2000_06_20 | -93.7018074 | Silty-Clay Subgrade | DURING GRADING | 4 | 12.234 | RVMRTW3 |  |  | 6.5 | F | 4.4e-05 | 43032 | 14.6 | 134.1 | 117
5200SL004 | 52-I-2000 | 52 | 21229 | -3 | 45.2577295 | 2000_06_20 | -93.7018074 | Silty-Clay Subgrade | DURING GRADING | 4 | 24.3293 | RVMRTW3 |  |  | 6.5 | G | 8.7e-05 | 42929 | 14.6 | 134.1 | 117
5200SL004 | 52-I-2000 | 52 | 21229 | -3 | 45.2577295 | 2000_06_20 | -93.7018074 | Silty-Clay Subgrade | DURING GRADING | 4 | 24.366 | RVMRTW3 |  |  | 6.5 | G | 8.7e-05 | 43231 | 14.6 | 134.1 | 117
5200SL004 | 52-I-2000 | 52 | 21229 | -3 | 45.2577295 | 2000_06_20 | -93.7018074 | Silty-Clay Subgrade | DURING GRADING | 4 | 24.4665 | RVMRTW3 |  |  | 6.5 | G | 8.4e-05 | 44710 | 14.6 | 134.1 | 117
5200SL004 | 52-I-2000 | 52 | 21229 | -3 | 45.2577295 | 2000_06_20 | -93.7018074 | Silty-Clay Subgrade | DURING GRADING | 4 | 24.4371 | RVMRTW3 |  |  | 6.5 | G | 8.5e-05 | 43986 | 14.6 | 134.1 | 117
5200SL004 | 52-I-2000 | 52 | 21229 | -3 | 45.2577295 | 2000_06_20 | -93.7018074 | Silty-Clay Subgrade | DURING GRADING | 4 | 24.4738 | RVMRTW3 |  |  | 6.5 | G | 8.4e-05 | 44696 | 14.6 | 134.1 | 117
5200SL004 | 52-I-2000 | 52 | 21229 | -3 | 45.2577295 | 2000_06_20 | -93.7018074 | Silty-Clay Subgrade | DURING GRADING | 4 | 35.2967 | RVMRTW3 |  |  | 6.5 | H | 0.000133 | 40842 | 14.6 | 134.1 | 117
5200SL004 | 52-I-2000 | 52 | 21229 | -3 | 45.2577295 | 2000_06_20 | -93.7018074 | Silty-Clay Subgrade | DURING GRADING | 4 | 35.1179 | RVMRTW3 |  |  | 6.5 | H | 0.000133 | 40653 | 14.6 | 134.1 | 117
5200SL004 | 52-I-2000 | 52 | 21229 | -3 | 45.2577295 | 2000_06_20 | -93.7018074 | Silty-Clay Subgrade | DURING GRADING | 4 | 35.335 | RVMRTW3 |  |  | 6.5 | H | 0.000135 | 40280 | 14.6 | 134.1 | 117
5200SL004 | 52-I-2000 | 52 | 21229 | -3 | 45.2577295 | 2000_06_20 | -93.7018074 | Silty-Clay Subgrade | DURING GRADING | 4 | 35.2959 | RVMRTW3 |  |  | 6.5 | H | 0.000134 | 40618 | 14.6 | 134.1 | 117
5200SL004 | 52-I-2000 | 52 | 21229 | -3 | 45.2577295 | 2000_06_20 | -93.7018074 | Silty-Clay Subgrade | DURING GRADING | 4 | 35.428 | RVMRTW3 |  |  | 6.5 | H | 0.000135 | 40278 | 14.6 | 134.1 | 117
5200SL004 | 52-I-2000 | 52 | 21229 | -3 | 45.2577295 | 2000_06_20 | -93.7018074 | Silty-Clay Subgrade | DURING GRADING | 4 | 44.3762 | RVMRTW3 |  |  | 6.5 | I | 0.000182 | 37431 | 14.6 | 134.1 | 117
5200SL004 | 52-I-2000 | 52 | 21229 | -3 | 45.2577295 | 2000_06_20 | -93.7018074 | Silty-Clay Subgrade | DURING GRADING | 4 | 44.7913 | RVMRTW3 |  |  | 6.5 | I | 0.000182 | 37843 | 14.6 | 134.1 | 117
5200SL004 | 52-I-2000 | 52 | 21229 | -3 | 45.2577295 | 2000_06_20 | -93.7018074 | Silty-Clay Subgrade | DURING GRADING | 4 | 44.2131 | RVMRTW3 |  |  | 6.5 | I | 0.000183 | 37251 | 14.6 | 134.1 | 117
5200SL004 | 52-I-2000 | 52 | 21229 | -3 | 45.2577295 | 2000_06_20 | -93.7018074 | Silty-Clay Subgrade | DURING GRADING | 4 | 44.3917 | RVMRTW3 |  |  | 6.5 | I | 0.000184 | 37142 | 14.6 | 134.1 | 117
5200SL004 | 52-I-2000 | 52 | 21229 | -3 | 45.2577295 | 2000_06_20 | -93.7018074 | Silty-Clay Subgrade | DURING GRADING | 4 | 44.1003 | RVMRTW3 |  |  | 6.5 | I | 0.000184 | 36955 | 14.6 | 134.1 | 117
5200SL004 | 52-I-2000 | 52 | 21229 | -3 | 45.2577295 | 2000_06_20 | -93.7018074 | Silty-Clay Subgrade | DURING GRADING | 4 | 56.3884 | RVMRTW3 |  |  | 6.5 | J | 0.000261 | 33238 | 14.6 | 134.1 | 117
5200SL004 | 52-I-2000 | 52 | 21229 | -3 | 45.2577295 | 2000_06_20 | -93.7018074 | Silty-Clay Subgrade | DURING GRADING | 4 | 56.52 | RVMRTW3 |  |  | 6.5 | J | 0.000262 | 33193 | 14.6 | 134.1 | 117
5200SL004 | 52-I-2000 | 52 | 21229 | -3 | 45.2577295 | 2000_06_20 | -93.7018074 | Silty-Clay Subgrade | DURING GRADING | 4 | 56.3662 | RVMRTW3 |  |  | 6.5 | J | 0.000262 | 33120 | 14.6 | 134.1 | 117
5200SL004 | 52-I-2000 | 52 | 21229 | -3 | 45.2577295 | 2000_06_20 | -93.7018074 | Silty-Clay Subgrade | DURING GRADING | 4 | 56.5295 | RVMRTW3 |  |  | 6.5 | J | 0.000263 | 33087 | 14.6 | 134.1 | 117
5200SL004 | 52-I-2000 | 52 | 21229 | -3 | 45.2577295 | 2000_06_20 | -93.7018074 | Silty-Clay Subgrade | DURING GRADING | 4 | 56.4927 | RVMRTW3 |  |  | 6.5 | J | 0.000264 | 32947 | 14.6 | 134.1 | 117
5200SL004 | 52-I-2000 | 52 | 21229 | -3 | 45.2577295 | 2000_06_20 | -93.7018074 | Silty-Clay Subgrade | DURING GRADING | 2 | 10.034 | RVMRTW3 |  |  | 6.5 | K | 3.3e-05 | 46275 | 14.6 | 134.1 | 117
5200SL004 | 52-I-2000 | 52 | 21229 | -3 | 45.2577295 | 2000_06_20 | -93.7018074 | Silty-Clay Subgrade | DURING GRADING | 2 | 10.0172 | RVMRTW3 |  |  | 6.5 | K | 3.3e-05 | 46979 | 14.6 | 134.1 | 117
5200SL004 | 52-I-2000 | 52 | 21229 | -3 | 45.2577295 | 2000_06_20 | -93.7018074 | Silty-Clay Subgrade | DURING GRADING | 2 | 10.0412 | RVMRTW3 |  |  | 6.5 | K | 3.4e-05 | 45547 | 14.6 | 134.1 | 117
5200SL003 | 52-I-2000 | 52 | 21229 | -3 | 45.2577295 | 2000_06_20 | -93.7018074 | Silty-Clay Subgrade | DURING GRADING | 6 | 12.7955 | RVMRTW4 |  |  | 6.51 | A | 4.4e-05 | 45126 | 13.2 | 137.4 | 121.4
5200SL003 | 52-I-2000 | 52 | 21229 | -3 | 45.2577295 | 2000_06_20 | -93.7018074 | Silty-Clay Subgrade | DURING GRADING | 6 | 12.6519 | RVMRTW4 |  |  | 6.51 | A | 4.4e-05 | 43739 | 13.2 | 137.4 | 121.4
5200SL003 | 52-I-2000 | 52 | 21229 | -3 | 45.2577295 | 2000_06_20 | -93.7018074 | Silty-Clay Subgrade | DURING GRADING | 6 | 12.7083 | RVMRTW4 |  |  | 6.51 | A | 4.3e-05 | 44916 | 13.2 | 137.4 | 121.4
5200SL003 | 52-I-2000 | 52 | 21229 | -3 | 45.2577295 | 2000_06_20 | -93.7018074 | Silty-Clay Subgrade | DURING GRADING | 6 | 12.6936 | RVMRTW4 |  |  | 6.51 | A | 4.6e-05 | 42322 | 13.2 | 137.4 | 121.4
5200SL003 | 52-I-2000 | 52 | 21229 | -3 | 45.2577295 | 2000_06_20 | -93.7018074 | Silty-Clay Subgrade | DURING GRADING | 6 | 12.6985 | RVMRTW4 |  |  | 6.51 | A | 4.5e-05 | 43679 | 13.2 | 137.4 | 121.4
5200SL003 | 52-I-2000 | 52 | 21229 | -3 | 45.2577295 | 2000_06_20 | -93.7018074 | Silty-Clay Subgrade | DURING GRADING | 6 | 24.5644 | RVMRTW4 |  |  | 6.51 | B | 9.7e-05 | 39023 | 13.2 | 137.4 | 121.4
5200SL003 | 52-I-2000 | 52 | 21229 | -3 | 45.2577295 | 2000_06_20 | -93.7018074 | Silty-Clay Subgrade | DURING GRADING | 6 | 24.6296 | RVMRTW4 |  |  | 6.51 | B | 9.4e-05 | 40277 | 13.2 | 137.4 | 121.4
5200SL003 | 52-I-2000 | 52 | 21229 | -3 | 45.2577295 | 2000_06_20 | -93.7018074 | Silty-Clay Subgrade | DURING GRADING | 6 | 24.6197 | RVMRTW4 |  |  | 6.51 | B | 9.5e-05 | 39705 | 13.2 | 137.4 | 121.4
5200SL003 | 52-I-2000 | 52 | 21229 | -3 | 45.2577295 | 2000_06_20 | -93.7018074 | Silty-Clay Subgrade | DURING GRADING | 6 | 24.6099 | RVMRTW4 |  |  | 6.51 | B | 9.6e-05 | 39329 | 13.2 | 137.4 | 121.4
5200SL003 | 52-I-2000 | 52 | 21229 | -3 | 45.2577295 | 2000_06_20 | -93.7018074 | Silty-Clay Subgrade | DURING GRADING | 6 | 24.5741 | RVMRTW4 |  |  | 6.51 | B | 9.5e-05 | 39687 | 13.2 | 137.4 | 121.4
5200SL003 | 52-I-2000 | 52 | 21229 | -3 | 45.2577295 | 2000_06_20 | -93.7018074 | Silty-Clay Subgrade | DURING GRADING | 6 | 35.2035 | RVMRTW4 |  |  | 6.51 | C | 0.000154 | 35096 | 13.2 | 137.4 | 121.4
5200SL003 | 52-I-2000 | 52 | 21229 | -3 | 45.2577295 | 2000_06_20 | -93.7018074 | Silty-Clay Subgrade | DURING GRADING | 6 | 35.1334 | RVMRTW4 |  |  | 6.51 | C | 0.000155 | 34888 | 13.2 | 137.4 | 121.4
5200SL003 | 52-I-2000 | 52 | 21229 | -3 | 45.2577295 | 2000_06_20 | -93.7018074 | Silty-Clay Subgrade | DURING GRADING | 6 | 35.1213 | RVMRTW4 |  |  | 6.51 | C | 0.000156 | 34481 | 13.2 | 137.4 | 121.4
5200SL003 | 52-I-2000 | 52 | 21229 | -3 | 45.2577295 | 2000_06_20 | -93.7018074 | Silty-Clay Subgrade | DURING GRADING | 6 | 35.2183 | RVMRTW4 |  |  | 6.51 | C | 0.000154 | 35197 | 13.2 | 137.4 | 121.4
5200SL003 | 52-I-2000 | 52 | 21229 | -3 | 45.2577295 | 2000_06_20 | -93.7018074 | Silty-Clay Subgrade | DURING GRADING | 6 | 35.1359 | RVMRTW4 |  |  | 6.51 | C | 0.000156 | 34599 | 13.2 | 137.4 | 121.4
5200SL003 | 52-I-2000 | 52 | 21229 | -3 | 45.2577295 | 2000_06_20 | -93.7018074 | Silty-Clay Subgrade | DURING GRADING | 6 | 48.2122 | RVMRTW4 |  |  | 6.51 | D | 0.000245 | 30265 | 13.2 | 137.4 | 121.4
5200SL003 | 52-I-2000 | 52 | 21229 | -3 | 45.2577295 | 2000_06_20 | -93.7018074 | Silty-Clay Subgrade | DURING GRADING | 6 | 48.6274 | RVMRTW4 |  |  | 6.51 | D | 0.000248 | 30134 | 13.2 | 137.4 | 121.4
5200SL003 | 52-I-2000 | 52 | 21229 | -3 | 45.2577295 | 2000_06_20 | -93.7018074 | Silty-Clay Subgrade | DURING GRADING | 6 | 47.7085 | RVMRTW4 |  |  | 6.51 | D | 0.000241 | 30407 | 13.2 | 137.4 | 121.4
5200SL003 | 52-I-2000 | 52 | 21229 | -3 | 45.2577295 | 2000_06_20 | -93.7018074 | Silty-Clay Subgrade | DURING GRADING | 6 | 48.4511 | RVMRTW4 |  |  | 6.51 | D | 0.00025 | 29735 | 13.2 | 137.4 | 121.4
5200SL003 | 52-I-2000 | 52 | 21229 | -3 | 45.2577295 | 2000_06_20 | -93.7018074 | Silty-Clay Subgrade | DURING GRADING | 6 | 47.4238 | RVMRTW4 |  |  | 6.51 | D | 0.000239 | 30460 | 13.2 | 137.4 | 121.4
5200SL003 | 52-I-2000 | 52 | 21229 | -3 | 45.2577295 | 2000_06_20 | -93.7018074 | Silty-Clay Subgrade | DURING GRADING | 6 | 58.7254 | RVMRTW4 |  |  | 6.51 | E | 0.000337 | 26716 | 13.2 | 137.4 | 121.4
5200SL003 | 52-I-2000 | 52 | 21229 | -3 | 45.2577295 | 2000_06_20 | -93.7018074 | Silty-Clay Subgrade | DURING GRADING | 6 | 58.7957 | RVMRTW4 |  |  | 6.51 | E | 0.000332 | 27210 | 13.2 | 137.4 | 121.4
5200SL003 | 52-I-2000 | 52 | 21229 | -3 | 45.2577295 | 2000_06_20 | -93.7018074 | Silty-Clay Subgrade | DURING GRADING | 6 | 58.667 | RVMRTW4 |  |  | 6.51 | E | 0.000334 | 26987 | 13.2 | 137.4 | 121.4
5200SL003 | 52-I-2000 | 52 | 21229 | -3 | 45.2577295 | 2000_06_20 | -93.7018074 | Silty-Clay Subgrade | DURING GRADING | 6 | 58.5738 | RVMRTW4 |  |  | 6.51 | E | 0.000334 | 26881 | 13.2 | 137.4 | 121.4
5200SL003 | 52-I-2000 | 52 | 21229 | -3 | 45.2577295 | 2000_06_20 | -93.7018074 | Silty-Clay Subgrade | DURING GRADING | 6 | 58.4802 | RVMRTW4 |  |  | 6.51 | E | 0.000333 | 26979 | 13.2 | 137.4 | 121.4
5200SL003 | 52-I-2000 | 52 | 21229 | -3 | 45.2577295 | 2000_06_20 | -93.7018074 | Silty-Clay Subgrade | DURING GRADING | 4 | 12.429 | RVMRTW4 |  |  | 6.51 | F | 4.2e-05 | 44909 | 13.2 | 137.4 | 121.4
5200SL003 | 52-I-2000 | 52 | 21229 | -3 | 45.2577295 | 2000_06_20 | -93.7018074 | Silty-Clay Subgrade | DURING GRADING | 4 | 12.4266 | RVMRTW4 |  |  | 6.51 | F | 4.2e-05 | 45179 | 13.2 | 137.4 | 121.4
5200SL003 | 52-I-2000 | 52 | 21229 | -3 | 45.2577295 | 2000_06_20 | -93.7018074 | Silty-Clay Subgrade | DURING GRADING | 4 | 12.4683 | RVMRTW4 |  |  | 6.51 | F | 4.5e-05 | 42129 | 13.2 | 137.4 | 121.4
5200SL003 | 52-I-2000 | 52 | 21229 | -3 | 45.2577295 | 2000_06_20 | -93.7018074 | Silty-Clay Subgrade | DURING GRADING | 4 | 12.4388 | RVMRTW4 |  |  | 6.51 | F | 4.3e-05 | 44240 | 13.2 | 137.4 | 121.4
5200SL003 | 52-I-2000 | 52 | 21229 | -3 | 45.2577295 | 2000_06_20 | -93.7018074 | Silty-Clay Subgrade | DURING GRADING | 4 | 12.4486 | RVMRTW4 |  |  | 6.51 | F | 4.2e-05 | 45672 | 13.2 | 137.4 | 121.4
5200SL003 | 52-I-2000 | 52 | 21229 | -3 | 45.2577295 | 2000_06_20 | -93.7018074 | Silty-Clay Subgrade | DURING GRADING | 4 | 21.4973 | RVMRTW4 |  |  | 6.51 | G | 9.5e-05 | 34839 | 13.2 | 137.4 | 121.4
5200SL003 | 52-I-2000 | 52 | 21229 | -3 | 45.2577295 | 2000_06_20 | -93.7018074 | Silty-Clay Subgrade | DURING GRADING | 4 | 24.4953 | RVMRTW4 |  |  | 6.51 | G | 0.000102 | 37035 | 13.2 | 137.4 | 121.4
5200SL003 | 52-I-2000 | 52 | 21229 | -3 | 45.2577295 | 2000_06_20 | -93.7018074 | Silty-Clay Subgrade | DURING GRADING | 4 | 21.5438 | RVMRTW4 |  |  | 6.51 | G | 9.6e-05 | 34363 | 13.2 | 137.4 | 121.4
5200SL003 | 52-I-2000 | 52 | 21229 | -3 | 45.2577295 | 2000_06_20 | -93.7018074 | Silty-Clay Subgrade | DURING GRADING | 4 | 24.6496 | RVMRTW4 |  |  | 6.51 | G | 0.000103 | 36580 | 13.2 | 137.4 | 121.4
5200SL003 | 52-I-2000 | 52 | 21229 | -3 | 45.2577295 | 2000_06_20 | -93.7018074 | Silty-Clay Subgrade | DURING GRADING | 4 | 21.5365 | RVMRTW4 |  |  | 6.51 | G | 9.6e-05 | 34555 | 13.2 | 137.4 | 121.4
5200SL003 | 52-I-2000 | 52 | 21229 | -3 | 45.2577295 | 2000_06_20 | -93.7018074 | Silty-Clay Subgrade | DURING GRADING | 4 | 33.6185 | RVMRTW4 |  |  | 6.51 | H | 0.000156 | 33164 | 13.2 | 137.4 | 121.4

## MAT_AGG_TRADITIONAL_SOIL_MV
MNROAD_ID | SECTION_ID | CELL | STATION | OFFSET | SAMPLE_DATE | LATITUDE | MATERIAL_GROUP | LONGITUDE | COMMENTS | LAB_SAMPLE_ID | TEST_TYPE | SUBTEST_NAME | TEST_DATE | TEST_LAB_NAME | PROCTOR_CURVE | TEST_RESULT | TEST_RESULT_CHAR | OPTIMUM_MC_PCT_DRY_WT | MAXIMUM_DRY_DENSITY_PCF
42823 | 1-P-1991 | 1 | 110700 | 11 | 1992_07_21 | 45.2749703 | Gravel Base | -93.734626 | DURING GRADING | 5006 | DENS | DENSITY(DRY) LB/FT^3 | 07/21/1992 | MNDOT CONSTRUCTION | 5 | 129.78 |  | 17.6 | 109.5
42823 | 1-P-1991 | 1 | 110700 | 11 | 1992_07_21 | 45.2749703 | Gravel Base | -93.734626 | DURING GRADING | 5006 | DENS | PERCENT MOISTURE CONTENT(DRY WT) | 07/21/1992 | MNDOT CONSTRUCTION | 5 | 7.181136 |  | 17.6 | 109.5
10143 | 1-P-1991 | 1 | 110710 | 9.8 | 1992_06_26 | 45.2749582 | Silty-Clay Subgrade | -93.7345909 | AFTER GRADING | SS92278 | MC | % WT. MOIST. CONTENT | 07/07/1992 | MNDOT SOILS-CEMENT |  | 14.7
40452 | 1-D-1991 | 1 | 110711 | 0 | 1992_07_27 | 45.2749792 | Gravel Base | -93.7345669 | DURING GRADING | 5008 | MOIS | PERCENT MOISTURE CONTENT(DRY WT) | 07/27/1992 | MNDOT CONSTRUCTION | 5 | 8.9 |  | 17.6 | 109.5
42495 | 1-P-1991 | 1 | 110711 | 29 | 1991_09_03 | 45.2749125 | Silty-Clay Subgrade | -93.7346283 | DURING GRADING | 5254 | DENS | DENSITY(DRY) LB/FT^3 | 09/03/1991 | MNDOT CONSTRUCTION | 26 | 110.313 |  | 18.1 | 107.1
42495 | 1-P-1991 | 1 | 110711 | 29 | 1991_09_03 | 45.2749125 | Silty-Clay Subgrade | -93.7346283 | DURING GRADING | 5254 | DENS | PERCENT MOISTURE CONTENT(DRY WT) | 09/03/1991 | MNDOT CONSTRUCTION | 26 | 14.155251 |  | 18.1 | 107.1
42018 | 1-D-1991 | 1 | 110723 | -14 | 1991_09_30 | 45.2749935 | Silty-Clay Subgrade | -93.7344982 | DURING GRADING | 5289 | DENS | DENSITY(DRY) LB/FT^3 | 09/30/1991 | MNDOT CONSTRUCTION | 26 | 107.1 |  | 18.1 | 107.1
42018 | 1-D-1991 | 1 | 110723 | -14 | 1991_09_30 | 45.2749935 | Silty-Clay Subgrade | -93.7344982 | DURING GRADING | 5289 | DENS | PERCENT MOISTURE CONTENT(DRY WT) | 09/30/1991 | MNDOT CONSTRUCTION | 26 | 12.233446 |  | 18.1 | 107.1
10901 E | 1-D-1991 | 1 | 110728 | -6 | 1992_08_05 | 45.2749676 | Gravel Base | -93.7344989 | AFTER GRADING | SS92504 | MC | % WT. MOIST. CONTENT | 08/07/1992 | MNDOT SOILS-CEMENT |  | 7.5
10901 F | 1-D-1991 | 1 | 110728 | -6 | 1992_08_05 | 45.2749676 | Gravel Base | -93.7344989 | AFTER GRADING | SS92505 | MC | % WT. MOIST. CONTENT | 08/07/1992 | MNDOT SOILS-CEMENT |  | 7.9
10901 G | 1-D-1991 | 1 | 110728 | -6 | 1992_08_05 | 45.2749676 | Gravel Base | -93.7344989 | AFTER GRADING | SS92506 | MC | % WT. MOIST. CONTENT | 08/07/1992 | MNDOT SOILS-CEMENT |  | 7.9
10901 H | 1-D-1991 | 1 | 110728 | -6 | 1992_08_05 | 45.2749676 | Silty-Clay Subgrade | -93.7344989 | AFTER GRADING | SS92507 | MC | % WT. MOIST. CONTENT | 08/07/1992 | MNDOT SOILS-CEMENT |  | 15
42822 | 1-D-1991 | 1 | 110730 | -9 | 1992_07_18 | 45.2749715 | Gravel Base | -93.734486 | DURING GRADING | 5002 | DENS | PERCENT MOISTURE CONTENT(DRY WT) | 07/18/1992 | MNDOT CONSTRUCTION | 5 | 11.111111 |  | 17.6 | 109.5
42822 | 1-D-1991 | 1 | 110730 | -9 | 1992_07_18 | 45.2749715 | Gravel Base | -93.734486 | DURING GRADING | 5002 | DENS | DENSITY(DRY) LB/FT^3 | 07/18/1992 | MNDOT CONSTRUCTION | 5 | 127.26 |  | 17.6 | 109.5
42500 | 1-D-1991 | 1 | 110736 | -12 | 1991_09_05 | 45.2749694 | Silty-Clay Subgrade | -93.7344601 | DURING GRADING | 5260 | DENS | DENSITY(DRY) LB/FT^3 | 09/05/1991 | MNDOT CONSTRUCTION | 26 | 107.1 |  | 18.1 | 107.1
42500 | 1-D-1991 | 1 | 110736 | -12 | 1991_09_05 | 45.2749694 | Silty-Clay Subgrade | -93.7344601 | DURING GRADING | 5260 | DENS | PERCENT MOISTURE CONTENT(DRY WT) | 09/05/1991 | MNDOT CONSTRUCTION | 26 | 16.959064 |  | 18.1 | 107.1
40451 | 1-P-1991 | 1 | 110743 | 4 | 1992_07_18 | 45.2749222 | Gravel Base | -93.7344712 | DURING GRADING | 5001 | MOIS | PERCENT MOISTURE CONTENT(DRY WT) | 07/18/1992 | MNDOT CONSTRUCTION | 5 | 7.6 |  | 17.6 | 109.5
42918 | 1-P-1991 | 1 | 110753 | 4 | 1992_07_08 | 45.2749072 | Silty-Clay Subgrade | -93.7344387 | DURING GRADING | 5014 | DENS | DENSITY(DRY) LB/FT^3 | 07/08/1992 | MNDOT CONSTRUCTION | 38 | 116.48 |  | 0 | 112
42918 | 1-P-1991 | 1 | 110753 | 4 | 1992_07_08 | 45.2749072 | Silty-Clay Subgrade | -93.7344387 | DURING GRADING | 5014 | DENS | PERCENT MOISTURE CONTENT(DRY WT) | 07/08/1992 | MNDOT CONSTRUCTION | 38 | 10.987791 |  | 0 | 112
42821 | 1-D-1991 | 1 | 110783 | 0 | 1992_07_27 | 45.2749803 | Gravel Base | -93.7341983 | DURING GRADING | 5015 | DENS | PERCENT MOISTURE CONTENT(DRY WT) | 07/27/1992 | MNDOT CONSTRUCTION | 5 | 7.296137 |  | 17.6 | 109.5
42821 | 1-D-1991 | 1 | 110783 | 0 | 1992_07_27 | 45.2749803 | Gravel Base | -93.7341983 | DURING GRADING | 5015 | DENS | DENSITY(DRY) LB/FT^3 | 07/27/1992 | MNDOT CONSTRUCTION | 5 | 129.78 |  | 17.6 | 109.5
42582 | 1-D-1991 | 1 | 110800 | 0 | 1992_06_05 | 45.2748459 | Silty-Clay Subgrade | -93.7342774 | DURING GRADING | 5371 | DENS | PERCENT MOISTURE CONTENT(DRY WT) | 06/05/1992 | MNDOT CONSTRUCTION | 25 | 12.359551 |  | 15.8 | 112
42582 | 1-D-1991 | 1 | 110800 | 0 | 1992_06_05 | 45.2748459 | Silty-Clay Subgrade | -93.7342774 | DURING GRADING | 5371 | DENS | DENSITY(DRY) LB/FT^3 | 06/05/1992 | MNDOT CONSTRUCTION | 25 | 113.12 |  | 15.8 | 112
10393 B | 1-D-1991 | 1 | 110555 | 0 | 1992_06_23 | 45.2752106 | Silty-Clay Subgrade | -93.7350766 | tossed 2/1/08 from Maplewood Lab mezzanine. AFTER GRADING | SS93071 | PROC | OPT MOIST CONT (% DRY WT) | 03/22/1993 | MNDOT SOILS-CEMENT |  | 16.8
10393 B | 1-D-1991 | 1 | 110555 | 0 | 1992_06_23 | 45.2752106 | Silty-Clay Subgrade | -93.7350766 | tossed 2/1/08 from Maplewood Lab mezzanine. AFTER GRADING | SS93071 | UU | UNCONF COMP STRGTH @ -2% OMC | 03/22/1993 | MNDOT FOUNDATION LAB |  | 6800
10393 B | 1-D-1991 | 1 | 110555 | 0 | 1992_06_23 | 45.2752106 | Silty-Clay Subgrade | -93.7350766 | tossed 2/1/08 from Maplewood Lab mezzanine. AFTER GRADING | SS93071 | UU | UNCONF COMP STRGTH @ +2% OMC | 03/22/1993 | MNDOT FOUNDATION LAB |  | 4540
10393 A | 1-D-1991 | 1 | 110555 | 0 | 1992_06_23 | 45.2752106 | Silty-Clay Subgrade | -93.7350766 | tossed 2/1/08 from Maplewood Lab mezzanine. AFTER GRADING | SS92407 | MC | MR MOIST. CONT. @-2% OMC | 09/15/1992 | MNDOT FOUNDATION LAB |  | 15.3
10393 A | 1-D-1991 | 1 | 110555 | 0 | 1992_06_23 | 45.2752106 | Silty-Clay Subgrade | -93.7350766 | tossed 2/1/08 from Maplewood Lab mezzanine. AFTER GRADING | SS92407 | MC | MR MOIST. CONT. @+2% OMC | 09/15/1992 | MNDOT FOUNDATION LAB |  | 18.8
10393 A | 1-D-1991 | 1 | 110555 | 0 | 1992_06_23 | 45.2752106 | Silty-Clay Subgrade | -93.7350766 | tossed 2/1/08 from Maplewood Lab mezzanine. AFTER GRADING | FS9310393A | DENS | DENSITY(DRY) +2% OMC (MR) | 02/25/1993 | MNDOT FOUNDATION LAB |  | 106.5
10393 A | 1-D-1991 | 1 | 110555 | 0 | 1992_06_23 | 45.2752106 | Silty-Clay Subgrade | -93.7350766 | tossed 2/1/08 from Maplewood Lab mezzanine. AFTER GRADING | SS92407 | ATTL | % WT LIQUID LIMIT | 09/03/1992 | MNDOT SOILS-CEMENT |  | 32.7
10393 A | 1-D-1991 | 1 | 110555 | 0 | 1992_06_23 | 45.2752106 | Silty-Clay Subgrade | -93.7350766 | tossed 2/1/08 from Maplewood Lab mezzanine. AFTER GRADING | SS92407 | ATTL | % WT PLASTIC LIMIT | 09/03/1992 | MNDOT SOILS-CEMENT |  | 18.4
10393 A | 1-D-1991 | 1 | 110555 | 0 | 1992_06_23 | 45.2752106 | Silty-Clay Subgrade | -93.7350766 | tossed 2/1/08 from Maplewood Lab mezzanine. AFTER GRADING | SS92407 | CLAS | % SILT | 09/11/1992 | MNDOT SOILS-CEMENT |  | 42.7
10393 A | 1-D-1991 | 1 | 110555 | 0 | 1992_06_23 | 45.2752106 | Silty-Clay Subgrade | -93.7350766 | tossed 2/1/08 from Maplewood Lab mezzanine. AFTER GRADING | SS92407 | CLAS | % CLAY | 09/11/1992 | MNDOT SOILS-CEMENT |  | 16.4
10393 A | 1-D-1991 | 1 | 110555 | 0 | 1992_06_23 | 45.2752106 | Silty-Clay Subgrade | -93.7350766 | tossed 2/1/08 from Maplewood Lab mezzanine. AFTER GRADING | SS92407 | CLAS | TEXTURAL CLASS | 09/11/1992 | MNDOT SOILS-CEMENT |  |  | L
10393 A | 1-D-1991 | 1 | 110555 | 0 | 1992_06_23 | 45.2752106 | Silty-Clay Subgrade | -93.7350766 | tossed 2/1/08 from Maplewood Lab mezzanine. AFTER GRADING | SS92407 | CLAS | AASHTO GROUP | 09/11/1992 | MNDOT SOILS-CEMENT |  |  | A-6
10393 A | 1-D-1991 | 1 | 110555 | 0 | 1992_06_23 | 45.2752106 | Silty-Clay Subgrade | -93.7350766 | tossed 2/1/08 from Maplewood Lab mezzanine. AFTER GRADING | SS92407 | CLAS | AASHTO GROUP INDEX | 09/11/1992 | MNDOT SOILS-CEMENT |  | 5.9
10393 A | 1-D-1991 | 1 | 110555 | 0 | 1992_06_23 | 45.2752106 | Silty-Clay Subgrade | -93.7350766 | tossed 2/1/08 from Maplewood Lab mezzanine. AFTER GRADING | FS9310393A | DENS | DENSITY(DRY) @ OMC (MR) | 02/25/1993 | MNDOT FOUNDATION LAB |  | 112.3
10393 A | 1-D-1991 | 1 | 110555 | 0 | 1992_06_23 | 45.2752106 | Silty-Clay Subgrade | -93.7350766 | tossed 2/1/08 from Maplewood Lab mezzanine. AFTER GRADING | FS9310393A | DENS | DENSITY(WET) @ OMC (MR) | 02/25/1993 | MNDOT FOUNDATION LAB |  | 131.2
10393 A | 1-D-1991 | 1 | 110555 | 0 | 1992_06_23 | 45.2752106 | Silty-Clay Subgrade | -93.7350766 | tossed 2/1/08 from Maplewood Lab mezzanine. AFTER GRADING | FS9310393A | DENS | DENSITY(DRY) -2% OMC (MR) | 02/25/1993 | MNDOT FOUNDATION LAB |  | 111.5
10393 A | 1-D-1991 | 1 | 110555 | 0 | 1992_06_23 | 45.2752106 | Silty-Clay Subgrade | -93.7350766 | tossed 2/1/08 from Maplewood Lab mezzanine. AFTER GRADING | FS9310393A | DENS | DENSITY(WET) -2% OMC (MR) | 02/25/1993 | MNDOT FOUNDATION LAB |  | 128.6
10393 A | 1-D-1991 | 1 | 110555 | 0 | 1992_06_23 | 45.2752106 | Silty-Clay Subgrade | -93.7350766 | tossed 2/1/08 from Maplewood Lab mezzanine. AFTER GRADING | FS9310393A | DENS | DENSITY(WET) +2% OMC (MR) | 02/25/1993 | MNDOT FOUNDATION LAB |  | 126.5
10393 A | 1-D-1991 | 1 | 110555 | 0 | 1992_06_23 | 45.2752106 | Silty-Clay Subgrade | -93.7350766 | tossed 2/1/08 from Maplewood Lab mezzanine. AFTER GRADING | SS92407 | PROC | MAXIMUM DENSITY (LB/FT^3) | 09/11/1992 | MNDOT SOILS-CEMENT |  | 109.4
10393 A | 1-D-1991 | 1 | 110555 | 0 | 1992_06_23 | 45.2752106 | Silty-Clay Subgrade | -93.7350766 | tossed 2/1/08 from Maplewood Lab mezzanine. AFTER GRADING | SS92407 | UU | UNCONF COMP STRGTH @ +2% OMC | 09/15/1992 | MNDOT FOUNDATION LAB |  | 2320
10393 A | 1-D-1991 | 1 | 110555 | 0 | 1992_06_23 | 45.2752106 | Silty-Clay Subgrade | -93.7350766 | tossed 2/1/08 from Maplewood Lab mezzanine. AFTER GRADING | SS92407 | UU | UNCONF COMP STRGTH @ -2% OMC | 09/15/1992 | MNDOT FOUNDATION LAB |  | 5220
10393 A | 1-D-1991 | 1 | 110555 | 0 | 1992_06_23 | 45.2752106 | Silty-Clay Subgrade | -93.7350766 | tossed 2/1/08 from Maplewood Lab mezzanine. AFTER GRADING | SS92407 | UU | UNCONF COMP STRGTH @ OMC | 09/15/1992 | MNDOT FOUNDATION LAB |  | 3820
10393 A | 1-D-1991 | 1 | 110555 | 0 | 1992_06_23 | 45.2752106 | Silty-Clay Subgrade | -93.7350766 | tossed 2/1/08 from Maplewood Lab mezzanine. AFTER GRADING | SS92407 | PROC | OPT MOIST CONT (% DRY WT) | 09/11/1992 | MNDOT SOILS-CEMENT |  | 17.3
10393 A | 1-D-1991 | 1 | 110555 | 0 | 1992_06_23 | 45.2752106 | Silty-Clay Subgrade | -93.7350766 | tossed 2/1/08 from Maplewood Lab mezzanine. AFTER GRADING | SS92407 | RVAL | R-VALUE (240 PSI) | 09/03/1992 | MNDOT SOILS-CEMENT |  | 13.6
10001 A | 1-D-1991 | 1 | 110560 | -9.8 | 1992_06_24 | 45.2752259 | Silty-Clay Subgrade | -93.7350397 | AFTER GRADING | FS9210001 | MC | % WT. MOIST. CONTENT | 07/27/1992 | MNDOT FOUNDATION LAB |  | 16.8
10001 A | 1-D-1991 | 1 | 110560 | -9.8 | 1992_06_24 | 45.2752259 | Silty-Clay Subgrade | -93.7350397 | AFTER GRADING | FS9210001 | UU | UNCONFD COMPRESSIVE STRENGTH | 07/10/1992 | MNDOT FOUNDATION LAB |  | 4810
10001 A | 1-D-1991 | 1 | 110560 | -9.8 | 1992_06_24 | 45.2752259 | Silty-Clay Subgrade | -93.7350397 | AFTER GRADING | FS9210001 | ATTL | % WT LIQUID LIMIT | 07/16/1992 | MNDOT SOILS-CEMENT |  | 31.5
10001 A | 1-D-1991 | 1 | 110560 | -9.8 | 1992_06_24 | 45.2752259 | Silty-Clay Subgrade | -93.7350397 | AFTER GRADING | FS9210001 | ATTL | % WT PLASTIC LIMIT | 07/16/1992 | MNDOT SOILS-CEMENT |  | 20.8
10001 A | 1-D-1991 | 1 | 110560 | -9.8 | 1992_06_24 | 45.2752259 | Silty-Clay Subgrade | -93.7350397 | AFTER GRADING | FS9210001A | CLAS | % CLAY | 07/16/1992 | MNDOT SOILS-CEMENT |  | 19.9
10001 A | 1-D-1991 | 1 | 110560 | -9.8 | 1992_06_24 | 45.2752259 | Silty-Clay Subgrade | -93.7350397 | AFTER GRADING | FS9210001A | DENS | DENSITY(WET) LB/FT^3 | 07/09/1992 | MNDOT FOUNDATION LAB |  | 133.6
10001 A | 1-D-1991 | 1 | 110560 | -9.8 | 1992_06_24 | 45.2752259 | Silty-Clay Subgrade | -93.7350397 | AFTER GRADING | FS9210001A | CLAS | AASHTO GROUP | 07/16/1992 | MNDOT SOILS-CEMENT |  |  | A-6
10001 A | 1-D-1991 | 1 | 110560 | -9.8 | 1992_06_24 | 45.2752259 | Silty-Clay Subgrade | -93.7350397 | AFTER GRADING | FS9210001A | CLAS | AASHTO GROUP INDEX | 07/16/1992 | MNDOT SOILS-CEMENT |  | 4
10001 A | 1-D-1991 | 1 | 110560 | -9.8 | 1992_06_24 | 45.2752259 | Silty-Clay Subgrade | -93.7350397 | AFTER GRADING | FS9210001A | CLAS | TEXTURAL CLASS | 07/16/1992 | MNDOT SOILS-CEMENT |  |  | L
10001 A | 1-D-1991 | 1 | 110560 | -9.8 | 1992_06_24 | 45.2752259 | Silty-Clay Subgrade | -93.7350397 | AFTER GRADING | FS9210001A | DENS | DENSITY(DRY) LB/FT^3 | 07/09/1992 | MNDOT FOUNDATION LAB |  | 114.4
10001 A | 1-D-1991 | 1 | 110560 | -9.8 | 1992_06_24 | 45.2752259 | Silty-Clay Subgrade | -93.7350397 | AFTER GRADING | FS9210001A | CLAS | % SILT | 07/16/1992 | MNDOT SOILS-CEMENT |  | 39.5
10929 D | 1-D-1991 | 1 | 110560 | 0 | 1992_06_24 | 45.2753532 | Silty-Clay Subgrade | -93.7348847 | AFTER GRADING | SS92205 | MC | % WT. MOIST. CONTENT | 07/07/1992 | MNDOT SOILS-CEMENT |  | 10
10929 C | 1-D-1991 | 1 | 110560 | 0 | 1992_06_24 | 45.2753532 | Silty-Clay Subgrade | -93.7348847 | AFTER GRADING | SS92204 | MC | % WT. MOIST. CONTENT | 07/07/1992 | MNDOT SOILS-CEMENT |  | 15.5
10929 A | 1-D-1991 | 1 | 110560 | 0 | 1992_06_24 | 45.2753532 | Silty-Clay Subgrade | -93.7348847 | AFTER GRADING | SS92202 | MC | % WT. MOIST. CONTENT | 07/07/1992 | MNDOT SOILS-CEMENT |  | 17
10929 B | 1-D-1991 | 1 | 110560 | 0 | 1992_06_24 | 45.2753532 | Silty-Clay Subgrade | -93.7348847 | AFTER GRADING | SS92203 | MC | % WT. MOIST. CONTENT | 07/07/1992 | MNDOT SOILS-CEMENT |  | 17.2
10142 A | 1-D-1991 | 1 | 110560 | 0 | 1992_06_26 | 45.2752032 | Silty-Clay Subgrade | -93.7350602 | AFTER GRADING | SS92275 | MC | % WT. MOIST. CONTENT | 07/07/1992 | MNDOT SOILS-CEMENT |  | 15.4
10142 B | 1-D-1991 | 1 | 110560 | 0 | 1992_06_26 | 45.2752032 | Silty-Clay Subgrade | -93.7350602 | AFTER GRADING | SS92276 | MC | % WT. MOIST. CONTENT | 07/07/1992 | MNDOT SOILS-CEMENT |  | 7.8
10142 C | 1-D-1991 | 1 | 110560 | 0 | 1992_06_26 | 45.2752032 | Silty-Clay Subgrade | -93.7350602 | AFTER GRADING | SS92277 | MC | % WT. MOIST. CONTENT | 07/07/1992 | MNDOT SOILS-CEMENT |  | 9.5
10002 A | 1-D-1991 | 1 | 110565 | -9.8 | 1992_06_24 | 45.2752185 | Silty-Clay Subgrade | -93.7350234 | AFTER GRADING | FS9210002A | CLAS | % CLAY | 07/16/1992 | MNDOT SOILS-CEMENT |  | 19.6
10002 A | 1-D-1991 | 1 | 110565 | -9.8 | 1992_06_24 | 45.2752185 | Silty-Clay Subgrade | -93.7350234 | AFTER GRADING | FS9210002A | DENS | DENSITY(WET) LB/FT^3 | 07/13/1992 | MNDOT FOUNDATION LAB |  | 134
10002 A | 1-D-1991 | 1 | 110565 | -9.8 | 1992_06_24 | 45.2752185 | Silty-Clay Subgrade | -93.7350234 | AFTER GRADING | FS9210002A | CLAS | % SILT | 07/16/1992 | MNDOT SOILS-CEMENT |  | 38.9
10002 A | 1-D-1991 | 1 | 110565 | -9.8 | 1992_06_24 | 45.2752185 | Silty-Clay Subgrade | -93.7350234 | AFTER GRADING | FS9210002A | CLAS | AASHTO GROUP | 07/16/1992 | MNDOT SOILS-CEMENT |  |  | A-6
10002 A | 1-D-1991 | 1 | 110565 | -9.8 | 1992_06_24 | 45.2752185 | Silty-Clay Subgrade | -93.7350234 | AFTER GRADING | FS9210002A | CLAS | AASHTO GROUP INDEX | 07/16/1992 | MNDOT SOILS-CEMENT |  | 5
10002 A | 1-D-1991 | 1 | 110565 | -9.8 | 1992_06_24 | 45.2752185 | Silty-Clay Subgrade | -93.7350234 | AFTER GRADING | FS9210002A | CLAS | TEXTURAL CLASS | 07/16/1992 | MNDOT SOILS-CEMENT |  |  | L
10002 A | 1-D-1991 | 1 | 110565 | -9.8 | 1992_06_24 | 45.2752185 | Silty-Clay Subgrade | -93.7350234 | AFTER GRADING | FS9210002 | ATTL | % WT LIQUID LIMIT | 07/16/1992 | MNDOT SOILS-CEMENT |  | 33.4
10002 A | 1-D-1991 | 1 | 110565 | -9.8 | 1992_06_24 | 45.2752185 | Silty-Clay Subgrade | -93.7350234 | AFTER GRADING | FS9210002 | ATTL | % WT PLASTIC LIMIT | 07/16/1992 | MNDOT SOILS-CEMENT |  | 20.6
10002 A | 1-D-1991 | 1 | 110565 | -9.8 | 1992_06_24 | 45.2752185 | Silty-Clay Subgrade | -93.7350234 | AFTER GRADING | FS9210002A | DENS | DENSITY(DRY) LB/FT^3 | 07/13/1992 | MNDOT FOUNDATION LAB |  | 114.7
10002 A | 1-D-1991 | 1 | 110565 | -9.8 | 1992_06_24 | 45.2752185 | Silty-Clay Subgrade | -93.7350234 | AFTER GRADING | FS9210002 | MC | % WT. MOIST. CONTENT | 07/27/1992 | MNDOT FOUNDATION LAB |  | 16.9
10002 A | 1-D-1991 | 1 | 110565 | -9.8 | 1992_06_24 | 45.2752185 | Silty-Clay Subgrade | -93.7350234 | AFTER GRADING | FS9210002 | UU | UNCONFD COMPRESSIVE STRENGTH | 07/16/1992 | MNDOT FOUNDATION LAB |  | 6470
40242 | 1-P-1991 | 1 | 110566 | 29 | 1991_09_05 | 45.2751273 | Silty-Clay Subgrade | -93.7351012 | DURING GRADING | 5149 | MOIS | PERCENT MOISTURE CONTENT(DRY WT) | 09/05/1991 | MNDOT CONSTRUCTION | 26 | 17.195 |  | 18.1 | 107.1
40256 | 1-P-1991 | 1 | 110645 | 8 | 1991_09_30 | 45.275059 | Silty-Clay Subgrade | -93.7347991 | DURING GRADING | 5166 | MOIS | PERCENT MOISTURE CONTENT(DRY WT) | 09/30/1991 | MNDOT CONSTRUCTION | 26 | 15.566 |  | 18.1 | 107.1
42825 | 1-D-1991 | 1 | 110651 | -5 | 1992_07_28 | 45.2750801 | Gravel Base | -93.7347521 | DURING GRADING | 5016 | DENS | PERCENT MOISTURE CONTENT(DRY WT) | 07/28/1992 | MNDOT CONSTRUCTION | 5 | 5.263158 |  | 17.6 | 109.5
42825 | 1-D-1991 | 1 | 110651 | -5 | 1992_07_28 | 45.2750801 | Gravel Base | -93.7347521 | DURING GRADING | 5016 | DENS | DENSITY(DRY) LB/FT^3 | 07/28/1992 | MNDOT CONSTRUCTION | 5 | 128.52 |  | 17.6 | 109.5
10801 | 1-P-1991 | 1 | 110660 | 9.8 | 1992_08_10 | 45.2750326 | Gravel Base | -93.7347539 | AFTER GRADING | SS92543 | MC | % WT. MOIST. CONTENT | 08/18/1992 | MNDOT SOILS-CEMENT |  | 6.7
42012 | 1-D-1991 | 1 | 110663 | -11 | 1992_07_29 | 45.2750761 | Gravel Base | -93.7347003 | DURING GRADING | 5018 | DENS | DENSITY(DRY) LB/FT^3 | 07/29/1992 | MNDOT CONSTRUCTION | 5 | 128.52 |  | 17.6 | 109.5
42012 | 1-D-1991 | 1 | 110663 | -11 | 1992_07_29 | 45.2750761 | Gravel Base | -93.7347003 | DURING GRADING | 5018 | DENS | PERCENT MOISTURE CONTENT(DRY WT) | 07/29/1992 | MNDOT CONSTRUCTION | 5 | 8.695652 |  | 17.6 | 109.5
42824 | 1-D-1991 | 1 | 110700 | -12 | 1992_07_29 | 45.2750232 | Gravel Base | -93.7345774 | DURING GRADING | 5022 | DENS | DENSITY(DRY) LB/FT^3 | 07/29/1992 | MNDOT CONSTRUCTION | 5 | 131.04 |  | 17.6 | 109.5
42824 | 1-D-1991 | 1 | 110700 | -12 | 1992_07_29 | 45.2750232 | Gravel Base | -93.7345774 | DURING GRADING | 5022 | DENS | PERCENT MOISTURE CONTENT(DRY WT) | 07/29/1992 | MNDOT CONSTRUCTION | 5 | 8.45987 |  | 17.6 | 109.5
40454 | 1-D-1991 | 1 | 110700 | -6 | 1992_07_28 | 45.2750094 | Gravel Base | -93.7345901 | DURING GRADING | 5016 | MOIS | PERCENT MOISTURE CONTENT(DRY WT) | 07/28/1992 | MNDOT CONSTRUCTION | 5 | 8.7 |  | 17.6 | 109.5
40453 | 1-D-1991 | 1 | 110700 | -5 | 1992_07_20 | 45.2750071 | Gravel Base | -93.7345922 | DURING GRADING | 5003 | MOIS | PERCENT MOISTURE CONTENT(DRY WT) | 07/20/1992 | MNDOT CONSTRUCTION | 5 | 7.7 |  | 17.6 | 109.5
42832 | 1-P-1991 | 1 | 110319 | 9 | 1992_07_29 | 45.2755393 | Gravel Base | -93.7358672 | DURING GRADING | 5023 | DENS | PERCENT MOISTURE CONTENT(DRY WT) | 07/29/1992 | MNDOT CONSTRUCTION | 5 | 7.066381 |  | 17.6 | 109.5
42832 | 1-P-1991 | 1 | 110319 | 9 | 1992_07_29 | 45.2755393 | Gravel Base | -93.7358672 | DURING GRADING | 5023 | DENS | DENSITY(DRY) LB/FT^3 | 07/29/1992 | MNDOT CONSTRUCTION | 5 | 128.52 |  | 17.6 | 109.5
10901 D | 1-P-1991 | 1 | 110328 | 6 | 1992_08_05 | 45.2755328 | Silty-Clay Subgrade | -93.7358315 | AFTER GRADING | SS92503 | MC | % WT. MOIST. CONTENT | 08/07/1992 | MNDOT SOILS-CEMENT |  | 14.9
10901 C | 1-P-1991 | 1 | 110328 | 6 | 1992_08_05 | 45.2755328 | Gravel Base | -93.7358315 | AFTER GRADING | SS92502 | MC | % WT. MOIST. CONTENT | 08/07/1992 | MNDOT SOILS-CEMENT |  | 8.5
10901 B | 1-P-1991 | 1 | 110328 | 6 | 1992_08_05 | 45.2755328 | Gravel Base | -93.7358315 | AFTER GRADING | SS92501 | MC | % WT. MOIST. CONTENT | 08/07/1992 | MNDOT SOILS-CEMENT |  | 8.4
10901 A | 1-P-1991 | 1 | 110328 | 6 | 1992_08_05 | 45.2755328 | Gravel Base | -93.7358315 | AFTER GRADING | SS92500 | MC | % WT. MOIST. CONTENT | 08/07/1992 | MNDOT SOILS-CEMENT |  | 6.9
0101GR001 | 1-D-1991 | 1 | 110332.5 | -9.75 | 2001_08_14 | 45.2755623 | Class 4 Sp | -93.7357836 | Moisture Content. FORENSIC | SS01162 | MC | % WT. MOIST. CONTENT | 08/13/2001 | MNDOT SOILS-CEMENT |  | 6.4
0101GR017 | 1-D-1991 | 1 | 110332.5 | -6.75 | 2001_08_14 | 45.2755554 | Class 4 Sp | -93.7357899 | Proctor. FORENSIC | SS01188 | PROC | OPT MOIST CONT (% DRY WT) | 08/30/2001 | MNDOT SOILS-CEMENT |  | 10.5
0101GR017 | 1-D-1991 | 1 | 110332.5 | -6.75 | 2001_08_14 | 45.2755554 | Class 4 Sp | -93.7357899 | Proctor. FORENSIC | SS01188 | PROC | MAXIMUM DENSITY (LB/FT^3) | 08/30/2001 | MNDOT SOILS-CEMENT |  | 125.5
0101GR002 | 1-D-1991 | 1 | 110332.5 | -6.75 | 2001_08_14 | 45.2755554 | Class 4 Sp | -93.7357899 | Moisture Content. FORENSIC | SS01167 | MC | % WT. MOIST. CONTENT | 08/13/2001 | MNDOT SOILS-CEMENT |  | 6.1
0101GR003 | 1-D-1991 | 1 | 110332.5 | -3.75 | 2001_08_14 | 45.2755485 | Class 4 Sp | -93.7357963 | Moisture Content. FORENSIC | SS01172 | MC | % WT. MOIST. CONTENT | 08/13/2001 | MNDOT SOILS-CEMENT |  | 6.1
0101GR004 | 1-D-1991 | 1 | 110332.5 | 0 | 2001_08_14 | 45.2755399 | Class 4 Sp | -93.7358042 | Moisture Content. FORENSIC | SS01177 | MC | % WT. MOIST. CONTENT | 08/13/2001 | MNDOT SOILS-CEMENT |  | 8.2
42831 | 1-P-1991 | 1 | 110339 | 8 | 1992_07_28 | 45.2755118 | Gravel Base | -93.7357999 | DURING GRADING | 5017 | DENS | PERCENT MOISTURE CONTENT(DRY WT) | 07/28/1992 | MNDOT CONSTRUCTION | 5 | 7.411386 |  | 17.6 | 109.5
42831 | 1-P-1991 | 1 | 110339 | 8 | 1992_07_28 | 45.2755118 | Gravel Base | -93.7357999 | DURING GRADING | 5017 | DENS | DENSITY(DRY) LB/FT^3 | 07/28/1992 | MNDOT CONSTRUCTION | 5 | 131.04 |  | 17.6 | 109.5
42830 | 1-P-1991 | 1 | 110377 | 4 | 1992_07_27 | 45.2754645 | Gravel Base | -93.7356674 | DURING GRADING | 5013 | DENS | DENSITY(DRY) LB/FT^3 | 07/27/1992 | MNDOT CONSTRUCTION | 5 | 131.04 |  | 17.6 | 109.5
42830 | 1-P-1991 | 1 | 110377 | 4 | 1992_07_27 | 45.2754645 | Gravel Base | -93.7356674 | DURING GRADING | 5013 | DENS | PERCENT MOISTURE CONTENT(DRY WT) | 07/27/1992 | MNDOT CONSTRUCTION | 5 | 9.529025 |  | 17.6 | 109.5
40457 | 1-D-1991 | 1 | 110390 | 0 | 1992_07_28 | 45.2754544 | Gravel Base | -93.7356165 | DURING GRADING | 5015 | MOIS | PERCENT MOISTURE CONTENT(DRY WT) | 07/28/1992 | MNDOT CONSTRUCTION | 5 | 7.2 |  | 17.6 | 109.5
43049 | 1-P-1991 | 1 | 110392 | 4 | 1992_07_29 | 45.2754422 | Gravel Base | -93.7356184 | DURING GRADING | 5019 | DENS | DENSITY(DRY) LB/FT^3 | 07/29/1992 | MNDOT CONSTRUCTION | 5 | 129.78 |  | 17.6 | 109.5
43049 | 1-P-1991 | 1 | 110392 | 4 | 1992_07_29 | 45.2754422 | Gravel Base | -93.7356184 | DURING GRADING | 5019 | DENS | PERCENT MOISTURE CONTENT(DRY WT) | 07/29/1992 | MNDOT CONSTRUCTION | 5 | 7.758621 |  | 17.6 | 109.5
40456 | 1-P-1991 | 1 | 110396 | 12 | 1992_07_27 | 45.2754178 | Gravel Base | -93.7356221 | DURING GRADING | 5007 | MOIS | PERCENT MOISTURE CONTENT(DRY WT) | 07/27/1992 | MNDOT CONSTRUCTION | 5 | 9.4 |  | 17.6 | 109.5
40586 | 1-D-1991 | 1 | 110400 | -8 | 1992_07_25 | 45.275458 | Gravel Base | -93.735567 | DURING GRADING | 5006 | MOIS | PERCENT MOISTURE CONTENT(DRY WT) | 07/25/1992 | MNDOT CONSTRUCTION | 5 | 8.6 |  | 17.6 | 109.5
42828 | 1-D-1991 | 1 | 110400 | -7 | 1992_07_25 | 45.2754557 | Gravel Base | -93.7355691 | DURING GRADING | 5012 | DENS | PERCENT MOISTURE CONTENT(DRY WT) | 07/25/1992 | MNDOT CONSTRUCTION | 5 | 8.695652 |  | 17.6 | 109.5
42828 | 1-D-1991 | 1 | 110400 | -7 | 1992_07_25 | 45.2754557 | Gravel Base | -93.7355691 | DURING GRADING | 5012 | DENS | DENSITY(DRY) LB/FT^3 | 07/25/1992 | MNDOT CONSTRUCTION | 5 | 128.52 |  | 17.6 | 109.5
42829 | 1-D-1991 | 1 | 110400 | -7 | 1992_07_27 | 45.2754557 | Gravel Base | -93.7355691 | DURING GRADING | 5014 | DENS | PERCENT MOISTURE CONTENT(DRY WT) | 07/27/1992 | MNDOT CONSTRUCTION | 5 | 7.296137 |  | 17.6 | 109.5
42829 | 1-D-1991 | 1 | 110400 | -7 | 1992_07_27 | 45.2754557 | Gravel Base | -93.7355691 | DURING GRADING | 5014 | DENS | DENSITY(DRY) LB/FT^3 | 07/27/1992 | MNDOT CONSTRUCTION | 5 | 129.78 |  | 17.6 | 109.5
10141 | 1-D-1991 | 1 | 110410 | -9.8 | 1992_06_26 | 45.2754474 | Silty-Clay Subgrade | -93.7355306 | AFTER GRADING | SS92274 | MC | % WT. MOIST. CONTENT | 07/07/1992 | MNDOT SOILS-CEMENT |  | 15.2
43012 | 1-D-1991 | 1 | 110412 | -24 | 1991_09_05 | 45.2754772 | Silty-Clay Subgrade | -93.7354943 | DURING GRADING | 5259 | DENS | DENSITY(DRY) LB/FT^3 | 09/05/1991 | MNDOT CONSTRUCTION | 26 | 107.1 |  | 18.1 | 107.1
43012 | 1-D-1991 | 1 | 110412 | -24 | 1991_09_05 | 45.2754772 | Silty-Clay Subgrade | -93.7354943 | DURING GRADING | 5259 | DENS | PERCENT MOISTURE CONTENT(DRY WT) | 09/05/1991 | MNDOT CONSTRUCTION | 26 | 16.82243 |  | 18.1 | 107.1
42610 | 1-P-1991 | 1 | 110423 | 6 | 1992_06_10 | 45.2753917 | Silty-Clay Subgrade | -93.7355212 | DURING GRADING | 5410 | DENS | DENSITY(DRY) LB/FT^3 | 06/10/1992 | MNDOT CONSTRUCTION | 26 | 108.171 |  | 18.1 | 107.1
42610 | 1-P-1991 | 1 | 110423 | 6 | 1992_06_10 | 45.2753917 | Silty-Clay Subgrade | -93.7355212 | DURING GRADING | 5410 | DENS | PERCENT MOISTURE CONTENT(DRY WT) | 06/10/1992 | MNDOT CONSTRUCTION | 26 | 13.122172 |  | 18.1 | 107.1
40240 | 1-P-1991 | 1 | 110455 | 11 | 1991_08_30 | 45.2753328 | Silty-Clay Subgrade | -93.7354269 | DURING GRADING | 5146 | MOIS | PERCENT MOISTURE CONTENT(DRY WT) | 08/30/1991 | MNDOT CONSTRUCTION | 26 | 16.833 |  | 18.1 | 107.1
10800 | 1-D-1991 | 1 | 110460 | -9.8 | 1992_08_10 | 45.2753735 | Gravel Base | -93.7353671 | AFTER GRADING | SS92542 | MC | % WT. MOIST. CONTENT | 08/18/1992 | MNDOT SOILS-CEMENT |  | 7.9
42522 | 1-P-1991 | 1 | 110507 | 6 | 1991_09_30 | 45.2752676 | Silty-Clay Subgrade | -93.7352463 | DURING GRADING | 5290 | DENS | PERCENT MOISTURE CONTENT(DRY WT) | 09/30/1991 | MNDOT CONSTRUCTION | 26 | 13.765643 |  | 18.1 | 107.1
42522 | 1-P-1991 | 1 | 110507 | 6 | 1991_09_30 | 45.2752676 | Silty-Clay Subgrade | -93.7352463 | DURING GRADING | 5290 | DENS | DENSITY(DRY) LB/FT^3 | 09/30/1991 | MNDOT CONSTRUCTION | 26 | 108.171 |  | 18.1 | 107.1
40455 | 1-D-1991 | 1 | 110519 | -4 | 1992_07_28 | 45.275273 | Gravel Base | -93.7351861 | DURING GRADING | 5009 | MOIS | PERCENT MOISTURE CONTENT(DRY WT) | 07/28/1992 | MNDOT CONSTRUCTION | 5 | 9.9 |  | 17.6 | 109.5
40286 | 1-P-1991 | 1 | 110529 | 4 | 1991_10_23 | 45.2752397 | Silty-Clay Subgrade | -93.7351701 | DURING GRADING | 5201 | MOIS | PERCENT MOISTURE CONTENT(DRY WT) | 10/23/1991 | MNDOT CONSTRUCTION | 61 | 14.062 |  | 17.8 | 106
42919 | 1-D-1991 | 1 | 110530 | -11 | 1992_07_08 | 45.2752729 | Silty-Clay Subgrade | -93.7351354 | DURING GRADING | 5013 | DENS | PERCENT MOISTURE CONTENT(DRY WT) | 07/08/1992 | MNDOT CONSTRUCTION | 38 | 10.741971 |  | 0 | 112
42919 | 1-D-1991 | 1 | 110530 | -11 | 1992_07_08 | 45.2752729 | Silty-Clay Subgrade | -93.7351354 | DURING GRADING | 5013 | DENS | DENSITY(DRY) LB/FT^3 | 07/08/1992 | MNDOT CONSTRUCTION | 38 | 115.36 |  | 0 | 112
42494 | 1-D-1991 | 1 | 110536 | -29 | 1991_08_31 | 45.2753057 | Silty-Clay Subgrade | -93.7350781 | DURING GRADING | 5253 | DENS | PERCENT MOISTURE CONTENT(DRY WT) | 08/31/1991 | MNDOT CONSTRUCTION | 26 | 16.82243 |  | 18.1 | 107.1
42494 | 1-D-1991 | 1 | 110536 | -29 | 1991_08_31 | 45.2753057 | Silty-Clay Subgrade | -93.7350781 | DURING GRADING | 5253 | DENS | DENSITY(DRY) LB/FT^3 | 08/31/1991 | MNDOT CONSTRUCTION | 26 | 109.242 |  | 18.1 | 107.1
42827 | 1-D-1991 | 1 | 110550 | 0 | 1992_07_21 | 45.275218 | Gravel Base | -93.735093 | DURING GRADING | 5007 | DENS | DENSITY(DRY) LB/FT^3 | 07/21/1992 | MNDOT CONSTRUCTION | 5 | 127.26 |  | 17.6 | 109.5
42827 | 1-D-1991 | 1 | 110550 | 0 | 1992_07_21 | 45.275218 | Gravel Base | -93.735093 | DURING GRADING | 5007 | DENS | PERCENT MOISTURE CONTENT(DRY WT) | 07/21/1992 | MNDOT CONSTRUCTION | 5 | 7.991361 |  | 17.6 | 109.5
42826 | 1-P-1991 | 1 | 110553 | 7 | 1992_07_18 | 45.2751974 | Gravel Base | -93.7350978 | DURING GRADING | 5003 | DENS | PERCENT MOISTURE CONTENT(DRY WT) | 07/18/1992 | MNDOT CONSTRUCTION | 5 | 7.526882 |  | 17.6 | 109.5
42826 | 1-P-1991 | 1 | 110553 | 7 | 1992_07_18 | 45.2751974 | Gravel Base | -93.7350978 | DURING GRADING | 5003 | DENS | DENSITY(DRY) LB/FT^3 | 07/18/1992 | MNDOT CONSTRUCTION | 5 | 126 |  | 17.6 | 109.5
10393 A | 1-D-1991 | 1 | 110555 | 0 | 1992_06_23 | 45.2752106 | Silty-Clay Subgrade | -93.7350766 | tossed 2/1/08 from Maplewood Lab mezzanine. AFTER GRADING | SS92407 | MC | MR MOIST. CONT. @ OMC | 09/15/1992 | MNDOT FOUNDATION LAB |  | 16.8
10393 B | 1-D-1991 | 1 | 110555 | 0 | 1992_06_23 | 45.2752106 | Silty-Clay Subgrade | -93.7350766 | tossed 2/1/08 from Maplewood Lab mezzanine. AFTER GRADING | SS93071 | MC | MR MOIST. CONT. @+2% OMC | 03/22/1993 | MNDOT FOUNDATION LAB |  | 18.4
10393 B | 1-D-1991 | 1 | 110555 | 0 | 1992_06_23 | 45.2752106 | Silty-Clay Subgrade | -93.7350766 | tossed 2/1/08 from Maplewood Lab mezzanine. AFTER GRADING | SS93071 | MC | MR MOIST. CONT. @ OMC | 03/22/1993 | MNDOT FOUNDATION LAB |  | 16.5
10393 B | 1-D-1991 | 1 | 110555 | 0 | 1992_06_23 | 45.2752106 | Silty-Clay Subgrade | -93.7350766 | tossed 2/1/08 from Maplewood Lab mezzanine. AFTER GRADING | SS93071 | MC | MR MOIST. CONT. @-2% OMC | 03/22/1993 | MNDOT FOUNDATION LAB |  | 14.5
10393 B | 1-D-1991 | 1 | 110555 | 0 | 1992_06_23 | 45.2752106 | Silty-Clay Subgrade | -93.7350766 | tossed 2/1/08 from Maplewood Lab mezzanine. AFTER GRADING | SS93071 | PROC | MAXIMUM DENSITY (LB/FT^3) | 03/22/1993 | MNDOT SOILS-CEMENT |  | 109.1
10393 B | 1-D-1991 | 1 | 110555 | 0 | 1992_06_23 | 45.2752106 | Silty-Clay Subgrade | -93.7350766 | tossed 2/1/08 from Maplewood Lab mezzanine. AFTER GRADING | SS93071 | UU | UNCONF COMP STRGTH @ OMC | 03/22/1993 | MNDOT FOUNDATION LAB |  | 5340
10393 B | 1-D-1991 | 1 | 110555 | 0 | 1992_06_23 | 45.2752106 | Silty-Clay Subgrade | -93.7350766 | tossed 2/1/08 from Maplewood Lab mezzanine. AFTER GRADING | SS93071 | DSHR | DIRECT SHEAR ANGLE (DEGREES) | 03/11/1993 | MNDOT FOUNDATION LAB |  | 28.6
10393 B | 1-D-1991 | 1 | 110555 | 0 | 1992_06_23 | 45.2752106 | Silty-Clay Subgrade | -93.7350766 | tossed 2/1/08 from Maplewood Lab mezzanine. AFTER GRADING | FS9310393B | DENS | DENSITY(DRY) +2% OMC (MR) | 03/22/1993 | MNDOT FOUNDATION LAB |  | 107.5
10393 B | 1-D-1991 | 1 | 110555 | 0 | 1992_06_23 | 45.2752106 | Silty-Clay Subgrade | -93.7350766 | tossed 2/1/08 from Maplewood Lab mezzanine. AFTER GRADING | FS9310393B | DENS | DENSITY(WET) +2% OMC (MR) | 03/22/1993 | MNDOT FOUNDATION LAB |  | 127.3
10393 B | 1-D-1991 | 1 | 110555 | 0 | 1992_06_23 | 45.2752106 | Silty-Clay Subgrade | -93.7350766 | tossed 2/1/08 from Maplewood Lab mezzanine. AFTER GRADING | FS9310393B | DENS | DENSITY(DRY) -2% OMC (MR) | 03/22/1993 | MNDOT FOUNDATION LAB |  | 103.7
10393 B | 1-D-1991 | 1 | 110555 | 0 | 1992_06_23 | 45.2752106 | Silty-Clay Subgrade | -93.7350766 | tossed 2/1/08 from Maplewood Lab mezzanine. AFTER GRADING | FS9310393B | DENS | DENSITY(WET) -2% OMC (MR) | 03/22/1993 | MNDOT FOUNDATION LAB |  | 118.8
10393 B | 1-D-1991 | 1 | 110555 | 0 | 1992_06_23 | 45.2752106 | Silty-Clay Subgrade | -93.7350766 | tossed 2/1/08 from Maplewood Lab mezzanine. AFTER GRADING | FS9310393B | DENS | DENSITY(DRY) @ OMC (MR) | 03/22/1993 | MNDOT FOUNDATION LAB |  | 105.3
10393 B | 1-D-1991 | 1 | 110555 | 0 | 1992_06_23 | 45.2752106 | Silty-Clay Subgrade | -93.7350766 | tossed 2/1/08 from Maplewood Lab mezzanine. AFTER GRADING | FS9310393B | DENS | DENSITY(WET) @ OMC (MR) | 03/22/1993 | MNDOT FOUNDATION LAB |  | 122.6
10393 B | 1-D-1991 | 1 | 110555 | 0 | 1992_06_23 | 45.2752106 | Silty-Clay Subgrade | -93.7350766 | tossed 2/1/08 from Maplewood Lab mezzanine. AFTER GRADING | SS93071 | ATTL | % WT LIQUID LIMIT | 03/22/1993 | MNDOT SOILS-CEMENT |  | 32.9
10393 B | 1-D-1991 | 1 | 110555 | 0 | 1992_06_23 | 45.2752106 | Silty-Clay Subgrade | -93.7350766 | tossed 2/1/08 from Maplewood Lab mezzanine. AFTER GRADING | SS93071 | ATTL | % WT PLASTIC LIMIT | 03/22/1993 | MNDOT SOILS-CEMENT |  | 19
10393 B | 1-D-1991 | 1 | 110555 | 0 | 1992_06_23 | 45.2752106 | Silty-Clay Subgrade | -93.7350766 | tossed 2/1/08 from Maplewood Lab mezzanine. AFTER GRADING | SS93071 | CLAS | % SILT | 03/22/1993 | MNDOT SOILS-CEMENT |  | 42.6
10393 B | 1-D-1991 | 1 | 110555 | 0 | 1992_06_23 | 45.2752106 | Silty-Clay Subgrade | -93.7350766 | tossed 2/1/08 from Maplewood Lab mezzanine. AFTER GRADING | SS93071 | CLAS | % CLAY | 03/22/1993 | MNDOT SOILS-CEMENT |  | 19.1
10393 B | 1-D-1991 | 1 | 110555 | 0 | 1992_06_23 | 45.2752106 | Silty-Clay Subgrade | -93.7350766 | tossed 2/1/08 from Maplewood Lab mezzanine. AFTER GRADING | SS93071 | CLAS | TEXTURAL CLASS | 03/22/1993 | MNDOT SOILS-CEMENT |  |  | L
10393 B | 1-D-1991 | 1 | 110555 | 0 | 1992_06_23 | 45.2752106 | Silty-Clay Subgrade | -93.7350766 | tossed 2/1/08 from Maplewood Lab mezzanine. AFTER GRADING | SS93071 | CLAS | AASHTO GROUP | 03/22/1993 | MNDOT SOILS-CEMENT |  |  | A-6
10393 B | 1-D-1991 | 1 | 110555 | 0 | 1992_06_23 | 45.2752106 | Silty-Clay Subgrade | -93.7350766 | tossed 2/1/08 from Maplewood Lab mezzanine. AFTER GRADING | SS93071 | CLAS | AASHTO GROUP INDEX | 03/22/1993 | MNDOT SOILS-CEMENT |  | 6
0201GR002 | 2-D-1991 | 2 | 111157 | -6.75 | 2001_08_14 | 45.2743161 | Class 6 Sp | -93.7331107 | Moisture Content. FORENSIC | SS01169 | MC | % WT. MOIST. CONTENT | 08/14/2001 | MNDOT SOILS-CEMENT |  | 2.6
0201GR020 | 2-D-1991 | 2 | 111157 | -3.75 | 2001_08_14 | 45.2743093 | Class 4 Sp | -93.7331173 | Moisture Content. FORENSIC | SS01173 | MC | % WT. MOIST. CONTENT | 08/14/2001 | MNDOT SOILS-CEMENT |  | 6.8
0201GR003 | 2-D-1991 | 2 | 111157 | -3.75 | 2001_08_14 | 45.2743093 | Class 6 Sp | -93.7331173 | Moisture Content. FORENSIC | SS01174 | MC | % WT. MOIST. CONTENT | 08/14/2001 | MNDOT SOILS-CEMENT |  | 2.2
0201GR021 | 2-D-1991 | 2 | 111157 | 0 | 2001_08_14 | 45.2743008 | Class 4 Sp | -93.7331255 | Moisture Content. FORENSIC | SS01178 | MC | % WT. MOIST. CONTENT | 08/14/2001 | MNDOT SOILS-CEMENT |  | 7.3
0201GR004 | 2-D-1991 | 2 | 111157 | 0 | 2001_08_14 | 45.2743008 | Class 6 Sp | -93.7331255 | Moisture Content. FORENSIC | SS01179 | MC | % WT. MOIST. CONTENT | 08/14/2001 | MNDOT SOILS-CEMENT |  | 3.3
42818 | 2-P-1991 | 2 | 111160 | 3 | 1992_08_03 | 45.2742894 | Gravel Base | -93.7331225 | DURING GRADING | 5021 | DENS | PERCENT MOISTURE CONTENT(DRY WT) | 08/03/1992 | MNDOT CONSTRUCTION | 5 | 6.723586 |  | 17.6 | 109.5
42818 | 2-P-1991 | 2 | 111160 | 3 | 1992_08_03 | 45.2742894 | Gravel Base | -93.7331225 | DURING GRADING | 5021 | DENS | DENSITY(DRY) LB/FT^3 | 08/03/1992 | MNDOT CONSTRUCTION | 5 | 126 |  | 17.6 | 109.5
0208GR036 | 2-D-2008 | 2 | 111200 | -6 | 2008_07_15 | 45.2742476 | FDR (HMA + Cl 4) | -93.7329746 | sent to Maplewood Lab for characterization testing. | 3A-GS08-0052 | AC | % AC EXTRACTED | 09/23/2008 | Baxter |  | 2.7 | Percent
42071 | 2-P-1991 | 2 | 111200 | 7 | 1992_07_21 | 45.2742183 | Gravel Base | -93.7330032 | DURING GRADING | 5004 | DENS | DENSITY(DRY) LB/FT^3 | 07/21/1992 | MNDOT CONSTRUCTION | 5 | 129.78 |  | 17.6 | 109.5
42071 | 2-P-1991 | 2 | 111200 | 7 | 1992_07_21 | 45.2742183 | Gravel Base | -93.7330032 | DURING GRADING | 5004 | DENS | PERCENT MOISTURE CONTENT(DRY WT) | 07/21/1992 | MNDOT CONSTRUCTION | 5 | 6.382979 |  | 17.6 | 109.5
40559 | 2-P-1991 | 2 | 111207 | 9 | 1992_07_20 | 45.2742029 | Gravel Base | -93.7329853 | DURING GRADING | 5002 | MOIS | PERCENT MOISTURE CONTENT(DRY WT) | 07/20/1992 | MNDOT CONSTRUCTION | 5 | 7.6 |  | 17.6 | 109.5
42817 | 2-D-1991 | 2 | 111217 | -11 | 1992_07_23 | 45.2742325 | Gravel Base | -93.7329092 | DURING GRADING | 5008 | DENS | PERCENT MOISTURE CONTENT(DRY WT) | 07/23/1992 | MNDOT CONSTRUCTION | 5 | 9.289617 |  | 17.6 | 109.5
42817 | 2-D-1991 | 2 | 111217 | -11 | 1992_07_23 | 45.2742325 | Gravel Base | -93.7329092 | DURING GRADING | 5008 | DENS | DENSITY(DRY) LB/FT^3 | 07/23/1992 | MNDOT CONSTRUCTION | 5 | 129.78 |  | 17.6 | 109.5
40448 | 2-D-1991 | 2 | 111219 | -6 | 1992_08_05 | 45.2742181 | Gravel Base | -93.7329138 | DURING GRADING | 5005 | MOIS | PERCENT MOISTURE CONTENT(DRY WT) | 08/05/1992 | MNDOT CONSTRUCTION | 3 | 5.032 |  | 19.5 | 104.3
10803 | 2-P-1991 | 2 | 111220 | 9.8 | 1992_08_10 | 45.2741809 | Gravel Base | -93.7329455 | AFTER GRADING | SS92545 | MC | % WT. MOIST. CONTENT | 08/18/1992 | MNDOT SOILS-CEMENT |  | 3.7
42816 | 2-D-1991 | 2 | 111230 | -5 | 1992_08_03 | 45.2741987 | Gravel Base | -93.7328808 | DURING GRADING | 5020 | DENS | PERCENT MOISTURE CONTENT(DRY WT) | 08/03/1992 | MNDOT CONSTRUCTION | 5 | 6.951872 |  | 17.6 | 109.5
42816 | 2-D-1991 | 2 | 111230 | -5 | 1992_08_03 | 45.2741987 | Gravel Base | -93.7328808 | DURING GRADING | 5020 | DENS | DENSITY(DRY) LB/FT^3 | 08/03/1992 | MNDOT CONSTRUCTION | 5 | 127.26 |  | 17.6 | 109.5
10146 | 2-P-1991 | 2 | 111270 | 9.8 | 1992_06_26 | 45.2741029 | Silty-Clay Subgrade | -93.7327858 | AFTER GRADING | SS92283 | MC | % WT. MOIST. CONTENT | 07/07/1992 | MNDOT SOILS-CEMENT |  | 15.8
43047 | 2-D-1991 | 2 | 111280 | -6 | 1992_08_12 | 45.2741228 | Gravel Base | -93.7327189 | DURING GRADING | 5007 | DENS | PERCENT MOISTURE CONTENT(DRY WT) | 08/12/1992 | MNDOT CONSTRUCTION | 3 | 2.040816 |  | 19.5 | 104.3
43047 | 2-D-1991 | 2 | 111280 | -6 | 1992_08_12 | 45.2741228 | Gravel Base | -93.7327189 | DURING GRADING | 5007 | DENS | DENSITY(DRY) LB/FT^3 | 08/12/1992 | MNDOT CONSTRUCTION | 3 | 135.135 |  | 19.5 | 104.3
42815 | 2-D-1991 | 2 | 111280 | 0 | 1992_07_18 | 45.2741093 | Gravel Base | -93.7327322 | DURING GRADING | 5000 | DENS | PERCENT MOISTURE CONTENT(DRY WT) | 07/18/1992 | MNDOT CONSTRUCTION | 5 | 7.526882 |  | 17.6 | 109.5
42815 | 2-D-1991 | 2 | 111280 | 0 | 1992_07_18 | 45.2741093 | Gravel Base | -93.7327322 | DURING GRADING | 5000 | DENS | DENSITY(DRY) LB/FT^3 | 07/18/1992 | MNDOT CONSTRUCTION | 5 | 127.26 |  | 17.6 | 109.5
10902 G | 2-P-1991 | 2 | 111285 | 6 | 1992_08_05 | 45.274088 | Gravel Base | -93.7327296 | AFTER GRADING | SS92514 | MC | % WT. MOIST. CONTENT | 08/07/1992 | MNDOT SOILS-CEMENT |  | 8.2
10902 F | 2-P-1991 | 2 | 111285 | 6 | 1992_08_05 | 45.274088 | Gravel Base | -93.7327296 | AFTER GRADING | SS92513 | MC | % WT. MOIST. CONTENT | 08/07/1992 | MNDOT SOILS-CEMENT |  | 6.8
10902 E | 2-P-1991 | 2 | 111285 | 6 | 1992_08_05 | 45.274088 | Gravel Base | -93.7327296 | AFTER GRADING | SS92512 | MC | % WT. MOIST. CONTENT | 08/07/1992 | MNDOT SOILS-CEMENT |  | 4.8
10902 H | 2-P-1991 | 2 | 111285 | 6 | 1992_08_05 | 45.274088 | Silty-Clay Subgrade | -93.7327296 | AFTER GRADING | SS92515 | MC | % WT. MOIST. CONTENT | 08/07/1992 | MNDOT SOILS-CEMENT |  | 16.7
0208GR019 | 2-D-2008 | 2 | 111300 | -6 | 2008_07_16 | 45.2740915 | Class 4 Sp | -93.7326551 | sent to Maplewood Lab for characterization testing. | 3A-GS08-0050 | PROC | MAXIMUM DENSITY (LB/FT^3) | 09/25/2008 | Baxter |  | 124.5 | LB/FT^3
0208GR001 | 2-D-2008 | 2 | 111300 | -6 | 2008_07_16 | 45.2740915 | Class 4 Sp | -93.7326551 | sent to Maplewood Lab for characterization testing. | 3A-GS08-0051 | PROC | OPT MOIST CONT (% DRY WT) | 09/26/2008 | Baxter |  | 9.6 | Percent
0208GR001 | 2-D-2008 | 2 | 111300 | -6 | 2008_07_16 | 45.2740915 | Class 4 Sp | -93.7326551 | sent to Maplewood Lab for characterization testing. | 3A-GS08-0051 | PROC | MAXIMUM DENSITY (LB/FT^3) | 09/26/2008 | Baxter |  | 126.6 | LB/FT^3
0208GR019 | 2-D-2008 | 2 | 111300 | -6 | 2008_07_16 | 45.2740915 | Class 4 Sp | -93.7326551 | sent to Maplewood Lab for characterization testing. | 3A-GS08-0050 | PROC | OPT MOIST CONT (% DRY WT) | 09/25/2008 | Baxter |  | 10.7 | Percent
40447 | 2-D-1991 | 2 | 111300 | 0 | 1992_07_18 | 45.274078 | Gravel Base | -93.7326684 | DURING GRADING | 5000 | MOIS | PERCENT MOISTURE CONTENT(DRY WT) | 07/18/1992 | MNDOT CONSTRUCTION | 5 | 9.2 |  | 17.6 | 109.5
42916 | 2-P-1991 | 2 | 111300 | 6 | 1992_07_08 | 45.2740645 | Silty-Clay Subgrade | -93.7326818 | DURING GRADING | 5016 | DENS | PERCENT MOISTURE CONTENT(DRY WT) | 07/08/1992 | MNDOT CONSTRUCTION | 38 | 12.612613 |  | 0 | 112
42916 | 2-P-1991 | 2 | 111300 | 6 | 1992_07_08 | 45.2740645 | Silty-Clay Subgrade | -93.7326818 | DURING GRADING | 5016 | DENS | DENSITY(DRY) LB/FT^3 | 07/08/1992 | MNDOT CONSTRUCTION | 38 | 116.48 |  | 0 | 112
40284 | 2-P-1991 | 2 | 111309 | 4 | 1991_10_23 | 45.2740549 | Silty-Clay Subgrade | -93.7326486 | DURING GRADING | 5199 | MOIS | PERCENT MOISTURE CONTENT(DRY WT) | 10/23/1991 | MNDOT CONSTRUCTION | 61 | 15.664 |  | 17.8 | 106
42814 | 2-D-1991 | 2 | 111325 | -6 | 1992_07_25 | 45.2740523 | Gravel Base | -93.7325755 | DURING GRADING | 5011 | DENS | PERCENT MOISTURE CONTENT(DRY WT) | 07/25/1992 | MNDOT CONSTRUCTION | 5 | 8.342362 |  | 17.6 | 109.5
42814 | 2-D-1991 | 2 | 111325 | -6 | 1992_07_25 | 45.2740523 | Gravel Base | -93.7325755 | DURING GRADING | 5011 | DENS | DENSITY(DRY) LB/FT^3 | 07/25/1992 | MNDOT CONSTRUCTION | 5 | 129.78 |  | 17.6 | 109.5
42583 | 2-P-1991 | 2 | 111330 | 6 | 1992_06_05 | 45.2740175 | Silty-Clay Subgrade | -93.7325862 | DURING GRADING | 5373 | DENS | PERCENT MOISTURE CONTENT(DRY WT) | 06/05/1992 | MNDOT CONSTRUCTION | 25 | 14.155251 |  | 15.8 | 112
42583 | 2-P-1991 | 2 | 111330 | 6 | 1992_06_05 | 45.2740175 | Silty-Clay Subgrade | -93.7325862 | DURING GRADING | 5373 | DENS | DENSITY(DRY) LB/FT^3 | 06/05/1992 | MNDOT CONSTRUCTION | 25 | 113.12 |  | 15.8 | 112
42057 | 2-P-1991 | 2 | 111394 | 3 | 1991_10_23 | 45.2739234 | Silty-Clay Subgrade | -93.7323761 | DURING GRADING | 5358 | DENS | DENSITY(DRY) LB/FT^3 | 10/23/1991 | MNDOT CONSTRUCTION | 61 | 109.18 |  | 17.8 | 106
42057 | 2-P-1991 | 2 | 111394 | 3 | 1991_10_23 | 45.2739234 | Silty-Clay Subgrade | -93.7323761 | DURING GRADING | 5358 | DENS | PERCENT MOISTURE CONTENT(DRY WT) | 10/23/1991 | MNDOT CONSTRUCTION | 61 | 18.623962 |  | 17.8 | 106
10394 A | 2-D-1991 | 2 | 111115 | 0 | 1992_06_23 | 45.2743658 | Silty-Clay Subgrade | -93.7332603 | tossed 2/1/08 from Maplewood Lab mezzanine. AFTER GRADING | SS92341 | CLAS | % CLAY | 09/03/1992 | MNDOT SOILS-CEMENT |  | 21.3
10394 A | 2-D-1991 | 2 | 111115 | 0 | 1992_06_23 | 45.2743658 | Silty-Clay Subgrade | -93.7332603 | tossed 2/1/08 from Maplewood Lab mezzanine. AFTER GRADING | SS92341 | CLAS | TEXTURAL CLASS | 09/03/1992 | MNDOT SOILS-CEMENT |  |  | CL
10394 A | 2-D-1991 | 2 | 111115 | 0 | 1992_06_23 | 45.2743658 | Silty-Clay Subgrade | -93.7332603 | tossed 2/1/08 from Maplewood Lab mezzanine. AFTER GRADING | SS92341 | CLAS | AASHTO GROUP | 09/03/1992 | MNDOT SOILS-CEMENT |  |  | A-6
10394 A | 2-D-1991 | 2 | 111115 | 0 | 1992_06_23 | 45.2743658 | Silty-Clay Subgrade | -93.7332603 | tossed 2/1/08 from Maplewood Lab mezzanine. AFTER GRADING | SS92341 | RVAL | R-VALUE (240 PSI) | 09/03/1992 | MNDOT SOILS-CEMENT |  | 14.5
10394 A | 2-D-1991 | 2 | 111115 | 0 | 1992_06_23 | 45.2743658 | Silty-Clay Subgrade | -93.7332603 | tossed 2/1/08 from Maplewood Lab mezzanine. AFTER GRADING | FS9310394A | DENS | DENSITY(DRY) +2% OMC (MR) | 06/07/1993 | MNDOT FOUNDATION LAB |  | 106.3
10394 A | 2-D-1991 | 2 | 111115 | 0 | 1992_06_23 | 45.2743658 | Silty-Clay Subgrade | -93.7332603 | tossed 2/1/08 from Maplewood Lab mezzanine. AFTER GRADING | FS9310394A | DENS | DENSITY(WET) +2% OMC (MR) | 06/07/1993 | MNDOT FOUNDATION LAB |  | 126.3
10394 A | 2-D-1991 | 2 | 111115 | 0 | 1992_06_23 | 45.2743658 | Silty-Clay Subgrade | -93.7332603 | tossed 2/1/08 from Maplewood Lab mezzanine. AFTER GRADING | SS92341 | PROC | OPT MOIST CONT (% DRY WT) | 09/03/1992 | MNDOT SOILS-CEMENT |  | 18
10394 A | 2-D-1991 | 2 | 111115 | 0 | 1992_06_23 | 45.2743658 | Silty-Clay Subgrade | -93.7332603 | tossed 2/1/08 from Maplewood Lab mezzanine. AFTER GRADING | FS9310394A | DENS | DENSITY(WET) @ OMC (MR) | 06/07/1993 | MNDOT FOUNDATION LAB |  | 126.7
10394 A | 2-D-1991 | 2 | 111115 | 0 | 1992_06_23 | 45.2743658 | Silty-Clay Subgrade | -93.7332603 | tossed 2/1/08 from Maplewood Lab mezzanine. AFTER GRADING | SS92341 | UU | UNCONF COMP STRGTH @ +2% OMC | 09/15/1992 | MNDOT FOUNDATION LAB |  | 3200
10394 A | 2-D-1991 | 2 | 111115 | 0 | 1992_06_23 | 45.2743658 | Silty-Clay Subgrade | -93.7332603 | tossed 2/1/08 from Maplewood Lab mezzanine. AFTER GRADING | SS92341 | PROC | MAXIMUM DENSITY (LB/FT^3) | 09/03/1992 | MNDOT SOILS-CEMENT |  | 106.2
10394 A | 2-D-1991 | 2 | 111115 | 0 | 1992_06_23 | 45.2743658 | Silty-Clay Subgrade | -93.7332603 | tossed 2/1/08 from Maplewood Lab mezzanine. AFTER GRADING | SS92341 | UU | UNCONF COMP STRGTH @ -2% OMC | 09/15/1992 | MNDOT FOUNDATION LAB |  | 6680
10394 A | 2-D-1991 | 2 | 111115 | 0 | 1992_06_23 | 45.2743658 | Silty-Clay Subgrade | -93.7332603 | tossed 2/1/08 from Maplewood Lab mezzanine. AFTER GRADING | SS92341 | UU | UNCONF COMP STRGTH @ OMC | 09/15/1992 | MNDOT FOUNDATION LAB |  | 4680
10394 A | 2-D-1991 | 2 | 111115 | 0 | 1992_06_23 | 45.2743658 | Silty-Clay Subgrade | -93.7332603 | tossed 2/1/08 from Maplewood Lab mezzanine. AFTER GRADING | FS9310394A | DENS | DENSITY(WET) -2% OMC (MR) | 06/07/1993 | MNDOT FOUNDATION LAB |  | 124
10394 A | 2-D-1991 | 2 | 111115 | 0 | 1992_06_23 | 45.2743658 | Silty-Clay Subgrade | -93.7332603 | tossed 2/1/08 from Maplewood Lab mezzanine. AFTER GRADING | SS92341 | MC | MR MOIST. CONT. @+2% OMC | 09/15/1992 | MNDOT FOUNDATION LAB |  | 18.8
10394 A | 2-D-1991 | 2 | 111115 | 0 | 1992_06_23 | 45.2743658 | Silty-Clay Subgrade | -93.7332603 | tossed 2/1/08 from Maplewood Lab mezzanine. AFTER GRADING | FS9310394A | DENS | DENSITY(DRY) -2% OMC (MR) | 06/07/1993 | MNDOT FOUNDATION LAB |  | 108.1
10394 A | 2-D-1991 | 2 | 111115 | 0 | 1992_06_23 | 45.2743658 | Silty-Clay Subgrade | -93.7332603 | tossed 2/1/08 from Maplewood Lab mezzanine. AFTER GRADING | SS92341 | MC | MR MOIST. CONT. @-2% OMC | 09/15/1992 | MNDOT FOUNDATION LAB |  | 14.7
10394 A | 2-D-1991 | 2 | 111115 | 0 | 1992_06_23 | 45.2743658 | Silty-Clay Subgrade | -93.7332603 | tossed 2/1/08 from Maplewood Lab mezzanine. AFTER GRADING | SS92341 | MC | MR MOIST. CONT. @ OMC | 09/15/1992 | MNDOT FOUNDATION LAB |  | 17
10394 A | 2-D-1991 | 2 | 111115 | 0 | 1992_06_23 | 45.2743658 | Silty-Clay Subgrade | -93.7332603 | tossed 2/1/08 from Maplewood Lab mezzanine. AFTER GRADING | SS92341 | CLAS | AASHTO GROUP INDEX | 09/03/1992 | MNDOT SOILS-CEMENT |  | 7.7
10003 A | 2-D-1991 | 2 | 111120 | -9.8 | 1992_06_24 | 45.2743803 | Silty-Clay Subgrade | -93.7332228 | AFTER GRADING | FS9210003A | DENS | DENSITY(DRY) LB/FT^3 | 07/08/1992 | MNDOT FOUNDATION LAB |  | 112.4
10003 A | 2-D-1991 | 2 | 111120 | -9.8 | 1992_06_24 | 45.2743803 | Silty-Clay Subgrade | -93.7332228 | AFTER GRADING | FS9210003A | CLAS | % CLAY | 07/16/1992 | MNDOT SOILS-CEMENT |  | 13
10003 A | 2-D-1991 | 2 | 111120 | -9.8 | 1992_06_24 | 45.2743803 | Silty-Clay Subgrade | -93.7332228 | AFTER GRADING | FS9210003A | CLAS | % SILT | 07/16/1992 | MNDOT SOILS-CEMENT |  | 32.6
10003 A | 2-D-1991 | 2 | 111120 | -9.8 | 1992_06_24 | 45.2743803 | Silty-Clay Subgrade | -93.7332228 | AFTER GRADING | FS9210003A | CLAS | AASHTO GROUP | 07/16/1992 | MNDOT SOILS-CEMENT |  |  | A-6
10003 A | 2-D-1991 | 2 | 111120 | -9.8 | 1992_06_24 | 45.2743803 | Silty-Clay Subgrade | -93.7332228 | AFTER GRADING | FS9210003A | CLAS | AASHTO GROUP INDEX | 07/16/1992 | MNDOT SOILS-CEMENT |  | 6
10003 A | 2-D-1991 | 2 | 111120 | -9.8 | 1992_06_24 | 45.2743803 | Silty-Clay Subgrade | -93.7332228 | AFTER GRADING | FS9210003A | CLAS | TEXTURAL CLASS | 07/16/1992 | MNDOT SOILS-CEMENT |  |  | L
10003 A | 2-D-1991 | 2 | 111120 | -9.8 | 1992_06_24 | 45.2743803 | Silty-Clay Subgrade | -93.7332228 | AFTER GRADING | FS9210003 | ATTL | % WT LIQUID LIMIT | 07/16/1992 | MNDOT SOILS-CEMENT |  | 32.6
10003 A | 2-D-1991 | 2 | 111120 | -9.8 | 1992_06_24 | 45.2743803 | Silty-Clay Subgrade | -93.7332228 | AFTER GRADING | FS9210003A | DENS | DENSITY(WET) LB/FT^3 | 07/08/1992 | MNDOT FOUNDATION LAB |  | 132.3
10003 A | 2-D-1991 | 2 | 111120 | -9.8 | 1992_06_24 | 45.2743803 | Silty-Clay Subgrade | -93.7332228 | AFTER GRADING | FS9210003 | UU | UNCONFD COMPRESSIVE STRENGTH | 07/10/1992 | MNDOT FOUNDATION LAB |  | 4500
10003 A | 2-D-1991 | 2 | 111120 | -9.8 | 1992_06_24 | 45.2743803 | Silty-Clay Subgrade | -93.7332228 | AFTER GRADING | FS9210003 | MC | % WT. MOIST. CONTENT | 07/08/1992 | MNDOT FOUNDATION LAB |  | 17.7
10003 A | 2-D-1991 | 2 | 111120 | -9.8 | 1992_06_24 | 45.2743803 | Silty-Clay Subgrade | -93.7332228 | AFTER GRADING | FS9210003 | ATTL | % WT PLASTIC LIMIT | 07/16/1992 | MNDOT SOILS-CEMENT |  | 19.5
10003 B | 2-D-1991 | 2 | 111120 | -9.8 | 1992_06_24 | 45.2743803 | Silty-Clay Subgrade | -93.7332228 | AFTER GRADING | FS945000 | UU | UNCONFD COMPRESSIVE STRENGTH | 07/31/1994 | MNDOT FOUNDATION LAB |  | 6454
10003 B | 2-D-1991 | 2 | 111120 | -9.8 | 1992_06_24 | 45.2743803 | Silty-Clay Subgrade | -93.7332228 | AFTER GRADING | FS9410003B | DENS | DENSITY(WET) LB/FT^3 | 07/06/1994 | MNDOT FOUNDATION LAB |  | 132.8
10003 B | 2-D-1991 | 2 | 111120 | -9.8 | 1992_06_24 | 45.2743803 | Silty-Clay Subgrade | -93.7332228 | AFTER GRADING | FS945000 | ATTL | % WT LIQUID LIMIT | 07/31/1994 | MNDOT SOILS-CEMENT |  | 29.8
10003 B | 2-D-1991 | 2 | 111120 | -9.8 | 1992_06_24 | 45.2743803 | Silty-Clay Subgrade | -93.7332228 | AFTER GRADING | FS945000 | ATTL | % WT PLASTIC LIMIT | 07/31/1994 | MNDOT SOILS-CEMENT |  | 20.4
10003 B | 2-D-1991 | 2 | 111120 | -9.8 | 1992_06_24 | 45.2743803 | Silty-Clay Subgrade | -93.7332228 | AFTER GRADING | FS945000 | CLAS | % CLAY | 07/06/1994 | MNDOT SOILS-CEMENT |  | 12.8
10003 B | 2-D-1991 | 2 | 111120 | -9.8 | 1992_06_24 | 45.2743803 | Silty-Clay Subgrade | -93.7332228 | AFTER GRADING | FS945000 | CLAS | % SILT | 07/06/1994 | MNDOT SOILS-CEMENT |  | 45.4
10003 B | 2-D-1991 | 2 | 111120 | -9.8 | 1992_06_24 | 45.2743803 | Silty-Clay Subgrade | -93.7332228 | AFTER GRADING | FS945000 | CLAS | AASHTO GROUP | 07/06/1994 | MNDOT SOILS-CEMENT |  |  | A-4
10003 B | 2-D-1991 | 2 | 111120 | -9.8 | 1992_06_24 | 45.2743803 | Silty-Clay Subgrade | -93.7332228 | AFTER GRADING | FS945000 | CLAS | AASHTO GROUP INDEX | 07/06/1994 | MNDOT SOILS-CEMENT |  | 3
10003 B | 2-D-1991 | 2 | 111120 | -9.8 | 1992_06_24 | 45.2743803 | Silty-Clay Subgrade | -93.7332228 | AFTER GRADING | FS945000 | CLAS | TEXTURAL CLASS | 07/06/1994 | MNDOT SOILS-CEMENT |  |  | L
10930 A | 2-D-1991 | 2 | 111120 | 0 | 1992_06_24 | 45.2744167 | Silty-Clay Subgrade | -93.7331609 | AFTER GRADING | SS92206 | MC | % WT. MOIST. CONTENT | 07/07/1992 | MNDOT SOILS-CEMENT |  | 17.8
10930 B | 2-D-1991 | 2 | 111120 | 0 | 1992_06_24 | 45.2744167 | Silty-Clay Subgrade | -93.7331609 | AFTER GRADING | SS92207 | MC | % WT. MOIST. CONTENT | 07/07/1992 | MNDOT SOILS-CEMENT |  | 17.5
10930 C | 2-D-1991 | 2 | 111120 | 0 | 1992_06_24 | 45.2744167 | Silty-Clay Subgrade | -93.7331609 | AFTER GRADING | SS92208 | MC | % WT. MOIST. CONTENT | 07/07/1992 | MNDOT SOILS-CEMENT |  | 17.1
10930 D | 2-D-1991 | 2 | 111120 | 0 | 1992_06_24 | 45.2744167 | Silty-Clay Subgrade | -93.7331609 | AFTER GRADING | SS92209 | MC | % WT. MOIST. CONTENT | 07/07/1992 | MNDOT SOILS-CEMENT |  | 9.7
10145 C | 2-D-1991 | 2 | 111120 | 0 | 1992_06_26 | 45.2743581 | Silty-Clay Subgrade | -93.7332442 | AFTER GRADING | SS92282 | MC | % WT. MOIST. CONTENT | 07/07/1992 | MNDOT SOILS-CEMENT |  | 15.8
10145 B | 2-D-1991 | 2 | 111120 | 0 | 1992_06_26 | 45.2743581 | Silty-Clay Subgrade | -93.7332442 | AFTER GRADING | SS92281 | MC | % WT. MOIST. CONTENT | 07/07/1992 | MNDOT SOILS-CEMENT |  | 15.4
10145 A | 2-D-1991 | 2 | 111120 | 0 | 1992_06_26 | 45.2743581 | Silty-Clay Subgrade | -93.7332442 | AFTER GRADING | SS92280 | MC | % WT. MOIST. CONTENT | 07/07/1992 | MNDOT SOILS-CEMENT |  | 15.6
10004 A | 2-D-1991 | 2 | 111125 | -9.8 | 1992_06_24 | 45.2743725 | Silty-Clay Subgrade | -93.7332067 | AFTER GRADING | FS9210004A | CLAS | AASHTO GROUP INDEX | 07/16/1992 | MNDOT SOILS-CEMENT |  | 6
10004 A | 2-D-1991 | 2 | 111125 | -9.8 | 1992_06_24 | 45.2743725 | Silty-Clay Subgrade | -93.7332067 | AFTER GRADING | FS9210004A | CLAS | TEXTURAL CLASS | 07/16/1992 | MNDOT SOILS-CEMENT |  |  | L
10004 A | 2-D-1991 | 2 | 111125 | -9.8 | 1992_06_24 | 45.2743725 | Silty-Clay Subgrade | -93.7332067 | AFTER GRADING | FS9210004 | UU | UNCONFD COMPRESSIVE STRENGTH | 07/16/1992 | MNDOT FOUNDATION LAB |  | 6200
10004 A | 2-D-1991 | 2 | 111125 | -9.8 | 1992_06_24 | 45.2743725 | Silty-Clay Subgrade | -93.7332067 | AFTER GRADING | FS9210004A | DENS | DENSITY(DRY) LB/FT^3 | 07/13/1992 | MNDOT FOUNDATION LAB |  | 114.3
10004 A | 2-D-1991 | 2 | 111125 | -9.8 | 1992_06_24 | 45.2743725 | Silty-Clay Subgrade | -93.7332067 | AFTER GRADING | FS9210004 | ATTL | % WT PLASTIC LIMIT | 07/16/1992 | MNDOT SOILS-CEMENT |  | 18.6
10004 A | 2-D-1991 | 2 | 111125 | -9.8 | 1992_06_24 | 45.2743725 | Silty-Clay Subgrade | -93.7332067 | AFTER GRADING | FS9210004 | ATTL | % WT LIQUID LIMIT | 07/16/1992 | MNDOT SOILS-CEMENT |  | 33.1
10004 A | 2-D-1991 | 2 | 111125 | -9.8 | 1992_06_24 | 45.2743725 | Silty-Clay Subgrade | -93.7332067 | AFTER GRADING | FS9210004 | MC | % WT. MOIST. CONTENT | 07/27/1992 | MNDOT FOUNDATION LAB |  | 16.8
10004 A | 2-D-1991 | 2 | 111125 | -9.8 | 1992_06_24 | 45.2743725 | Silty-Clay Subgrade | -93.7332067 | AFTER GRADING | FS9210004A | DENS | DENSITY(WET) LB/FT^3 | 07/13/1992 | MNDOT FOUNDATION LAB |  | 133.5
10004 A | 2-D-1991 | 2 | 111125 | -9.8 | 1992_06_24 | 45.2743725 | Silty-Clay Subgrade | -93.7332067 | AFTER GRADING | FS9210004A | CLAS | AASHTO GROUP | 07/16/1992 | MNDOT SOILS-CEMENT |  |  | A-6
10004 A | 2-D-1991 | 2 | 111125 | -9.8 | 1992_06_24 | 45.2743725 | Silty-Clay Subgrade | -93.7332067 | AFTER GRADING | FS9210004A | CLAS | % CLAY | 07/16/1992 | MNDOT SOILS-CEMENT |  | 19
10004 A | 2-D-1991 | 2 | 111125 | -9.8 | 1992_06_24 | 45.2743725 | Silty-Clay Subgrade | -93.7332067 | AFTER GRADING | FS9210004A | CLAS | % SILT | 07/16/1992 | MNDOT SOILS-CEMENT |  | 39.2
40541 | 2-D-1991 | 2 | 111133 | 0 | 1992_07_24 | 45.274338 | Gravel Base | -93.7332025 | DURING GRADING | 5005 | MOIS | PERCENT MOISTURE CONTENT(DRY WT) | 07/24/1992 | MNDOT CONSTRUCTION | 5 | 9.3 |  | 17.6 | 109.5
0201GR018 | 2-D-1991 | 2 | 111157 | -9.75 | 2001_08_14 | 45.2743229 | Class 4 Sp | -93.7331041 | Moisture Content. FORENSIC | SS01163 | MC | % WT. MOIST. CONTENT | 08/14/2001 | MNDOT SOILS-CEMENT |  | 6.6
0201GR001 | 2-D-1991 | 2 | 111157 | -9.75 | 2001_08_14 | 45.2743229 | Class 4 Sp | -93.7331041 | Moisture Content. FORENSIC | SS01164 | MC | % WT. MOIST. CONTENT | 08/14/2001 | MNDOT SOILS-CEMENT |  | 2.4
0201GR034 | 2-D-1991 | 2 | 111157 | -6.75 | 2001_08_14 | 45.2743161 | Class 4 Sp | -93.7331107 | Proctor. FORENSIC | SS01189 | PROC | MAXIMUM DENSITY (LB/FT^3) | 08/31/2001 | MNDOT SOILS-CEMENT |  | 127.8
0201GR034 | 2-D-1991 | 2 | 111157 | -6.75 | 2001_08_14 | 45.2743161 | Class 4 Sp | -93.7331107 | Proctor. FORENSIC | SS01189 | PROC | OPT MOIST CONT (% DRY WT) | 08/31/2001 | MNDOT SOILS-CEMENT |  | 9
0201GR019 | 2-D-1991 | 2 | 111157 | -6.75 | 2001_08_14 | 45.2743161 | Class 4 Sp | -93.7331107 | Moisture Content. FORENSIC | SS01168 | MC | % WT. MOIST. CONTENT | 08/14/2001 | MNDOT SOILS-CEMENT |  | 7.1
0201GR017 | 2-D-1991 | 2 | 111157 | -6.75 | 2001_08_14 | 45.2743161 | Class 6 Sp | -93.7331107 | Proctor. FORENSIC | SS01190 | PROC | MAXIMUM DENSITY (LB/FT^3) | 08/31/2001 | MNDOT SOILS-CEMENT |  | 132.2
0201GR017 | 2-D-1991 | 2 | 111157 | -6.75 | 2001_08_14 | 45.2743161 | Class 6 Sp | -93.7331107 | Proctor. FORENSIC | SS01190 | PROC | OPT MOIST CONT (% DRY WT) | 08/31/2001 | MNDOT SOILS-CEMENT |  | 9
42570 | 2-D-1991 | 2 | 110879 | 0 | 1991_10_23 | 45.2747266 | Silty-Clay Subgrade | -93.7340212 | DURING GRADING | 5355 | DENS | DENSITY(DRY) LB/FT^3 | 10/23/1991 | MNDOT CONSTRUCTION | 61 | 106 |  | 17.8 | 106
40528 | 2-D-1991 | 2 | 110879 | 0 | 1991_10_23 | 45.2747266 | Silty-Clay Subgrade | -93.7340212 | DURING GRADING | 5202 | MOIS | PERCENT MOISTURE CONTENT(DRY WT) | 10/23/1991 | MNDOT CONSTRUCTION | 61 | 13.884 |  | 17.8 | 106
42570 | 2-D-1991 | 2 | 110879 | 0 | 1991_10_23 | 45.2747266 | Silty-Clay Subgrade | -93.7340212 | DURING GRADING | 5355 | DENS | PERCENT MOISTURE CONTENT(DRY WT) | 10/23/1991 | MNDOT CONSTRUCTION | 61 | 13.895216 |  | 17.8 | 106
10902 A | 2-D-1991 | 2 | 110885 | -6 | 1992_08_05 | 45.2747313 | Gravel Base | -93.7339889 | AFTER GRADING | SS92508 | MC | % WT. MOIST. CONTENT | 08/07/1992 | MNDOT SOILS-CEMENT |  | 6.2
10902 B | 2-D-1991 | 2 | 110885 | -6 | 1992_08_05 | 45.2747313 | Gravel Base | -93.7339889 | AFTER GRADING | SS92509 | MC | % WT. MOIST. CONTENT | 08/07/1992 | MNDOT SOILS-CEMENT |  | 7.1
10902 C | 2-D-1991 | 2 | 110885 | -6 | 1992_08_05 | 45.2747313 | Gravel Base | -93.7339889 | AFTER GRADING | SS92510 | MC | % WT. MOIST. CONTENT | 08/07/1992 | MNDOT SOILS-CEMENT |  | 7.4
10902 D | 2-D-1991 | 2 | 110885 | -6 | 1992_08_05 | 45.2747313 | Silty-Clay Subgrade | -93.7339889 | AFTER GRADING | SS92511 | MC | % WT. MOIST. CONTENT | 08/07/1992 | MNDOT SOILS-CEMENT |  | 14.1
42497 | 2-P-1991 | 2 | 110897 | 29 | 1991_08_30 | 45.2746331 | Silty-Clay Subgrade | -93.7340252 | DURING GRADING | 5256 | DENS | PERCENT MOISTURE CONTENT(DRY WT) | 08/30/1991 | MNDOT CONSTRUCTION | 26 | 16.959064 |  | 18.1 | 107.1
42497 | 2-P-1991 | 2 | 110897 | 29 | 1991_08_30 | 45.2746331 | Silty-Clay Subgrade | -93.7340252 | DURING GRADING | 5256 | DENS | DENSITY(DRY) LB/FT^3 | 08/30/1991 | MNDOT CONSTRUCTION | 26 | 112.455 |  | 18.1 | 107.1
40575 | 2-D-1991 | 2 | 110960 | -6 | 1991_10_23 | 45.2746172 | Silty-Clay Subgrade | -93.7337463 | DURING GRADING | 5203 | MOIS | PERCENT MOISTURE CONTENT(DRY WT) | 10/23/1991 | MNDOT CONSTRUCTION | 61 | 13.35 |  | 17.8 | 106
42571 | 2-D-1991 | 2 | 110960 | -6 | 1991_10_23 | 45.2746172 | Silty-Clay Subgrade | -93.7337463 | DURING GRADING | 5356 | DENS | DENSITY(DRY) LB/FT^3 | 10/23/1991 | MNDOT CONSTRUCTION | 61 | 108.12 |  | 17.8 | 106
42571 | 2-D-1991 | 2 | 110960 | -6 | 1991_10_23 | 45.2746172 | Silty-Clay Subgrade | -93.7337463 | DURING GRADING | 5356 | DENS | PERCENT MOISTURE CONTENT(DRY WT) | 10/23/1991 | MNDOT CONSTRUCTION | 61 | 13.378685 |  | 17.8 | 106
10144 | 2-D-1991 | 2 | 110970 | -9.8 | 1992_06_26 | 45.2746106 | Silty-Clay Subgrade | -93.7337058 | AFTER GRADING | SS92279 | MC | % WT. MOIST. CONTENT | 07/07/1992 | MNDOT SOILS-CEMENT |  | 12.5
42501 | 2-P-1991 | 2 | 110975 | 9 | 1991_09_05 | 45.2745602 | Silty-Clay Subgrade | -93.7337303 | DURING GRADING | 5261 | DENS | DENSITY(DRY) LB/FT^3 | 09/05/1991 | MNDOT CONSTRUCTION | 25 | 113.12 |  | 15.8 | 112
42501 | 2-P-1991 | 2 | 110975 | 9 | 1991_09_05 | 45.2745602 | Silty-Clay Subgrade | -93.7337303 | DURING GRADING | 5261 | DENS | PERCENT MOISTURE CONTENT(DRY WT) | 09/05/1991 | MNDOT CONSTRUCTION | 25 | 17.370892 |  | 15.8 | 112
42496 | 2-D-1991 | 2 | 110985 | -45 | 1991_08_31 | 45.2746679 | Silty-Clay Subgrade | -93.7335812 | DURING GRADING | 5255 | DENS | PERCENT MOISTURE CONTENT(DRY WT) | 08/31/1991 | MNDOT CONSTRUCTION | 26 | 16.144019 |  | 18.1 | 107.1
42496 | 2-D-1991 | 2 | 110985 | -45 | 1991_08_31 | 45.2746679 | Silty-Clay Subgrade | -93.7335812 | DURING GRADING | 5255 | DENS | DENSITY(DRY) LB/FT^3 | 08/31/1991 | MNDOT CONSTRUCTION | 26 | 112.455 |  | 18.1 | 107.1
43048 | 2-P-1991 | 2 | 110993 | 12 | 1992_07_18 | 45.2745259 | Gravel Base | -93.7336788 | DURING GRADING | 5001 | DENS | DENSITY(DRY) LB/FT^3 | 07/18/1992 | MNDOT CONSTRUCTION | 5 | 127.26 |  | 17.6 | 109.5
43048 | 2-P-1991 | 2 | 110993 | 12 | 1992_07_18 | 45.2745259 | Gravel Base | -93.7336788 | DURING GRADING | 5001 | DENS | PERCENT MOISTURE CONTENT(DRY WT) | 07/18/1992 | MNDOT CONSTRUCTION | 5 | 6.951872 |  | 17.6 | 109.5
0208GR021 | 2-P-2008 | 2 | 111000 | 6 | 2008_07_15 | 45.2745288 | FDR (HMA + Cl 4) | -93.7336432 | sent to Maplewood Lab for characterization testing. | 3A-GS08-0053 | AC | % AC EXTRACTED | 09/25/2008 | Baxter |  | 3.5 | Percent
43096 | 2-P-1991 | 2 | 111000 | 14 | 1992_07_23 | 45.2745106 | Gravel Base | -93.7336606 | DURING GRADING | 5009 | DENS | PERCENT MOISTURE CONTENT(DRY WT) | 07/23/1992 | MNDOT CONSTRUCTION | 5 | 8.45987 |  | 17.6 | 109.5
43096 | 2-P-1991 | 2 | 111000 | 14 | 1992_07_23 | 45.2745106 | Gravel Base | -93.7336606 | DURING GRADING | 5009 | DENS | DENSITY(DRY) LB/FT^3 | 07/23/1992 | MNDOT CONSTRUCTION | 5 | 129.78 |  | 17.6 | 109.5
40236 | 2-D-1991 | 2 | 111002 | 0 | 1991_08_30 | 45.2745394 | Silty-Clay Subgrade | -93.7336238 | DURING GRADING | 5141 | MOIS | PERCENT MOISTURE CONTENT(DRY WT) | 08/30/1991 | MNDOT CONSTRUCTION | 25 | 16.116 |  | 15.8 | 112
42820 | 2-D-1991 | 2 | 111007 | -9 | 1992_07_21 | 45.2745523 | Gravel Base | -93.7335882 | DURING GRADING | 5005 | DENS | DENSITY(DRY) LB/FT^3 | 07/21/1992 | MNDOT CONSTRUCTION | 5 | 128.52 |  | 17.6 | 109.5
42820 | 2-D-1991 | 2 | 111007 | -9 | 1992_07_21 | 45.2745523 | Gravel Base | -93.7335882 | DURING GRADING | 5005 | DENS | PERCENT MOISTURE CONTENT(DRY WT) | 07/21/1992 | MNDOT CONSTRUCTION | 5 | 8.108108 |  | 17.6 | 109.5
43020 | 2-P-1991 | 2 | 111017 | 10 | 1992_06_05 | 45.2744937 | Silty-Clay Subgrade | -93.7335971 | DURING GRADING | 5372 | DENS | PERCENT MOISTURE CONTENT(DRY WT) | 06/05/1992 | MNDOT CONSTRUCTION | 26 | 10.132159 |  | 18.1 | 107.1
43020 | 2-P-1991 | 2 | 111017 | 10 | 1992_06_05 | 45.2744937 | Silty-Clay Subgrade | -93.7335971 | DURING GRADING | 5372 | DENS | DENSITY(DRY) LB/FT^3 | 06/05/1992 | MNDOT CONSTRUCTION | 26 | 109.242 |  | 18.1 | 107.1
10802 | 2-D-1991 | 2 | 111020 | -9.8 | 1992_08_10 | 45.2745342 | Gravel Base | -93.7335445 | AFTER GRADING | FS92544 | MC | % WT. MOIST. CONTENT | 08/18/1992 | MNDOT SOILS-CEMENT |  | 4.5
40450 | 2-P-1991 | 2 | 111027 | 10 | 1992_07_20 | 45.2744784 | Gravel Base | -93.7335649 | DURING GRADING | 5004 | MOIS | PERCENT MOISTURE CONTENT(DRY WT) | 07/20/1992 | MNDOT CONSTRUCTION | 5 | 9.1 |  | 17.6 | 109.5
42917 | 2-D-1991 | 2 | 111030 | 0 | 1992_07_08 | 45.2744966 | Silty-Clay Subgrade | -93.7335336 | DURING GRADING | 5015 | DENS | DENSITY(DRY) LB/FT^3 | 07/08/1992 | MNDOT CONSTRUCTION | 38 | 115.36 |  | 0 | 112
42917 | 2-D-1991 | 2 | 111030 | 0 | 1992_07_08 | 45.2744966 | Silty-Clay Subgrade | -93.7335336 | DURING GRADING | 5015 | DENS | PERCENT MOISTURE CONTENT(DRY WT) | 07/08/1992 | MNDOT CONSTRUCTION | 38 | 14.942529 |  | 0 | 112
42572 | 2-D-1991 | 2 | 111037 | 0 | 1991_10_23 | 45.2744858 | Silty-Clay Subgrade | -93.733511 | DURING GRADING | 5357 | DENS | DENSITY(DRY) LB/FT^3 | 10/23/1991 | MNDOT CONSTRUCTION | 61 | 109.18 |  | 17.8 | 106
42572 | 2-D-1991 | 2 | 111037 | 0 | 1991_10_23 | 45.2744858 | Silty-Clay Subgrade | -93.733511 | DURING GRADING | 5357 | DENS | PERCENT MOISTURE CONTENT(DRY WT) | 10/23/1991 | MNDOT CONSTRUCTION | 61 | 12.99435 |  | 17.8 | 106
42493 | 2-D-1991 | 2 | 111040 | 0 | 1991_08_31 | 45.2744812 | Silty-Clay Subgrade | -93.7335014 | DURING GRADING | 5252 | DENS | DENSITY(DRY) LB/FT^3 | 08/31/1991 | MNDOT CONSTRUCTION | 26 | 108.171 |  | 18.1 | 107.1
42493 | 2-D-1991 | 2 | 111040 | 0 | 1991_08_31 | 45.2744812 | Silty-Clay Subgrade | -93.7335014 | DURING GRADING | 5252 | DENS | PERCENT MOISTURE CONTENT(DRY WT) | 08/31/1991 | MNDOT CONSTRUCTION | 26 | 16.959064 |  | 18.1 | 107.1
10433 | 2-D-1991 | 2 | 111070 | -3 | 1992_08_05 | 45.2744419 | Class 4 Sp | -93.7333983 | AFTER GRADING | GS950083 | DENS | DENSITY(WET) 105% T-99 @OMC (MR) | 09/20/1995 | MNDOT FOUNDATION LAB |  | 147.9
10433 | 2-D-1991 | 2 | 111070 | -3 | 1992_08_05 | 45.2744419 | Class 4 Sp | -93.7333983 | AFTER GRADING | GS950083 | DENS | DENSITY(WET) 105% T-99 @80% SATURAT (MR) | 09/20/1995 | MNDOT FOUNDATION LAB |  | 147.5
10433 | 2-D-1991 | 2 | 111070 | -3 | 1992_08_05 | 45.2744419 | Class 4 Sp | -93.7333983 | AFTER GRADING | GS950083 | MOIS | MR MOIST. CONT. 95% T-99 @ OMC | 09/20/1995 | MNDOT FOUNDATION LAB |  | 10.1
10433 | 2-D-1991 | 2 | 111070 | -3 | 1992_08_05 | 45.2744419 | Class 4 Sp | -93.7333983 | AFTER GRADING | GS950083 | MOIS | MR MOIST. CONT. 100% T-99 @ OMC | 09/20/1995 | MNDOT FOUNDATION LAB |  | 11
10433 | 2-D-1991 | 2 | 111070 | -3 | 1992_08_05 | 45.2744419 | Class 4 Sp | -93.7333983 | AFTER GRADING | GS950083 | MOIS | MR MOIST. CONT. 100% T-99 @+1% OMC | 09/20/1995 | MNDOT FOUNDATION LAB |  | 11.3
10433 | 2-D-1991 | 2 | 111070 | -3 | 1992_08_05 | 45.2744419 | Class 4 Sp | -93.7333983 | AFTER GRADING | GS950083 | MOIS | MR MOIST. CONT. 100% T-99 @+2% OMC | 09/20/1995 | MNDOT FOUNDATION LAB |  | 12.1
10433 | 2-D-1991 | 2 | 111070 | -3 | 1992_08_05 | 45.2744419 | Class 4 Sp | -93.7333983 | AFTER GRADING | GS950083 | MOIS | MR MOIST. CONT. 105% T-99 @OMC | 09/20/1995 | MNDOT FOUNDATION LAB |  | 10.8
10433 | 2-D-1991 | 2 | 111070 | -3 | 1992_08_05 | 45.2744419 | Class 4 Sp | -93.7333983 | AFTER GRADING | GS950083 | MOIS | MR MOIST. CONT. 105% T-99 @80% SATURAT | 09/20/1995 | MNDOT FOUNDATION LAB |  | 8.6
10433 | 2-D-1991 | 2 | 111070 | -3 | 1992_08_05 | 45.2744419 | Class 4 Sp | -93.7333983 | AFTER GRADING | GS950083 | PROC | OPT MOIST CONT (% DRY WT) | 09/20/1995 | MNDOT SOILS-CEMENT |  | 10.9
10433 | 2-D-1991 | 2 | 111070 | -3 | 1992_08_05 | 45.2744419 | Class 4 Sp | -93.7333983 | AFTER GRADING | GS950083 | PROC | MAXIMUM DENSITY (LB/FT^3) | 09/20/1995 | MNDOT SOILS-CEMENT |  | 130
10433 | 2-D-1991 | 2 | 111070 | -3 | 1992_08_05 | 45.2744419 | Class 4 Sp | -93.7333983 | AFTER GRADING | GS950083 | DENS | DENSITY(DRY) 95% T-99 @OMC (MR) | 09/20/1995 | MNDOT FOUNDATION LAB |  | 123.5
10433 | 2-D-1991 | 2 | 111070 | -3 | 1992_08_05 | 45.2744419 | Class 4 Sp | -93.7333983 | AFTER GRADING | GS950083 | DENS | DENSITY(DRY) 100% T-99 @OMC (MR) | 09/20/1995 | MNDOT FOUNDATION LAB |  | 127.9
10433 | 2-D-1991 | 2 | 111070 | -3 | 1992_08_05 | 45.2744419 | Class 4 Sp | -93.7333983 | AFTER GRADING | GS950083 | DENS | DENSITY(DRY) 100% T-99 @+1% OMC (MR) | 09/20/1995 | MNDOT FOUNDATION LAB |  | 127
10433 | 2-D-1991 | 2 | 111070 | -3 | 1992_08_05 | 45.2744419 | Class 4 Sp | -93.7333983 | AFTER GRADING | GS950083 | DENS | DENSITY(DRY) 100% T-99 @+2% OMC (MR) | 09/20/1995 | MNDOT FOUNDATION LAB |  | 128
10433 | 2-D-1991 | 2 | 111070 | -3 | 1992_08_05 | 45.2744419 | Class 4 Sp | -93.7333983 | AFTER GRADING | GS950083 | DENS | DENSITY(DRY) 105% T-99 @OMC (MR) | 09/20/1995 | MNDOT FOUNDATION LAB |  | 133.4
10433 | 2-D-1991 | 2 | 111070 | -3 | 1992_08_05 | 45.2744419 | Class 4 Sp | -93.7333983 | AFTER GRADING | GS950083 | DENS | DENSITY(DRY) 105% T-99 @80% SATURAT (MR) | 09/20/1995 | MNDOT FOUNDATION LAB |  | 135.8
10433 | 2-D-1991 | 2 | 111070 | -3 | 1992_08_05 | 45.2744419 | Class 4 Sp | -93.7333983 | AFTER GRADING | GS950083 | DENS | DENSITY(WET) 95% T-99 @OMC (MR) | 09/20/1995 | MNDOT FOUNDATION LAB |  | 136
10433 | 2-D-1991 | 2 | 111070 | -3 | 1992_08_05 | 45.2744419 | Class 4 Sp | -93.7333983 | AFTER GRADING | GS950083 | DENS | DENSITY(WET) 100% T-99 @OMC (MR) | 09/20/1995 | MNDOT FOUNDATION LAB |  | 141.9
10433 | 2-D-1991 | 2 | 111070 | -3 | 1992_08_05 | 45.2744419 | Class 4 Sp | -93.7333983 | AFTER GRADING | GS950083 | DENS | DENSITY(WET) 100% T-99 @+1% OMC (MR) | 09/20/1995 | MNDOT FOUNDATION LAB |  | 141.9
10433 | 2-D-1991 | 2 | 111070 | -3 | 1992_08_05 | 45.2744419 | Class 4 Sp | -93.7333983 | AFTER GRADING | GS950083 | DENS | DENSITY(WET) 100% T-99 @+2% OMC (MR) | 09/20/1995 | MNDOT FOUNDATION LAB |  | 143.5
42938 | 2-P-1991 | 2 | 111070 | 4 | 1992_08_12 | 45.274426 | Gravel Base | -93.7334135 | DURING GRADING | 5006 | DENS | PERCENT MOISTURE CONTENT(DRY WT) | 08/12/1992 | MNDOT CONSTRUCTION | 3 | 2.249489 |  | 19.5 | 104.3
42938 | 2-P-1991 | 2 | 111070 | 4 | 1992_08_12 | 45.274426 | Gravel Base | -93.7334135 | DURING GRADING | 5006 | DENS | DENSITY(DRY) LB/FT^3 | 08/12/1992 | MNDOT CONSTRUCTION | 3 | 135.135 |  | 19.5 | 104.3
40449 | 2-P-1991 | 2 | 111106 | 9 | 1992_07_28 | 45.2743593 | Gravel Base | -93.7333088 | DURING GRADING | 5017 | MOIS | PERCENT MOISTURE CONTENT(DRY WT) | 07/28/1992 | MNDOT CONSTRUCTION | 5 | 7 |  | 17.6 | 109.5
42819 | 2-P-1991 | 2 | 111107 | 8 | 1992_07_25 | 45.27436 | Gravel Base | -93.7333034 | DURING GRADING | 5010 | DENS | DENSITY(DRY) LB/FT^3 | 07/25/1992 | MNDOT CONSTRUCTION | 5 | 126 |  | 17.6 | 109.5
42819 | 2-P-1991 | 2 | 111107 | 8 | 1992_07_25 | 45.27436 | Gravel Base | -93.7333034 | DURING GRADING | 5010 | DENS | PERCENT MOISTURE CONTENT(DRY WT) | 07/25/1992 | MNDOT CONSTRUCTION | 5 | 8.695652 |  | 17.6 | 109.5
10394 A | 2-D-1991 | 2 | 111115 | 0 | 1992_06_23 | 45.2743658 | Silty-Clay Subgrade | -93.7332603 | tossed 2/1/08 from Maplewood Lab mezzanine. AFTER GRADING | FS9310394A | DENS | DENSITY(DRY) @ OMC (MR) | 06/07/1993 | MNDOT FOUNDATION LAB |  | 108.3
10394 A | 2-D-1991 | 2 | 111115 | 0 | 1992_06_23 | 45.2743658 | Silty-Clay Subgrade | -93.7332603 | tossed 2/1/08 from Maplewood Lab mezzanine. AFTER GRADING | SS92341 | ATTL | % WT LIQUID LIMIT | 09/03/1992 | MNDOT SOILS-CEMENT |  | 35.8
10394 A | 2-D-1991 | 2 | 111115 | 0 | 1992_06_23 | 45.2743658 | Silty-Clay Subgrade | -93.7332603 | tossed 2/1/08 from Maplewood Lab mezzanine. AFTER GRADING | SS92341 | ATTL | % WT PLASTIC LIMIT | 09/03/1992 | MNDOT SOILS-CEMENT |  | 19.3
10394 A | 2-D-1991 | 2 | 111115 | 0 | 1992_06_23 | 45.2743658 | Silty-Clay Subgrade | -93.7332603 | tossed 2/1/08 from Maplewood Lab mezzanine. AFTER GRADING | SS92341 | CLAS | % SILT | 09/03/1992 | MNDOT SOILS-CEMENT |  | 40.1
43046 | 3-D-1990 | 3 | 111793 | -3 | 1992_07_15 | 45.2732971 | Gravel Base | -93.7311051 | DURING GRADING | 5038 | DENS | PERCENT MOISTURE CONTENT(DRY WT) | 07/15/1992 | MNDOT CONSTRUCTION | 4 | 8.108108 |  | 21.7 | 102
42914 | 3-D-1990 | 3 | 111800 | -6 | 1992_07_08 | 45.2732923 | Silty-Clay Subgrade | -93.7310763 | DURING GRADING | 5012 | DENS | DENSITY(DRY) LB/FT^3 | 07/08/1992 | MNDOT CONSTRUCTION | 38 | 115.36 |  | 0 | 112
42914 | 3-D-1990 | 3 | 111800 | -6 | 1992_07_08 | 45.2732923 | Silty-Clay Subgrade | -93.7310763 | DURING GRADING | 5012 | DENS | PERCENT MOISTURE CONTENT(DRY WT) | 07/08/1992 | MNDOT CONSTRUCTION | 38 | 13.250283 |  | 0 | 112
0308GR049 | 3-D-2008 | 3 | 111800 | -6 | 2008_07_15 | 45.2732923 | FDR (HMA + Cl 5) | -93.7310763 | sent to Maplewood Lab for characterization testing. | 3A-GS08-0054 | AC | % AC EXTRACTED | 09/25/2008 | Baxter |  | 3.4 | Percent
0308GR021 | 3-D-2008 | 3 | 111800 | -6 | 2008_07_16 | 45.2732923 | Class 5 Sp | -93.7310763 | sent to Maplewood Lab for characterization testing. | 3A-GS08-0046 | PROC | MAXIMUM DENSITY (LB/FT^3) | 09/17/2008 | Baxter |  | 131.2 | LB/FT^3
0308GR021 | 3-D-2008 | 3 | 111800 | -6 | 2008_07_16 | 45.2732923 | Class 5 Sp | -93.7310763 | sent to Maplewood Lab for characterization testing. | 3A-GS08-0046 | PROC | OPT MOIST CONT (% DRY WT) | 09/17/2008 | Baxter |  | 7.8 | Percent
0308GR029 | 3-D-2008 | 3 | 111800 | -6 | 2008_07_16 | 45.2732923 | Class 5 Sp | -93.7310763 | sent to Maplewood Lab for characterization testing. | 3A-GS08-0047 | PROC | MAXIMUM DENSITY (LB/FT^3) | 09/18/2008 | Baxter |  | 132.1 | LB/FT^3
0308GR029 | 3-D-2008 | 3 | 111800 | -6 | 2008_07_16 | 45.2732923 | Class 5 Sp | -93.7310763 | sent to Maplewood Lab for characterization testing. | 3A-GS08-0047 | PROC | OPT MOIST CONT (% DRY WT) | 09/18/2008 | Baxter |  | 7.2 | Percent
0308GR001 | 3-D-2008 | 3 | 111800 | -6 | 2008_07_16 | 45.2732923 | Class 3 Sp | -93.7310763 | sent to Maplewood Lab for characterization testing. | 3A-GS08-0049 | PROC | MAXIMUM DENSITY (LB/FT^3) | 09/25/2008 | Baxter |  | 127.8 | LB/FT^3
0308GR001 | 3-D-2008 | 3 | 111800 | -6 | 2008_07_16 | 45.2732923 | Class 3 Sp | -93.7310763 | sent to Maplewood Lab for characterization testing. | 3A-GS08-0049 | PROC | OPT MOIST CONT (% DRY WT) | 09/25/2008 | Baxter |  | 9.8 | Percent
0308GR019 | 3-D-2008 | 3 | 111800 | -6 | 2008_07_16 | 45.2732923 | Class 3 Sp | -93.7310763 | sent to Maplewood Lab for characterization testing. | 3A-GS08-0048 | PROC | MAXIMUM DENSITY (LB/FT^3) | 09/19/2008 | Baxter |  | 129.3 | LB/FT^3
0308GR019 | 3-D-2008 | 3 | 111800 | -6 | 2008_07_16 | 45.2732923 | Class 3 Sp | -93.7310763 | sent to Maplewood Lab for characterization testing. | 3A-GS08-0048 | PROC | OPT MOIST CONT (% DRY WT) | 09/19/2008 | Baxter |  | 8.9 | Percent
40585 | 3-D-1990 | 3 | 111800 | 0 | 1992_07_27 | 45.2732791 | Gravel Base | -93.7310902 | DURING GRADING | 5026 | MOIS | PERCENT MOISTURE CONTENT(DRY WT) | 07/27/1992 | MNDOT CONSTRUCTION | 4 | 7.04 |  | 21.7 | 102
40443 | 3-P-1990 | 3 | 111800 | 7 | 1992_07_28 | 45.2732636 | Gravel Base | -93.7311063 | DURING GRADING | 5031 | MOIS | PERCENT MOISTURE CONTENT(DRY WT) | 07/28/1992 | MNDOT CONSTRUCTION | 4 | 6.48 |  | 21.7 | 102
42806 | 3-D-1990 | 3 | 111807 | 0 | 1992_07_27 | 45.2732677 | Gravel Base | -93.7310683 | DURING GRADING | 5050 | DENS | PERCENT MOISTURE CONTENT(DRY WT) | 07/27/1992 | MNDOT CONSTRUCTION | 4 | 7.526882 |  | 21.7 | 102
42806 | 3-D-1990 | 3 | 111807 | 0 | 1992_07_27 | 45.2732677 | Gravel Base | -93.7310683 | DURING GRADING | 5050 | DENS | DENSITY(DRY) LB/FT^3 | 07/27/1992 | MNDOT CONSTRUCTION | 4 | 127.806 |  | 21.7 | 102
40442 | 3-D-1990 | 3 | 111810 | 0 | 1992_07_14 | 45.2732628 | Gravel Base | -93.7310589 | DURING GRADING | 5019 | MOIS | PERCENT MOISTURE CONTENT(DRY WT) | 07/14/1992 | MNDOT CONSTRUCTION | 4 | 7.84 |  | 21.7 | 102
42805 | 3-D-1990 | 3 | 111813 | -13 | 1992_07_28 | 45.2732866 | Gravel Base | -93.7310195 | DURING GRADING | 5052 | DENS | DENSITY(DRY) LB/FT^3 | 07/28/1992 | MNDOT CONSTRUCTION | 4 | 126.553 |  | 21.7 | 102
42805 | 3-D-1990 | 3 | 111813 | -13 | 1992_07_28 | 45.2732866 | Gravel Base | -93.7310195 | DURING GRADING | 5052 | DENS | PERCENT MOISTURE CONTENT(DRY WT) | 07/28/1992 | MNDOT CONSTRUCTION | 4 | 7.296137 |  | 21.7 | 102
42804 | 3-D-1990 | 3 | 111815 | -3 | 1992_07_10 | 45.2732612 | Gravel Base | -93.7310364 | DURING GRADING | 5032 | DENS | PERCENT MOISTURE CONTENT(DRY WT) | 07/10/1992 | MNDOT CONSTRUCTION | 4 | 10.132159 |  | 21.7 | 102
42804 | 3-D-1990 | 3 | 111815 | -3 | 1992_07_10 | 45.2732612 | Gravel Base | -93.7310364 | DURING GRADING | 5032 | DENS | DENSITY(DRY) LB/FT^3 | 07/10/1992 | MNDOT CONSTRUCTION | 4 | 127.806 |  | 21.7 | 102
40607 | 3-P-1990 | 3 | 111819 | 9 | 1992_07_21 | 45.2732283 | Gravel Base | -93.7310516 | DURING GRADING | 5021 | MOIS | PERCENT MOISTURE CONTENT(DRY WT) | 07/21/1992 | MNDOT CONSTRUCTION | 4 | 7.84 |  | 21.7 | 102
10149 | 3-P-1990 | 3 | 111830 | 9.8 | 1992_06_29 | 45.2732086 | Silty-Clay Subgrade | -93.7310191 | AFTER GRADING | SS92319 | MC | % WT. MOIST. CONTENT | 07/07/1992 | MNDOT SOILS-CEMENT |  | 15.8
10903 E | 3-D-1990 | 3 | 111845 | -6 | 1992_08_05 | 45.2732189 | Gravel Base | -93.7309358 | AFTER GRADING | SS92520 | MC | % WT. MOIST. CONTENT | 08/07/1992 | MNDOT SOILS-CEMENT |  | 6.7
10903 F | 3-D-1990 | 3 | 111845 | -6 | 1992_08_05 | 45.2732189 | Gravel Base | -93.7309358 | AFTER GRADING | SS92521 | MC | % WT. MOIST. CONTENT | 08/07/1992 | MNDOT SOILS-CEMENT |  | 6.9
10903 H | 3-D-1990 | 3 | 111845 | -6 | 1992_08_05 | 45.2732189 | Silty-Clay Subgrade | -93.7309358 | AFTER GRADING | SS92523 | MC | % WT. MOIST. CONTENT | 08/07/1992 | MNDOT SOILS-CEMENT |  | 16.2
10903 G | 3-D-1990 | 3 | 111845 | -6 | 1992_08_05 | 45.2732189 | Gravel Base | -93.7309358 | AFTER GRADING | SS92522 | MC | % WT. MOIST. CONTENT | 08/07/1992 | MNDOT SOILS-CEMENT |  | 6.9
42939 | 3-P-1990 | 3 | 111850 | 7 | 1992_08_11 | 45.2731821 | Gravel Base | -93.7309503 | DURING GRADING | 5006 | DENS | PERCENT MOISTURE CONTENT(DRY WT) | 08/11/1992 | MNDOT CONSTRUCTION | 2 | 4.60251 |  | 18.1 | 109.2
42939 | 3-P-1990 | 3 | 111850 | 7 | 1992_08_11 | 45.2731821 | Gravel Base | -93.7309503 | DURING GRADING | 5006 | DENS | DENSITY(DRY) LB/FT^3 | 08/11/1992 | MNDOT CONSTRUCTION | 2 | 138.008 |  | 18.1 | 109.2
42588 | 3-D-1990 | 3 | 111856 | -6 | 1992_06_05 | 45.2732009 | Silty-Clay Subgrade | -93.7309015 | DURING GRADING | 5380 | DENS | PERCENT MOISTURE CONTENT(DRY WT) | 06/05/1992 | MNDOT CONSTRUCTION | 26 | 8.45987 |  | 18.1 | 107.1
42588 | 3-D-1990 | 3 | 111856 | -6 | 1992_06_05 | 45.2732009 | Silty-Clay Subgrade | -93.7309015 | DURING GRADING | 5380 | DENS | DENSITY(DRY) LB/FT^3 | 06/05/1992 | MNDOT CONSTRUCTION | 26 | 111.384 |  | 18.1 | 107.1
42803 | 3-D-1990 | 3 | 111860 | -8 | 1992_08_03 | 45.2731987 | Gravel Base | -93.7308844 | DURING GRADING | 5057 | DENS | PERCENT MOISTURE CONTENT(DRY WT) | 08/03/1992 | MNDOT CONSTRUCTION | 4 | 6.044539 |  | 21.7 | 102
42803 | 3-D-1990 | 3 | 111860 | -8 | 1992_08_03 | 45.2731987 | Gravel Base | -93.7308844 | DURING GRADING | 5057 | DENS | DENSITY(DRY) LB/FT^3 | 08/03/1992 | MNDOT CONSTRUCTION | 4 | 129.059 |  | 21.7 | 102
43072 | 3-P-1990 | 3 | 115962 | 4 | 1990_11_14 |  | Silty-Clay Subgrade |  | DURING GRADING | 5073 | DENS | PERCENT MOISTURE CONTENT(DRY WT) | 11/14/1990 | MNDOT CONSTRUCTION | 16 | 6.269926 |  | 10.6 | 123.8
43072 | 3-P-1990 | 3 | 115962 | 4 | 1990_11_14 |  | Silty-Clay Subgrade |  | DURING GRADING | 5073 | DENS | DENSITY(DRY) LB/FT^3 | 11/14/1990 | MNDOT CONSTRUCTION | 16 | 123.8 |  | 10.6 | 123.8
10434 | 3-D-1990 | 3 | 111630 | 0 | 1992_08_05 | 45.2735542 | Class 3 Sp | -93.7316233 | AFTER GRADING | GS950001 | DENS | DENSITY(WET) 100% T-99 @+2% OMC (MR) | 03/22/1995 | MNDOT FOUNDATION LAB |  | 139.5
10434 | 3-D-1990 | 3 | 111630 | 0 | 1992_08_05 | 45.2735542 | Class 3 Sp | -93.7316233 | AFTER GRADING | GS950001 | DENS | DENSITY(WET) 105% T-99 @OMC (MR) | 03/22/1995 | MNDOT FOUNDATION LAB |  | 145
10434 | 3-D-1990 | 3 | 111630 | 0 | 1992_08_05 | 45.2735542 | Class 3 Sp | -93.7316233 | AFTER GRADING | GS950001 | DENS | DENSITY(WET) 105% T-99 @80% SATURAT (MR) | 03/22/1995 | MNDOT FOUNDATION LAB |  | 144.4
10434 | 3-D-1990 | 3 | 111630 | 0 | 1992_08_05 | 45.2735542 | Class 3 Sp | -93.7316233 | AFTER GRADING | GS950001 | MOIS | MR MOIST. CONT. 95% T-99 @ OMC | 03/22/1995 | MNDOT FOUNDATION LAB |  | 9
10434 | 3-D-1990 | 3 | 111630 | 0 | 1992_08_05 | 45.2735542 | Class 3 Sp | -93.7316233 | AFTER GRADING | GS950001 | MOIS | MR MOIST. CONT. 100% T-99 @ OMC | 03/22/1995 | MNDOT FOUNDATION LAB |  | 9
10434 | 3-D-1990 | 3 | 111630 | 0 | 1992_08_05 | 45.2735542 | Class 3 Sp | -93.7316233 | AFTER GRADING | GS950001 | MOIS | MR MOIST. CONT. 100% T-99 @+1% OMC | 03/22/1995 | MNDOT FOUNDATION LAB |  | 10
42574 | 3-P-1990 | 3 | 111632 | 7 | 1991_10_23 | 45.2735354 | Silty-Clay Subgrade | -93.7316329 | DURING GRADING | 5360 | DENS | DENSITY(DRY) LB/FT^3 | 10/23/1991 | MNDOT CONSTRUCTION | 61 | 107.06 |  | 17.8 | 106
42574 | 3-P-1990 | 3 | 111632 | 7 | 1991_10_23 | 45.2735354 | Silty-Clay Subgrade | -93.7316329 | DURING GRADING | 5360 | DENS | PERCENT MOISTURE CONTENT(DRY WT) | 10/23/1991 | MNDOT CONSTRUCTION | 61 | 18.623962 |  | 17.8 | 106
42807 | 3-D-1990 | 3 | 111649 | -9 | 1992_07_27 | 45.2735436 | Gravel Base | -93.731543 | DURING GRADING | 5051 | DENS | PERCENT MOISTURE CONTENT(DRY WT) | 07/27/1992 | MNDOT CONSTRUCTION | 4 | 5.820106 |  | 21.7 | 102
42807 | 3-D-1990 | 3 | 111649 | -9 | 1992_07_27 | 45.2735436 | Gravel Base | -93.731543 | DURING GRADING | 5051 | DENS | DENSITY(DRY) LB/FT^3 | 07/27/1992 | MNDOT CONSTRUCTION | 4 | 126.553 |  | 21.7 | 102
10395 A | 3-D-1990 | 3 | 111675 | 0 | 1992_06_23 | 45.2734817 | Silty-Clay Subgrade | -93.7314818 | tossed 2/1/08 from Maplewood Lab mezzanine. AFTER GRADING | SS92342 | ATTL | % WT LIQUID LIMIT | 09/03/1992 | MNDOT SOILS-CEMENT |  | 36
10395 A | 3-D-1990 | 3 | 111675 | 0 | 1992_06_23 | 45.2734817 | Silty-Clay Subgrade | -93.7314818 | tossed 2/1/08 from Maplewood Lab mezzanine. AFTER GRADING | SS92342 | MC | MR MOIST. CONT. @-2% OMC | 09/15/1992 | MNDOT FOUNDATION LAB |  | 15.8
10395 A | 3-D-1990 | 3 | 111675 | 0 | 1992_06_23 | 45.2734817 | Silty-Clay Subgrade | -93.7314818 | tossed 2/1/08 from Maplewood Lab mezzanine. AFTER GRADING | SS92342 | CLAS | % SILT | 09/03/1992 | MNDOT SOILS-CEMENT |  | 38.6
10395 A | 3-D-1990 | 3 | 111675 | 0 | 1992_06_23 | 45.2734817 | Silty-Clay Subgrade | -93.7314818 | tossed 2/1/08 from Maplewood Lab mezzanine. AFTER GRADING | SS92342 | CLAS | % CLAY | 09/03/1992 | MNDOT SOILS-CEMENT |  | 19.9
10395 A | 3-D-1990 | 3 | 111675 | 0 | 1992_06_23 | 45.2734817 | Silty-Clay Subgrade | -93.7314818 | tossed 2/1/08 from Maplewood Lab mezzanine. AFTER GRADING | SS92342 | CLAS | AASHTO GROUP INDEX | 09/03/1992 | MNDOT SOILS-CEMENT |  | 7.4
10395 A | 3-D-1990 | 3 | 111675 | 0 | 1992_06_23 | 45.2734817 | Silty-Clay Subgrade | -93.7314818 | tossed 2/1/08 from Maplewood Lab mezzanine. AFTER GRADING | SS92342 | CLAS | AASHTO GROUP | 09/03/1992 | MNDOT SOILS-CEMENT |  |  | A-6
10395 A | 3-D-1990 | 3 | 111675 | 0 | 1992_06_23 | 45.2734817 | Silty-Clay Subgrade | -93.7314818 | tossed 2/1/08 from Maplewood Lab mezzanine. AFTER GRADING | SS92342 | CLAS | TEXTURAL CLASS | 09/03/1992 | MNDOT SOILS-CEMENT |  |  | L
10395 A | 3-D-1990 | 3 | 111675 | 0 | 1992_06_23 | 45.2734817 | Silty-Clay Subgrade | -93.7314818 | tossed 2/1/08 from Maplewood Lab mezzanine. AFTER GRADING | SS92342 | RVAL | R-VALUE (240 PSI) | 09/03/1992 | MNDOT SOILS-CEMENT |  | 14.1
10395 A | 3-D-1990 | 3 | 111675 | 0 | 1992_06_23 | 45.2734817 | Silty-Clay Subgrade | -93.7314818 | tossed 2/1/08 from Maplewood Lab mezzanine. AFTER GRADING | FS9310395A | DENS | DENSITY(DRY) +2% OMC (MR) | 06/07/1993 | MNDOT FOUNDATION LAB |  | 104
10395 A | 3-D-1990 | 3 | 111675 | 0 | 1992_06_23 | 45.2734817 | Silty-Clay Subgrade | -93.7314818 | tossed 2/1/08 from Maplewood Lab mezzanine. AFTER GRADING | FS9310395A | DENS | DENSITY(WET) +2% OMC (MR) | 06/07/1993 | MNDOT FOUNDATION LAB |  | 124.7
10395 A | 3-D-1990 | 3 | 111675 | 0 | 1992_06_23 | 45.2734817 | Silty-Clay Subgrade | -93.7314818 | tossed 2/1/08 from Maplewood Lab mezzanine. AFTER GRADING | FS9310395A | DENS | DENSITY(DRY) @ OMC (MR) | 06/07/1993 | MNDOT FOUNDATION LAB |  | 114
10395 A | 3-D-1990 | 3 | 111675 | 0 | 1992_06_23 | 45.2734817 | Silty-Clay Subgrade | -93.7314818 | tossed 2/1/08 from Maplewood Lab mezzanine. AFTER GRADING | FS9310395A | DENS | DENSITY(WET) @ OMC (MR) | 06/07/1993 | MNDOT FOUNDATION LAB |  | 131.9
10395 A | 3-D-1990 | 3 | 111675 | 0 | 1992_06_23 | 45.2734817 | Silty-Clay Subgrade | -93.7314818 | tossed 2/1/08 from Maplewood Lab mezzanine. AFTER GRADING | SS92342 | PROC | OPT MOIST CONT (% DRY WT) | 09/03/1992 | MNDOT SOILS-CEMENT |  | 17.9
10395 A | 3-D-1990 | 3 | 111675 | 0 | 1992_06_23 | 45.2734817 | Silty-Clay Subgrade | -93.7314818 | tossed 2/1/08 from Maplewood Lab mezzanine. AFTER GRADING | SS92342 | PROC | MAXIMUM DENSITY (LB/FT^3) | 09/03/1992 | MNDOT SOILS-CEMENT |  | 107.9
10395 A | 3-D-1990 | 3 | 111675 | 0 | 1992_06_23 | 45.2734817 | Silty-Clay Subgrade | -93.7314818 | tossed 2/1/08 from Maplewood Lab mezzanine. AFTER GRADING | SS92342 | UU | UNCONF COMP STRGTH @ OMC | 09/15/1992 | MNDOT FOUNDATION LAB |  | 4160
10395 A | 3-D-1990 | 3 | 111675 | 0 | 1992_06_23 | 45.2734817 | Silty-Clay Subgrade | -93.7314818 | tossed 2/1/08 from Maplewood Lab mezzanine. AFTER GRADING | SS92342 | UU | UNCONF COMP STRGTH @ +2% OMC | 09/15/1992 | MNDOT FOUNDATION LAB |  | 2020
10395 A | 3-D-1990 | 3 | 111675 | 0 | 1992_06_23 | 45.2734817 | Silty-Clay Subgrade | -93.7314818 | tossed 2/1/08 from Maplewood Lab mezzanine. AFTER GRADING | SS92342 | UU | UNCONF COMP STRGTH @ -2% OMC | 09/15/1992 | MNDOT FOUNDATION LAB |  | 4980
10395 A | 3-D-1990 | 3 | 111675 | 0 | 1992_06_23 | 45.2734817 | Silty-Clay Subgrade | -93.7314818 | tossed 2/1/08 from Maplewood Lab mezzanine. AFTER GRADING | FS9310395A | DENS | DENSITY(DRY) -2% OMC (MR) | 06/07/1993 | MNDOT FOUNDATION LAB |  | 109.3
10395 A | 3-D-1990 | 3 | 111675 | 0 | 1992_06_23 | 45.2734817 | Silty-Clay Subgrade | -93.7314818 | tossed 2/1/08 from Maplewood Lab mezzanine. AFTER GRADING | FS9310395A | DENS | DENSITY(WET) -2% OMC (MR) | 06/07/1993 | MNDOT FOUNDATION LAB |  | 126.7
10395 A | 3-D-1990 | 3 | 111675 | 0 | 1992_06_23 | 45.2734817 | Silty-Clay Subgrade | -93.7314818 | tossed 2/1/08 from Maplewood Lab mezzanine. AFTER GRADING | SS92342 | MC | MR MOIST. CONT. @+2% OMC | 09/15/1992 | MNDOT FOUNDATION LAB |  | 19.8
10395 A | 3-D-1990 | 3 | 111675 | 0 | 1992_06_23 | 45.2734817 | Silty-Clay Subgrade | -93.7314818 | tossed 2/1/08 from Maplewood Lab mezzanine. AFTER GRADING | SS92342 | MC | MR MOIST. CONT. @ OMC | 09/15/1992 | MNDOT FOUNDATION LAB |  | 15.6
10395 A | 3-D-1990 | 3 | 111675 | 0 | 1992_06_23 | 45.2734817 | Silty-Clay Subgrade | -93.7314818 | tossed 2/1/08 from Maplewood Lab mezzanine. AFTER GRADING | SS92342 | ATTL | % WT PLASTIC LIMIT | 09/03/1992 | MNDOT SOILS-CEMENT |  | 18.8
10005 A | 3-D-1990 | 3 | 111680 | -9.8 | 1992_06_24 | 45.2734953 | Silty-Clay Subgrade | -93.7314437 | AFTER GRADING | FS9210005A | DENS | DENSITY(WET) LB/FT^3 | 07/02/1992 | MNDOT FOUNDATION LAB |  | 134.8
10005 A | 3-D-1990 | 3 | 111680 | -9.8 | 1992_06_24 | 45.2734953 | Silty-Clay Subgrade | -93.7314437 | AFTER GRADING | FS9210005 | ATTL | % WT LIQUID LIMIT | 07/16/1992 | MNDOT SOILS-CEMENT |  | 33.7
10005 A | 3-D-1990 | 3 | 111680 | -9.8 | 1992_06_24 | 45.2734953 | Silty-Clay Subgrade | -93.7314437 | AFTER GRADING | FS9210005 | ATTL | % WT PLASTIC LIMIT | 07/16/1992 | MNDOT SOILS-CEMENT |  | 19.3
10005 A | 3-D-1990 | 3 | 111680 | -9.8 | 1992_06_24 | 45.2734953 | Silty-Clay Subgrade | -93.7314437 | AFTER GRADING | FS9210005 | UU | UNCONFD COMPRESSIVE STRENGTH | 07/10/1992 | MNDOT FOUNDATION LAB |  | 3850
10005 A | 3-D-1990 | 3 | 111680 | -9.8 | 1992_06_24 | 45.2734953 | Silty-Clay Subgrade | -93.7314437 | AFTER GRADING | FS9210005A | CLAS | % SILT | 07/16/1992 | MNDOT SOILS-CEMENT |  | 38.7
10005 A | 3-D-1990 | 3 | 111680 | -9.8 | 1992_06_24 | 45.2734953 | Silty-Clay Subgrade | -93.7314437 | AFTER GRADING | FS9210005A | CLAS | % CLAY | 07/16/1992 | MNDOT SOILS-CEMENT |  | 17.4
10005 A | 3-D-1990 | 3 | 111680 | -9.8 | 1992_06_24 | 45.2734953 | Silty-Clay Subgrade | -93.7314437 | AFTER GRADING | FS9210005 | MC | % WT. MOIST. CONTENT | 07/27/1992 | MNDOT FOUNDATION LAB |  | 17.5
10005 A | 3-D-1990 | 3 | 111680 | -9.8 | 1992_06_24 | 45.2734953 | Silty-Clay Subgrade | -93.7314437 | AFTER GRADING | FS9210005A | DENS | DENSITY(DRY) LB/FT^3 | 07/02/1992 | MNDOT FOUNDATION LAB |  | 114.7
10005 A | 3-D-1990 | 3 | 111680 | -9.8 | 1992_06_24 | 45.2734953 | Silty-Clay Subgrade | -93.7314437 | AFTER GRADING | FS9210005A | CLAS | TEXTURAL CLASS | 07/16/1992 | MNDOT SOILS-CEMENT |  |  | L
10005 A | 3-D-1990 | 3 | 111680 | -9.8 | 1992_06_24 | 45.2734953 | Silty-Clay Subgrade | -93.7314437 | AFTER GRADING | FS9210005A | CLAS | AASHTO GROUP INDEX | 07/16/1992 | MNDOT SOILS-CEMENT |  | 5
10005 A | 3-D-1990 | 3 | 111680 | -9.8 | 1992_06_24 | 45.2734953 | Silty-Clay Subgrade | -93.7314437 | AFTER GRADING | FS9210005A | CLAS | AASHTO GROUP | 07/16/1992 | MNDOT SOILS-CEMENT |  |  | A-6
10148 C | 3-D-1990 | 3 | 111680 | 0 | 1992_06_23 | 45.2734801 | Silty-Clay Subgrade | -93.731437 | AFTER GRADING | SS92287 | MC | % WT. MOIST. CONTENT | 07/07/1992 | MNDOT SOILS-CEMENT |  | 12.2
10148 A | 3-D-1990 | 3 | 111680 | 0 | 1992_06_26 | 45.2734736 | Silty-Clay Subgrade | -93.7314661 | AFTER GRADING | SS92285 | MC | % WT. MOIST. CONTENT | 07/07/1992 | MNDOT SOILS-CEMENT |  | 16.3
10148 B | 3-D-1990 | 3 | 111680 | 0 | 1992_06_26 | 45.2734736 | Silty-Clay Subgrade | -93.7314661 | AFTER GRADING | SS92286 | MC | % WT. MOIST. CONTENT | 07/07/1992 | MNDOT SOILS-CEMENT |  | 11.1
10006 A | 3-D-1990 | 3 | 111685 | -9.8 | 1992_06_24 | 45.2734873 | Silty-Clay Subgrade | -93.731428 | AFTER GRADING | FS9210006 | ATTL | % WT PLASTIC LIMIT | 07/16/1992 | MNDOT SOILS-CEMENT |  | 20.3
10006 A | 3-D-1990 | 3 | 111685 | -9.8 | 1992_06_24 | 45.2734873 | Silty-Clay Subgrade | -93.731428 | AFTER GRADING | FS9210006A | CLAS | TEXTURAL CLASS | 07/16/1992 | MNDOT SOILS-CEMENT |  |  | L
10006 A | 3-D-1990 | 3 | 111685 | -9.8 | 1992_06_24 | 45.2734873 | Silty-Clay Subgrade | -93.731428 | AFTER GRADING | FS9210006A | CLAS | AASHTO GROUP INDEX | 07/16/1992 | MNDOT SOILS-CEMENT |  | 5
10006 A | 3-D-1990 | 3 | 111685 | -9.8 | 1992_06_24 | 45.2734873 | Silty-Clay Subgrade | -93.731428 | AFTER GRADING | FS9210006A | CLAS | AASHTO GROUP | 07/16/1992 | MNDOT SOILS-CEMENT |  |  | A-6
10006 A | 3-D-1990 | 3 | 111685 | -9.8 | 1992_06_24 | 45.2734873 | Silty-Clay Subgrade | -93.731428 | AFTER GRADING | FS9210006A | CLAS | % SILT | 07/16/1992 | MNDOT SOILS-CEMENT |  | 37.6
10006 A | 3-D-1990 | 3 | 111685 | -9.8 | 1992_06_24 | 45.2734873 | Silty-Clay Subgrade | -93.731428 | AFTER GRADING | FS9210006A | CLAS | % CLAY | 07/16/1992 | MNDOT SOILS-CEMENT |  | 17.9
10006 A | 3-D-1990 | 3 | 111685 | -9.8 | 1992_06_24 | 45.2734873 | Silty-Clay Subgrade | -93.731428 | AFTER GRADING | FS9210006A | DENS | DENSITY(WET) LB/FT^3 | 07/13/1992 | MNDOT FOUNDATION LAB |  | 133.6
10006 A | 3-D-1990 | 3 | 111685 | -9.8 | 1992_06_24 | 45.2734873 | Silty-Clay Subgrade | -93.731428 | AFTER GRADING | FS9210006 | MC | % WT. MOIST. CONTENT | 07/27/1992 | MNDOT FOUNDATION LAB |  | 16.8
10006 A | 3-D-1990 | 3 | 111685 | -9.8 | 1992_06_24 | 45.2734873 | Silty-Clay Subgrade | -93.731428 | AFTER GRADING | FS9210006A | DENS | DENSITY(DRY) LB/FT^3 | 07/13/1992 | MNDOT FOUNDATION LAB |  | 114.3
10006 A | 3-D-1990 | 3 | 111685 | -9.8 | 1992_06_24 | 45.2734873 | Silty-Clay Subgrade | -93.731428 | AFTER GRADING | FS9210006 | ATTL | % WT LIQUID LIMIT | 07/16/1992 | MNDOT SOILS-CEMENT |  | 33.2
10006 A | 3-D-1990 | 3 | 111685 | -9.8 | 1992_06_24 | 45.2734873 | Silty-Clay Subgrade | -93.731428 | AFTER GRADING | FS9210006 | UU | UNCONFD COMPRESSIVE STRENGTH | 07/16/1992 | MNDOT FOUNDATION LAB |  | 4320
42024 | 3-D-1990 | 3 | 111742 | -3 | 1992_06_05 | 45.27338 | Silty-Clay Subgrade | -93.7312648 | DURING GRADING | 5379 | DENS | DENSITY(DRY) LB/FT^3 | 06/05/1992 | MNDOT CONSTRUCTION | 26 | 108.171 |  | 18.1 | 107.1
42024 | 3-D-1990 | 3 | 111742 | -3 | 1992_06_05 | 45.27338 | Silty-Clay Subgrade | -93.7312648 | DURING GRADING | 5379 | DENS | PERCENT MOISTURE CONTENT(DRY WT) | 06/05/1992 | MNDOT CONSTRUCTION | 26 | 10.987791 |  | 18.1 | 107.1
40396 | 3-P-1990 | 3 | 111745 | 13 | 1991_10_19 | 45.2733397 | Silty-Clay Subgrade | -93.7312921 | DURING GRADING | 5196 | MOIS | PERCENT MOISTURE CONTENT(DRY WT) | 10/19/1991 | MNDOT CONSTRUCTION | 61 | 15.13 |  | 17.8 | 106
10805 | 3-P-1990 | 3 | 111780 | 9.8 | 1992_08_11 | 45.27329 | Gravel Base | -93.7311753 | AFTER GRADING | SS92548 | MC | % WT. MOIST. CONTENT | 08/18/1992 | MNDOT SOILS-CEMENT |  | 4.3
43095 | 3-D-1990 | 3 | 111791 | -7 | 1992_07_21 | 45.2733092 | Gravel Base | -93.7311022 | DURING GRADING | 5048 | DENS | DENSITY(DRY) LB/FT^3 | 07/21/1992 | MNDOT CONSTRUCTION | 4 | 126.553 |  | 21.7 | 102
43095 | 3-D-1990 | 3 | 111791 | -7 | 1992_07_21 | 45.2733092 | Gravel Base | -93.7311022 | DURING GRADING | 5048 | DENS | PERCENT MOISTURE CONTENT(DRY WT) | 07/21/1992 | MNDOT CONSTRUCTION | 4 | 6.609808 |  | 21.7 | 102
43046 | 3-D-1990 | 3 | 111793 | -3 | 1992_07_15 | 45.2732971 | Gravel Base | -93.7311051 | DURING GRADING | 5038 | DENS | DENSITY(DRY) LB/FT^3 | 07/15/1992 | MNDOT CONSTRUCTION | 4 | 129.059 |  | 21.7 | 102
10903 D | 3-P-1990 | 3 | 111445 | 6 | 1992_08_05 | 45.2738361 | Silty-Clay Subgrade | -93.732221 | AFTER GRADING | SS92519 | MC | % WT. MOIST. CONTENT | 08/07/1992 | MNDOT SOILS-CEMENT |  | 14.5
10903 C | 3-P-1990 | 3 | 111445 | 6 | 1992_08_05 | 45.2738361 | Gravel Base | -93.732221 | AFTER GRADING | SS92518 | MC | % WT. MOIST. CONTENT | 08/07/1992 | MNDOT SOILS-CEMENT |  | 6.8
10903 B | 3-P-1990 | 3 | 111445 | 6 | 1992_08_05 | 45.2738361 | Gravel Base | -93.732221 | AFTER GRADING | SS92517 | MC | % WT. MOIST. CONTENT | 08/07/1992 | MNDOT SOILS-CEMENT |  | 7
10903 A | 3-P-1990 | 3 | 111445 | 6 | 1992_08_05 | 45.2738361 | Gravel Base | -93.732221 | AFTER GRADING | SS92516 | MC | % WT. MOIST. CONTENT | 08/07/1992 | MNDOT SOILS-CEMENT |  | 6
0301GR018 | 3-D-1990 | 3 | 111462.5 | -9.75 | 2001_08_14 | 45.2738435 | Class 3 Sp | -93.7321302 | Moisture Content. FORENSIC | SS01165 | MC | % WT. MOIST. CONTENT | 08/14/2001 | MNDOT SOILS-CEMENT |  | 6.7
0301GR001 | 3-D-1990 | 3 | 111462.5 | -9.75 | 2001_08_14 | 45.2738435 | Class 5 Sp | -93.7321302 | Moisture Content. FORENSIC | SS01166 | MC | % WT. MOIST. CONTENT | 08/14/2001 | MNDOT SOILS-CEMENT |  | 4.1
0301GR034 | 3-D-1990 | 3 | 111462.5 | -6.75 | 2001_08_14 | 45.2738368 | Class 3 Sp | -93.7321369 | Proctor. FORENSIC | SS01191 | PROC | MAXIMUM DENSITY (LB/FT^3) | 09/04/2001 | MNDOT SOILS-CEMENT |  | 128.4
0301GR034 | 3-D-1990 | 3 | 111462.5 | -6.75 | 2001_08_14 | 45.2738368 | Class 3 Sp | -93.7321369 | Proctor. FORENSIC | SS01191 | PROC | OPT MOIST CONT (% DRY WT) | 09/04/2001 | MNDOT SOILS-CEMENT |  | 10.4
0301GR019 | 3-D-1990 | 3 | 111462.5 | -6.75 | 2001_08_14 | 45.2738368 | Class 3 Sp | -93.7321369 | Moisture Content. FORENSIC | SS01170 | MC | % WT. MOIST. CONTENT | 08/14/2001 | MNDOT SOILS-CEMENT |  | 6
0301GR017 | 3-D-1990 | 3 | 111462.5 | -6.75 | 2001_08_14 | 45.2738368 | Class 5 Sp | -93.7321369 | Proctor. FORENSIC | SS01192 | PROC | MAXIMUM DENSITY (LB/FT^3) | 09/04/2001 | MNDOT SOILS-CEMENT |  | 134.8
0301GR017 | 3-D-1990 | 3 | 111462.5 | -6.75 | 2001_08_14 | 45.2738368 | Class 5 Sp | -93.7321369 | Proctor. FORENSIC | SS01192 | PROC | OPT MOIST CONT (% DRY WT) | 09/04/2001 | MNDOT SOILS-CEMENT |  | 7.7
0301GR002 | 3-D-1990 | 3 | 111462.5 | -6.75 | 2001_08_14 | 45.2738368 | Class 5 Sp | -93.7321369 | Moisture Content. FORENSIC | SS01171 | MC | % WT. MOIST. CONTENT | 08/14/2001 | MNDOT SOILS-CEMENT |  | 4.1
0301GR003 | 3-D-1990 | 3 | 111462.5 | -3.75 | 2001_08_14 | 45.2738301 | Class 5 Sp | -93.7321437 | Moisture Content. FORENSIC | SS01176 | MC | % WT. MOIST. CONTENT | 08/14/2001 | MNDOT SOILS-CEMENT |  | 3.8
0301GR020 | 3-D-1990 | 3 | 111462.5 | -3.75 | 2001_08_14 | 45.2738301 | Class 3 Sp | -93.7321437 | Moisture Content. FORENSIC | SS01175 | MC | % WT. MOIST. CONTENT | 08/14/2001 | MNDOT SOILS-CEMENT |  | 6.3
0301GR004 | 3-D-1990 | 3 | 111462.5 | 0 | 2001_08_14 | 45.2738217 | Class 5 Sp | -93.7321521 | Moisture Content. FORENSIC | SS01181 | MC | % WT. MOIST. CONTENT | 08/14/2001 | MNDOT SOILS-CEMENT |  | 4.2
0301GR021 | 3-D-1990 | 3 | 111462.5 | 0 | 2001_08_14 | 45.2738217 | Class 3 Sp | -93.7321521 | Moisture Content. FORENSIC | SS01180 | MC | % WT. MOIST. CONTENT | 08/14/2001 | MNDOT SOILS-CEMENT |  | 6.3
42812 | 3-P-1990 | 3 | 111500 | 5 | 1992_07_15 | 45.273751 | Gravel Base | -93.7320447 | DURING GRADING | 5039 | DENS | PERCENT MOISTURE CONTENT(DRY WT) | 07/15/1992 | MNDOT CONSTRUCTION | 4 | 7.066381 |  | 21.7 | 102
42812 | 3-P-1990 | 3 | 111500 | 5 | 1992_07_15 | 45.273751 | Gravel Base | -93.7320447 | DURING GRADING | 5039 | DENS | DENSITY(DRY) LB/FT^3 | 07/15/1992 | MNDOT CONSTRUCTION | 4 | 127.806 |  | 21.7 | 102
42813 | 3-P-1990 | 3 | 111500 | 10 | 1992_07_28 | 45.2737398 | Gravel Base | -93.7320559 | DURING GRADING | 5053 | DENS | DENSITY(DRY) LB/FT^3 | 07/28/1992 | MNDOT CONSTRUCTION | 4 | 127.806 |  | 21.7 | 102
42813 | 3-P-1990 | 3 | 111500 | 10 | 1992_07_28 | 45.2737398 | Gravel Base | -93.7320559 | DURING GRADING | 5053 | DENS | PERCENT MOISTURE CONTENT(DRY WT) | 07/28/1992 | MNDOT CONSTRUCTION | 4 | 6.951872 |  | 21.7 | 102
42811 | 3-D-1990 | 3 | 111521 | -9 | 1992_08_11 | 45.2737488 | Gravel Base | -93.7319467 | DURING GRADING | 5007 | DENS | PERCENT MOISTURE CONTENT(DRY WT) | 08/11/1992 | MNDOT CONSTRUCTION | 2 | 5.152471 |  | 18.1 | 109.2
42811 | 3-D-1990 | 3 | 111521 | -9 | 1992_08_11 | 45.2737488 | Gravel Base | -93.7319467 | DURING GRADING | 5007 | DENS | DENSITY(DRY) LB/FT^3 | 08/11/1992 | MNDOT CONSTRUCTION | 2 | 138.008 |  | 18.1 | 109.2
40285 | 3-D-1990 | 3 | 111521 | -3 | 1991_10_22 | 45.2737354 | Silty-Clay Subgrade | -93.7319602 | DURING GRADING | 5200 | MOIS | PERCENT MOISTURE CONTENT(DRY WT) | 10/22/1991 | MNDOT CONSTRUCTION | 61 | 15.664 |  | 17.8 | 106
10147 | 3-D-1990 | 3 | 111530 | -9.8 | 1992_06_26 | 45.2737362 | Silty-Clay Subgrade | -93.7319164 | AFTER GRADING | SS92284 | MC | % WT. MOIST. CONTENT | 07/07/1992 | MNDOT SOILS-CEMENT |  | 14.6
42810 | 3-P-1990 | 3 | 111532 | 8 | 1992_07_21 | 45.2736933 | Gravel Base | -93.7319503 | DURING GRADING | 5049 | DENS | PERCENT MOISTURE CONTENT(DRY WT) | 07/21/1992 | MNDOT CONSTRUCTION | 4 | 6.837607 |  | 21.7 | 102
42810 | 3-P-1990 | 3 | 111532 | 8 | 1992_07_21 | 45.2736933 | Gravel Base | -93.7319503 | DURING GRADING | 5049 | DENS | DENSITY(DRY) LB/FT^3 | 07/21/1992 | MNDOT CONSTRUCTION | 4 | 127.806 |  | 21.7 | 102
10931 D | 3-D-1990 | 3 | 111540 | -6 | 1992_06_24 | 45.2737273 | Silty-Clay Subgrade | -93.7318538 | AFTER GRADING | SS92213 | MC | % WT. MOIST. CONTENT | 07/07/1992 | MNDOT SOILS-CEMENT |  | 19.6
10931 C | 3-D-1990 | 3 | 111540 | -6 | 1992_06_24 | 45.2737273 | Silty-Clay Subgrade | -93.7318538 | AFTER GRADING | SS92212 | MC | % WT. MOIST. CONTENT | 07/07/1992 | MNDOT SOILS-CEMENT |  | 18.1
10931 B | 3-D-1990 | 3 | 111540 | -6 | 1992_06_24 | 45.2737273 | Silty-Clay Subgrade | -93.7318538 | AFTER GRADING | SS92211 | MC | % WT. MOIST. CONTENT | 07/07/1992 | MNDOT SOILS-CEMENT |  | 17.9
10931 A | 3-D-1990 | 3 | 111540 | -6 | 1992_06_24 | 45.2737273 | Silty-Clay Subgrade | -93.7318538 | AFTER GRADING | SS92210 | MC | % WT. MOIST. CONTENT | 07/07/1992 | MNDOT SOILS-CEMENT |  | 15.4
42573 | 3-D-1990 | 3 | 111545 | -9 | 1991_10_23 | 45.2737104 | Silty-Clay Subgrade | -93.7318708 | DURING GRADING | 5359 | DENS | DENSITY(DRY) LB/FT^3 | 10/23/1991 | MNDOT CONSTRUCTION | 61 | 109.18 |  | 17.8 | 106
42573 | 3-D-1990 | 3 | 111545 | -9 | 1991_10_23 | 45.2737104 | Silty-Clay Subgrade | -93.7318708 | DURING GRADING | 5359 | DENS | PERCENT MOISTURE CONTENT(DRY WT) | 10/23/1991 | MNDOT CONSTRUCTION | 61 | 19.047619 |  | 17.8 | 106
42915 | 3-P-1990 | 3 | 111552 | 8 | 1992_07_08 | 45.2736614 | Silty-Clay Subgrade | -93.7318872 | DURING GRADING | 5011 | DENS | DENSITY(DRY) LB/FT^3 | 07/08/1992 | MNDOT CONSTRUCTION | 38 | 112 |  | 0 | 112
42915 | 3-P-1990 | 3 | 111552 | 8 | 1992_07_08 | 45.2736614 | Silty-Clay Subgrade | -93.7318872 | DURING GRADING | 5011 | DENS | PERCENT MOISTURE CONTENT(DRY WT) | 07/08/1992 | MNDOT CONSTRUCTION | 38 | 14.025086 |  | 0 | 112
10804 | 3-D-1990 | 3 | 111580 | -9.8 | 1992_08_11 | 45.2736562 | Gravel Base | -93.7317585 | AFTER GRADING | SS92547 | MC | % WT. MOIST. CONTENT | 08/18/1992 | MNDOT SOILS-CEMENT |  | 4.9
42809 | 3-D-1990 | 3 | 111593 | 0 | 1992_07_10 | 45.2736136 | Gravel Base | -93.7317398 | DURING GRADING | 5033 | DENS | DENSITY(DRY) LB/FT^3 | 07/10/1992 | MNDOT CONSTRUCTION | 4 | 127.806 |  | 21.7 | 102
42809 | 3-D-1990 | 3 | 111593 | 0 | 1992_07_10 | 45.2736136 | Gravel Base | -93.7317398 | DURING GRADING | 5033 | DENS | PERCENT MOISTURE CONTENT(DRY WT) | 07/10/1992 | MNDOT CONSTRUCTION | 4 | 8.225108 |  | 21.7 | 102
40446 | 3-D-1990 | 3 | 111600 | -2 | 1992_07_09 | 45.2736068 | Gravel Base | -93.7317132 | DURING GRADING | 5028 | MOIS | PERCENT MOISTURE CONTENT(DRY WT) | 07/09/1992 | MNDOT CONSTRUCTION | 4 | 7.68 |  | 21.7 | 102
42584 | 3-D-1990 | 3 | 111600 | 0 | 1992_06_05 | 45.2736023 | Silty-Clay Subgrade | -93.7317177 | DURING GRADING | 5374 | DENS | PERCENT MOISTURE CONTENT(DRY WT) | 06/05/1992 | MNDOT CONSTRUCTION | 26 | 14.285714 |  | 18.1 | 107.1
42584 | 3-D-1990 | 3 | 111600 | 0 | 1992_06_05 | 45.2736023 | Silty-Clay Subgrade | -93.7317177 | DURING GRADING | 5374 | DENS | DENSITY(DRY) LB/FT^3 | 06/05/1992 | MNDOT CONSTRUCTION | 26 | 107.1 |  | 18.1 | 107.1
0308GR031 | 3-P-2008 | 3 | 111600 | 6 | 2008_07_15 | 45.273589 | FDR (HMA + Cl 5) | -93.7317314 | sent to Maplewood Lab for characterization testing. | 3A-GS08-0055 | AC | % AC EXTRACTED | 09/25/2008 | Baxter |  | 4 | Percent
40445 | 3-P-1990 | 3 | 111600 | 12 | 1992_08_03 | 45.2735757 | Gravel Base | -93.731745 | DURING GRADING | 5005 | MOIS | PERCENT MOISTURE CONTENT(DRY WT) | 08/03/1992 | MNDOT CONSTRUCTION | 2 | 5.913 |  | 18.1 | 109.2
40444 | 3-D-1990 | 3 | 111609 | -5 | 1992_07_28 | 45.273599 | Gravel Base | -93.731678 | DURING GRADING | 5032 | MOIS | PERCENT MOISTURE CONTENT(DRY WT) | 07/28/1992 | MNDOT CONSTRUCTION | 4 | 7.04 |  | 21.7 | 102
42808 | 3-P-1990 | 3 | 111612 | 4 | 1992_08_03 | 45.2735742 | Gravel Base | -93.731689 | DURING GRADING | 5056 | DENS | DENSITY(DRY) LB/FT^3 | 08/03/1992 | MNDOT CONSTRUCTION | 4 | 126.553 |  | 21.7 | 102
42808 | 3-P-1990 | 3 | 111612 | 4 | 1992_08_03 | 45.2735742 | Gravel Base | -93.731689 | DURING GRADING | 5056 | DENS | PERCENT MOISTURE CONTENT(DRY WT) | 08/03/1992 | MNDOT CONSTRUCTION | 4 | 5.932203 |  | 21.7 | 102
10434 | 3-D-1990 | 3 | 111630 | 0 | 1992_08_05 | 45.2735542 | Class 3 Sp | -93.7316233 | AFTER GRADING | GS950001 | MOIS | MR MOIST. CONT. 100% T-99 @+2% OMC | 03/22/1995 | MNDOT FOUNDATION LAB |  | 11
10434 | 3-D-1990 | 3 | 111630 | 0 | 1992_08_05 | 45.2735542 | Class 3 Sp | -93.7316233 | AFTER GRADING | GS950001 | MOIS | MR MOIST. CONT. 105% T-99 @OMC | 03/22/1995 | MNDOT FOUNDATION LAB |  | 9
10434 | 3-D-1990 | 3 | 111630 | 0 | 1992_08_05 | 45.2735542 | Class 3 Sp | -93.7316233 | AFTER GRADING | GS950001 | PROC | OPT MOIST CONT (% DRY WT) | 03/22/1995 | MNDOT SOILS-CEMENT |  | 9
10434 | 3-D-1990 | 3 | 111630 | 0 | 1992_08_05 | 45.2735542 | Class 3 Sp | -93.7316233 | AFTER GRADING | GS950001 | PROC | MAXIMUM DENSITY (LB/FT^3) | 03/22/1995 | MNDOT SOILS-CEMENT |  | 127.6
10434 | 3-D-1990 | 3 | 111630 | 0 | 1992_08_05 | 45.2735542 | Class 3 Sp | -93.7316233 | AFTER GRADING | GS950001 | MOIS | MR MOIST. CONT. 105% T-99 @80% SATURAT | 03/22/1995 | MNDOT FOUNDATION LAB |  | 7.5
10434 | 3-D-1990 | 3 | 111630 | 0 | 1992_08_05 | 45.2735542 | Class 3 Sp | -93.7316233 | AFTER GRADING | GS950001 | CLAS | AASHTO GROUP INDEX | 03/22/1995 | MNDOT SOILS-CEMENT |  | 0
10434 | 3-D-1990 | 3 | 111630 | 0 | 1992_08_05 | 45.2735542 | Class 3 Sp | -93.7316233 | AFTER GRADING | GS950001 | CLAS | % SILT | 03/22/1995 | MNDOT SOILS-CEMENT |  | 10.6
10434 | 3-D-1990 | 3 | 111630 | 0 | 1992_08_05 | 45.2735542 | Class 3 Sp | -93.7316233 | AFTER GRADING | GS950001 | CLAS | % CLAY | 03/22/1995 | MNDOT SOILS-CEMENT |  | 2.6
10434 | 3-D-1990 | 3 | 111630 | 0 | 1992_08_05 | 45.2735542 | Class 3 Sp | -93.7316233 | AFTER GRADING | GS950001 | CLAS | TEXTURAL CLASS | 03/22/1995 | MNDOT SOILS-CEMENT |  |  | LSa
10434 | 3-D-1990 | 3 | 111630 | 0 | 1992_08_05 | 45.2735542 | Class 3 Sp | -93.7316233 | AFTER GRADING | GS950001 | CLAS | AASHTO GROUP | 03/22/1995 | MNDOT SOILS-CEMENT |  |  | A-1-b
10434 | 3-D-1990 | 3 | 111630 | 0 | 1992_08_05 | 45.2735542 | Class 3 Sp | -93.7316233 | AFTER GRADING | GS950001 | DENS | DENSITY(DRY) 95% T-99 @OMC (MR) | 03/22/1995 | MNDOT FOUNDATION LAB |  | 121.6
10434 | 3-D-1990 | 3 | 111630 | 0 | 1992_08_05 | 45.2735542 | Class 3 Sp | -93.7316233 | AFTER GRADING | GS950001 | DENS | DENSITY(DRY) 100% T-99 @OMC (MR) | 03/22/1995 | MNDOT FOUNDATION LAB |  | 132.5
10434 | 3-D-1990 | 3 | 111630 | 0 | 1992_08_05 | 45.2735542 | Class 3 Sp | -93.7316233 | AFTER GRADING | GS950001 | DENS | DENSITY(DRY) 100% T-99 @+1% OMC (MR) | 03/22/1995 | MNDOT FOUNDATION LAB |  | 125.3
10434 | 3-D-1990 | 3 | 111630 | 0 | 1992_08_05 | 45.2735542 | Class 3 Sp | -93.7316233 | AFTER GRADING | GS950001 | DENS | DENSITY(DRY) 100% T-99 @+2% OMC (MR) | 03/22/1995 | MNDOT FOUNDATION LAB |  | 125.7
10434 | 3-D-1990 | 3 | 111630 | 0 | 1992_08_05 | 45.2735542 | Class 3 Sp | -93.7316233 | AFTER GRADING | GS950001 | DENS | DENSITY(DRY) 105% T-99 @OMC (MR) | 03/22/1995 | MNDOT FOUNDATION LAB |  | 133
10434 | 3-D-1990 | 3 | 111630 | 0 | 1992_08_05 | 45.2735542 | Class 3 Sp | -93.7316233 | AFTER GRADING | GS950001 | DENS | DENSITY(DRY) 105% T-99 @80% SATURAT (MR) | 03/22/1995 | MNDOT FOUNDATION LAB |  | 134.3
10434 | 3-D-1990 | 3 | 111630 | 0 | 1992_08_05 | 45.2735542 | Class 3 Sp | -93.7316233 | AFTER GRADING | GS950001 | DENS | DENSITY(WET) 95% T-99 @OMC (MR) | 03/22/1995 | MNDOT FOUNDATION LAB |  | 132.6
10434 | 3-D-1990 | 3 | 111630 | 0 | 1992_08_05 | 45.2735542 | Class 3 Sp | -93.7316233 | AFTER GRADING | GS950001 | DENS | DENSITY(WET) 100% T-99 @OMC (MR) | 03/22/1995 | MNDOT FOUNDATION LAB |  | 144.5
10434 | 3-D-1990 | 3 | 111630 | 0 | 1992_08_05 | 45.2735542 | Class 3 Sp | -93.7316233 | AFTER GRADING | GS950001 | DENS | DENSITY(WET) 100% T-99 @+1% OMC (MR) | 03/22/1995 | MNDOT FOUNDATION LAB |  | 137.9
42510 | 4-P-1991 | 4 | 112400 | 13 | 1991_09_27 | 45.2722476 | Silty-Clay Subgrade | -93.7292516 | DURING GRADING | 5274 | DENS | DENSITY(DRY) LB/FT^3 | 09/27/1991 | MNDOT CONSTRUCTION | 25 | 116.48 |  | 15.8 | 112
42491 | 4-P-1991 | 4 | 112405 | 32 | 1991_08_31 | 45.272198 | Silty-Clay Subgrade | -93.7292812 | DURING GRADING | 5250 | DENS | PERCENT MOISTURE CONTENT(DRY WT) | 08/31/1991 | MNDOT CONSTRUCTION | 26 | 13.895216 |  | 18.1 | 107.1
42491 | 4-P-1991 | 4 | 112405 | 32 | 1991_08_31 | 45.272198 | Silty-Clay Subgrade | -93.7292812 | DURING GRADING | 5250 | DENS | DENSITY(DRY) LB/FT^3 | 08/31/1991 | MNDOT CONSTRUCTION | 26 | 108.171 |  | 18.1 | 107.1
10152 | 4-P-1991 | 4 | 112435 | 9.8 | 1992_06_23 | 45.272196 | Silty-Clay Subgrade | -93.7291363 | AFTER GRADING | SS92292 | MC | % WT. MOIST. CONTENT | 07/07/1992 | MNDOT SOILS-CEMENT |  | 13.8
10904 H | 4-P-1991 | 4 | 112450 | 6 | 1992_08_05 | 45.2721792 | Silty-Clay Subgrade | -93.7290811 | AFTER GRADING | SS92531 | MC | % WT. MOIST. CONTENT | 08/07/1992 | MNDOT SOILS-CEMENT |  | 17.4
10904 F | 4-P-1991 | 4 | 112450 | 6 | 1992_08_05 | 45.2721792 | Silty-Clay Subgrade | -93.7290811 | AFTER GRADING | SS92529 | MC | % WT. MOIST. CONTENT | 08/07/1992 | MNDOT SOILS-CEMENT |  | 14.8
10904 E | 4-P-1991 | 4 | 112450 | 6 | 1992_08_05 | 45.2721792 | Silty-Clay Subgrade | -93.7290811 | AFTER GRADING | SS92528 | MC | % WT. MOIST. CONTENT | 08/07/1992 | MNDOT SOILS-CEMENT |  | 13.4
10904 G | 4-P-1991 | 4 | 112450 | 6 | 1992_08_05 | 45.2721792 | Silty-Clay Subgrade | -93.7290811 | AFTER GRADING | SS92530 | MC | % WT. MOIST. CONTENT | 08/07/1992 | MNDOT SOILS-CEMENT |  | 16.2
42052 | 4-D-1991 | 4 | 112483 | -23 | 1991_08_28 | 45.272187 | Silty-Clay Subgrade | -93.7289108 | DURING GRADING | 5241 | DENS | PERCENT MOISTURE CONTENT(DRY WT) | 08/28/1991 | MNDOT CONSTRUCTION | 13 | 15.473441 |  | 16.7 | 107.5
42052 | 4-D-1991 | 4 | 112483 | -23 | 1991_08_28 | 45.272187 | Silty-Clay Subgrade | -93.7289108 | DURING GRADING | 5241 | DENS | DENSITY(DRY) LB/FT^3 | 08/28/1991 | MNDOT CONSTRUCTION | 13 | 109.65 |  | 16.7 | 107.5
42585 | 4-D-1991 | 4 | 112485 | -2 | 1992_06_05 | 45.2721381 | Silty-Clay Subgrade | -93.7289544 | DURING GRADING | 5376 | DENS | PERCENT MOISTURE CONTENT(DRY WT) | 06/05/1992 | MNDOT CONSTRUCTION | 25 | 12.612613 |  | 15.8 | 112
42585 | 4-D-1991 | 4 | 112485 | -2 | 1992_06_05 | 45.2721381 | Silty-Clay Subgrade | -93.7289544 | DURING GRADING | 5376 | DENS | DENSITY(DRY) LB/FT^3 | 06/05/1992 | MNDOT CONSTRUCTION | 25 | 112 |  | 15.8 | 112
42498 | 4-P-1991 | 4 | 112485 | 13 | 1991_09_04 | 45.2721055 | Silty-Clay Subgrade | -93.7289899 | DURING GRADING | 5257 | DENS | PERCENT MOISTURE CONTENT(DRY WT) | 09/04/1991 | MNDOT CONSTRUCTION | 26 | 13.895216 |  | 18.1 | 107.1
42498 | 4-P-1991 | 4 | 112485 | 13 | 1991_09_04 | 45.2721055 | Silty-Clay Subgrade | -93.7289899 | DURING GRADING | 5257 | DENS | DENSITY(DRY) LB/FT^3 | 09/04/1991 | MNDOT CONSTRUCTION | 26 | 107.1 |  | 18.1 | 107.1
42529 | 4-D-1991 | 4 | 112487 | -9 | 1991_09_30 | 45.2721499 | Silty-Clay Subgrade | -93.7289317 | DURING GRADING | 5300 | DENS | DENSITY(DRY) LB/FT^3 | 09/30/1991 | MNDOT CONSTRUCTION | 26 | 110.313 |  | 18.1 | 107.1
42529 | 4-D-1991 | 4 | 112487 | -9 | 1991_09_30 | 45.2721499 | Silty-Clay Subgrade | -93.7289317 | DURING GRADING | 5300 | DENS | PERCENT MOISTURE CONTENT(DRY WT) | 09/30/1991 | MNDOT CONSTRUCTION | 26 | 14.810563 |  | 18.1 | 107.1
42587 | 4-D-1991 | 4 | 112500 | 0 | 1992_06_05 | 45.2721086 | Silty-Clay Subgrade | -93.728913 | DURING GRADING | 5378 | DENS | PERCENT MOISTURE CONTENT(DRY WT) | 06/05/1992 | MNDOT CONSTRUCTION | 25 | 11.111111 |  | 15.8 | 112
42587 | 4-D-1991 | 4 | 112500 | 0 | 1992_06_05 | 45.2721086 | Silty-Clay Subgrade | -93.728913 | DURING GRADING | 5378 | DENS | DENSITY(DRY) LB/FT^3 | 06/05/1992 | MNDOT CONSTRUCTION | 25 | 114.24 |  | 15.8 | 112
10151 B | 4-D-1991 | 4 | 112285 | 0 | 1992_06_23 | 45.2724682 | Silty-Clay Subgrade | -93.7295748 | AFTER GRADING | SS92290 | MC | % WT. MOIST. CONTENT | 07/07/1992 | MNDOT SOILS-CEMENT |  | 16
10151 C | 4-D-1991 | 4 | 112285 | 0 | 1992_06_23 | 45.2724682 | Silty-Clay Subgrade | -93.7295748 | AFTER GRADING | SS92291 | MC | % WT. MOIST. CONTENT | 07/07/1992 | MNDOT SOILS-CEMENT |  | 12.8
10151 A | 4-D-1991 | 4 | 112285 | 0 | 1992_06_23 | 45.2724682 | Silty-Clay Subgrade | -93.7295748 | AFTER GRADING | SS92289 | MC | % WT. MOIST. CONTENT | 07/07/1992 | MNDOT SOILS-CEMENT |  | 13.7
10008 A | 4-D-1991 | 4 | 112290 | -9.8 | 1992_06_23 | 45.2724812 | Silty-Clay Subgrade | -93.7295361 | AFTER GRADING | FS9210008A | DENS | DENSITY(DRY) LB/FT^3 | 08/26/1992 | MNDOT FOUNDATION LAB |  | 117.2
10008 A | 4-D-1991 | 4 | 112290 | -9.8 | 1992_06_23 | 45.2724812 | Silty-Clay Subgrade | -93.7295361 | AFTER GRADING | FS924700 | MC | % WT. MOIST. CONTENT | 09/11/1992 | MNDOT FOUNDATION LAB |  | 16
10008 A | 4-D-1991 | 4 | 112290 | -9.8 | 1992_06_23 | 45.2724812 | Silty-Clay Subgrade | -93.7295361 | AFTER GRADING | FS924700 | CLAS | % CLAY | 09/04/1992 | MNDOT SOILS-CEMENT |  | 15.3
10008 A | 4-D-1991 | 4 | 112290 | -9.8 | 1992_06_23 | 45.2724812 | Silty-Clay Subgrade | -93.7295361 | AFTER GRADING | FS924700 | CLAS | % SILT | 09/04/1992 | MNDOT SOILS-CEMENT |  | 42.6
10008 A | 4-D-1991 | 4 | 112290 | -9.8 | 1992_06_23 | 45.2724812 | Silty-Clay Subgrade | -93.7295361 | AFTER GRADING | FS9210008A | DENS | DENSITY(WET) LB/FT^3 | 08/26/1992 | MNDOT FOUNDATION LAB |  | 135.9
10008 A | 4-D-1991 | 4 | 112290 | -9.8 | 1992_06_23 | 45.2724812 | Silty-Clay Subgrade | -93.7295361 | AFTER GRADING | FS924700 | UU | UNCONFD COMPRESSIVE STRENGTH | 08/28/1992 | MNDOT FOUNDATION LAB |  | 4050
10008 B | 4-D-1991 | 4 | 112290 | -9.8 | 1992_06_23 | 45.2724812 | Silty-Clay Subgrade | -93.7295361 | AFTER GRADING | FS924701 | ATTL | % WT LIQUID LIMIT | 09/04/1992 | MNDOT SOILS-CEMENT |  | 30.6
10008 B | 4-D-1991 | 4 | 112290 | -9.8 | 1992_06_23 | 45.2724812 | Silty-Clay Subgrade | -93.7295361 | AFTER GRADING | FS924701 | ATTL | % WT PLASTIC LIMIT | 09/04/1992 | MNDOT SOILS-CEMENT |  | 20
10008 B | 4-D-1991 | 4 | 112290 | -9.8 | 1992_06_23 | 45.2724812 | Silty-Clay Subgrade | -93.7295361 | AFTER GRADING | FS9210008B | DENS | DENSITY(DRY) LB/FT^3 | 08/26/1992 | MNDOT FOUNDATION LAB |  | 113.5
10008 B | 4-D-1991 | 4 | 112290 | -9.8 | 1992_06_23 | 45.2724812 | Silty-Clay Subgrade | -93.7295361 | AFTER GRADING | FS9210008B | DENS | DENSITY(WET) LB/FT^3 | 08/26/1992 | MNDOT FOUNDATION LAB |  | 132.7
10008 B | 4-D-1991 | 4 | 112290 | -9.8 | 1992_06_23 | 45.2724812 | Silty-Clay Subgrade | -93.7295361 | AFTER GRADING | FS924701 | CLAS | % CLAY | 09/04/1992 | MNDOT SOILS-CEMENT |  | 16.5
10008 B | 4-D-1991 | 4 | 112290 | -9.8 | 1992_06_23 | 45.2724812 | Silty-Clay Subgrade | -93.7295361 | AFTER GRADING | FS924701 | CLAS | % SILT | 09/04/1992 | MNDOT SOILS-CEMENT |  | 45.5
10008 B | 4-D-1991 | 4 | 112290 | -9.8 | 1992_06_23 | 45.2724812 | Silty-Clay Subgrade | -93.7295361 | AFTER GRADING | FS924701 | MC | % WT. MOIST. CONTENT | 09/11/1992 | MNDOT FOUNDATION LAB |  | 16.9
10008 B | 4-D-1991 | 4 | 112290 | -9.8 | 1992_06_23 | 45.2724812 | Silty-Clay Subgrade | -93.7295361 | AFTER GRADING | FS924701 | UU | UNCONFD COMPRESSIVE STRENGTH | 08/28/1992 | MNDOT FOUNDATION LAB |  | 3340
10008 A | 4-D-1991 | 4 | 112290 | -9.8 | 1992_06_23 | 45.2724812 | Silty-Clay Subgrade | -93.7295361 | AFTER GRADING | FS924700 | ATTL | % WT PLASTIC LIMIT | 09/04/1992 | MNDOT SOILS-CEMENT |  | 18.6
10008 A | 4-D-1991 | 4 | 112290 | -9.8 | 1992_06_23 | 45.2724812 | Silty-Clay Subgrade | -93.7295361 | AFTER GRADING | FS924700 | ATTL | % WT LIQUID LIMIT | 09/04/1992 | MNDOT SOILS-CEMENT |  | 28.9
40250 | 4-P-1991 | 4 | 112293 | 14 | 1991_09_26 | 45.2724244 | Silty-Clay Subgrade | -93.7295833 | DURING GRADING | 5159 | MOIS | PERCENT MOISTURE CONTENT(DRY WT) | 09/26/1991 | MNDOT CONSTRUCTION | 26 | 17.919 |  | 18.1 | 107.1
40553 | 4-D-1991 | 4 | 112310 | -28 | 1991_08_28 | 45.2724873 | Silty-Clay Subgrade | -93.7294315 | DURING GRADING | 5140 | MOIS | PERCENT MOISTURE CONTENT(DRY WT) | 08/28/1991 | MNDOT CONSTRUCTION | 25 | 15.326 |  | 15.8 | 112
42581 | 4-D-1991 | 4 | 112311 | 0 | 1992_06_05 | 45.2724247 | Silty-Clay Subgrade | -93.7294947 | DURING GRADING | 5370 | DENS | DENSITY(DRY) LB/FT^3 | 06/05/1992 | MNDOT CONSTRUCTION | 25 | 112 |  | 15.8 | 112
42581 | 4-D-1991 | 4 | 112311 | 0 | 1992_06_05 | 45.2724247 | Silty-Clay Subgrade | -93.7294947 | DURING GRADING | 5370 | DENS | PERCENT MOISTURE CONTENT(DRY WT) | 06/05/1992 | MNDOT CONSTRUCTION | 25 | 14.285714 |  | 15.8 | 112
40241 | 4-P-1991 | 4 | 112317 | 8 | 1991_09_03 | 45.2723973 | Silty-Clay Subgrade | -93.7294952 | DURING GRADING | 5148 | MOIS | PERCENT MOISTURE CONTENT(DRY WT) | 09/03/1991 | MNDOT CONSTRUCTION | 26 | 16.29 |  | 18.1 | 107.1
40274 | 4-D-1991 | 4 | 112333 | 0 | 1991_10_08 | 45.2723879 | Silty-Clay Subgrade | -93.729427 | DURING GRADING | 5187 | MOIS | PERCENT MOISTURE CONTENT(DRY WT) | 10/08/1991 | MNDOT CONSTRUCTION | 26 | 17.738 |  | 18.1 | 107.1
10932 D | 4-P-1991 | 4 | 112345 | 6 | 1992_06_23 | 45.2723548 | Silty-Clay Subgrade | -93.7294043 | AFTER GRADING | SS92217 | MC | % WT. MOIST. CONTENT | 07/07/1992 | MNDOT SOILS-CEMENT |  | 15.8
10932 C | 4-P-1991 | 4 | 112345 | 6 | 1992_06_23 | 45.2723548 | Silty-Clay Subgrade | -93.7294043 | AFTER GRADING | SS92216 | MC | % WT. MOIST. CONTENT | 07/07/1992 | MNDOT SOILS-CEMENT |  | 15.6
10932 B | 4-P-1991 | 4 | 112345 | 6 | 1992_06_23 | 45.2723548 | Silty-Clay Subgrade | -93.7294043 | AFTER GRADING | SS92215 | MC | % WT. MOIST. CONTENT | 07/07/1992 | MNDOT SOILS-CEMENT |  | 14
10932 A | 4-P-1991 | 4 | 112345 | 6 | 1992_06_23 | 45.2723548 | Silty-Clay Subgrade | -93.7294043 | AFTER GRADING | SS92214 | MC | % WT. MOIST. CONTENT | 07/07/1992 | MNDOT SOILS-CEMENT |  | 14.1
10871 | 4-P-1991 | 4 | 112385 | 9.8 | 1992_08_11 | 45.2722797 | Silty-Clay Subgrade | -93.7292902 | AFTER GRADING | SS92550 | MC | % WT. MOIST. CONTENT | 08/18/1992 | MNDOT SOILS-CEMENT |  | 11.8
0408GR001 | 4-P-2008 | 4 | 112400 | 6 | 2008_07_16 | 45.2722628 | FDR + Clay + fly ash | -93.729235 | sent to Maplewood Lab for characterization testing. | CO-SS08-0279 | RVAL | R-VALUE (240 PSI) | 11/20/2008 | Maplewood |  | 66.9
0408SG009 | 4-P-2008 | 4 | 112400 | 6 | 2008_07_16 | 45.2722628 | Clay Subgrade | -93.729235 | sent to Maplewood Lab for characterization testing. | CO-SS08-0280 | RVAL | R-VALUE (240 PSI) | 11/20/2008 | Maplewood |  | 36.2
0408SG009 | 4-P-2008 | 4 | 112400 | 6 | 2008_07_16 | 45.2722628 | Clay Subgrade | -93.729235 | sent to Maplewood Lab for characterization testing. | CO-SS08-0280 | PROC | OPT MOIST CONT (% DRY WT) | 11/20/2008 | Maplewood |  | 11.7 | Percent
0408SG009 | 4-P-2008 | 4 | 112400 | 6 | 2008_07_16 | 45.2722628 | Clay Subgrade | -93.729235 | sent to Maplewood Lab for characterization testing. | CO-SS08-0280 | PROC | MAXIMUM DENSITY (LB/FT^3) | 11/20/2008 | Maplewood |  | 122.1 | LB/FT^3
0408SG009 | 4-P-2008 | 4 | 112400 | 6 | 2008_07_16 | 45.2722628 | Clay Subgrade | -93.729235 | sent to Maplewood Lab for characterization testing. | CO-SS08-0280 | CLAS | TEXTURAL CLASS | 11/20/2008 | Maplewood |  |  | GrSL
0408SG009 | 4-P-2008 | 4 | 112400 | 6 | 2008_07_16 | 45.2722628 | Clay Subgrade | -93.729235 | sent to Maplewood Lab for characterization testing. | CO-SS08-0280 | CLAS | AASHTO GROUP INDEX | 11/20/2008 | Maplewood |  | 0
0408SG009 | 4-P-2008 | 4 | 112400 | 6 | 2008_07_16 | 45.2722628 | Clay Subgrade | -93.729235 | sent to Maplewood Lab for characterization testing. | CO-SS08-0280 | CLAS | AASHTO GROUP | 11/20/2008 | Maplewood |  |  | A-4
0408SG009 | 4-P-2008 | 4 | 112400 | 6 | 2008_07_16 | 45.2722628 | Clay Subgrade | -93.729235 | sent to Maplewood Lab for characterization testing. | CO-SS08-0280 | CLAS | % SILT | 11/20/2008 | Maplewood |  | 32.1 | Percent
0408SG009 | 4-P-2008 | 4 | 112400 | 6 | 2008_07_16 | 45.2722628 | Clay Subgrade | -93.729235 | sent to Maplewood Lab for characterization testing. | CO-SS08-0280 | CLAS | % SAND | 11/20/2008 | Maplewood |  | 60.6 | Percent
0408SG009 | 4-P-2008 | 4 | 112400 | 6 | 2008_07_16 | 45.2722628 | Clay Subgrade | -93.729235 | sent to Maplewood Lab for characterization testing. | CO-SS08-0280 | CLAS | % CLAY | 11/20/2008 | Maplewood |  | 7.3 | Percent
0408SG009 | 4-P-2008 | 4 | 112400 | 6 | 2008_07_16 | 45.2722628 | Clay Subgrade | -93.729235 | sent to Maplewood Lab for characterization testing. | CO-SS08-0280 | ATTL | PLASTICITY INDEX | 11/20/2008 | Maplewood |  | 7.3 | Percent
0408SG009 | 4-P-2008 | 4 | 112400 | 6 | 2008_07_16 | 45.2722628 | Clay Subgrade | -93.729235 | sent to Maplewood Lab for characterization testing. | CO-SS08-0280 | ATTL | % WT PLASTIC LIMIT | 11/20/2008 | Maplewood |  | 18.4 | Percent
0408SG009 | 4-P-2008 | 4 | 112400 | 6 | 2008_07_16 | 45.2722628 | Clay Subgrade | -93.729235 | sent to Maplewood Lab for characterization testing. | CO-SS08-0280 | ATTL | % WT LIQUID LIMIT | 11/20/2008 | Maplewood |  | 25.7 | Percent
0408SG001 | 4-P-2008 | 4 | 112400 | 6 | 2008_07_16 | 45.2722628 | Clay Subgrade | -93.729235 |  | CO-SS08-0278 | RVAL | R-VALUE (240 PSI) | 11/20/2008 | Maplewood |  | 26.7
0408SG001 | 4-P-2008 | 4 | 112400 | 6 | 2008_07_16 | 45.2722628 | Clay Subgrade | -93.729235 |  | CO-SS08-0278 | PROC | OPT MOIST CONT (% DRY WT) | 11/20/2008 | Maplewood |  | 12.4 | Percent
0408SG001 | 4-P-2008 | 4 | 112400 | 6 | 2008_07_16 | 45.2722628 | Clay Subgrade | -93.729235 |  | CO-SS08-0278 | PROC | MAXIMUM DENSITY (LB/FT^3) | 11/20/2008 | Maplewood |  | 117.8 | LB/FT^3
0408SG001 | 4-P-2008 | 4 | 112400 | 6 | 2008_07_16 | 45.2722628 | Clay Subgrade | -93.729235 |  | CO-SS08-0278 | CLAS | TEXTURAL CLASS | 11/20/2008 | Maplewood |  |  | SL
0408GR001 | 4-P-2008 | 4 | 112400 | 6 | 2008_07_16 | 45.2722628 | FDR + Clay + fly ash | -93.729235 | sent to Maplewood Lab for characterization testing. | CO-SS08-0279 | CLAS | % CLAY | 11/20/2008 | Maplewood |  | 1 | Percent
0408GR001 | 4-P-2008 | 4 | 112400 | 6 | 2008_07_16 | 45.2722628 | FDR + Clay + fly ash | -93.729235 | sent to Maplewood Lab for characterization testing. | CO-SS08-0279 | CLAS | % SAND | 11/20/2008 | Maplewood |  | 68 | Percent
0408GR001 | 4-P-2008 | 4 | 112400 | 6 | 2008_07_16 | 45.2722628 | FDR + Clay + fly ash | -93.729235 | sent to Maplewood Lab for characterization testing. | CO-SS08-0279 | CLAS | % SILT | 11/20/2008 | Maplewood |  | 31 | Percent
0408GR001 | 4-P-2008 | 4 | 112400 | 6 | 2008_07_16 | 45.2722628 | FDR + Clay + fly ash | -93.729235 | sent to Maplewood Lab for characterization testing. | CO-SS08-0279 | CLAS | AASHTO GROUP | 11/20/2008 | Maplewood |  |  | A-2-4
0408GR001 | 4-P-2008 | 4 | 112400 | 6 | 2008_07_16 | 45.2722628 | FDR + Clay + fly ash | -93.729235 | sent to Maplewood Lab for characterization testing. | CO-SS08-0279 | CLAS | AASHTO GROUP INDEX | 11/20/2008 | Maplewood |  | 0
0408GR001 | 4-P-2008 | 4 | 112400 | 6 | 2008_07_16 | 45.2722628 | FDR + Clay + fly ash | -93.729235 | sent to Maplewood Lab for characterization testing. | CO-SS08-0279 | CLAS | TEXTURAL CLASS | 11/20/2008 | Maplewood |  |  | SL
0408GR001 | 4-P-2008 | 4 | 112400 | 6 | 2008_07_16 | 45.2722628 | FDR + Clay + fly ash | -93.729235 | sent to Maplewood Lab for characterization testing. | CO-SS08-0279 | PROC | MAXIMUM DENSITY (LB/FT^3) | 11/20/2008 | Maplewood |  | 106.5 | LB/FT^3
0408GR001 | 4-P-2008 | 4 | 112400 | 6 | 2008_07_16 | 45.2722628 | FDR + Clay + fly ash | -93.729235 | sent to Maplewood Lab for characterization testing. | CO-SS08-0279 | PROC | OPT MOIST CONT (% DRY WT) | 11/20/2008 | Maplewood |  | 18.1 | Percent
0408SG001 | 4-P-2008 | 4 | 112400 | 6 | 2008_07_16 | 45.2722628 | Clay Subgrade | -93.729235 |  | CO-SS08-0278 | ATTL | % WT LIQUID LIMIT | 11/20/2008 | Maplewood |  | 27.6 | Percent
0408SG001 | 4-P-2008 | 4 | 112400 | 6 | 2008_07_16 | 45.2722628 | Clay Subgrade | -93.729235 |  | CO-SS08-0278 | ATTL | % WT PLASTIC LIMIT | 11/20/2008 | Maplewood |  | 17.8 | Percent
0408SG001 | 4-P-2008 | 4 | 112400 | 6 | 2008_07_16 | 45.2722628 | Clay Subgrade | -93.729235 |  | CO-SS08-0278 | ATTL | PLASTICITY INDEX | 11/20/2008 | Maplewood |  | 9.7 | Percent
0408SG001 | 4-P-2008 | 4 | 112400 | 6 | 2008_07_16 | 45.2722628 | Clay Subgrade | -93.729235 |  | CO-SS08-0278 | CLAS | % CLAY | 11/20/2008 | Maplewood |  | 8.7 | Percent
0408SG001 | 4-P-2008 | 4 | 112400 | 6 | 2008_07_16 | 45.2722628 | Clay Subgrade | -93.729235 |  | CO-SS08-0278 | CLAS | % SAND | 11/20/2008 | Maplewood |  | 58.6 | Percent
0408SG001 | 4-P-2008 | 4 | 112400 | 6 | 2008_07_16 | 45.2722628 | Clay Subgrade | -93.729235 |  | CO-SS08-0278 | CLAS | % SILT | 11/20/2008 | Maplewood |  | 32.6 | Percent
0408SG001 | 4-P-2008 | 4 | 112400 | 6 | 2008_07_16 | 45.2722628 | Clay Subgrade | -93.729235 |  | CO-SS08-0278 | CLAS | AASHTO GROUP | 11/20/2008 | Maplewood |  |  | A-4
0408SG001 | 4-P-2008 | 4 | 112400 | 6 | 2008_07_16 | 45.2722628 | Clay Subgrade | -93.729235 |  | CO-SS08-0278 | CLAS | AASHTO GROUP INDEX | 11/20/2008 | Maplewood |  | 1
42510 | 4-P-1991 | 4 | 112400 | 13 | 1991_09_27 | 45.2722476 | Silty-Clay Subgrade | -93.7292516 | DURING GRADING | 5274 | DENS | PERCENT MOISTURE CONTENT(DRY WT) | 09/27/1991 | MNDOT CONSTRUCTION | 25 | 15.340254 |  | 15.8 | 112
43112 | 4-D-1991 | 4 | 112029 | -6 | 1992_06_05 | 45.272916 | Silty-Clay Subgrade | -93.7303638 | DURING GRADING | 5369 | DENS | PERCENT MOISTURE CONTENT(DRY WT) | 06/05/1992 | MNDOT CONSTRUCTION | 26 | 11.111111 |  | 18.1 | 107.1
43112 | 4-D-1991 | 4 | 112029 | -6 | 1992_06_05 | 45.272916 | Silty-Clay Subgrade | -93.7303638 | DURING GRADING | 5369 | DENS | DENSITY(DRY) LB/FT^3 | 06/05/1992 | MNDOT CONSTRUCTION | 26 | 110.313 |  | 18.1 | 107.1
10904 B | 4-D-1991 | 4 | 112050 | -6 | 1992_08_05 | 45.2728812 | Silty-Clay Subgrade | -93.7302988 | AFTER GRADING | SS92525 | MC | % WT. MOIST. CONTENT | 08/07/1992 | MNDOT SOILS-CEMENT |  | 15.4
10904 A | 4-D-1991 | 4 | 112050 | -6 | 1992_08_05 | 45.2728812 | Silty-Clay Subgrade | -93.7302988 | AFTER GRADING | SS92524 | MC | % WT. MOIST. CONTENT | 08/07/1992 | MNDOT SOILS-CEMENT |  | 11.8
10904 D | 4-D-1991 | 4 | 112050 | -6 | 1992_08_05 | 45.2728812 | Silty-Clay Subgrade | -93.7302988 | AFTER GRADING | SS92527 | MC | % WT. MOIST. CONTENT | 08/07/1992 | MNDOT SOILS-CEMENT |  | 21.3
10904 C | 4-D-1991 | 4 | 112050 | -6 | 1992_08_05 | 45.2728812 | Silty-Clay Subgrade | -93.7302988 | AFTER GRADING | SS92526 | MC | % WT. MOIST. CONTENT | 08/07/1992 | MNDOT SOILS-CEMENT |  | 19.7
42552 | 4-P-1991 | 4 | 112062 | 5 | 1991_10_09 | 45.2728373 | Silty-Clay Subgrade | -93.7302876 | DURING GRADING | 5330 | DENS | DENSITY(DRY) LB/FT^3 | 10/09/1991 | MNDOT CONSTRUCTION | 26 | 110.313 |  | 18.1 | 107.1
42552 | 4-P-1991 | 4 | 112062 | 5 | 1991_10_09 | 45.2728373 | Silty-Clay Subgrade | -93.7302876 | DURING GRADING | 5330 | DENS | PERCENT MOISTURE CONTENT(DRY WT) | 10/09/1991 | MNDOT CONSTRUCTION | 26 | 14.678899 |  | 18.1 | 107.1
42492 | 4-D-1991 | 4 | 112077 | -22 | 1991_08_30 | 45.2728713 | Silty-Clay Subgrade | -93.7301777 | DURING GRADING | 5251 | DENS | DENSITY(DRY) LB/FT^3 | 08/30/1991 | MNDOT CONSTRUCTION | 26 | 111.384 |  | 18.1 | 107.1
42492 | 4-D-1991 | 4 | 112077 | -22 | 1991_08_30 | 45.2728713 | Silty-Clay Subgrade | -93.7301777 | DURING GRADING | 5251 | DENS | PERCENT MOISTURE CONTENT(DRY WT) | 08/30/1991 | MNDOT CONSTRUCTION | 26 | 15.606936 |  | 18.1 | 107.1
42509 | 4-D-1991 | 4 | 112114 | -7 | 1991_09_27 | 45.2727769 | Silty-Clay Subgrade | -93.7300987 | DURING GRADING | 5273 | DENS | DENSITY(DRY) LB/FT^3 | 09/27/1991 | MNDOT CONSTRUCTION | 25 | 116.48 |  | 15.8 | 112
42509 | 4-D-1991 | 4 | 112114 | -7 | 1991_09_27 | 45.2727769 | Silty-Clay Subgrade | -93.7300987 | DURING GRADING | 5273 | DENS | PERCENT MOISTURE CONTENT(DRY WT) | 09/27/1991 | MNDOT CONSTRUCTION | 25 | 15.473441 |  | 15.8 | 112
42913 | 4-D-1991 | 4 | 112120 | 0 | 1992_08_10 | 45.2727442 | Silty-Clay Subgrade | -93.7300826 | DURING GRADING | 5021 | DENS | DENSITY(DRY) LB/FT^3 | 08/10/1992 | MNDOT CONSTRUCTION | 38 | 115.36 |  | 0 | 112
42913 | 4-D-1991 | 4 | 112120 | 0 | 1992_08_10 | 45.2727442 | Silty-Clay Subgrade | -93.7300826 | DURING GRADING | 5021 | DENS | PERCENT MOISTURE CONTENT(DRY WT) | 08/10/1992 | MNDOT CONSTRUCTION | 38 | 11.856823 |  | 0 | 112
42023 | 4-P-1991 | 4 | 112130 | 3 | 1992_06_05 | 45.2727285 | Silty-Clay Subgrade | -93.730073 | DURING GRADING | 5375 | DENS | DENSITY(DRY) LB/FT^3 | 06/05/1992 | MNDOT CONSTRUCTION | 25 | 114.24 |  | 15.8 | 112
42023 | 4-P-1991 | 4 | 112130 | 3 | 1992_06_05 | 45.2727285 | Silty-Clay Subgrade | -93.730073 | DURING GRADING | 5375 | DENS | PERCENT MOISTURE CONTENT(DRY WT) | 06/05/1992 | MNDOT CONSTRUCTION | 25 | 13.895216 |  | 15.8 | 112
42499 | 4-D-1991 | 4 | 112133 | -18 | 1991_09_04 | 45.2727616 | Silty-Clay Subgrade | -93.73 | DURING GRADING | 5258 | DENS | PERCENT MOISTURE CONTENT(DRY WT) | 09/04/1991 | MNDOT CONSTRUCTION | 26 | 14.942529 |  | 18.1 | 107.1
42499 | 4-D-1991 | 4 | 112133 | -18 | 1991_09_04 | 45.2727616 | Silty-Clay Subgrade | -93.73 | DURING GRADING | 5258 | DENS | DENSITY(DRY) LB/FT^3 | 09/04/1991 | MNDOT CONSTRUCTION | 26 | 111.384 |  | 18.1 | 107.1
10150 | 4-D-1991 | 4 | 112139 | -9.8 | 1992_06_23 | 45.2727337 | Silty-Clay Subgrade | -93.7300009 | AFTER GRADING | SS92288 | MC | % WT. MOIST. CONTENT | 07/07/1992 | MNDOT SOILS-CEMENT |  | 13.4
42504 | 4-D-1991 | 4 | 112157 | -14 | 1991_09_24 | 45.2727203 | Silty-Clay Subgrade | -93.7299496 | DURING GRADING | 5266 | DENS | PERCENT MOISTURE CONTENT(DRY WT) | 09/24/1991 | MNDOT CONSTRUCTION | 26 | 14.285714 |  | 18.1 | 107.1
42504 | 4-D-1991 | 4 | 112157 | -14 | 1991_09_24 | 45.2727203 | Silty-Clay Subgrade | -93.7299496 | DURING GRADING | 5266 | DENS | DENSITY(DRY) LB/FT^3 | 09/24/1991 | MNDOT CONSTRUCTION | 26 | 109.242 |  | 18.1 | 107.1
10870 | 4-D-1991 | 4 | 112185 | -9.8 | 1992_08_11 | 45.2726568 | Silty-Clay Subgrade | -93.7298593 | AFTER GRADING | FS92549 | MC | % WT. MOIST. CONTENT | 08/18/1992 | MNDOT SOILS-CEMENT |  | 11
42586 | 4-D-1991 | 4 | 112200 | -3 | 1992_06_05 | 45.2726169 | Silty-Clay Subgrade | -93.7298293 | DURING GRADING | 5377 | DENS | DENSITY(DRY) LB/FT^3 | 06/05/1992 | MNDOT CONSTRUCTION | 25 | 114.24 |  | 15.8 | 112
42586 | 4-D-1991 | 4 | 112200 | -3 | 1992_06_05 | 45.2726169 | Silty-Clay Subgrade | -93.7298293 | DURING GRADING | 5377 | DENS | PERCENT MOISTURE CONTENT(DRY WT) | 06/05/1992 | MNDOT CONSTRUCTION | 25 | 12.359551 |  | 15.8 | 112
42528 | 4-D-1991 | 4 | 112200 | -2 | 1991_09_30 | 45.2726147 | Silty-Clay Subgrade | -93.7298317 | DURING GRADING | 5299 | DENS | DENSITY(DRY) LB/FT^3 | 09/30/1991 | MNDOT CONSTRUCTION | 26 | 111.384 |  | 18.1 | 107.1
42528 | 4-D-1991 | 4 | 112200 | -2 | 1991_09_30 | 45.2726147 | Silty-Clay Subgrade | -93.7298317 | DURING GRADING | 5299 | DENS | PERCENT MOISTURE CONTENT(DRY WT) | 09/30/1991 | MNDOT CONSTRUCTION | 26 | 14.942529 |  | 18.1 | 107.1
42487 | 4-P-1991 | 4 | 112206 | 39 | 1991_08_28 | 45.2725156 | Silty-Clay Subgrade | -93.7299103 | DURING GRADING | 5242 | DENS | DENSITY(DRY) LB/FT^3 | 08/28/1991 | MNDOT CONSTRUCTION | 13 | 107.5 |  | 16.7 | 107.5
42487 | 4-P-1991 | 4 | 112206 | 39 | 1991_08_28 | 45.2725156 | Silty-Clay Subgrade | -93.7299103 | DURING GRADING | 5242 | DENS | PERCENT MOISTURE CONTENT(DRY WT) | 08/28/1991 | MNDOT CONSTRUCTION | 13 | 15.606936 |  | 16.7 | 107.5
40265 | 4-D-1991 | 4 | 112215 | 0 | 1991_10_04 | 45.2725853 | Silty-Clay Subgrade | -93.7297902 | DURING GRADING | 5177 | MOIS | PERCENT MOISTURE CONTENT(DRY WT) | 10/04/1991 | MNDOT CONSTRUCTION | 26 | 18.281 |  | 18.1 | 107.1
40572 | 4-P-1991 | 4 | 112223 | 33 | 1991_08_30 | 45.2725002 | Silty-Clay Subgrade | -93.7298438 | DURING GRADING | 5147 | MOIS | PERCENT MOISTURE CONTENT(DRY WT) | 08/30/1991 | MNDOT CONSTRUCTION | 26 | 16.652 |  | 18.1 | 107.1
42616 | 4-P-1991 | 4 | 112250 | 9 | 1992_06_10 | 45.2725072 | Silty-Clay Subgrade | -93.7297038 | DURING GRADING | 5417 | DENS | DENSITY(DRY) LB/FT^3 | 06/10/1992 | MNDOT CONSTRUCTION | 61 | 110.24 |  | 17.8 | 106
42616 | 4-P-1991 | 4 | 112250 | 9 | 1992_06_10 | 45.2725072 | Silty-Clay Subgrade | -93.7297038 | DURING GRADING | 5417 | DENS | PERCENT MOISTURE CONTENT(DRY WT) | 06/10/1992 | MNDOT CONSTRUCTION | 61 | 10.741971 |  | 17.8 | 106
40244 | 4-P-1991 | 4 | 112262 | 5 | 1991_09_24 | 45.2724958 | Silty-Clay Subgrade | -93.7296574 | DURING GRADING | 5151 | MOIS | PERCENT MOISTURE CONTENT(DRY WT) | 09/24/1991 | MNDOT CONSTRUCTION | 25 | 14.22 |  | 15.8 | 112
10396 A | 4-D-1991 | 4 | 112280 | 0 | 1992_06_23 | 45.2724766 | Silty-Clay Subgrade | -93.7295901 | tossed 2/1/08 from Maplewood Lab mezzanine. AFTER GRADING | SS92408 | MC | MR MOIST. CONT. @-2% OMC | 09/15/1992 | MNDOT FOUNDATION LAB |  | 12.4
10396 A | 4-D-1991 | 4 | 112280 | 0 | 1992_06_23 | 45.2724766 | Silty-Clay Subgrade | -93.7295901 | tossed 2/1/08 from Maplewood Lab mezzanine. AFTER GRADING | SS92408 | PROC | OPT MOIST CONT (% DRY WT) | 09/11/1992 | MNDOT SOILS-CEMENT |  | 16.2
10396 A | 4-D-1991 | 4 | 112280 | 0 | 1992_06_23 | 45.2724766 | Silty-Clay Subgrade | -93.7295901 | tossed 2/1/08 from Maplewood Lab mezzanine. AFTER GRADING | SS92408 | CLAS | % CLAY | 09/11/1992 | MNDOT SOILS-CEMENT |  | 18.4
10396 A | 4-D-1991 | 4 | 112280 | 0 | 1992_06_23 | 45.2724766 | Silty-Clay Subgrade | -93.7295901 | tossed 2/1/08 from Maplewood Lab mezzanine. AFTER GRADING | SS92408 | CLAS | AASHTO GROUP | 09/11/1992 | MNDOT SOILS-CEMENT |  |  | A-6
10396 A | 4-D-1991 | 4 | 112280 | 0 | 1992_06_23 | 45.2724766 | Silty-Clay Subgrade | -93.7295901 | tossed 2/1/08 from Maplewood Lab mezzanine. AFTER GRADING | SS92408 | CLAS | TEXTURAL CLASS | 09/11/1992 | MNDOT SOILS-CEMENT |  |  | L
10396 A | 4-D-1991 | 4 | 112280 | 0 | 1992_06_23 | 45.2724766 | Silty-Clay Subgrade | -93.7295901 | tossed 2/1/08 from Maplewood Lab mezzanine. AFTER GRADING | SS92408 | PROC | MAXIMUM DENSITY (LB/FT^3) | 09/11/1992 | MNDOT SOILS-CEMENT |  | 110.4
10396 A | 4-D-1991 | 4 | 112280 | 0 | 1992_06_23 | 45.2724766 | Silty-Clay Subgrade | -93.7295901 | tossed 2/1/08 from Maplewood Lab mezzanine. AFTER GRADING | SS92408 | RVAL | R-VALUE (240 PSI) | 09/03/1992 | MNDOT SOILS-CEMENT |  | 13.1
10396 A | 4-D-1991 | 4 | 112280 | 0 | 1992_06_23 | 45.2724766 | Silty-Clay Subgrade | -93.7295901 | tossed 2/1/08 from Maplewood Lab mezzanine. AFTER GRADING | SS92408 | ATTL | % WT LIQUID LIMIT | 09/03/1992 | MNDOT SOILS-CEMENT |  | 32.5
10396 A | 4-D-1991 | 4 | 112280 | 0 | 1992_06_23 | 45.2724766 | Silty-Clay Subgrade | -93.7295901 | tossed 2/1/08 from Maplewood Lab mezzanine. AFTER GRADING | SS92408 | ATTL | % WT PLASTIC LIMIT | 09/03/1992 | MNDOT SOILS-CEMENT |  | 18.3
10396 A | 4-D-1991 | 4 | 112280 | 0 | 1992_06_23 | 45.2724766 | Silty-Clay Subgrade | -93.7295901 | tossed 2/1/08 from Maplewood Lab mezzanine. AFTER GRADING | SS92408 | CLAS | % SILT | 09/11/1992 | MNDOT SOILS-CEMENT |  | 39.9
10396 A | 4-D-1991 | 4 | 112280 | 0 | 1992_06_23 | 45.2724766 | Silty-Clay Subgrade | -93.7295901 | tossed 2/1/08 from Maplewood Lab mezzanine. AFTER GRADING | SS92408 | CLAS | AASHTO GROUP INDEX | 09/11/1992 | MNDOT SOILS-CEMENT |  | 5.6
10396 A | 4-D-1991 | 4 | 112280 | 0 | 1992_06_23 | 45.2724766 | Silty-Clay Subgrade | -93.7295901 | tossed 2/1/08 from Maplewood Lab mezzanine. AFTER GRADING | SS92408 | UU | UNCONF COMP STRGTH @ -2% OMC | 09/15/1992 | MNDOT FOUNDATION LAB |  | 5880
10396 A | 4-D-1991 | 4 | 112280 | 0 | 1992_06_23 | 45.2724766 | Silty-Clay Subgrade | -93.7295901 | tossed 2/1/08 from Maplewood Lab mezzanine. AFTER GRADING | SS92408 | UU | UNCONF COMP STRGTH @ +2% OMC | 09/15/1992 | MNDOT FOUNDATION LAB |  | 3400
10396 A | 4-D-1991 | 4 | 112280 | 0 | 1992_06_23 | 45.2724766 | Silty-Clay Subgrade | -93.7295901 | tossed 2/1/08 from Maplewood Lab mezzanine. AFTER GRADING | SS92408 | UU | UNCONF COMP STRGTH @ OMC | 09/15/1992 | MNDOT FOUNDATION LAB |  | 5320
10396 A | 4-D-1991 | 4 | 112280 | 0 | 1992_06_23 | 45.2724766 | Silty-Clay Subgrade | -93.7295901 | tossed 2/1/08 from Maplewood Lab mezzanine. AFTER GRADING | FS9310396A | DENS | DENSITY(DRY) +2% OMC (MR) | 04/29/1993 | MNDOT FOUNDATION LAB |  | 108.9
10396 A | 4-D-1991 | 4 | 112280 | 0 | 1992_06_23 | 45.2724766 | Silty-Clay Subgrade | -93.7295901 | tossed 2/1/08 from Maplewood Lab mezzanine. AFTER GRADING | FS9310396A | DENS | DENSITY(WET) +2% OMC (MR) | 04/29/1993 | MNDOT FOUNDATION LAB |  | 127.8
10396 A | 4-D-1991 | 4 | 112280 | 0 | 1992_06_23 | 45.2724766 | Silty-Clay Subgrade | -93.7295901 | tossed 2/1/08 from Maplewood Lab mezzanine. AFTER GRADING | FS9310396A | DENS | DENSITY(DRY) @ OMC (MR) | 04/29/1993 | MNDOT FOUNDATION LAB |  | 110.2
10396 A | 4-D-1991 | 4 | 112280 | 0 | 1992_06_23 | 45.2724766 | Silty-Clay Subgrade | -93.7295901 | tossed 2/1/08 from Maplewood Lab mezzanine. AFTER GRADING | FS9310396A | DENS | DENSITY(WET) @ OMC (MR) | 04/29/1993 | MNDOT FOUNDATION LAB |  | 126.7
10396 A | 4-D-1991 | 4 | 112280 | 0 | 1992_06_23 | 45.2724766 | Silty-Clay Subgrade | -93.7295901 | tossed 2/1/08 from Maplewood Lab mezzanine. AFTER GRADING | FS9310396A | DENS | DENSITY(DRY) -2% OMC (MR) | 04/29/1993 | MNDOT FOUNDATION LAB |  | 108.8
10396 A | 4-D-1991 | 4 | 112280 | 0 | 1992_06_23 | 45.2724766 | Silty-Clay Subgrade | -93.7295901 | tossed 2/1/08 from Maplewood Lab mezzanine. AFTER GRADING | FS9310396A | DENS | DENSITY(WET) -2% OMC (MR) | 04/29/1993 | MNDOT FOUNDATION LAB |  | 122.3
10396 A | 4-D-1991 | 4 | 112280 | 0 | 1992_06_23 | 45.2724766 | Silty-Clay Subgrade | -93.7295901 | tossed 2/1/08 from Maplewood Lab mezzanine. AFTER GRADING | SS92408 | MC | MR MOIST. CONT. @+2% OMC | 09/15/1992 | MNDOT FOUNDATION LAB |  | 17.3
10396 A | 4-D-1991 | 4 | 112280 | 0 | 1992_06_23 | 45.2724766 | Silty-Clay Subgrade | -93.7295901 | tossed 2/1/08 from Maplewood Lab mezzanine. AFTER GRADING | SS92408 | MC | MR MOIST. CONT. @ OMC | 09/15/1992 | MNDOT FOUNDATION LAB |  | 15
10007 A | 4-D-1991 | 4 | 112285 | -9.8 | 1992_06_23 | 45.2724895 | Silty-Clay Subgrade | -93.7295515 | AFTER GRADING | FS9210007 | ATTL | % WT PLASTIC LIMIT | 07/16/1992 | MNDOT SOILS-CEMENT |  | 21.8
10007 A | 4-D-1991 | 4 | 112285 | -9.8 | 1992_06_23 | 45.2724895 | Silty-Clay Subgrade | -93.7295515 | AFTER GRADING | FS9210007A | CLAS | % CLAY | 07/16/1992 | MNDOT SOILS-CEMENT |  | 19.3
10007 A | 4-D-1991 | 4 | 112285 | -9.8 | 1992_06_23 | 45.2724895 | Silty-Clay Subgrade | -93.7295515 | AFTER GRADING | FS9210007A | CLAS | % SILT | 07/16/1992 | MNDOT SOILS-CEMENT |  | 48.7
10007 A | 4-D-1991 | 4 | 112285 | -9.8 | 1992_06_23 | 45.2724895 | Silty-Clay Subgrade | -93.7295515 | AFTER GRADING | FS9210007A | CLAS | AASHTO GROUP | 07/16/1992 | MNDOT SOILS-CEMENT |  |  | A-6
10007 A | 4-D-1991 | 4 | 112285 | -9.8 | 1992_06_23 | 45.2724895 | Silty-Clay Subgrade | -93.7295515 | AFTER GRADING | FS9210017 | SPGS | SPECIFIC GRAVITY OF SOIL | 07/23/1992 | MNDOT SOILS-CEMENT |  | 2.673
10007 A | 4-D-1991 | 4 | 112285 | -9.8 | 1992_06_23 | 45.2724895 | Silty-Clay Subgrade | -93.7295515 | AFTER GRADING | FS9210007A | CLAS | TEXTURAL CLASS | 07/16/1992 | MNDOT SOILS-CEMENT |  |  | L
10007 A | 4-D-1991 | 4 | 112285 | -9.8 | 1992_06_23 | 45.2724895 | Silty-Clay Subgrade | -93.7295515 | AFTER GRADING | FS9210017 | ORGC | % WT ORGANIC CONTENT | 07/22/1992 | MNDOT SOILS-CEMENT |  | 2
10007 A | 4-D-1991 | 4 | 112285 | -9.8 | 1992_06_23 | 45.2724895 | Silty-Clay Subgrade | -93.7295515 | AFTER GRADING | FS9210007 | ATTL | % WT LIQUID LIMIT | 07/16/1992 | MNDOT SOILS-CEMENT |  | 35.1
10007 A | 4-D-1991 | 4 | 112285 | -9.8 | 1992_06_23 | 45.2724895 | Silty-Clay Subgrade | -93.7295515 | AFTER GRADING | FS9210007A | CLAS | AASHTO GROUP INDEX | 07/16/1992 | MNDOT SOILS-CEMENT |  | 8
10009 A | 5-D-1991 | 5 | 112880 | -9.8 | 1992_06_23 | 45.2714943 | Silty-Clay Subgrade | -93.7277201 | AFTER GRADING | FS9210009A | DENS | DENSITY(DRY) LB/FT^3 | 07/06/1992 | MNDOT FOUNDATION LAB |  | 115.7
10009 A | 5-D-1991 | 5 | 112880 | -9.8 | 1992_06_23 | 45.2714943 | Silty-Clay Subgrade | -93.7277201 | AFTER GRADING | FS9210009A | DENS | DENSITY(WET) LB/FT^3 | 07/06/1992 | MNDOT FOUNDATION LAB |  | 134.1
10009 B | 5-D-1991 | 5 | 112880 | -9.8 | 1992_06_23 | 45.2714943 | Silty-Clay Subgrade | -93.7277201 | AFTER GRADING | FS9410000 | CLAS | TEXTURAL CLASS | 03/16/1994 | MNDOT SOILS-CEMENT |  |  | L
10009 B | 5-D-1991 | 5 | 112880 | -9.8 | 1992_06_23 | 45.2714943 | Silty-Clay Subgrade | -93.7277201 | AFTER GRADING | FS9410000 | CLAS | AASHTO GROUP INDEX | 03/16/1994 | MNDOT SOILS-CEMENT |  | 0
10009 B | 5-D-1991 | 5 | 112880 | -9.8 | 1992_06_23 | 45.2714943 | Silty-Clay Subgrade | -93.7277201 | AFTER GRADING | FS9410000 | CLAS | AASHTO GROUP | 03/16/1994 | MNDOT SOILS-CEMENT |  |  | A-4
10009 B | 5-D-1991 | 5 | 112880 | -9.8 | 1992_06_23 | 45.2714943 | Silty-Clay Subgrade | -93.7277201 | AFTER GRADING | FS9410000 | CLAS | % SILT | 03/16/1994 | MNDOT SOILS-CEMENT |  | 48.9
10009 B | 5-D-1991 | 5 | 112880 | -9.8 | 1992_06_23 | 45.2714943 | Silty-Clay Subgrade | -93.7277201 | AFTER GRADING | FS9410000 | CLAS | % CLAY | 03/16/1994 | MNDOT SOILS-CEMENT |  | 5.6
10009 B | 5-D-1991 | 5 | 112880 | -9.8 | 1992_06_23 | 45.2714943 | Silty-Clay Subgrade | -93.7277201 | AFTER GRADING | FS9410000 | MC | % WT. MOIST. CONTENT | 12/21/1994 | MNDOT FOUNDATION LAB |  | 16.4
10009 B | 5-D-1991 | 5 | 112880 | -9.8 | 1992_06_23 | 45.2714943 | Silty-Clay Subgrade | -93.7277201 | AFTER GRADING | FS9410009B | DENS | DENSITY(WET) LB/FT^3 | 03/16/1994 | MNDOT FOUNDATION LAB |  | 135.5
10009 B | 5-D-1991 | 5 | 112880 | -9.8 | 1992_06_23 | 45.2714943 | Silty-Clay Subgrade | -93.7277201 | AFTER GRADING | FS9410000 | ATTL | % WT PLASTIC LIMIT | 03/31/1994 | MNDOT SOILS-CEMENT |  | 20.1
10009 B | 5-D-1991 | 5 | 112880 | -9.8 | 1992_06_23 | 45.2714943 | Silty-Clay Subgrade | -93.7277201 | AFTER GRADING | FS9410000 | UU | UNCONFD COMPRESSIVE STRENGTH | 03/16/1994 | MNDOT FOUNDATION LAB |  | 2872
10009 B | 5-D-1991 | 5 | 112880 | -9.8 | 1992_06_23 | 45.2714943 | Silty-Clay Subgrade | -93.7277201 | AFTER GRADING | FS9410009B | DENS | DENSITY(DRY) LB/FT^3 | 03/16/1994 | MNDOT FOUNDATION LAB |  | 116.4
10154 A | 5-D-1991 | 5 | 112880 | 0 | 1992_06_23 | 45.2714731 | Silty-Clay Subgrade | -93.7277433 | AFTER GRADING | SS92294 | MC | % WT. MOIST. CONTENT | 07/07/1992 | MNDOT SOILS-CEMENT |  | 15.2
10154 B | 5-D-1991 | 5 | 112880 | 0 | 1992_06_23 | 45.2714731 | Silty-Clay Subgrade | -93.7277433 | AFTER GRADING | SS92295 | MC | % WT. MOIST. CONTENT | 07/07/1992 | MNDOT SOILS-CEMENT |  | 16.7
10154 C | 5-D-1991 | 5 | 112880 | 0 | 1992_06_23 | 45.2714731 | Silty-Clay Subgrade | -93.7277433 | AFTER GRADING | SS92296 | MC | % WT. MOIST. CONTENT | 07/07/1992 | MNDOT SOILS-CEMENT |  | 16.1
40540 | 5-D-1991 | 5 | 112883 | -5 | 1992_07_14 | 45.2714789 | Gravel Base | -93.7277222 | DURING GRADING | 5018 | MOIS | PERCENT MOISTURE CONTENT(DRY WT) | 07/14/1992 | MNDOT CONSTRUCTION | 4 | 8 |  | 21.7 | 102
42615 | 5-P-1991 | 5 | 112889 | 4 | 1992_06_09 | 45.2714493 | Silty-Clay Subgrade | -93.7277251 | DURING GRADING | 5416 | DENS | PERCENT MOISTURE CONTENT(DRY WT) | 06/09/1992 | MNDOT CONSTRUCTION | 25 | 7.066381 |  | 15.8 | 112
42615 | 5-P-1991 | 5 | 112889 | 4 | 1992_06_09 | 45.2714493 | Silty-Clay Subgrade | -93.7277251 | DURING GRADING | 5416 | DENS | DENSITY(DRY) LB/FT^3 | 06/09/1992 | MNDOT CONSTRUCTION | 25 | 112 |  | 15.8 | 112
43045 | 5-D-1991 | 5 | 112900 | -4 | 1992_07_08 | 45.2714483 | Gravel Base | -93.7276723 | DURING GRADING | 5019 | DENS | DENSITY(DRY) LB/FT^3 | 07/08/1992 | MNDOT CONSTRUCTION | 4 | 130.312 |  | 21.7 | 102
43045 | 5-D-1991 | 5 | 112900 | -4 | 1992_07_08 | 45.2714483 | Gravel Base | -93.7276723 | DURING GRADING | 5019 | DENS | PERCENT MOISTURE CONTENT(DRY WT) | 07/08/1992 | MNDOT CONSTRUCTION | 4 | 4.384134 |  | 21.7 | 102
40573 | 5-D-1991 | 5 | 112901 | -4 | 1991_09_28 | 45.2714466 | Silty-Clay Subgrade | -93.7276692 | DURING GRADING | 5163 | MOIS | PERCENT MOISTURE CONTENT(DRY WT) | 09/28/1991 | MNDOT CONSTRUCTION | 26 | 17.014 |  | 18.1 | 107.1
42798 | 5-D-1991 | 5 | 112911 | -12 | 1992_07_21 | 45.2714473 | Gravel Base | -93.7276195 | DURING GRADING | 5046 | DENS | DENSITY(DRY) LB/FT^3 | 07/21/1992 | MNDOT CONSTRUCTION | 4 | 130.312 |  | 21.7 | 102
42798 | 5-D-1991 | 5 | 112911 | -12 | 1992_07_21 | 45.2714473 | Gravel Base | -93.7276195 | DURING GRADING | 5046 | DENS | PERCENT MOISTURE CONTENT(DRY WT) | 07/21/1992 | MNDOT CONSTRUCTION | 4 | 6.269926 |  | 21.7 | 102
40264 | 5-P-1991 | 5 | 112926 | 3 | 1991_10_03 | 45.2713896 | Silty-Clay Subgrade | -93.7276088 | DURING GRADING | 5176 | MOIS | PERCENT MOISTURE CONTENT(DRY WT) | 10/03/1991 | MNDOT CONSTRUCTION | 25 | 15.958 |  | 15.8 | 112
40613 | 5-D-1991 | 5 | 112930 | -15 | 1992_07_21 | 45.271422 | Gravel Base | -93.7275539 | DURING GRADING | 5022 | MOIS | PERCENT MOISTURE CONTENT(DRY WT) | 07/21/1992 | MNDOT CONSTRUCTION | 4 | 6.32 |  | 21.7 | 102
40439 | 5-P-1991 | 5 | 112960 | 12 | 1992_08_03 | 45.2713132 | Gravel Base | -93.7275255 | DURING GRADING | 5034 | MOIS | PERCENT MOISTURE CONTENT(DRY WT) | 08/03/1992 | MNDOT CONSTRUCTION | 4 | 7.28 |  | 21.7 | 102
42796 | 5-D-1991 | 5 | 112980 | -12 | 1992_08_11 | 45.2713319 | Gravel Base | -93.7274071 | DURING GRADING | 5025 | DENS | DENSITY(DRY) LB/FT^3 | 08/11/1992 | MNDOT CONSTRUCTION | 5 | 127.26 |  | 17.6 | 109.5
42796 | 5-D-1991 | 5 | 112980 | -12 | 1992_08_11 | 45.2713319 | Gravel Base | -93.7274071 | DURING GRADING | 5025 | DENS | PERCENT MOISTURE CONTENT(DRY WT) | 08/11/1992 | MNDOT CONSTRUCTION | 5 | 7.296137 |  | 17.6 | 109.5
40249 | 5-P-1991 | 5 | 112980 | 6 | 1991_09_26 | 45.2712928 | Silty-Clay Subgrade | -93.7274497 | DURING GRADING | 5158 | MOIS | PERCENT MOISTURE CONTENT(DRY WT) | 09/26/1991 | MNDOT CONSTRUCTION | 25 | 15.958 |  | 15.8 | 112
10807 | 5-P-1991 | 5 | 112980 | 9.8 | 1992_08_11 | 45.2712845 | Gravel Base | -93.7274587 | AFTER GRADING | SS92552 | MC | % WT. MOIST. CONTENT | 08/18/1992 | MNDOT SOILS-CEMENT |  | 6.4
42797 | 5-P-1991 | 5 | 112980 | 12 | 1992_08_03 | 45.2712797 | Gravel Base | -93.7274639 | DURING GRADING | 5054 | DENS | DENSITY(DRY) LB/FT^3 | 08/03/1992 | MNDOT CONSTRUCTION | 4 | 131.565 |  | 21.7 | 102
42797 | 5-P-1991 | 5 | 112980 | 12 | 1992_08_03 | 45.2712797 | Gravel Base | -93.7274639 | DURING GRADING | 5054 | DENS | PERCENT MOISTURE CONTENT(DRY WT) | 08/03/1992 | MNDOT CONSTRUCTION | 4 | 7.066381 |  | 21.7 | 102
42795 | 5-D-1991 | 5 | 113014 | -6 | 1992_07_20 | 45.271262 | Gravel Base | -93.7273167 | DURING GRADING | 5045 | DENS | PERCENT MOISTURE CONTENT(DRY WT) | 07/20/1992 | MNDOT CONSTRUCTION | 4 | 6.269926 |  | 21.7 | 102
42795 | 5-D-1991 | 5 | 113014 | -6 | 1992_07_20 | 45.271262 | Gravel Base | -93.7273167 | DURING GRADING | 5045 | DENS | DENSITY(DRY) LB/FT^3 | 07/20/1992 | MNDOT CONSTRUCTION | 4 | 126.553 |  | 21.7 | 102
42911 | 5-P-1991 | 5 | 113017 | 7 | 1992_07_08 | 45.2712287 | Silty-Clay Subgrade | -93.7273382 | DURING GRADING | 5009 | DENS | DENSITY(DRY) LB/FT^3 | 07/08/1992 | MNDOT CONSTRUCTION | 38 | 113.12 |  | 0 | 112
42911 | 5-P-1991 | 5 | 113017 | 7 | 1992_07_08 | 45.2712287 | Silty-Clay Subgrade | -93.7273382 | DURING GRADING | 5009 | DENS | PERCENT MOISTURE CONTENT(DRY WT) | 07/08/1992 | MNDOT CONSTRUCTION | 38 | 14.942529 |  | 0 | 112
43015 | 5-P-1991 | 5 | 113017 | 12 | 1991_09_30 | 45.2712178 | Silty-Clay Subgrade | -93.7273501 | DURING GRADING | 5295 | DENS | DENSITY(DRY) LB/FT^3 | 09/30/1991 | MNDOT CONSTRUCTION | 13 | 107.5 |  | 16.7 | 107.5
43015 | 5-P-1991 | 5 | 113017 | 12 | 1991_09_30 | 45.2712178 | Silty-Clay Subgrade | -93.7273501 | DURING GRADING | 5295 | DENS | PERCENT MOISTURE CONTENT(DRY WT) | 09/30/1991 | MNDOT CONSTRUCTION | 13 | 15.340254 |  | 16.7 | 107.5
10155 | 5-P-1991 | 5 | 113030 | 9.8 | 1992_06_23 | 45.2712009 | Silty-Clay Subgrade | -93.7273048 | AFTER GRADING | SS92297 | MC | % WT. MOIST. CONTENT | 07/07/1992 | MNDOT SOILS-CEMENT |  | 14.2
10905 H | 5-D-1991 | 5 | 113045 | -6 | 1992_08_05 | 45.2712101 | Silty-Clay Subgrade | -93.7272212 | AFTER GRADING | SS92539 | MC | % WT. MOIST. CONTENT | 08/07/1992 | MNDOT SOILS-CEMENT |  | 14.1
10905 E | 5-D-1991 | 5 | 113045 | -6 | 1992_08_05 | 45.2712101 | Gravel Base | -93.7272212 | AFTER GRADING | SS92536 | MC | % WT. MOIST. CONTENT | 08/07/1992 | MNDOT SOILS-CEMENT |  | 5.7
10905 F | 5-D-1991 | 5 | 113045 | -6 | 1992_08_05 | 45.2712101 | Gravel Base | -93.7272212 | AFTER GRADING | SS92537 | MC | % WT. MOIST. CONTENT | 08/07/1992 | MNDOT SOILS-CEMENT |  | 6.7
10905 G | 5-D-1991 | 5 | 113045 | -6 | 1992_08_05 | 45.2712101 | Gravel Base | -93.7272212 | AFTER GRADING | SS92538 | MC | % WT. MOIST. CONTENT | 08/07/1992 | MNDOT SOILS-CEMENT |  | 6.7
42531 | 5-D-1991 | 5 | 113064 | -3 | 1991_10_01 | 45.2711718 | Silty-Clay Subgrade | -93.7271699 | DURING GRADING | 5302 | DENS | DENSITY(DRY) LB/FT^3 | 10/01/1991 | MNDOT CONSTRUCTION | 26 | 108.171 |  | 18.1 | 107.1
42531 | 5-D-1991 | 5 | 113064 | -3 | 1991_10_01 | 45.2711718 | Silty-Clay Subgrade | -93.7271699 | DURING GRADING | 5302 | DENS | PERCENT MOISTURE CONTENT(DRY WT) | 10/01/1991 | MNDOT CONSTRUCTION | 26 | 16.82243 |  | 18.1 | 107.1
42794 | 5-D-1991 | 5 | 113070 | -6 | 1992_07_09 | 45.2711683 | Gravel Base | -93.7271443 | DURING GRADING | 5028 | DENS | DENSITY(DRY) LB/FT^3 | 07/09/1992 | MNDOT CONSTRUCTION | 4 | 131.565 |  | 21.7 | 102
42794 | 5-D-1991 | 5 | 113070 | -6 | 1992_07_09 | 45.2711683 | Gravel Base | -93.7271443 | DURING GRADING | 5028 | DENS | PERCENT MOISTURE CONTENT(DRY WT) | 07/09/1992 | MNDOT CONSTRUCTION | 4 | 4.712042 |  | 21.7 | 102
42020 | 5-P-1991 | 5 | 113087 | 8 | 1991_10_03 | 45.2711094 | Silty-Clay Subgrade | -93.7271251 | DURING GRADING | 5319 | DENS | PERCENT MOISTURE CONTENT(DRY WT) | 10/03/1991 | MNDOT CONSTRUCTION | 25 | 16.009281 |  | 15.8 | 112
42020 | 5-P-1991 | 5 | 113087 | 8 | 1991_10_03 | 45.2711094 | Silty-Clay Subgrade | -93.7271251 | DURING GRADING | 5319 | DENS | DENSITY(DRY) LB/FT^3 | 10/03/1991 | MNDOT CONSTRUCTION | 25 | 115.36 |  | 15.8 | 112
42802 | 5-P-1991 | 5 | 112610 | 5 | 1992_07_08 | 45.2719138 | Silty-Clay Subgrade | -93.7285862 | DURING GRADING | 5018 | DENS | DENSITY(DRY) LB/FT^3 | 07/08/1992 | MNDOT CONSTRUCTION | 4 | 130.312 |  | 21.7 | 102
42802 | 5-P-1991 | 5 | 112610 | 5 | 1992_07_08 | 45.2719138 | Silty-Clay Subgrade | -93.7285862 | DURING GRADING | 5018 | DENS | PERCENT MOISTURE CONTENT(DRY WT) | 07/08/1992 | MNDOT CONSTRUCTION | 4 | 3.84216 |  | 21.7 | 102
10806 | 5-D-1991 | 5 | 112630 | -9.8 | 1992_08_11 | 45.2719125 | Gravel Base | -93.7284896 | AFTER GRADING | SS92551 | MC | % WT. MOIST. CONTENT | 08/18/1992 | MNDOT SOILS-CEMENT |  | 6.2
10905 C | 5-P-1991 | 5 | 112645 | 6 | 1992_08_05 | 45.2718531 | Gravel Base | -93.7284809 | AFTER GRADING | SS92534 | MC | % WT. MOIST. CONTENT | 08/07/1992 | MNDOT SOILS-CEMENT |  | 6.6
10905 B | 5-P-1991 | 5 | 112645 | 6 | 1992_08_05 | 45.2718531 | Gravel Base | -93.7284809 | AFTER GRADING | SS92533 | MC | % WT. MOIST. CONTENT | 08/07/1992 | MNDOT SOILS-CEMENT |  | 6.6
10905 A | 5-P-1991 | 5 | 112645 | 6 | 1992_08_05 | 45.2718531 | Gravel Base | -93.7284809 | AFTER GRADING | SS92532 | MC | % WT. MOIST. CONTENT | 08/07/1992 | MNDOT SOILS-CEMENT |  | 6.7
10905 D | 5-P-1991 | 5 | 112645 | 6 | 1992_08_05 | 45.2718531 | Silty-Clay Subgrade | -93.7284809 | AFTER GRADING | SS92535 | MC | % WT. MOIST. CONTENT | 08/07/1992 | MNDOT SOILS-CEMENT |  | 15.2
42527 | 5-D-1991 | 5 | 112650 | -4 | 1991_09_30 | 45.2718664 | Silty-Clay Subgrade | -93.7284418 | DURING GRADING | 5298 | DENS | DENSITY(DRY) LB/FT^3 | 09/30/1991 | MNDOT CONSTRUCTION | 13 | 110.725 |  | 16.7 | 107.5
42527 | 5-D-1991 | 5 | 112650 | -4 | 1991_09_30 | 45.2718664 | Silty-Clay Subgrade | -93.7284418 | DURING GRADING | 5298 | DENS | PERCENT MOISTURE CONTENT(DRY WT) | 09/30/1991 | MNDOT CONSTRUCTION | 13 | 15.740741 |  | 16.7 | 107.5
42940 | 5-P-1991 | 5 | 112687 | 14 | 1992_07_21 | 45.2717654 | Gravel Base | -93.7283705 | DURING GRADING | 5047 | DENS | PERCENT MOISTURE CONTENT(DRY WT) | 07/21/1992 | MNDOT CONSTRUCTION | 4 | 5.708245 |  | 21.7 | 102
42940 | 5-P-1991 | 5 | 112687 | 14 | 1992_07_21 | 45.2717654 | Gravel Base | -93.7283705 | DURING GRADING | 5047 | DENS | DENSITY(DRY) LB/FT^3 | 07/21/1992 | MNDOT CONSTRUCTION | 4 | 130.312 |  | 21.7 | 102
42912 | 5-D-1991 | 5 | 112700 | -11 | 1992_07_08 | 45.271798 | Silty-Clay Subgrade | -93.7282713 | DURING GRADING | 5010 | DENS | PERCENT MOISTURE CONTENT(DRY WT) | 07/08/1992 | MNDOT CONSTRUCTION | 38 | 12.359551 |  | 0 | 112
42912 | 5-D-1991 | 5 | 112700 | -11 | 1992_07_08 | 45.271798 | Silty-Clay Subgrade | -93.7282713 | DURING GRADING | 5010 | DENS | DENSITY(DRY) LB/FT^3 | 07/08/1992 | MNDOT CONSTRUCTION | 38 | 116.48 |  | 0 | 112
40441 | 5-D-1991 | 5 | 112700 | -10 | 1992_08_03 | 45.2717958 | Gravel Base | -93.7282737 | DURING GRADING | 5010 | MOIS | PERCENT MOISTURE CONTENT(DRY WT) | 08/03/1992 | MNDOT CONSTRUCTION | 5 | 8.8 |  | 17.6 | 109.5
40558 | 5-D-1991 | 5 | 112700 | -8 | 1992_07_20 | 45.2717915 | Gravel Base | -93.7282784 | DURING GRADING | 5033 | MOIS | PERCENT MOISTURE CONTENT(DRY WT) | 07/20/1992 | MNDOT CONSTRUCTION | 4 | 7.6 |  | 21.7 | 102
40440 | 5-D-1991 | 5 | 112703 | -5 | 1992_07_08 | 45.27178 | Gravel Base | -93.7282763 | DURING GRADING | 5013 | MOIS | PERCENT MOISTURE CONTENT(DRY WT) | 07/08/1992 | MNDOT CONSTRUCTION | 4 | 7.04 |  | 21.7 | 102
42801 | 5-D-1991 | 5 | 112709 | -9 | 1992_08_03 | 45.2717786 | Gravel Base | -93.7282483 | DURING GRADING | 5055 | DENS | PERCENT MOISTURE CONTENT(DRY WT) | 08/03/1992 | MNDOT CONSTRUCTION | 4 | 7.066381 |  | 21.7 | 102
42801 | 5-D-1991 | 5 | 112709 | -9 | 1992_08_03 | 45.2717786 | Gravel Base | -93.7282483 | DURING GRADING | 5055 | DENS | DENSITY(DRY) LB/FT^3 | 08/03/1992 | MNDOT CONSTRUCTION | 4 | 130.312 |  | 21.7 | 102
42544 | 5-D-1991 | 5 | 112717 | -3 | 1991_10_03 | 45.2717522 | Silty-Clay Subgrade | -93.7282379 | DURING GRADING | 5320 | DENS | PERCENT MOISTURE CONTENT(DRY WT) | 10/03/1991 | MNDOT CONSTRUCTION | 25 | 16.144019 |  | 15.8 | 112
42544 | 5-D-1991 | 5 | 112717 | -3 | 1991_10_03 | 45.2717522 | Silty-Clay Subgrade | -93.7282379 | DURING GRADING | 5320 | DENS | DENSITY(DRY) LB/FT^3 | 10/03/1991 | MNDOT CONSTRUCTION | 25 | 115.36 |  | 15.8 | 112
43021 | 5-P-1991 | 5 | 112717 | 12 | 1992_06_09 | 45.2717196 | Silty-Clay Subgrade | -93.7282735 | DURING GRADING | 5381 | DENS | PERCENT MOISTURE CONTENT(DRY WT) | 06/09/1992 | MNDOT CONSTRUCTION | 25 | 9.649123 |  | 15.8 | 112
43021 | 5-P-1991 | 5 | 112717 | 12 | 1992_06_09 | 45.2717196 | Silty-Clay Subgrade | -93.7282735 | DURING GRADING | 5381 | DENS | DENSITY(DRY) LB/FT^3 | 06/09/1992 | MNDOT CONSTRUCTION | 25 | 112 |  | 15.8 | 112
42070 | 5-P-1991 | 5 | 112721 | 8 | 1992_07_20 | 45.2717216 | Gravel Base | -93.7282517 | DURING GRADING | 5044 | DENS | PERCENT MOISTURE CONTENT(DRY WT) | 07/20/1992 | MNDOT CONSTRUCTION | 4 | 6.269926 |  | 21.7 | 102
42070 | 5-P-1991 | 5 | 112721 | 8 | 1992_07_20 | 45.2717216 | Gravel Base | -93.7282517 | DURING GRADING | 5044 | DENS | DENSITY(DRY) LB/FT^3 | 07/20/1992 | MNDOT CONSTRUCTION | 4 | 130.312 |  | 21.7 | 102
42526 | 5-P-1991 | 5 | 112723 | 7 | 1991_09_30 | 45.2717204 | Silty-Clay Subgrade | -93.7282431 | DURING GRADING | 5297 | DENS | DENSITY(DRY) LB/FT^3 | 09/30/1991 | MNDOT CONSTRUCTION | 13 | 111.8 |  | 16.7 | 107.5
42526 | 5-P-1991 | 5 | 112723 | 7 | 1991_09_30 | 45.2717204 | Silty-Clay Subgrade | -93.7282431 | DURING GRADING | 5297 | DENS | PERCENT MOISTURE CONTENT(DRY WT) | 09/30/1991 | MNDOT CONSTRUCTION | 13 | 15.473441 |  | 16.7 | 107.5
10153 | 5-D-1991 | 5 | 112730 | -9.8 | 1992_06_23 | 45.2717452 | Silty-Clay Subgrade | -93.7281818 | AFTER GRADING | SS92293 | MC | % WT. MOIST. CONTENT | 07/07/1992 | MNDOT SOILS-CEMENT |  | 13.3
42800 | 5-P-1991 | 5 | 112733 | 11 | 1992_08_11 | 45.271695 | Gravel Base | -93.7282218 | DURING GRADING | 5024 | DENS | PERCENT MOISTURE CONTENT(DRY WT) | 08/11/1992 | MNDOT CONSTRUCTION | 5 | 7.526882 |  | 17.6 | 109.5
42800 | 5-P-1991 | 5 | 112733 | 11 | 1992_08_11 | 45.271695 | Gravel Base | -93.7282218 | DURING GRADING | 5024 | DENS | DENSITY(DRY) LB/FT^3 | 08/11/1992 | MNDOT CONSTRUCTION | 5 | 128.52 |  | 17.6 | 109.5
42530 | 5-P-1991 | 5 | 112737 | 9 | 1991_10_01 | 45.2716927 | Silty-Clay Subgrade | -93.7282048 | DURING GRADING | 5301 | DENS | DENSITY(DRY) LB/FT^3 | 10/01/1991 | MNDOT CONSTRUCTION | 25 | 115.36 |  | 15.8 | 112
42530 | 5-P-1991 | 5 | 112737 | 9 | 1991_10_01 | 45.2716927 | Silty-Clay Subgrade | -93.7282048 | DURING GRADING | 5301 | DENS | PERCENT MOISTURE CONTENT(DRY WT) | 10/01/1991 | MNDOT CONSTRUCTION | 25 | 14.942529 |  | 15.8 | 112
10933 A | 5-D-1991 | 5 | 112740 | -6 | 1992_06_23 | 45.2717203 | Silty-Clay Subgrade | -93.72816 | AFTER GRADING | SS92218 | MC | % WT. MOIST. CONTENT | 07/07/1992 | MNDOT SOILS-CEMENT |  | 13.9
10933 D | 5-D-1991 | 5 | 112740 | -6 | 1992_06_23 | 45.2717203 | Silty-Clay Subgrade | -93.72816 | AFTER GRADING | SS92221 | MC | % WT. MOIST. CONTENT | 07/07/1992 | MNDOT SOILS-CEMENT |  | 20.3
10933 C | 5-D-1991 | 5 | 112740 | -6 | 1992_06_23 | 45.2717203 | Silty-Clay Subgrade | -93.72816 | AFTER GRADING | SS92220 | MC | % WT. MOIST. CONTENT | 07/07/1992 | MNDOT SOILS-CEMENT |  | 16.2
10933 B | 5-D-1991 | 5 | 112740 | -6 | 1992_06_23 | 45.2717203 | Silty-Clay Subgrade | -93.72816 | AFTER GRADING | SS92219 | MC | % WT. MOIST. CONTENT | 07/07/1992 | MNDOT SOILS-CEMENT |  | 15.9
42618 | 5-P-1991 | 5 | 112741 | 4 | 1992_06_10 | 45.2716968 | Silty-Clay Subgrade | -93.7281806 | DURING GRADING | 5419 | DENS | DENSITY(DRY) LB/FT^3 | 06/10/1992 | MNDOT CONSTRUCTION | 8 | 117.832 |  | 13.8 | 113.3
42618 | 5-P-1991 | 5 | 112741 | 4 | 1992_06_10 | 45.2716968 | Silty-Clay Subgrade | -93.7281806 | DURING GRADING | 5419 | DENS | PERCENT MOISTURE CONTENT(DRY WT) | 06/10/1992 | MNDOT CONSTRUCTION | 8 | 13.636364 |  | 13.8 | 113.3
40257 | 5-D-1991 | 5 | 112750 | -6 | 1991_10_01 | 45.2717035 | Silty-Clay Subgrade | -93.7281292 | DURING GRADING | 5167 | MOIS | PERCENT MOISTURE CONTENT(DRY WT) | 10/01/1991 | MNDOT CONSTRUCTION | 25 | 13.588 |  | 15.8 | 112
42799 | 5-P-1991 | 5 | 112762 | 8 | 1992_07_09 | 45.271653 | Gravel Base | -93.7281255 | DURING GRADING | 5029 | DENS | DENSITY(DRY) LB/FT^3 | 07/09/1992 | MNDOT CONSTRUCTION | 4 | 130.312 |  | 21.7 | 102
42799 | 5-P-1991 | 5 | 112762 | 8 | 1992_07_09 | 45.271653 | Gravel Base | -93.7281255 | DURING GRADING | 5029 | DENS | PERCENT MOISTURE CONTENT(DRY WT) | 07/09/1992 | MNDOT CONSTRUCTION | 4 | 4.166667 |  | 21.7 | 102
10397 A | 5-D-1991 | 5 | 112875 | 0 | 1992_06_23 | 45.2714814 | Silty-Clay Subgrade | -93.7277587 | tossed 2/1/08 from Maplewood Lab mezzanine. AFTER GRADING | SS92418 | CLAS | % SILT | 09/23/1992 | MNDOT SOILS-CEMENT |  | 38.5
10397 A | 5-D-1991 | 5 | 112875 | 0 | 1992_06_23 | 45.2714814 | Silty-Clay Subgrade | -93.7277587 | tossed 2/1/08 from Maplewood Lab mezzanine. AFTER GRADING | SS92418 | RVAL | R-VALUE (240 PSI) | 09/25/1992 | MNDOT SOILS-CEMENT |  | 15.5
10397 A | 5-D-1991 | 5 | 112875 | 0 | 1992_06_23 | 45.2714814 | Silty-Clay Subgrade | -93.7277587 | tossed 2/1/08 from Maplewood Lab mezzanine. AFTER GRADING | SS92418 | PROC | MAXIMUM DENSITY (LB/FT^3) | 09/23/1992 | MNDOT SOILS-CEMENT |  | 109.6
10397 A | 5-D-1991 | 5 | 112875 | 0 | 1992_06_23 | 45.2714814 | Silty-Clay Subgrade | -93.7277587 | tossed 2/1/08 from Maplewood Lab mezzanine. AFTER GRADING | SS92418 | CLAS | AASHTO GROUP INDEX | 09/23/1992 | MNDOT SOILS-CEMENT |  | 6.5
10397 A | 5-D-1991 | 5 | 112875 | 0 | 1992_06_23 | 45.2714814 | Silty-Clay Subgrade | -93.7277587 | tossed 2/1/08 from Maplewood Lab mezzanine. AFTER GRADING | SS92418 | CLAS | TEXTURAL CLASS | 09/23/1992 | MNDOT SOILS-CEMENT |  |  | CL
10397 A | 5-D-1991 | 5 | 112875 | 0 | 1992_06_23 | 45.2714814 | Silty-Clay Subgrade | -93.7277587 | tossed 2/1/08 from Maplewood Lab mezzanine. AFTER GRADING | SS92418 | ATTL | % WT LIQUID LIMIT | 09/25/1992 | MNDOT SOILS-CEMENT |  | 33.5
10397 A | 5-D-1991 | 5 | 112875 | 0 | 1992_06_23 | 45.2714814 | Silty-Clay Subgrade | -93.7277587 | tossed 2/1/08 from Maplewood Lab mezzanine. AFTER GRADING | SS92418 | ATTL | % WT PLASTIC LIMIT | 09/25/1992 | MNDOT SOILS-CEMENT |  | 18.7
10397 A | 5-D-1991 | 5 | 112875 | 0 | 1992_06_23 | 45.2714814 | Silty-Clay Subgrade | -93.7277587 | tossed 2/1/08 from Maplewood Lab mezzanine. AFTER GRADING | SS92418 | CLAS | AASHTO GROUP | 09/23/1992 | MNDOT SOILS-CEMENT |  |  | A-6
10397 A | 5-D-1991 | 5 | 112875 | 0 | 1992_06_23 | 45.2714814 | Silty-Clay Subgrade | -93.7277587 | tossed 2/1/08 from Maplewood Lab mezzanine. AFTER GRADING | SS92418 | PROC | OPT MOIST CONT (% DRY WT) | 09/23/1992 | MNDOT SOILS-CEMENT |  | 16.6
10397 A | 5-D-1991 | 5 | 112875 | 0 | 1992_06_23 | 45.2714814 | Silty-Clay Subgrade | -93.7277587 | tossed 2/1/08 from Maplewood Lab mezzanine. AFTER GRADING | SS92418 | CLAS | % CLAY | 09/23/1992 | MNDOT SOILS-CEMENT |  | 21.9
42525 | 5-D-1991 | 5 | 112876 | -10 | 1991_09_30 | 45.2715015 | Silty-Clay Subgrade | -93.7277319 | DURING GRADING | 5296 | DENS | DENSITY(DRY) LB/FT^3 | 09/30/1991 | MNDOT CONSTRUCTION | 13 | 110.725 |  | 16.7 | 107.5
42525 | 5-D-1991 | 5 | 112876 | -10 | 1991_09_30 | 45.2715015 | Silty-Clay Subgrade | -93.7277319 | DURING GRADING | 5296 | DENS | PERCENT MOISTURE CONTENT(DRY WT) | 09/30/1991 | MNDOT CONSTRUCTION | 13 | 15.606936 |  | 16.7 | 107.5
42617 | 5-D-1991 | 5 | 112876 | -5 | 1992_06_10 | 45.2714906 | Silty-Clay Subgrade | -93.7277438 | DURING GRADING | 5418 | DENS | PERCENT MOISTURE CONTENT(DRY WT) | 06/10/1992 | MNDOT CONSTRUCTION | 61 | 11.731844 |  | 17.8 | 106
42617 | 5-D-1991 | 5 | 112876 | -5 | 1992_06_10 | 45.2714906 | Silty-Clay Subgrade | -93.7277438 | DURING GRADING | 5418 | DENS | DENSITY(DRY) LB/FT^3 | 06/10/1992 | MNDOT CONSTRUCTION | 61 | 108.12 |  | 17.8 | 106
10009 B | 5-D-1991 | 5 | 112880 | -9.8 | 1992_06_23 | 45.2714943 | Silty-Clay Subgrade | -93.7277201 | AFTER GRADING | FS9410000 | ATTL | % WT LIQUID LIMIT | 03/31/1994 | MNDOT SOILS-CEMENT |  | 20.3
10009 A | 5-D-1991 | 5 | 112880 | -9.8 | 1992_06_23 | 45.2714943 | Silty-Clay Subgrade | -93.7277201 | AFTER GRADING | FS9210008 | CLAS | TEXTURAL CLASS | 07/16/1992 | MNDOT SOILS-CEMENT |  |  | L
10009 A | 5-D-1991 | 5 | 112880 | -9.8 | 1992_06_23 | 45.2714943 | Silty-Clay Subgrade | -93.7277201 | AFTER GRADING | FS9210008 | UU | UNCONFD COMPRESSIVE STRENGTH | 07/10/1992 | MNDOT FOUNDATION LAB |  | 5900
10009 A | 5-D-1991 | 5 | 112880 | -9.8 | 1992_06_23 | 45.2714943 | Silty-Clay Subgrade | -93.7277201 | AFTER GRADING | FS9210008 | ATTL | % WT PLASTIC LIMIT | 07/16/1992 | MNDOT SOILS-CEMENT |  | 19
10009 A | 5-D-1991 | 5 | 112880 | -9.8 | 1992_06_23 | 45.2714943 | Silty-Clay Subgrade | -93.7277201 | AFTER GRADING | FS9210008 | CLAS | AASHTO GROUP INDEX | 07/16/1992 | MNDOT SOILS-CEMENT |  | 7
10009 A | 5-D-1991 | 5 | 112880 | -9.8 | 1992_06_23 | 45.2714943 | Silty-Clay Subgrade | -93.7277201 | AFTER GRADING | FS9210008 | CLAS | AASHTO GROUP | 07/16/1992 | MNDOT SOILS-CEMENT |  |  | A-6
10009 A | 5-D-1991 | 5 | 112880 | -9.8 | 1992_06_23 | 45.2714943 | Silty-Clay Subgrade | -93.7277201 | AFTER GRADING | FS9210008 | CLAS | % SILT | 07/16/1992 | MNDOT SOILS-CEMENT |  | 38.2
10009 A | 5-D-1991 | 5 | 112880 | -9.8 | 1992_06_23 | 45.2714943 | Silty-Clay Subgrade | -93.7277201 | AFTER GRADING | FS9210008 | CLAS | % CLAY | 07/16/1992 | MNDOT SOILS-CEMENT |  | 18.4
10009 A | 5-D-1991 | 5 | 112880 | -9.8 | 1992_06_23 | 45.2714943 | Silty-Clay Subgrade | -93.7277201 | AFTER GRADING | FS9210008 | ATTL | % WT LIQUID LIMIT | 07/16/1992 | MNDOT SOILS-CEMENT |  | 36.1
10009 A | 5-D-1991 | 5 | 112880 | -9.8 | 1992_06_23 | 45.2714943 | Silty-Clay Subgrade | -93.7277201 | AFTER GRADING | FS9210008 | MC | % WT. MOIST. CONTENT | 07/27/1992 | MNDOT FOUNDATION LAB |  | 15.9
10011 B | 6-D-1991 | 6 | 113460 | -9.8 | 1992_06_24 | 45.2705242 | Silty-Clay Subgrade | -93.7259349 | AFTER GRADING | FS928000 | CLAS | TEXTURAL CLASS | 08/03/1992 | MNDOT SOILS-CEMENT |  |  | L
10011 C | 6-D-1991 | 6 | 113460 | -9.8 | 1992_06_24 | 45.2705242 | Silty-Clay Subgrade | -93.7259349 | AFTER GRADING | FS9410001 | CLAS | AASHTO GROUP INDEX | 03/16/1994 | MNDOT SOILS-CEMENT |  | 7
10011 C | 6-D-1991 | 6 | 113460 | -9.8 | 1992_06_24 | 45.2705242 | Silty-Clay Subgrade | -93.7259349 | AFTER GRADING | FS9410001 | CLAS | AASHTO GROUP | 03/16/1994 | MNDOT SOILS-CEMENT |  |  | A-6
10011 C | 6-D-1991 | 6 | 113460 | -9.8 | 1992_06_24 | 45.2705242 | Silty-Clay Subgrade | -93.7259349 | AFTER GRADING | FS9410001 | CLAS | % SILT | 03/16/1994 | MNDOT SOILS-CEMENT |  | 43.4
10011 C | 6-D-1991 | 6 | 113460 | -9.8 | 1992_06_24 | 45.2705242 | Silty-Clay Subgrade | -93.7259349 | AFTER GRADING | FS9410001 | CLAS | % CLAY | 03/16/1994 | MNDOT SOILS-CEMENT |  | 15.9
10011 C | 6-D-1991 | 6 | 113460 | -9.8 | 1992_06_24 | 45.2705242 | Silty-Clay Subgrade | -93.7259349 | AFTER GRADING | FS9410001 | MC | % WT. MOIST. CONTENT | 03/16/1994 | MNDOT FOUNDATION LAB |  | 17.1
10011 C | 6-D-1991 | 6 | 113460 | -9.8 | 1992_06_24 | 45.2705242 | Silty-Clay Subgrade | -93.7259349 | AFTER GRADING | FS9410001 | ATTL | % WT LIQUID LIMIT | 03/31/1994 | MNDOT SOILS-CEMENT |  | 33.7
10011 C | 6-D-1991 | 6 | 113460 | -9.8 | 1992_06_24 | 45.2705242 | Silty-Clay Subgrade | -93.7259349 | AFTER GRADING | FS9410001 | ATTL | % WT PLASTIC LIMIT | 03/31/1994 | MNDOT SOILS-CEMENT |  | 17.7
10011 C | 6-D-1991 | 6 | 113460 | -9.8 | 1992_06_24 | 45.2705242 | Silty-Clay Subgrade | -93.7259349 | AFTER GRADING |  | SPGS | SPECIFIC GRAVITY OF SOIL |  | MNDOT SOILS-CEMENT
10011 C | 6-D-1991 | 6 | 113460 | -9.8 | 1992_06_24 | 45.2705242 | Silty-Clay Subgrade | -93.7259349 | AFTER GRADING |  | ORGC | % WT ORGANIC CONTENT |  | MNDOT SOILS-CEMENT
10011 C | 6-D-1991 | 6 | 113460 | -9.8 | 1992_06_24 | 45.2705242 | Silty-Clay Subgrade | -93.7259349 | AFTER GRADING | FS9410011C | DENS | DENSITY(WET) LB/FT^3 | 03/16/1994 | MNDOT FOUNDATION LAB |  | 133.4
10011 C | 6-D-1991 | 6 | 113460 | -9.8 | 1992_06_24 | 45.2705242 | Silty-Clay Subgrade | -93.7259349 | AFTER GRADING | FS9410001 | CLAS | TEXTURAL CLASS | 03/16/1994 | MNDOT SOILS-CEMENT |  |  | L
10011 C | 6-D-1991 | 6 | 113460 | -9.8 | 1992_06_24 | 45.2705242 | Silty-Clay Subgrade | -93.7259349 | AFTER GRADING | FS9410001 | UU | UNCONFD COMPRESSIVE STRENGTH | 03/16/1994 | MNDOT FOUNDATION LAB |  | 7596
10011 C | 6-D-1991 | 6 | 113460 | -9.8 | 1992_06_24 | 45.2705242 | Silty-Clay Subgrade | -93.7259349 | AFTER GRADING | FS9410011C | DENS | DENSITY(DRY) LB/FT^3 | 03/16/1994 | MNDOT FOUNDATION LAB |  | 114
10011 B | 6-D-1991 | 6 | 113460 | -9.8 | 1992_06_24 | 45.2705242 | Silty-Clay Subgrade | -93.7259349 | AFTER GRADING | FS928000 | ATTL | % WT PLASTIC LIMIT | 08/03/1992 | MNDOT SOILS-CEMENT |  | 19.4
10011 B | 6-D-1991 | 6 | 113460 | -9.8 | 1992_06_24 | 45.2705242 | Silty-Clay Subgrade | -93.7259349 | AFTER GRADING | FS928000 | UU | UNCONFD COMPRESSIVE STRENGTH | 07/31/1992 | MNDOT FOUNDATION LAB |  | 8930
10011 B | 6-D-1991 | 6 | 113460 | -9.8 | 1992_06_24 | 45.2705242 | Silty-Clay Subgrade | -93.7259349 | AFTER GRADING | FS928000 | MC | % WT. MOIST. CONTENT | 08/19/1992 | MNDOT FOUNDATION LAB |  | 14.6
10011 B | 6-D-1991 | 6 | 113460 | -9.8 | 1992_06_24 | 45.2705242 | Silty-Clay Subgrade | -93.7259349 | AFTER GRADING | FS9210011B | DENS | DENSITY(DRY) LB/FT^3 | 07/23/1992 | MNDOT FOUNDATION LAB |  | 118.1
10011 B | 6-D-1991 | 6 | 113460 | -9.8 | 1992_06_24 | 45.2705242 | Silty-Clay Subgrade | -93.7259349 | AFTER GRADING | FS928000 | ATTL | % WT LIQUID LIMIT | 08/03/1992 | MNDOT SOILS-CEMENT |  | 34
10011 A | 6-D-1991 | 6 | 113460 | -9.8 | 1992_06_24 | 45.2705242 | Silty-Clay Subgrade | -93.7259349 | AFTER GRADING | FS9210011A | DENS | DENSITY(WET) LB/FT^3 | 07/09/1992 | MNDOT FOUNDATION LAB |  | 137.6
10011 A | 6-D-1991 | 6 | 113460 | -9.8 | 1992_06_24 | 45.2705242 | Silty-Clay Subgrade | -93.7259349 | AFTER GRADING | FS9210015 | ORGC | % WT ORGANIC CONTENT | 07/22/1992 | MNDOT SOILS-CEMENT |  | 1
10011 A | 6-D-1991 | 6 | 113460 | -9.8 | 1992_06_24 | 45.2705242 | Silty-Clay Subgrade | -93.7259349 | AFTER GRADING | FS9210009 | ATTL | % WT LIQUID LIMIT | 07/16/1992 | MNDOT SOILS-CEMENT |  | 31.5
10011 A | 6-D-1991 | 6 | 113460 | -9.8 | 1992_06_24 | 45.2705242 | Silty-Clay Subgrade | -93.7259349 | AFTER GRADING | FS9210009 | ATTL | % WT PLASTIC LIMIT | 07/16/1992 | MNDOT SOILS-CEMENT |  | 18.7
10011 A | 6-D-1991 | 6 | 113460 | -9.8 | 1992_06_24 | 45.2705242 | Silty-Clay Subgrade | -93.7259349 | AFTER GRADING | FS9210015 | SPGS | SPECIFIC GRAVITY OF SOIL | 07/23/1992 | MNDOT SOILS-CEMENT |  | 2.646
10011 A | 6-D-1991 | 6 | 113460 | -9.8 | 1992_06_24 | 45.2705242 | Silty-Clay Subgrade | -93.7259349 | AFTER GRADING | FS9210009 | MC | % WT. MOIST. CONTENT | 07/27/1992 | MNDOT FOUNDATION LAB |  | 15.1
10011 A | 6-D-1991 | 6 | 113460 | -9.8 | 1992_06_24 | 45.2705242 | Silty-Clay Subgrade | -93.7259349 | AFTER GRADING | FS9210009 | UU | UNCONFD COMPRESSIVE STRENGTH | 07/10/1992 | MNDOT FOUNDATION LAB |  | 6550
10011 A | 6-D-1991 | 6 | 113460 | -9.8 | 1992_06_24 | 45.2705242 | Silty-Clay Subgrade | -93.7259349 | AFTER GRADING | FS9210009 | CLAS | % CLAY | 07/16/1992 | MNDOT SOILS-CEMENT |  | 19.1
10011 A | 6-D-1991 | 6 | 113460 | -9.8 | 1992_06_24 | 45.2705242 | Silty-Clay Subgrade | -93.7259349 | AFTER GRADING | FS9210009 | CLAS | % SILT | 07/16/1992 | MNDOT SOILS-CEMENT |  | 38.3
10011 A | 6-D-1991 | 6 | 113460 | -9.8 | 1992_06_24 | 45.2705242 | Silty-Clay Subgrade | -93.7259349 | AFTER GRADING | FS9210009 | CLAS | AASHTO GROUP | 07/16/1992 | MNDOT SOILS-CEMENT |  |  | A-6
10011 A | 6-D-1991 | 6 | 113460 | -9.8 | 1992_06_24 | 45.2705242 | Silty-Clay Subgrade | -93.7259349 | AFTER GRADING | FS9210009 | CLAS | AASHTO GROUP INDEX | 07/16/1992 | MNDOT SOILS-CEMENT |  | 5
10011 A | 6-D-1991 | 6 | 113460 | -9.8 | 1992_06_24 | 45.2705242 | Silty-Clay Subgrade | -93.7259349 | AFTER GRADING | FS9210009 | CLAS | TEXTURAL CLASS | 07/16/1992 | MNDOT SOILS-CEMENT |  |  | L
10011 B | 6-D-1991 | 6 | 113460 | -9.8 | 1992_06_24 | 45.2705242 | Silty-Clay Subgrade | -93.7259349 | AFTER GRADING | FS9210011B | DENS | DENSITY(WET) LB/FT^3 | 07/23/1992 | MNDOT FOUNDATION LAB |  | 135.4
10011 B | 6-D-1991 | 6 | 113460 | -9.8 | 1992_06_24 | 45.2705242 | Silty-Clay Subgrade | -93.7259349 | AFTER GRADING | FS928000 | CLAS | % CLAY | 08/03/1992 | MNDOT SOILS-CEMENT |  | 16.3
10011 B | 6-D-1991 | 6 | 113460 | -9.8 | 1992_06_24 | 45.2705242 | Silty-Clay Subgrade | -93.7259349 | AFTER GRADING | FS928000 | CLAS | % SILT | 08/03/1992 | MNDOT SOILS-CEMENT |  | 38.2
10011 B | 6-D-1991 | 6 | 113460 | -9.8 | 1992_06_24 | 45.2705242 | Silty-Clay Subgrade | -93.7259349 | AFTER GRADING | FS928000 | CLAS | AASHTO GROUP | 08/03/1992 | MNDOT SOILS-CEMENT |  |  | A-6
10011 B | 6-D-1991 | 6 | 113460 | -9.8 | 1992_06_24 | 45.2705242 | Silty-Clay Subgrade | -93.7259349 | AFTER GRADING | FS928000 | CLAS | AASHTO GROUP INDEX | 08/03/1992 | MNDOT SOILS-CEMENT |  | 5
10157 A | 6-D-1991 | 6 | 113460 | 0 | 1992_06_23 | 45.2705029 | Silty-Clay Subgrade | -93.7259581 | AFTER GRADING | SS92299 | MC | % WT. MOIST. CONTENT | 07/07/1992 | MNDOT SOILS-CEMENT |  | 13.7
10157 B | 6-D-1991 | 6 | 113460 | 0 | 1992_06_23 | 45.2705029 | Silty-Clay Subgrade | -93.7259581 | AFTER GRADING | SS92300 | MC | % WT. MOIST. CONTENT | 07/07/1992 | MNDOT SOILS-CEMENT |  | 17.1
10157 C | 6-D-1991 | 6 | 113460 | 0 | 1992_06_24 | 45.2705029 | Silty-Clay Subgrade | -93.7259581 | AFTER GRADING | SS92301 | MC | % WT. MOIST. CONTENT | 07/07/1992 | MNDOT SOILS-CEMENT |  | 18.9
40255 | 6-D-1991 | 6 | 113500 | 0 | 1991_09_28 | 45.270436 | Silty-Clay Subgrade | -93.725835 | DURING GRADING | 5165 | MOIS | PERCENT MOISTURE CONTENT(DRY WT) | 09/28/1991 | MNDOT CONSTRUCTION | 13 | 14.362 |  | 16.7 | 107.5
40278 | 6-P-1991 | 6 | 113505 | 6 | 1991_10_15 | 45.2704146 | Silty-Clay Subgrade | -93.7258338 | DURING GRADING | 5191 | MOIS | PERCENT MOISTURE CONTENT(DRY WT) | 10/15/1991 | MNDOT CONSTRUCTION | 26 | 15.385 |  | 18.1 | 107.1
42523 | 6-P-1991 | 6 | 113515 | 3 | 1991_09_30 | 45.2704044 | Silty-Clay Subgrade | -93.7257959 | DURING GRADING | 5291 | DENS | PERCENT MOISTURE CONTENT(DRY WT) | 09/30/1991 | MNDOT CONSTRUCTION | 13 | 15.207373 |  | 16.7 | 107.5
42523 | 6-P-1991 | 6 | 113515 | 3 | 1991_09_30 | 45.2704044 | Silty-Clay Subgrade | -93.7257959 | DURING GRADING | 5291 | DENS | DENSITY(DRY) LB/FT^3 | 09/30/1991 | MNDOT CONSTRUCTION | 13 | 111.8 |  | 16.7 | 107.5
42590 | 6-D-1991 | 6 | 113537 | 0 | 1992_06_09 | 45.2703741 | Silty-Clay Subgrade | -93.7257211 | DURING GRADING | 5383 | DENS | DENSITY(DRY) LB/FT^3 | 06/09/1992 | MNDOT CONSTRUCTION | 25 | 113.12 |  | 15.8 | 112
42590 | 6-D-1991 | 6 | 113537 | 0 | 1992_06_09 | 45.2703741 | Silty-Clay Subgrade | -93.7257211 | DURING GRADING | 5383 | DENS | PERCENT MOISTURE CONTENT(DRY WT) | 06/09/1992 | MNDOT CONSTRUCTION | 25 | 13.636364 |  | 15.8 | 112
42562 | 6-D-1991 | 6 | 113539 | -5 | 1991_10_15 | 45.2703817 | Silty-Clay Subgrade | -93.7257031 | DURING GRADING | 5344 | DENS | PERCENT MOISTURE CONTENT(DRY WT) | 10/15/1991 | MNDOT CONSTRUCTION | 61 | 15.340254 |  | 17.8 | 106
42562 | 6-D-1991 | 6 | 113539 | -5 | 1991_10_15 | 45.2703817 | Silty-Clay Subgrade | -93.7257031 | DURING GRADING | 5344 | DENS | DENSITY(DRY) LB/FT^3 | 10/15/1991 | MNDOT CONSTRUCTION | 61 | 107.06 |  | 17.8 | 106
43017 | 6-P-1991 | 6 | 113542 | 10 | 1991_10_03 | 45.270344 | Silty-Clay Subgrade | -93.7257294 | DURING GRADING | 5317 | DENS | DENSITY(DRY) LB/FT^3 | 10/03/1991 | MNDOT CONSTRUCTION | 25 | 116.48 |  | 15.8 | 112
43017 | 6-P-1991 | 6 | 113542 | 10 | 1991_10_03 | 45.270344 | Silty-Clay Subgrade | -93.7257294 | DURING GRADING | 5317 | DENS | PERCENT MOISTURE CONTENT(DRY WT) | 10/03/1991 | MNDOT CONSTRUCTION | 25 | 15.606936 |  | 15.8 | 112
10809 | 6-P-1991 | 6 | 113560 | 9.8 | 1992_08_13 | 45.2703144 | Gravel Base | -93.7256735 | AFTER GRADING | SS92554 | MC | % WT. MOIST. CONTENT | 08/18/1992 | MNDOT SOILS-CEMENT |  | 8.2
42555 | 6-D-1991 | 6 | 113575 | -10 | 1991_10_09 | 45.2703323 | Silty-Clay Subgrade | -93.7255805 | DURING GRADING | 5333 | DENS | PERCENT MOISTURE CONTENT(DRY WT) | 10/09/1991 | MNDOT CONSTRUCTION | 26 | 14.678899 |  | 18.1 | 107.1
42555 | 6-D-1991 | 6 | 113575 | -10 | 1991_10_09 | 45.2703323 | Silty-Clay Subgrade | -93.7255805 | DURING GRADING | 5333 | DENS | DENSITY(DRY) LB/FT^3 | 10/09/1991 | MNDOT CONSTRUCTION | 26 | 108.171 |  | 18.1 | 107.1
10158 | 6-P-1991 | 6 | 113610 | 9.8 | 1992_06_24 | 45.2702307 | Silty-Clay Subgrade | -93.7255196 | AFTER GRADING | SS92302 | MC | % WT. MOIST. CONTENT | 07/07/1992 | MNDOT SOILS-CEMENT |  | 12.3
42558 | 6-D-1991 | 6 | 113621 | -9 | 1991_10_12 | 45.2702532 | Silty-Clay Subgrade | -93.7254413 | DURING GRADING | 5337 | DENS | PERCENT MOISTURE CONTENT(DRY WT) | 10/12/1991 | MNDOT CONSTRUCTION | 61 | 18.483412 |  | 17.8 | 106
42558 | 6-D-1991 | 6 | 113621 | -9 | 1991_10_12 | 45.2702532 | Silty-Clay Subgrade | -93.7254413 | DURING GRADING | 5337 | DENS | DENSITY(DRY) LB/FT^3 | 10/12/1991 | MNDOT CONSTRUCTION | 61 | 111.3 |  | 17.8 | 106
43082 | 6-P-1991 | 6 | 113636 | 4 | 1991_10_01 | 45.2701999 | Silty-Clay Subgrade | -93.7254259 | DURING GRADING | 5304 | DENS | DENSITY(DRY) LB/FT^3 | 10/01/1991 | MNDOT CONSTRUCTION | 26 | 109.242 |  | 18.1 | 107.1
43082 | 6-P-1991 | 6 | 113636 | 4 | 1991_10_01 | 45.2701999 | Silty-Clay Subgrade | -93.7254259 | DURING GRADING | 5304 | DENS | PERCENT MOISTURE CONTENT(DRY WT) | 10/01/1991 | MNDOT CONSTRUCTION | 26 | 13.895216 |  | 18.1 | 107.1
42792 | 6-D-1991 | 6 | 113647 | -5 | 1992_08_17 | 45.270201 | Gravel Base | -93.7253707 | DURING GRADING | 5027 | DENS | DENSITY(DRY) LB/FT^3 | 08/17/1992 | MNDOT CONSTRUCTION | 5 | 128.52 |  | 17.6 | 109.5
42792 | 6-D-1991 | 6 | 113647 | -5 | 1992_08_17 | 45.270201 | Gravel Base | -93.7253707 | DURING GRADING | 5027 | DENS | PERCENT MOISTURE CONTENT(DRY WT) | 08/17/1992 | MNDOT CONSTRUCTION | 5 | 6.837607 |  | 17.6 | 109.5
42524 | 6-D-1991 | 6 | 113227 | -8 | 1991_09_30 | 45.27091 | Silty-Clay Subgrade | -93.7266563 | DURING GRADING | 5294 | DENS | DENSITY(DRY) LB/FT^3 | 09/30/1991 | MNDOT CONSTRUCTION | 13 | 109.65 |  | 16.7 | 107.5
42524 | 6-D-1991 | 6 | 113227 | -8 | 1991_09_30 | 45.27091 | Silty-Clay Subgrade | -93.7266563 | DURING GRADING | 5294 | DENS | PERCENT MOISTURE CONTENT(DRY WT) | 09/30/1991 | MNDOT CONSTRUCTION | 13 | 14.942529 |  | 16.7 | 107.5
40273 | 6-D-1991 | 6 | 113230 | -4 | 1991_10_09 | 45.2708963 | Silty-Clay Subgrade | -93.7266566 | DURING GRADING | 5186 | MOIS | PERCENT MOISTURE CONTENT(DRY WT) | 10/09/1991 | MNDOT CONSTRUCTION | 25 | 15.958 |  | 15.8 | 112
42793 | 6-P-1991 | 6 | 113250 | 2 | 1992_08_17 | 45.2708498 | Gravel Base | -93.7266092 | DURING GRADING | 5026 | DENS | PERCENT MOISTURE CONTENT(DRY WT) | 08/17/1992 | MNDOT CONSTRUCTION | 5 | 6.382979 |  | 17.6 | 109.5
42793 | 6-P-1991 | 6 | 113250 | 2 | 1992_08_17 | 45.2708498 | Gravel Base | -93.7266092 | DURING GRADING | 5026 | DENS | DENSITY(DRY) LB/FT^3 | 08/17/1992 | MNDOT CONSTRUCTION | 5 | 128.52 |  | 17.6 | 109.5
42543 | 6-D-1991 | 6 | 113252 | -7 | 1991_10_03 | 45.2708661 | Silty-Clay Subgrade | -93.7265817 | DURING GRADING | 5318 | DENS | PERCENT MOISTURE CONTENT(DRY WT) | 10/03/1991 | MNDOT CONSTRUCTION | 25 | 15.874855 |  | 15.8 | 112
42543 | 6-D-1991 | 6 | 113252 | -7 | 1991_10_03 | 45.2708661 | Silty-Clay Subgrade | -93.7265817 | DURING GRADING | 5318 | DENS | DENSITY(DRY) LB/FT^3 | 10/03/1991 | MNDOT CONSTRUCTION | 25 | 115.36 |  | 15.8 | 112
42556 | 6-P-1991 | 6 | 113276 | 3 | 1991_10_12 | 45.2708042 | Silty-Clay Subgrade | -93.7265316 | DURING GRADING | 5335 | DENS | PERCENT MOISTURE CONTENT(DRY WT) | 10/12/1991 | MNDOT CONSTRUCTION | 61 | 16.550117 |  | 17.8 | 106
42556 | 6-P-1991 | 6 | 113276 | 3 | 1991_10_12 | 45.2708042 | Silty-Clay Subgrade | -93.7265316 | DURING GRADING | 5335 | DENS | DENSITY(DRY) LB/FT^3 | 10/12/1991 | MNDOT CONSTRUCTION | 61 | 111.3 |  | 17.8 | 106
42561 | 6-P-1991 | 6 | 113283 | 3 | 1991_10_15 | 45.2707925 | Silty-Clay Subgrade | -93.72651 | DURING GRADING | 5343 | DENS | PERCENT MOISTURE CONTENT(DRY WT) | 10/15/1991 | MNDOT CONSTRUCTION | 61 | 14.416476 |  | 17.8 | 106
42561 | 6-P-1991 | 6 | 113283 | 3 | 1991_10_15 | 45.2707925 | Silty-Clay Subgrade | -93.72651 | DURING GRADING | 5343 | DENS | DENSITY(DRY) LB/FT^3 | 10/15/1991 | MNDOT CONSTRUCTION | 61 | 109.18 |  | 17.8 | 106
42554 | 6-P-1991 | 6 | 113285 | 6 | 1991_10_09 | 45.2707826 | Silty-Clay Subgrade | -93.726511 | DURING GRADING | 5332 | DENS | PERCENT MOISTURE CONTENT(DRY WT) | 10/09/1991 | MNDOT CONSTRUCTION | 25 | 14.547537 |  | 15.8 | 112
42554 | 6-P-1991 | 6 | 113285 | 6 | 1991_10_09 | 45.2707826 | Silty-Clay Subgrade | -93.726511 | DURING GRADING | 5332 | DENS | DENSITY(DRY) LB/FT^3 | 10/09/1991 | MNDOT CONSTRUCTION | 25 | 115.36 |  | 15.8 | 112
10156 | 6-D-1991 | 6 | 113310 | -9.8 | 1992_06_23 | 45.2707751 | Silty-Clay Subgrade | -93.7263966 | AFTER GRADING | SS92298 | MC | % WT. MOIST. CONTENT | 07/07/1992 | MNDOT SOILS-CEMENT |  | 17.3
42910 | 6-D-1991 | 6 | 113310 | -6 | 1992_08_10 | 45.2707669 | Silty-Clay Subgrade | -93.7264056 | DURING GRADING | 5020 | DENS | DENSITY(DRY) LB/FT^3 | 08/10/1992 | MNDOT CONSTRUCTION | 38 | 116.48 |  | 0 | 112
42910 | 6-D-1991 | 6 | 113310 | -6 | 1992_08_10 | 45.2707669 | Silty-Clay Subgrade | -93.7264056 | DURING GRADING | 5020 | DENS | PERCENT MOISTURE CONTENT(DRY WT) | 08/10/1992 | MNDOT CONSTRUCTION | 38 | 11.731844 |  | 0 | 112
40438 | 6-P-1991 | 6 | 113310 | 3 | 1992_08_11 | 45.2707473 | Gravel Base | -93.7264269 | DURING GRADING | 5011 | MOIS | PERCENT MOISTURE CONTENT(DRY WT) | 08/11/1992 | MNDOT CONSTRUCTION | 5 | 8.9 |  | 17.6 | 109.5
40254 | 6-D-1991 | 6 | 113312 | -10 | 1991_09_28 | 45.2707722 | Silty-Clay Subgrade | -93.72639 | DURING GRADING | 5164 | MOIS | PERCENT MOISTURE CONTENT(DRY WT) | 09/28/1991 | MNDOT CONSTRUCTION | 25 | 14.536 |  | 15.8 | 112
42532 | 6-D-1991 | 6 | 113326 | 0 | 1991_10_01 | 45.2707271 | Silty-Clay Subgrade | -93.7263706 | DURING GRADING | 5303 | DENS | DENSITY(DRY) LB/FT^3 | 10/01/1991 | MNDOT CONSTRUCTION | 26 | 111.384 |  | 18.1 | 107.1
42532 | 6-D-1991 | 6 | 113326 | 0 | 1991_10_01 | 45.2707271 | Silty-Clay Subgrade | -93.7263706 | DURING GRADING | 5303 | DENS | PERCENT MOISTURE CONTENT(DRY WT) | 10/01/1991 | MNDOT CONSTRUCTION | 26 | 14.942529 |  | 18.1 | 107.1
10551 A | 6-D-1991 | 6 | 113345 | -9.8 | 1992_02_06 | 45.2707166 | Silty-Clay Subgrade | -93.7262889 | AFTER GRADING |  | MR | CRREL |  | CRREL
42054 | 6-P-1991 | 6 | 113348 | 11 | 1991_09_30 | 45.2706664 | Silty-Clay Subgrade | -93.7263289 | DURING GRADING | 5293 | DENS | DENSITY(DRY) LB/FT^3 | 09/30/1991 | MNDOT CONSTRUCTION | 13 | 107.5 |  | 16.7 | 107.5
42054 | 6-P-1991 | 6 | 113348 | 11 | 1991_09_30 | 45.2706664 | Silty-Clay Subgrade | -93.7263289 | DURING GRADING | 5293 | DENS | PERCENT MOISTURE CONTENT(DRY WT) | 09/30/1991 | MNDOT CONSTRUCTION | 13 | 14.547537 |  | 16.7 | 107.5
10808 | 6-D-1991 | 6 | 113360 | -9.8 | 1992_08_13 | 45.2706915 | Gravel Base | -93.7262427 | AFTER GRADING | FS92553 | MC | % WT. MOIST. CONTENT | 08/18/1992 | MNDOT SOILS-CEMENT |  | 7
42589 | 6-D-1991 | 6 | 113394 | -3 | 1992_06_09 | 45.2706199 | Silty-Clay Subgrade | -93.7261541 | DURING GRADING | 5382 | DENS | DENSITY(DRY) LB/FT^3 | 06/09/1992 | MNDOT CONSTRUCTION | 25 | 112 |  | 15.8 | 112
42589 | 6-D-1991 | 6 | 113394 | -3 | 1992_06_09 | 45.2706199 | Silty-Clay Subgrade | -93.7261541 | DURING GRADING | 5382 | DENS | PERCENT MOISTURE CONTENT(DRY WT) | 06/09/1992 | MNDOT CONSTRUCTION | 25 | 11.856823 |  | 15.8 | 112
40527 | 6-P-1991 | 6 | 113400 | 6 | 1991_10_01 | 45.2705903 | Silty-Clay Subgrade | -93.726157 | DURING GRADING | 5168 | MOIS | PERCENT MOISTURE CONTENT(DRY WT) | 10/01/1991 | MNDOT CONSTRUCTION | 25 | 15.484 |  | 15.8 | 112
40281 | 6-D-1991 | 6 | 113405 | -9 | 1991_10_19 | 45.2706145 | Silty-Clay Subgrade | -93.7261061 | DURING GRADING | 5194 | MOIS | PERCENT MOISTURE CONTENT(DRY WT) | 10/19/1991 | MNDOT CONSTRUCTION | 61 | 13.528 |  | 17.8 | 106
40277 | 6-D-1991 | 6 | 113414 | 0 | 1991_10_12 | 45.2705799 | Silty-Clay Subgrade | -93.7260997 | DURING GRADING | 5190 | MOIS | PERCENT MOISTURE CONTENT(DRY WT) | 10/12/1991 | MNDOT CONSTRUCTION | 61 | 17.978 |  | 17.8 | 106
40574 | 6-D-1991 | 6 | 113419 | -3 | 1992_06_09 | 45.270578 | Silty-Clay Subgrade | -93.7260772 | DURING GRADING | 5183 | MOIS | PERCENT MOISTURE CONTENT(DRY WT) | 06/09/1992 | MNDOT CONSTRUCTION | 26 | 15.747 |  | 18.1 | 107.1
10906 D | 6-D-1991 | 6 | 113425 | -6 | 1992_08_27 | 45.2705745 | Silty-Clay Subgrade | -93.7260516 | AFTER GRADING | SS92576 | MC | % WT. MOIST. CONTENT | 09/03/1992 | MNDOT SOILS-CEMENT |  | 14.6
10906 B | 6-D-1991 | 6 | 113425 | -6 | 1992_08_27 | 45.2705745 | Silty-Clay Subgrade | -93.7260516 | AFTER GRADING | SS92575 | MC | % WT. MOIST. CONTENT | 09/03/1992 | MNDOT SOILS-CEMENT |  | 13.5
40263 | 6-D-1991 | 6 | 113432 | -6 | 1991_10_02 | 45.2705628 | Silty-Clay Subgrade | -93.7260301 | DURING GRADING | 5175 | MOIS | PERCENT MOISTURE CONTENT(DRY WT) | 10/02/1991 | MNDOT CONSTRUCTION | 25 | 15.958 |  | 15.8 | 112
42019 | 6-D-1991 | 6 | 113434 | -12 | 1991_09_30 | 45.2705725 | Silty-Clay Subgrade | -93.7260097 | DURING GRADING | 5192 | DENS | PERCENT MOISTURE CONTENT(DRY WT) | 09/30/1991 | MNDOT CONSTRUCTION | 13 | 14.678899 |  | 16.7 | 107.5
42019 | 6-D-1991 | 6 | 113434 | -12 | 1991_09_30 | 45.2705725 | Silty-Clay Subgrade | -93.7260097 | DURING GRADING | 5192 | DENS | DENSITY(DRY) LB/FT^3 | 09/30/1991 | MNDOT CONSTRUCTION | 13 | 111.4775 |  | 16.7 | 107.5
42557 | 6-D-1991 | 6 | 113453 | -5 | 1991_10_12 | 45.2705255 | Silty-Clay Subgrade | -93.7259678 | DURING GRADING | 5336 | DENS | PERCENT MOISTURE CONTENT(DRY WT) | 10/12/1991 | MNDOT CONSTRUCTION | 61 | 15.340254 |  | 17.8 | 106
42557 | 6-D-1991 | 6 | 113453 | -5 | 1991_10_12 | 45.2705255 | Silty-Clay Subgrade | -93.7259678 | DURING GRADING | 5336 | DENS | DENSITY(DRY) LB/FT^3 | 10/12/1991 | MNDOT CONSTRUCTION | 61 | 106 |  | 17.8 | 106
10934 A | 6-D-1991 | 6 | 113455 | 0 | 1992_06_24 | 45.2705113 | Silty-Clay Subgrade | -93.7259735 | AFTER GRADING | SS92222 | MC | % WT. MOIST. CONTENT | 07/07/1992 | MNDOT SOILS-CEMENT |  | 12.5
10934 B | 6-D-1991 | 6 | 113455 | 0 | 1992_06_24 | 45.2705113 | Silty-Clay Subgrade | -93.7259735 | AFTER GRADING | SS92223 | MC | % WT. MOIST. CONTENT | 07/07/1992 | MNDOT SOILS-CEMENT |  | 16.7
10934 C | 6-D-1991 | 6 | 113455 | 0 | 1992_06_24 | 45.2705113 | Silty-Clay Subgrade | -93.7259735 | AFTER GRADING | SS92224 | MC | % WT. MOIST. CONTENT | 07/07/1992 | MNDOT SOILS-CEMENT |  | 15.3
10934 D | 6-D-1991 | 6 | 113455 | 0 | 1992_06_24 | 45.2705113 | Silty-Clay Subgrade | -93.7259735 | AFTER GRADING | SS92225 | MC | % WT. MOIST. CONTENT | 07/07/1992 | MNDOT SOILS-CEMENT |  | 15.4
10398 A | 6-D-1991 | 6 | 113455 | 0 | 1992_06_24 | 45.2705113 | Silty-Clay Subgrade | -93.7259735 | AFTER GRADING | SS92409 | MC | MR MOIST. CONT. @ OMC | 09/21/1992 | MNDOT FOUNDATION LAB |  | 16.1
10398 A | 6-D-1991 | 6 | 113455 | 0 | 1992_06_24 | 45.2705113 | Silty-Clay Subgrade | -93.7259735 | AFTER GRADING | SS92409 | MC | MR MOIST. CONT. @-2% OMC | 09/21/1992 | MNDOT FOUNDATION LAB |  | 15.1
10398 A | 6-D-1991 | 6 | 113455 | 0 | 1992_06_24 | 45.2705113 | Silty-Clay Subgrade | -93.7259735 | AFTER GRADING | SS92409 | PROC | MAXIMUM DENSITY (LB/FT^3) | 09/11/1992 | MNDOT SOILS-CEMENT |  | 110.6
10398 A | 6-D-1991 | 6 | 113455 | 0 | 1992_06_24 | 45.2705113 | Silty-Clay Subgrade | -93.7259735 | AFTER GRADING | SS92409 | UU | UNCONF COMP STRGTH @ OMC | 09/21/1992 | MNDOT FOUNDATION LAB |  | 3300
10398 A | 6-D-1991 | 6 | 113455 | 0 | 1992_06_24 | 45.2705113 | Silty-Clay Subgrade | -93.7259735 | AFTER GRADING | SS92409 | CLAS | AASHTO GROUP | 09/11/1992 | MNDOT SOILS-CEMENT |  |  | A-6
10398 A | 6-D-1991 | 6 | 113455 | 0 | 1992_06_24 | 45.2705113 | Silty-Clay Subgrade | -93.7259735 | AFTER GRADING | SS92409 | CLAS | % CLAY | 09/11/1992 | MNDOT SOILS-CEMENT |  | 21.4
10398 A | 6-D-1991 | 6 | 113455 | 0 | 1992_06_24 | 45.2705113 | Silty-Clay Subgrade | -93.7259735 | AFTER GRADING | SS92409 | CLAS | % SILT | 09/11/1992 | MNDOT SOILS-CEMENT |  | 36.8
10398 A | 6-D-1991 | 6 | 113455 | 0 | 1992_06_24 | 45.2705113 | Silty-Clay Subgrade | -93.7259735 | AFTER GRADING | SS92409 | CLAS | AASHTO GROUP INDEX | 09/11/1992 | MNDOT SOILS-CEMENT |  | 6.7
10398 A | 6-D-1991 | 6 | 113455 | 0 | 1992_06_24 | 45.2705113 | Silty-Clay Subgrade | -93.7259735 | AFTER GRADING | SS92409 | RVAL | R-VALUE (240 PSI) | 09/11/1992 | MNDOT SOILS-CEMENT |  | 15
10398 A | 6-D-1991 | 6 | 113455 | 0 | 1992_06_24 | 45.2705113 | Silty-Clay Subgrade | -93.7259735 | AFTER GRADING | SS92409 | ATTL | % WT LIQUID LIMIT | 09/11/1992 | MNDOT SOILS-CEMENT |  | 34.4
10398 A | 6-D-1991 | 6 | 113455 | 0 | 1992_06_24 | 45.2705113 | Silty-Clay Subgrade | -93.7259735 | AFTER GRADING | SS92409 | CLAS | TEXTURAL CLASS | 09/11/1992 | MNDOT SOILS-CEMENT |  |  | CL
10398 A | 6-D-1991 | 6 | 113455 | 0 | 1992_06_24 | 45.2705113 | Silty-Clay Subgrade | -93.7259735 | AFTER GRADING | SS92409 | MC | MR MOIST. CONT. @+2% OMC | 09/21/1992 | MNDOT FOUNDATION LAB |  | 18.6
10398 A | 6-D-1991 | 6 | 113455 | 0 | 1992_06_24 | 45.2705113 | Silty-Clay Subgrade | -93.7259735 | AFTER GRADING | FS9310398A | DENS | DENSITY(WET) +2% OMC (MR) | 06/07/1993 | MNDOT FOUNDATION LAB |  | 126.5
10398 A | 6-D-1991 | 6 | 113455 | 0 | 1992_06_24 | 45.2705113 | Silty-Clay Subgrade | -93.7259735 | AFTER GRADING | SS92409 | UU | UNCONF COMP STRGTH @ +2% OMC | 09/21/1992 | MNDOT FOUNDATION LAB |  | 2740
10398 A | 6-D-1991 | 6 | 113455 | 0 | 1992_06_24 | 45.2705113 | Silty-Clay Subgrade | -93.7259735 | AFTER GRADING | SS92409 | UU | UNCONF COMP STRGTH @ -2% OMC | 09/21/1992 | MNDOT FOUNDATION LAB |  | 5160
10398 A | 6-D-1991 | 6 | 113455 | 0 | 1992_06_24 | 45.2705113 | Silty-Clay Subgrade | -93.7259735 | AFTER GRADING | SS92409 | ATTL | % WT PLASTIC LIMIT | 09/11/1992 | MNDOT SOILS-CEMENT |  | 18.1
10398 A | 6-D-1991 | 6 | 113455 | 0 | 1992_06_24 | 45.2705113 | Silty-Clay Subgrade | -93.7259735 | AFTER GRADING | FS9310398A | DENS | DENSITY(DRY) @ OMC (MR) | 06/07/1993 | MNDOT FOUNDATION LAB |  | 110.1
10398 A | 6-D-1991 | 6 | 113455 | 0 | 1992_06_24 | 45.2705113 | Silty-Clay Subgrade | -93.7259735 | AFTER GRADING | FS9310398A | DENS | DENSITY(WET) @ OMC (MR) | 06/07/1993 | MNDOT FOUNDATION LAB |  | 127.7
10398 A | 6-D-1991 | 6 | 113455 | 0 | 1992_06_24 | 45.2705113 | Silty-Clay Subgrade | -93.7259735 | AFTER GRADING | FS9310398A | DENS | DENSITY(DRY) -2% OMC (MR) | 06/07/1993 | MNDOT FOUNDATION LAB |  | 109.9
10398 A | 6-D-1991 | 6 | 113455 | 0 | 1992_06_24 | 45.2705113 | Silty-Clay Subgrade | -93.7259735 | AFTER GRADING | FS9310398A | DENS | DENSITY(WET) -2% OMC (MR) | 06/07/1993 | MNDOT FOUNDATION LAB |  | 126.5
10398 A | 6-D-1991 | 6 | 113455 | 0 | 1992_06_24 | 45.2705113 | Silty-Clay Subgrade | -93.7259735 | AFTER GRADING | FS9310398A | DENS | DENSITY(DRY) +2% OMC (MR) | 06/07/1993 | MNDOT FOUNDATION LAB |  | 109.9
10398 A | 6-D-1991 | 6 | 113455 | 0 | 1992_06_24 | 45.2705113 | Silty-Clay Subgrade | -93.7259735 | AFTER GRADING | SS92409 | PROC | OPT MOIST CONT (% DRY WT) | 09/11/1992 | MNDOT SOILS-CEMENT |  | 16.3
10011 A | 6-D-1991 | 6 | 113460 | -9.8 | 1992_06_24 | 45.2705242 | Silty-Clay Subgrade | -93.7259349 | AFTER GRADING | FS9210011A | DENS | DENSITY(DRY) LB/FT^3 | 07/09/1992 | MNDOT FOUNDATION LAB |  | 119.5
10013 A | 7-D-1991 | 7 | 113985 | -9.8 | 1992_06_24 | 45.2696461 | Silty-Clay Subgrade | -93.724319 | AFTER GRADING | FS9210010 | UU | UNCONFD COMPRESSIVE STRENGTH | 07/10/1992 | MNDOT FOUNDATION LAB |  | 6600
10013 A | 7-D-1991 | 7 | 113985 | -9.8 | 1992_06_24 | 45.2696461 | Silty-Clay Subgrade | -93.724319 | AFTER GRADING | FS9210010 | ATTL | % WT PLASTIC LIMIT | 07/16/1992 | MNDOT SOILS-CEMENT |  | 17.5
10013 A | 7-D-1991 | 7 | 113985 | -9.8 | 1992_06_24 | 45.2696461 | Silty-Clay Subgrade | -93.724319 | AFTER GRADING | FS9210010 | CLAS | % CLAY | 07/16/1992 | MNDOT SOILS-CEMENT |  | 19
10013 A | 7-D-1991 | 7 | 113985 | -9.8 | 1992_06_24 | 45.2696461 | Silty-Clay Subgrade | -93.724319 | AFTER GRADING | FS9210010 | CLAS | % SILT | 07/16/1992 | MNDOT SOILS-CEMENT |  | 39.7
10013 A | 7-D-1991 | 7 | 113985 | -9.8 | 1992_06_24 | 45.2696461 | Silty-Clay Subgrade | -93.724319 | AFTER GRADING | FS9210010 | CLAS | AASHTO GROUP | 07/16/1992 | MNDOT SOILS-CEMENT |  |  | A-6
10013 A | 7-D-1991 | 7 | 113985 | -9.8 | 1992_06_24 | 45.2696461 | Silty-Clay Subgrade | -93.724319 | AFTER GRADING | FS9210010 | CLAS | AASHTO GROUP INDEX | 07/16/1992 | MNDOT SOILS-CEMENT |  | 7
10013 A | 7-D-1991 | 7 | 113985 | -9.8 | 1992_06_24 | 45.2696461 | Silty-Clay Subgrade | -93.724319 | AFTER GRADING | FS9210010 | CLAS | TEXTURAL CLASS | 07/16/1992 | MNDOT SOILS-CEMENT |  |  | L
10013 B | 7-D-1991 | 7 | 113985 | -9.8 | 1992_06_24 | 45.2696461 | Silty-Clay Subgrade | -93.724319 | AFTER GRADING | FS9210013B | DENS | DENSITY(DRY) LB/FT^3 | 07/23/1992 | MNDOT FOUNDATION LAB |  | 113.1
10013 B | 7-D-1991 | 7 | 113985 | -9.8 | 1992_06_24 | 45.2696461 | Silty-Clay Subgrade | -93.724319 | AFTER GRADING | FS9210013B | DENS | DENSITY(WET) LB/FT^3 | 07/23/1992 | MNDOT FOUNDATION LAB |  | 132.6
10013 B | 7-D-1991 | 7 | 113985 | -9.8 | 1992_06_24 | 45.2696461 | Silty-Clay Subgrade | -93.724319 | AFTER GRADING | FS928001 | CLAS | % CLAY | 08/03/1992 | MNDOT SOILS-CEMENT |  | 21
10013 B | 7-D-1991 | 7 | 113985 | -9.8 | 1992_06_24 | 45.2696461 | Silty-Clay Subgrade | -93.724319 | AFTER GRADING | FS928001 | CLAS | % SILT | 08/03/1992 | MNDOT SOILS-CEMENT |  | 41.5
10013 B | 7-D-1991 | 7 | 113985 | -9.8 | 1992_06_24 | 45.2696461 | Silty-Clay Subgrade | -93.724319 | AFTER GRADING | FS928001 | CLAS | AASHTO GROUP | 08/03/1992 | MNDOT SOILS-CEMENT |  |  | A-6
10013 B | 7-D-1991 | 7 | 113985 | -9.8 | 1992_06_24 | 45.2696461 | Silty-Clay Subgrade | -93.724319 | AFTER GRADING | FS928001 | CLAS | AASHTO GROUP INDEX | 08/03/1992 | MNDOT SOILS-CEMENT |  | 9
10013 B | 7-D-1991 | 7 | 113985 | -9.8 | 1992_06_24 | 45.2696461 | Silty-Clay Subgrade | -93.724319 | AFTER GRADING | FS928001 | CLAS | TEXTURAL CLASS | 08/03/1992 | MNDOT SOILS-CEMENT |  |  | CL
10013 B | 7-D-1991 | 7 | 113985 | -9.8 | 1992_06_24 | 45.2696461 | Silty-Clay Subgrade | -93.724319 | AFTER GRADING | FS928001 | ATTL | % WT LIQUID LIMIT | 08/03/1992 | MNDOT SOILS-CEMENT |  | 37
10013 B | 7-D-1991 | 7 | 113985 | -9.8 | 1992_06_24 | 45.2696461 | Silty-Clay Subgrade | -93.724319 | AFTER GRADING | FS928001 | MC | % WT. MOIST. CONTENT | 08/19/1992 | MNDOT FOUNDATION LAB |  | 17.2
10013 B | 7-D-1991 | 7 | 113985 | -9.8 | 1992_06_24 | 45.2696461 | Silty-Clay Subgrade | -93.724319 | AFTER GRADING | FS928001 | UU | UNCONFD COMPRESSIVE STRENGTH | 07/31/1992 | MNDOT FOUNDATION LAB |  | 5590
10013 B | 7-D-1991 | 7 | 113985 | -9.8 | 1992_06_24 | 45.2696461 | Silty-Clay Subgrade | -93.724319 | AFTER GRADING | FS928001 | ATTL | % WT PLASTIC LIMIT | 08/03/1992 | MNDOT SOILS-CEMENT |  | 19
10013 C | 7-D-1991 | 7 | 113985 | -9.8 | 1992_06_24 | 45.2696461 | Silty-Clay Subgrade | -93.724319 | AFTER GRADING | FS945002 | UU | UNCONFD COMPRESSIVE STRENGTH | 03/29/1994 | MNDOT FOUNDATION LAB |  | 9632
10013 C | 7-D-1991 | 7 | 113985 | -9.8 | 1992_06_24 | 45.2696461 | Silty-Clay Subgrade | -93.724319 | AFTER GRADING | FS9410013C | DENS | DENSITY(DRY) LB/FT^3 | 03/29/1994 | MNDOT FOUNDATION LAB |  | 116
10013 C | 7-D-1991 | 7 | 113985 | -9.8 | 1992_06_24 | 45.2696461 | Silty-Clay Subgrade | -93.724319 | AFTER GRADING | FS9410002 | CLAS | % CLAY | 03/29/1994 | MNDOT SOILS-CEMENT |  | 16.6
10013 C | 7-D-1991 | 7 | 113985 | -9.8 | 1992_06_24 | 45.2696461 | Silty-Clay Subgrade | -93.724319 | AFTER GRADING | FS9410002 | CLAS | % SILT | 03/29/1994 | MNDOT SOILS-CEMENT |  | 38.3
10013 C | 7-D-1991 | 7 | 113985 | -9.8 | 1992_06_24 | 45.2696461 | Silty-Clay Subgrade | -93.724319 | AFTER GRADING | FS9410002 | CLAS | AASHTO GROUP | 03/29/1994 | MNDOT SOILS-CEMENT |  |  | A-4
10013 C | 7-D-1991 | 7 | 113985 | -9.8 | 1992_06_24 | 45.2696461 | Silty-Clay Subgrade | -93.724319 | AFTER GRADING | FS9410002 | CLAS | AASHTO GROUP INDEX | 03/29/1994 | MNDOT SOILS-CEMENT |  | 2
10013 C | 7-D-1991 | 7 | 113985 | -9.8 | 1992_06_24 | 45.2696461 | Silty-Clay Subgrade | -93.724319 | AFTER GRADING | FS9410002 | CLAS | TEXTURAL CLASS | 03/29/1994 | MNDOT SOILS-CEMENT |  |  | L
10013 C | 7-D-1991 | 7 | 113985 | -9.8 | 1992_06_24 | 45.2696461 | Silty-Clay Subgrade | -93.724319 | AFTER GRADING | FS9410002 | MC | % WT. MOIST. CONTENT | 12/16/1994 | MNDOT FOUNDATION LAB |  | 15.8
10013 C | 7-D-1991 | 7 | 113985 | -9.8 | 1992_06_24 | 45.2696461 | Silty-Clay Subgrade | -93.724319 | AFTER GRADING | FS9410013C | DENS | DENSITY(WET) LB/FT^3 | 03/29/1994 | MNDOT FOUNDATION LAB |  | 134.4
10160 A | 7-D-1991 | 7 | 113985 | 0 | 1992_06_24 | 45.2696248 | Silty-Clay Subgrade | -93.7243422 | AFTER GRADING | SS92304 | MC | % WT. MOIST. CONTENT | 07/07/1992 | MNDOT SOILS-CEMENT |  | 14.6
10160 B | 7-D-1991 | 7 | 113985 | 0 | 1992_06_24 | 45.2696248 | Silty-Clay Subgrade | -93.7243422 | AFTER GRADING | FS92305 | MC | % WT. MOIST. CONTENT | 07/07/1992 | MNDOT SOILS-CEMENT |  | 16.9
10160 C | 7-D-1991 | 7 | 113985 | 0 | 1992_06_24 | 45.2696248 | Silty-Clay Subgrade | -93.7243422 | AFTER GRADING | SS92306 | MC | % WT. MOIST. CONTENT | 07/07/1992 | MNDOT SOILS-CEMENT |  | 16.1
40252 | 7-D-1991 | 7 | 114000 | 0 | 1991_09_28 | 45.2695997 | Silty-Clay Subgrade | -93.7242961 | DURING GRADING | 5161 | MOIS | PERCENT MOISTURE CONTENT(DRY WT) | 09/28/1991 | MNDOT CONSTRUCTION | 25 | 14.694 |  | 15.8 | 112
40258 | 7-D-1991 | 7 | 114006 | -12 | 1991_10_01 | 45.2696157 | Silty-Clay Subgrade | -93.7242492 | DURING GRADING | 5169 | MOIS | PERCENT MOISTURE CONTENT(DRY WT) | 10/01/1991 | MNDOT CONSTRUCTION | 25 | 15.958 |  | 15.8 | 112
40279 | 7-P-1991 | 7 | 114010 | 5 | 1991_10_15 | 45.2695721 | Silty-Clay Subgrade | -93.7242771 | DURING GRADING | 5192 | MOIS | PERCENT MOISTURE CONTENT(DRY WT) | 10/15/1991 | MNDOT CONSTRUCTION | 61 | 14.596 |  | 17.8 | 106
40262 | 7-P-1991 | 7 | 114015 | 2 | 1991_10_02 | 45.2695703 | Silty-Clay Subgrade | -93.7242547 | DURING GRADING | 5174 | MOIS | PERCENT MOISTURE CONTENT(DRY WT) | 10/02/1991 | MNDOT CONSTRUCTION | 25 | 15.168 |  | 15.8 | 112
43036 | 7-P-1991 | 7 | 114025 | 1 | 1992_08_10 | 45.2695557 | Silty-Clay Subgrade | -93.7242215 | DURING GRADING | 5018 | DENS | PERCENT MOISTURE CONTENT(DRY WT) | 08/10/1992 | MNDOT CONSTRUCTION | 38 | 14.025086 |  | 0 | 112
43036 | 7-P-1991 | 7 | 114025 | 1 | 1992_08_10 | 45.2695557 | Silty-Clay Subgrade | -93.7242215 | DURING GRADING | 5018 | DENS | DENSITY(DRY) LB/FT^3 | 08/10/1992 | MNDOT CONSTRUCTION | 38 | 117.6 |  | 0 | 112
43107 | 7-P-1991 | 7 | 114025 | 5 | 1991_10_15 | 45.269547 | Silty-Clay Subgrade | -93.724231 | DURING GRADING | 1131 | DENS | DENSITY(DRY) LB/FT^3 | 10/15/1991 | MNDOT CONSTRUCTION | 25 | 116.48 |  | 15.8 | 112
43107 | 7-P-1991 | 7 | 114025 | 5 | 1991_10_15 | 45.269547 | Silty-Clay Subgrade | -93.724231 | DURING GRADING | 1131 | DENS | PERCENT MOISTURE CONTENT(DRY WT) | 10/15/1991 | MNDOT CONSTRUCTION | 25 | 14.416476 |  | 15.8 | 112
40437 | 7-D-1991 | 7 | 114027 | -4 | 1992_08_11 | 45.2695632 | Gravel Base | -93.7242035 | DURING GRADING | 5012 | MOIS | PERCENT MOISTURE CONTENT(DRY WT) | 08/11/1992 | MNDOT CONSTRUCTION | 5 | 7.8 |  | 17.6 | 109.5
42594 | 7-P-1991 | 7 | 114046 | 7 | 1992_06_09 | 45.2695075 | Silty-Clay Subgrade | -93.7241711 | DURING GRADING | 5388 | DENS | PERCENT MOISTURE CONTENT(DRY WT) | 06/09/1992 | MNDOT CONSTRUCTION | 25 | 11.234705 |  | 15.8 | 112
42594 | 7-P-1991 | 7 | 114046 | 7 | 1992_06_09 | 45.2695075 | Silty-Clay Subgrade | -93.7241711 | DURING GRADING | 5388 | DENS | DENSITY(DRY) LB/FT^3 | 06/09/1992 | MNDOT CONSTRUCTION | 25 | 114.24 |  | 15.8 | 112
42941 | 7-P-1991 | 7 | 114076 | 7 | 1991_09_28 | 45.2694574 | Silty-Clay Subgrade | -93.7240788 | DURING GRADING | 5286 | DENS | DENSITY(DRY) LB/FT^3 | 09/28/1991 | MNDOT CONSTRUCTION | 13 | 109.65 |  | 16.7 | 107.5
42941 | 7-P-1991 | 7 | 114076 | 7 | 1991_09_28 | 45.2694574 | Silty-Clay Subgrade | -93.7240788 | DURING GRADING | 5286 | DENS | PERCENT MOISTURE CONTENT(DRY WT) | 09/28/1991 | MNDOT CONSTRUCTION | 13 | 15.740741 |  | 16.7 | 107.5
42790 | 7-P-1991 | 7 | 114100 | 4 | 1992_08_17 | 45.2694237 | Gravel Base | -93.7239978 | DURING GRADING | 5029 | DENS | PERCENT MOISTURE CONTENT(DRY WT) | 08/17/1992 | MNDOT CONSTRUCTION | 5 | 5.374078 |  | 17.6 | 109.5
42790 | 7-P-1991 | 7 | 114100 | 4 | 1992_08_17 | 45.2694237 | Gravel Base | -93.7239978 | DURING GRADING | 5029 | DENS | DENSITY(DRY) LB/FT^3 | 08/17/1992 | MNDOT CONSTRUCTION | 5 | 126 |  | 17.6 | 109.5
42514 | 7-D-1991 | 7 | 114102 | 0 | 1991_09_30 | 45.2694291 | Silty-Clay Subgrade | -93.7239821 | DURING GRADING | 5278 | DENS | PERCENT MOISTURE CONTENT(DRY WT) | 09/30/1991 | MNDOT CONSTRUCTION | 26 | 13.895216 |  | 18.1 | 107.1
42514 | 7-D-1991 | 7 | 114102 | 0 | 1991_09_30 | 45.2694291 | Silty-Clay Subgrade | -93.7239821 | DURING GRADING | 5278 | DENS | DENSITY(DRY) LB/FT^3 | 09/30/1991 | MNDOT CONSTRUCTION | 26 | 110.313 |  | 18.1 | 107.1
42534 | 7-P-1991 | 7 | 114125 | 7 | 1991_10_01 | 45.2693754 | Silty-Clay Subgrade | -93.7239279 | DURING GRADING | 5306 | DENS | DENSITY(DRY) LB/FT^3 | 10/01/1991 | MNDOT CONSTRUCTION | 26 | 109.242 |  | 18.1 | 107.1
42534 | 7-P-1991 | 7 | 114125 | 7 | 1991_10_01 | 45.2693754 | Silty-Clay Subgrade | -93.7239279 | DURING GRADING | 5306 | DENS | PERCENT MOISTURE CONTENT(DRY WT) | 10/01/1991 | MNDOT CONSTRUCTION | 26 | 14.942529 |  | 18.1 | 107.1
42551 | 7-P-1991 | 7 | 114126 | 8 | 1991_10_09 | 45.2693716 | Silty-Clay Subgrade | -93.7239272 | DURING GRADING | 5329 | DENS | PERCENT MOISTURE CONTENT(DRY WT) | 10/09/1991 | MNDOT CONSTRUCTION | 25 | 15.874855 |  | 15.8 | 112
42551 | 7-P-1991 | 7 | 114126 | 8 | 1991_10_09 | 45.2693716 | Silty-Clay Subgrade | -93.7239272 | DURING GRADING | 5329 | DENS | DENSITY(DRY) LB/FT^3 | 10/09/1991 | MNDOT CONSTRUCTION | 25 | 113.12 |  | 15.8 | 112
42560 | 7-D-1991 | 7 | 114130 | -9 | 1991_10_12 | 45.2694018 | Silty-Clay Subgrade | -93.7238746 | DURING GRADING | 5342 | DENS | DENSITY(DRY) LB/FT^3 | 10/12/1991 | MNDOT CONSTRUCTION | 61 | 106 |  | 17.8 | 106
42560 | 7-D-1991 | 7 | 114130 | -9 | 1991_10_12 | 45.2694018 | Silty-Clay Subgrade | -93.7238746 | DURING GRADING | 5342 | DENS | PERCENT MOISTURE CONTENT(DRY WT) | 10/12/1991 | MNDOT CONSTRUCTION | 61 | 16.414435 |  | 17.8 | 106
10161 | 7-P-1991 | 7 | 114135 | 9.8 | 1992_06_24 | 45.2693526 | Silty-Clay Subgrade | -93.7239038 | AFTER GRADING | SS92307 | MC | % WT. MOIST. CONTENT | 07/07/1992 | MNDOT SOILS-CEMENT |  | 14.7
10907 H | 7-D-1991 | 7 | 114156 | -6 | 1992_08_27 | 45.2693518 | Silty-Clay Subgrade | -93.7238017 | AFTER GRADING | SS92580 | MC | % WT. MOIST. CONTENT | 09/03/1992 | MNDOT SOILS-CEMENT |  | 14.6
10907 G | 7-D-1991 | 7 | 114156 | -6 | 1992_08_27 | 45.2693518 | Silty-Clay Subgrade | -93.7238017 | AFTER GRADING | SS92579 | MC | % WT. MOIST. CONTENT | 09/03/1992 | MNDOT SOILS-CEMENT |  | 15.4
10907 E | 7-D-1991 | 7 | 114156 | -6 | 1992_08_27 | 45.2693518 | Gravel Base | -93.7238017 | AFTER GRADING | SS92577 | MC | % WT. MOIST. CONTENT | 09/03/1992 | MNDOT SOILS-CEMENT |  | 11.8
10907 F | 7-D-1991 | 7 | 114156 | -6 | 1992_08_27 | 45.2693518 | Silty-Clay Subgrade | -93.7238017 | AFTER GRADING | SS92578 | MC | % WT. MOIST. CONTENT | 09/03/1992 | MNDOT SOILS-CEMENT |  | 13.8
40276 | 7-D-1991 | 7 | 114172 | -13 | 1991_10_12 | 45.2693403 | Silty-Clay Subgrade | -93.7237359 | DURING GRADING | 5189 | MOIS | PERCENT MOISTURE CONTENT(DRY WT) | 10/12/1991 | MNDOT CONSTRUCTION | 61 | 17.444 |  | 17.8 | 106
40297 | 7-D-1991 | 7 | 114215 | -3 | 1991_10_23 | 45.2692466 | Silty-Clay Subgrade | -93.7236273 | DURING GRADING | 5217 | MOIS | PERCENT MOISTURE CONTENT(DRY WT) | 10/23/1991 | MNDOT CONSTRUCTION | 25 | 15.326 |  | 15.8 | 112
42563 | 7-D-1991 | 7 | 113741 | -10 | 1991_10_15 | 45.2700547 | Silty-Clay Subgrade | -93.7250695 | DURING GRADING | 5345 | DENS | PERCENT MOISTURE CONTENT(DRY WT) | 10/15/1991 | MNDOT CONSTRUCTION | 61 | 14.678899 |  | 17.8 | 106
42563 | 7-D-1991 | 7 | 113741 | -10 | 1991_10_15 | 45.2700547 | Silty-Clay Subgrade | -93.7250695 | DURING GRADING | 5345 | DENS | DENSITY(DRY) LB/FT^3 | 10/15/1991 | MNDOT CONSTRUCTION | 61 | 108.12 |  | 17.8 | 106
10907 A | 7-D-1991 | 7 | 113750 | -9.8 | 1992_08_20 | 45.2700392 | Gravel Base | -93.7250423 | AFTER GRADING | SS92560 | MC | % WT. MOIST. CONTENT | 08/26/1992 | MNDOT SOILS-CEMENT |  | 9.8
10907 B | 7-D-1991 | 7 | 113750 | -9.8 | 1992_08_20 | 45.2700392 | Silty-Clay Subgrade | -93.7250423 | AFTER GRADING | SS92561 | MC | % WT. MOIST. CONTENT | 08/26/1992 | MNDOT SOILS-CEMENT |  | 14.1
10907 C | 7-D-1991 | 7 | 113750 | -9.8 | 1992_08_20 | 45.2700392 | Silty-Clay Subgrade | -93.7250423 | AFTER GRADING | SS92562 | MC | % WT. MOIST. CONTENT | 08/26/1992 | MNDOT SOILS-CEMENT |  | 14.8
10907 D | 7-D-1991 | 7 | 113750 | -9.8 | 1992_08_20 | 45.2700392 | Silty-Clay Subgrade | -93.7250423 | AFTER GRADING | SS92563 | MC | % WT. MOIST. CONTENT | 08/26/1992 | MNDOT SOILS-CEMENT |  | 14.1
42520 | 7-D-1991 | 7 | 113751 | -10 | 1991_09_30 | 45.2700379 | Silty-Clay Subgrade | -93.7250388 | DURING GRADING | 5287 | DENS | PERCENT MOISTURE CONTENT(DRY WT) | 09/30/1991 | MNDOT CONSTRUCTION | 26 | 14.416476 |  | 18.1 | 107.1
42520 | 7-D-1991 | 7 | 113751 | -10 | 1991_09_30 | 45.2700379 | Silty-Clay Subgrade | -93.7250388 | DURING GRADING | 5287 | DENS | DENSITY(DRY) LB/FT^3 | 09/30/1991 | MNDOT CONSTRUCTION | 26 | 111.384 |  | 18.1 | 107.1
42542 | 7-D-1991 | 7 | 113764 | -9 | 1991_10_02 | 45.270014 | Silty-Clay Subgrade | -93.7250011 | DURING GRADING | 5316 | DENS | DENSITY(DRY) LB/FT^3 | 10/02/1991 | MNDOT CONSTRUCTION | 25 | 114.24 |  | 15.8 | 112
42542 | 7-D-1991 | 7 | 113764 | -9 | 1991_10_02 | 45.270014 | Silty-Clay Subgrade | -93.7250011 | DURING GRADING | 5316 | DENS | PERCENT MOISTURE CONTENT(DRY WT) | 10/02/1991 | MNDOT CONSTRUCTION | 25 | 16.27907 |  | 15.8 | 112
40606 | 7-D-1991 | 7 | 113780 | 0 | 1992_06_24 | 45.2699677 | Silty-Clay Subgrade | -93.7249732 | DURING GRADING | 5221 | MOIS | PERCENT MOISTURE CONTENT(DRY WT) | 06/24/1992 | MNDOT CONSTRUCTION | 25 | 13.588 |  | 15.8 | 112
42593 | 7-D-1991 | 7 | 113806 | -2 | 1992_06_09 | 45.2699285 | Silty-Clay Subgrade | -93.7248884 | DURING GRADING | 5387 | DENS | PERCENT MOISTURE CONTENT(DRY WT) | 06/09/1992 | MNDOT CONSTRUCTION | 13 | 10.497238 |  | 16.7 | 107.5
42593 | 7-D-1991 | 7 | 113806 | -2 | 1992_06_09 | 45.2699285 | Silty-Clay Subgrade | -93.7248884 | DURING GRADING | 5387 | DENS | DENSITY(DRY) LB/FT^3 | 06/09/1992 | MNDOT CONSTRUCTION | 13 | 110.725 |  | 16.7 | 107.5
42021 | 7-P-1991 | 7 | 113816 | 7 | 1991_10_12 | 45.2698923 | Silty-Clay Subgrade | -93.724879 | DURING GRADING | 5338 | DENS | DENSITY(DRY) LB/FT^3 | 10/12/1991 | MNDOT CONSTRUCTION | 61 | 111.3 |  | 17.8 | 106
42021 | 7-P-1991 | 7 | 113816 | 7 | 1991_10_12 | 45.2698923 | Silty-Clay Subgrade | -93.724879 | DURING GRADING | 5338 | DENS | PERCENT MOISTURE CONTENT(DRY WT) | 10/12/1991 | MNDOT CONSTRUCTION | 61 | 18.906064 |  | 17.8 | 106
40253 | 7-P-1991 | 7 | 113820 | 5 | 1991_09_28 | 45.2698899 | Silty-Clay Subgrade | -93.7248619 | DURING GRADING | 5162 | MOIS | PERCENT MOISTURE CONTENT(DRY WT) | 09/28/1991 | MNDOT CONSTRUCTION | 26 | 17.557 |  | 18.1 | 107.1
10159 | 7-D-1991 | 7 | 113835 | -9.8 | 1992_06_24 | 45.269897 | Silty-Clay Subgrade | -93.7247807 | AFTER GRADING | SS92303 | MC | % WT. MOIST. CONTENT | 07/07/1992 | MNDOT SOILS-CEMENT |  | 13.9
40270 | 7-D-1991 | 7 | 113845 | 0 | 1992_06_09 | 45.269859 | Silty-Clay Subgrade | -93.7247731 | DURING GRADING | 5182 | MOIS | PERCENT MOISTURE CONTENT(DRY WT) | 06/09/1992 | MNDOT CONSTRUCTION | 26 | 14.299 |  | 18.1 | 107.1
42056 | 7-P-1991 | 7 | 113848 | 8 | 1991_10_09 | 45.2698366 | Silty-Clay Subgrade | -93.7247829 | DURING GRADING | 5334 | DENS | PERCENT MOISTURE CONTENT(DRY WT) | 10/09/1991 | MNDOT CONSTRUCTION | 26 | 16.550117 |  | 18.1 | 107.1
42056 | 7-P-1991 | 7 | 113848 | 8 | 1991_10_09 | 45.2698366 | Silty-Clay Subgrade | -93.7247829 | DURING GRADING | 5334 | DENS | DENSITY(DRY) LB/FT^3 | 10/09/1991 | MNDOT CONSTRUCTION | 26 | 108.171 |  | 18.1 | 107.1
42533 | 7-D-1991 | 7 | 113852 | -11 | 1991_10_01 | 45.2698712 | Silty-Clay Subgrade | -93.7247255 | DURING GRADING | 5305 | DENS | DENSITY(DRY) LB/FT^3 | 10/01/1991 | MNDOT CONSTRUCTION | 25 | 115.36 |  | 15.8 | 112
42533 | 7-D-1991 | 7 | 113852 | -11 | 1991_10_01 | 45.2698712 | Silty-Clay Subgrade | -93.7247255 | DURING GRADING | 5305 | DENS | PERCENT MOISTURE CONTENT(DRY WT) | 10/01/1991 | MNDOT CONSTRUCTION | 25 | 15.207373 |  | 15.8 | 112
40272 | 7-D-1991 | 7 | 113880 | 0 | 1991_10_09 | 45.2698004 | Silty-Clay Subgrade | -93.7246654 | DURING GRADING | 5185 | MOIS | PERCENT MOISTURE CONTENT(DRY WT) | 10/09/1991 | MNDOT CONSTRUCTION | 25 | 15.642 |  | 15.8 | 112
42513 | 7-D-1991 | 7 | 113900 | 0 | 1991_09_28 | 45.269767 | Silty-Clay Subgrade | -93.7246039 | DURING GRADING | 5277 | DENS | PERCENT MOISTURE CONTENT(DRY WT) | 09/28/1991 | MNDOT CONSTRUCTION | 26 | 12.739572 |  | 18.1 | 107.1
42513 | 7-D-1991 | 7 | 113900 | 0 | 1991_09_28 | 45.269767 | Silty-Clay Subgrade | -93.7246039 | DURING GRADING | 5277 | DENS | DENSITY(DRY) LB/FT^3 | 09/28/1991 | MNDOT CONSTRUCTION | 26 | 109.242 |  | 18.1 | 107.1
42791 | 7-D-1991 | 7 | 113912 | -8 | 1992_08_17 | 45.2697643 | Gravel Base | -93.724548 | DURING GRADING | 5028 | DENS | DENSITY(DRY) LB/FT^3 | 08/17/1992 | MNDOT CONSTRUCTION | 5 | 129.78 |  | 17.6 | 109.5
42791 | 7-D-1991 | 7 | 113912 | -8 | 1992_08_17 | 45.2697643 | Gravel Base | -93.724548 | DURING GRADING | 5028 | DENS | PERCENT MOISTURE CONTENT(DRY WT) | 08/17/1992 | MNDOT CONSTRUCTION | 5 | 7.181136 |  | 17.6 | 109.5
42559 | 7-P-1991 | 7 | 113947 | 2 | 1991_10_12 | 45.269684 | Silty-Clay Subgrade | -93.7244639 | DURING GRADING | 5341 | DENS | PERCENT MOISTURE CONTENT(DRY WT) | 10/12/1991 | MNDOT CONSTRUCTION | 61 | 20.192308 |  | 17.8 | 106
42559 | 7-P-1991 | 7 | 113947 | 2 | 1991_10_12 | 45.269684 | Silty-Clay Subgrade | -93.7244639 | DURING GRADING | 5341 | DENS | DENSITY(DRY) LB/FT^3 | 10/12/1991 | MNDOT CONSTRUCTION | 61 | 107.06 |  | 17.8 | 106
40282 | 7-P-1991 | 7 | 113958 | 2 | 1991_10_19 | 45.2696656 | Silty-Clay Subgrade | -93.7244301 | DURING GRADING | 5195 | MOIS | PERCENT MOISTURE CONTENT(DRY WT) | 10/19/1991 | MNDOT CONSTRUCTION | 61 | 15.308 |  | 17.8 | 106
43022 | 7-D-1991 | 7 | 113973 | 0 | 1992_06_09 | 45.2696449 | Silty-Clay Subgrade | -93.7243792 | DURING GRADING | 5391 | DENS | DENSITY(DRY) LB/FT^3 | 06/09/1992 | MNDOT CONSTRUCTION | 25 | 116.48 |  | 15.8 | 112
43022 | 7-D-1991 | 7 | 113973 | 0 | 1992_06_09 | 45.2696449 | Silty-Clay Subgrade | -93.7243792 | DURING GRADING | 5391 | DENS | PERCENT MOISTURE CONTENT(DRY WT) | 06/09/1992 | MNDOT CONSTRUCTION | 25 | 14.285714 |  | 15.8 | 112
10399 A | 7-D-1991 | 7 | 113980 | 0 | 1992_06_24 | 45.2696332 | Silty-Clay Subgrade | -93.7243576 | AFTER GRADING | SS92419 | MC | MR MOIST. CONT. @ OMC | 10/05/1992 | MNDOT FOUNDATION LAB |  | 16.3
10399 A | 7-D-1991 | 7 | 113980 | 0 | 1992_06_24 | 45.2696332 | Silty-Clay Subgrade | -93.7243576 | AFTER GRADING | SS92419 | MC | MR MOIST. CONT. @-2% OMC | 10/05/1992 | MNDOT FOUNDATION LAB |  | 14.4
10399 A | 7-D-1991 | 7 | 113980 | 0 | 1992_06_24 | 45.2696332 | Silty-Clay Subgrade | -93.7243576 | AFTER GRADING | SS92419 | ATTL | % WT PLASTIC LIMIT | 09/25/1992 | MNDOT SOILS-CEMENT |  | 17.7
10399 A | 7-D-1991 | 7 | 113980 | 0 | 1992_06_24 | 45.2696332 | Silty-Clay Subgrade | -93.7243576 | AFTER GRADING | SS92419 | CLAS | % SILT | 09/23/1992 | MNDOT SOILS-CEMENT |  | 40.2
10399 A | 7-D-1991 | 7 | 113980 | 0 | 1992_06_24 | 45.2696332 | Silty-Clay Subgrade | -93.7243576 | AFTER GRADING | SS92419 | CLAS | % CLAY | 09/23/1992 | MNDOT SOILS-CEMENT |  | 19.7
10399 A | 7-D-1991 | 7 | 113980 | 0 | 1992_06_24 | 45.2696332 | Silty-Clay Subgrade | -93.7243576 | AFTER GRADING | SS92419 | CLAS | TEXTURAL CLASS | 09/23/1992 | MNDOT SOILS-CEMENT |  |  | L
10399 A | 7-D-1991 | 7 | 113980 | 0 | 1992_06_24 | 45.2696332 | Silty-Clay Subgrade | -93.7243576 | AFTER GRADING | FS9310399A | DENS | DENSITY(DRY) +2% OMC (MR) | 04/29/1993 | MNDOT FOUNDATION LAB |  | 108.9
10399 A | 7-D-1991 | 7 | 113980 | 0 | 1992_06_24 | 45.2696332 | Silty-Clay Subgrade | -93.7243576 | AFTER GRADING | FS9310399A | DENS | DENSITY(WET) @ OMC (MR) | 04/29/1993 | MNDOT FOUNDATION LAB |  | 129.8
10399 A | 7-D-1991 | 7 | 113980 | 0 | 1992_06_24 | 45.2696332 | Silty-Clay Subgrade | -93.7243576 | AFTER GRADING | SS92419 | ATTL | % WT LIQUID LIMIT | 09/25/1992 | MNDOT SOILS-CEMENT |  | 33.4
10399 A | 7-D-1991 | 7 | 113980 | 0 | 1992_06_24 | 45.2696332 | Silty-Clay Subgrade | -93.7243576 | AFTER GRADING | SS92419 | PROC | MAXIMUM DENSITY (LB/FT^3) | 09/23/1992 | MNDOT SOILS-CEMENT |  | 109.9
10399 A | 7-D-1991 | 7 | 113980 | 0 | 1992_06_24 | 45.2696332 | Silty-Clay Subgrade | -93.7243576 | AFTER GRADING | SS92419 | RVAL | R-VALUE (240 PSI) | 09/25/1992 | MNDOT SOILS-CEMENT |  | 15.5
10399 A | 7-D-1991 | 7 | 113980 | 0 | 1992_06_24 | 45.2696332 | Silty-Clay Subgrade | -93.7243576 | AFTER GRADING | FS9310399A | DENS | DENSITY(DRY) -2% OMC (MR) | 04/29/1993 | MNDOT FOUNDATION LAB |  | 111.8
10399 A | 7-D-1991 | 7 | 113980 | 0 | 1992_06_24 | 45.2696332 | Silty-Clay Subgrade | -93.7243576 | AFTER GRADING | FS9310399A | DENS | DENSITY(WET) -2% OMC (MR) | 04/29/1993 | MNDOT FOUNDATION LAB |  | 127.9
10399 A | 7-D-1991 | 7 | 113980 | 0 | 1992_06_24 | 45.2696332 | Silty-Clay Subgrade | -93.7243576 | AFTER GRADING | FS9310399A | DENS | DENSITY(WET) +2% OMC (MR) | 04/29/1993 | MNDOT FOUNDATION LAB |  | 129.1
10399 A | 7-D-1991 | 7 | 113980 | 0 | 1992_06_24 | 45.2696332 | Silty-Clay Subgrade | -93.7243576 | AFTER GRADING | SS92419 | CLAS | AASHTO GROUP | 09/23/1992 | MNDOT SOILS-CEMENT |  |  | A-6
10399 A | 7-D-1991 | 7 | 113980 | 0 | 1992_06_24 | 45.2696332 | Silty-Clay Subgrade | -93.7243576 | AFTER GRADING | SS92419 | CLAS | AASHTO GROUP INDEX | 09/23/1992 | MNDOT SOILS-CEMENT |  | 6.7
10399 A | 7-D-1991 | 7 | 113980 | 0 | 1992_06_24 | 45.2696332 | Silty-Clay Subgrade | -93.7243576 | AFTER GRADING | SS92419 | UU | UNCONF COMP STRGTH @ -2% OMC | 10/05/1992 | MNDOT FOUNDATION LAB |  | 5520
10399 A | 7-D-1991 | 7 | 113980 | 0 | 1992_06_24 | 45.2696332 | Silty-Clay Subgrade | -93.7243576 | AFTER GRADING | SS92419 | UU | UNCONF COMP STRGTH @ +2% OMC | 10/05/1992 | MNDOT FOUNDATION LAB |  | 2920
10399 A | 7-D-1991 | 7 | 113980 | 0 | 1992_06_24 | 45.2696332 | Silty-Clay Subgrade | -93.7243576 | AFTER GRADING | SS92419 | UU | UNCONF COMP STRGTH @ OMC | 10/05/1992 | MNDOT FOUNDATION LAB |  | 4160
10399 A | 7-D-1991 | 7 | 113980 | 0 | 1992_06_24 | 45.2696332 | Silty-Clay Subgrade | -93.7243576 | AFTER GRADING | FS9310399A | DENS | DENSITY(DRY) @ OMC (MR) | 04/29/1993 | MNDOT FOUNDATION LAB |  | 111.6
10399 A | 7-D-1991 | 7 | 113980 | 0 | 1992_06_24 | 45.2696332 | Silty-Clay Subgrade | -93.7243576 | AFTER GRADING | SS92419 | PROC | OPT MOIST CONT (% DRY WT) | 09/23/1992 | MNDOT SOILS-CEMENT |  | 17
10399 A | 7-D-1991 | 7 | 113980 | 0 | 1992_06_24 | 45.2696332 | Silty-Clay Subgrade | -93.7243576 | AFTER GRADING | SS92419 | MC | MR MOIST. CONT. @+2% OMC | 10/05/1992 | MNDOT FOUNDATION LAB |  | 18.5
10935 A | 7-D-1991 | 7 | 113980 | 0 | 1992_06_24 | 45.2696332 | Silty-Clay Subgrade | -93.7243576 | AFTER GRADING | SS92226 | MC | % WT. MOIST. CONTENT | 07/07/1992 | MNDOT SOILS-CEMENT |  | 13.2
10935 B | 7-D-1991 | 7 | 113980 | 0 | 1992_06_24 | 45.2696332 | Silty-Clay Subgrade | -93.7243576 | AFTER GRADING | SS92227 | MC | % WT. MOIST. CONTENT | 07/07/1992 | MNDOT SOILS-CEMENT |  | 14.4
10935 C | 7-D-1991 | 7 | 113980 | 0 | 1992_06_24 | 45.2696332 | Silty-Clay Subgrade | -93.7243576 | AFTER GRADING | SS92228 | MC | % WT. MOIST. CONTENT | 07/07/1992 | MNDOT SOILS-CEMENT |  | 15.2
10935 D | 7-D-1991 | 7 | 113980 | 0 | 1992_06_24 | 45.2696332 | Silty-Clay Subgrade | -93.7243576 | AFTER GRADING | SS92229 | MC | % WT. MOIST. CONTENT | 07/07/1992 | MNDOT SOILS-CEMENT |  | 15.6
10013 A | 7-D-1991 | 7 | 113985 | -9.8 | 1992_06_24 | 45.2696461 | Silty-Clay Subgrade | -93.724319 | AFTER GRADING | FS9210013A | DENS | DENSITY(WET) LB/FT^3 | 07/06/1992 | MNDOT FOUNDATION LAB |  | 135.8
10013 A | 7-D-1991 | 7 | 113985 | -9.8 | 1992_06_24 | 45.2696461 | Silty-Clay Subgrade | -93.724319 | AFTER GRADING | FS9210013A | DENS | DENSITY(DRY) LB/FT^3 | 07/06/1992 | MNDOT FOUNDATION LAB |  | 117.4
10013 C | 7-D-1991 | 7 | 113985 | -9.8 | 1992_06_24 | 45.2696461 | Silty-Clay Subgrade | -93.724319 | AFTER GRADING | FS9410002 | ATTL | % WT LIQUID LIMIT | 03/31/1994 | MNDOT SOILS-CEMENT |  | 27.1
10013 C | 7-D-1991 | 7 | 113985 | -9.8 | 1992_06_24 | 45.2696461 | Silty-Clay Subgrade | -93.724319 | AFTER GRADING | FS9410002 | ATTL | % WT PLASTIC LIMIT | 03/31/1994 | MNDOT SOILS-CEMENT |  | 18.4
10013 A | 7-D-1991 | 7 | 113985 | -9.8 | 1992_06_24 | 45.2696461 | Silty-Clay Subgrade | -93.724319 | AFTER GRADING | FS9210010 | ATTL | % WT LIQUID LIMIT | 07/16/1992 | MNDOT SOILS-CEMENT |  | 34.8
10013 A | 7-D-1991 | 7 | 113985 | -9.8 | 1992_06_24 | 45.2696461 | Silty-Clay Subgrade | -93.724319 | AFTER GRADING | FS9210010 | MC | % WT. MOIST. CONTENT | 07/27/1992 | MNDOT FOUNDATION LAB |  | 15.7
40248 | 8-P-1991 | 8 | 114305 | 9 | 1992_06_09 | 45.26907 | Silty-Clay Subgrade | -93.7233787 | DURING GRADING | 5157 | MOIS | PERCENT MOISTURE CONTENT(DRY WT) | 06/09/1992 | MNDOT CONSTRUCTION | 26 | 15.747 |  | 18.1 | 107.1
42519 | 8-D-1991 | 8 | 114312 | -3 | 1991_09_28 | 45.2690843 | Silty-Clay Subgrade | -93.7233287 | DURING GRADING | 5285 | DENS | PERCENT MOISTURE CONTENT(DRY WT) | 09/28/1991 | MNDOT CONSTRUCTION | 13 | 14.416476 |  | 16.7 | 107.5
42519 | 8-D-1991 | 8 | 114312 | -3 | 1991_09_28 | 45.2690843 | Silty-Clay Subgrade | -93.7233287 | DURING GRADING | 5285 | DENS | DENSITY(DRY) LB/FT^3 | 09/28/1991 | MNDOT CONSTRUCTION | 13 | 107.5 |  | 16.7 | 107.5
43081 | 8-D-1991 | 8 | 114318 | -8 | 1991_09_30 | 45.2690852 | Silty-Clay Subgrade | -93.7232984 | DURING GRADING | 5279 | DENS | PERCENT MOISTURE CONTENT(DRY WT) | 09/30/1991 | MNDOT CONSTRUCTION | 25 | 14.547537 |  | 15.8 | 112
43081 | 8-D-1991 | 8 | 114318 | -8 | 1991_09_30 | 45.2690852 | Silty-Clay Subgrade | -93.7232984 | DURING GRADING | 5279 | DENS | DENSITY(DRY) LB/FT^3 | 09/30/1991 | MNDOT CONSTRUCTION | 25 | 112 |  | 15.8 | 112
42030 | 8-P-1991 | 8 | 114321 | 4 | 1991_10_21 | 45.2690541 | Silty-Clay Subgrade | -93.7233176 | DURING GRADING | 5348 | DENS | DENSITY(DRY) LB/FT^3 | 10/21/1991 | MNDOT CONSTRUCTION | 61 | 109.18 |  | 17.8 | 106
42030 | 8-P-1991 | 8 | 114321 | 4 | 1991_10_21 | 45.2690541 | Silty-Clay Subgrade | -93.7233176 | DURING GRADING | 5348 | DENS | PERCENT MOISTURE CONTENT(DRY WT) | 10/21/1991 | MNDOT CONSTRUCTION | 61 | 13.895216 |  | 17.8 | 106
10015 C | 8-D-1991 | 8 | 114520 | -9.8 | 1992_06_25 | 45.2687512 | Silty-Clay Subgrade | -93.7226724 | AFTER GRADING | FS9410015C | DENS | DENSITY(WET) LB/FT^3 | 06/29/1994 | MNDOT FOUNDATION LAB |  | 132.6
10015 A | 8-D-1991 | 8 | 114520 | -9.8 | 1992_06_25 | 45.2687512 | Silty-Clay Subgrade | -93.7226724 | AFTER GRADING | FS9210011 | CLAS | TEXTURAL CLASS | 07/16/1992 | MNDOT SOILS-CEMENT |  |  | L
10015 C | 8-D-1991 | 8 | 114520 | -9.8 | 1992_06_25 | 45.2687512 | Silty-Clay Subgrade | -93.7226724 | AFTER GRADING | FS945001 | ATTL | % WT PLASTIC LIMIT | 07/31/1994 | MNDOT SOILS-CEMENT |  | 18.9
10015 C | 8-D-1991 | 8 | 114520 | -9.8 | 1992_06_25 | 45.2687512 | Silty-Clay Subgrade | -93.7226724 | AFTER GRADING | FS945001 | CLAS | TEXTURAL CLASS | 06/29/1994 | MNDOT SOILS-CEMENT |  |  | L
10015 C | 8-D-1991 | 8 | 114520 | -9.8 | 1992_06_25 | 45.2687512 | Silty-Clay Subgrade | -93.7226724 | AFTER GRADING | FS945001 | CLAS | AASHTO GROUP INDEX | 06/29/1994 | MNDOT SOILS-CEMENT |  | 7
10015 C | 8-D-1991 | 8 | 114520 | -9.8 | 1992_06_25 | 45.2687512 | Silty-Clay Subgrade | -93.7226724 | AFTER GRADING | FS945001 | CLAS | AASHTO GROUP | 06/29/1994 | MNDOT SOILS-CEMENT |  |  | A-6
10015 C | 8-D-1991 | 8 | 114520 | -9.8 | 1992_06_25 | 45.2687512 | Silty-Clay Subgrade | -93.7226724 | AFTER GRADING | FS945001 | CLAS | % SILT | 06/29/1994 | MNDOT SOILS-CEMENT |  | 44.4
10015 C | 8-D-1991 | 8 | 114520 | -9.8 | 1992_06_25 | 45.2687512 | Silty-Clay Subgrade | -93.7226724 | AFTER GRADING | FS945001 | CLAS | % CLAY | 06/29/1994 | MNDOT SOILS-CEMENT |  | 15.9
10015 C | 8-D-1991 | 8 | 114520 | -9.8 | 1992_06_25 | 45.2687512 | Silty-Clay Subgrade | -93.7226724 | AFTER GRADING | FS945001 | UU | UNCONFD COMPRESSIVE STRENGTH | 06/29/1994 | MNDOT FOUNDATION LAB |  | 6331
10015 B2 | 8-D-1991 | 8 | 114520 | -9.8 | 1992_06_25 | 45.2687512 | Silty-Clay Subgrade | -93.7226724 | AFTER GRADING | FS928003 | CLAS | TEXTURAL CLASS | 08/03/1992 | MNDOT SOILS-CEMENT |  |  | L
10015 B2 | 8-D-1991 | 8 | 114520 | -9.8 | 1992_06_25 | 45.2687512 | Silty-Clay Subgrade | -93.7226724 | AFTER GRADING | FS928003 | CLAS | AASHTO GROUP INDEX | 08/03/1992 | MNDOT SOILS-CEMENT |  | 5
10015 B2 | 8-D-1991 | 8 | 114520 | -9.8 | 1992_06_25 | 45.2687512 | Silty-Clay Subgrade | -93.7226724 | AFTER GRADING | FS928003 | CLAS | AASHTO GROUP | 08/03/1992 | MNDOT SOILS-CEMENT |  |  | A-6
10015 B2 | 8-D-1991 | 8 | 114520 | -9.8 | 1992_06_25 | 45.2687512 | Silty-Clay Subgrade | -93.7226724 | AFTER GRADING | FS928003 | CLAS | % SILT | 08/03/1992 | MNDOT SOILS-CEMENT |  | 41.2
10015 B2 | 8-D-1991 | 8 | 114520 | -9.8 | 1992_06_25 | 45.2687512 | Silty-Clay Subgrade | -93.7226724 | AFTER GRADING | FS928003 | CLAS | % CLAY | 08/03/1992 | MNDOT SOILS-CEMENT |  | 17.7
10015 B2 | 8-D-1991 | 8 | 114520 | -9.8 | 1992_06_25 | 45.2687512 | Silty-Clay Subgrade | -93.7226724 | AFTER GRADING | FS9210015B2 | DENS | DENSITY(WET) LB/FT^3 | 07/23/1992 | MNDOT FOUNDATION LAB |  | 130.4
10015 B2 | 8-D-1991 | 8 | 114520 | -9.8 | 1992_06_25 | 45.2687512 | Silty-Clay Subgrade | -93.7226724 | AFTER GRADING | FS928003 | MC | % WT. MOIST. CONTENT | 08/19/1992 | MNDOT FOUNDATION LAB |  | 14.6
10015 B2 | 8-D-1991 | 8 | 114520 | -9.8 | 1992_06_25 | 45.2687512 | Silty-Clay Subgrade | -93.7226724 | AFTER GRADING | FS9210015B2 | DENS | DENSITY(DRY) LB/FT^3 | 07/23/1992 | MNDOT FOUNDATION LAB |  | 113.8
10015 B2 | 8-D-1991 | 8 | 114520 | -9.8 | 1992_06_25 | 45.2687512 | Silty-Clay Subgrade | -93.7226724 | AFTER GRADING | FS928003 | UU | UNCONFD COMPRESSIVE STRENGTH | 08/10/1992 | MNDOT FOUNDATION LAB |  | 6830
10015 B2 | 8-D-1991 | 8 | 114520 | -9.8 | 1992_06_25 | 45.2687512 | Silty-Clay Subgrade | -93.7226724 | AFTER GRADING | FS928003 | ATTL | % WT PLASTIC LIMIT | 08/03/1992 | MNDOT SOILS-CEMENT |  | 19.3
10015 B2 | 8-D-1991 | 8 | 114520 | -9.8 | 1992_06_25 | 45.2687512 | Silty-Clay Subgrade | -93.7226724 | AFTER GRADING | FS928003 | ATTL | % WT LIQUID LIMIT | 08/03/1992 | MNDOT SOILS-CEMENT |  | 32.5
10015 A | 8-D-1991 | 8 | 114520 | -9.8 | 1992_06_25 | 45.2687512 | Silty-Clay Subgrade | -93.7226724 | AFTER GRADING | FS9210011 | UU | UNCONFD COMPRESSIVE STRENGTH | 07/10/1992 | MNDOT FOUNDATION LAB |  | 7410
10015 A | 8-D-1991 | 8 | 114520 | -9.8 | 1992_06_25 | 45.2687512 | Silty-Clay Subgrade | -93.7226724 | AFTER GRADING | FS9210015A | DENS | DENSITY(WET) LB/FT^3 | 07/09/1992 | MNDOT FOUNDATION LAB |  | 136.9
10015 A | 8-D-1991 | 8 | 114520 | -9.8 | 1992_06_25 | 45.2687512 | Silty-Clay Subgrade | -93.7226724 | AFTER GRADING | FS9210011 | ATTL | % WT PLASTIC LIMIT | 07/16/1992 | MNDOT SOILS-CEMENT |  | 18.1
10015 A | 8-D-1991 | 8 | 114520 | -9.8 | 1992_06_25 | 45.2687512 | Silty-Clay Subgrade | -93.7226724 | AFTER GRADING | FS9210011 | MC | % WT. MOIST. CONTENT | 07/27/1992 | MNDOT FOUNDATION LAB |  | 14.6
10015 A | 8-D-1991 | 8 | 114520 | -9.8 | 1992_06_25 | 45.2687512 | Silty-Clay Subgrade | -93.7226724 | AFTER GRADING | FS9210011 | ATTL | % WT LIQUID LIMIT | 07/16/1992 | MNDOT SOILS-CEMENT |  | 32
10015 A | 8-D-1991 | 8 | 114520 | -9.8 | 1992_06_25 | 45.2687512 | Silty-Clay Subgrade | -93.7226724 | AFTER GRADING | FS9210015A | DENS | DENSITY(DRY) LB/FT^3 | 07/09/1992 | MNDOT FOUNDATION LAB |  | 119.5
10015 A | 8-D-1991 | 8 | 114520 | -9.8 | 1992_06_25 | 45.2687512 | Silty-Clay Subgrade | -93.7226724 | AFTER GRADING | FS9210011 | CLAS | % CLAY | 07/16/1992 | MNDOT SOILS-CEMENT |  | 18.1
10015 A | 8-D-1991 | 8 | 114520 | -9.8 | 1992_06_25 | 45.2687512 | Silty-Clay Subgrade | -93.7226724 | AFTER GRADING | FS9210011 | CLAS | % SILT | 07/16/1992 | MNDOT SOILS-CEMENT |  | 40.6
10015 A | 8-D-1991 | 8 | 114520 | -9.8 | 1992_06_25 | 45.2687512 | Silty-Clay Subgrade | -93.7226724 | AFTER GRADING | FS9210011 | CLAS | AASHTO GROUP | 07/16/1992 | MNDOT SOILS-CEMENT |  |  | A-6
10015 A | 8-D-1991 | 8 | 114520 | -9.8 | 1992_06_25 | 45.2687512 | Silty-Clay Subgrade | -93.7226724 | AFTER GRADING | FS9210011 | CLAS | AASHTO GROUP INDEX | 07/16/1992 | MNDOT SOILS-CEMENT |  | 5
10015 C | 8-D-1991 | 8 | 114520 | -9.8 | 1992_06_25 | 45.2687512 | Silty-Clay Subgrade | -93.7226724 | AFTER GRADING | FS945001 | ATTL | % WT LIQUID LIMIT | 07/31/1994 | MNDOT SOILS-CEMENT |  | 34.5
10163 C | 8-D-1991 | 8 | 114520 | 0 | 1992_06_24 | 45.2687299 | Silty-Clay Subgrade | -93.7226957 | AFTER GRADING | FS92311 | MC | % WT. MOIST. CONTENT | 07/07/1992 | MNDOT SOILS-CEMENT |  | 15.9
10163 B | 8-D-1991 | 8 | 114520 | 0 | 1992_06_24 | 45.2687299 | Silty-Clay Subgrade | -93.7226957 | AFTER GRADING | SS92310 | MC | % WT. MOIST. CONTENT | 07/07/1992 | MNDOT SOILS-CEMENT |  | 16.1
10163 A | 8-D-1991 | 8 | 114520 | 0 | 1992_06_24 | 45.2687299 | Silty-Clay Subgrade | -93.7226957 | AFTER GRADING | SS92309 | MC | % WT. MOIST. CONTENT | 07/07/1992 | MNDOT SOILS-CEMENT |  | 14.3
40251 | 8-D-1991 | 8 | 114531 | -8 | 1991_09_28 | 45.2687289 | Silty-Clay Subgrade | -93.7226428 | DURING GRADING | 5160 | MOIS | PERCENT MOISTURE CONTENT(DRY WT) | 09/28/1991 | MNDOT CONSTRUCTION | 25 | 13.43 |  | 15.8 | 112
40436 | 8-D-1991 | 8 | 114536 | -6 | 1992_08_11 | 45.2687162 | Gravel Base | -93.7226322 | DURING GRADING | 5013 | MOIS | PERCENT MOISTURE CONTENT(DRY WT) | 08/11/1992 | MNDOT CONSTRUCTION | 5 | 8.4 |  | 17.6 | 109.5
43044 | 8-D-1991 | 8 | 114563 | -7 | 1992_08_17 | 45.2686732 | Gravel Base | -93.7225467 | DURING GRADING | 5031 | DENS | DENSITY(DRY) LB/FT^3 | 08/17/1992 | MNDOT CONSTRUCTION | 5 | 127.26 |  | 17.6 | 109.5
43044 | 8-D-1991 | 8 | 114563 | -7 | 1992_08_17 | 45.2686732 | Gravel Base | -93.7225467 | DURING GRADING | 5031 | DENS | PERCENT MOISTURE CONTENT(DRY WT) | 08/17/1992 | MNDOT CONSTRUCTION | 5 | 5.708245 |  | 17.6 | 109.5
42515 | 8-D-1991 | 8 | 114578 | -4 | 1991_09_28 | 45.2686416 | Silty-Clay Subgrade | -93.7225077 | DURING GRADING | 5280 | DENS | PERCENT MOISTURE CONTENT(DRY WT) | 09/28/1991 | MNDOT CONSTRUCTION | 25 | 13.636364 |  | 15.8 | 112
42515 | 8-D-1991 | 8 | 114578 | -4 | 1991_09_28 | 45.2686416 | Silty-Clay Subgrade | -93.7225077 | DURING GRADING | 5280 | DENS | DENSITY(DRY) LB/FT^3 | 09/28/1991 | MNDOT CONSTRUCTION | 25 | 117.6 |  | 15.8 | 112
42541 | 8-P-1991 | 8 | 114600 | 11 | 1991_10_02 | 45.2685722 | Silty-Clay Subgrade | -93.7224755 | DURING GRADING | 5315 | DENS | DENSITY(DRY) LB/FT^3 | 10/02/1991 | MNDOT CONSTRUCTION | 25 | 114.24 |  | 15.8 | 112
42541 | 8-P-1991 | 8 | 114600 | 11 | 1991_10_02 | 45.2685722 | Silty-Clay Subgrade | -93.7224755 | DURING GRADING | 5315 | DENS | PERCENT MOISTURE CONTENT(DRY WT) | 10/02/1991 | MNDOT CONSTRUCTION | 25 | 15.740741 |  | 15.8 | 112
42611 | 8-D-1991 | 8 | 114612 | 0 | 1992_06_10 | 45.268576 | Silty-Clay Subgrade | -93.7224125 | DURING GRADING | 5411 | DENS | PERCENT MOISTURE CONTENT(DRY WT) | 06/10/1992 | MNDOT CONSTRUCTION | 25 | 17.78563 |  | 15.8 | 112
42611 | 8-D-1991 | 8 | 114612 | 0 | 1992_06_10 | 45.268576 | Silty-Clay Subgrade | -93.7224125 | DURING GRADING | 5411 | DENS | DENSITY(DRY) LB/FT^3 | 06/10/1992 | MNDOT CONSTRUCTION | 25 | 113.12 |  | 15.8 | 112
42540 | 8-P-1991 | 8 | 114619 | 7 | 1991_10_02 | 45.2685491 | Silty-Clay Subgrade | -93.7224075 | DURING GRADING | 5313 | DENS | PERCENT MOISTURE CONTENT(DRY WT) | 10/02/1991 | MNDOT CONSTRUCTION | 25 | 16.009281 |  | 15.8 | 112
42540 | 8-P-1991 | 8 | 114619 | 7 | 1991_10_02 | 45.2685491 | Silty-Clay Subgrade | -93.7224075 | DURING GRADING | 5313 | DENS | DENSITY(DRY) LB/FT^3 | 10/02/1991 | MNDOT CONSTRUCTION | 25 | 113.12 |  | 15.8 | 112
42518 | 8-P-1991 | 8 | 114638 | 9 | 1991_09_28 | 45.268513 | Silty-Clay Subgrade | -93.7223538 | DURING GRADING | 5284 | DENS | PERCENT MOISTURE CONTENT(DRY WT) | 09/28/1991 | MNDOT CONSTRUCTION | 13 | 14.155251 |  | 16.7 | 107.5
42518 | 8-P-1991 | 8 | 114638 | 9 | 1991_09_28 | 45.268513 | Silty-Clay Subgrade | -93.7223538 | DURING GRADING | 5284 | DENS | DENSITY(DRY) LB/FT^3 | 09/28/1991 | MNDOT CONSTRUCTION | 13 | 107.5 |  | 16.7 | 107.5
42549 | 8-D-1991 | 8 | 114643 | -5 | 1991_10_09 | 45.268535 | Silty-Clay Subgrade | -93.7223053 | DURING GRADING | 5327 | DENS | DENSITY(DRY) LB/FT^3 | 10/09/1991 | MNDOT CONSTRUCTION | 25 | 112 |  | 15.8 | 112
42549 | 8-D-1991 | 8 | 114643 | -5 | 1991_10_09 | 45.268535 | Silty-Clay Subgrade | -93.7223053 | DURING GRADING | 5327 | DENS | PERCENT MOISTURE CONTENT(DRY WT) | 10/09/1991 | MNDOT CONSTRUCTION | 25 | 16.009281 |  | 15.8 | 112
42535 | 8-P-1991 | 8 | 114643 | 10 | 1991_10_01 | 45.2685024 | Silty-Clay Subgrade | -93.7223408 | DURING GRADING | 5308 | DENS | DENSITY(DRY) LB/FT^3 | 10/01/1991 | MNDOT CONSTRUCTION | 25 | 113.12 |  | 15.8 | 112
42535 | 8-P-1991 | 8 | 114643 | 10 | 1991_10_01 | 45.2685024 | Silty-Clay Subgrade | -93.7223408 | DURING GRADING | 5308 | DENS | PERCENT MOISTURE CONTENT(DRY WT) | 10/01/1991 | MNDOT CONSTRUCTION | 25 | 14.155251 |  | 15.8 | 112
42566 | 8-D-1991 | 8 | 114670 | -8 | 1991_10_21 | 45.2684964 | Silty-Clay Subgrade | -93.7222151 | DURING GRADING | 5349 | DENS | DENSITY(DRY) LB/FT^3 | 10/21/1991 | MNDOT CONSTRUCTION | 61 | 110.24 |  | 17.8 | 106
42566 | 8-D-1991 | 8 | 114670 | -8 | 1991_10_21 | 45.2684964 | Silty-Clay Subgrade | -93.7222151 | DURING GRADING | 5349 | DENS | PERCENT MOISTURE CONTENT(DRY WT) | 10/21/1991 | MNDOT CONSTRUCTION | 61 | 12.612613 |  | 17.8 | 106
40292 | 8-D-1991 | 8 | 114670 | -4 | 1991_10_21 | 45.2684877 | Silty-Clay Subgrade | -93.7222245 | DURING GRADING | 5211 | MOIS | PERCENT MOISTURE CONTENT(DRY WT) | 10/21/1991 | MNDOT CONSTRUCTION | 61 | 12.638 |  | 17.8 | 106
10164 | 8-P-1991 | 8 | 114670 | 9.8 | 1992_06_24 | 45.2684577 | Silty-Clay Subgrade | -93.7222572 | AFTER GRADING | SS92312 | MC | % WT. MOIST. CONTENT | 07/07/1992 | MNDOT SOILS-CEMENT |  | 15.5
43083 | 8-P-1991 | 8 | 114684 | 4 | 1991_10_12 | 45.2684469 | Silty-Clay Subgrade | -93.7222004 | DURING GRADING | 5339 | DENS | PERCENT MOISTURE CONTENT(DRY WT) | 10/12/1991 | MNDOT CONSTRUCTION | 61 | 17.370892 |  | 17.8 | 106
43083 | 8-P-1991 | 8 | 114684 | 4 | 1991_10_12 | 45.2684469 | Silty-Clay Subgrade | -93.7222004 | DURING GRADING | 5339 | DENS | DENSITY(DRY) LB/FT^3 | 10/12/1991 | MNDOT CONSTRUCTION | 61 | 109.18 |  | 17.8 | 106
42909 | 8-D-1991 | 8 | 114700 | -3 | 1992_08_10 | 45.2684353 | Silty-Clay Subgrade | -93.7221346 | DURING GRADING | 5017 | DENS | PERCENT MOISTURE CONTENT(DRY WT) | 08/10/1992 | MNDOT CONSTRUCTION | 38 | 14.025086 |  | 0 | 112
42909 | 8-D-1991 | 8 | 114700 | -3 | 1992_08_10 | 45.2684353 | Silty-Clay Subgrade | -93.7221346 | DURING GRADING | 5017 | DENS | DENSITY(DRY) LB/FT^3 | 08/10/1992 | MNDOT CONSTRUCTION | 38 | 116.48 |  | 0 | 112
40268 | 8-P-1991 | 8 | 114700 | 8 | 1991_10_07 | 45.2684114 | Silty-Clay Subgrade | -93.7221606 | DURING GRADING | 5180 | MOIS | PERCENT MOISTURE CONTENT(DRY WT) | 10/07/1991 | MNDOT CONSTRUCTION | 26 | 17.738 |  | 18.1 | 107.1
42055 | 8-D-1991 | 8 | 114294 | 0 | 1991_10_02 | 45.2691079 | Silty-Clay Subgrade | -93.7233912 | DURING GRADING | 5314 | DENS | DENSITY(DRY) LB/FT^3 | 10/02/1991 | MNDOT CONSTRUCTION | 25 | 113.12 |  | 15.8 | 112
42055 | 8-D-1991 | 8 | 114294 | 0 | 1991_10_02 | 45.2691079 | Silty-Clay Subgrade | -93.7233912 | DURING GRADING | 5314 | DENS | PERCENT MOISTURE CONTENT(DRY WT) | 10/02/1991 | MNDOT CONSTRUCTION | 25 | 15.874855 |  | 15.8 | 112
40246 | 8-D-1991 | 8 | 114303 | -8 | 1991_09_30 | 45.2691103 | Silty-Clay Subgrade | -93.7233446 | DURING GRADING | 5157 | MOIS | PERCENT MOISTURE CONTENT(DRY WT) | 09/30/1991 | MNDOT CONSTRUCTION | 25 | 16.116 |  | 15.8 | 112
40290 | 8-P-1991 | 8 | 114325 | 4 | 1991_10_21 | 45.2690474 | Silty-Clay Subgrade | -93.7233053 | DURING GRADING | 5207 | MOIS | PERCENT MOISTURE CONTENT(DRY WT) | 10/21/1991 | MNDOT CONSTRUCTION | 61 | 13.884 |  | 17.8 | 106
42550 | 8-D-1991 | 8 | 114331 | 0 | 1991_10_09 | 45.269046 | Silty-Clay Subgrade | -93.7232773 | DURING GRADING | 5328 | DENS | DENSITY(DRY) LB/FT^3 | 10/09/1991 | MNDOT CONSTRUCTION | 25 | 116.48 |  | 15.8 | 112
42550 | 8-D-1991 | 8 | 114331 | 0 | 1991_10_09 | 45.269046 | Silty-Clay Subgrade | -93.7232773 | DURING GRADING | 5328 | DENS | PERCENT MOISTURE CONTENT(DRY WT) | 10/09/1991 | MNDOT CONSTRUCTION | 25 | 16.27907 |  | 15.8 | 112
42595 | 8-D-1991 | 8 | 114336 | 0 | 1992_06_09 | 45.2690377 | Silty-Clay Subgrade | -93.723262 | DURING GRADING | 5389 | DENS | PERCENT MOISTURE CONTENT(DRY WT) | 06/09/1992 | MNDOT CONSTRUCTION | 25 | 9.89011 |  | 15.8 | 112
42595 | 8-D-1991 | 8 | 114336 | 0 | 1992_06_09 | 45.2690377 | Silty-Clay Subgrade | -93.723262 | DURING GRADING | 5389 | DENS | DENSITY(DRY) LB/FT^3 | 06/09/1992 | MNDOT CONSTRUCTION | 25 | 113.12 |  | 15.8 | 112
43094 | 8-P-1991 | 8 | 114343 | 6 | 1992_08_17 | 45.2690129 | Gravel Base | -93.7232546 | DURING GRADING | 5030 | DENS | DENSITY(DRY) LB/FT^3 | 08/17/1992 | MNDOT CONSTRUCTION | 5 | 126 |  | 17.6 | 109.5
43094 | 8-P-1991 | 8 | 114343 | 6 | 1992_08_17 | 45.2690129 | Gravel Base | -93.7232546 | DURING GRADING | 5030 | DENS | PERCENT MOISTURE CONTENT(DRY WT) | 08/17/1992 | MNDOT CONSTRUCTION | 5 | 5.263158 |  | 17.6 | 109.5
10162 | 8-D-1991 | 8 | 114370 | -9.8 | 1992_06_24 | 45.2690021 | Silty-Clay Subgrade | -93.7231341 | AFTER GRADING | SS92308 | MC | % WT. MOIST. CONTENT | 07/07/1992 | MNDOT SOILS-CEMENT |  | 14.3
40395 | 8-P-1991 | 8 | 114374 | 5 | 1991_10_19 | 45.2689632 | Silty-Clay Subgrade | -93.7231568 | DURING GRADING | 5197 | MOIS | PERCENT MOISTURE CONTENT(DRY WT) | 10/19/1991 | MNDOT CONSTRUCTION | 61 | 13.884 |  | 17.8 | 106
43016 | 8-D-1991 | 8 | 114387 | -10 | 1991_10_01 | 45.2689741 | Silty-Clay Subgrade | -93.7230813 | DURING GRADING | 5307 | DENS | PERCENT MOISTURE CONTENT(DRY WT) | 10/01/1991 | MNDOT CONSTRUCTION | 25 | 15.207373 |  | 15.8 | 112
43016 | 8-D-1991 | 8 | 114387 | -10 | 1991_10_01 | 45.2689741 | Silty-Clay Subgrade | -93.7230813 | DURING GRADING | 5307 | DENS | DENSITY(DRY) LB/FT^3 | 10/01/1991 | MNDOT CONSTRUCTION | 25 | 113.12 |  | 15.8 | 112
40492 | 8-D-1991 | 8 | 114413 | -5 | 1991_10_01 | 45.2689197 | Silty-Clay Subgrade | -93.7230131 | DURING GRADING | 5170 | MOIS | PERCENT MOISTURE CONTENT(DRY WT) | 10/01/1991 | MNDOT CONSTRUCTION | 25 | 15.168 |  | 15.8 | 112
40269 | 8-D-1991 | 8 | 114419 | -6 | 1992_06_09 | 45.2689119 | Silty-Clay Subgrade | -93.7229923 | DURING GRADING | 5181 | MOIS | PERCENT MOISTURE CONTENT(DRY WT) | 06/09/1992 | MNDOT CONSTRUCTION | 26 | 13.575 |  | 18.1 | 107.1
40280 | 8-D-1991 | 8 | 114421 | -3 | 1991_10_15 | 45.268902 | Silty-Clay Subgrade | -93.7229932 | DURING GRADING | 5193 | MOIS | PERCENT MOISTURE CONTENT(DRY WT) | 10/15/1991 | MNDOT CONSTRUCTION | 61 | 14.418 |  | 17.8 | 106
42597 | 8-P-1991 | 8 | 114424 | 9 | 1992_06_09 | 45.2688709 | Silty-Clay Subgrade | -93.7230124 | DURING GRADING | 5392 | DENS | PERCENT MOISTURE CONTENT(DRY WT) | 06/09/1992 | MNDOT CONSTRUCTION | 25 | 15.740741 |  | 15.8 | 112
42597 | 8-P-1991 | 8 | 114424 | 9 | 1992_06_09 | 45.2688709 | Silty-Clay Subgrade | -93.7230124 | DURING GRADING | 5392 | DENS | DENSITY(DRY) LB/FT^3 | 06/09/1992 | MNDOT CONSTRUCTION | 25 | 113.12 |  | 15.8 | 112
42074 | 8-D-1991 | 8 | 114437 | -3 | 1991_10_12 | 45.2688753 | Silty-Clay Subgrade | -93.722944 | DURING GRADING | 5340 | DENS | DENSITY(DRY) LB/FT^3 | 10/12/1991 | MNDOT CONSTRUCTION | 61 | 107.06 |  | 17.8 | 106
42074 | 8-D-1991 | 8 | 114437 | -3 | 1991_10_12 | 45.2688753 | Silty-Clay Subgrade | -93.722944 | DURING GRADING | 5340 | DENS | PERCENT MOISTURE CONTENT(DRY WT) | 10/12/1991 | MNDOT CONSTRUCTION | 61 | 14.942529 |  | 17.8 | 106
42505 | 8-D-1991 | 8 | 114447 | -7 | 1991_09_24 | 45.2688672 | Silty-Clay Subgrade | -93.7229037 | DURING GRADING | 5267 | DENS | DENSITY(DRY) LB/FT^3 | 09/24/1991 | MNDOT CONSTRUCTION | 26 | 108.171 |  | 18.1 | 107.1
42505 | 8-D-1991 | 8 | 114447 | -7 | 1991_09_24 | 45.2688672 | Silty-Clay Subgrade | -93.7229037 | DURING GRADING | 5267 | DENS | PERCENT MOISTURE CONTENT(DRY WT) | 09/24/1991 | MNDOT CONSTRUCTION | 26 | 15.740741 |  | 18.1 | 107.1
40275 | 8-P-1991 | 8 | 114469 | 9 | 1991_10_12 | 45.2687956 | Silty-Clay Subgrade | -93.7228739 | DURING GRADING | 5188 | MOIS | PERCENT MOISTURE CONTENT(DRY WT) | 10/12/1991 | MNDOT CONSTRUCTION | 61 | 17.266 |  | 17.8 | 106
42553 | 8-D-1991 | 8 | 114484 | -8 | 1991_10_09 | 45.2688075 | Silty-Clay Subgrade | -93.7227875 | DURING GRADING | 5331 | DENS | PERCENT MOISTURE CONTENT(DRY WT) | 10/09/1991 | MNDOT CONSTRUCTION | 61 | 12.485939 |  | 17.8 | 106
42553 | 8-D-1991 | 8 | 114484 | -8 | 1991_10_09 | 45.2688075 | Silty-Clay Subgrade | -93.7227875 | DURING GRADING | 5331 | DENS | DENSITY(DRY) LB/FT^3 | 10/09/1991 | MNDOT CONSTRUCTION | 61 | 106 |  | 17.8 | 106
40261 | 8-P-1991 | 8 | 114500 | 11 | 1991_10_02 | 45.2687394 | Silty-Clay Subgrade | -93.7227833 | DURING GRADING | 5173 | MOIS | PERCENT MOISTURE CONTENT(DRY WT) | 10/02/1991 | MNDOT CONSTRUCTION | 25 | 15.484 |  | 15.8 | 112
42596 | 8-D-1991 | 8 | 114505 | -5 | 1992_06_09 | 45.2687659 | Silty-Clay Subgrade | -93.72273 | DURING GRADING | 5390 | DENS | DENSITY(DRY) LB/FT^3 | 06/09/1992 | MNDOT CONSTRUCTION | 25 | 112 |  | 15.8 | 112
42596 | 8-D-1991 | 8 | 114505 | -5 | 1992_06_09 | 45.2687659 | Silty-Clay Subgrade | -93.72273 | DURING GRADING | 5390 | DENS | PERCENT MOISTURE CONTENT(DRY WT) | 06/09/1992 | MNDOT CONSTRUCTION | 25 | 11.234705 |  | 15.8 | 112
40271 | 8-P-1991 | 8 | 114512 | 6 | 1991_10_09 | 45.2687302 | Silty-Clay Subgrade | -93.7227345 | DURING GRADING | 5184 | MOIS | PERCENT MOISTURE CONTENT(DRY WT) | 10/09/1991 | MNDOT CONSTRUCTION | 25 | 15.958 |  | 15.8 | 112
10015 B1 | 8-D-1991 | 8 | 114515 | -9.8 | 1992_06_25 | 45.2687596 | Silty-Clay Subgrade | -93.7226878 | AFTER GRADING | FS928002 | ATTL | % WT PLASTIC LIMIT | 08/03/1992 | MNDOT SOILS-CEMENT |  | 19
10015 B1 | 8-D-1991 | 8 | 114515 | -9.8 | 1992_06_25 | 45.2687596 | Silty-Clay Subgrade | -93.7226878 | AFTER GRADING | FS9210015B1 | DENS | DENSITY(DRY) LB/FT^3 | 07/23/1992 | MNDOT FOUNDATION LAB |  | 118.5
10015 B1 | 8-D-1991 | 8 | 114515 | -9.8 | 1992_06_25 | 45.2687596 | Silty-Clay Subgrade | -93.7226878 | AFTER GRADING | FS928002 | MC | % WT. MOIST. CONTENT | 08/19/1992 | MNDOT FOUNDATION LAB |  | 14.9
10015 B1 | 8-D-1991 | 8 | 114515 | -9.8 | 1992_06_25 | 45.2687596 | Silty-Clay Subgrade | -93.7226878 | AFTER GRADING | FS9210015B1 | DENS | DENSITY(WET) LB/FT^3 | 07/23/1992 | MNDOT FOUNDATION LAB |  | 136.1
10015 B1 | 8-D-1991 | 8 | 114515 | -9.8 | 1992_06_25 | 45.2687596 | Silty-Clay Subgrade | -93.7226878 | AFTER GRADING | FS928002 | CLAS | % CLAY | 08/03/1992 | MNDOT SOILS-CEMENT |  | 20.5
10015 B1 | 8-D-1991 | 8 | 114515 | -9.8 | 1992_06_25 | 45.2687596 | Silty-Clay Subgrade | -93.7226878 | AFTER GRADING | FS928002 | ATTL | % WT LIQUID LIMIT | 08/03/1992 | MNDOT SOILS-CEMENT |  | 36
10015 B1 | 8-D-1991 | 8 | 114515 | -9.8 | 1992_06_25 | 45.2687596 | Silty-Clay Subgrade | -93.7226878 | AFTER GRADING | FS928002 | UU | UNCONFD COMPRESSIVE STRENGTH | 08/07/1992 | MNDOT FOUNDATION LAB |  | 7470
10015 B1 | 8-D-1991 | 8 | 114515 | -9.8 | 1992_06_25 | 45.2687596 | Silty-Clay Subgrade | -93.7226878 | AFTER GRADING | FS928002 | CLAS | AASHTO GROUP | 08/03/1992 | MNDOT SOILS-CEMENT |  |  | A-6
10015 B1 | 8-D-1991 | 8 | 114515 | -9.8 | 1992_06_25 | 45.2687596 | Silty-Clay Subgrade | -93.7226878 | AFTER GRADING | FS928002 | CLAS | AASHTO GROUP INDEX | 08/03/1992 | MNDOT SOILS-CEMENT |  | 8
10015 B1 | 8-D-1991 | 8 | 114515 | -9.8 | 1992_06_25 | 45.2687596 | Silty-Clay Subgrade | -93.7226878 | AFTER GRADING | FS928002 | CLAS | TEXTURAL CLASS | 08/03/1992 | MNDOT SOILS-CEMENT |  |  | CL
10015 B1 | 8-D-1991 | 8 | 114515 | -9.8 | 1992_06_25 | 45.2687596 | Silty-Clay Subgrade | -93.7226878 | AFTER GRADING | FS928002 | CLAS | % SILT | 08/03/1992 | MNDOT SOILS-CEMENT |  | 39.5
10400 A | 8-D-1991 | 8 | 114515 | 0 | 1992_06_24 | 45.2687383 | Silty-Clay Subgrade | -93.722711 | tossed 2/1/08 from Maplewood Lab mezzanine. AFTER GRADING | SS92410 | PROC | OPT MOIST CONT (% DRY WT) | 09/11/1992 | MNDOT SOILS-CEMENT |  | 17.2
10400 A | 8-D-1991 | 8 | 114515 | 0 | 1992_06_24 | 45.2687383 | Silty-Clay Subgrade | -93.722711 | tossed 2/1/08 from Maplewood Lab mezzanine. AFTER GRADING | FS9310400A | DENS | DENSITY(WET) +2% OMC (MR) | 04/02/1993 | MNDOT FOUNDATION LAB |  | 126.3
10400 A | 8-D-1991 | 8 | 114515 | 0 | 1992_06_24 | 45.2687383 | Silty-Clay Subgrade | -93.722711 | tossed 2/1/08 from Maplewood Lab mezzanine. AFTER GRADING | SS92410 | UU | UNCONF COMP STRGTH @ -2% OMC | 09/21/1992 | MNDOT FOUNDATION LAB |  | 5940
10400 A | 8-D-1991 | 8 | 114515 | 0 | 1992_06_24 | 45.2687383 | Silty-Clay Subgrade | -93.722711 | tossed 2/1/08 from Maplewood Lab mezzanine. AFTER GRADING | SS92410 | UU | UNCONF COMP STRGTH @ OMC | 09/21/1992 | MNDOT FOUNDATION LAB |  | 5160
10400 A | 8-D-1991 | 8 | 114515 | 0 | 1992_06_24 | 45.2687383 | Silty-Clay Subgrade | -93.722711 | tossed 2/1/08 from Maplewood Lab mezzanine. AFTER GRADING | FS9310400A | DENS | DENSITY(DRY) +2% OMC (MR) | 04/02/1993 | MNDOT FOUNDATION LAB |  | 106.8
10936 A | 8-D-1991 | 8 | 114515 | 0 | 1992_06_24 | 45.2687383 | Silty-Clay Subgrade | -93.722711 | AFTER GRADING | SS92230 | MC | % WT. MOIST. CONTENT | 07/07/1992 | MNDOT SOILS-CEMENT |  | 14.5
10936 B | 8-D-1991 | 8 | 114515 | 0 | 1992_06_24 | 45.2687383 | Silty-Clay Subgrade | -93.722711 | AFTER GRADING | SS92231 | MC | % WT. MOIST. CONTENT | 07/07/1992 | MNDOT SOILS-CEMENT |  | 20.8
10936 C | 8-D-1991 | 8 | 114515 | 0 | 1992_06_24 | 45.2687383 | Silty-Clay Subgrade | -93.722711 | AFTER GRADING | SS92232 | MC | % WT. MOIST. CONTENT | 07/07/1992 | MNDOT SOILS-CEMENT |  | 16.9
10936 D | 8-D-1991 | 8 | 114515 | 0 | 1992_06_24 | 45.2687383 | Silty-Clay Subgrade | -93.722711 | AFTER GRADING | SS92233 | MC | % WT. MOIST. CONTENT | 07/07/1992 | MNDOT SOILS-CEMENT |  | 15.5
10400 A | 8-D-1991 | 8 | 114515 | 0 | 1992_06_24 | 45.2687383 | Silty-Clay Subgrade | -93.722711 | tossed 2/1/08 from Maplewood Lab mezzanine. AFTER GRADING | SS92410 | MC | MR MOIST. CONT. @+2% OMC | 09/21/1992 | MNDOT FOUNDATION LAB |  | 18.2
10400 A | 8-D-1991 | 8 | 114515 | 0 | 1992_06_24 | 45.2687383 | Silty-Clay Subgrade | -93.722711 | tossed 2/1/08 from Maplewood Lab mezzanine. AFTER GRADING | SS92410 | MC | MR MOIST. CONT. @ OMC | 09/21/1992 | MNDOT FOUNDATION LAB |  | 16.5
10400 A | 8-D-1991 | 8 | 114515 | 0 | 1992_06_24 | 45.2687383 | Silty-Clay Subgrade | -93.722711 | tossed 2/1/08 from Maplewood Lab mezzanine. AFTER GRADING | SS92410 | MC | MR MOIST. CONT. @-2% OMC | 09/21/1992 | MNDOT FOUNDATION LAB |  | 14.4
10400 A | 8-D-1991 | 8 | 114515 | 0 | 1992_06_24 | 45.2687383 | Silty-Clay Subgrade | -93.722711 | tossed 2/1/08 from Maplewood Lab mezzanine. AFTER GRADING | SS92410 | PROC | MAXIMUM DENSITY (LB/FT^3) | 09/11/1992 | MNDOT SOILS-CEMENT |  | 108.6
10400 A | 8-D-1991 | 8 | 114515 | 0 | 1992_06_24 | 45.2687383 | Silty-Clay Subgrade | -93.722711 | tossed 2/1/08 from Maplewood Lab mezzanine. AFTER GRADING | SS92410 | UU | UNCONF COMP STRGTH @ +2% OMC | 09/21/1992 | MNDOT FOUNDATION LAB |  | 3960
10400 A | 8-D-1991 | 8 | 114515 | 0 | 1992_06_24 | 45.2687383 | Silty-Clay Subgrade | -93.722711 | tossed 2/1/08 from Maplewood Lab mezzanine. AFTER GRADING | SS92410 | ATTL | % WT LIQUID LIMIT | 09/11/1992 | MNDOT SOILS-CEMENT |  | 37.8
10400 A | 8-D-1991 | 8 | 114515 | 0 | 1992_06_24 | 45.2687383 | Silty-Clay Subgrade | -93.722711 | tossed 2/1/08 from Maplewood Lab mezzanine. AFTER GRADING | SS92410 | ATTL | % WT PLASTIC LIMIT | 09/11/1992 | MNDOT SOILS-CEMENT |  | 19
10400 A | 8-D-1991 | 8 | 114515 | 0 | 1992_06_24 | 45.2687383 | Silty-Clay Subgrade | -93.722711 | tossed 2/1/08 from Maplewood Lab mezzanine. AFTER GRADING | SS92410 | CLAS | % SILT | 09/15/1992 | MNDOT SOILS-CEMENT |  | 41.9
10400 A | 8-D-1991 | 8 | 114515 | 0 | 1992_06_24 | 45.2687383 | Silty-Clay Subgrade | -93.722711 | tossed 2/1/08 from Maplewood Lab mezzanine. AFTER GRADING | SS92410 | RVAL | R-VALUE (240 PSI) | 09/11/1992 | MNDOT SOILS-CEMENT |  | 13
10400 A | 8-D-1991 | 8 | 114515 | 0 | 1992_06_24 | 45.2687383 | Silty-Clay Subgrade | -93.722711 | tossed 2/1/08 from Maplewood Lab mezzanine. AFTER GRADING | FS9310400A | DENS | DENSITY(DRY) @ OMC (MR) | 04/02/1993 | MNDOT FOUNDATION LAB |  | 108.3
10400 A | 8-D-1991 | 8 | 114515 | 0 | 1992_06_24 | 45.2687383 | Silty-Clay Subgrade | -93.722711 | tossed 2/1/08 from Maplewood Lab mezzanine. AFTER GRADING | FS9310400A | DENS | DENSITY(WET) @ OMC (MR) | 04/02/1993 | MNDOT FOUNDATION LAB |  | 126.2
10400 A | 8-D-1991 | 8 | 114515 | 0 | 1992_06_24 | 45.2687383 | Silty-Clay Subgrade | -93.722711 | tossed 2/1/08 from Maplewood Lab mezzanine. AFTER GRADING | FS9310400A | DENS | DENSITY(DRY) -2% OMC (MR) | 04/02/1993 | MNDOT FOUNDATION LAB |  | 105.5
10400 A | 8-D-1991 | 8 | 114515 | 0 | 1992_06_24 | 45.2687383 | Silty-Clay Subgrade | -93.722711 | tossed 2/1/08 from Maplewood Lab mezzanine. AFTER GRADING | FS9310400A | DENS | DENSITY(WET) -2% OMC (MR) | 04/02/1993 | MNDOT FOUNDATION LAB |  | 120.8
10400 A | 8-D-1991 | 8 | 114515 | 0 | 1992_06_24 | 45.2687383 | Silty-Clay Subgrade | -93.722711 | tossed 2/1/08 from Maplewood Lab mezzanine. AFTER GRADING | SS92410 | CLAS | % CLAY | 09/15/1992 | MNDOT SOILS-CEMENT |  | 20.7
10400 A | 8-D-1991 | 8 | 114515 | 0 | 1992_06_24 | 45.2687383 | Silty-Clay Subgrade | -93.722711 | tossed 2/1/08 from Maplewood Lab mezzanine. AFTER GRADING | SS92410 | CLAS | TEXTURAL CLASS | 09/15/1992 | MNDOT SOILS-CEMENT |  |  | CL
10400 A | 8-D-1991 | 8 | 114515 | 0 | 1992_06_24 | 45.2687383 | Silty-Clay Subgrade | -93.722711 | tossed 2/1/08 from Maplewood Lab mezzanine. AFTER GRADING | SS92410 | CLAS | AASHTO GROUP | 09/15/1992 | MNDOT SOILS-CEMENT |  |  | A-6
10400 A | 8-D-1991 | 8 | 114515 | 0 | 1992_06_24 | 45.2687383 | Silty-Clay Subgrade | -93.722711 | tossed 2/1/08 from Maplewood Lab mezzanine. AFTER GRADING | SS92410 | CLAS | AASHTO GROUP INDEX | 09/15/1992 | MNDOT SOILS-CEMENT |  | 9.4
10017 B | 9-D-1991 | 9 | 115060 | -9.8 | 1992_06_25 | 45.2678479 | Silty-Clay Subgrade | -93.7210105 | AFTER GRADING | FS928004 | CLAS | % SILT | 08/03/1992 | MNDOT SOILS-CEMENT |  | 41.5
10017 B | 9-D-1991 | 9 | 115060 | -9.8 | 1992_06_25 | 45.2678479 | Silty-Clay Subgrade | -93.7210105 | AFTER GRADING | FS928004 | CLAS | AASHTO GROUP | 08/03/1992 | MNDOT SOILS-CEMENT |  |  | A-6
10017 B | 9-D-1991 | 9 | 115060 | -9.8 | 1992_06_25 | 45.2678479 | Silty-Clay Subgrade | -93.7210105 | AFTER GRADING | FS928004 | ATTL | % WT PLASTIC LIMIT | 08/03/1992 | MNDOT SOILS-CEMENT |  | 19.9
10017 B | 9-D-1991 | 9 | 115060 | -9.8 | 1992_06_25 | 45.2678479 | Silty-Clay Subgrade | -93.7210105 | AFTER GRADING | FS928004 | ATTL | % WT LIQUID LIMIT | 08/03/1992 | MNDOT SOILS-CEMENT |  | 37.6
10017 B | 9-D-1991 | 9 | 115060 | -9.8 | 1992_06_25 | 45.2678479 | Silty-Clay Subgrade | -93.7210105 | AFTER GRADING | FS9210017B | DENS | DENSITY(DRY) LB/FT^3 | 07/23/1992 | MNDOT FOUNDATION LAB |  | 113.4
10017 B | 9-D-1991 | 9 | 115060 | -9.8 | 1992_06_25 | 45.2678479 | Silty-Clay Subgrade | -93.7210105 | AFTER GRADING | FS928004 | CLAS | AASHTO GROUP INDEX | 08/03/1992 | MNDOT SOILS-CEMENT |  | 9
10017 B | 9-D-1991 | 9 | 115060 | -9.8 | 1992_06_25 | 45.2678479 | Silty-Clay Subgrade | -93.7210105 | AFTER GRADING | FS928004 | CLAS | TEXTURAL CLASS | 08/03/1992 | MNDOT SOILS-CEMENT |  |  | CL
10017 B | 9-D-1991 | 9 | 115060 | -9.8 | 1992_06_25 | 45.2678479 | Silty-Clay Subgrade | -93.7210105 | AFTER GRADING | FS928004 | MC | % WT. MOIST. CONTENT | 08/19/1992 | MNDOT FOUNDATION LAB |  | 16.8
10017 B | 9-D-1991 | 9 | 115060 | -9.8 | 1992_06_25 | 45.2678479 | Silty-Clay Subgrade | -93.7210105 | AFTER GRADING | FS928004 | UU | UNCONFD COMPRESSIVE STRENGTH | 08/07/1992 | MNDOT FOUNDATION LAB |  | 5270
10017 C | 9-D-1991 | 9 | 115060 | -9.8 | 1992_06_25 | 45.2678479 | Silty-Clay Subgrade | -93.7210105 | AFTER GRADING | FS9410003 | ATTL | % WT LIQUID LIMIT | 03/31/1994 | MNDOT SOILS-CEMENT |  | 32
10017 C | 9-D-1991 | 9 | 115060 | -9.8 | 1992_06_25 | 45.2678479 | Silty-Clay Subgrade | -93.7210105 | AFTER GRADING | FS9410003 | UU | UNCONFD COMPRESSIVE STRENGTH | 03/29/1994 | MNDOT FOUNDATION LAB |  | 10032
10017 C | 9-D-1991 | 9 | 115060 | -9.8 | 1992_06_25 | 45.2678479 | Silty-Clay Subgrade | -93.7210105 | AFTER GRADING | FS9410017C | DENS | DENSITY(DRY) LB/FT^3 | 03/29/1994 | MNDOT FOUNDATION LAB |  | 116.6
10017 C | 9-D-1991 | 9 | 115060 | -9.8 | 1992_06_25 | 45.2678479 | Silty-Clay Subgrade | -93.7210105 | AFTER GRADING | FS9410003 | CLAS | % CLAY | 03/29/1994 | MNDOT SOILS-CEMENT |  | 16.6
10017 C | 9-D-1991 | 9 | 115060 | -9.8 | 1992_06_25 | 45.2678479 | Silty-Clay Subgrade | -93.7210105 | AFTER GRADING | FS9410003 | CLAS | % SILT | 03/29/1994 | MNDOT SOILS-CEMENT |  | 43.4
10017 C | 9-D-1991 | 9 | 115060 | -9.8 | 1992_06_25 | 45.2678479 | Silty-Clay Subgrade | -93.7210105 | AFTER GRADING | FS9410003 | CLAS | AASHTO GROUP | 03/29/1994 | MNDOT SOILS-CEMENT |  |  | A-6
10017 C | 9-D-1991 | 9 | 115060 | -9.8 | 1992_06_25 | 45.2678479 | Silty-Clay Subgrade | -93.7210105 | AFTER GRADING | FS9410003 | CLAS | AASHTO GROUP INDEX | 03/29/1994 | MNDOT SOILS-CEMENT |  | 6
10017 C | 9-D-1991 | 9 | 115060 | -9.8 | 1992_06_25 | 45.2678479 | Silty-Clay Subgrade | -93.7210105 | AFTER GRADING | FS9410003 | CLAS | TEXTURAL CLASS | 03/29/1994 | MNDOT SOILS-CEMENT |  |  | L
10017 C | 9-D-1991 | 9 | 115060 | -9.8 | 1992_06_25 | 45.2678479 | Silty-Clay Subgrade | -93.7210105 | AFTER GRADING | FS9410003 | MC | % WT. MOIST. CONTENT | 12/16/1994 | MNDOT FOUNDATION LAB |  | 15.3
10017 C | 9-D-1991 | 9 | 115060 | -9.8 | 1992_06_25 | 45.2678479 | Silty-Clay Subgrade | -93.7210105 | AFTER GRADING | FS9410017C | DENS | DENSITY(WET) LB/FT^3 | 03/29/1994 | MNDOT FOUNDATION LAB |  | 134.5
10017 C | 9-D-1991 | 9 | 115060 | -9.8 | 1992_06_25 | 45.2678479 | Silty-Clay Subgrade | -93.7210105 | AFTER GRADING | FS9410003 | ATTL | % WT PLASTIC LIMIT | 03/31/1994 | MNDOT SOILS-CEMENT |  | 17.6
43111 | 9-P-1991 | 9 | 115037 | 7 | 1991_10_08 | 45.2678499 | Silty-Clay Subgrade | -93.7211211 | DURING GRADING | 5322 | DENS | DENSITY(DRY) LB/FT^3 | 10/08/1991 | MNDOT CONSTRUCTION | 25 | 112 |  | 15.8 | 112
42545 | 9-D-1991 | 9 | 115049 | 0 | 1991_10_08 | 45.267845 | Silty-Clay Subgrade | -93.7210676 | DURING GRADING | 5321 | DENS | DENSITY(DRY) LB/FT^3 | 10/08/1991 | MNDOT CONSTRUCTION | 25 | 115.36 |  | 15.8 | 112
42545 | 9-D-1991 | 9 | 115049 | 0 | 1991_10_08 | 45.267845 | Silty-Clay Subgrade | -93.7210676 | DURING GRADING | 5321 | DENS | PERCENT MOISTURE CONTENT(DRY WT) | 10/08/1991 | MNDOT CONSTRUCTION | 25 | 14.810563 |  | 15.8 | 112
10401 B | 9-D-1991 | 9 | 115055 | 0 | 1992_06_24 | 45.267835 | Silty-Clay Subgrade | -93.7210491 | tossed 2/1/08 from Maplewood Lab mezzanine. AFTER GRADING | FS9310401B | DENS | DENSITY(WET) @ OMC (MR) | 03/23/1993 | MNDOT FOUNDATION LAB |  | 120.9
10401 B | 9-D-1991 | 9 | 115055 | 0 | 1992_06_24 | 45.267835 | Silty-Clay Subgrade | -93.7210491 | tossed 2/1/08 from Maplewood Lab mezzanine. AFTER GRADING | FS9310401B | DENS | DENSITY(DRY) +2% OMC (MR) | 03/23/1993 | MNDOT FOUNDATION LAB |  | 107.4
10401 B | 9-D-1991 | 9 | 115055 | 0 | 1992_06_24 | 45.267835 | Silty-Clay Subgrade | -93.7210491 | tossed 2/1/08 from Maplewood Lab mezzanine. AFTER GRADING | FS9310401B | DENS | DENSITY(WET) -2% OMC (MR) | 03/23/1993 | MNDOT FOUNDATION LAB |  | 118.7
10401 B | 9-D-1991 | 9 | 115055 | 0 | 1992_06_24 | 45.267835 | Silty-Clay Subgrade | -93.7210491 | tossed 2/1/08 from Maplewood Lab mezzanine. AFTER GRADING | SS93072 | CLAS | AASHTO GROUP | 03/22/1993 | MNDOT SOILS-CEMENT |  |  | A-6
10401 B | 9-D-1991 | 9 | 115055 | 0 | 1992_06_24 | 45.267835 | Silty-Clay Subgrade | -93.7210491 | tossed 2/1/08 from Maplewood Lab mezzanine. AFTER GRADING | SS93072 | CLAS | AASHTO GROUP INDEX | 03/22/1993 | MNDOT SOILS-CEMENT |  | 9
10401 B | 9-D-1991 | 9 | 115055 | 0 | 1992_06_24 | 45.267835 | Silty-Clay Subgrade | -93.7210491 | tossed 2/1/08 from Maplewood Lab mezzanine. AFTER GRADING | SS93072 | ATTL | % WT LIQUID LIMIT | 03/22/1993 | MNDOT SOILS-CEMENT |  | 35.2
10401 B | 9-D-1991 | 9 | 115055 | 0 | 1992_06_24 | 45.267835 | Silty-Clay Subgrade | -93.7210491 | tossed 2/1/08 from Maplewood Lab mezzanine. AFTER GRADING | SS93072 | ATTL | % WT PLASTIC LIMIT | 03/22/1993 | MNDOT SOILS-CEMENT |  | 17.7
10401 B | 9-D-1991 | 9 | 115055 | 0 | 1992_06_24 | 45.267835 | Silty-Clay Subgrade | -93.7210491 | tossed 2/1/08 from Maplewood Lab mezzanine. AFTER GRADING | SS93072 | CLAS | % SILT | 03/22/1993 | MNDOT SOILS-CEMENT |  | 41.7
10401 B | 9-D-1991 | 9 | 115055 | 0 | 1992_06_24 | 45.267835 | Silty-Clay Subgrade | -93.7210491 | tossed 2/1/08 from Maplewood Lab mezzanine. AFTER GRADING | SS93072 | CLAS | % CLAY | 03/22/1993 | MNDOT SOILS-CEMENT |  | 21.5
10401 B | 9-D-1991 | 9 | 115055 | 0 | 1992_06_24 | 45.267835 | Silty-Clay Subgrade | -93.7210491 | tossed 2/1/08 from Maplewood Lab mezzanine. AFTER GRADING | SS93072 | CLAS | TEXTURAL CLASS | 03/22/1993 | MNDOT SOILS-CEMENT |  |  | CL
10401 B | 9-D-1991 | 9 | 115055 | 0 | 1992_06_24 | 45.267835 | Silty-Clay Subgrade | -93.7210491 | tossed 2/1/08 from Maplewood Lab mezzanine. AFTER GRADING | SS93072 | UU | UNCONF COMP STRGTH @ +2% OMC | 03/22/1993 | MNDOT FOUNDATION LAB |  | 4480
10401 B | 9-D-1991 | 9 | 115055 | 0 | 1992_06_24 | 45.267835 | Silty-Clay Subgrade | -93.7210491 | tossed 2/1/08 from Maplewood Lab mezzanine. AFTER GRADING | SS93072 | UU | UNCONF COMP STRGTH @ OMC | 03/22/1993 | MNDOT FOUNDATION LAB |  | 5220
10401 B | 9-D-1991 | 9 | 115055 | 0 | 1992_06_24 | 45.267835 | Silty-Clay Subgrade | -93.7210491 | tossed 2/1/08 from Maplewood Lab mezzanine. AFTER GRADING | SS93072 | PROC | MAXIMUM DENSITY (LB/FT^3) | 03/22/1993 | MNDOT SOILS-CEMENT |  | 110.3
10401 B | 9-D-1991 | 9 | 115055 | 0 | 1992_06_24 | 45.267835 | Silty-Clay Subgrade | -93.7210491 | tossed 2/1/08 from Maplewood Lab mezzanine. AFTER GRADING | FS9310401B | DENS | DENSITY(WET) +2% OMC (MR) | 03/23/1993 | MNDOT FOUNDATION LAB |  | 126.3
10937 A | 9-D-1991 | 9 | 115055 | 0 | 1992_06_24 | 45.267835 | Silty-Clay Subgrade | -93.7210491 | AFTER GRADING | SS92234 | MC | % WT. MOIST. CONTENT | 07/07/1992 | MNDOT SOILS-CEMENT |  | 16.5
10937 B | 9-D-1991 | 9 | 115055 | 0 | 1992_06_24 | 45.267835 | Silty-Clay Subgrade | -93.7210491 | AFTER GRADING | SS92235 | MC | % WT. MOIST. CONTENT | 07/07/1992 | MNDOT SOILS-CEMENT |  | 18.4
10937 C | 9-D-1991 | 9 | 115055 | 0 | 1992_06_24 | 45.267835 | Silty-Clay Subgrade | -93.7210491 | AFTER GRADING | SS92236 | MC | % WT. MOIST. CONTENT | 07/07/1992 | MNDOT SOILS-CEMENT |  | 17.5
10937 D | 9-D-1991 | 9 | 115055 | 0 | 1992_06_24 | 45.267835 | Silty-Clay Subgrade | -93.7210491 | AFTER GRADING | SS92237 | MC | % WT. MOIST. CONTENT | 07/07/1992 | MNDOT SOILS-CEMENT |  | 18.9
10401 B | 9-D-1991 | 9 | 115055 | 0 | 1992_06_24 | 45.267835 | Silty-Clay Subgrade | -93.7210491 | tossed 2/1/08 from Maplewood Lab mezzanine. AFTER GRADING | SS93072 | DSHR | DIRECT SHEAR ANGLE (DEGREES) | 03/16/1993 | MNDOT FOUNDATION LAB |  | 29.3
10401 B | 9-D-1991 | 9 | 115055 | 0 | 1992_06_24 | 45.267835 | Silty-Clay Subgrade | -93.7210491 | tossed 2/1/08 from Maplewood Lab mezzanine. AFTER GRADING | SS93072 | UU | UNCONF COMP STRGTH @ -2% OMC | 03/22/1993 | MNDOT FOUNDATION LAB |  | 6280
10401 B | 9-D-1991 | 9 | 115055 | 0 | 1992_06_24 | 45.267835 | Silty-Clay Subgrade | -93.7210491 | tossed 2/1/08 from Maplewood Lab mezzanine. AFTER GRADING | SS93072 | PROC | OPT MOIST CONT (% DRY WT) | 03/22/1993 | MNDOT SOILS-CEMENT |  | 16.6
10401 B | 9-D-1991 | 9 | 115055 | 0 | 1992_06_24 | 45.267835 | Silty-Clay Subgrade | -93.7210491 | tossed 2/1/08 from Maplewood Lab mezzanine. AFTER GRADING | SS93072 | MC | MR MOIST. CONT. @-2% OMC | 03/22/1993 | MNDOT FOUNDATION LAB |  | 14
10401 A | 9-D-1991 | 9 | 115055 | 0 | 1992_06_24 | 45.267835 | Silty-Clay Subgrade | -93.7210491 | tossed 2/1/08 from Maplewood Lab mezzanine. AFTER GRADING | SS92420 | MC | MR MOIST. CONT. @ OMC | 10/05/1992 | MNDOT FOUNDATION LAB |  | 17.2
10401 A | 9-D-1991 | 9 | 115055 | 0 | 1992_06_24 | 45.267835 | Silty-Clay Subgrade | -93.7210491 | tossed 2/1/08 from Maplewood Lab mezzanine. AFTER GRADING | FS9310401A | DENS | DENSITY(DRY) +2% OMC (MR) | 03/02/1993 | MNDOT FOUNDATION LAB |  | 104.8
10401 A | 9-D-1991 | 9 | 115055 | 0 | 1992_06_24 | 45.267835 | Silty-Clay Subgrade | -93.7210491 | tossed 2/1/08 from Maplewood Lab mezzanine. AFTER GRADING | SS92420 | CLAS | AASHTO GROUP | 09/23/1992 | MNDOT SOILS-CEMENT |  |  | A-6
10401 A | 9-D-1991 | 9 | 115055 | 0 | 1992_06_24 | 45.267835 | Silty-Clay Subgrade | -93.7210491 | tossed 2/1/08 from Maplewood Lab mezzanine. AFTER GRADING | SS92420 | CLAS | TEXTURAL CLASS | 09/23/1992 | MNDOT SOILS-CEMENT |  |  | CL
10401 A | 9-D-1991 | 9 | 115055 | 0 | 1992_06_24 | 45.267835 | Silty-Clay Subgrade | -93.7210491 | tossed 2/1/08 from Maplewood Lab mezzanine. AFTER GRADING | SS92420 | PROC | MAXIMUM DENSITY (LB/FT^3) | 09/23/1992 | MNDOT SOILS-CEMENT |  | 106.7
10401 A | 9-D-1991 | 9 | 115055 | 0 | 1992_06_24 | 45.267835 | Silty-Clay Subgrade | -93.7210491 | tossed 2/1/08 from Maplewood Lab mezzanine. AFTER GRADING | FS9310401A | DENS | DENSITY(DRY) @ OMC (MR) | 03/02/1993 | MNDOT FOUNDATION LAB |  | 104.3
10401 A | 9-D-1991 | 9 | 115055 | 0 | 1992_06_24 | 45.267835 | Silty-Clay Subgrade | -93.7210491 | tossed 2/1/08 from Maplewood Lab mezzanine. AFTER GRADING | FS9310401A | DENS | DENSITY(WET) @ OMC (MR) | 03/02/1993 | MNDOT FOUNDATION LAB |  | 122.3
10401 A | 9-D-1991 | 9 | 115055 | 0 | 1992_06_24 | 45.267835 | Silty-Clay Subgrade | -93.7210491 | tossed 2/1/08 from Maplewood Lab mezzanine. AFTER GRADING | FS9310401A | DENS | DENSITY(DRY) -2% OMC (MR) | 03/02/1993 | MNDOT FOUNDATION LAB |  | 102.7
10401 A | 9-D-1991 | 9 | 115055 | 0 | 1992_06_24 | 45.267835 | Silty-Clay Subgrade | -93.7210491 | tossed 2/1/08 from Maplewood Lab mezzanine. AFTER GRADING | FS9310401A | DENS | DENSITY(WET) -2% OMC (MR) | 03/02/1993 | MNDOT FOUNDATION LAB |  | 118.6
10401 A | 9-D-1991 | 9 | 115055 | 0 | 1992_06_24 | 45.267835 | Silty-Clay Subgrade | -93.7210491 | tossed 2/1/08 from Maplewood Lab mezzanine. AFTER GRADING | FS9310401A | DENS | DENSITY(WET) +2% OMC (MR) | 03/02/1993 | MNDOT FOUNDATION LAB |  | 123.8
10401 A | 9-D-1991 | 9 | 115055 | 0 | 1992_06_24 | 45.267835 | Silty-Clay Subgrade | -93.7210491 | tossed 2/1/08 from Maplewood Lab mezzanine. AFTER GRADING | SS92420 | RVAL | R-VALUE (240 PSI) | 09/25/1992 | MNDOT SOILS-CEMENT |  | 14.3
10401 A | 9-D-1991 | 9 | 115055 | 0 | 1992_06_24 | 45.267835 | Silty-Clay Subgrade | -93.7210491 | tossed 2/1/08 from Maplewood Lab mezzanine. AFTER GRADING | SS92420 | UU | UNCONF COMP STRGTH @ OMC | 10/05/1992 | MNDOT FOUNDATION LAB |  | 4468
10401 A | 9-D-1991 | 9 | 115055 | 0 | 1992_06_24 | 45.267835 | Silty-Clay Subgrade | -93.7210491 | tossed 2/1/08 from Maplewood Lab mezzanine. AFTER GRADING | SS92420 | UU | UNCONF COMP STRGTH @ +2% OMC | 10/05/1992 | MNDOT FOUNDATION LAB |  | 4040
10401 A | 9-D-1991 | 9 | 115055 | 0 | 1992_06_24 | 45.267835 | Silty-Clay Subgrade | -93.7210491 | tossed 2/1/08 from Maplewood Lab mezzanine. AFTER GRADING | SS92420 | UU | UNCONF COMP STRGTH @ -2% OMC | 10/05/1992 | MNDOT FOUNDATION LAB |  | 4900
10401 A | 9-D-1991 | 9 | 115055 | 0 | 1992_06_24 | 45.267835 | Silty-Clay Subgrade | -93.7210491 | tossed 2/1/08 from Maplewood Lab mezzanine. AFTER GRADING | SS92420 | MC | MR MOIST. CONT. @-2% OMC | 10/05/1992 | MNDOT FOUNDATION LAB |  | 15.4
10401 A | 9-D-1991 | 9 | 115055 | 0 | 1992_06_24 | 45.267835 | Silty-Clay Subgrade | -93.7210491 | tossed 2/1/08 from Maplewood Lab mezzanine. AFTER GRADING | SS92420 | ATTL | % WT LIQUID LIMIT | 09/25/1992 | MNDOT SOILS-CEMENT |  | 37.9
10401 A | 9-D-1991 | 9 | 115055 | 0 | 1992_06_24 | 45.267835 | Silty-Clay Subgrade | -93.7210491 | tossed 2/1/08 from Maplewood Lab mezzanine. AFTER GRADING | SS92420 | ATTL | % WT PLASTIC LIMIT | 09/25/1992 | MNDOT SOILS-CEMENT |  | 18.8
10401 A | 9-D-1991 | 9 | 115055 | 0 | 1992_06_24 | 45.267835 | Silty-Clay Subgrade | -93.7210491 | tossed 2/1/08 from Maplewood Lab mezzanine. AFTER GRADING | SS92420 | CLAS | % SILT | 09/23/1992 | MNDOT SOILS-CEMENT |  | 40.6
10401 A | 9-D-1991 | 9 | 115055 | 0 | 1992_06_24 | 45.267835 | Silty-Clay Subgrade | -93.7210491 | tossed 2/1/08 from Maplewood Lab mezzanine. AFTER GRADING | SS92420 | CLAS | % CLAY | 09/23/1992 | MNDOT SOILS-CEMENT |  | 23.5
10401 A | 9-D-1991 | 9 | 115055 | 0 | 1992_06_24 | 45.267835 | Silty-Clay Subgrade | -93.7210491 | tossed 2/1/08 from Maplewood Lab mezzanine. AFTER GRADING | SS92420 | CLAS | AASHTO GROUP INDEX | 09/23/1992 | MNDOT SOILS-CEMENT |  | 10
10401 A | 9-D-1991 | 9 | 115055 | 0 | 1992_06_24 | 45.267835 | Silty-Clay Subgrade | -93.7210491 | tossed 2/1/08 from Maplewood Lab mezzanine. AFTER GRADING | SS92420 | PROC | OPT MOIST CONT (% DRY WT) | 09/23/1992 | MNDOT SOILS-CEMENT |  | 18.2
10401 A | 9-D-1991 | 9 | 115055 | 0 | 1992_06_24 | 45.267835 | Silty-Clay Subgrade | -93.7210491 | tossed 2/1/08 from Maplewood Lab mezzanine. AFTER GRADING | SS92420 | MC | MR MOIST. CONT. @+2% OMC | 10/05/1992 | MNDOT FOUNDATION LAB |  | 18.2
10401 B | 9-D-1991 | 9 | 115055 | 0 | 1992_06_24 | 45.267835 | Silty-Clay Subgrade | -93.7210491 | tossed 2/1/08 from Maplewood Lab mezzanine. AFTER GRADING | SS93072 | MC | MR MOIST. CONT. @+2% OMC | 03/22/1993 | MNDOT FOUNDATION LAB |  | 17.6
10401 B | 9-D-1991 | 9 | 115055 | 0 | 1992_06_24 | 45.267835 | Silty-Clay Subgrade | -93.7210491 | tossed 2/1/08 from Maplewood Lab mezzanine. AFTER GRADING | SS93072 | MC | MR MOIST. CONT. @ OMC | 03/22/1993 | MNDOT FOUNDATION LAB |  | 15.8
10401 B | 9-D-1991 | 9 | 115055 | 0 | 1992_06_24 | 45.267835 | Silty-Clay Subgrade | -93.7210491 | tossed 2/1/08 from Maplewood Lab mezzanine. AFTER GRADING | FS9310401B | DENS | DENSITY(DRY) @ OMC (MR) | 03/23/1993 | MNDOT FOUNDATION LAB |  | 104.4
10401 B | 9-D-1991 | 9 | 115055 | 0 | 1992_06_24 | 45.267835 | Silty-Clay Subgrade | -93.7210491 | tossed 2/1/08 from Maplewood Lab mezzanine. AFTER GRADING | FS9310401B | DENS | DENSITY(DRY) -2% OMC (MR) | 03/23/1993 | MNDOT FOUNDATION LAB |  | 104.1
10017 A | 9-D-1991 | 9 | 115060 | -9.8 | 1992_06_25 | 45.2678479 | Silty-Clay Subgrade | -93.7210105 | AFTER GRADING | FS9210012 | CLAS | % CLAY | 07/16/1992 | MNDOT SOILS-CEMENT |  | 25.6
10017 A | 9-D-1991 | 9 | 115060 | -9.8 | 1992_06_25 | 45.2678479 | Silty-Clay Subgrade | -93.7210105 | AFTER GRADING | FS9210012 | CLAS | % SILT | 07/16/1992 | MNDOT SOILS-CEMENT |  | 38.1
10017 A | 9-D-1991 | 9 | 115060 | -9.8 | 1992_06_25 | 45.2678479 | Silty-Clay Subgrade | -93.7210105 | AFTER GRADING | FS9210012 | CLAS | AASHTO GROUP | 07/16/1992 | MNDOT SOILS-CEMENT |  |  | A-6
10017 A | 9-D-1991 | 9 | 115060 | -9.8 | 1992_06_25 | 45.2678479 | Silty-Clay Subgrade | -93.7210105 | AFTER GRADING | FS9210012 | CLAS | AASHTO GROUP INDEX | 07/16/1992 | MNDOT SOILS-CEMENT |  | 9
10017 A | 9-D-1991 | 9 | 115060 | -9.8 | 1992_06_25 | 45.2678479 | Silty-Clay Subgrade | -93.7210105 | AFTER GRADING | FS9210012 | CLAS | TEXTURAL CLASS | 07/16/1992 | MNDOT SOILS-CEMENT |  |  | CL
10017 A | 9-D-1991 | 9 | 115060 | -9.8 | 1992_06_25 | 45.2678479 | Silty-Clay Subgrade | -93.7210105 | AFTER GRADING | FS9210017A | DENS | DENSITY(DRY) LB/FT^3 | 07/10/1992 | MNDOT FOUNDATION LAB |  | 112.5
10017 A | 9-D-1991 | 9 | 115060 | -9.8 | 1992_06_25 | 45.2678479 | Silty-Clay Subgrade | -93.7210105 | AFTER GRADING | FS9210017A | DENS | DENSITY(WET) LB/FT^3 | 07/10/1992 | MNDOT FOUNDATION LAB |  | 133.1
10017 A | 9-D-1991 | 9 | 115060 | -9.8 | 1992_06_25 | 45.2678479 | Silty-Clay Subgrade | -93.7210105 | AFTER GRADING | FS9210012 | ATTL | % WT LIQUID LIMIT | 07/16/1992 | MNDOT SOILS-CEMENT |  | 38.2
10017 A | 9-D-1991 | 9 | 115060 | -9.8 | 1992_06_25 | 45.2678479 | Silty-Clay Subgrade | -93.7210105 | AFTER GRADING | FS9210012 | MC | % WT. MOIST. CONTENT | 07/27/1992 | MNDOT FOUNDATION LAB |  | 18.3
10017 A | 9-D-1991 | 9 | 115060 | -9.8 | 1992_06_25 | 45.2678479 | Silty-Clay Subgrade | -93.7210105 | AFTER GRADING | FS9210012 | ATTL | % WT PLASTIC LIMIT | 07/16/1992 | MNDOT SOILS-CEMENT |  | 21.3
10017 A | 9-D-1991 | 9 | 115060 | -9.8 | 1992_06_25 | 45.2678479 | Silty-Clay Subgrade | -93.7210105 | AFTER GRADING | FS9210012 | UU | UNCONFD COMPRESSIVE STRENGTH | 07/16/1992 | MNDOT FOUNDATION LAB |  | 5450
10017 B | 9-D-1991 | 9 | 115060 | -9.8 | 1992_06_25 | 45.2678479 | Silty-Clay Subgrade | -93.7210105 | AFTER GRADING | FS9210017B | DENS | DENSITY(WET) LB/FT^3 | 07/23/1992 | MNDOT FOUNDATION LAB |  | 132.5
10017 B | 9-D-1991 | 9 | 115060 | -9.8 | 1992_06_25 | 45.2678479 | Silty-Clay Subgrade | -93.7210105 | AFTER GRADING | FS928004 | CLAS | % CLAY | 08/03/1992 | MNDOT SOILS-CEMENT |  | 21.6
10166 A | 9-D-1991 | 9 | 115060 | 0 | 1992_06_24 | 45.2678266 | Silty-Clay Subgrade | -93.7210337 | AFTER GRADING | SS92314 | MC | % WT. MOIST. CONTENT | 07/07/1992 | MNDOT SOILS-CEMENT |  | 17.7
10166 C | 9-D-1991 | 9 | 115060 | 0 | 1992_06_29 | 45.2678266 | Silty-Clay Subgrade | -93.7210337 | AFTER GRADING | SS92316 | MC | % WT. MOIST. CONTENT | 07/07/1992 | MNDOT SOILS-CEMENT |  | 17
10166 B | 9-D-1991 | 9 | 115060 | 0 | 1992_06_29 | 45.2678266 | Silty-Clay Subgrade | -93.7210337 | AFTER GRADING | FS92315 | MC | % WT. MOIST. CONTENT | 07/07/1992 | MNDOT SOILS-CEMENT |  | 17.9
40435 | 9-P-1991 | 9 | 115067 | 1 | 1992_08_11 | 45.2678127 | Gravel Base | -93.7210146 | DURING GRADING | 5014 | MOIS | PERCENT MOISTURE CONTENT(DRY WT) | 08/11/1992 | MNDOT CONSTRUCTION | 5 | 8.3 |  | 17.6 | 109.5
40259 | 9-P-1991 | 9 | 115075 | 9 | 1991_10_01 | 45.267782 | Silty-Clay Subgrade | -93.7210089 | DURING GRADING | 5171 | MOIS | PERCENT MOISTURE CONTENT(DRY WT) | 10/01/1991 | MNDOT CONSTRUCTION | 13 | 14.696 |  | 16.7 | 107.5
42598 | 9-D-1991 | 9 | 115113 | -6 | 1992_06_09 | 45.267751 | Silty-Clay Subgrade | -93.7208564 | DURING GRADING | 5393 | DENS | DENSITY(DRY) LB/FT^3 | 06/09/1992 | MNDOT CONSTRUCTION | 26 | 109.242 |  | 18.1 | 107.1
42598 | 9-D-1991 | 9 | 115113 | -6 | 1992_06_09 | 45.267751 | Silty-Clay Subgrade | -93.7208564 | DURING GRADING | 5393 | DENS | PERCENT MOISTURE CONTENT(DRY WT) | 06/09/1992 | MNDOT CONSTRUCTION | 26 | 18.343195 |  | 18.1 | 107.1
42908 | 9-P-1991 | 9 | 115128 | 12 | 1992_08_10 | 45.2676868 | Silty-Clay Subgrade | -93.7208529 | DURING GRADING | 5019 | DENS | PERCENT MOISTURE CONTENT(DRY WT) | 08/10/1992 | MNDOT CONSTRUCTION | 38 | 16.27907 |  | 0 | 112
42908 | 9-P-1991 | 9 | 115128 | 12 | 1992_08_10 | 45.2676868 | Silty-Clay Subgrade | -93.7208529 | DURING GRADING | 5019 | DENS | DENSITY(DRY) LB/FT^3 | 08/10/1992 | MNDOT CONSTRUCTION | 38 | 113.12 |  | 0 | 112
42538 | 9-P-1991 | 9 | 115143 | 9 | 1991_10_02 | 45.2676682 | Silty-Clay Subgrade | -93.7207996 | DURING GRADING | 5311 | DENS | DENSITY(DRY) LB/FT^3 | 10/02/1991 | MNDOT CONSTRUCTION | 25 | 114.24 |  | 15.8 | 112
42538 | 9-P-1991 | 9 | 115143 | 9 | 1991_10_02 | 45.2676682 | Silty-Clay Subgrade | -93.7207996 | DURING GRADING | 5311 | DENS | PERCENT MOISTURE CONTENT(DRY WT) | 10/02/1991 | MNDOT CONSTRUCTION | 25 | 15.740741 |  | 15.8 | 112
40267 | 9-D-1991 | 9 | 115180 | 0 | 1991_10_08 | 45.2676259 | Silty-Clay Subgrade | -93.7206644 | DURING GRADING | 5179 | MOIS | PERCENT MOISTURE CONTENT(DRY WT) | 10/08/1991 | MNDOT CONSTRUCTION | 25 | 14.852 |  | 15.8 | 112
40260 | 9-P-1991 | 9 | 115180 | 7 | 1991_10_02 | 45.2676107 | Silty-Clay Subgrade | -93.720681 | DURING GRADING | 5172 | MOIS | PERCENT MOISTURE CONTENT(DRY WT) | 10/02/1991 | MNDOT CONSTRUCTION | 25 | 15.484 |  | 15.8 | 112
40291 | 9-D-1991 | 9 | 115200 | 0 | 1991_10_21 | 45.2675924 | Silty-Clay Subgrade | -93.7206029 | DURING GRADING | 5210 | MOIS | PERCENT MOISTURE CONTENT(DRY WT) | 10/21/1991 | MNDOT CONSTRUCTION | 61 | 16.91 |  | 17.8 | 106
42599 | 9-D-1991 | 9 | 115200 | 0 | 1992_06_09 | 45.2675924 | Silty-Clay Subgrade | -93.7206029 | DURING GRADING | 5394 | DENS | PERCENT MOISTURE CONTENT(DRY WT) | 06/09/1992 | MNDOT CONSTRUCTION | 25 | 14.810563 |  | 15.8 | 112
42599 | 9-D-1991 | 9 | 115200 | 0 | 1992_06_09 | 45.2675924 | Silty-Clay Subgrade | -93.7206029 | DURING GRADING | 5394 | DENS | DENSITY(DRY) LB/FT^3 | 06/09/1992 | MNDOT CONSTRUCTION | 25 | 114.24 |  | 15.8 | 112
10167 | 9-P-1991 | 9 | 115210 | 9.8 | 1992_06_29 | 45.2675544 | Silty-Clay Subgrade | -93.7205953 | AFTER GRADING | SS92317 | MC | % WT. MOIST. CONTENT | 07/07/1992 | MNDOT SOILS-CEMENT |  | 17.3
42547 | 9-P-1991 | 9 | 115219 | 12 | 1991_10_09 | 45.2675346 | Silty-Clay Subgrade | -93.7205728 | DURING GRADING | 5325 | DENS | DENSITY(DRY) LB/FT^3 | 10/09/1991 | MNDOT CONSTRUCTION | 25 | 114.24 |  | 15.8 | 112
42547 | 9-P-1991 | 9 | 115219 | 12 | 1991_10_09 | 45.2675346 | Silty-Clay Subgrade | -93.7205728 | DURING GRADING | 5325 | DENS | PERCENT MOISTURE CONTENT(DRY WT) | 10/09/1991 | MNDOT CONSTRUCTION | 25 | 16.144019 |  | 15.8 | 112
42512 | 9-D-1991 | 9 | 115231 | -8 | 1991_09_27 | 45.267558 | Silty-Clay Subgrade | -93.7204885 | DURING GRADING | 5276 | DENS | PERCENT MOISTURE CONTENT(DRY WT) | 09/27/1991 | MNDOT CONSTRUCTION | 25 | 15.740741 |  | 15.8 | 112
42512 | 9-D-1991 | 9 | 115231 | -8 | 1991_09_27 | 45.267558 | Silty-Clay Subgrade | -93.7204885 | DURING GRADING | 5276 | DENS | DENSITY(DRY) LB/FT^3 | 09/27/1991 | MNDOT CONSTRUCTION | 25 | 113.12 |  | 15.8 | 112
42537 | 9-P-1991 | 9 | 115231 | 8 | 1991_10_01 | 45.2675232 | Silty-Clay Subgrade | -93.7205264 | DURING GRADING | 5310 | DENS | DENSITY(DRY) LB/FT^3 | 10/01/1991 | MNDOT CONSTRUCTION | 25 | 115.36 |  | 15.8 | 112
42537 | 9-P-1991 | 9 | 115231 | 8 | 1991_10_01 | 45.2675232 | Silty-Clay Subgrade | -93.7205264 | DURING GRADING | 5310 | DENS | PERCENT MOISTURE CONTENT(DRY WT) | 10/01/1991 | MNDOT CONSTRUCTION | 25 | 12.866817 |  | 15.8 | 112
42567 | 9-P-1991 | 9 | 115265 | 6 | 1991_10_21 | 45.2674707 | Silty-Clay Subgrade | -93.720417 | DURING GRADING | 5351 | DENS | PERCENT MOISTURE CONTENT(DRY WT) | 10/21/1991 | MNDOT CONSTRUCTION | 61 | 12.485939 |  | 17.8 | 106
42567 | 9-P-1991 | 9 | 115265 | 6 | 1991_10_21 | 45.2674707 | Silty-Clay Subgrade | -93.720417 | DURING GRADING | 5351 | DENS | DENSITY(DRY) LB/FT^3 | 10/21/1991 | MNDOT CONSTRUCTION | 61 | 107.06 |  | 17.8 | 106
40293 | 9-P-1991 | 9 | 115265 | 6 | 1991_10_21 | 45.2674707 | Silty-Clay Subgrade | -93.720417 | DURING GRADING | 5212 | MOIS | PERCENT MOISTURE CONTENT(DRY WT) | 10/21/1991 | MNDOT CONSTRUCTION | 61 | 12.46 |  | 17.8 | 106
43014 | 9-P-1991 | 9 | 115283 | 7 | 1991_09_28 | 45.2674384 | Silty-Clay Subgrade | -93.720364 | DURING GRADING | 5282 | DENS | PERCENT MOISTURE CONTENT(DRY WT) | 09/28/1991 | MNDOT CONSTRUCTION | 13 | 14.285714 |  | 16.7 | 107.5
43014 | 9-P-1991 | 9 | 115283 | 7 | 1991_09_28 | 45.2674384 | Silty-Clay Subgrade | -93.720364 | DURING GRADING | 5282 | DENS | DENSITY(DRY) LB/FT^3 | 09/28/1991 | MNDOT CONSTRUCTION | 13 | 107.5 |  | 16.7 | 107.5
42564 | 9-D-1991 | 9 | 115317 | -5 | 1991_10_21 | 45.2674076 | Silty-Clay Subgrade | -93.7202309 | DURING GRADING | 5346 | DENS | PERCENT MOISTURE CONTENT(DRY WT) | 10/21/1991 | MNDOT CONSTRUCTION | 61 | 13.895216 |  | 17.8 | 106
42564 | 9-D-1991 | 9 | 115317 | -5 | 1991_10_21 | 45.2674076 | Silty-Clay Subgrade | -93.7202309 | DURING GRADING | 5346 | DENS | DENSITY(DRY) LB/FT^3 | 10/21/1991 | MNDOT CONSTRUCTION | 61 | 108.12 |  | 17.8 | 106
42788 | 9-D-1991 | 9 | 115323 | -8 | 1992_08_17 | 45.2674041 | Gravel Base | -93.7202054 | DURING GRADING | 5033 | DENS | DENSITY(DRY) LB/FT^3 | 08/17/1992 | MNDOT CONSTRUCTION | 5 | 129.78 |  | 17.6 | 109.5
42788 | 9-D-1991 | 9 | 115323 | -8 | 1992_08_17 | 45.2674041 | Gravel Base | -93.7202054 | DURING GRADING | 5033 | DENS | PERCENT MOISTURE CONTENT(DRY WT) | 08/17/1992 | MNDOT CONSTRUCTION | 5 | 6.382979 |  | 17.6 | 109.5
42539 | 9-D-1991 | 9 | 114800 | -3 | 1991_10_02 | 45.2682681 | Silty-Clay Subgrade | -93.7218268 | DURING GRADING | 5312 | DENS | PERCENT MOISTURE CONTENT(DRY WT) | 10/02/1991 | MNDOT CONSTRUCTION | 25 | 15.740741 |  | 15.8 | 112
42539 | 9-D-1991 | 9 | 114800 | -3 | 1991_10_02 | 45.2682681 | Silty-Clay Subgrade | -93.7218268 | DURING GRADING | 5312 | DENS | DENSITY(DRY) LB/FT^3 | 10/02/1991 | MNDOT CONSTRUCTION | 25 | 115.36 |  | 15.8 | 112
10165 | 9-D-1991 | 9 | 114810 | -9.8 | 1992_06_24 | 45.2682661 | Silty-Clay Subgrade | -93.7217799 | AFTER GRADING | SS92313 | MC | % WT. MOIST. CONTENT | 07/07/1992 | MNDOT SOILS-CEMENT |  | 17.5
42548 | 9-P-1991 | 9 | 114823 | 4 | 1991_10_09 | 45.2682144 | Silty-Clay Subgrade | -93.7217726 | DURING GRADING | 5326 | DENS | DENSITY(DRY) LB/FT^3 | 10/09/1991 | MNDOT CONSTRUCTION | 25 | 116.48 |  | 15.8 | 112
42548 | 9-P-1991 | 9 | 114823 | 4 | 1991_10_09 | 45.2682144 | Silty-Clay Subgrade | -93.7217726 | DURING GRADING | 5326 | DENS | PERCENT MOISTURE CONTENT(DRY WT) | 10/09/1991 | MNDOT CONSTRUCTION | 25 | 16.414435 |  | 15.8 | 112
10909 C | 9-D-1991 | 9 | 114825 | -6 | 1992_08_27 | 45.2682328 | Silty-Clay Subgrade | -93.7217428 | AFTER GRADING | SS92583 | MC | % WT. MOIST. CONTENT | 09/03/1992 | MNDOT SOILS-CEMENT |  | 15.2
10909 B | 9-D-1991 | 9 | 114825 | -6 | 1992_08_27 | 45.2682328 | Silty-Clay Subgrade | -93.7217428 | AFTER GRADING | SS92582 | MC | % WT. MOIST. CONTENT | 09/03/1992 | MNDOT SOILS-CEMENT |  | 16.3
10909 A | 9-D-1991 | 9 | 114825 | -6 | 1992_08_27 | 45.2682328 | Gravel Base | -93.7217428 | AFTER GRADING | SS92581 | MC | % WT. MOIST. CONTENT | 09/03/1992 | MNDOT SOILS-CEMENT |  | 9.1
10909 D | 9-D-1991 | 9 | 114825 | -6 | 1992_08_27 | 45.2682328 | Silty-Clay Subgrade | -93.7217428 | AFTER GRADING | SS92584 | MC | % WT. MOIST. CONTENT | 09/03/1992 | MNDOT SOILS-CEMENT |  | 16
42942 | 9-D-1991 | 9 | 114898 | -4 | 1991_10_08 | 45.2681063 | Silty-Clay Subgrade | -93.7215228 | DURING GRADING | 5323 | DENS | DENSITY(DRY) LB/FT^3 | 10/08/1991 | MNDOT CONSTRUCTION | 13 | 109.65 |  | 16.7 | 107.5
42942 | 9-D-1991 | 9 | 114898 | -4 | 1991_10_08 | 45.2681063 | Silty-Clay Subgrade | -93.7215228 | DURING GRADING | 5323 | DENS | PERCENT MOISTURE CONTENT(DRY WT) | 10/08/1991 | MNDOT CONSTRUCTION | 13 | 17.233294 |  | 16.7 | 107.5
40597 | 9-D-1991 | 9 | 114900 | -2 | 1991_10_21 | 45.2680986 | Silty-Clay Subgrade | -93.7215214 | DURING GRADING | 5209 | MOIS | PERCENT MOISTURE CONTENT(DRY WT) | 10/21/1991 | MNDOT CONSTRUCTION | 61 | 16.376 |  | 17.8 | 106
40283 | 9-P-1991 | 9 | 114902 | 6 | 1991_10_19 | 45.2680779 | Silty-Clay Subgrade | -93.7215342 | DURING GRADING | 5198 | MOIS | PERCENT MOISTURE CONTENT(DRY WT) | 10/19/1991 | MNDOT CONSTRUCTION | 61 | 14.774 |  | 17.8 | 106
42536 | 9-D-1991 | 9 | 114909 | -4 | 1991_10_01 | 45.2680879 | Silty-Clay Subgrade | -93.721489 | DURING GRADING | 5309 | DENS | PERCENT MOISTURE CONTENT(DRY WT) | 10/01/1991 | MNDOT CONSTRUCTION | 25 | 13.636364 |  | 15.8 | 112
42536 | 9-D-1991 | 9 | 114909 | -4 | 1991_10_01 | 45.2680879 | Silty-Clay Subgrade | -93.721489 | DURING GRADING | 5309 | DENS | DENSITY(DRY) LB/FT^3 | 10/01/1991 | MNDOT CONSTRUCTION | 25 | 115.36 |  | 15.8 | 112
42789 | 9-P-1991 | 9 | 114910 | 9 | 1992_08_17 | 45.268058 | Gravel Base | -93.7215167 | DURING GRADING | 5032 | DENS | DENSITY(DRY) LB/FT^3 | 08/17/1992 | MNDOT CONSTRUCTION | 5 | 129.78 |  | 17.6 | 109.5
42789 | 9-P-1991 | 9 | 114910 | 9 | 1992_08_17 | 45.268058 | Gravel Base | -93.7215167 | DURING GRADING | 5032 | DENS | PERCENT MOISTURE CONTENT(DRY WT) | 08/17/1992 | MNDOT CONSTRUCTION | 5 | 7.181136 |  | 17.6 | 109.5
42600 | 9-P-1991 | 9 | 114910 | 10 | 1992_06_09 | 45.2680558 | Silty-Clay Subgrade | -93.7215191 | DURING GRADING | 5395 | DENS | DENSITY(DRY) LB/FT^3 | 06/09/1992 | MNDOT CONSTRUCTION | 25 | 112 |  | 15.8 | 112
42600 | 9-P-1991 | 9 | 114910 | 10 | 1992_06_09 | 45.2680558 | Silty-Clay Subgrade | -93.7215191 | DURING GRADING | 5395 | DENS | PERCENT MOISTURE CONTENT(DRY WT) | 06/09/1992 | MNDOT CONSTRUCTION | 25 | 13.636364 |  | 15.8 | 112
40605 | 9-D-1991 | 9 | 114911 | -7 | 1991_09_26 | 45.2680911 | Silty-Clay Subgrade | -93.7214757 | DURING GRADING | 5156 | MOIS | PERCENT MOISTURE CONTENT(DRY WT) | 09/26/1991 | MNDOT CONSTRUCTION | 26 | 17.376 |  | 18.1 | 107.1
42546 | 9-D-1991 | 9 | 114917 | 0 | 1991_10_08 | 45.2680658 | Silty-Clay Subgrade | -93.7214738 | DURING GRADING | 5324 | DENS | DENSITY(DRY) LB/FT^3 | 10/08/1991 | MNDOT CONSTRUCTION | 13 | 109.65 |  | 16.7 | 107.5
42546 | 9-D-1991 | 9 | 114917 | 0 | 1991_10_08 | 45.2680658 | Silty-Clay Subgrade | -93.7214738 | DURING GRADING | 5324 | DENS | PERCENT MOISTURE CONTENT(DRY WT) | 10/08/1991 | MNDOT CONSTRUCTION | 13 | 18.343195 |  | 16.7 | 107.5
42569 | 9-D-1991 | 9 | 114935 | -5 | 1991_10_22 | 45.2680466 | Silty-Clay Subgrade | -93.7214066 | DURING GRADING | 5353 | DENS | DENSITY(DRY) LB/FT^3 | 10/22/1991 | MNDOT CONSTRUCTION | 61 | 109.18 |  | 17.8 | 106
42569 | 9-D-1991 | 9 | 114935 | -5 | 1991_10_22 | 45.2680466 | Silty-Clay Subgrade | -93.7214066 | DURING GRADING | 5353 | DENS | PERCENT MOISTURE CONTENT(DRY WT) | 10/22/1991 | MNDOT CONSTRUCTION | 61 | 16.550117 |  | 17.8 | 106
43018 | 9-D-1991 | 9 | 114936 | -2 | 1991_10_21 | 45.2680384 | Silty-Clay Subgrade | -93.7214106 | DURING GRADING | 5350 | DENS | PERCENT MOISTURE CONTENT(DRY WT) | 10/21/1991 | MNDOT CONSTRUCTION | 61 | 13.122172 |  | 17.8 | 106
40554 | 9-D-1991 | 9 | 114936 | -2 | 1991_10_21 | 45.2680384 | Silty-Clay Subgrade | -93.7214106 | DURING GRADING | 5208 | MOIS | PERCENT MOISTURE CONTENT(DRY WT) | 10/21/1991 | MNDOT CONSTRUCTION | 61 | 13.172 |  | 17.8 | 106
43018 | 9-D-1991 | 9 | 114936 | -2 | 1991_10_21 | 45.2680384 | Silty-Clay Subgrade | -93.7214106 | DURING GRADING | 5350 | DENS | DENSITY(DRY) LB/FT^3 | 10/21/1991 | MNDOT CONSTRUCTION | 61 | 109.18 |  | 17.8 | 106
42516 | 9-P-1991 | 9 | 114956 | 16 | 1991_09_28 | 45.2679658 | Silty-Clay Subgrade | -93.7213917 | DURING GRADING | 5281 | DENS | DENSITY(DRY) LB/FT^3 | 09/28/1991 | MNDOT CONSTRUCTION | 13 | 110.725 |  | 16.7 | 107.5
42516 | 9-P-1991 | 9 | 114956 | 16 | 1991_09_28 | 45.2679658 | Silty-Clay Subgrade | -93.7213917 | DURING GRADING | 5281 | DENS | PERCENT MOISTURE CONTENT(DRY WT) | 09/28/1991 | MNDOT CONSTRUCTION | 13 | 15.473441 |  | 16.7 | 107.5
42511 | 9-D-1991 | 9 | 115014 | -15 | 1991_09_27 | 45.2679362 | Silty-Clay Subgrade | -93.7211398 | DURING GRADING | 5275 | DENS | PERCENT MOISTURE CONTENT(DRY WT) | 09/27/1991 | MNDOT CONSTRUCTION | 13 | 15.606936 |  | 16.7 | 107.5
42511 | 9-D-1991 | 9 | 115014 | -15 | 1991_09_27 | 45.2679362 | Silty-Clay Subgrade | -93.7211398 | DURING GRADING | 5275 | DENS | DENSITY(DRY) LB/FT^3 | 09/27/1991 | MNDOT CONSTRUCTION | 13 | 108.575 |  | 16.7 | 107.5
43111 | 9-P-1991 | 9 | 115037 | 7 | 1991_10_08 | 45.2678499 | Silty-Clay Subgrade | -93.7211211 | DURING GRADING | 5322 | DENS | PERCENT MOISTURE CONTENT(DRY WT) | 10/08/1991 | MNDOT CONSTRUCTION | 25 | 17.370892 |  | 15.8 | 112
42786 | 10-P-1991 | 10 | 117210 | 6 | 1993_05_26 | 45.2642169 | Gravel Base | -93.7144315 | DURING GRADING | 5035 | DENS | PERCENT MOISTURE CONTENT(DRY WT) | 05/26/1993 | MNDOT CONSTRUCTION | 5 | 8.108108 |  | 17.6 | 109.5
42483 | 10-D-1991 | 10 | 117241 | -24 | 1991_08_21 | 45.2642303 | Silty-Clay Subgrade | -93.7142651 | DURING GRADING | 5237 | DENS | PERCENT MOISTURE CONTENT(DRY WT) | 08/21/1991 | MNDOT CONSTRUCTION | 26 | 14.810563 |  | 18.1 | 107.1
42483 | 10-D-1991 | 10 | 117241 | -24 | 1991_08_21 | 45.2642303 | Silty-Clay Subgrade | -93.7142651 | DURING GRADING | 5237 | DENS | DENSITY(DRY) LB/FT^3 | 08/21/1991 | MNDOT CONSTRUCTION | 26 | 109.242 |  | 18.1 | 107.1
10402 B | 10-D-1991 | 10 | 117021 | 0 | 1991_10_21 | 45.2645462 | Silty-Clay Subgrade | -93.7149989 | tossed 2/1/08 from Maplewood Lab mezzanine. AFTER GRADING | SS92086 | CLAS | % CLAY | 06/19/1992 | MNDOT SOILS-CEMENT |  | 25.3
10402 B | 10-D-1991 | 10 | 117021 | 0 | 1991_10_21 | 45.2645462 | Silty-Clay Subgrade | -93.7149989 | tossed 2/1/08 from Maplewood Lab mezzanine. AFTER GRADING | SS92086 | CLAS | TEXTURAL CLASS | 06/19/1992 | MNDOT SOILS-CEMENT |  |  | CL
10402 B | 10-D-1991 | 10 | 117021 | 0 | 1991_10_21 | 45.2645462 | Silty-Clay Subgrade | -93.7149989 | tossed 2/1/08 from Maplewood Lab mezzanine. AFTER GRADING | SS92086 | CLAS | AASHTO GROUP | 06/19/1992 | MNDOT SOILS-CEMENT |  |  | A-7-6
10402 B | 10-D-1991 | 10 | 117021 | 0 | 1991_10_21 | 45.2645462 | Silty-Clay Subgrade | -93.7149989 | tossed 2/1/08 from Maplewood Lab mezzanine. AFTER GRADING | SS92086 | UU | UNCONF COMP STRGTH @ +2% OMC | 06/22/1992 | MNDOT FOUNDATION LAB |  | 4020
10402 B | 10-D-1991 | 10 | 117021 | 0 | 1991_10_21 | 45.2645462 | Silty-Clay Subgrade | -93.7149989 | tossed 2/1/08 from Maplewood Lab mezzanine. AFTER GRADING | SS92086 | UU | UNCONF COMP STRGTH @ OMC | 06/22/1992 | MNDOT FOUNDATION LAB |  | 4980
10402 B | 10-D-1991 | 10 | 117021 | 0 | 1991_10_21 | 45.2645462 | Silty-Clay Subgrade | -93.7149989 | tossed 2/1/08 from Maplewood Lab mezzanine. AFTER GRADING | SS92086 | PROC | MAXIMUM DENSITY (LB/FT^3) | 06/17/1992 | MNDOT SOILS-CEMENT |  | 104.5
10402 B | 10-D-1991 | 10 | 117021 | 0 | 1991_10_21 | 45.2645462 | Silty-Clay Subgrade | -93.7149989 | tossed 2/1/08 from Maplewood Lab mezzanine. AFTER GRADING | SS92086 | RVAL | R-VALUE (240 PSI) | 06/17/1992 | MNDOT SOILS-CEMENT |  | 15.3
10402 B | 10-D-1991 | 10 | 117021 | 0 | 1991_10_21 | 45.2645462 | Silty-Clay Subgrade | -93.7149989 | tossed 2/1/08 from Maplewood Lab mezzanine. AFTER GRADING | SS92086 | PROC | OPT MOIST CONT (% DRY WT) | 06/17/1992 | MNDOT SOILS-CEMENT |  | 17.4
10402 B | 10-D-1991 | 10 | 117021 | 0 | 1991_10_21 | 45.2645462 | Silty-Clay Subgrade | -93.7149989 | tossed 2/1/08 from Maplewood Lab mezzanine. AFTER GRADING | FS9310402B | DENS | DENSITY(WET) +2% OMC (MR) | 10/07/1993 | MNDOT FOUNDATION LAB |  | 122.3
10402 A | 10-D-1991 | 10 | 117021 | 0 | 1991_10_21 | 45.2645462 | Silty-Clay Subgrade | -93.7149989 | AFTER GRADING | SS92008 | MC | MR MOIST. CONT. @ OMC | 04/02/1992 | MNDOT FOUNDATION LAB |  | 14.6
10402 A | 10-D-1991 | 10 | 117021 | 0 | 1991_10_21 | 45.2645462 | Silty-Clay Subgrade | -93.7149989 | AFTER GRADING | SS92008 | PROC | MAXIMUM DENSITY (LB/FT^3) | 03/31/1992 | MNDOT SOILS-CEMENT |  | 112.9
10402 A | 10-D-1991 | 10 | 117021 | 0 | 1991_10_21 | 45.2645462 | Silty-Clay Subgrade | -93.7149989 | AFTER GRADING | FS9310402A | DENS | DENSITY(WET) +2% OMC (MR) | 02/10/1993 | MNDOT FOUNDATION LAB |  | 127
10402 A | 10-D-1991 | 10 | 117021 | 0 | 1991_10_21 | 45.2645462 | Silty-Clay Subgrade | -93.7149989 | AFTER GRADING | SS92008 | RVAL | R-VALUE (240 PSI) | 03/31/1992 | MNDOT SOILS-CEMENT |  | 14.2
10402 A | 10-D-1991 | 10 | 117021 | 0 | 1991_10_21 | 45.2645462 | Silty-Clay Subgrade | -93.7149989 | AFTER GRADING | FS9310402A | DENS | DENSITY(DRY) @ OMC (MR) | 02/10/1993 | MNDOT FOUNDATION LAB |  | 111.4
10402 A | 10-D-1991 | 10 | 117021 | 0 | 1991_10_21 | 45.2645462 | Silty-Clay Subgrade | -93.7149989 | AFTER GRADING | FS9310402A | DENS | DENSITY(WET) @ OMC (MR) | 02/10/1993 | MNDOT FOUNDATION LAB |  | 127.7
10402 A | 10-D-1991 | 10 | 117021 | 0 | 1991_10_21 | 45.2645462 | Silty-Clay Subgrade | -93.7149989 | AFTER GRADING | FS9310402A | DENS | DENSITY(DRY) -2% OMC (MR) | 02/10/1993 | MNDOT FOUNDATION LAB |  | 102.5
10402 A | 10-D-1991 | 10 | 117021 | 0 | 1991_10_21 | 45.2645462 | Silty-Clay Subgrade | -93.7149989 | AFTER GRADING | FS9310402A | DENS | DENSITY(WET) -2% OMC (MR) | 02/10/1993 | MNDOT FOUNDATION LAB |  | 115.7
10402 A | 10-D-1991 | 10 | 117021 | 0 | 1991_10_21 | 45.2645462 | Silty-Clay Subgrade | -93.7149989 | AFTER GRADING | SS92008 | MC | MR MOIST. CONT. @+2% OMC | 04/02/1992 | MNDOT FOUNDATION LAB |  | 16.2
10402 A | 10-D-1991 | 10 | 117021 | 0 | 1991_10_21 | 45.2645462 | Silty-Clay Subgrade | -93.7149989 | AFTER GRADING | SS92008 | ORGC | % WT ORGANIC CONTENT | 03/31/1992 | MNDOT SOILS-CEMENT |  | 2
10402 A | 10-D-1991 | 10 | 117021 | 0 | 1991_10_21 | 45.2645462 | Silty-Clay Subgrade | -93.7149989 | AFTER GRADING | SS92008 | ATTL | % WT PLASTIC LIMIT | 03/31/1992 | MNDOT SOILS-CEMENT |  | 19.6
10402 A | 10-D-1991 | 10 | 117021 | 0 | 1991_10_21 | 45.2645462 | Silty-Clay Subgrade | -93.7149989 | AFTER GRADING | SS92008 | SPGS | SPECIFIC GRAVITY OF SOIL | 03/31/1992 | MNDOT SOILS-CEMENT |  | 2.657
10402 A | 10-D-1991 | 10 | 117021 | 0 | 1991_10_21 | 45.2645462 | Silty-Clay Subgrade | -93.7149989 | AFTER GRADING | SS92008 | ATTL | % WT LIQUID LIMIT | 03/31/1992 | MNDOT SOILS-CEMENT |  | 29.8
10402 A | 10-D-1991 | 10 | 117021 | 0 | 1991_10_21 | 45.2645462 | Silty-Clay Subgrade | -93.7149989 | AFTER GRADING | SS92008 | UU | UNCONF COMP STRGTH @ OMC | 04/02/1992 | MNDOT FOUNDATION LAB |  | 5160
10402 A | 10-D-1991 | 10 | 117021 | 0 | 1991_10_21 | 45.2645462 | Silty-Clay Subgrade | -93.7149989 | AFTER GRADING | SS92008 | UU | UNCONF COMP STRGTH @ +2% OMC | 04/02/1992 | MNDOT FOUNDATION LAB |  | 4660
10402 A | 10-D-1991 | 10 | 117021 | 0 | 1991_10_21 | 45.2645462 | Silty-Clay Subgrade | -93.7149989 | AFTER GRADING | SS92008 | UU | UNCONF COMP STRGTH @ -2% OMC | 04/02/1992 | MNDOT FOUNDATION LAB |  | 4860
10402 A | 10-D-1991 | 10 | 117021 | 0 | 1991_10_21 | 45.2645462 | Silty-Clay Subgrade | -93.7149989 | AFTER GRADING | SS92008 | MC | MR MOIST. CONT. @-2% OMC | 04/02/1992 | MNDOT FOUNDATION LAB |  | 12.7
10402 A | 10-D-1991 | 10 | 117021 | 0 | 1991_10_21 | 45.2645462 | Silty-Clay Subgrade | -93.7149989 | AFTER GRADING | SS92008 | PROC | OPT MOIST CONT (% DRY WT) | 03/31/1992 | MNDOT SOILS-CEMENT |  | 14.4
10402 A | 10-D-1991 | 10 | 117021 | 0 | 1991_10_21 | 45.2645462 | Silty-Clay Subgrade | -93.7149989 | AFTER GRADING | SS92008 | CLAS | % SILT | 03/31/1992 | MNDOT SOILS-CEMENT |  | 38.6
10402 A | 10-D-1991 | 10 | 117021 | 0 | 1991_10_21 | 45.2645462 | Silty-Clay Subgrade | -93.7149989 | AFTER GRADING | SS92008 | CLAS | % CLAY | 03/31/1992 | MNDOT SOILS-CEMENT |  | 20.6
10402 A | 10-D-1991 | 10 | 117021 | 0 | 1991_10_21 | 45.2645462 | Silty-Clay Subgrade | -93.7149989 | AFTER GRADING | SS92008 | CLAS | TEXTURAL CLASS | 03/31/1992 | MNDOT SOILS-CEMENT |  |  | CL
10402 A | 10-D-1991 | 10 | 117021 | 0 | 1991_10_21 | 45.2645462 | Silty-Clay Subgrade | -93.7149989 | AFTER GRADING | SS92008 | CLAS | AASHTO GROUP | 03/31/1992 | MNDOT SOILS-CEMENT |  |  | A-6
10402 A | 10-D-1991 | 10 | 117021 | 0 | 1991_10_21 | 45.2645462 | Silty-Clay Subgrade | -93.7149989 | AFTER GRADING | SS92008 | CLAS | AASHTO GROUP INDEX | 03/31/1992 | MNDOT SOILS-CEMENT |  | 3.7
10402 A | 10-D-1991 | 10 | 117021 | 0 | 1991_10_21 | 45.2645462 | Silty-Clay Subgrade | -93.7149989 | AFTER GRADING | FS9310402A | DENS | DENSITY(DRY) +2% OMC (MR) | 02/10/1993 | MNDOT FOUNDATION LAB |  | 109.3
10402 B | 10-D-1991 | 10 | 117021 | 0 | 1991_10_21 | 45.2645462 | Silty-Clay Subgrade | -93.7149989 | tossed 2/1/08 from Maplewood Lab mezzanine. AFTER GRADING | SS92086 | MC | MR MOIST. CONT. @+2% OMC | 06/22/1992 | MNDOT FOUNDATION LAB |  | 18.5
10402 B | 10-D-1991 | 10 | 117021 | 0 | 1991_10_21 | 45.2645462 | Silty-Clay Subgrade | -93.7149989 | tossed 2/1/08 from Maplewood Lab mezzanine. AFTER GRADING | SS92086 | MC | MR MOIST. CONT. @ OMC | 06/22/1992 | MNDOT FOUNDATION LAB |  | 16.8
10402 B | 10-D-1991 | 10 | 117021 | 0 | 1991_10_21 | 45.2645462 | Silty-Clay Subgrade | -93.7149989 | tossed 2/1/08 from Maplewood Lab mezzanine. AFTER GRADING | SS92086 | MC | MR MOIST. CONT. @-2% OMC | 06/22/1992 | MNDOT FOUNDATION LAB |  | 15.6
10402 B | 10-D-1991 | 10 | 117021 | 0 | 1991_10_21 | 45.2645462 | Silty-Clay Subgrade | -93.7149989 | tossed 2/1/08 from Maplewood Lab mezzanine. AFTER GRADING | FS9310402B | DENS | DENSITY(DRY) +2% OMC (MR) | 10/07/1993 | MNDOT FOUNDATION LAB |  | 103.2
10402 B | 10-D-1991 | 10 | 117021 | 0 | 1991_10_21 | 45.2645462 | Silty-Clay Subgrade | -93.7149989 | tossed 2/1/08 from Maplewood Lab mezzanine. AFTER GRADING | SS92086 | UU | UNCONF COMP STRGTH @ -2% OMC | 06/22/1992 | MNDOT FOUNDATION LAB |  | 5520
10169 C | 10-D-1991 | 10 | 117026 | 0 | 1991_10_22 | 45.2645378 | Silty-Clay Subgrade | -93.7149835 | AFTER GRADING | SS91361 | MC | % WT. MOIST. CONTENT | 10/25/1991 | MNDOT SOILS-CEMENT |  | 17.6
10169 A | 10-D-1991 | 10 | 117026 | 0 | 1991_10_22 | 45.2645378 | Silty-Clay Subgrade | -93.7149835 | AFTER GRADING | SS91359 | MC | % WT. MOIST. CONTENT | 10/25/1991 | MNDOT SOILS-CEMENT |  | 14.4
10169 B | 10-D-1991 | 10 | 117026 | 0 | 1991_10_22 | 45.2645378 | Silty-Clay Subgrade | -93.7149835 | AFTER GRADING | SS91360 | MC | % WT. MOIST. CONTENT | 10/25/1991 | MNDOT SOILS-CEMENT |  | 16.8
42475 | 10-P-1991 | 10 | 117083 | 11 | 1991_08_14 | 45.2644185 | Silty-Clay Subgrade | -93.7148342 | DURING GRADING | 5228 | DENS | PERCENT MOISTURE CONTENT(DRY WT) | 08/14/1991 | MNDOT CONSTRUCTION | 25 | 15.340254 |  | 15.8 | 112
42475 | 10-P-1991 | 10 | 117083 | 11 | 1991_08_14 | 45.2644185 | Silty-Clay Subgrade | -93.7148342 | DURING GRADING | 5228 | DENS | DENSITY(DRY) LB/FT^3 | 08/14/1991 | MNDOT CONSTRUCTION | 25 | 115.36 |  | 15.8 | 112
40237 | 10-D-1991 | 10 | 117087 | -26 | 1991_08_29 | 45.2644922 | Silty-Clay Subgrade | -93.7147342 | DURING GRADING | 5143 | MOIS | PERCENT MOISTURE CONTENT(DRY WT) | 08/29/1991 | MNDOT CONSTRUCTION | 25 | 14.852 |  | 15.8 | 112
42907 | 10-D-1991 | 10 | 117100 | -6 | 1992_08_10 | 45.264427 | Silty-Clay Subgrade | -93.7147416 | DURING GRADING | 5023 | DENS | PERCENT MOISTURE CONTENT(DRY WT) | 08/10/1992 | MNDOT CONSTRUCTION | 38 | 12.107623 |  | 0 | 112
42907 | 10-D-1991 | 10 | 117100 | -6 | 1992_08_10 | 45.264427 | Silty-Clay Subgrade | -93.7147416 | DURING GRADING | 5023 | DENS | DENSITY(DRY) LB/FT^3 | 08/10/1992 | MNDOT CONSTRUCTION | 38 | 114.24 |  | 0 | 112
40519 | 10-D-1991 | 10 | 117100 | 0 | 1991_06_13 | 45.264414 | Silty-Clay Subgrade | -93.7147558 | DURING GRADING | 5069 | MOIS | PERCENT MOISTURE CONTENT(DRY WT) | 06/13/1991 | MNDOT CONSTRUCTION | 4 | 20.832 |  | 21.7 | 102
42613 | 10-D-1991 | 10 | 117123 | -9 | 1992_06_10 | 45.2643951 | Silty-Clay Subgrade | -93.7146637 | DURING GRADING | 5413 | DENS | PERCENT MOISTURE CONTENT(DRY WT) | 06/10/1992 | MNDOT CONSTRUCTION | 25 | 9.89011 |  | 15.8 | 112
42613 | 10-D-1991 | 10 | 117123 | -9 | 1992_06_10 | 45.2643951 | Silty-Clay Subgrade | -93.7146637 | DURING GRADING | 5413 | DENS | DENSITY(DRY) LB/FT^3 | 06/10/1992 | MNDOT CONSTRUCTION | 25 | 114.24 |  | 15.8 | 112
40234 | 10-D-1991 | 10 | 117123 | 0 | 1991_08_21 | 45.2643755 | Silty-Clay Subgrade | -93.714685 | DURING GRADING | 5137 | MOIS | PERCENT MOISTURE CONTENT(DRY WT) | 08/21/1991 | MNDOT CONSTRUCTION | 25 | 14.694 |  | 15.8 | 112
42575 | 10-D-1991 | 10 | 117123 | 0 | 1991_10_24 | 45.2643755 | Silty-Clay Subgrade | -93.714685 | DURING GRADING | 5363 | DENS | PERCENT MOISTURE CONTENT(DRY WT) | 10/24/1991 | MNDOT CONSTRUCTION | 25 | 13.895216 |  | 15.8 | 112
42575 | 10-D-1991 | 10 | 117123 | 0 | 1991_10_24 | 45.2643755 | Silty-Clay Subgrade | -93.714685 | DURING GRADING | 5363 | DENS | DENSITY(DRY) LB/FT^3 | 10/24/1991 | MNDOT CONSTRUCTION | 25 | 114.24 |  | 15.8 | 112
43008 | 10-D-1991 | 10 | 117124 | -19 | 1991_07_17 | 45.2644151 | Silty-Clay Subgrade | -93.7146369 | DURING GRADING | 5210 | DENS | PERCENT MOISTURE CONTENT(DRY WT) | 07/17/1991 | MNDOT CONSTRUCTION | 13 | 14.547537 |  | 16.7 | 107.5
43008 | 10-D-1991 | 10 | 117124 | -19 | 1991_07_17 | 45.2644151 | Silty-Clay Subgrade | -93.7146369 | DURING GRADING | 5210 | DENS | DENSITY(DRY) LB/FT^3 | 07/17/1991 | MNDOT CONSTRUCTION | 13 | 108.575 |  | 16.7 | 107.5
42944 | 10-D-1991 | 10 | 117137 | -15 | 1991_08_29 | 45.2643847 | Silty-Clay Subgrade | -93.7146064 | DURING GRADING | 5243 | DENS | DENSITY(DRY) LB/FT^3 | 08/29/1991 | MNDOT CONSTRUCTION | 31 | 104.7 |  | 19.2 | 104.7
42944 | 10-D-1991 | 10 | 117137 | -15 | 1991_08_29 | 45.2643847 | Silty-Clay Subgrade | -93.7146064 | DURING GRADING | 5243 | DENS | PERCENT MOISTURE CONTENT(DRY WT) | 08/29/1991 | MNDOT CONSTRUCTION | 31 | 13.378685 |  | 19.2 | 104.7
42507 | 10-D-1991 | 10 | 117139 | 0 | 1991_09_24 | 45.2643488 | Silty-Clay Subgrade | -93.7146358 | DURING GRADING | 5269 | DENS | PERCENT MOISTURE CONTENT(DRY WT) | 09/24/1991 | MNDOT CONSTRUCTION | 13 | 14.025086 |  | 16.7 | 107.5
42507 | 10-D-1991 | 10 | 117139 | 0 | 1991_09_24 | 45.2643488 | Silty-Clay Subgrade | -93.7146358 | DURING GRADING | 5269 | DENS | DENSITY(DRY) LB/FT^3 | 09/24/1991 | MNDOT CONSTRUCTION | 13 | 110.725 |  | 16.7 | 107.5
10170 | 10-P-1991 | 10 | 117176 | 9.8 | 1991_10_22 | 45.2642656 | Silty-Clay Subgrade | -93.7145452 | AFTER GRADING | SS91362 | MC | % WT. MOIST. CONTENT | 10/25/1991 | MNDOT SOILS-CEMENT |  | 10.6
42603 | 10-D-1991 | 10 | 117190 | -2 | 1992_06_09 | 45.2642678 | Silty-Clay Subgrade | -93.7144741 | DURING GRADING | 5399 | DENS | PERCENT MOISTURE CONTENT(DRY WT) | 06/09/1992 | MNDOT CONSTRUCTION | 61 | 12.739572 |  | 17.8 | 106
42603 | 10-D-1991 | 10 | 117190 | -2 | 1992_06_09 | 45.2642678 | Silty-Clay Subgrade | -93.7144741 | DURING GRADING | 5399 | DENS | DENSITY(DRY) LB/FT^3 | 06/09/1992 | MNDOT CONSTRUCTION | 61 | 107.06 |  | 17.8 | 106
42468 | 10-D-1991 | 10 | 117210 | -14 | 1991_07_23 | 45.2642604 | Silty-Clay Subgrade | -93.7143841 | DURING GRADING | 5216 | DENS | DENSITY(DRY) LB/FT^3 | 07/23/1991 | MNDOT CONSTRUCTION | 4 | 103.02 |  | 21.7 | 102
42468 | 10-D-1991 | 10 | 117210 | -14 | 1991_07_23 | 45.2642604 | Silty-Clay Subgrade | -93.7143841 | DURING GRADING | 5216 | DENS | PERCENT MOISTURE CONTENT(DRY WT) | 07/23/1991 | MNDOT CONSTRUCTION | 4 | 12.485939 |  | 21.7 | 102
42786 | 10-P-1991 | 10 | 117210 | 6 | 1993_05_26 | 45.2642169 | Gravel Base | -93.7144315 | DURING GRADING | 5035 | DENS | DENSITY(DRY) LB/FT^3 | 05/26/1993 | MNDOT CONSTRUCTION | 5 | 129.78 |  | 17.6 | 109.5
10910 A | 10-P-1991 | 10 | 116791 | 6 | 1993_05_26 | 45.2649179 | Gravel Base | -93.7157209 | AFTER GRADING | SS93212 | MC | % WT. MOIST. CONTENT | 06/01/1993 | MNDOT SOILS-CEMENT |  | 9.6
10910 B | 10-P-1991 | 10 | 116791 | 6 | 1993_05_26 | 45.2649179 | Silty-Clay Subgrade | -93.7157209 | AFTER GRADING | SS93213 | MC | % WT. MOIST. CONTENT | 06/01/1993 | MNDOT SOILS-CEMENT |  | 14.1
10910 C | 10-P-1991 | 10 | 116791 | 6 | 1993_05_26 | 45.2649179 | Silty-Clay Subgrade | -93.7157209 | AFTER GRADING | SS93214 | MC | % WT. MOIST. CONTENT | 06/01/1993 | MNDOT SOILS-CEMENT |  | 14.5
10910 D | 10-P-1991 | 10 | 116791 | 6 | 1993_05_26 | 45.2649179 | Silty-Clay Subgrade | -93.7157209 | AFTER GRADING | SS93215 | MC | % WT. MOIST. CONTENT | 06/01/1993 | MNDOT SOILS-CEMENT |  | 15.1
43079 | 10-P-1991 | 10 | 116797 | 20 | 1991_08_29 | 45.2648774 | Silty-Clay Subgrade | -93.7157356 | DURING GRADING | 5244 | DENS | PERCENT MOISTURE CONTENT(DRY WT) | 08/29/1991 | MNDOT CONSTRUCTION | 25 | 14.678899 |  | 15.8 | 112
43079 | 10-P-1991 | 10 | 116797 | 20 | 1991_08_29 | 45.2648774 | Silty-Clay Subgrade | -93.7157356 | DURING GRADING | 5244 | DENS | DENSITY(DRY) LB/FT^3 | 08/29/1991 | MNDOT CONSTRUCTION | 25 | 114.24 |  | 15.8 | 112
42787 | 10-D-1991 | 10 | 116805 | -8 | 1993_05_26 | 45.2649249 | Gravel Base | -93.7156446 | DURING GRADING | 5034 | DENS | DENSITY(DRY) LB/FT^3 | 05/26/1993 | MNDOT CONSTRUCTION | 5 | 129.78 |  | 17.6 | 109.5
42787 | 10-D-1991 | 10 | 116805 | -8 | 1993_05_26 | 45.2649249 | Gravel Base | -93.7156446 | DURING GRADING | 5034 | DENS | PERCENT MOISTURE CONTENT(DRY WT) | 05/26/1993 | MNDOT CONSTRUCTION | 5 | 9.051254 |  | 17.6 | 109.5
43084 | 10-P-1991 | 10 | 116805 | 2 | 1991_10_24 | 45.2649032 | Silty-Clay Subgrade | -93.7156683 | DURING GRADING | 5362 | DENS | DENSITY(DRY) LB/FT^3 | 10/24/1991 | MNDOT CONSTRUCTION | 25 | 115.36 |  | 15.8 | 112
43084 | 10-P-1991 | 10 | 116805 | 2 | 1991_10_24 | 45.2649032 | Silty-Clay Subgrade | -93.7156683 | DURING GRADING | 5362 | DENS | PERCENT MOISTURE CONTENT(DRY WT) | 10/24/1991 | MNDOT CONSTRUCTION | 25 | 13.250283 |  | 15.8 | 112
40287 | 10-P-1991 | 10 | 116805 | 3 | 1991_10_24 | 45.264901 | Silty-Clay Subgrade | -93.7156707 | DURING GRADING | 5204 | MOIS | PERCENT MOISTURE CONTENT(DRY WT) | 10/24/1991 | MNDOT CONSTRUCTION | 25 | 13.272 |  | 15.8 | 112
42943 | 10-D-1991 | 10 | 116820 | -9 | 1991_07_23 | 45.264902 | Silty-Clay Subgrade | -93.7155961 | DURING GRADING | 5217 | DENS | PERCENT MOISTURE CONTENT(DRY WT) | 07/23/1991 | MNDOT CONSTRUCTION | 25 | 12.612613 |  | 15.8 | 112
42943 | 10-D-1991 | 10 | 116820 | -9 | 1991_07_23 | 45.264902 | Silty-Clay Subgrade | -93.7155961 | DURING GRADING | 5217 | DENS | DENSITY(DRY) LB/FT^3 | 07/23/1991 | MNDOT CONSTRUCTION | 25 | 113.12 |  | 15.8 | 112
40526 | 10-P-1991 | 10 | 116827 | 12 | 1991_09_24 | 45.2648446 | Silty-Clay Subgrade | -93.7156243 | DURING GRADING | 5153 | MOIS | PERCENT MOISTURE CONTENT(DRY WT) | 09/24/1991 | MNDOT CONSTRUCTION | 26 | 13.575 |  | 18.1 | 107.1
42447 | 10-D-1991 | 10 | 116831 | -3 | 1991_07_05 | 45.2648705 | Silty-Clay Subgrade | -93.7155765 | DURING GRADING | 5189 | DENS | PERCENT MOISTURE CONTENT(DRY WT) | 07/05/1991 | MNDOT CONSTRUCTION | 25 | 13.636364 |  | 15.8 | 112
42447 | 10-D-1991 | 10 | 116831 | -3 | 1991_07_05 | 45.2648705 | Silty-Clay Subgrade | -93.7155765 | DURING GRADING | 5189 | DENS | DENSITY(DRY) LB/FT^3 | 07/05/1991 | MNDOT CONSTRUCTION | 25 | 112 |  | 15.8 | 112
42506 | 10-P-1991 | 10 | 116831 | 12 | 1991_09_24 | 45.2648379 | Silty-Clay Subgrade | -93.715612 | DURING GRADING | 5268 | DENS | PERCENT MOISTURE CONTENT(DRY WT) | 09/24/1991 | MNDOT CONSTRUCTION | 26 | 13.765643 |  | 18.1 | 107.1
42506 | 10-P-1991 | 10 | 116831 | 12 | 1991_09_24 | 45.2648379 | Silty-Clay Subgrade | -93.715612 | DURING GRADING | 5268 | DENS | DENSITY(DRY) LB/FT^3 | 09/24/1991 | MNDOT CONSTRUCTION | 26 | 109.242 |  | 18.1 | 107.1
40604 | 10-D-1991 | 10 | 116849 | -24 | 1991_07_15 | 45.2648861 | Silty-Clay Subgrade | -93.7154713 | DURING GRADING | 5112 | MOIS | PERCENT MOISTURE CONTENT(DRY WT) | 07/15/1991 | MNDOT CONSTRUCTION | 13 | 11.523 |  | 16.7 | 107.5
10168 | 10-D-1991 | 10 | 116876 | -9.8 | 1991_10_22 | 45.26481 | Silty-Clay Subgrade | -93.7154219 | AFTER GRADING | SS91358 | MC | % WT. MOIST. CONTENT | 10/25/1991 | MNDOT SOILS-CEMENT |  | 11.8
42474 | 10-P-1991 | 10 | 116879 | 22 | 1991_08_14 | 45.2647359 | Silty-Clay Subgrade | -93.715488 | DURING GRADING | 5227 | DENS | PERCENT MOISTURE CONTENT(DRY WT) | 08/14/1991 | MNDOT CONSTRUCTION | 25 | 13.250283 |  | 15.8 | 112
42474 | 10-P-1991 | 10 | 116879 | 22 | 1991_08_14 | 45.2647359 | Silty-Clay Subgrade | -93.715488 | DURING GRADING | 5227 | DENS | DENSITY(DRY) LB/FT^3 | 08/14/1991 | MNDOT CONSTRUCTION | 25 | 115.36 |  | 15.8 | 112
42602 | 10-D-1991 | 10 | 116895 | -2 | 1992_06_09 | 45.2647613 | Silty-Clay Subgrade | -93.7153819 | DURING GRADING | 5398 | DENS | PERCENT MOISTURE CONTENT(DRY WT) | 06/09/1992 | MNDOT CONSTRUCTION | 61 | 9.40919 |  | 17.8 | 106
42602 | 10-D-1991 | 10 | 116895 | -2 | 1992_06_09 | 45.2647613 | Silty-Clay Subgrade | -93.7153819 | DURING GRADING | 5398 | DENS | DENSITY(DRY) LB/FT^3 | 06/09/1992 | MNDOT CONSTRUCTION | 61 | 107.06 |  | 17.8 | 106
42458 | 10-D-1991 | 10 | 116900 | -15 | 1991_07_09 | 45.2647812 | Silty-Clay Subgrade | -93.7153357 | DURING GRADING | 5205 | DENS | PERCENT MOISTURE CONTENT(DRY WT) | 07/09/1991 | MNDOT CONSTRUCTION | 13 | 13.378685 |  | 16.7 | 107.5
42458 | 10-D-1991 | 10 | 116900 | -15 | 1991_07_09 | 45.2647812 | Silty-Clay Subgrade | -93.7153357 | DURING GRADING | 5205 | DENS | DENSITY(DRY) LB/FT^3 | 07/09/1991 | MNDOT CONSTRUCTION | 13 | 110.725 |  | 16.7 | 107.5
43010 | 10-P-1991 | 10 | 116921 | 12 | 1991_08_21 | 45.2646874 | Silty-Clay Subgrade | -93.7153351 | DURING GRADING | 5235 | DENS | PERCENT MOISTURE CONTENT(DRY WT) | 08/21/1991 | MNDOT CONSTRUCTION | 25 | 16.27907 |  | 15.8 | 112
43010 | 10-P-1991 | 10 | 116921 | 12 | 1991_08_21 | 45.2646874 | Silty-Clay Subgrade | -93.7153351 | DURING GRADING | 5235 | DENS | DENSITY(DRY) LB/FT^3 | 08/21/1991 | MNDOT CONSTRUCTION | 25 | 114.24 |  | 15.8 | 112
40219 | 10-D-1991 | 10 | 116936 | -12 | 1991_07_22 | 45.2647144 | Silty-Clay Subgrade | -93.715232 | DURING GRADING | 5117 | MOIS | PERCENT MOISTURE CONTENT(DRY WT) | 07/22/1991 | MNDOT CONSTRUCTION | 13 | 15.197 |  | 16.7 | 107.5
40230 | 10-D-1991 | 10 | 116940 | -20 | 1991_08_14 | 45.2647251 | Silty-Clay Subgrade | -93.7152008 | DURING GRADING | 5133 | MOIS | PERCENT MOISTURE CONTENT(DRY WT) | 08/14/1991 | MNDOT CONSTRUCTION | 25 | 15.958 |  | 15.8 | 112
40214 | 10-D-1991 | 10 | 116950 | -28 | 1991_07_09 | 45.2647258 | Silty-Clay Subgrade | -93.7151511 | DURING GRADING | 5110 | MOIS | PERCENT MOISTURE CONTENT(DRY WT) | 07/09/1991 | MNDOT CONSTRUCTION | 13 | 12.692 |  | 16.7 | 107.5
42612 | 10-D-1991 | 10 | 116967 | -5 | 1992_06_10 | 45.2646474 | Silty-Clay Subgrade | -93.7151532 | DURING GRADING | 5412 | DENS | DENSITY(DRY) LB/FT^3 | 06/10/1992 | MNDOT CONSTRUCTION | 25 | 112 |  | 15.8 | 112
42612 | 10-D-1991 | 10 | 116967 | -5 | 1992_06_10 | 45.2646474 | Silty-Clay Subgrade | -93.7151532 | DURING GRADING | 5412 | DENS | PERCENT MOISTURE CONTENT(DRY WT) | 06/10/1992 | MNDOT CONSTRUCTION | 25 | 11.111111 |  | 15.8 | 112
40224 | 10-D-1991 | 10 | 117004 | -26 | 1991_07_25 | 45.2646311 | Silty-Clay Subgrade | -93.7149896 | DURING GRADING | 5124 | MOIS | PERCENT MOISTURE CONTENT(DRY WT) | 07/25/1991 | MNDOT CONSTRUCTION | 26 | 17.376 |  | 18.1 | 107.1
42403 | 10-D-1991 | 10 | 117014 | -28 | 1991_06_13 | 45.2646187 | Silty-Clay Subgrade | -93.7149541 | DURING GRADING | 5132 | DENS | PERCENT MOISTURE CONTENT(DRY WT) | 06/13/1991 | MNDOT CONSTRUCTION | 26 | 13.636364 |  | 18.1 | 107.1
42403 | 10-D-1991 | 10 | 117014 | -28 | 1991_06_13 | 45.2646187 | Silty-Clay Subgrade | -93.7149541 | DURING GRADING | 5132 | DENS | DENSITY(DRY) LB/FT^3 | 06/13/1991 | MNDOT CONSTRUCTION | 26 | 110.313 |  | 18.1 | 107.1
40434 | 10-P-1991 | 10 | 117020 | 5 | 1993_05_21 | 45.264537 | Gravel Base | -93.7150138 | DURING GRADING | 5018 | MOIS | PERCENT MOISTURE CONTENT(DRY WT) | 05/21/1993 | MNDOT CONSTRUCTION | 5 | 8 |  | 17.6 | 109.5
10019 A | 10-D-1991 | 10 | 117021 | -9.8 | 1991_10_22 | 45.2645675 | Silty-Clay Subgrade | -93.7149757 | AFTER GRADING | FS913834 | UU | UNCONFD COMPRESSIVE STRENGTH | 12/10/1991 | MNDOT FOUNDATION LAB |  | 9680
10019 A | 10-D-1991 | 10 | 117021 | -9.8 | 1991_10_22 | 45.2645675 | Silty-Clay Subgrade | -93.7149757 | AFTER GRADING | FS913834 | MC | % WT. MOIST. CONTENT | 10/22/1991 | MNDOT FOUNDATION LAB |  | 13.8
10019 A | 10-D-1991 | 10 | 117021 | -9.8 | 1991_10_22 | 45.2645675 | Silty-Clay Subgrade | -93.7149757 | AFTER GRADING | FS913834 | CLAS | % CLAY | 12/17/1991 | MNDOT SOILS-CEMENT |  | 18
10019 B | 10-D-1991 | 10 | 117021 | -9.8 | 1991_10_22 | 45.2645675 | Silty-Clay Subgrade | -93.7149757 | AFTER GRADING | FS945002 | UU | UNCONFD COMPRESSIVE STRENGTH | 03/29/1994 | MNDOT FOUNDATION LAB |  | 14496
10019 B | 10-D-1991 | 10 | 117021 | -9.8 | 1991_10_22 | 45.2645675 | Silty-Clay Subgrade | -93.7149757 | AFTER GRADING | FS9410019B | DENS | DENSITY(WET) LB/FT^3 | 03/29/1994 | MNDOT FOUNDATION LAB |  | 134.1
10019 B | 10-D-1991 | 10 | 117021 | -9.8 | 1991_10_22 | 45.2645675 | Silty-Clay Subgrade | -93.7149757 | AFTER GRADING | FS9410019B | DENS | DENSITY(DRY) LB/FT^3 | 03/29/1994 | MNDOT FOUNDATION LAB |  | 116.2
10019 B | 10-D-1991 | 10 | 117021 | -9.8 | 1991_10_22 | 45.2645675 | Silty-Clay Subgrade | -93.7149757 | AFTER GRADING | FS945002 | MC | % WT. MOIST. CONTENT | 07/31/1994 | MNDOT FOUNDATION LAB |  | 15.4
10019 B | 10-D-1991 | 10 | 117021 | -9.8 | 1991_10_22 | 45.2645675 | Silty-Clay Subgrade | -93.7149757 | AFTER GRADING | FS945002 | CLAS | % CLAY | 03/29/1994 | MNDOT SOILS-CEMENT |  | 16.7
10019 B | 10-D-1991 | 10 | 117021 | -9.8 | 1991_10_22 | 45.2645675 | Silty-Clay Subgrade | -93.7149757 | AFTER GRADING | FS945002 | CLAS | % SILT | 03/29/1994 | MNDOT SOILS-CEMENT |  | 49.5
10019 B | 10-D-1991 | 10 | 117021 | -9.8 | 1991_10_22 | 45.2645675 | Silty-Clay Subgrade | -93.7149757 | AFTER GRADING | FS945002 | CLAS | AASHTO GROUP | 03/29/1994 | MNDOT SOILS-CEMENT |  |  | A-6
10019 B | 10-D-1991 | 10 | 117021 | -9.8 | 1991_10_22 | 45.2645675 | Silty-Clay Subgrade | -93.7149757 | AFTER GRADING | FS945002 | CLAS | AASHTO GROUP INDEX | 03/29/1994 | MNDOT SOILS-CEMENT |  | 7
10019 B | 10-D-1991 | 10 | 117021 | -9.8 | 1991_10_22 | 45.2645675 | Silty-Clay Subgrade | -93.7149757 | AFTER GRADING | FS945002 | CLAS | TEXTURAL CLASS | 03/29/1994 | MNDOT SOILS-CEMENT |  |  | L
10019 B | 10-D-1991 | 10 | 117021 | -9.8 | 1991_10_22 | 45.2645675 | Silty-Clay Subgrade | -93.7149757 | AFTER GRADING | FS945002 | ATTL | % WT LIQUID LIMIT | 07/31/1994 | MNDOT SOILS-CEMENT |  | 34.3
10019 B | 10-D-1991 | 10 | 117021 | -9.8 | 1991_10_22 | 45.2645675 | Silty-Clay Subgrade | -93.7149757 | AFTER GRADING | FS945002 | ATTL | % WT PLASTIC LIMIT | 07/31/1994 | MNDOT SOILS-CEMENT |  | 20.2
10019 A | 10-D-1991 | 10 | 117021 | -9.8 | 1991_10_22 | 45.2645675 | Silty-Clay Subgrade | -93.7149757 | AFTER GRADING | FS913834 | ATTL | % WT LIQUID LIMIT | 12/17/1991 | MNDOT SOILS-CEMENT |  | 31.2
10019 A | 10-D-1991 | 10 | 117021 | -9.8 | 1991_10_22 | 45.2645675 | Silty-Clay Subgrade | -93.7149757 | AFTER GRADING | FS913834 | ATTL | % WT PLASTIC LIMIT | 12/17/1991 | MNDOT SOILS-CEMENT |  | 21.4
10019 A | 10-D-1991 | 10 | 117021 | -9.8 | 1991_10_22 | 45.2645675 | Silty-Clay Subgrade | -93.7149757 | AFTER GRADING | FS9110019A | DENS | DENSITY(DRY) LB/FT^3 | 12/10/1991 | MNDOT FOUNDATION LAB |  | 120.2
10019 A | 10-D-1991 | 10 | 117021 | -9.8 | 1991_10_22 | 45.2645675 | Silty-Clay Subgrade | -93.7149757 | AFTER GRADING | FS9110019A | DENS | DENSITY(WET) LB/FT^3 | 12/10/1991 | MNDOT FOUNDATION LAB |  | 136.8
10019 A | 10-D-1991 | 10 | 117021 | -9.8 | 1991_10_22 | 45.2645675 | Silty-Clay Subgrade | -93.7149757 | AFTER GRADING | FS913834 | CLAS | % SILT | 12/17/1991 | MNDOT SOILS-CEMENT |  | 39.4
10402 B | 10-D-1991 | 10 | 117021 | 0 | 1991_10_21 | 45.2645462 | Silty-Clay Subgrade | -93.7149989 | tossed 2/1/08 from Maplewood Lab mezzanine. AFTER GRADING | SS92086 | CLAS | AASHTO GROUP INDEX | 06/19/1992 | MNDOT SOILS-CEMENT |  | 10.7
10402 B | 10-D-1991 | 10 | 117021 | 0 | 1991_10_21 | 45.2645462 | Silty-Clay Subgrade | -93.7149989 | tossed 2/1/08 from Maplewood Lab mezzanine. AFTER GRADING | FS9310402B | DENS | DENSITY(DRY) @ OMC (MR) | 10/07/1993 | MNDOT FOUNDATION LAB |  | 105
10402 B | 10-D-1991 | 10 | 117021 | 0 | 1991_10_21 | 45.2645462 | Silty-Clay Subgrade | -93.7149989 | tossed 2/1/08 from Maplewood Lab mezzanine. AFTER GRADING | FS9310402B | DENS | DENSITY(WET) @ OMC (MR) | 10/07/1993 | MNDOT FOUNDATION LAB |  | 123.2
10402 B | 10-D-1991 | 10 | 117021 | 0 | 1991_10_21 | 45.2645462 | Silty-Clay Subgrade | -93.7149989 | tossed 2/1/08 from Maplewood Lab mezzanine. AFTER GRADING | FS9310402B | DENS | DENSITY(DRY) -2% OMC (MR) | 10/07/1993 | MNDOT FOUNDATION LAB |  | 103
10402 B | 10-D-1991 | 10 | 117021 | 0 | 1991_10_21 | 45.2645462 | Silty-Clay Subgrade | -93.7149989 | tossed 2/1/08 from Maplewood Lab mezzanine. AFTER GRADING | FS9310402B | DENS | DENSITY(WET) -2% OMC (MR) | 10/07/1993 | MNDOT FOUNDATION LAB |  | 118.9
10402 B | 10-D-1991 | 10 | 117021 | 0 | 1991_10_21 | 45.2645462 | Silty-Clay Subgrade | -93.7149989 | tossed 2/1/08 from Maplewood Lab mezzanine. AFTER GRADING | SS92086 | ATTL | % WT LIQUID LIMIT | 06/17/1992 | MNDOT SOILS-CEMENT |  | 40.7
10402 B | 10-D-1991 | 10 | 117021 | 0 | 1991_10_21 | 45.2645462 | Silty-Clay Subgrade | -93.7149989 | tossed 2/1/08 from Maplewood Lab mezzanine. AFTER GRADING | SS92086 | ATTL | % WT PLASTIC LIMIT | 06/17/1992 | MNDOT SOILS-CEMENT |  | 19.8
10402 B | 10-D-1991 | 10 | 117021 | 0 | 1991_10_21 | 45.2645462 | Silty-Clay Subgrade | -93.7149989 | tossed 2/1/08 from Maplewood Lab mezzanine. AFTER GRADING | SS92086 | CLAS | % SILT | 06/19/1992 | MNDOT SOILS-CEMENT |  | 36.9
42461 | 11-D-1991 | 11 | 117762 | -13 | 1991_07_17 | 45.2633347 | Silty-Clay Subgrade | -93.7126879 | DURING GRADING | 5208 | DENS | DENSITY(DRY) LB/FT^3 | 07/17/1991 | MNDOT CONSTRUCTION | 13 | 107.5 |  | 16.7 | 107.5
42461 | 11-D-1991 | 11 | 117762 | -13 | 1991_07_17 | 45.2633347 | Silty-Clay Subgrade | -93.7126879 | DURING GRADING | 5208 | DENS | PERCENT MOISTURE CONTENT(DRY WT) | 07/17/1991 | MNDOT CONSTRUCTION | 13 | 15.740741 |  | 16.7 | 107.5
42477 | 11-P-1991 | 11 | 117780 | 19 | 1991_08_14 | 45.2632351 | Silty-Clay Subgrade | -93.7127083 | DURING GRADING | 5230 | DENS | PERCENT MOISTURE CONTENT(DRY WT) | 08/14/1991 | MNDOT CONSTRUCTION | 25 | 15.207373 |  | 15.8 | 112
42477 | 11-P-1991 | 11 | 117780 | 19 | 1991_08_14 | 45.2632351 | Silty-Clay Subgrade | -93.7127083 | DURING GRADING | 5230 | DENS | DENSITY(DRY) LB/FT^3 | 08/14/1991 | MNDOT CONSTRUCTION | 25 | 116.48 |  | 15.8 | 112
42484 | 11-D-1991 | 11 | 117812 | -18 | 1991_08_21 | 45.263262 | Silty-Clay Subgrade | -93.7125222 | DURING GRADING | 5238 | DENS | PERCENT MOISTURE CONTENT(DRY WT) | 08/21/1991 | MNDOT CONSTRUCTION | 25 | 15.606936 |  | 15.8 | 112
42484 | 11-D-1991 | 11 | 117812 | -18 | 1991_08_21 | 45.263262 | Silty-Clay Subgrade | -93.7125222 | DURING GRADING | 5238 | DENS | DENSITY(DRY) LB/FT^3 | 08/21/1991 | MNDOT CONSTRUCTION | 25 | 112 |  | 15.8 | 112
10089 B | 11-D-1991 | 11 | 117584 | -6 | 1991_10_22 | 45.2636173 | Silty-Clay Subgrade | -93.7132522 | AFTER GRADING | FS913439 | ATTL | % WT PLASTIC LIMIT | 11/12/1991 | MNDOT SOILS-CEMENT |  | 20.1
10089 B | 11-D-1991 | 11 | 117584 | -6 | 1991_10_22 | 45.2636173 | Silty-Clay Subgrade | -93.7132522 | AFTER GRADING | FS9110089B | DENS | DENSITY(DRY) LB/FT^3 | 10/22/1991 | MNDOT FOUNDATION LAB |  | 120.9
10089 B | 11-D-1991 | 11 | 117584 | -6 | 1991_10_22 | 45.2636173 | Silty-Clay Subgrade | -93.7132522 | AFTER GRADING | FS913439 | ATTL | % WT LIQUID LIMIT | 11/12/1991 | MNDOT SOILS-CEMENT |  | 34.8
10089 B | 11-D-1991 | 11 | 117584 | -6 | 1991_10_22 | 45.2636173 | Silty-Clay Subgrade | -93.7132522 | AFTER GRADING | FS913439 | UU | UNCONFD COMPRESSIVE STRENGTH | 10/30/1991 | MNDOT FOUNDATION LAB |  | 5050
10089 B | 11-D-1991 | 11 | 117584 | -6 | 1991_10_22 | 45.2636173 | Silty-Clay Subgrade | -93.7132522 | AFTER GRADING | FS913439 | MC | % WT. MOIST. CONTENT | 10/22/1991 | MNDOT FOUNDATION LAB |  | 15
10089 B | 11-D-1991 | 11 | 117584 | -6 | 1991_10_22 | 45.2636173 | Silty-Clay Subgrade | -93.7132522 | AFTER GRADING | FS9110089B | DENS | DENSITY(WET) LB/FT^3 | 10/22/1991 | MNDOT FOUNDATION LAB |  | 139
10089 A | 11-D-1991 | 11 | 117584 | -6 | 1991_10_22 | 45.2636173 | Silty-Clay Subgrade | -93.7132522 | AFTER GRADING | FS913438 | CLAS | % SILT | 11/12/1991 | MNDOT SOILS-CEMENT |  | 34.2
10089 A | 11-D-1991 | 11 | 117584 | -6 | 1991_10_22 | 45.2636173 | Silty-Clay Subgrade | -93.7132522 | AFTER GRADING | FS913438 | CLAS | % CLAY | 11/12/1991 | MNDOT SOILS-CEMENT |  | 22.7
10089 A | 11-D-1991 | 11 | 117584 | -6 | 1991_10_22 | 45.2636173 | Silty-Clay Subgrade | -93.7132522 | AFTER GRADING | FS913438 | ATTL | % WT PLASTIC LIMIT | 11/12/1991 | MNDOT SOILS-CEMENT |  | 18.4
10089 A | 11-D-1991 | 11 | 117584 | -6 | 1991_10_22 | 45.2636173 | Silty-Clay Subgrade | -93.7132522 | AFTER GRADING | FS913438 | ATTL | % WT LIQUID LIMIT | 11/12/1991 | MNDOT SOILS-CEMENT |  | 32.2
10089 A | 11-D-1991 | 11 | 117584 | -6 | 1991_10_22 | 45.2636173 | Silty-Clay Subgrade | -93.7132522 | AFTER GRADING | FS913438 | UU | UNCONFD COMPRESSIVE STRENGTH | 11/01/1991 | MNDOT FOUNDATION LAB |  | 3680
10089 A | 11-D-1991 | 11 | 117584 | -6 | 1991_10_22 | 45.2636173 | Silty-Clay Subgrade | -93.7132522 | AFTER GRADING | FS9110089A | DENS | DENSITY(DRY) LB/FT^3 | 10/22/1991 | MNDOT FOUNDATION LAB |  | 116
10089 A | 11-D-1991 | 11 | 117584 | -6 | 1991_10_22 | 45.2636173 | Silty-Clay Subgrade | -93.7132522 | AFTER GRADING | FS9110089A | DENS | DENSITY(WET) LB/FT^3 | 10/22/1991 | MNDOT FOUNDATION LAB |  | 133.7
10089 A | 11-D-1991 | 11 | 117584 | -6 | 1991_10_22 | 45.2636173 | Silty-Clay Subgrade | -93.7132522 | AFTER GRADING | FS913438 | MC | % WT. MOIST. CONTENT | 10/22/1991 | MNDOT FOUNDATION LAB |  | 15.3
42482 | 11-P-1991 | 11 | 117590 | 7 | 1991_08_21 | 45.263579 | Silty-Clay Subgrade | -93.7132646 | DURING GRADING | 5236 | DENS | DENSITY(DRY) LB/FT^3 | 08/21/1991 | MNDOT CONSTRUCTION | 25 | 115.36 |  | 15.8 | 112
42482 | 11-P-1991 | 11 | 117590 | 7 | 1991_08_21 | 45.263579 | Silty-Clay Subgrade | -93.7132646 | DURING GRADING | 5236 | DENS | PERCENT MOISTURE CONTENT(DRY WT) | 08/21/1991 | MNDOT CONSTRUCTION | 25 | 15.207373 |  | 15.8 | 112
10021 B | 11-D-1991 | 11 | 117591 | -9.8 | 1991_10_22 | 45.2636139 | Silty-Clay Subgrade | -93.7132217 | AFTER GRADING | FS913284 | ATTL | % WT LIQUID LIMIT | 10/28/1991 | MNDOT SOILS-CEMENT |  | 32.8
10021 B | 11-D-1991 | 11 | 117591 | -9.8 | 1991_10_22 | 45.2636139 | Silty-Clay Subgrade | -93.7132217 | AFTER GRADING | FS913284 | CLAS | AASHTO GROUP INDEX | 10/28/1991 | MNDOT SOILS-CEMENT |  | 4
10021 B | 11-D-1991 | 11 | 117591 | -9.8 | 1991_10_22 | 45.2636139 | Silty-Clay Subgrade | -93.7132217 | AFTER GRADING | FS913284 | CLAS | AASHTO GROUP | 10/28/1991 | MNDOT SOILS-CEMENT |  |  | A-6
10021 B | 11-D-1991 | 11 | 117591 | -9.8 | 1991_10_22 | 45.2636139 | Silty-Clay Subgrade | -93.7132217 | AFTER GRADING | FS913284 | CLAS | % SILT | 10/28/1991 | MNDOT SOILS-CEMENT |  | 34.8
10021 B | 11-D-1991 | 11 | 117591 | -9.8 | 1991_10_22 | 45.2636139 | Silty-Clay Subgrade | -93.7132217 | AFTER GRADING | FS913284 | CLAS | % CLAY | 10/28/1991 | MNDOT SOILS-CEMENT |  | 20.7
10021 B | 11-D-1991 | 11 | 117591 | -9.8 | 1991_10_22 | 45.2636139 | Silty-Clay Subgrade | -93.7132217 | AFTER GRADING | FS913284 | ATTL | % WT PLASTIC LIMIT | 10/28/1991 | MNDOT SOILS-CEMENT |  | 20.9
10021 B | 11-D-1991 | 11 | 117591 | -9.8 | 1991_10_22 | 45.2636139 | Silty-Clay Subgrade | -93.7132217 | AFTER GRADING | FS913284 | MC | % WT. MOIST. CONTENT | 10/22/1991 | MNDOT FOUNDATION LAB |  | 14.2
10021 A | 11-D-1991 | 11 | 117591 | -9.8 | 1991_10_22 | 45.2636139 | Silty-Clay Subgrade | -93.7132217 | AFTER GRADING | FS9110021A | DENS | DENSITY(DRY) LB/FT^3 | 10/22/1991 | MNDOT FOUNDATION LAB |  | 121.3
10021 B | 11-D-1991 | 11 | 117591 | -9.8 | 1991_10_22 | 45.2636139 | Silty-Clay Subgrade | -93.7132217 | AFTER GRADING | FS9110021B | DENS | DENSITY(WET) LB/FT^3 | 10/22/1991 | MNDOT FOUNDATION LAB |  | 135.4
10021 B | 11-D-1991 | 11 | 117591 | -9.8 | 1991_10_22 | 45.2636139 | Silty-Clay Subgrade | -93.7132217 | AFTER GRADING | FS913284 | CLAS | TEXTURAL CLASS | 10/28/1991 | MNDOT SOILS-CEMENT |  |  | CL
10021 A | 11-D-1991 | 11 | 117591 | -9.8 | 1991_10_22 | 45.2636139 | Silty-Clay Subgrade | -93.7132217 | AFTER GRADING | FS913430 | CLAS | TEXTURAL CLASS | 11/12/1991 | MNDOT SOILS-CEMENT |  |  | CL
10021 A | 11-D-1991 | 11 | 117591 | -9.8 | 1991_10_22 | 45.2636139 | Silty-Clay Subgrade | -93.7132217 | AFTER GRADING | FS913430 | CLAS | AASHTO GROUP INDEX | 11/12/1991 | MNDOT SOILS-CEMENT |  | 4
10021 A | 11-D-1991 | 11 | 117591 | -9.8 | 1991_10_22 | 45.2636139 | Silty-Clay Subgrade | -93.7132217 | AFTER GRADING | FS913430 | CLAS | AASHTO GROUP | 11/12/1991 | MNDOT SOILS-CEMENT |  |  | A-6
10021 A | 11-D-1991 | 11 | 117591 | -9.8 | 1991_10_22 | 45.2636139 | Silty-Clay Subgrade | -93.7132217 | AFTER GRADING | FS913430 | CLAS | % SILT | 11/12/1991 | MNDOT SOILS-CEMENT |  | 37.2
10021 A | 11-D-1991 | 11 | 117591 | -9.8 | 1991_10_22 | 45.2636139 | Silty-Clay Subgrade | -93.7132217 | AFTER GRADING | FS913430 | CLAS | % CLAY | 11/12/1991 | MNDOT SOILS-CEMENT |  | 20.2
10021 A | 11-D-1991 | 11 | 117591 | -9.8 | 1991_10_22 | 45.2636139 | Silty-Clay Subgrade | -93.7132217 | AFTER GRADING | FS913430 | ATTL | % WT PLASTIC LIMIT | 11/12/1991 | MNDOT SOILS-CEMENT |  | 18.9
10021 A | 11-D-1991 | 11 | 117591 | -9.8 | 1991_10_22 | 45.2636139 | Silty-Clay Subgrade | -93.7132217 | AFTER GRADING | FS913430 | MC | % WT. MOIST. CONTENT | 10/22/1991 | MNDOT FOUNDATION LAB |  | 13.8
10021 A | 11-D-1991 | 11 | 117591 | -9.8 | 1991_10_22 | 45.2636139 | Silty-Clay Subgrade | -93.7132217 | AFTER GRADING | FS913430 | UU | UNCONFD COMPRESSIVE STRENGTH | 10/30/1991 | MNDOT FOUNDATION LAB |  | 7460
10021 A | 11-D-1991 | 11 | 117591 | -9.8 | 1991_10_22 | 45.2636139 | Silty-Clay Subgrade | -93.7132217 | AFTER GRADING | FS9110021A | DENS | DENSITY(WET) LB/FT^3 | 10/22/1991 | MNDOT FOUNDATION LAB |  | 138
10021 B | 11-D-1991 | 11 | 117591 | -9.8 | 1991_10_22 | 45.2636139 | Silty-Clay Subgrade | -93.7132217 | AFTER GRADING | FS913284 | UU | UNCONFD COMPRESSIVE STRENGTH | 10/28/1991 | MNDOT FOUNDATION LAB |  | 7590
10021 A | 11-D-1991 | 11 | 117591 | -9.8 | 1991_10_22 | 45.2636139 | Silty-Clay Subgrade | -93.7132217 | AFTER GRADING | FS913430 | ATTL | % WT LIQUID LIMIT | 11/12/1991 | MNDOT SOILS-CEMENT |  | 31.2
10021 B | 11-D-1991 | 11 | 117591 | -9.8 | 1991_10_22 | 45.2636139 | Silty-Clay Subgrade | -93.7132217 | AFTER GRADING | FS9110021B | DENS | DENSITY(DRY) LB/FT^3 | 10/22/1991 | MNDOT FOUNDATION LAB |  | 118.5
42784 | 11-D-1991 | 11 | 117610 | -8 | 1993_05_14 | 45.2635782 | Gravel Base | -93.7131675 | DURING GRADING | 5012 | DENS | PERCENT MOISTURE CONTENT(DRY WT) | 05/14/1993 | MNDOT CONSTRUCTION | 2 | 6.609808 |  | 18.1 | 109.2
42784 | 11-D-1991 | 11 | 117610 | -8 | 1993_05_14 | 45.2635782 | Gravel Base | -93.7131675 | DURING GRADING | 5012 | DENS | DENSITY(DRY) LB/FT^3 | 05/14/1993 | MNDOT CONSTRUCTION | 2 | 135.354 |  | 18.1 | 109.2
42489 | 11-D-1991 | 11 | 117638 | -20 | 1991_08_30 | 45.2635574 | Silty-Clay Subgrade | -93.7130529 | DURING GRADING | 5247 | DENS | PERCENT MOISTURE CONTENT(DRY WT) | 08/30/1991 | MNDOT CONSTRUCTION | 31 | 15.074799 |  | 19.2 | 104.7
42489 | 11-D-1991 | 11 | 117638 | -20 | 1991_08_30 | 45.2635574 | Silty-Clay Subgrade | -93.7130529 | DURING GRADING | 5247 | DENS | DENSITY(DRY) LB/FT^3 | 08/30/1991 | MNDOT CONSTRUCTION | 31 | 106.794 |  | 19.2 | 104.7
42578 | 11-D-1991 | 11 | 117642 | -3 | 1991_10_24 | 45.2635138 | Silty-Clay Subgrade | -93.7130809 | DURING GRADING | 5366 | DENS | DENSITY(DRY) LB/FT^3 | 10/24/1991 | MNDOT CONSTRUCTION | 25 | 116.48 |  | 15.8 | 112
42578 | 11-D-1991 | 11 | 117642 | -3 | 1991_10_24 | 45.2635138 | Silty-Clay Subgrade | -93.7130809 | DURING GRADING | 5366 | DENS | PERCENT MOISTURE CONTENT(DRY WT) | 10/24/1991 | MNDOT CONSTRUCTION | 25 | 14.678899 |  | 15.8 | 112
42446 | 11-D-1991 | 11 | 117644 | -18 | 1991_07_05 | 45.263543 | Silty-Clay Subgrade | -93.7130392 | DURING GRADING | 5188 | DENS | DENSITY(DRY) LB/FT^3 | 07/05/1991 | MNDOT CONSTRUCTION | 15 | 127.159 |  | 9.6 | 125.9
42446 | 11-D-1991 | 11 | 117644 | -18 | 1991_07_05 | 45.263543 | Silty-Clay Subgrade | -93.7130392 | DURING GRADING | 5188 | DENS | PERCENT MOISTURE CONTENT(DRY WT) | 07/05/1991 | MNDOT CONSTRUCTION | 15 | 12.866817 |  | 9.6 | 125.9
42026 | 11-D-1991 | 11 | 117647 | -1 | 1992_06_10 | 45.2635011 | Silty-Clay Subgrade | -93.7130702 | DURING GRADING | 5420 | DENS | PERCENT MOISTURE CONTENT(DRY WT) | 06/10/1992 | MNDOT CONSTRUCTION | 25 | 16.144019 |  | 15.8 | 112
42026 | 11-D-1991 | 11 | 117647 | -1 | 1992_06_10 | 45.2635011 | Silty-Clay Subgrade | -93.7130702 | DURING GRADING | 5420 | DENS | DENSITY(DRY) LB/FT^3 | 06/10/1992 | MNDOT CONSTRUCTION | 25 | 113.12 |  | 15.8 | 112
40235 | 11-D-1991 | 11 | 117661 | -22 | 1991_08_21 | 45.2635233 | Silty-Clay Subgrade | -93.7129774 | DURING GRADING | 5138 | MOIS | PERCENT MOISTURE CONTENT(DRY WT) | 08/21/1991 | MNDOT CONSTRUCTION | 25 | 14.536 |  | 15.8 | 112
10819 | 11-P-1991 | 11 | 117681 | 9.8 | 1993_05_21 | 45.2634207 | Gravel Base | -93.7129912 | AFTER GRADING | SS93199 | MC | % WT. MOIST. CONTENT | 05/27/1993 | MNDOT SOILS-CEMENT |  | 3.8
40215 | 11-D-1991 | 11 | 117688 | -36 | 1991_07_15 | 45.2635085 | Silty-Clay Subgrade | -93.7128611 | DURING GRADING | 5113 | MOIS | PERCENT MOISTURE CONTENT(DRY WT) | 07/15/1991 | MNDOT CONSTRUCTION | 13 | 12.024 |  | 16.7 | 107.5
40213 | 11-D-1991 | 11 | 117700 | -26 | 1991_07_09 | 45.2634667 | Silty-Clay Subgrade | -93.7128479 | DURING GRADING | 5109 | MOIS | PERCENT MOISTURE CONTENT(DRY WT) | 07/09/1991 | MNDOT CONSTRUCTION | 13 | 11.356 |  | 16.7 | 107.5
42398 | 11-D-1991 | 11 | 117700 | 0 | 1991_06_12 | 45.2634102 | Silty-Clay Subgrade | -93.7129095 | DURING GRADING | 5126 | DENS | DENSITY(DRY) LB/FT^3 | 06/12/1991 | MNDOT CONSTRUCTION | 18 | 112.9 |  | 12.1 | 112.9
42398 | 11-D-1991 | 11 | 117700 | 0 | 1991_06_12 | 45.2634102 | Silty-Clay Subgrade | -93.7129095 | DURING GRADING | 5126 | DENS | PERCENT MOISTURE CONTENT(DRY WT) | 06/12/1991 | MNDOT CONSTRUCTION | 18 | 12.99435 |  | 12.1 | 112.9
42466 | 11-D-1991 | 11 | 117701 | -20 | 1991_07_22 | 45.263452 | Silty-Clay Subgrade | -93.712859 | DURING GRADING | 5214 | DENS | PERCENT MOISTURE CONTENT(DRY WT) | 07/22/1991 | MNDOT CONSTRUCTION | 13 | 16.82243 |  | 16.7 | 107.5
42466 | 11-D-1991 | 11 | 117701 | -20 | 1991_07_22 | 45.263452 | Silty-Clay Subgrade | -93.712859 | DURING GRADING | 5214 | DENS | DENSITY(DRY) LB/FT^3 | 07/22/1991 | MNDOT CONSTRUCTION | 13 | 107.5 |  | 16.7 | 107.5
40595 | 11-D-1991 | 11 | 117714 | -18 | 1991_07_22 | 45.2634259 | Silty-Clay Subgrade | -93.7128238 | DURING GRADING | 5118 | MOIS | PERCENT MOISTURE CONTENT(DRY WT) | 07/22/1991 | MNDOT CONSTRUCTION | 13 | 13.527 |  | 16.7 | 107.5
10173 | 11-P-1991 | 11 | 117731 | 9.8 | 1991_10_22 | 45.2633371 | Silty-Clay Subgrade | -93.7128373 | AFTER GRADING | SS91367 | MC | % WT. MOIST. CONTENT | 10/25/1991 | MNDOT SOILS-CEMENT |  | 15.9
10911 G | 11-P-1991 | 11 | 117746 | 6 | 1993_05_20 | 45.2633202 | Silty-Clay Subgrade | -93.7127822 | AFTER GRADING | SS93185 | MC | % WT. MOIST. CONTENT | 05/27/1993 | MNDOT SOILS-CEMENT |  | 14.1
10911 H | 11-P-1991 | 11 | 117746 | 6 | 1993_05_20 | 45.2633202 | Silty-Clay Subgrade | -93.7127822 | AFTER GRADING | SS93186 | MC | % WT. MOIST. CONTENT | 05/27/1993 | MNDOT SOILS-CEMENT |  | 13.9
10911 E | 11-P-1991 | 11 | 117746 | 6 | 1993_05_20 | 45.2633202 | Gravel Base | -93.7127822 | AFTER GRADING | SS93183 | MC | % WT. MOIST. CONTENT | 05/27/1993 | MNDOT SOILS-CEMENT |  | 9.5
10911 F | 11-P-1991 | 11 | 117746 | 6 | 1993_05_20 | 45.2633202 | Silty-Clay Subgrade | -93.7127822 | AFTER GRADING | SS93184 | MC | % WT. MOIST. CONTENT | 05/27/1993 | MNDOT SOILS-CEMENT |  | 15
43080 | 11-D-1991 | 11 | 117753 | -10 | 1991_09_24 | 45.2633433 | Silty-Clay Subgrade | -93.7127227 | DURING GRADING | 5271 | DENS | PERCENT MOISTURE CONTENT(DRY WT) | 09/24/1991 | MNDOT CONSTRUCTION | 13 | 15.606936 |  | 16.7 | 107.5
43080 | 11-D-1991 | 11 | 117753 | -10 | 1991_09_24 | 45.2633433 | Silty-Clay Subgrade | -93.7127227 | DURING GRADING | 5271 | DENS | DENSITY(DRY) LB/FT^3 | 09/24/1991 | MNDOT CONSTRUCTION | 13 | 108.575 |  | 16.7 | 107.5
42404 | 11-P-1991 | 11 | 117320 | 20 | 1991_06_13 | 45.2640025 | Silty-Clay Subgrade | -93.7141262 | DURING GRADING | 5133 | DENS | PERCENT MOISTURE CONTENT(DRY WT) | 06/13/1991 | MNDOT CONSTRUCTION | 26 | 17.370892 |  | 18.1 | 107.1
42404 | 11-P-1991 | 11 | 117320 | 20 | 1991_06_13 | 45.2640025 | Silty-Clay Subgrade | -93.7141262 | DURING GRADING | 5133 | DENS | DENSITY(DRY) LB/FT^3 | 06/13/1991 | MNDOT CONSTRUCTION | 26 | 109.242 |  | 18.1 | 107.1
42467 | 11-D-1991 | 11 | 117340 | -26 | 1991_07_22 | 45.264069 | Silty-Clay Subgrade | -93.7139557 | DURING GRADING | 5215 | DENS | PERCENT MOISTURE CONTENT(DRY WT) | 07/22/1991 | MNDOT CONSTRUCTION | 13 | 13.636364 |  | 16.7 | 107.5
42467 | 11-D-1991 | 11 | 117340 | -26 | 1991_07_22 | 45.264069 | Silty-Clay Subgrade | -93.7139557 | DURING GRADING | 5215 | DENS | DENSITY(DRY) LB/FT^3 | 07/22/1991 | MNDOT CONSTRUCTION | 13 | 109.65 |  | 16.7 | 107.5
10911 A | 11-D-1991 | 11 | 117346 | -6 | 1993_05_20 | 45.2640155 | Gravel Base | -93.7139846 | AFTER GRADING | SS93179 | MC | % WT. MOIST. CONTENT | 05/27/1993 | MNDOT SOILS-CEMENT |  | 8.9
10911 D | 11-D-1991 | 11 | 117346 | -6 | 1993_05_20 | 45.2640155 | Silty-Clay Subgrade | -93.7139846 | AFTER GRADING | SS93182 | MC | % WT. MOIST. CONTENT | 05/27/1993 | MNDOT SOILS-CEMENT |  | 14.1
10911 C | 11-D-1991 | 11 | 117346 | -6 | 1993_05_20 | 45.2640155 | Silty-Clay Subgrade | -93.7139846 | AFTER GRADING | SS93181 | MC | % WT. MOIST. CONTENT | 05/27/1993 | MNDOT SOILS-CEMENT |  | 13.2
10911 B | 11-D-1991 | 11 | 117346 | -6 | 1993_05_20 | 45.2640155 | Silty-Clay Subgrade | -93.7139846 | AFTER GRADING | SS93180 | MC | % WT. MOIST. CONTENT | 05/27/1993 | MNDOT SOILS-CEMENT |  | 13.1
42579 | 11-D-1991 | 11 | 117418 | -7 | 1991_10_24 | 45.2638972 | Silty-Clay Subgrade | -93.7137607 | DURING GRADING | 5367 | DENS | DENSITY(DRY) LB/FT^3 | 10/24/1991 | MNDOT CONSTRUCTION | 26 | 111.384 |  | 18.1 | 107.1
40288 | 11-D-1991 | 11 | 117418 | -7 | 1991_10_24 | 45.2638972 | Silty-Clay Subgrade | -93.7137607 | DURING GRADING | 5205 | MOIS | PERCENT MOISTURE CONTENT(DRY WT) | 10/24/1991 | MNDOT CONSTRUCTION | 26 | 13.937 |  | 18.1 | 107.1
42579 | 11-D-1991 | 11 | 117418 | -7 | 1991_10_24 | 45.2638972 | Silty-Clay Subgrade | -93.7137607 | DURING GRADING | 5367 | DENS | PERCENT MOISTURE CONTENT(DRY WT) | 10/24/1991 | MNDOT CONSTRUCTION | 26 | 13.895216 |  | 18.1 | 107.1
40612 | 11-D-1991 | 11 | 117421 | -4 | 1991_09_24 | 45.2638857 | Silty-Clay Subgrade | -93.7137585 | DURING GRADING | 5154 | MOIS | PERCENT MOISTURE CONTENT(DRY WT) | 09/24/1991 | MNDOT CONSTRUCTION | 25 | 15.642 |  | 15.8 | 112
42508 | 11-D-1991 | 11 | 117426 | -2 | 1991_09_24 | 45.263873 | Silty-Clay Subgrade | -93.7137479 | DURING GRADING | 5270 | DENS | PERCENT MOISTURE CONTENT(DRY WT) | 09/24/1991 | MNDOT CONSTRUCTION | 13 | 14.810563 |  | 16.7 | 107.5
42508 | 11-D-1991 | 11 | 117426 | -2 | 1991_09_24 | 45.263873 | Silty-Clay Subgrade | -93.7137479 | DURING GRADING | 5270 | DENS | DENSITY(DRY) LB/FT^3 | 09/24/1991 | MNDOT CONSTRUCTION | 13 | 109.65 |  | 16.7 | 107.5
40523 | 11-P-1991 | 11 | 117430 | 14 | 1991_07_25 | 45.2638315 | Silty-Clay Subgrade | -93.7137735 | DURING GRADING | 5125 | MOIS | PERCENT MOISTURE CONTENT(DRY WT) | 07/25/1991 | MNDOT CONSTRUCTION | 26 | 17.014 |  | 18.1 | 107.1
10171 | 11-D-1991 | 11 | 117431 | -9.8 | 1991_10_22 | 45.2638815 | Silty-Clay Subgrade | -93.713714 | AFTER GRADING | SS91363 | MC | % WT. MOIST. CONTENT | 10/25/1991 | MNDOT SOILS-CEMENT |  | 14.3
42606 | 11-P-1991 | 11 | 117435 | 2 | 1992_06_10 | 45.2638492 | Silty-Clay Subgrade | -93.7137297 | DURING GRADING | 5405 | DENS | DENSITY(DRY) LB/FT^3 | 06/10/1992 | MNDOT CONSTRUCTION | 33 | 118.17 |  | 13.5 | 117
42606 | 11-P-1991 | 11 | 117435 | 2 | 1992_06_10 | 45.2638492 | Silty-Clay Subgrade | -93.7137297 | DURING GRADING | 5405 | DENS | PERCENT MOISTURE CONTENT(DRY WT) | 06/10/1992 | MNDOT CONSTRUCTION | 33 | 14.285714 |  | 13.5 | 117
42462 | 11-P-1991 | 11 | 117440 | 15 | 1991_07_17 | 45.2638126 | Silty-Clay Subgrade | -93.7137451 | DURING GRADING | 5209 | DENS | PERCENT MOISTURE CONTENT(DRY WT) | 07/17/1991 | MNDOT CONSTRUCTION | 13 | 16.550117 |  | 16.7 | 107.5
42462 | 11-P-1991 | 11 | 117440 | 15 | 1991_07_17 | 45.2638126 | Silty-Clay Subgrade | -93.7137451 | DURING GRADING | 5209 | DENS | DENSITY(DRY) LB/FT^3 | 07/17/1991 | MNDOT CONSTRUCTION | 13 | 108.575 |  | 16.7 | 107.5
42785 | 11-P-1991 | 11 | 117451 | 7 | 1993_05_14 | 45.2638116 | Gravel Base | -93.7136923 | DURING GRADING | 5013 | DENS | DENSITY(DRY) LB/FT^3 | 05/14/1993 | MNDOT CONSTRUCTION | 2 | 132.7 |  | 18.1 | 109.2
42785 | 11-P-1991 | 11 | 117451 | 7 | 1993_05_14 | 45.2638116 | Gravel Base | -93.7136923 | DURING GRADING | 5013 | DENS | PERCENT MOISTURE CONTENT(DRY WT) | 05/14/1993 | MNDOT CONSTRUCTION | 2 | 6.382979 |  | 18.1 | 109.2
42488 | 11-D-1991 | 11 | 117460 | -21 | 1991_08_29 | 45.2638574 | Silty-Clay Subgrade | -93.7135983 | DURING GRADING | 5246 | DENS | DENSITY(DRY) LB/FT^3 | 08/29/1991 | MNDOT CONSTRUCTION | 31 | 104.7 |  | 19.2 | 104.7
42488 | 11-D-1991 | 11 | 117460 | -21 | 1991_08_29 | 45.2638574 | Silty-Clay Subgrade | -93.7135983 | DURING GRADING | 5246 | DENS | PERCENT MOISTURE CONTENT(DRY WT) | 08/29/1991 | MNDOT CONSTRUCTION | 31 | 13.895216 |  | 19.2 | 104.7
40433 | 11-D-1991 | 11 | 117460 | 0 | 1993_05_14 | 45.2638117 | Gravel Base | -93.713648 | DURING GRADING | 5008 | MOIS | PERCENT MOISTURE CONTENT(DRY WT) | 05/14/1993 | MNDOT CONSTRUCTION | 2 | 8.1 |  | 18.1 | 109.2
40231 | 11-D-1991 | 11 | 117465 | -28 | 1991_08_14 | 45.2638642 | Silty-Clay Subgrade | -93.7135663 | DURING GRADING | 5134 | MOIS | PERCENT MOISTURE CONTENT(DRY WT) | 08/14/1991 | MNDOT CONSTRUCTION | 25 | 16.116 |  | 15.8 | 112
10818 | 11-D-1991 | 11 | 117481 | -9.8 | 1993_05_21 | 45.2637979 | Gravel Base | -93.7135602 | AFTER GRADING | SS93200 | MC | % WT. MOIST. CONTENT | 05/27/1993 | MNDOT SOILS-CEMENT |  | 3.6
43024 | 11-P-1991 | 11 | 117488 | 5 | 1992_06_10 | 45.263754 | Silty-Clay Subgrade | -93.7135737 | DURING GRADING | 5414 | DENS | DENSITY(DRY) LB/FT^3 | 06/10/1992 | MNDOT CONSTRUCTION | 25 | 114.24 |  | 15.8 | 112
43024 | 11-P-1991 | 11 | 117488 | 5 | 1992_06_10 | 45.263754 | Silty-Clay Subgrade | -93.7135737 | DURING GRADING | 5414 | DENS | PERCENT MOISTURE CONTENT(DRY WT) | 06/10/1992 | MNDOT CONSTRUCTION | 25 | 8.813928 |  | 15.8 | 112
42604 | 11-D-1991 | 11 | 117490 | -2 | 1992_06_09 | 45.2637659 | Silty-Clay Subgrade | -93.713551 | DURING GRADING | 5400 | DENS | PERCENT MOISTURE CONTENT(DRY WT) | 06/09/1992 | MNDOT CONSTRUCTION | 61 | 12.99435 |  | 17.8 | 106
42604 | 11-D-1991 | 11 | 117490 | -2 | 1992_06_09 | 45.2637659 | Silty-Clay Subgrade | -93.713551 | DURING GRADING | 5400 | DENS | DENSITY(DRY) LB/FT^3 | 06/09/1992 | MNDOT CONSTRUCTION | 61 | 107.06 |  | 17.8 | 106
42457 | 11-D-1991 | 11 | 117500 | -15 | 1991_07_09 | 45.2637774 | Silty-Clay Subgrade | -93.7134894 | DURING GRADING | 5204 | DENS | PERCENT MOISTURE CONTENT(DRY WT) | 07/09/1991 | MNDOT CONSTRUCTION | 13 | 13.895216 |  | 16.7 | 107.5
42457 | 11-D-1991 | 11 | 117500 | -15 | 1991_07_09 | 45.2637774 | Silty-Clay Subgrade | -93.7134894 | DURING GRADING | 5204 | DENS | DENSITY(DRY) LB/FT^3 | 07/09/1991 | MNDOT CONSTRUCTION | 13 | 112.875 |  | 16.7 | 107.5
42476 | 11-D-1991 | 11 | 117530 | -35 | 1991_08_14 | 45.2637707 | Silty-Clay Subgrade | -93.7133497 | DURING GRADING | 5229 | DENS | DENSITY(DRY) LB/FT^3 | 08/14/1991 | MNDOT CONSTRUCTION | 25 | 112 |  | 15.8 | 112
42476 | 11-D-1991 | 11 | 117530 | -35 | 1991_08_14 | 45.2637707 | Silty-Clay Subgrade | -93.7133497 | DURING GRADING | 5229 | DENS | PERCENT MOISTURE CONTENT(DRY WT) | 08/14/1991 | MNDOT CONSTRUCTION | 25 | 15.473441 |  | 15.8 | 112
42906 | 11-P-1991 | 11 | 117533 | 9 | 1992_08_10 | 45.26367 | Silty-Clay Subgrade | -93.7134447 | DURING GRADING | 5024 | DENS | DENSITY(DRY) LB/FT^3 | 08/10/1992 | MNDOT CONSTRUCTION | 38 | 113.12 |  | 0 | 112
42906 | 11-P-1991 | 11 | 117533 | 9 | 1992_08_10 | 45.26367 | Silty-Clay Subgrade | -93.7134447 | DURING GRADING | 5024 | DENS | PERCENT MOISTURE CONTENT(DRY WT) | 08/10/1992 | MNDOT CONSTRUCTION | 38 | 13.765643 |  | 0 | 112
40238 | 11-D-1991 | 11 | 117537 | -18 | 1991_08_29 | 45.263722 | Silty-Clay Subgrade | -93.7133684 | DURING GRADING | 5144 | MOIS | PERCENT MOISTURE CONTENT(DRY WT) | 08/29/1991 | MNDOT CONSTRUCTION | 25 | 14.694 |  | 15.8 | 112
10403 A | 11-D-1991 | 11 | 117576 | 0 | 1991_10_21 | 45.2636177 | Silty-Clay Subgrade | -93.7132911 | tossed 2/1/08 from Maplewood Lab mezzanine. AFTER GRADING | SS92009 | PROC | MAXIMUM DENSITY (LB/FT^3) | 03/31/1992 | MNDOT SOILS-CEMENT |  | 108.5
10403 A | 11-D-1991 | 11 | 117576 | 0 | 1991_10_21 | 45.2636177 | Silty-Clay Subgrade | -93.7132911 | tossed 2/1/08 from Maplewood Lab mezzanine. AFTER GRADING | SS92009 | RVAL | R-VALUE (240 PSI) | 03/31/1992 | MNDOT SOILS-CEMENT |  | 14.8
10403 A | 11-D-1991 | 11 | 117576 | 0 | 1991_10_21 | 45.2636177 | Silty-Clay Subgrade | -93.7132911 | tossed 2/1/08 from Maplewood Lab mezzanine. AFTER GRADING | SS92009 | ATTL | % WT LIQUID LIMIT | 03/31/1992 | MNDOT SOILS-CEMENT |  | 34.3
10403 A | 11-D-1991 | 11 | 117576 | 0 | 1991_10_21 | 45.2636177 | Silty-Clay Subgrade | -93.7132911 | tossed 2/1/08 from Maplewood Lab mezzanine. AFTER GRADING | SS92009 | PROC | OPT MOIST CONT (% DRY WT) | 03/31/1992 | MNDOT SOILS-CEMENT |  | 15.3
10403 A | 11-D-1991 | 11 | 117576 | 0 | 1991_10_21 | 45.2636177 | Silty-Clay Subgrade | -93.7132911 | tossed 2/1/08 from Maplewood Lab mezzanine. AFTER GRADING | SS92009 | ATTL | % WT PLASTIC LIMIT | 03/31/1992 | MNDOT SOILS-CEMENT |  | 20.1
10403 A | 11-D-1991 | 11 | 117576 | 0 | 1991_10_21 | 45.2636177 | Silty-Clay Subgrade | -93.7132911 | tossed 2/1/08 from Maplewood Lab mezzanine. AFTER GRADING | SS92009 | CLAS | AASHTO GROUP INDEX | 03/31/1992 | MNDOT SOILS-CEMENT |  | 6.2
10403 A | 11-D-1991 | 11 | 117576 | 0 | 1991_10_21 | 45.2636177 | Silty-Clay Subgrade | -93.7132911 | tossed 2/1/08 from Maplewood Lab mezzanine. AFTER GRADING | SS92009 | CLAS | % SILT | 03/31/1992 | MNDOT SOILS-CEMENT |  | 36.3
10403 A | 11-D-1991 | 11 | 117576 | 0 | 1991_10_21 | 45.2636177 | Silty-Clay Subgrade | -93.7132911 | tossed 2/1/08 from Maplewood Lab mezzanine. AFTER GRADING | SS92009 | CLAS | % CLAY | 03/31/1992 | MNDOT SOILS-CEMENT |  | 23.8
10403 A | 11-D-1991 | 11 | 117576 | 0 | 1991_10_21 | 45.2636177 | Silty-Clay Subgrade | -93.7132911 | tossed 2/1/08 from Maplewood Lab mezzanine. AFTER GRADING | SS92009 | CLAS | TEXTURAL CLASS | 03/31/1992 | MNDOT SOILS-CEMENT |  |  | CL
10403 A | 11-D-1991 | 11 | 117576 | 0 | 1991_10_21 | 45.2636177 | Silty-Clay Subgrade | -93.7132911 | tossed 2/1/08 from Maplewood Lab mezzanine. AFTER GRADING | SS92009 | CLAS | AASHTO GROUP | 03/31/1992 | MNDOT SOILS-CEMENT |  |  | A-6
10172 C | 11-D-1991 | 11 | 117581 | 0 | 1991_10_22 | 45.2636093 | Silty-Clay Subgrade | -93.7132757 | AFTER GRADING | SS91366 | MC | % WT. MOIST. CONTENT | 10/25/1991 | MNDOT SOILS-CEMENT |  | 14.6
10172 B | 11-D-1991 | 11 | 117581 | 0 | 1991_10_22 | 45.2636093 | Silty-Clay Subgrade | -93.7132757 | AFTER GRADING | SS91365 | MC | % WT. MOIST. CONTENT | 10/25/1991 | MNDOT SOILS-CEMENT |  | 15.6
10172 A | 11-D-1991 | 11 | 117581 | 0 | 1991_10_22 | 45.2636093 | Silty-Clay Subgrade | -93.7132757 | AFTER GRADING | SS91364 | MC | % WT. MOIST. CONTENT | 10/25/1991 | MNDOT SOILS-CEMENT |  | 17.6
10089 D | 11-D-1991 | 11 | 117584 | -6 | 1991_10_22 | 45.2636173 | Silty-Clay Subgrade | -93.7132522 | AFTER GRADING | FS9110089D | DENS | DENSITY(DRY) LB/FT^3 | 10/22/1991 | MNDOT FOUNDATION LAB |  | 109.2
10089 D | 11-D-1991 | 11 | 117584 | -6 | 1991_10_22 | 45.2636173 | Silty-Clay Subgrade | -93.7132522 | AFTER GRADING | FS913291 | ATTL | % WT LIQUID LIMIT | 10/28/1991 | MNDOT SOILS-CEMENT |  | 23.7
10089 D | 11-D-1991 | 11 | 117584 | -6 | 1991_10_22 | 45.2636173 | Silty-Clay Subgrade | -93.7132522 | AFTER GRADING | FS913291 | UU | UNCONFD COMPRESSIVE STRENGTH | 10/28/1991 | MNDOT FOUNDATION LAB |  | 1980
10089 D | 11-D-1991 | 11 | 117584 | -6 | 1991_10_22 | 45.2636173 | Silty-Clay Subgrade | -93.7132522 | AFTER GRADING | FS913291 | ATTL | % WT PLASTIC LIMIT | 10/28/1991 | MNDOT SOILS-CEMENT |  | 17.9
10089 D | 11-D-1991 | 11 | 117584 | -6 | 1991_10_22 | 45.2636173 | Silty-Clay Subgrade | -93.7132522 | AFTER GRADING | FS913291 | MC | % WT. MOIST. CONTENT | 10/22/1991 | MNDOT FOUNDATION LAB |  | 17.9
10089 D | 11-D-1991 | 11 | 117584 | -6 | 1991_10_22 | 45.2636173 | Silty-Clay Subgrade | -93.7132522 | AFTER GRADING | FS9110089D | DENS | DENSITY(WET) LB/FT^3 | 10/22/1991 | MNDOT FOUNDATION LAB |  | 128.8
10089 D | 11-D-1991 | 11 | 117584 | -6 | 1991_10_22 | 45.2636173 | Silty-Clay Subgrade | -93.7132522 | AFTER GRADING | FS913291 | CLAS | TEXTURAL CLASS | 10/28/1991 | MNDOT SOILS-CEMENT |  |  | L
10089 D | 11-D-1991 | 11 | 117584 | -6 | 1991_10_22 | 45.2636173 | Silty-Clay Subgrade | -93.7132522 | AFTER GRADING | FS913291 | CLAS | AASHTO GROUP INDEX | 10/28/1991 | MNDOT SOILS-CEMENT |  | 1
10089 D | 11-D-1991 | 11 | 117584 | -6 | 1991_10_22 | 45.2636173 | Silty-Clay Subgrade | -93.7132522 | AFTER GRADING | FS913291 | CLAS | AASHTO GROUP | 10/28/1991 | MNDOT SOILS-CEMENT |  |  | A-4
10089 D | 11-D-1991 | 11 | 117584 | -6 | 1991_10_22 | 45.2636173 | Silty-Clay Subgrade | -93.7132522 | AFTER GRADING | FS913291 | CLAS | % SILT | 10/28/1991 | MNDOT SOILS-CEMENT |  | 45.9
10089 D | 11-D-1991 | 11 | 117584 | -6 | 1991_10_22 | 45.2636173 | Silty-Clay Subgrade | -93.7132522 | AFTER GRADING | FS913291 | CLAS | % CLAY | 10/28/1991 | MNDOT SOILS-CEMENT |  | 10.8
10089 B | 11-D-1991 | 11 | 117584 | -6 | 1991_10_22 | 45.2636173 | Silty-Clay Subgrade | -93.7132522 | AFTER GRADING | FS913439 | CLAS | % SILT | 11/12/1991 | MNDOT SOILS-CEMENT |  | 35.6
10089 B | 11-D-1991 | 11 | 117584 | -6 | 1991_10_22 | 45.2636173 | Silty-Clay Subgrade | -93.7132522 | AFTER GRADING | FS913439 | CLAS | % CLAY | 11/12/1991 | MNDOT SOILS-CEMENT |  | 24.1
10912 E | 12-P-1991 | 12 | 118265 | 6 | 1993_05_26 | 45.2624519 | Gravel Base | -93.7111852 | AFTER GRADING | SS93208 | MC | % WT. MOIST. CONTENT | 06/01/1993 | MNDOT SOILS-CEMENT |  | 13.5
10912 F | 12-P-1991 | 12 | 118265 | 6 | 1993_05_26 | 45.2624519 | Silty-Clay Subgrade | -93.7111852 | AFTER GRADING | SS93209 | MC | % WT. MOIST. CONTENT | 06/01/1993 | MNDOT SOILS-CEMENT |  | 16.5
10912 H | 12-P-1991 | 12 | 118265 | 6 | 1993_05_26 | 45.2624519 | Silty-Clay Subgrade | -93.7111852 | AFTER GRADING | SS93211 | MC | % WT. MOIST. CONTENT | 06/01/1993 | MNDOT SOILS-CEMENT |  | 19.8
10912 G | 12-P-1991 | 12 | 118265 | 6 | 1993_05_26 | 45.2624519 | Silty-Clay Subgrade | -93.7111852 | AFTER GRADING | SS93210 | MC | % WT. MOIST. CONTENT | 06/01/1993 | MNDOT SOILS-CEMENT |  | 18
42448 | 12-P-1991 | 12 | 118290 | 32 | 1991_07_05 | 45.2623536 | Silty-Clay Subgrade | -93.7111698 | DURING GRADING | 5190 | DENS | PERCENT MOISTURE CONTENT(DRY WT) | 07/05/1991 | MNDOT CONSTRUCTION | 4 | 16.009281 |  | 21.7 | 102
42448 | 12-P-1991 | 12 | 118290 | 32 | 1991_07_05 | 45.2623536 | Silty-Clay Subgrade | -93.7111698 | DURING GRADING | 5190 | DENS | DENSITY(DRY) LB/FT^3 | 07/05/1991 | MNDOT CONSTRUCTION | 4 | 106.08 |  | 21.7 | 102
10404 A | 12-D-1991 | 12 | 118100 | 0 | 1992_06_25 | 45.262741 | Silty-Clay Subgrade | -93.7116787 | tossed 2/1/08 from Maplewood Lab mezzanine. AFTER GRADING | SS92411 | CLAS | % SILT | 09/15/1992 | MNDOT SOILS-CEMENT |  | 38.7
10404 A | 12-D-1991 | 12 | 118100 | 0 | 1992_06_25 | 45.262741 | Silty-Clay Subgrade | -93.7116787 | tossed 2/1/08 from Maplewood Lab mezzanine. AFTER GRADING | SS92411 | CLAS | AASHTO GROUP INDEX | 09/15/1992 | MNDOT SOILS-CEMENT |  | 9.1
10404 A | 12-D-1991 | 12 | 118100 | 0 | 1992_06_25 | 45.262741 | Silty-Clay Subgrade | -93.7116787 | tossed 2/1/08 from Maplewood Lab mezzanine. AFTER GRADING | SS92411 | CLAS | % CLAY | 09/15/1992 | MNDOT SOILS-CEMENT |  | 22.5
10404 A | 12-D-1991 | 12 | 118100 | 0 | 1992_06_25 | 45.262741 | Silty-Clay Subgrade | -93.7116787 | tossed 2/1/08 from Maplewood Lab mezzanine. AFTER GRADING | SS92411 | CLAS | AASHTO GROUP | 09/15/1992 | MNDOT SOILS-CEMENT |  |  | A-6
10404 A | 12-D-1991 | 12 | 118100 | 0 | 1992_06_25 | 45.262741 | Silty-Clay Subgrade | -93.7116787 | tossed 2/1/08 from Maplewood Lab mezzanine. AFTER GRADING | SS92411 | CLAS | TEXTURAL CLASS | 09/15/1992 | MNDOT SOILS-CEMENT |  |  | CL
10404 A | 12-D-1991 | 12 | 118100 | 0 | 1992_06_25 | 45.262741 | Silty-Clay Subgrade | -93.7116787 | tossed 2/1/08 from Maplewood Lab mezzanine. AFTER GRADING | SS92411 | PROC | MAXIMUM DENSITY (LB/FT^3) | 09/15/1992 | MNDOT SOILS-CEMENT |  | 108.7
10404 A | 12-D-1991 | 12 | 118100 | 0 | 1992_06_25 | 45.262741 | Silty-Clay Subgrade | -93.7116787 | tossed 2/1/08 from Maplewood Lab mezzanine. AFTER GRADING | FS9310404A | DENS | DENSITY(DRY) @ OMC (MR) | 04/29/1993 | MNDOT FOUNDATION LAB |  | 106.6
10404 A | 12-D-1991 | 12 | 118100 | 0 | 1992_06_25 | 45.262741 | Silty-Clay Subgrade | -93.7116787 | tossed 2/1/08 from Maplewood Lab mezzanine. AFTER GRADING | FS9310404A | DENS | DENSITY(WET) @ OMC (MR) | 04/29/1993 | MNDOT FOUNDATION LAB |  | 123.7
10404 A | 12-D-1991 | 12 | 118100 | 0 | 1992_06_25 | 45.262741 | Silty-Clay Subgrade | -93.7116787 | tossed 2/1/08 from Maplewood Lab mezzanine. AFTER GRADING | FS9310404A | DENS | DENSITY(DRY) -2% OMC (MR) | 04/29/1993 | MNDOT FOUNDATION LAB |  | 104.1
10404 A | 12-D-1991 | 12 | 118100 | 0 | 1992_06_25 | 45.262741 | Silty-Clay Subgrade | -93.7116787 | tossed 2/1/08 from Maplewood Lab mezzanine. AFTER GRADING | FS9310404A | DENS | DENSITY(WET) -2% OMC (MR) | 04/29/1993 | MNDOT FOUNDATION LAB |  | 118.4
10404 A | 12-D-1991 | 12 | 118100 | 0 | 1992_06_25 | 45.262741 | Silty-Clay Subgrade | -93.7116787 | tossed 2/1/08 from Maplewood Lab mezzanine. AFTER GRADING | SS92411 | ATTL | % WT LIQUID LIMIT | 09/15/1992 | MNDOT SOILS-CEMENT |  | 37.6
10404 A | 12-D-1991 | 12 | 118100 | 0 | 1992_06_25 | 45.262741 | Silty-Clay Subgrade | -93.7116787 | tossed 2/1/08 from Maplewood Lab mezzanine. AFTER GRADING | SS92411 | ATTL | % WT PLASTIC LIMIT | 09/15/1992 | MNDOT SOILS-CEMENT |  | 18.5
10404 A | 12-D-1991 | 12 | 118100 | 0 | 1992_06_25 | 45.262741 | Silty-Clay Subgrade | -93.7116787 | tossed 2/1/08 from Maplewood Lab mezzanine. AFTER GRADING | SS92411 | PROC | OPT MOIST CONT (% DRY WT) | 09/15/1992 | MNDOT SOILS-CEMENT |  | 17.2
10404 A | 12-D-1991 | 12 | 118100 | 0 | 1992_06_25 | 45.262741 | Silty-Clay Subgrade | -93.7116787 | tossed 2/1/08 from Maplewood Lab mezzanine. AFTER GRADING | SS92411 | MC | MR MOIST. CONT. @+2% OMC | 09/25/1992 | MNDOT FOUNDATION LAB |  | 17.9
10404 A | 12-D-1991 | 12 | 118100 | 0 | 1992_06_25 | 45.262741 | Silty-Clay Subgrade | -93.7116787 | tossed 2/1/08 from Maplewood Lab mezzanine. AFTER GRADING | SS92411 | UU | UNCONF COMP STRGTH @ OMC | 09/25/1992 | MNDOT FOUNDATION LAB |  | 4400
10404 A | 12-D-1991 | 12 | 118100 | 0 | 1992_06_25 | 45.262741 | Silty-Clay Subgrade | -93.7116787 | tossed 2/1/08 from Maplewood Lab mezzanine. AFTER GRADING | SS92411 | RVAL | R-VALUE (240 PSI) | 09/15/1992 | MNDOT SOILS-CEMENT |  | 12.7
42521 | 12-P-1991 | 12 | 118101 | 12 | 1991_09_30 | 45.2627133 | Silty-Clay Subgrade | -93.711704 | DURING GRADING | 5288 | DENS | DENSITY(DRY) LB/FT^3 | 09/30/1991 | MNDOT CONSTRUCTION | 25 | 115.36 |  | 15.8 | 112
42521 | 12-P-1991 | 12 | 118101 | 12 | 1991_09_30 | 45.2627133 | Silty-Clay Subgrade | -93.711704 | DURING GRADING | 5288 | DENS | PERCENT MOISTURE CONTENT(DRY WT) | 09/30/1991 | MNDOT CONSTRUCTION | 25 | 12.612613 |  | 15.8 | 112
42905 | 12-D-1991 | 12 | 118105 | -10 | 1992_08_12 | 45.2627544 | Silty-Clay Subgrade | -93.7116396 | DURING GRADING | 5025 | DENS | DENSITY(DRY) LB/FT^3 | 08/12/1992 | MNDOT CONSTRUCTION | 38 | 114.24 |  | 0 | 112
42905 | 12-D-1991 | 12 | 118105 | -10 | 1992_08_12 | 45.2627544 | Silty-Clay Subgrade | -93.7116396 | DURING GRADING | 5025 | DENS | PERCENT MOISTURE CONTENT(DRY WT) | 08/12/1992 | MNDOT CONSTRUCTION | 38 | 14.547537 |  | 0 | 112
10024 B | 12-D-1991 | 12 | 118105 | -9.8 | 1991_10_23 | 45.2627539 | Silty-Clay Subgrade | -93.7116401 | AFTER GRADING | FS9110024B | DENS | DENSITY(WET) LB/FT^3 | 10/29/1991 | MNDOT FOUNDATION LAB |  | 133.1
10024 B | 12-D-1991 | 12 | 118105 | -9.8 | 1991_10_23 | 45.2627539 | Silty-Clay Subgrade | -93.7116401 | AFTER GRADING | FS9110024B | DENS | DENSITY(DRY) LB/FT^3 | 10/29/1991 | MNDOT FOUNDATION LAB |  | 114.1
10024 B | 12-D-1991 | 12 | 118105 | -9.8 | 1991_10_23 | 45.2627539 | Silty-Clay Subgrade | -93.7116401 | AFTER GRADING | FS913433 | CLAS | TEXTURAL CLASS | 11/12/1991 | MNDOT SOILS-CEMENT |  |  | CL
10024 B | 12-D-1991 | 12 | 118105 | -9.8 | 1991_10_23 | 45.2627539 | Silty-Clay Subgrade | -93.7116401 | AFTER GRADING | FS913433 | MC | % WT. MOIST. CONTENT | 10/29/1991 | MNDOT FOUNDATION LAB |  | 16.6
10024 B | 12-D-1991 | 12 | 118105 | -9.8 | 1991_10_23 | 45.2627539 | Silty-Clay Subgrade | -93.7116401 | AFTER GRADING | FS913433 | ATTL | % WT LIQUID LIMIT | 11/12/1991 | MNDOT SOILS-CEMENT |  | 34.2
10024 B | 12-D-1991 | 12 | 118105 | -9.8 | 1991_10_23 | 45.2627539 | Silty-Clay Subgrade | -93.7116401 | AFTER GRADING | FS913433 | UU | UNCONFD COMPRESSIVE STRENGTH | 11/08/1991 | MNDOT FOUNDATION LAB |  | 3060
10024 B | 12-D-1991 | 12 | 118105 | -9.8 | 1991_10_23 | 45.2627539 | Silty-Clay Subgrade | -93.7116401 | AFTER GRADING | FS913433 | CLAS | % SILT | 11/12/1991 | MNDOT SOILS-CEMENT |  | 37.8
10024 B | 12-D-1991 | 12 | 118105 | -9.8 | 1991_10_23 | 45.2627539 | Silty-Clay Subgrade | -93.7116401 | AFTER GRADING | FS913433 | ATTL | % WT PLASTIC LIMIT | 11/12/1991 | MNDOT SOILS-CEMENT |  | 21.1
10024 B | 12-D-1991 | 12 | 118105 | -9.8 | 1991_10_23 | 45.2627539 | Silty-Clay Subgrade | -93.7116401 | AFTER GRADING | FS913433 | CLAS | % CLAY | 11/12/1991 | MNDOT SOILS-CEMENT |  | 21.3
10024 A | 12-D-1991 | 12 | 118105 | -9.8 | 1991_10_23 | 45.2627539 | Silty-Clay Subgrade | -93.7116401 | AFTER GRADING | FS913432 | CLAS | AASHTO GROUP | 11/12/1991 | MNDOT SOILS-CEMENT |  |  | A-6
10024 A | 12-D-1991 | 12 | 118105 | -9.8 | 1991_10_23 | 45.2627539 | Silty-Clay Subgrade | -93.7116401 | AFTER GRADING | FS913432 | CLAS | % SILT | 11/12/1991 | MNDOT SOILS-CEMENT |  | 39.5
10024 A | 12-D-1991 | 12 | 118105 | -9.8 | 1991_10_23 | 45.2627539 | Silty-Clay Subgrade | -93.7116401 | AFTER GRADING | FS913432 | CLAS | % CLAY | 11/12/1991 | MNDOT SOILS-CEMENT |  | 23.1
10024 A | 12-D-1991 | 12 | 118105 | -9.8 | 1991_10_23 | 45.2627539 | Silty-Clay Subgrade | -93.7116401 | AFTER GRADING | FS913432 | UU | UNCONFD COMPRESSIVE STRENGTH | 11/08/1991 | MNDOT FOUNDATION LAB |  | 9560
10024 A | 12-D-1991 | 12 | 118105 | -9.8 | 1991_10_23 | 45.2627539 | Silty-Clay Subgrade | -93.7116401 | AFTER GRADING | FS913432 | ATTL | % WT LIQUID LIMIT | 11/12/1991 | MNDOT SOILS-CEMENT |  | 35.8
10024 A | 12-D-1991 | 12 | 118105 | -9.8 | 1991_10_23 | 45.2627539 | Silty-Clay Subgrade | -93.7116401 | AFTER GRADING | FS913432 | ATTL | % WT PLASTIC LIMIT | 11/12/1991 | MNDOT SOILS-CEMENT |  | 20.5
10024 A | 12-D-1991 | 12 | 118105 | -9.8 | 1991_10_23 | 45.2627539 | Silty-Clay Subgrade | -93.7116401 | AFTER GRADING | FS913432 | MC | % WT. MOIST. CONTENT | 10/23/1991 | MNDOT FOUNDATION LAB |  | 14.3
10024 A | 12-D-1991 | 12 | 118105 | -9.8 | 1991_10_23 | 45.2627539 | Silty-Clay Subgrade | -93.7116401 | AFTER GRADING | FS9110024A | DENS | DENSITY(WET) LB/FT^3 | 10/29/1991 | MNDOT FOUNDATION LAB |  | 135.4
10024 A | 12-D-1991 | 12 | 118105 | -9.8 | 1991_10_23 | 45.2627539 | Silty-Clay Subgrade | -93.7116401 | AFTER GRADING | FS9110024A | DENS | DENSITY(DRY) LB/FT^3 | 10/29/1991 | MNDOT FOUNDATION LAB |  | 118.5
10024 A | 12-D-1991 | 12 | 118105 | -9.8 | 1991_10_23 | 45.2627539 | Silty-Clay Subgrade | -93.7116401 | AFTER GRADING | FS913432 | CLAS | TEXTURAL CLASS | 11/12/1991 | MNDOT SOILS-CEMENT |  |  | CL
10024 A | 12-D-1991 | 12 | 118105 | -9.8 | 1991_10_23 | 45.2627539 | Silty-Clay Subgrade | -93.7116401 | AFTER GRADING | FS913432 | CLAS | AASHTO GROUP INDEX | 11/12/1991 | MNDOT SOILS-CEMENT |  | 7
10024 B | 12-D-1991 | 12 | 118105 | -9.8 | 1991_10_23 | 45.2627539 | Silty-Clay Subgrade | -93.7116401 | AFTER GRADING | FS913433 | CLAS | AASHTO GROUP | 11/12/1991 | MNDOT SOILS-CEMENT |  |  | A-6
10024 B | 12-D-1991 | 12 | 118105 | -9.8 | 1991_10_23 | 45.2627539 | Silty-Clay Subgrade | -93.7116401 | AFTER GRADING | FS913433 | CLAS | AASHTO GROUP INDEX | 11/12/1991 | MNDOT SOILS-CEMENT |  | 5
40239 | 12-P-1991 | 12 | 118129 | 11 | 1991_08_29 | 45.2626686 | Silty-Clay Subgrade | -93.7116155 | DURING GRADING | 5145 | MOIS | PERCENT MOISTURE CONTENT(DRY WT) | 08/29/1991 | MNDOT CONSTRUCTION | 25 | 15.484 |  | 15.8 | 112
40232 | 12-P-1991 | 12 | 118150 | 28 | 1991_08_14 | 45.2625965 | Silty-Clay Subgrade | -93.7115911 | DURING GRADING | 5135 | MOIS | PERCENT MOISTURE CONTENT(DRY WT) | 08/14/1991 | MNDOT CONSTRUCTION | 25 | 15.958 |  | 15.8 | 112
42490 | 12-D-1991 | 12 | 118170 | -20 | 1991_08_29 | 45.2626674 | Silty-Clay Subgrade | -93.7114159 | DURING GRADING | 5249 | DENS | PERCENT MOISTURE CONTENT(DRY WT) | 08/29/1991 | MNDOT CONSTRUCTION | 31 | 20.772947 |  | 19.2 | 104.7
42490 | 12-D-1991 | 12 | 118170 | -20 | 1991_08_29 | 45.2626674 | Silty-Clay Subgrade | -93.7114159 | DURING GRADING | 5249 | DENS | DENSITY(DRY) LB/FT^3 | 08/29/1991 | MNDOT CONSTRUCTION | 31 | 105.747 |  | 19.2 | 104.7
42576 | 12-P-1991 | 12 | 118170 | 6 | 1991_10_24 | 45.2626109 | Silty-Clay Subgrade | -93.7114775 | DURING GRADING | 5364 | DENS | PERCENT MOISTURE CONTENT(DRY WT) | 10/24/1991 | MNDOT CONSTRUCTION | 61 | 8.932462 |  | 17.8 | 106
42576 | 12-P-1991 | 12 | 118170 | 6 | 1991_10_24 | 45.2626109 | Silty-Clay Subgrade | -93.7114775 | DURING GRADING | 5364 | DENS | DENSITY(DRY) LB/FT^3 | 10/24/1991 | MNDOT CONSTRUCTION | 61 | 107.06 |  | 17.8 | 106
40289 | 12-P-1991 | 12 | 118170 | 9 | 1991_10_24 | 45.2626043 | Silty-Clay Subgrade | -93.7114846 | DURING GRADING | 5206 | MOIS | PERCENT MOISTURE CONTENT(DRY WT) | 10/24/1991 | MNDOT CONSTRUCTION | 61 | 11.748 |  | 17.8 | 106
40220 | 12-D-1991 | 12 | 118172 | -23 | 1991_07_22 | 45.2626705 | Silty-Clay Subgrade | -93.7114026 | DURING GRADING | 5119 | MOIS | PERCENT MOISTURE CONTENT(DRY WT) | 07/22/1991 | MNDOT CONSTRUCTION | 13 | 13.36 |  | 16.7 | 107.5
42608 | 12-D-1991 | 12 | 118190 | -12 | 1992_06_10 | 45.2626165 | Silty-Clay Subgrade | -93.7113733 | DURING GRADING | 5407 | DENS | DENSITY(DRY) LB/FT^3 | 06/10/1992 | MNDOT CONSTRUCTION | 19 | 108.675 |  | 19.7 | 103.5
42608 | 12-D-1991 | 12 | 118190 | -12 | 1992_06_10 | 45.2626165 | Silty-Clay Subgrade | -93.7113733 | DURING GRADING | 5407 | DENS | PERCENT MOISTURE CONTENT(DRY WT) | 06/10/1992 | MNDOT CONSTRUCTION | 19 | 16.959064 |  | 19.7 | 103.5
10821 | 12-P-1991 | 12 | 118200 | 9.8 | 1993_05_21 | 45.2625524 | Gravel Base | -93.7113942 | AFTER GRADING | SS93198 | MC | % WT. MOIST. CONTENT | 05/27/1993 | MNDOT SOILS-CEMENT |  | 4.3
42459 | 12-P-1991 | 12 | 118202 | 15 | 1991_07_16 | 45.2625378 | Silty-Clay Subgrade | -93.7114003 | DURING GRADING | 5206 | DENS | PERCENT MOISTURE CONTENT(DRY WT) | 07/16/1991 | MNDOT CONSTRUCTION | 13 | 16.009281 |  | 16.7 | 107.5
42459 | 12-P-1991 | 12 | 118202 | 15 | 1991_07_16 | 45.2625378 | Silty-Clay Subgrade | -93.7114003 | DURING GRADING | 5206 | DENS | DENSITY(DRY) LB/FT^3 | 07/16/1991 | MNDOT CONSTRUCTION | 13 | 111.8 |  | 16.7 | 107.5
42486 | 12-P-1991 | 12 | 118215 | 13 | 1991_08_22 | 45.2625204 | Silty-Clay Subgrade | -93.7113556 | DURING GRADING | 5240 | DENS | DENSITY(DRY) LB/FT^3 | 08/22/1991 | MNDOT CONSTRUCTION | 25 | 112 |  | 15.8 | 112
42486 | 12-P-1991 | 12 | 118215 | 13 | 1991_08_22 | 45.2625204 | Silty-Clay Subgrade | -93.7113556 | DURING GRADING | 5240 | DENS | PERCENT MOISTURE CONTENT(DRY WT) | 08/22/1991 | MNDOT CONSTRUCTION | 25 | 15.340254 |  | 15.8 | 112
42464 | 12-D-1991 | 12 | 118250 | -12 | 1991_07_22 | 45.2625161 | Silty-Clay Subgrade | -93.7111887 | DURING GRADING | 5212 | DENS | PERCENT MOISTURE CONTENT(DRY WT) | 07/22/1991 | MNDOT CONSTRUCTION | 13 | 14.416476 |  | 16.7 | 107.5
42464 | 12-D-1991 | 12 | 118250 | -12 | 1991_07_22 | 45.2625161 | Silty-Clay Subgrade | -93.7111887 | DURING GRADING | 5212 | DENS | DENSITY(DRY) LB/FT^3 | 07/22/1991 | MNDOT CONSTRUCTION | 13 | 109.65 |  | 16.7 | 107.5
10176 | 12-D-1991 | 12 | 118250 | -9.8 | 1992_06_25 | 45.2625114 | Silty-Clay Subgrade | -93.7111939 | AFTER GRADING | SS92245 | MC | % WT. MOIST. CONTENT | 07/07/1992 | MNDOT SOILS-CEMENT |  | 15.5
10176 A | 12-P-1991 | 12 | 118250 | 9.8 | 1991_10_22 | 45.2624688 | Silty-Clay Subgrade | -93.7112403 | AFTER GRADING | SS91368 | MC | % WT. MOIST. CONTENT | 10/25/1991 | MNDOT SOILS-CEMENT |  | 12.9
42479 | 12-P-1991 | 12 | 118250 | 24 | 1991_08_14 | 45.2624379 | Silty-Clay Subgrade | -93.711274 | DURING GRADING | 5232 | DENS | PERCENT MOISTURE CONTENT(DRY WT) | 08/14/1991 | MNDOT CONSTRUCTION | 25 | 15.473441 |  | 15.8 | 112
42479 | 12-P-1991 | 12 | 118250 | 24 | 1991_08_14 | 45.2624379 | Silty-Clay Subgrade | -93.711274 | DURING GRADING | 5232 | DENS | DENSITY(DRY) LB/FT^3 | 08/14/1991 | MNDOT CONSTRUCTION | 25 | 112 |  | 15.8 | 112
40247 | 12-D-1991 | 12 | 118262 | -6 | 1991_09_24 | 45.262483 | Silty-Clay Subgrade | -93.711166 | DURING GRADING | 5155 | MOIS | PERCENT MOISTURE CONTENT(DRY WT) | 09/24/1991 | MNDOT CONSTRUCTION | 25 | 15.958 |  | 15.8 | 112
10912 C | 12-D-1991 | 12 | 117865 | -6 | 1993_05_26 | 45.2631472 | Silty-Clay Subgrade | -93.7123876 | AFTER GRADING | SS93206 | MC | % WT. MOIST. CONTENT | 06/01/1993 | MNDOT SOILS-CEMENT |  | 14.4
10912 D | 12-D-1991 | 12 | 117865 | -6 | 1993_05_26 | 45.2631472 | Silty-Clay Subgrade | -93.7123876 | AFTER GRADING | SS93207 | MC | % WT. MOIST. CONTENT | 06/01/1993 | MNDOT SOILS-CEMENT |  | 14.2
10912 B | 12-D-1991 | 12 | 117865 | -6 | 1993_05_26 | 45.2631472 | Silty-Clay Subgrade | -93.7123876 | AFTER GRADING | SS93205 | MC | % WT. MOIST. CONTENT | 06/01/1993 | MNDOT SOILS-CEMENT |  | 15.1
10912 A | 12-D-1991 | 12 | 117865 | -6 | 1993_05_26 | 45.2631472 | Gravel Base | -93.7123876 | AFTER GRADING | SS93204 | MC | % WT. MOIST. CONTENT | 06/01/1993 | MNDOT SOILS-CEMENT |  | 10.2
42069 | 12-P-1991 | 12 | 117900 | 7 | 1993_05_14 | 45.2630604 | Gravel Base | -93.7123107 | DURING GRADING | 5011 | DENS | PERCENT MOISTURE CONTENT(DRY WT) | 05/14/1993 | MNDOT CONSTRUCTION | 2 | 6.044539 |  | 18.1 | 109.2
42069 | 12-P-1991 | 12 | 117900 | 7 | 1993_05_14 | 45.2630604 | Gravel Base | -93.7123107 | DURING GRADING | 5011 | DENS | DENSITY(DRY) LB/FT^3 | 05/14/1993 | MNDOT CONSTRUCTION | 2 | 139.335 |  | 18.1 | 109.2
42465 | 12-D-1991 | 12 | 117920 | -15 | 1991_07_22 | 45.2630748 | Silty-Clay Subgrade | -93.712197 | DURING GRADING | 5213 | DENS | PERCENT MOISTURE CONTENT(DRY WT) | 07/22/1991 | MNDOT CONSTRUCTION | 13 | 15.207373 |  | 16.7 | 107.5
42465 | 12-D-1991 | 12 | 117920 | -15 | 1991_07_22 | 45.2630748 | Silty-Clay Subgrade | -93.712197 | DURING GRADING | 5213 | DENS | DENSITY(DRY) LB/FT^3 | 07/22/1991 | MNDOT CONSTRUCTION | 13 | 109.65 |  | 16.7 | 107.5
42517 | 12-P-1991 | 12 | 117926 | 12 | 1991_09_28 | 45.263006 | Silty-Clay Subgrade | -93.7122425 | DURING GRADING | 5283 | DENS | DENSITY(DRY) LB/FT^3 | 09/28/1991 | MNDOT CONSTRUCTION | 25 | 116.48 |  | 15.8 | 112
42517 | 12-P-1991 | 12 | 117926 | 12 | 1991_09_28 | 45.263006 | Silty-Clay Subgrade | -93.7122425 | DURING GRADING | 5283 | DENS | PERCENT MOISTURE CONTENT(DRY WT) | 09/28/1991 | MNDOT CONSTRUCTION | 25 | 14.155251 |  | 15.8 | 112
42478 | 12-P-1991 | 12 | 117930 | 10 | 1991_08_14 | 45.2630037 | Silty-Clay Subgrade | -93.7122255 | DURING GRADING | 5231 | DENS | DENSITY(DRY) LB/FT^3 | 08/14/1991 | MNDOT CONSTRUCTION | 25 | 116.48 |  | 15.8 | 112
42478 | 12-P-1991 | 12 | 117930 | 10 | 1991_08_14 | 45.2630037 | Silty-Clay Subgrade | -93.7122255 | DURING GRADING | 5231 | DENS | PERCENT MOISTURE CONTENT(DRY WT) | 08/14/1991 | MNDOT CONSTRUCTION | 25 | 15.473441 |  | 15.8 | 112
42577 | 12-P-1991 | 12 | 117935 | 4 | 1991_10_24 | 45.2630084 | Silty-Clay Subgrade | -93.7121959 | DURING GRADING | 5365 | DENS | PERCENT MOISTURE CONTENT(DRY WT) | 10/24/1991 | MNDOT CONSTRUCTION | 61 | 8.577633 |  | 17.8 | 106
42577 | 12-P-1991 | 12 | 117935 | 4 | 1991_10_24 | 45.2630084 | Silty-Clay Subgrade | -93.7121959 | DURING GRADING | 5365 | DENS | DENSITY(DRY) LB/FT^3 | 10/24/1991 | MNDOT CONSTRUCTION | 61 | 107.06 |  | 17.8 | 106
10174 | 12-D-1991 | 12 | 117950 | -9.8 | 1992_06_29 | 45.2630133 | Silty-Clay Subgrade | -93.712117 | AFTER GRADING | SS92318 | MC | % WT. MOIST. CONTENT | 07/07/1992 | MNDOT SOILS-CEMENT |  | 15.9
40223 | 12-D-1991 | 12 | 117953 | -22 | 1991_07_25 | 45.2630348 | Silty-Clay Subgrade | -93.7120789 | DURING GRADING | 5123 | MOIS | PERCENT MOISTURE CONTENT(DRY WT) | 07/25/1991 | MNDOT CONSTRUCTION | 26 | 16.833 |  | 18.1 | 107.1
40266 | 12-P-1991 | 12 | 117970 | 6 | 1991_10_07 | 45.2629455 | Silty-Clay Subgrade | -93.7120929 | DURING GRADING | 5178 | MOIS | PERCENT MOISTURE CONTENT(DRY WT) | 10/07/1991 | MNDOT CONSTRUCTION | 25 | 14.378 |  | 15.8 | 112
42607 | 12-P-1991 | 12 | 117970 | 10 | 1992_06_10 | 45.2629368 | Silty-Clay Subgrade | -93.7121024 | DURING GRADING | 5406 | DENS | PERCENT MOISTURE CONTENT(DRY WT) | 06/10/1992 | MNDOT CONSTRUCTION | 25 | 16.009281 |  | 15.8 | 112
42607 | 12-P-1991 | 12 | 117970 | 10 | 1992_06_10 | 45.2629368 | Silty-Clay Subgrade | -93.7121024 | DURING GRADING | 5406 | DENS | DENSITY(DRY) LB/FT^3 | 06/10/1992 | MNDOT CONSTRUCTION | 25 | 113.12 |  | 15.8 | 112
43011 | 12-D-1991 | 12 | 117973 | -33 | 1991_08_30 | 45.2630252 | Silty-Clay Subgrade | -93.7119913 | DURING GRADING | 5248 | DENS | PERCENT MOISTURE CONTENT(DRY WT) | 08/30/1991 | MNDOT CONSTRUCTION | 31 | 16.27907 |  | 19.2 | 104.7
43011 | 12-D-1991 | 12 | 117973 | -33 | 1991_08_30 | 45.2630252 | Silty-Clay Subgrade | -93.7119913 | DURING GRADING | 5248 | DENS | DENSITY(DRY) LB/FT^3 | 08/30/1991 | MNDOT CONSTRUCTION | 31 | 105.747 |  | 19.2 | 104.7
42485 | 12-D-1991 | 12 | 118000 | -22 | 1991_08_22 | 45.2629561 | Silty-Clay Subgrade | -93.7119343 | DURING GRADING | 5239 | DENS | DENSITY(DRY) LB/FT^3 | 08/22/1991 | MNDOT CONSTRUCTION | 25 | 113.12 |  | 15.8 | 112
42485 | 12-D-1991 | 12 | 118000 | -22 | 1991_08_22 | 45.2629561 | Silty-Clay Subgrade | -93.7119343 | DURING GRADING | 5239 | DENS | PERCENT MOISTURE CONTENT(DRY WT) | 08/22/1991 | MNDOT CONSTRUCTION | 25 | 15.207373 |  | 15.8 | 112
10820 | 12-D-1991 | 12 | 118000 | -9.8 | 1993_05_21 | 45.2629296 | Gravel Base | -93.7119632 | AFTER GRADING | SS93202 | MC | % WT. MOIST. CONTENT | 05/27/1993 | MNDOT SOILS-CEMENT |  | 3.5
40432 | 12-D-1991 | 12 | 118000 | -4 | 1993_05_14 | 45.262917 | Gravel Base | -93.7119769 | DURING GRADING | 5007 | MOIS | PERCENT MOISTURE CONTENT(DRY WT) | 05/14/1993 | MNDOT CONSTRUCTION | 2 | 6.723 |  | 18.1 | 109.2
42456 | 12-P-1991 | 12 | 118000 | 20 | 1991_07_09 | 45.2628649 | Silty-Clay Subgrade | -93.7120338 | DURING GRADING | 5203 | DENS | DENSITY(DRY) LB/FT^3 | 07/09/1991 | MNDOT CONSTRUCTION | 13 | 107.5 |  | 16.7 | 107.5
42456 | 12-P-1991 | 12 | 118000 | 20 | 1991_07_09 | 45.2628649 | Silty-Clay Subgrade | -93.7120338 | DURING GRADING | 5203 | DENS | PERCENT MOISTURE CONTENT(DRY WT) | 07/09/1991 | MNDOT CONSTRUCTION | 13 | 14.416476 |  | 16.7 | 107.5
42460 | 12-P-1991 | 12 | 118013 | 25 | 1991_07_16 | 45.2628322 | Silty-Clay Subgrade | -93.7120056 | DURING GRADING | 5207 | DENS | PERCENT MOISTURE CONTENT(DRY WT) | 07/16/1991 | MNDOT CONSTRUCTION | 13 | 16.27907 |  | 16.7 | 107.5
42460 | 12-P-1991 | 12 | 118013 | 25 | 1991_07_16 | 45.2628322 | Silty-Clay Subgrade | -93.7120056 | DURING GRADING | 5207 | DENS | DENSITY(DRY) LB/FT^3 | 07/16/1991 | MNDOT CONSTRUCTION | 13 | 111.8 |  | 16.7 | 107.5
40216 | 12-D-1991 | 12 | 118045 | -30 | 1991_07_15 | 45.2628982 | Silty-Clay Subgrade | -93.7117768 | DURING GRADING | 5114 | MOIS | PERCENT MOISTURE CONTENT(DRY WT) | 07/15/1991 | MNDOT CONSTRUCTION | 13 | 11.857 |  | 16.7 | 107.5
40596 | 12-P-1991 | 12 | 118048 | 27 | 1991_08_21 | 45.2627693 | Silty-Clay Subgrade | -93.7119026 | DURING GRADING | 5139 | MOIS | PERCENT MOISTURE CONTENT(DRY WT) | 08/21/1991 | MNDOT CONSTRUCTION | 25 | 14.536 |  | 15.8 | 112
10023 B | 12-D-1991 | 12 | 118095 | -9.8 | 1991_10_23 | 45.2627707 | Silty-Clay Subgrade | -93.7116708 | AFTER GRADING | FS913431 | CLAS | TEXTURAL CLASS | 11/12/1991 | MNDOT SOILS-CEMENT |  |  | L
10023 B | 12-D-1991 | 12 | 118095 | -9.8 | 1991_10_23 | 45.2627707 | Silty-Clay Subgrade | -93.7116708 | AFTER GRADING | FS913431 | CLAS | AASHTO GROUP INDEX | 11/12/1991 | MNDOT SOILS-CEMENT |  | 3
10023 B | 12-D-1991 | 12 | 118095 | -9.8 | 1991_10_23 | 45.2627707 | Silty-Clay Subgrade | -93.7116708 | AFTER GRADING | FS913431 | CLAS | AASHTO GROUP | 11/12/1991 | MNDOT SOILS-CEMENT |  |  | A-6
10023 B | 12-D-1991 | 12 | 118095 | -9.8 | 1991_10_23 | 45.2627707 | Silty-Clay Subgrade | -93.7116708 | AFTER GRADING | FS913431 | CLAS | % SILT | 11/12/1991 | MNDOT SOILS-CEMENT |  | 36.9
10023 B | 12-D-1991 | 12 | 118095 | -9.8 | 1991_10_23 | 45.2627707 | Silty-Clay Subgrade | -93.7116708 | AFTER GRADING | FS913431 | CLAS | % CLAY | 11/12/1991 | MNDOT SOILS-CEMENT |  | 17
10023 B | 12-D-1991 | 12 | 118095 | -9.8 | 1991_10_23 | 45.2627707 | Silty-Clay Subgrade | -93.7116708 | AFTER GRADING | FS913431 | UU | UNCONFD COMPRESSIVE STRENGTH | 11/08/1991 | MNDOT FOUNDATION LAB |  | 5440
10023 B | 12-D-1991 | 12 | 118095 | -9.8 | 1991_10_23 | 45.2627707 | Silty-Clay Subgrade | -93.7116708 | AFTER GRADING | FS913431 | SPGS | SPECIFIC GRAVITY OF SOIL | 11/12/1991 | MNDOT SOILS-CEMENT |  | 2.63
10023 B | 12-D-1991 | 12 | 118095 | -9.8 | 1991_10_23 | 45.2627707 | Silty-Clay Subgrade | -93.7116708 | AFTER GRADING | FS9110023B | DENS | DENSITY(WET) LB/FT^3 | 10/29/1991 | MNDOT FOUNDATION LAB |  | 135.9
10023 B | 12-D-1991 | 12 | 118095 | -9.8 | 1991_10_23 | 45.2627707 | Silty-Clay Subgrade | -93.7116708 | AFTER GRADING | FS9110023B | DENS | DENSITY(DRY) LB/FT^3 | 10/29/1991 | MNDOT FOUNDATION LAB |  | 119
10023 B | 12-D-1991 | 12 | 118095 | -9.8 | 1991_10_23 | 45.2627707 | Silty-Clay Subgrade | -93.7116708 | AFTER GRADING | FS913431 | MC | % WT. MOIST. CONTENT | 10/23/1991 | MNDOT FOUNDATION LAB |  | 13.9
10023 B | 12-D-1991 | 12 | 118095 | -9.8 | 1991_10_23 | 45.2627707 | Silty-Clay Subgrade | -93.7116708 | AFTER GRADING | FS913431 | ORGC | % WT ORGANIC CONTENT | 11/12/1991 | MNDOT SOILS-CEMENT |  | 2
10023 B | 12-D-1991 | 12 | 118095 | -9.8 | 1991_10_23 | 45.2627707 | Silty-Clay Subgrade | -93.7116708 | AFTER GRADING | FS913431 | ATTL | % WT PLASTIC LIMIT | 11/12/1991 | MNDOT SOILS-CEMENT |  | 20.1
10023 B | 12-D-1991 | 12 | 118095 | -9.8 | 1991_10_23 | 45.2627707 | Silty-Clay Subgrade | -93.7116708 | AFTER GRADING | FS913431 | ATTL | % WT LIQUID LIMIT | 11/12/1991 | MNDOT SOILS-CEMENT |  | 31.4
10023 A | 12-D-1991 | 12 | 118100 | -9.8 | 1991_10_23 | 45.2627623 | Silty-Clay Subgrade | -93.7116555 | AFTER GRADING | FS913833 | CLAS | % SILT | 12/17/1991 | MNDOT SOILS-CEMENT |  | 39.1
10023 A | 12-D-1991 | 12 | 118100 | -9.8 | 1991_10_23 | 45.2627623 | Silty-Clay Subgrade | -93.7116555 | AFTER GRADING | FS913833 | CLAS | % CLAY | 12/17/1991 | MNDOT SOILS-CEMENT |  | 22.4
10023 A | 12-D-1991 | 12 | 118100 | -9.8 | 1991_10_23 | 45.2627623 | Silty-Clay Subgrade | -93.7116555 | AFTER GRADING | FS913833 | MC | % WT. MOIST. CONTENT | 10/23/1991 | MNDOT FOUNDATION LAB |  | 13
10023 A | 12-D-1991 | 12 | 118100 | -9.8 | 1991_10_23 | 45.2627623 | Silty-Clay Subgrade | -93.7116555 | AFTER GRADING | FS913833 | ATTL | % WT PLASTIC LIMIT | 12/17/1991 | MNDOT SOILS-CEMENT |  | 20.1
10023 A | 12-D-1991 | 12 | 118100 | -9.8 | 1991_10_23 | 45.2627623 | Silty-Clay Subgrade | -93.7116555 | AFTER GRADING | FS913833 | ATTL | % WT LIQUID LIMIT | 12/17/1991 | MNDOT SOILS-CEMENT |  | 35.3
42009 | 12-D-1991 | 12 | 118100 | -5 | 1993_05_14 | 45.2627519 | Gravel Base | -93.7116668 | DURING GRADING | 5010 | DENS | PERCENT MOISTURE CONTENT(DRY WT) | 05/14/1993 | MNDOT CONSTRUCTION | 2 | 6.382979 |  | 18.1 | 109.2
42009 | 12-D-1991 | 12 | 118100 | -5 | 1993_05_14 | 45.2627519 | Gravel Base | -93.7116668 | DURING GRADING | 5010 | DENS | DENSITY(DRY) LB/FT^3 | 05/14/1993 | MNDOT CONSTRUCTION | 2 | 138.008 |  | 18.1 | 109.2
10404 A | 12-D-1991 | 12 | 118100 | 0 | 1992_06_25 | 45.262741 | Silty-Clay Subgrade | -93.7116787 | tossed 2/1/08 from Maplewood Lab mezzanine. AFTER GRADING | FS9310404A | DENS | DENSITY(WET) +2% OMC (MR) | 04/29/1993 | MNDOT FOUNDATION LAB |  | 127
10404 A | 12-D-1991 | 12 | 118100 | 0 | 1992_06_25 | 45.262741 | Silty-Clay Subgrade | -93.7116787 | tossed 2/1/08 from Maplewood Lab mezzanine. AFTER GRADING | SS92411 | UU | UNCONF COMP STRGTH @ +2% OMC | 09/25/1992 | MNDOT FOUNDATION LAB |  | 3880
10404 A | 12-D-1991 | 12 | 118100 | 0 | 1992_06_25 | 45.262741 | Silty-Clay Subgrade | -93.7116787 | tossed 2/1/08 from Maplewood Lab mezzanine. AFTER GRADING | SS92411 | UU | UNCONF COMP STRGTH @ -2% OMC | 09/25/1992 | MNDOT FOUNDATION LAB |  | 5780
10404 A | 12-D-1991 | 12 | 118100 | 0 | 1992_06_25 | 45.262741 | Silty-Clay Subgrade | -93.7116787 | tossed 2/1/08 from Maplewood Lab mezzanine. AFTER GRADING | FS9310404A | DENS | DENSITY(DRY) +2% OMC (MR) | 04/29/1993 | MNDOT FOUNDATION LAB |  | 107.7
10940 A | 12-D-1991 | 12 | 118100 | 0 | 1992_06_25 | 45.262741 | Silty-Clay Subgrade | -93.7116787 | AFTER GRADING | SS92241 | MC | % WT. MOIST. CONTENT | 07/07/1992 | MNDOT SOILS-CEMENT |  | 17.5
10940 B | 12-D-1991 | 12 | 118100 | 0 | 1992_06_25 | 45.262741 | Silty-Clay Subgrade | -93.7116787 | AFTER GRADING | SS92242 | MC | % WT. MOIST. CONTENT | 07/07/1992 | MNDOT SOILS-CEMENT |  | 17.5
10940 C | 12-D-1991 | 12 | 118100 | 0 | 1992_06_25 | 45.262741 | Silty-Clay Subgrade | -93.7116787 | AFTER GRADING | SS92243 | MC | % WT. MOIST. CONTENT | 07/07/1992 | MNDOT SOILS-CEMENT |  | 16.5
10940 D | 12-D-1991 | 12 | 118100 | 0 | 1992_06_25 | 45.262741 | Silty-Clay Subgrade | -93.7116787 | AFTER GRADING | SS92244 | MC | % WT. MOIST. CONTENT | 07/07/1992 | MNDOT SOILS-CEMENT |  | 14.8
10175 A | 12-D-1991 | 12 | 118100 | 0 | 1992_06_25 | 45.262741 | Silty-Clay Subgrade | -93.7116787 | AFTER GRADING | SS92238 | MC | % WT. MOIST. CONTENT | 07/07/1992 | MNDOT SOILS-CEMENT |  | 15.9
10175 B | 12-D-1991 | 12 | 118100 | 0 | 1992_06_25 | 45.262741 | Silty-Clay Subgrade | -93.7116787 | AFTER GRADING | SS92239 | MC | % WT. MOIST. CONTENT | 07/07/1992 | MNDOT SOILS-CEMENT |  | 14.3
10175 C | 12-D-1991 | 12 | 118100 | 0 | 1992_06_25 | 45.262741 | Silty-Clay Subgrade | -93.7116787 | AFTER GRADING | SS92240 | MC | % WT. MOIST. CONTENT | 07/07/1992 | MNDOT SOILS-CEMENT |  | 15
10404 A | 12-D-1991 | 12 | 118100 | 0 | 1992_06_25 | 45.262741 | Silty-Clay Subgrade | -93.7116787 | tossed 2/1/08 from Maplewood Lab mezzanine. AFTER GRADING | SS92411 | MC | MR MOIST. CONT. @ OMC | 09/25/1992 | MNDOT FOUNDATION LAB |  | 16
10404 A | 12-D-1991 | 12 | 118100 | 0 | 1992_06_25 | 45.262741 | Silty-Clay Subgrade | -93.7116787 | tossed 2/1/08 from Maplewood Lab mezzanine. AFTER GRADING | SS92411 | MC | MR MOIST. CONT. @-2% OMC | 09/25/1992 | MNDOT FOUNDATION LAB |  | 13.7
42450 | 13-P-1991 | 13 | 118815 | 23 | 1991_07_06 | 45.2614948 | Silty-Clay Subgrade | -93.7095331 | DURING GRADING | 5192 | DENS | PERCENT MOISTURE CONTENT(DRY WT) | 07/06/1991 | MNDOT CONSTRUCTION | 13 | 14.942529 |  | 16.7 | 107.5
42450 | 13-P-1991 | 13 | 118815 | 23 | 1991_07_06 | 45.2614948 | Silty-Clay Subgrade | -93.7095331 | DURING GRADING | 5192 | DENS | DENSITY(DRY) LB/FT^3 | 07/06/1991 | MNDOT CONSTRUCTION | 13 | 109.65 |  | 16.7 | 107.5
42455 | 13-P-1991 | 13 | 118815 | 24 | 1991_07_08 | 45.2614926 | Silty-Clay Subgrade | -93.7095355 | DURING GRADING | 5201 | DENS | PERCENT MOISTURE CONTENT(DRY WT) | 07/08/1991 | MNDOT CONSTRUCTION | 13 | 12.612613 |  | 16.7 | 107.5
42455 | 13-P-1991 | 13 | 118815 | 24 | 1991_07_08 | 45.2614926 | Silty-Clay Subgrade | -93.7095355 | DURING GRADING | 5201 | DENS | DENSITY(DRY) LB/FT^3 | 07/08/1991 | MNDOT CONSTRUCTION | 13 | 107.5 |  | 16.7 | 107.5
10405 C | 13-D-1991 | 13 | 118610 | 0 | 1991_10_22 | 45.2618878 | Silty-Clay Subgrade | -93.7101094 | tossed 2/1/08 from Maplewood Lab mezzanine. AFTER GRADING | SS92087 | MC | MR MOIST. CONT. @ OMC | 06/22/1992 | MNDOT FOUNDATION LAB |  | 15.9
10405 C | 13-D-1991 | 13 | 118610 | 0 | 1991_10_22 | 45.2618878 | Silty-Clay Subgrade | -93.7101094 | tossed 2/1/08 from Maplewood Lab mezzanine. AFTER GRADING | FS9310405C | DENS | DENSITY(DRY) +2% OMC (MR) | 10/07/1993 | MNDOT FOUNDATION LAB |  | 103
42409 | 13-P-1991 | 13 | 118613 | 12 | 1991_06_17 | 45.2618567 | Silty-Clay Subgrade | -93.7101286 | DURING GRADING | 5139 | DENS | DENSITY(DRY) LB/FT^3 | 06/17/1991 | MNDOT CONSTRUCTION | 9 | 108 |  | 18 | 108
42409 | 13-P-1991 | 13 | 118613 | 12 | 1991_06_17 | 45.2618567 | Silty-Clay Subgrade | -93.7101286 | DURING GRADING | 5139 | DENS | PERCENT MOISTURE CONTENT(DRY WT) | 06/17/1991 | MNDOT CONSTRUCTION | 9 | 17.924528 |  | 18 | 108
42443 | 13-P-1991 | 13 | 118613 | 20 | 1991_07_02 | 45.2618393 | Silty-Clay Subgrade | -93.7101475 | DURING GRADING | 5184 | DENS | DENSITY(DRY) LB/FT^3 | 07/02/1991 | MNDOT CONSTRUCTION | 13 | 111.8 |  | 16.7 | 107.5
42443 | 13-P-1991 | 13 | 118613 | 20 | 1991_07_02 | 45.2618393 | Silty-Clay Subgrade | -93.7101475 | DURING GRADING | 5184 | DENS | PERCENT MOISTURE CONTENT(DRY WT) | 07/02/1991 | MNDOT CONSTRUCTION | 13 | 14.678899 |  | 16.7 | 107.5
10025 B | 13-D-1991 | 13 | 118615 | -9.8 | 1991_10_23 | 45.2619007 | Silty-Clay Subgrade | -93.7100708 | AFTER GRADING | FS945003 | CLAS | AASHTO GROUP | 06/03/1994 | MNDOT SOILS-CEMENT |  |  | A-6
10025 A | 13-D-1991 | 13 | 118615 | -9.8 | 1991_10_23 | 45.2619007 | Silty-Clay Subgrade | -93.7100708 | AFTER GRADING | FS9110025A | DENS | DENSITY(WET) LB/FT^3 | 10/29/1991 | MNDOT FOUNDATION LAB |  | 136.1
10025 A | 13-D-1991 | 13 | 118615 | -9.8 | 1991_10_23 | 45.2619007 | Silty-Clay Subgrade | -93.7100708 | AFTER GRADING | FS913434 | CLAS | % CLAY | 11/12/1991 | MNDOT SOILS-CEMENT |  | 26.9
10025 A | 13-D-1991 | 13 | 118615 | -9.8 | 1991_10_23 | 45.2619007 | Silty-Clay Subgrade | -93.7100708 | AFTER GRADING | FS913434 | CLAS | % SILT | 11/12/1991 | MNDOT SOILS-CEMENT |  | 37.6
10025 A | 13-D-1991 | 13 | 118615 | -9.8 | 1991_10_23 | 45.2619007 | Silty-Clay Subgrade | -93.7100708 | AFTER GRADING | FS913434 | CLAS | AASHTO GROUP | 11/12/1991 | MNDOT SOILS-CEMENT |  |  | A-7-6
10025 A | 13-D-1991 | 13 | 118615 | -9.8 | 1991_10_23 | 45.2619007 | Silty-Clay Subgrade | -93.7100708 | AFTER GRADING | FS913434 | CLAS | AASHTO GROUP INDEX | 11/12/1991 | MNDOT SOILS-CEMENT |  | 11
10025 A | 13-D-1991 | 13 | 118615 | -9.8 | 1991_10_23 | 45.2619007 | Silty-Clay Subgrade | -93.7100708 | AFTER GRADING | FS913434 | CLAS | TEXTURAL CLASS | 11/12/1991 | MNDOT SOILS-CEMENT |  |  | CL
10025 A | 13-D-1991 | 13 | 118615 | -9.8 | 1991_10_23 | 45.2619007 | Silty-Clay Subgrade | -93.7100708 | AFTER GRADING | FS913434 | ATTL | % WT LIQUID LIMIT | 11/12/1991 | MNDOT SOILS-CEMENT |  | 41
10025 A | 13-D-1991 | 13 | 118615 | -9.8 | 1991_10_23 | 45.2619007 | Silty-Clay Subgrade | -93.7100708 | AFTER GRADING | FS913434 | UU | UNCONFD COMPRESSIVE STRENGTH | 11/04/1991 | MNDOT FOUNDATION LAB |  | 2060
10025 A | 13-D-1991 | 13 | 118615 | -9.8 | 1991_10_23 | 45.2619007 | Silty-Clay Subgrade | -93.7100708 | AFTER GRADING | FS913434 | ATTL | % WT PLASTIC LIMIT | 11/12/1991 | MNDOT SOILS-CEMENT |  | 20.6
10025 A | 13-D-1991 | 13 | 118615 | -9.8 | 1991_10_23 | 45.2619007 | Silty-Clay Subgrade | -93.7100708 | AFTER GRADING | FS913434 | MC | % WT. MOIST. CONTENT | 10/23/1991 | MNDOT FOUNDATION LAB |  | 19.6
10025 A | 13-D-1991 | 13 | 118615 | -9.8 | 1991_10_23 | 45.2619007 | Silty-Clay Subgrade | -93.7100708 | AFTER GRADING | FS9110025A | DENS | DENSITY(DRY) LB/FT^3 | 10/29/1991 | MNDOT FOUNDATION LAB |  | 113.8
10025 B | 13-D-1991 | 13 | 118615 | -9.8 | 1991_10_23 | 45.2619007 | Silty-Clay Subgrade | -93.7100708 | AFTER GRADING | FS945003 | CLAS | TEXTURAL CLASS | 06/03/1994 | MNDOT SOILS-CEMENT |  |  | L
10025 B | 13-D-1991 | 13 | 118615 | -9.8 | 1991_10_23 | 45.2619007 | Silty-Clay Subgrade | -93.7100708 | AFTER GRADING | FS9410025B | DENS | DENSITY(DRY) LB/FT^3 | 06/03/1994 | MNDOT FOUNDATION LAB |  | 111.6
10025 B | 13-D-1991 | 13 | 118615 | -9.8 | 1991_10_23 | 45.2619007 | Silty-Clay Subgrade | -93.7100708 | AFTER GRADING | FS945003 | MC | % WT. MOIST. CONTENT | 07/31/1994 | MNDOT FOUNDATION LAB |  | 18.1
10025 B | 13-D-1991 | 13 | 118615 | -9.8 | 1991_10_23 | 45.2619007 | Silty-Clay Subgrade | -93.7100708 | AFTER GRADING | FS945003 | CLAS | % CLAY | 06/03/1994 | MNDOT SOILS-CEMENT |  | 12.1
10025 B | 13-D-1991 | 13 | 118615 | -9.8 | 1991_10_23 | 45.2619007 | Silty-Clay Subgrade | -93.7100708 | AFTER GRADING | FS945003 | CLAS | AASHTO GROUP INDEX | 06/03/1994 | MNDOT SOILS-CEMENT |  | 4
10025 B | 13-D-1991 | 13 | 118615 | -9.8 | 1991_10_23 | 45.2619007 | Silty-Clay Subgrade | -93.7100708 | AFTER GRADING | FS945003 | ATTL | % WT PLASTIC LIMIT | 07/31/1994 | MNDOT SOILS-CEMENT |  | 18.8
10025 B | 13-D-1991 | 13 | 118615 | -9.8 | 1991_10_23 | 45.2619007 | Silty-Clay Subgrade | -93.7100708 | AFTER GRADING | FS945003 | CLAS | % SILT | 06/03/1994 | MNDOT SOILS-CEMENT |  | 45.9
10025 B | 13-D-1991 | 13 | 118615 | -9.8 | 1991_10_23 | 45.2619007 | Silty-Clay Subgrade | -93.7100708 | AFTER GRADING | FS9410025B | DENS | DENSITY(WET) LB/FT^3 | 06/03/1994 | MNDOT FOUNDATION LAB |  | 131.8
10025 B | 13-D-1991 | 13 | 118615 | -9.8 | 1991_10_23 | 45.2619007 | Silty-Clay Subgrade | -93.7100708 | AFTER GRADING | FS945003 | ATTL | % WT LIQUID LIMIT | 07/31/1994 | MNDOT SOILS-CEMENT |  | 30
10178 B | 13-D-1991 | 13 | 118615 | 0 | 1991_10_22 | 45.2618794 | Silty-Clay Subgrade | -93.710094 | AFTER GRADING | SS91371 | MC | % WT. MOIST. CONTENT | 10/25/1991 | MNDOT SOILS-CEMENT |  | 19.6
10178 C | 13-D-1991 | 13 | 118615 | 0 | 1991_10_22 | 45.2618794 | Silty-Clay Subgrade | -93.710094 | AFTER GRADING | SS91372 | MC | % WT. MOIST. CONTENT | 10/25/1991 | MNDOT SOILS-CEMENT |  | 29.9
10178 A | 13-D-1991 | 13 | 118615 | 0 | 1991_10_22 | 45.2618794 | Silty-Clay Subgrade | -93.710094 | AFTER GRADING | SS91370 | MC | % WT. MOIST. CONTENT | 10/25/1991 | MNDOT SOILS-CEMENT |  | 16.5
40552 | 13-D-1991 | 13 | 118634 | -23 | 1991_07_09 | 45.2618976 | Silty-Clay Subgrade | -93.7099811 | DURING GRADING | 5108 | MOIS | PERCENT MOISTURE CONTENT(DRY WT) | 07/09/1991 | MNDOT CONSTRUCTION | 13 | 11.69 |  | 16.7 | 107.5
42362 | 13-P-1991 | 13 | 118671 | 13 | 1991_06_03 | 45.2617575 | Silty-Clay Subgrade | -93.7099525 | DURING GRADING | 5081 | DENS | PERCENT MOISTURE CONTENT(DRY WT) | 06/03/1991 | MNDOT CONSTRUCTION | 13 | 16.27907 |  | 16.7 | 107.5
42362 | 13-P-1991 | 13 | 118671 | 13 | 1991_06_03 | 45.2617575 | Silty-Clay Subgrade | -93.7099525 | DURING GRADING | 5081 | DENS | DENSITY(DRY) LB/FT^3 | 06/03/1991 | MNDOT CONSTRUCTION | 13 | 109.65 |  | 16.7 | 107.5
42423 | 13-D-1991 | 13 | 118684 | -10 | 1991_06_25 | 45.2617857 | Silty-Clay Subgrade | -93.709858 | DURING GRADING | 5157 | DENS | PERCENT MOISTURE CONTENT(DRY WT) | 06/25/1991 | MNDOT CONSTRUCTION | 6 | 13.765643 |  | 17.7 | 107.5
42423 | 13-D-1991 | 13 | 118684 | -10 | 1991_06_25 | 45.2617857 | Silty-Clay Subgrade | -93.709858 | DURING GRADING | 5157 | DENS | DENSITY(DRY) LB/FT^3 | 06/25/1991 | MNDOT CONSTRUCTION | 6 | 109.65 |  | 17.7 | 107.5
43099 | 13-D-1991 | 13 | 118700 | 0 | 1992_08_12 | 45.2617372 | Silty-Clay Subgrade | -93.7098325 | DURING GRADING | 5026 | DENS | DENSITY(DRY) LB/FT^3 | 08/12/1992 | MNDOT CONSTRUCTION | 38 | 116.48 |  | 0 | 112
43099 | 13-D-1991 | 13 | 118700 | 0 | 1992_08_12 | 45.2617372 | Silty-Clay Subgrade | -93.7098325 | DURING GRADING | 5026 | DENS | PERCENT MOISTURE CONTENT(DRY WT) | 08/12/1992 | MNDOT CONSTRUCTION | 38 | 12.612613 |  | 0 | 112
40199 | 13-P-1991 | 13 | 118704 | 11 | 1991_06_28 | 45.2617066 | Silty-Clay Subgrade | -93.7098462 | DURING GRADING | 5091 | MOIS | PERCENT MOISTURE CONTENT(DRY WT) | 06/28/1991 | MNDOT CONSTRUCTION | 26 | 18.462 |  | 18.1 | 107.1
42782 | 13-D-1991 | 13 | 118705 | -6 | 1993_05_14 | 45.2617419 | Gravel Base | -93.7098029 | DURING GRADING | 5008 | DENS | PERCENT MOISTURE CONTENT(DRY WT) | 05/14/1993 | MNDOT CONSTRUCTION | 2 | 7.296137 |  | 18.1 | 109.2
42782 | 13-D-1991 | 13 | 118705 | -6 | 1993_05_14 | 45.2617419 | Gravel Base | -93.7098029 | DURING GRADING | 5008 | DENS | DENSITY(DRY) LB/FT^3 | 05/14/1993 | MNDOT CONSTRUCTION | 2 | 138.008 |  | 18.1 | 109.2
42379 | 13-D-1991 | 13 | 118714 | -6 | 1991_06_07 | 45.2617268 | Silty-Clay Subgrade | -93.7097752 | DURING GRADING | 5104 | DENS | DENSITY(DRY) LB/FT^3 | 06/07/1991 | MNDOT CONSTRUCTION | 4 | 103.02 |  | 21.7 | 102
42379 | 13-D-1991 | 13 | 118714 | -6 | 1991_06_07 | 45.2617268 | Silty-Clay Subgrade | -93.7097752 | DURING GRADING | 5104 | DENS | PERCENT MOISTURE CONTENT(DRY WT) | 06/07/1991 | MNDOT CONSTRUCTION | 4 | 19.331742 |  | 21.7 | 102
10823 | 13-P-1991 | 13 | 118715 | 9.8 | 1993_05_21 | 45.2616908 | Gravel Base | -93.7098095 | AFTER GRADING | SS93197 | MC | % WT. MOIST. CONTENT | 05/27/1993 | MNDOT SOILS-CEMENT |  | 4.5
42444 | 13-P-1991 | 13 | 118731 | 42 | 1991_07_02 | 45.2615941 | Silty-Clay Subgrade | -93.7098366 | DURING GRADING | 5185 | DENS | PERCENT MOISTURE CONTENT(DRY WT) | 07/02/1991 | MNDOT CONSTRUCTION | 13 | 15.340254 |  | 16.7 | 107.5
42444 | 13-P-1991 | 13 | 118731 | 42 | 1991_07_02 | 45.2615941 | Silty-Clay Subgrade | -93.7098366 | DURING GRADING | 5185 | DENS | DENSITY(DRY) LB/FT^3 | 07/02/1991 | MNDOT CONSTRUCTION | 13 | 112.875 |  | 16.7 | 107.5
43074 | 13-D-1991 | 13 | 118749 | -16 | 1991_06_12 | 45.26169 | Silty-Clay Subgrade | -93.7096438 | DURING GRADING | 5124 | DENS | DENSITY(DRY) LB/FT^3 | 06/12/1991 | MNDOT CONSTRUCTION | 9 | 110.16 |  | 18 | 108
43074 | 13-D-1991 | 13 | 118749 | -16 | 1991_06_12 | 45.26169 | Silty-Clay Subgrade | -93.7096438 | DURING GRADING | 5124 | DENS | PERCENT MOISTURE CONTENT(DRY WT) | 06/12/1991 | MNDOT CONSTRUCTION | 9 | 17.924528 |  | 18 | 108
42367 | 13-P-1991 | 13 | 118754 | 9 | 1991_06_05 | 45.2616273 | Silty-Clay Subgrade | -93.7096876 | DURING GRADING | 5088 | DENS | PERCENT MOISTURE CONTENT(DRY WT) | 06/05/1991 | MNDOT CONSTRUCTION | 25 | 16.009281 |  | 15.8 | 112
42367 | 13-P-1991 | 13 | 118754 | 9 | 1991_06_05 | 45.2616273 | Silty-Clay Subgrade | -93.7096876 | DURING GRADING | 5088 | DENS | DENSITY(DRY) LB/FT^3 | 06/05/1991 | MNDOT CONSTRUCTION | 25 | 113.12 |  | 15.8 | 112
10179 | 13-P-1991 | 13 | 118765 | 9.8 | 1991_10_22 | 45.2616071 | Silty-Clay Subgrade | -93.7096557 | AFTER GRADING | SS91373 | MC | % WT. MOIST. CONTENT | 10/25/1991 | MNDOT SOILS-CEMENT |  | 13.6
10941 D | 13-P-1991 | 13 | 118775 | 6 | 1992_06_10 | 45.2615987 | Silty-Clay Subgrade | -93.7096159 | AFTER GRADING | SS92136 | MC | % WT. MOIST. CONTENT | 06/22/1992 | MNDOT SOILS-CEMENT |  | 18.4
10941 B | 13-P-1991 | 13 | 118775 | 6 | 1992_06_10 | 45.2615987 | Silty-Clay Subgrade | -93.7096159 | AFTER GRADING | SS92134 | MC | % WT. MOIST. CONTENT | 06/22/1992 | MNDOT SOILS-CEMENT |  | 17
10941 C | 13-P-1991 | 13 | 118775 | 6 | 1992_06_10 | 45.2615987 | Silty-Clay Subgrade | -93.7096159 | AFTER GRADING | SS92135 | MC | % WT. MOIST. CONTENT | 06/22/1992 | MNDOT SOILS-CEMENT |  | 15.1
10941 A | 13-P-1991 | 13 | 118775 | 6 | 1992_06_10 | 45.2615987 | Silty-Clay Subgrade | -93.7096159 | AFTER GRADING | SS92133 | MC | % WT. MOIST. CONTENT | 06/22/1992 | MNDOT SOILS-CEMENT |  | 13.5
10913 G | 13-D-1991 | 13 | 118780 | -6 | 1993_05_20 | 45.2616164 | Silty-Clay Subgrade | -93.7095721 | AFTER GRADING | SS93189 | MC | % WT. MOIST. CONTENT | 05/27/1993 | MNDOT SOILS-CEMENT |  | 13.9
10913 E | 13-D-1991 | 13 | 118780 | -6 | 1993_05_20 | 45.2616164 | Gravel Base | -93.7095721 | AFTER GRADING | SS93187 | MC | % WT. MOIST. CONTENT | 05/27/1993 | MNDOT SOILS-CEMENT |  | 11.2
10913 F | 13-D-1991 | 13 | 118780 | -6 | 1993_05_20 | 45.2616164 | Silty-Clay Subgrade | -93.7095721 | AFTER GRADING | SS93188 | MC | % WT. MOIST. CONTENT | 05/27/1993 | MNDOT SOILS-CEMENT |  | 12.9
42449 | 13-P-1991 | 13 | 118790 | 40 | 1991_07_06 | 45.2614997 | Silty-Clay Subgrade | -93.7096503 | DURING GRADING | 5191 | DENS | PERCENT MOISTURE CONTENT(DRY WT) | 07/06/1991 | MNDOT CONSTRUCTION | 13 | 13.636364 |  | 16.7 | 107.5
42449 | 13-P-1991 | 13 | 118790 | 40 | 1991_07_06 | 45.2614997 | Silty-Clay Subgrade | -93.7096503 | DURING GRADING | 5191 | DENS | DENSITY(DRY) LB/FT^3 | 07/06/1991 | MNDOT CONSTRUCTION | 13 | 109.65 |  | 16.7 | 107.5
42410 | 13-D-1991 | 13 | 118810 | -2 | 1991_06_17 | 45.2615575 | Silty-Clay Subgrade | -93.7094893 | DURING GRADING | 5140 | DENS | PERCENT MOISTURE CONTENT(DRY WT) | 06/17/1991 | MNDOT CONSTRUCTION | 25 | 14.678899 |  | 15.8 | 112
42410 | 13-D-1991 | 13 | 118810 | -2 | 1991_06_17 | 45.2615575 | Silty-Clay Subgrade | -93.7094893 | DURING GRADING | 5140 | DENS | DENSITY(DRY) LB/FT^3 | 06/17/1991 | MNDOT CONSTRUCTION | 25 | 115.36 |  | 15.8 | 112
40211 | 13-P-1991 | 13 | 118812 | 40 | 1991_07_06 | 45.2614629 | Silty-Clay Subgrade | -93.7095826 | DURING GRADING | 5105 | MOIS | PERCENT MOISTURE CONTENT(DRY WT) | 07/06/1991 | MNDOT CONSTRUCTION | 13 | 15.197 |  | 16.7 | 107.5
42363 | 13-D-1991 | 13 | 118814 | -6 | 1991_06_03 | 45.2615595 | Silty-Clay Subgrade | -93.7094675 | DURING GRADING | 5082 | DENS | PERCENT MOISTURE CONTENT(DRY WT) | 06/03/1991 | MNDOT CONSTRUCTION | 13 | 16.686114 |  | 16.7 | 107.5
42363 | 13-D-1991 | 13 | 118814 | -6 | 1991_06_03 | 45.2615595 | Silty-Clay Subgrade | -93.7094675 | DURING GRADING | 5082 | DENS | DENSITY(DRY) LB/FT^3 | 06/03/1991 | MNDOT CONSTRUCTION | 13 | 110.725 |  | 16.7 | 107.5
10177 | 13-D-1991 | 13 | 118365 | -9.8 | 1991_10_22 | 45.262319 | Silty-Clay Subgrade | -93.71084 | AFTER GRADING | SS91369 | MC | % WT. MOIST. CONTENT | 10/25/1991 | MNDOT SOILS-CEMENT |  | 16.5
10913 C | 13-D-1991 | 13 | 118380 | -6 | 1993_05_21 | 45.2622856 | Silty-Clay Subgrade | -93.7108029 | AFTER GRADING | SS93195 | MC | % WT. MOIST. CONTENT | 05/27/1993 | MNDOT SOILS-CEMENT |  | 15
10913 D | 13-D-1991 | 13 | 118380 | -6 | 1993_05_21 | 45.2622856 | Silty-Clay Subgrade | -93.7108029 | AFTER GRADING | SS93196 | MC | % WT. MOIST. CONTENT | 05/27/1993 | MNDOT SOILS-CEMENT |  | 15.4
10913 B | 13-D-1991 | 13 | 118380 | -6 | 1993_05_21 | 45.2622856 | Silty-Clay Subgrade | -93.7108029 | AFTER GRADING | SS93194 | MC | % WT. MOIST. CONTENT | 05/27/1993 | MNDOT SOILS-CEMENT |  | 17.4
10913 A | 13-D-1991 | 13 | 118380 | -6 | 1993_05_21 | 45.2622856 | Gravel Base | -93.7108029 | AFTER GRADING | SS93193 | MC | % WT. MOIST. CONTENT | 05/27/1993 | MNDOT SOILS-CEMENT |  | 11
42397 | 13-P-1991 | 13 | 118391 | 16 | 1991_06_12 | 45.2622194 | Silty-Clay Subgrade | -93.7108212 | DURING GRADING | 5125 | DENS | DENSITY(DRY) LB/FT^3 | 06/12/1991 | MNDOT CONSTRUCTION | 4 | 102 |  | 21.7 | 102
42397 | 13-P-1991 | 13 | 118391 | 16 | 1991_06_12 | 45.2622194 | Silty-Clay Subgrade | -93.7108212 | DURING GRADING | 5125 | DENS | PERCENT MOISTURE CONTENT(DRY WT) | 06/12/1991 | MNDOT CONSTRUCTION | 4 | 20.192308 |  | 21.7 | 102
40169 | 13-P-1991 | 13 | 118409 | 5 | 1991_05_14 | 45.2622132 | Silty-Clay Subgrade | -93.7107397 | DURING GRADING | 5052 | MOIS | PERCENT MOISTURE CONTENT(DRY WT) | 05/14/1991 | MNDOT CONSTRUCTION | 11 | 18.69 |  | 21 | 98.6
42998 | 13-D-1991 | 13 | 118421 | -3 | 1991_06_05 | 45.2622105 | Silty-Clay Subgrade | -93.7106838 | DURING GRADING | 5087 | DENS | DENSITY(DRY) LB/FT^3 | 06/05/1991 | MNDOT CONSTRUCTION | 25 | 113.12 |  | 15.8 | 112
42998 | 13-D-1991 | 13 | 118421 | -3 | 1991_06_05 | 45.2622105 | Silty-Clay Subgrade | -93.7106838 | DURING GRADING | 5087 | DENS | PERCENT MOISTURE CONTENT(DRY WT) | 06/05/1991 | MNDOT CONSTRUCTION | 25 | 17.78563 |  | 15.8 | 112
40225 | 13-D-1991 | 13 | 118441 | -4 | 1991_07_26 | 45.2621792 | Silty-Clay Subgrade | -93.7106199 | DURING GRADING | 5126 | MOIS | PERCENT MOISTURE CONTENT(DRY WT) | 07/26/1991 | MNDOT CONSTRUCTION | 10 | 13.485 |  | 14.5 | 112.2
42783 | 13-P-1991 | 13 | 118450 | 4 | 1993_05_14 | 45.2621468 | Gravel Base | -93.7106112 | DURING GRADING | 5009 | DENS | DENSITY(DRY) LB/FT^3 | 05/14/1993 | MNDOT CONSTRUCTION | 2 | 138.008 |  | 18.1 | 109.2
42783 | 13-P-1991 | 13 | 118450 | 4 | 1993_05_14 | 45.2621468 | Gravel Base | -93.7106112 | DURING GRADING | 5009 | DENS | PERCENT MOISTURE CONTENT(DRY WT) | 05/14/1993 | MNDOT CONSTRUCTION | 2 | 6.951872 |  | 18.1 | 109.2
40431 | 13-P-1991 | 13 | 118510 | 9 | 1993_05_14 | 45.2620355 | Gravel Base | -93.7104384 | DURING GRADING | 5006 | MOIS | PERCENT MOISTURE CONTENT(DRY WT) | 05/14/1993 | MNDOT CONSTRUCTION | 2 | 6.156 |  | 18.1 | 109.2
40190 | 13-D-1991 | 13 | 118512 | -11 | 1991_06_24 | 45.2620756 | Silty-Clay Subgrade | -93.7103849 | DURING GRADING | 5079 | MOIS | PERCENT MOISTURE CONTENT(DRY WT) | 06/24/1991 | MNDOT CONSTRUCTION | 26 | 16.471 |  | 18.1 | 107.1
10822 | 13-D-1991 | 13 | 118515 | -9.8 | 1993_05_21 | 45.262068 | Gravel Base | -93.7103785 | AFTER GRADING | SS93201 | MC | % WT. MOIST. CONTENT | 05/27/1993 | MNDOT SOILS-CEMENT |  | 4.6
42422 | 13-D-1991 | 13 | 118526 | -10 | 1991_06_25 | 45.26205 | Silty-Clay Subgrade | -93.7103442 | DURING GRADING | 5156 | DENS | PERCENT MOISTURE CONTENT(DRY WT) | 06/25/1991 | MNDOT CONSTRUCTION | 26 | 17.096019 |  | 18.1 | 107.1
42422 | 13-D-1991 | 13 | 118526 | -10 | 1991_06_25 | 45.26205 | Silty-Clay Subgrade | -93.7103442 | DURING GRADING | 5156 | DENS | DENSITY(DRY) LB/FT^3 | 06/25/1991 | MNDOT CONSTRUCTION | 26 | 109.242 |  | 18.1 | 107.1
42378 | 13-P-1991 | 13 | 118564 | 15 | 1991_06_07 | 45.2619321 | Silty-Clay Subgrade | -93.7102865 | DURING GRADING | 5103 | DENS | DENSITY(DRY) LB/FT^3 | 06/07/1991 | MNDOT CONSTRUCTION | 11 | 103.53 |  | 21 | 98.6
42378 | 13-P-1991 | 13 | 118564 | 15 | 1991_06_07 | 45.2619321 | Silty-Clay Subgrade | -93.7102865 | DURING GRADING | 5103 | DENS | PERCENT MOISTURE CONTENT(DRY WT) | 06/07/1991 | MNDOT CONSTRUCTION | 11 | 18.483412 |  | 21 | 98.6
40207 | 13-D-1991 | 13 | 118578 | -13 | 1991_07_03 | 45.2619696 | Silty-Clay Subgrade | -93.7101771 | DURING GRADING | 5100 | MOIS | PERCENT MOISTURE CONTENT(DRY WT) | 07/03/1991 | MNDOT CONSTRUCTION | 26 | 16.652 |  | 18.1 | 107.1
40179 | 13-D-1991 | 13 | 118596 | 0 | 1991_06_12 | 45.2619112 | Silty-Clay Subgrade | -93.7101525 | DURING GRADING | 5066 | MOIS | PERCENT MOISTURE CONTENT(DRY WT) | 06/12/1991 | MNDOT CONSTRUCTION | 25 | 10.744 |  | 15.8 | 112
10405 C | 13-D-1991 | 13 | 118610 | 0 | 1991_10_22 | 45.2618878 | Silty-Clay Subgrade | -93.7101094 | tossed 2/1/08 from Maplewood Lab mezzanine. AFTER GRADING | SS92087 | UU | UNCONF COMP STRGTH @ OMC | 06/22/1992 | MNDOT FOUNDATION LAB |  | 5110
10405 C | 13-D-1991 | 13 | 118610 | 0 | 1991_10_22 | 45.2618878 | Silty-Clay Subgrade | -93.7101094 | tossed 2/1/08 from Maplewood Lab mezzanine. AFTER GRADING | SS92087 | UU | UNCONF COMP STRGTH @ +2% OMC | 06/22/1992 | MNDOT FOUNDATION LAB |  | 4960
10405 C | 13-D-1991 | 13 | 118610 | 0 | 1991_10_22 | 45.2618878 | Silty-Clay Subgrade | -93.7101094 | tossed 2/1/08 from Maplewood Lab mezzanine. AFTER GRADING | SS92087 | UU | UNCONF COMP STRGTH @ -2% OMC | 06/22/1992 | MNDOT FOUNDATION LAB |  | 6340
10405 C | 13-D-1991 | 13 | 118610 | 0 | 1991_10_22 | 45.2618878 | Silty-Clay Subgrade | -93.7101094 | tossed 2/1/08 from Maplewood Lab mezzanine. AFTER GRADING | SS92087 | CLAS | AASHTO GROUP INDEX | 06/19/1992 | MNDOT SOILS-CEMENT |  | 8.5
10405 C | 13-D-1991 | 13 | 118610 | 0 | 1991_10_22 | 45.2618878 | Silty-Clay Subgrade | -93.7101094 | tossed 2/1/08 from Maplewood Lab mezzanine. AFTER GRADING | SS92087 | CLAS | TEXTURAL CLASS | 06/19/1992 | MNDOT SOILS-CEMENT |  |  | CL
10405 C | 13-D-1991 | 13 | 118610 | 0 | 1991_10_22 | 45.2618878 | Silty-Clay Subgrade | -93.7101094 | tossed 2/1/08 from Maplewood Lab mezzanine. AFTER GRADING | FS9310405C | DENS | DENSITY(WET) @ OMC (MR) | 10/07/1993 | MNDOT FOUNDATION LAB |  | 116.2
10405 C | 13-D-1991 | 13 | 118610 | 0 | 1991_10_22 | 45.2618878 | Silty-Clay Subgrade | -93.7101094 | tossed 2/1/08 from Maplewood Lab mezzanine. AFTER GRADING | FS9310405C | DENS | DENSITY(DRY) -2% OMC (MR) | 10/07/1993 | MNDOT FOUNDATION LAB |  | 101.7
10405 C | 13-D-1991 | 13 | 118610 | 0 | 1991_10_22 | 45.2618878 | Silty-Clay Subgrade | -93.7101094 | tossed 2/1/08 from Maplewood Lab mezzanine. AFTER GRADING | FS9310405C | DENS | DENSITY(WET) -2% OMC (MR) | 10/07/1993 | MNDOT FOUNDATION LAB |  | 115.2
10405 C | 13-D-1991 | 13 | 118610 | 0 | 1991_10_22 | 45.2618878 | Silty-Clay Subgrade | -93.7101094 | tossed 2/1/08 from Maplewood Lab mezzanine. AFTER GRADING | FS9310405C | DENS | DENSITY(DRY) @ OMC (MR) | 10/07/1993 | MNDOT FOUNDATION LAB |  | 100
10405 C | 13-D-1991 | 13 | 118610 | 0 | 1991_10_22 | 45.2618878 | Silty-Clay Subgrade | -93.7101094 | tossed 2/1/08 from Maplewood Lab mezzanine. AFTER GRADING | SS92087 | CLAS | % CLAY | 06/19/1992 | MNDOT SOILS-CEMENT |  | 23.2
10405 C | 13-D-1991 | 13 | 118610 | 0 | 1991_10_22 | 45.2618878 | Silty-Clay Subgrade | -93.7101094 | tossed 2/1/08 from Maplewood Lab mezzanine. AFTER GRADING | SS92087 | CLAS | AASHTO GROUP | 06/19/1992 | MNDOT SOILS-CEMENT |  |  | A-6
10405 C | 13-D-1991 | 13 | 118610 | 0 | 1991_10_22 | 45.2618878 | Silty-Clay Subgrade | -93.7101094 | tossed 2/1/08 from Maplewood Lab mezzanine. AFTER GRADING | SS92087 | RVAL | R-VALUE (240 PSI) | 06/17/1992 | MNDOT SOILS-CEMENT |  | 13.2
10405 C | 13-D-1991 | 13 | 118610 | 0 | 1991_10_22 | 45.2618878 | Silty-Clay Subgrade | -93.7101094 | tossed 2/1/08 from Maplewood Lab mezzanine. AFTER GRADING | SS92087 | MC | MR MOIST. CONT. @-2% OMC | 06/22/1992 | MNDOT FOUNDATION LAB |  | 13.3
10405 C | 13-D-1991 | 13 | 118610 | 0 | 1991_10_22 | 45.2618878 | Silty-Clay Subgrade | -93.7101094 | tossed 2/1/08 from Maplewood Lab mezzanine. AFTER GRADING | SS92087 | ATTL | % WT LIQUID LIMIT | 06/17/1992 | MNDOT SOILS-CEMENT |  | 37.8
10405 C | 13-D-1991 | 13 | 118610 | 0 | 1991_10_22 | 45.2618878 | Silty-Clay Subgrade | -93.7101094 | tossed 2/1/08 from Maplewood Lab mezzanine. AFTER GRADING | SS92087 | ATTL | % WT PLASTIC LIMIT | 06/17/1992 | MNDOT SOILS-CEMENT |  | 21
10405 C | 13-D-1991 | 13 | 118610 | 0 | 1991_10_22 | 45.2618878 | Silty-Clay Subgrade | -93.7101094 | tossed 2/1/08 from Maplewood Lab mezzanine. AFTER GRADING | SS92087 | CLAS | % SILT | 06/19/1992 | MNDOT SOILS-CEMENT |  | 39.4
10405 C | 13-D-1991 | 13 | 118610 | 0 | 1991_10_22 | 45.2618878 | Silty-Clay Subgrade | -93.7101094 | tossed 2/1/08 from Maplewood Lab mezzanine. AFTER GRADING | SS92087 | PROC | MAXIMUM DENSITY (LB/FT^3) | 06/17/1992 | MNDOT SOILS-CEMENT |  | 102.8
10405 C | 13-D-1991 | 13 | 118610 | 0 | 1991_10_22 | 45.2618878 | Silty-Clay Subgrade | -93.7101094 | tossed 2/1/08 from Maplewood Lab mezzanine. AFTER GRADING | SS92087 | PROC | OPT MOIST CONT (% DRY WT) | 06/17/1992 | MNDOT SOILS-CEMENT |  | 19.7
10405 C | 13-D-1991 | 13 | 118610 | 0 | 1991_10_22 | 45.2618878 | Silty-Clay Subgrade | -93.7101094 | tossed 2/1/08 from Maplewood Lab mezzanine. AFTER GRADING | FS9310405C | DENS | DENSITY(WET) +2% OMC (MR) | 10/07/1993 | MNDOT FOUNDATION LAB |  | 122
10405 A | 13-D-1991 | 13 | 118610 | 0 | 1991_10_22 | 45.2618878 | Silty-Clay Subgrade | -93.7101094 | tossed 2/1/08 from Maplewood Lab mezzanine. AFTER GRADING | SS92010 | MC | MR MOIST. CONT. @+2% OMC | 04/02/1992 | MNDOT FOUNDATION LAB |  | 17.4
10405 A | 13-D-1991 | 13 | 118610 | 0 | 1991_10_22 | 45.2618878 | Silty-Clay Subgrade | -93.7101094 | tossed 2/1/08 from Maplewood Lab mezzanine. AFTER GRADING | SS92010 | MC | MR MOIST. CONT. @-2% OMC | 04/02/1992 | MNDOT FOUNDATION LAB |  | 13.4
10405 A | 13-D-1991 | 13 | 118610 | 0 | 1991_10_22 | 45.2618878 | Silty-Clay Subgrade | -93.7101094 | tossed 2/1/08 from Maplewood Lab mezzanine. AFTER GRADING | SS92010 | PROC | OPT MOIST CONT (% DRY WT) | 03/31/1992 | MNDOT SOILS-CEMENT |  | 16
10405 A | 13-D-1991 | 13 | 118610 | 0 | 1991_10_22 | 45.2618878 | Silty-Clay Subgrade | -93.7101094 | tossed 2/1/08 from Maplewood Lab mezzanine. AFTER GRADING | SS92010 | UU | UNCONF COMP STRGTH @ OMC | 04/02/1992 | MNDOT FOUNDATION LAB |  | 5484
10405 A | 13-D-1991 | 13 | 118610 | 0 | 1991_10_22 | 45.2618878 | Silty-Clay Subgrade | -93.7101094 | tossed 2/1/08 from Maplewood Lab mezzanine. AFTER GRADING | SS92010 | PROC | MAXIMUM DENSITY (LB/FT^3) | 03/31/1992 | MNDOT SOILS-CEMENT |  | 110
10405 A | 13-D-1991 | 13 | 118610 | 0 | 1991_10_22 | 45.2618878 | Silty-Clay Subgrade | -93.7101094 | tossed 2/1/08 from Maplewood Lab mezzanine. AFTER GRADING | SS92010 | RVAL | R-VALUE (240 PSI) | 03/31/1992 | MNDOT SOILS-CEMENT |  | 13.6
10405 A | 13-D-1991 | 13 | 118610 | 0 | 1991_10_22 | 45.2618878 | Silty-Clay Subgrade | -93.7101094 | tossed 2/1/08 from Maplewood Lab mezzanine. AFTER GRADING | FS9310405A | DENS | DENSITY(DRY) @ OMC (MR) | 03/02/1993 | MNDOT FOUNDATION LAB |  | 103.7
10405 A | 13-D-1991 | 13 | 118610 | 0 | 1991_10_22 | 45.2618878 | Silty-Clay Subgrade | -93.7101094 | tossed 2/1/08 from Maplewood Lab mezzanine. AFTER GRADING | FS9310405A | DENS | DENSITY(WET) @ OMC (MR) | 03/02/1993 | MNDOT FOUNDATION LAB |  | 119.9
10405 A | 13-D-1991 | 13 | 118610 | 0 | 1991_10_22 | 45.2618878 | Silty-Clay Subgrade | -93.7101094 | tossed 2/1/08 from Maplewood Lab mezzanine. AFTER GRADING | FS9310405A | DENS | DENSITY(WET) +2% OMC (MR) | 03/02/1993 | MNDOT FOUNDATION LAB |  | 126.8
10405 A | 13-D-1991 | 13 | 118610 | 0 | 1991_10_22 | 45.2618878 | Silty-Clay Subgrade | -93.7101094 | tossed 2/1/08 from Maplewood Lab mezzanine. AFTER GRADING | FS9310405A | DENS | DENSITY(DRY) -2% OMC (MR) | 03/02/1993 | MNDOT FOUNDATION LAB |  | 105.1
10405 A | 13-D-1991 | 13 | 118610 | 0 | 1991_10_22 | 45.2618878 | Silty-Clay Subgrade | -93.7101094 | tossed 2/1/08 from Maplewood Lab mezzanine. AFTER GRADING | FS9310405A | DENS | DENSITY(WET) -2% OMC (MR) | 03/02/1993 | MNDOT FOUNDATION LAB |  | 119.2
10405 A | 13-D-1991 | 13 | 118610 | 0 | 1991_10_22 | 45.2618878 | Silty-Clay Subgrade | -93.7101094 | tossed 2/1/08 from Maplewood Lab mezzanine. AFTER GRADING | FS9310405A | DENS | DENSITY(DRY) +2% OMC (MR) | 03/02/1993 | MNDOT FOUNDATION LAB |  | 108
10405 A | 13-D-1991 | 13 | 118610 | 0 | 1991_10_22 | 45.2618878 | Silty-Clay Subgrade | -93.7101094 | tossed 2/1/08 from Maplewood Lab mezzanine. AFTER GRADING | SS92010 | ATTL | % WT PLASTIC LIMIT | 03/31/1992 | MNDOT SOILS-CEMENT |  | 17.7
10405 A | 13-D-1991 | 13 | 118610 | 0 | 1991_10_22 | 45.2618878 | Silty-Clay Subgrade | -93.7101094 | tossed 2/1/08 from Maplewood Lab mezzanine. AFTER GRADING | SS92010 | UU | UNCONF COMP STRGTH @ -2% OMC | 04/02/1992 | MNDOT FOUNDATION LAB |  | 5920
10405 A | 13-D-1991 | 13 | 118610 | 0 | 1991_10_22 | 45.2618878 | Silty-Clay Subgrade | -93.7101094 | tossed 2/1/08 from Maplewood Lab mezzanine. AFTER GRADING | SS92010 | UU | UNCONF COMP STRGTH @ +2% OMC | 04/02/1992 | MNDOT FOUNDATION LAB |  | 3920
10405 A | 13-D-1991 | 13 | 118610 | 0 | 1991_10_22 | 45.2618878 | Silty-Clay Subgrade | -93.7101094 | tossed 2/1/08 from Maplewood Lab mezzanine. AFTER GRADING | SS92010 | CLAS | % SILT | 03/31/1992 | MNDOT SOILS-CEMENT |  | 31.7
10405 A | 13-D-1991 | 13 | 118610 | 0 | 1991_10_22 | 45.2618878 | Silty-Clay Subgrade | -93.7101094 | tossed 2/1/08 from Maplewood Lab mezzanine. AFTER GRADING | SS92010 | CLAS | % CLAY | 03/31/1992 | MNDOT SOILS-CEMENT |  | 25.3
10405 A | 13-D-1991 | 13 | 118610 | 0 | 1991_10_22 | 45.2618878 | Silty-Clay Subgrade | -93.7101094 | tossed 2/1/08 from Maplewood Lab mezzanine. AFTER GRADING | SS92010 | CLAS | TEXTURAL CLASS | 03/31/1992 | MNDOT SOILS-CEMENT |  |  | CL
10405 A | 13-D-1991 | 13 | 118610 | 0 | 1991_10_22 | 45.2618878 | Silty-Clay Subgrade | -93.7101094 | tossed 2/1/08 from Maplewood Lab mezzanine. AFTER GRADING | SS92010 | CLAS | AASHTO GROUP | 03/31/1992 | MNDOT SOILS-CEMENT |  |  | A-6
10405 A | 13-D-1991 | 13 | 118610 | 0 | 1991_10_22 | 45.2618878 | Silty-Clay Subgrade | -93.7101094 | tossed 2/1/08 from Maplewood Lab mezzanine. AFTER GRADING | SS92010 | CLAS | AASHTO GROUP INDEX | 03/31/1992 | MNDOT SOILS-CEMENT |  | 7.9
10405 A | 13-D-1991 | 13 | 118610 | 0 | 1991_10_22 | 45.2618878 | Silty-Clay Subgrade | -93.7101094 | tossed 2/1/08 from Maplewood Lab mezzanine. AFTER GRADING | SS92010 | MC | MR MOIST. CONT. @ OMC | 04/02/1992 | MNDOT FOUNDATION LAB |  | 15.6
10405 A | 13-D-1991 | 13 | 118610 | 0 | 1991_10_22 | 45.2618878 | Silty-Clay Subgrade | -93.7101094 | tossed 2/1/08 from Maplewood Lab mezzanine. AFTER GRADING | SS92010 | ATTL | % WT LIQUID LIMIT | 03/31/1992 | MNDOT SOILS-CEMENT |  | 36.9
10405 C | 13-D-1991 | 13 | 118610 | 0 | 1991_10_22 | 45.2618878 | Silty-Clay Subgrade | -93.7101094 | tossed 2/1/08 from Maplewood Lab mezzanine. AFTER GRADING | SS92087 | MC | MR MOIST. CONT. @+2% OMC | 06/22/1992 | MNDOT FOUNDATION LAB |  | 17.6
1401SL005 | 14-D-1991 | 14 | 119290 | -9.75 | 2001_09_11 | 45.2607712 | Clay Subgrade | -93.707994 | Gradation, Proctor, Atterberg Testing, Etc.. FORENSIC | SS01218 | CLAS | TEXTURAL CLASS | 11/01/2001 | MNDOT SOILS-CEMENT |  |  | CL
1401SL005 | 14-D-1991 | 14 | 119290 | -9.75 | 2001_09_11 | 45.2607712 | Clay Subgrade | -93.707994 | Gradation, Proctor, Atterberg Testing, Etc.. FORENSIC | SS01218 | CLAS | AASHTO GROUP | 11/01/2001 | MNDOT SOILS-CEMENT |  |  | A-6
1401SL005 | 14-D-1991 | 14 | 119290 | -9.75 | 2001_09_11 | 45.2607712 | Clay Subgrade | -93.707994 | Gradation, Proctor, Atterberg Testing, Etc.. FORENSIC | SS01218 | ATTL | PLASTICITY INDEX | 11/01/2001 | MNDOT SOILS-CEMENT |  | 15.4
1401SL005 | 14-D-1991 | 14 | 119290 | -9.75 | 2001_09_11 | 45.2607712 | Clay Subgrade | -93.707994 | Gradation, Proctor, Atterberg Testing, Etc.. FORENSIC | SS01218 | PROC | OPT MOIST CONT (% DRY WT) | 11/01/2001 | MNDOT SOILS-CEMENT |  | 15.8
1401SL005 | 14-D-1991 | 14 | 119290 | -9.75 | 2001_09_11 | 45.2607712 | Clay Subgrade | -93.707994 | Gradation, Proctor, Atterberg Testing, Etc.. FORENSIC | SS01218 | CLAS | AASHTO GROUP INDEX | 11/01/2001 | MNDOT SOILS-CEMENT |  | 7.8
1401SL005 | 14-D-1991 | 14 | 119290 | -9.75 | 2001_09_11 | 45.2607712 | Clay Subgrade | -93.707994 | Gradation, Proctor, Atterberg Testing, Etc.. FORENSIC | SS01218 | ATTL | PLASTIC LIMIT | 11/01/2001 | MNDOT SOILS-CEMENT |  | 21.8
1401SL005 | 14-D-1991 | 14 | 119290 | -9.75 | 2001_09_11 | 45.2607712 | Clay Subgrade | -93.707994 | Gradation, Proctor, Atterberg Testing, Etc.. FORENSIC | SS01218 | ATTL | WT LIQUID LIMIT | 11/01/2001 | MNDOT SOILS-CEMENT |  | 37.2
1401SL005 | 14-D-1991 | 14 | 119290 | -9.75 | 2001_09_11 | 45.2607712 | Clay Subgrade | -93.707994 | Gradation, Proctor, Atterberg Testing, Etc.. FORENSIC | SS01218 | PROC | MAXIMUM DENSITY (LB/FT^3) | 11/01/2001 | MNDOT SOILS-CEMENT |  | 109.8
1401SL001 | 14-D-1991 | 14 | 119290 | -9.75 | 2001_09_11 | 45.2607712 | Clay Subgrade | -93.707994 | Moisture Content. FORENSIC | SS01206 | MC | % WT. MOIST. CONTENT | 09/11/2001 | MNDOT SOILS-CEMENT |  | 13.9
1401SL006 | 14-D-1991 | 14 | 119290 | -6.75 | 2001_09_11 | 45.2607647 | Clay Subgrade | -93.7080011 | Gradation, Proctor, Atterberg Testing, Etc.. FORENSIC | SS01220 | CLAS | TEXTURAL CLASS | 11/06/2001 | MNDOT SOILS-CEMENT |  |  | L
1401SL006 | 14-D-1991 | 14 | 119290 | -6.75 | 2001_09_11 | 45.2607647 | Clay Subgrade | -93.7080011 | Gradation, Proctor, Atterberg Testing, Etc.. FORENSIC | SS01220 | CLAS | AASHTO GROUP | 11/06/2001 | MNDOT SOILS-CEMENT |  |  | A-6
1401SL006 | 14-D-1991 | 14 | 119290 | -6.75 | 2001_09_11 | 45.2607647 | Clay Subgrade | -93.7080011 | Gradation, Proctor, Atterberg Testing, Etc.. FORENSIC | SS01220 | CLAS | AASHTO GROUP INDEX | 11/06/2001 | MNDOT SOILS-CEMENT |  | 4.5
1401SL006 | 14-D-1991 | 14 | 119290 | -6.75 | 2001_09_11 | 45.2607647 | Clay Subgrade | -93.7080011 | Gradation, Proctor, Atterberg Testing, Etc.. FORENSIC | SS01220 | PROC | OPT MOIST CONT (% DRY WT) | 11/06/2001 | MNDOT SOILS-CEMENT |  | 13.3
1401SL006 | 14-D-1991 | 14 | 119290 | -6.75 | 2001_09_11 | 45.2607647 | Clay Subgrade | -93.7080011 | Gradation, Proctor, Atterberg Testing, Etc.. FORENSIC | SS01220 | PROC | MAXIMUM DENSITY (LB/FT^3) | 11/06/2001 | MNDOT SOILS-CEMENT |  | 113.7
1401SL006 | 14-D-1991 | 14 | 119290 | -6.75 | 2001_09_11 | 45.2607647 | Clay Subgrade | -93.7080011 | Gradation, Proctor, Atterberg Testing, Etc.. FORENSIC | SS01220 | ATTL | WT LIQUID LIMIT | 11/06/2001 | MNDOT SOILS-CEMENT |  | 31.3
1401SL006 | 14-D-1991 | 14 | 119290 | -6.75 | 2001_09_11 | 45.2607647 | Clay Subgrade | -93.7080011 | Gradation, Proctor, Atterberg Testing, Etc.. FORENSIC | SS01220 | CLAS | % CLAY | 11/06/2001 | MNDOT SOILS-CEMENT |  | 16.3
1401SL006 | 14-D-1991 | 14 | 119290 | -6.75 | 2001_09_11 | 45.2607647 | Clay Subgrade | -93.7080011 | Gradation, Proctor, Atterberg Testing, Etc.. FORENSIC | SS01220 | CLAS | % SILT | 11/06/2001 | MNDOT SOILS-CEMENT |  | 38.7
1401SL006 | 14-D-1991 | 14 | 119290 | -6.75 | 2001_09_11 | 45.2607647 | Clay Subgrade | -93.7080011 | Gradation, Proctor, Atterberg Testing, Etc.. FORENSIC | SS01220 | ATTL | PLASTICITY INDEX | 11/06/2001 | MNDOT SOILS-CEMENT |  | 13.5
1401SL006 | 14-D-1991 | 14 | 119290 | -6.75 | 2001_09_11 | 45.2607647 | Clay Subgrade | -93.7080011 | Gradation, Proctor, Atterberg Testing, Etc.. FORENSIC | SS01220 | ATTL | PLASTIC LIMIT | 11/06/2001 | MNDOT SOILS-CEMENT |  | 17.8
1401SL002 | 14-D-1991 | 14 | 119290 | -6.75 | 2001_09_11 | 45.2607647 | Clay Subgrade | -93.7080011 | Moisture Content. FORENSIC | SS01209 | MC | % WT. MOIST. CONTENT | 09/11/2001 | MNDOT SOILS-CEMENT |  | 12.3
1401SL003 | 14-D-1991 | 14 | 119290 | -3.75 | 2001_09_11 | 45.2607582 | Clay Subgrade | -93.7080082 | Moisture Content. FORENSIC | SS01212 | MC | % WT. MOIST. CONTENT | 09/11/2001 | MNDOT SOILS-CEMENT |  | 13.1
1401SL007 | 14-D-1991 | 14 | 119290 | -3.75 | 2001_09_11 | 45.2607582 | Clay Subgrade | -93.7080082 | Gradation, Proctor, Atterberg Testing, Etc.. FORENSIC | SS01222 | PROC | MAXIMUM DENSITY (LB/FT^3) | 11/06/2001 | MNDOT SOILS-CEMENT |  | 109
1401SL007 | 14-D-1991 | 14 | 119290 | -3.75 | 2001_09_11 | 45.2607582 | Clay Subgrade | -93.7080082 | Gradation, Proctor, Atterberg Testing, Etc.. FORENSIC | SS01222 | PROC | OPT MOIST CONT (% DRY WT) | 11/06/2001 | MNDOT SOILS-CEMENT |  | 16.9
1401SL007 | 14-D-1991 | 14 | 119290 | -3.75 | 2001_09_11 | 45.2607582 | Clay Subgrade | -93.7080082 | Gradation, Proctor, Atterberg Testing, Etc.. FORENSIC | SS01222 | CLAS | AASHTO GROUP INDEX | 11/06/2001 | MNDOT SOILS-CEMENT |  | 5.6
1401SL007 | 14-D-1991 | 14 | 119290 | -3.75 | 2001_09_11 | 45.2607582 | Clay Subgrade | -93.7080082 | Gradation, Proctor, Atterberg Testing, Etc.. FORENSIC | SS01222 | CLAS | % CLAY | 11/06/2001 | MNDOT SOILS-CEMENT |  | 16.6
1401SL007 | 14-D-1991 | 14 | 119290 | -3.75 | 2001_09_11 | 45.2607582 | Clay Subgrade | -93.7080082 | Gradation, Proctor, Atterberg Testing, Etc.. FORENSIC | SS01222 | CLAS | TEXTURAL CLASS | 11/06/2001 | MNDOT SOILS-CEMENT |  |  | L
1401SL007 | 14-D-1991 | 14 | 119290 | -3.75 | 2001_09_11 | 45.2607582 | Clay Subgrade | -93.7080082 | Gradation, Proctor, Atterberg Testing, Etc.. FORENSIC | SS01222 | CLAS | AASHTO GROUP | 11/06/2001 | MNDOT SOILS-CEMENT |  |  | A-6
1401SL007 | 14-D-1991 | 14 | 119290 | -3.75 | 2001_09_11 | 45.2607582 | Clay Subgrade | -93.7080082 | Gradation, Proctor, Atterberg Testing, Etc.. FORENSIC | SS01222 | CLAS | % SILT | 11/06/2001 | MNDOT SOILS-CEMENT |  | 38.2
1401SL007 | 14-D-1991 | 14 | 119290 | -3.75 | 2001_09_11 | 45.2607582 | Clay Subgrade | -93.7080082 | Gradation, Proctor, Atterberg Testing, Etc.. FORENSIC | SS01222 | ATTL | PLASTICITY INDEX | 11/06/2001 | MNDOT SOILS-CEMENT |  | 15.2
1401SL007 | 14-D-1991 | 14 | 119290 | -3.75 | 2001_09_11 | 45.2607582 | Clay Subgrade | -93.7080082 | Gradation, Proctor, Atterberg Testing, Etc.. FORENSIC | SS01222 | ATTL | PLASTIC LIMIT | 11/06/2001 | MNDOT SOILS-CEMENT |  | 20
1401SL007 | 14-D-1991 | 14 | 119290 | -3.75 | 2001_09_11 | 45.2607582 | Clay Subgrade | -93.7080082 | Gradation, Proctor, Atterberg Testing, Etc.. FORENSIC | SS01222 | ATTL | WT LIQUID LIMIT | 11/06/2001 | MNDOT SOILS-CEMENT |  | 35.2
1401SL008 | 14-D-1991 | 14 | 119290 | 0 | 2001_09_11 | 45.2607501 | Clay Subgrade | -93.7080171 | Gradation, Proctor, Atterberg Testing, Etc.. FORENSIC | SS01224 | CLAS | TEXTURAL CLASS | 11/06/2001 | MNDOT SOILS-CEMENT |  |  | L
1401SL008 | 14-D-1991 | 14 | 119290 | 0 | 2001_09_11 | 45.2607501 | Clay Subgrade | -93.7080171 | Gradation, Proctor, Atterberg Testing, Etc.. FORENSIC | SS01224 | CLAS | % CLAY | 11/06/2001 | MNDOT SOILS-CEMENT |  | 15.7
1401SL008 | 14-D-1991 | 14 | 119290 | 0 | 2001_09_11 | 45.2607501 | Clay Subgrade | -93.7080171 | Gradation, Proctor, Atterberg Testing, Etc.. FORENSIC | SS01224 | CLAS | % SILT | 11/06/2001 | MNDOT SOILS-CEMENT |  | 40.4
1401SL008 | 14-D-1991 | 14 | 119290 | 0 | 2001_09_11 | 45.2607501 | Clay Subgrade | -93.7080171 | Gradation, Proctor, Atterberg Testing, Etc.. FORENSIC | SS01224 | ATTL | PLASTICITY INDEX | 11/06/2001 | MNDOT SOILS-CEMENT |  | 16.3
1401SL008 | 14-D-1991 | 14 | 119290 | 0 | 2001_09_11 | 45.2607501 | Clay Subgrade | -93.7080171 | Gradation, Proctor, Atterberg Testing, Etc.. FORENSIC | SS01224 | ATTL | PLASTIC LIMIT | 11/06/2001 | MNDOT SOILS-CEMENT |  | 19.6
1401SL004 | 14-D-1991 | 14 | 119290 | 0 | 2001_09_11 | 45.2607501 | Clay Subgrade | -93.7080171 | Moisture Content. FORENSIC | SS01215 | MC | % WT. MOIST. CONTENT | 09/11/2001 | MNDOT SOILS-CEMENT |  | 13.6
1401SL008 | 14-D-1991 | 14 | 119290 | 0 | 2001_09_11 | 45.2607501 | Clay Subgrade | -93.7080171 | Gradation, Proctor, Atterberg Testing, Etc.. FORENSIC | SS01224 | CLAS | AASHTO GROUP | 11/06/2001 | MNDOT SOILS-CEMENT |  |  | A-6
1401SL008 | 14-D-1991 | 14 | 119290 | 0 | 2001_09_11 | 45.2607501 | Clay Subgrade | -93.7080171 | Gradation, Proctor, Atterberg Testing, Etc.. FORENSIC | SS01224 | CLAS | AASHTO GROUP INDEX | 11/06/2001 | MNDOT SOILS-CEMENT |  | 6.4
1401SL008 | 14-D-1991 | 14 | 119290 | 0 | 2001_09_11 | 45.2607501 | Clay Subgrade | -93.7080171 | Gradation, Proctor, Atterberg Testing, Etc.. FORENSIC | SS01224 | PROC | OPT MOIST CONT (% DRY WT) | 11/06/2001 | MNDOT SOILS-CEMENT |  | 16.6
1401SL008 | 14-D-1991 | 14 | 119290 | 0 | 2001_09_11 | 45.2607501 | Clay Subgrade | -93.7080171 | Gradation, Proctor, Atterberg Testing, Etc.. FORENSIC | SS01224 | PROC | MAXIMUM DENSITY (LB/FT^3) | 11/06/2001 | MNDOT SOILS-CEMENT |  | 108.6
1401SL008 | 14-D-1991 | 14 | 119290 | 0 | 2001_09_11 | 45.2607501 | Clay Subgrade | -93.7080171 | Gradation, Proctor, Atterberg Testing, Etc.. FORENSIC | SS01224 | ATTL | WT LIQUID LIMIT | 11/06/2001 | MNDOT SOILS-CEMENT |  | 35.9
40210 | 14-P-1991 | 14 | 119305 | 30 | 1991_07_06 | 45.2606598 | Silty-Clay Subgrade | -93.708042 | DURING GRADING | 5104 | MOIS | PERCENT MOISTURE CONTENT(DRY WT) | 07/06/1991 | MNDOT CONSTRUCTION | 13 | 14.362 |  | 16.7 | 107.5
10182 | 14-P-1991 | 14 | 119320 | 9.8 | 1991_09_26 | 45.2606786 | Silty-Clay Subgrade | -93.707948 | AFTER GRADING | SS91299 | MC | % WT. MOIST. CONTENT | 09/30/1991 | MNDOT SOILS-CEMENT |  | 16.6
40567 | 14-D-1991 | 14 | 119330 | -13 | 1991_06_12 | 45.2607114 | Silty-Clay Subgrade | -93.7078632 | DURING GRADING | 5064 | MOIS | PERCENT MOISTURE CONTENT(DRY WT) | 06/12/1991 | MNDOT CONSTRUCTION | 6 | 15.045 |  | 17.7 | 107.5
42365 | 14-D-1991 | 14 | 119330 | -9 | 1991_06_04 | 45.2607027 | Silty-Clay Subgrade | -93.7078727 | DURING GRADING | 5084 | DENS | DENSITY(DRY) LB/FT^3 | 06/04/1991 | MNDOT CONSTRUCTION | 13 | 109.65 |  | 16.7 | 107.5
42365 | 14-D-1991 | 14 | 119330 | -9 | 1991_06_04 | 45.2607027 | Silty-Clay Subgrade | -93.7078727 | DURING GRADING | 5084 | DENS | PERCENT MOISTURE CONTENT(DRY WT) | 06/04/1991 | MNDOT CONSTRUCTION | 13 | 15.740741 |  | 16.7 | 107.5
10914 B | 14-P-1991 | 14 | 119335 | 6 | 1992_08_04 | 45.2606617 | Silty-Clay Subgrade | -93.7078929 | AFTER GRADING | SS92465 | MC | % WT. MOIST. CONTENT | 08/06/1992 | MNDOT SOILS-CEMENT |  | 14
10914 C | 14-P-1991 | 14 | 119335 | 6 | 1992_08_04 | 45.2606617 | Silty-Clay Subgrade | -93.7078929 | AFTER GRADING | SS92466 | MC | % WT. MOIST. CONTENT | 08/06/1992 | MNDOT SOILS-CEMENT |  | 14.6
10914 A | 14-P-1991 | 14 | 119335 | 6 | 1992_08_04 | 45.2606617 | Silty-Clay Subgrade | -93.7078929 | AFTER GRADING | SS92464 | MC | % WT. MOIST. CONTENT | 08/06/1992 | MNDOT SOILS-CEMENT |  | 14.4
10914 D | 14-P-1991 | 14 | 119335 | 6 | 1992_08_04 | 45.2606617 | Silty-Clay Subgrade | -93.7078929 | AFTER GRADING | SS92467 | MC | % WT. MOIST. CONTENT | 08/06/1992 | MNDOT SOILS-CEMENT |  | 17
10914 HH | 14-P-1991 | 14 | 119335 | 6 | 1993_07_19 | 45.2606617 | Silty-Clay Subgrade | -93.7078929 | AFTER GRADING | SS93312 | MC | % WT. MOIST. CONTENT | 07/19/1993 | MNDOT SOILS-CEMENT |  | 15.3
10914 GG | 14-P-1991 | 14 | 119335 | 6 | 1993_07_19 | 45.2606617 | Silty-Clay Subgrade | -93.7078929 | AFTER GRADING | SS93311 | MC | % WT. MOIST. CONTENT | 07/19/1993 | MNDOT SOILS-CEMENT |  | 14.2
10914 FF | 14-P-1991 | 14 | 119335 | 6 | 1993_07_19 | 45.2606617 | Silty-Clay Subgrade | -93.7078929 | AFTER GRADING | SS93310 | MC | % WT. MOIST. CONTENT | 07/19/1993 | MNDOT SOILS-CEMENT |  | 14.4
10914 EE | 14-P-1991 | 14 | 119335 | 6 | 1993_07_19 | 45.2606617 | Silty-Clay Subgrade | -93.7078929 | AFTER GRADING | SS93309 | MC | % WT. MOIST. CONTENT | 07/19/1993 | MNDOT SOILS-CEMENT |  | 15
43129 | 14-P-1991 | 14 | 119345 | 8 | 1991_07_06 | 45.2606407 | Silty-Clay Subgrade | -93.7078668 | DURING GRADING | 5196 | DENS | DENSITY(DRY) LB/FT^3 | 07/06/1991 | MNDOT CONSTRUCTION | 13 | 107.5 |  | 16.7 | 107.5
43129 | 14-P-1991 | 14 | 119345 | 8 | 1991_07_06 | 45.2606407 | Silty-Clay Subgrade | -93.7078668 | DURING GRADING | 5196 | DENS | PERCENT MOISTURE CONTENT(DRY WT) | 07/06/1991 | MNDOT CONSTRUCTION | 13 | 14.547537 |  | 16.7 | 107.5
42425 | 14-D-1991 | 14 | 119380 | -17 | 1991_06_25 | 45.2606364 | Silty-Clay Subgrade | -93.7076999 | DURING GRADING | 5159 | DENS | PERCENT MOISTURE CONTENT(DRY WT) | 06/25/1991 | MNDOT CONSTRUCTION | 25 | 12.99435 |  | 15.8 | 112
42425 | 14-D-1991 | 14 | 119380 | -17 | 1991_06_25 | 45.2606364 | Silty-Clay Subgrade | -93.7076999 | DURING GRADING | 5159 | DENS | DENSITY(DRY) LB/FT^3 | 06/25/1991 | MNDOT CONSTRUCTION | 25 | 113.12 |  | 15.8 | 112
42401 | 14-D-1991 | 14 | 119394 | -15 | 1991_06_12 | 45.2606087 | Silty-Clay Subgrade | -93.7076616 | DURING GRADING | 5129 | DENS | DENSITY(DRY) LB/FT^3 | 06/12/1991 | MNDOT CONSTRUCTION | 4 | 104.04 |  | 21.7 | 102
42401 | 14-D-1991 | 14 | 119394 | -15 | 1991_06_12 | 45.2606087 | Silty-Clay Subgrade | -93.7076616 | DURING GRADING | 5129 | DENS | PERCENT MOISTURE CONTENT(DRY WT) | 06/12/1991 | MNDOT CONSTRUCTION | 4 | 15.207373 |  | 21.7 | 102
42411 | 14-D-1991 | 14 | 119405 | -14 | 1991_06_17 | 45.2605881 | Silty-Clay Subgrade | -93.7076301 | DURING GRADING | 5142 | DENS | DENSITY(DRY) LB/FT^3 | 06/17/1991 | MNDOT CONSTRUCTION | 9 | 109.08 |  | 18 | 108
42411 | 14-D-1991 | 14 | 119405 | -14 | 1991_06_17 | 45.2605881 | Silty-Clay Subgrade | -93.7076301 | DURING GRADING | 5142 | DENS | PERCENT MOISTURE CONTENT(DRY WT) | 06/17/1991 | MNDOT CONSTRUCTION | 9 | 14.810563 |  | 18 | 108
10406 A | 14-D-1991 | 14 | 119165 | 0 | 1991_09_25 | 45.2609592 | Silty-Clay Subgrade | -93.7084017 | tossed 2/1/08 from Maplewood Lab mezzanine. AFTER GRADING | SS91323 | PROC | OPT MOIST CONT (% DRY WT) | 10/31/1991 | MNDOT SOILS-CEMENT |  | 17.3
10406 A | 14-D-1991 | 14 | 119165 | 0 | 1991_09_25 | 45.2609592 | Silty-Clay Subgrade | -93.7084017 | tossed 2/1/08 from Maplewood Lab mezzanine. AFTER GRADING | SS91323 | CLAS | % SILT | 10/31/1991 | MNDOT SOILS-CEMENT |  | 34.3
10406 A | 14-D-1991 | 14 | 119165 | 0 | 1991_09_25 | 45.2609592 | Silty-Clay Subgrade | -93.7084017 | tossed 2/1/08 from Maplewood Lab mezzanine. AFTER GRADING | SS91323 | CLAS | AASHTO GROUP | 10/31/1991 | MNDOT SOILS-CEMENT |  |  | A-6
10406 A | 14-D-1991 | 14 | 119165 | 0 | 1991_09_25 | 45.2609592 | Silty-Clay Subgrade | -93.7084017 | tossed 2/1/08 from Maplewood Lab mezzanine. AFTER GRADING | SS91323 | CLAS | AASHTO GROUP INDEX | 10/31/1991 | MNDOT SOILS-CEMENT |  | 6.2
10406 A | 14-D-1991 | 14 | 119165 | 0 | 1991_09_25 | 45.2609592 | Silty-Clay Subgrade | -93.7084017 | tossed 2/1/08 from Maplewood Lab mezzanine. AFTER GRADING | SS91323 | CLAS | TEXTURAL CLASS | 10/31/1991 | MNDOT SOILS-CEMENT |  |  | CL
10406 A | 14-D-1991 | 14 | 119165 | 0 | 1991_09_25 | 45.2609592 | Silty-Clay Subgrade | -93.7084017 | tossed 2/1/08 from Maplewood Lab mezzanine. AFTER GRADING | SS91323 | MC | MR MOIST. CONT. @+2% OMC | 11/06/1991 | MNDOT FOUNDATION LAB |  | 18.6
10406 A | 14-D-1991 | 14 | 119165 | 0 | 1991_09_25 | 45.2609592 | Silty-Clay Subgrade | -93.7084017 | tossed 2/1/08 from Maplewood Lab mezzanine. AFTER GRADING | SS91323 | MC | MR MOIST. CONT. @ OMC | 11/06/1991 | MNDOT FOUNDATION LAB |  | 16
10027 C | 14-D-1991 | 14 | 119170 | -9.8 | 1991_09_25 | 45.2609721 | Silty-Clay Subgrade | -93.7083631 | AFTER GRADING | FS9410027C | MC | % WT. MOIST. CONTENT | 12/21/1994 | MNDOT FOUNDATION LAB |  | 17.5
10027 C | 14-D-1991 | 14 | 119170 | -9.8 | 1991_09_25 | 45.2609721 | Silty-Clay Subgrade | -93.7083631 | AFTER GRADING | FS9410027C | DENS | DENSITY(DRY) LB/FT^3 | 06/03/1994 | MNDOT FOUNDATION LAB |  | 117.1
10027 C | 14-D-1991 | 14 | 119170 | -9.8 | 1991_09_25 | 45.2609721 | Silty-Clay Subgrade | -93.7083631 | AFTER GRADING | FS9410027C | DENS | DENSITY(WET) LB/FT^3 | 06/03/1994 | MNDOT FOUNDATION LAB |  | 137.6
10027 B | 14-D-1991 | 14 | 119170 | -9.8 | 1991_09_25 | 45.2609721 | Silty-Clay Subgrade | -93.7083631 | AFTER GRADING | FS9110027B | DENS | DENSITY(DRY) LB/FT^3 | 10/10/1991 | MNDOT FOUNDATION LAB |  | 114.4
10027 A | 14-D-1991 | 14 | 119170 | -9.8 | 1991_09_25 | 45.2609721 | Silty-Clay Subgrade | -93.7083631 | AFTER GRADING | FS913285 | CLAS | % CLAY | 10/28/1991 | MNDOT SOILS-CEMENT |  | 24.1
10027 A | 14-D-1991 | 14 | 119170 | -9.8 | 1991_09_25 | 45.2609721 | Silty-Clay Subgrade | -93.7083631 | AFTER GRADING | FS913285 | CLAS | % SILT | 10/28/1991 | MNDOT SOILS-CEMENT |  | 39.6
10027 A | 14-D-1991 | 14 | 119170 | -9.8 | 1991_09_25 | 45.2609721 | Silty-Clay Subgrade | -93.7083631 | AFTER GRADING | FS913285 | CLAS | AASHTO GROUP | 10/28/1991 | MNDOT SOILS-CEMENT |  |  | A-6
10027 A | 14-D-1991 | 14 | 119170 | -9.8 | 1991_09_25 | 45.2609721 | Silty-Clay Subgrade | -93.7083631 | AFTER GRADING | FS913285 | CLAS | AASHTO GROUP INDEX | 10/28/1991 | MNDOT SOILS-CEMENT |  | 9
10027 A | 14-D-1991 | 14 | 119170 | -9.8 | 1991_09_25 | 45.2609721 | Silty-Clay Subgrade | -93.7083631 | AFTER GRADING | FS913285 | CLAS | TEXTURAL CLASS | 10/28/1991 | MNDOT SOILS-CEMENT |  |  | CL
10027 A | 14-D-1991 | 14 | 119170 | -9.8 | 1991_09_25 | 45.2609721 | Silty-Clay Subgrade | -93.7083631 | AFTER GRADING | FS9110027A | DENS | DENSITY(DRY) LB/FT^3 | 10/10/1991 | MNDOT FOUNDATION LAB |  | 110.1
10027 A | 14-D-1991 | 14 | 119170 | -9.8 | 1991_09_25 | 45.2609721 | Silty-Clay Subgrade | -93.7083631 | AFTER GRADING | FS9110027A | DENS | DENSITY(WET) LB/FT^3 | 10/10/1991 | MNDOT FOUNDATION LAB |  | 130.9
10027 A | 14-D-1991 | 14 | 119170 | -9.8 | 1991_09_25 | 45.2609721 | Silty-Clay Subgrade | -93.7083631 | AFTER GRADING | FS913285 | MC | % WT. MOIST. CONTENT | 09/25/1991 | MNDOT FOUNDATION LAB |  | 18.9
10027 A | 14-D-1991 | 14 | 119170 | -9.8 | 1991_09_25 | 45.2609721 | Silty-Clay Subgrade | -93.7083631 | AFTER GRADING | FS913285 | ATTL | % WT PLASTIC LIMIT | 10/28/1991 | MNDOT SOILS-CEMENT |  | 22.2
10027 A | 14-D-1991 | 14 | 119170 | -9.8 | 1991_09_25 | 45.2609721 | Silty-Clay Subgrade | -93.7083631 | AFTER GRADING | FS913285 | UU | UNCONFD COMPRESSIVE STRENGTH | 10/23/1991 | MNDOT FOUNDATION LAB |  | 5230
10027 A | 14-D-1991 | 14 | 119170 | -9.8 | 1991_09_25 | 45.2609721 | Silty-Clay Subgrade | -93.7083631 | AFTER GRADING | FS913285 | ATTL | % WT LIQUID LIMIT | 10/28/1991 | MNDOT SOILS-CEMENT |  | 38.8
10027 B | 14-D-1991 | 14 | 119170 | -9.8 | 1991_09_25 | 45.2609721 | Silty-Clay Subgrade | -93.7083631 | AFTER GRADING | FS913286 | CLAS | % CLAY | 10/28/1991 | MNDOT SOILS-CEMENT |  | 19.7
10027 B | 14-D-1991 | 14 | 119170 | -9.8 | 1991_09_25 | 45.2609721 | Silty-Clay Subgrade | -93.7083631 | AFTER GRADING | FS913286 | CLAS | % SILT | 10/28/1991 | MNDOT SOILS-CEMENT |  | 42.2
10027 B | 14-D-1991 | 14 | 119170 | -9.8 | 1991_09_25 | 45.2609721 | Silty-Clay Subgrade | -93.7083631 | AFTER GRADING | FS913286 | CLAS | AASHTO GROUP | 10/28/1991 | MNDOT SOILS-CEMENT |  |  | A-6
10027 B | 14-D-1991 | 14 | 119170 | -9.8 | 1991_09_25 | 45.2609721 | Silty-Clay Subgrade | -93.7083631 | AFTER GRADING | FS913286 | CLAS | AASHTO GROUP INDEX | 10/28/1991 | MNDOT SOILS-CEMENT |  | 7
10027 B | 14-D-1991 | 14 | 119170 | -9.8 | 1991_09_25 | 45.2609721 | Silty-Clay Subgrade | -93.7083631 | AFTER GRADING | FS913286 | CLAS | TEXTURAL CLASS | 10/28/1991 | MNDOT SOILS-CEMENT |  |  | L
10027 B | 14-D-1991 | 14 | 119170 | -9.8 | 1991_09_25 | 45.2609721 | Silty-Clay Subgrade | -93.7083631 | AFTER GRADING | FS9110027B | DENS | DENSITY(WET) LB/FT^3 | 10/10/1991 | MNDOT FOUNDATION LAB |  | 133.9
10027 B | 14-D-1991 | 14 | 119170 | -9.8 | 1991_09_25 | 45.2609721 | Silty-Clay Subgrade | -93.7083631 | AFTER GRADING | FS913286 | MC | % WT. MOIST. CONTENT | 09/25/1991 | MNDOT FOUNDATION LAB |  | 17
10027 B | 14-D-1991 | 14 | 119170 | -9.8 | 1991_09_25 | 45.2609721 | Silty-Clay Subgrade | -93.7083631 | AFTER GRADING | FS913286 | ATTL | % WT PLASTIC LIMIT | 10/28/1991 | MNDOT SOILS-CEMENT |  | 20.6
10027 B | 14-D-1991 | 14 | 119170 | -9.8 | 1991_09_25 | 45.2609721 | Silty-Clay Subgrade | -93.7083631 | AFTER GRADING | FS913286 | ATTL | % WT LIQUID LIMIT | 10/28/1991 | MNDOT SOILS-CEMENT |  | 35.7
10027 B | 14-D-1991 | 14 | 119170 | -9.8 | 1991_09_25 | 45.2609721 | Silty-Clay Subgrade | -93.7083631 | AFTER GRADING | FS913286 | UU | UNCONFD COMPRESSIVE STRENGTH | 10/17/1991 | MNDOT FOUNDATION LAB |  | 4390
43002 | 14-D-1991 | 14 | 119170 | -7 | 1991_06_17 | 45.260966 | Silty-Clay Subgrade | -93.7083697 | DURING GRADING | 5141 | DENS | PERCENT MOISTURE CONTENT(DRY WT) | 06/17/1991 | MNDOT CONSTRUCTION | 4 | 16.27907 |  | 21.7 | 102
43002 | 14-D-1991 | 14 | 119170 | -7 | 1991_06_17 | 45.260966 | Silty-Clay Subgrade | -93.7083697 | DURING GRADING | 5141 | DENS | DENSITY(DRY) LB/FT^3 | 06/17/1991 | MNDOT CONSTRUCTION | 4 | 104.04 |  | 21.7 | 102
10181 B | 14-D-1991 | 14 | 119170 | 0 | 1991_09_26 | 45.2609508 | Silty-Clay Subgrade | -93.7083863 | AFTER GRADING | SS91297 | MC | % WT. MOIST. CONTENT | 09/30/1991 | MNDOT SOILS-CEMENT |  | 16.6
10181 C | 14-D-1991 | 14 | 119170 | 0 | 1991_09_26 | 45.2609508 | Silty-Clay Subgrade | -93.7083863 | AFTER GRADING | SS91298 | MC | % WT. MOIST. CONTENT | 09/30/1991 | MNDOT SOILS-CEMENT |  | 16.3
10181 A | 14-D-1991 | 14 | 119170 | 0 | 1991_09_26 | 45.2609508 | Silty-Clay Subgrade | -93.7083863 | AFTER GRADING | SS91296 | MC | % WT. MOIST. CONTENT | 09/30/1991 | MNDOT SOILS-CEMENT |  | 18.1
42381 | 14-P-1991 | 14 | 119199 | 11 | 1991_06_07 | 45.2608784 | Silty-Clay Subgrade | -93.7083232 | DURING GRADING | 5106 | DENS | DENSITY(DRY) LB/FT^3 | 06/07/1991 | MNDOT CONSTRUCTION | 4 | 103.02 |  | 21.7 | 102
42381 | 14-P-1991 | 14 | 119199 | 11 | 1991_06_07 | 45.2608784 | Silty-Clay Subgrade | -93.7083232 | DURING GRADING | 5106 | DENS | PERCENT MOISTURE CONTENT(DRY WT) | 06/07/1991 | MNDOT CONSTRUCTION | 4 | 17.508813 |  | 21.7 | 102
42059 | 14-D-1991 | 14 | 119205 | 0 | 1992_06_10 | 45.2608923 | Silty-Clay Subgrade | -93.7082786 | DURING GRADING | 5408 | DENS | DENSITY(DRY) LB/FT^3 | 06/10/1992 | MNDOT CONSTRUCTION | 26 | 111.384 |  | 18.1 | 107.1
42059 | 14-D-1991 | 14 | 119205 | 0 | 1992_06_10 | 45.2608923 | Silty-Clay Subgrade | -93.7082786 | DURING GRADING | 5408 | DENS | PERCENT MOISTURE CONTENT(DRY WT) | 06/10/1992 | MNDOT CONSTRUCTION | 26 | 21.654501 |  | 18.1 | 107.1
42441 | 14-P-1991 | 14 | 119206 | 26 | 1991_07_02 | 45.2608341 | Silty-Clay Subgrade | -93.7083372 | DURING GRADING | 5182 | DENS | DENSITY(DRY) LB/FT^3 | 07/02/1991 | MNDOT CONSTRUCTION | 13 | 107.5 |  | 16.7 | 107.5
42441 | 14-P-1991 | 14 | 119206 | 26 | 1991_07_02 | 45.2608341 | Silty-Clay Subgrade | -93.7083372 | DURING GRADING | 5182 | DENS | PERCENT MOISTURE CONTENT(DRY WT) | 07/02/1991 | MNDOT CONSTRUCTION | 13 | 13.636364 |  | 16.7 | 107.5
10943 A | 14-D-1991 | 14 | 119230 | -6 | 1992_06_09 | 45.2608635 | Silty-Clay Subgrade | -93.7081875 | AFTER GRADING | SS92125 | MC | % WT. MOIST. CONTENT | 06/22/1992 | MNDOT SOILS-CEMENT |  | 13
10943 B | 14-D-1991 | 14 | 119230 | -6 | 1992_06_09 | 45.2608635 | Silty-Clay Subgrade | -93.7081875 | AFTER GRADING | SS92126 | MC | % WT. MOIST. CONTENT | 06/22/1992 | MNDOT SOILS-CEMENT |  | 16.4
10943 C | 14-D-1991 | 14 | 119230 | -6 | 1992_06_09 | 45.2608635 | Silty-Clay Subgrade | -93.7081875 | AFTER GRADING | SS92127 | MC | % WT. MOIST. CONTENT | 06/22/1992 | MNDOT SOILS-CEMENT |  | 15.3
10943 D | 14-D-1991 | 14 | 119230 | -6 | 1992_06_09 | 45.2608635 | Silty-Clay Subgrade | -93.7081875 | AFTER GRADING | SS92128 | MC | % WT. MOIST. CONTENT | 06/22/1992 | MNDOT SOILS-CEMENT |  | 18.3
43001 | 14-P-1991 | 14 | 119236 | 8 | 1991_06_12 | 45.260823 | Silty-Clay Subgrade | -93.7082022 | DURING GRADING | 5130 | DENS | PERCENT MOISTURE CONTENT(DRY WT) | 06/12/1991 | MNDOT CONSTRUCTION | 9 | 18.343195 |  | 18 | 108
43001 | 14-P-1991 | 14 | 119236 | 8 | 1991_06_12 | 45.260823 | Silty-Clay Subgrade | -93.7082022 | DURING GRADING | 5130 | DENS | DENSITY(DRY) LB/FT^3 | 06/12/1991 | MNDOT CONSTRUCTION | 9 | 113.4 |  | 18 | 108
42605 | 14-D-1991 | 14 | 119242 | -3 | 1992_06_09 | 45.2608369 | Silty-Clay Subgrade | -93.7081577 | DURING GRADING | 5404 | DENS | PERCENT MOISTURE CONTENT(DRY WT) | 06/09/1992 | MNDOT CONSTRUCTION | 61 | 11.234705 |  | 17.8 | 106
42605 | 14-D-1991 | 14 | 119242 | -3 | 1992_06_09 | 45.2608369 | Silty-Clay Subgrade | -93.7081577 | DURING GRADING | 5404 | DENS | DENSITY(DRY) LB/FT^3 | 06/09/1992 | MNDOT CONSTRUCTION | 61 | 107.06 |  | 17.8 | 106
40191 | 14-D-1991 | 14 | 119250 | -6 | 1991_06_24 | 45.26083 | Silty-Clay Subgrade | -93.708126 | DURING GRADING | 5080 | MOIS | PERCENT MOISTURE CONTENT(DRY WT) | 06/24/1991 | MNDOT CONSTRUCTION | 26 | 18.1 |  | 18.1 | 107.1
10750 C | 14-D-1991 | 14 | 119253 | -9.75 | 1991_09_25 | 45.2608332 | Silty-Clay Subgrade | -93.7081079 | AFTER GRADING | SS91413 | ATTL | % WT PLASTIC LIMIT | 11/20/1991 | MNDOT SOILS-CEMENT |  | 19.3
10750 A | 14-D-1991 | 14 | 119253 | -9.75 | 1991_09_25 | 45.2608332 | Silty-Clay Subgrade | -93.7081079 | AFTER GRADING | SS91411 | ATTL | % WT LIQUID LIMIT | 11/20/1991 | MNDOT SOILS-CEMENT |  | 38.8
10750 A | 14-D-1991 | 14 | 119253 | -9.75 | 1991_09_25 | 45.2608332 | Silty-Clay Subgrade | -93.7081079 | AFTER GRADING | SS91411 | ATTL | % WT PLASTIC LIMIT | 11/20/1991 | MNDOT SOILS-CEMENT |  | 19.4
10750 B | 14-D-1991 | 14 | 119253 | -9.75 | 1991_09_25 | 45.2608332 | Silty-Clay Subgrade | -93.7081079 | AFTER GRADING | SS91412 | ATTL | % WT PLASTIC LIMIT | 11/20/1991 | MNDOT SOILS-CEMENT |  | 18.9
10750 C | 14-D-1991 | 14 | 119253 | -9.75 | 1991_09_25 | 45.2608332 | Silty-Clay Subgrade | -93.7081079 | AFTER GRADING | SS91413 | ATTL | % WT LIQUID LIMIT | 11/20/1991 | MNDOT SOILS-CEMENT |  | 31
10750 B | 14-D-1991 | 14 | 119253 | -9.75 | 1991_09_25 | 45.2608332 | Silty-Clay Subgrade | -93.7081079 | AFTER GRADING | SS91412 | ATTL | % WT LIQUID LIMIT | 11/20/1991 | MNDOT SOILS-CEMENT |  | 34
42904 | 14-P-1991 | 14 | 119267 | 4 | 1992_08_12 | 45.2607799 | Silty-Clay Subgrade | -93.7080974 | DURING GRADING | 5027 | DENS | DENSITY(DRY) LB/FT^3 | 08/12/1992 | MNDOT CONSTRUCTION | 38 | 115.36 |  | 0 | 112
42904 | 14-P-1991 | 14 | 119267 | 4 | 1992_08_12 | 45.2607799 | Silty-Clay Subgrade | -93.7080974 | DURING GRADING | 5027 | DENS | PERCENT MOISTURE CONTENT(DRY WT) | 08/12/1992 | MNDOT CONSTRUCTION | 38 | 10.987791 |  | 0 | 112
42369 | 14-P-1991 | 14 | 119273 | 12 | 1991_06_05 | 45.2607524 | Silty-Clay Subgrade | -93.7080978 | DURING GRADING | 5090 | DENS | DENSITY(DRY) LB/FT^3 | 06/05/1991 | MNDOT CONSTRUCTION | 25 | 113.12 |  | 15.8 | 112
42369 | 14-P-1991 | 14 | 119273 | 12 | 1991_06_05 | 45.2607524 | Silty-Clay Subgrade | -93.7080978 | DURING GRADING | 5090 | DENS | PERCENT MOISTURE CONTENT(DRY WT) | 06/05/1991 | MNDOT CONSTRUCTION | 25 | 15.340254 |  | 15.8 | 112
1401SL005 | 14-D-1991 | 14 | 119290 | -9.75 | 2001_09_11 | 45.2607712 | Clay Subgrade | -93.707994 | Gradation, Proctor, Atterberg Testing, Etc.. FORENSIC | SS01218 | CLAS | % SILT | 11/01/2001 | MNDOT SOILS-CEMENT |  | 42.4
1401SL005 | 14-D-1991 | 14 | 119290 | -9.75 | 2001_09_11 | 45.2607712 | Clay Subgrade | -93.707994 | Gradation, Proctor, Atterberg Testing, Etc.. FORENSIC | SS01218 | CLAS | % CLAY | 11/01/2001 | MNDOT SOILS-CEMENT |  | 20.6
10942 C | 14-D-1991 | 14 | 118930 | -6 | 1992_06_10 | 45.2613654 | Silty-Clay Subgrade | -93.7091106 | AFTER GRADING | SS92139 | MC | % WT. MOIST. CONTENT | 06/22/1992 | MNDOT SOILS-CEMENT |  | 15.8
10942 B | 14-D-1991 | 14 | 118930 | -6 | 1992_06_10 | 45.2613654 | Silty-Clay Subgrade | -93.7091106 | AFTER GRADING | SS92138 | MC | % WT. MOIST. CONTENT | 06/22/1992 | MNDOT SOILS-CEMENT |  | 18.2
10942 A | 14-D-1991 | 14 | 118930 | -6 | 1992_06_10 | 45.2613654 | Silty-Clay Subgrade | -93.7091106 | AFTER GRADING | SS92137 | MC | % WT. MOIST. CONTENT | 06/22/1992 | MNDOT SOILS-CEMENT |  | 16
10942 D | 14-D-1991 | 14 | 118930 | -6 | 1992_06_10 | 45.2613654 | Silty-Clay Subgrade | -93.7091106 | AFTER GRADING | SS92140 | MC | % WT. MOIST. CONTENT | 06/22/1992 | MNDOT SOILS-CEMENT |  | 17.1
10914 G | 14-D-1991 | 14 | 118935 | -6 | 1992_08_04 | 45.2613571 | Silty-Clay Subgrade | -93.7090952 | AFTER GRADING | SS92462 | MC | % WT. MOIST. CONTENT | 08/06/1992 | MNDOT SOILS-CEMENT |  | 17.5
10914 F | 14-D-1991 | 14 | 118935 | -6 | 1992_08_04 | 45.2613571 | Silty-Clay Subgrade | -93.7090952 | AFTER GRADING | SS92461 | MC | % WT. MOIST. CONTENT | 08/06/1992 | MNDOT SOILS-CEMENT |  | 17.4
10914 E | 14-D-1991 | 14 | 118935 | -6 | 1992_08_04 | 45.2613571 | Silty-Clay Subgrade | -93.7090952 | AFTER GRADING | SS92460 | MC | % WT. MOIST. CONTENT | 08/06/1992 | MNDOT SOILS-CEMENT |  | 15.1
10914 H | 14-D-1991 | 14 | 118935 | -6 | 1992_08_04 | 45.2613571 | Silty-Clay Subgrade | -93.7090952 | AFTER GRADING | SS92463 | MC | % WT. MOIST. CONTENT | 08/06/1992 | MNDOT SOILS-CEMENT |  | 15.8
10914 CC | 14-D-1991 | 14 | 118935 | -6 | 1993_07_19 | 45.2613571 | Silty-Clay Subgrade | -93.7090952 | AFTER GRADING | SS93315 | MC | % WT. MOIST. CONTENT | 07/19/1993 | MNDOT SOILS-CEMENT |  | 23.3
10914 BB | 14-D-1991 | 14 | 118935 | -6 | 1993_07_19 | 45.2613571 | Silty-Clay Subgrade | -93.7090952 | AFTER GRADING | SS93314 | MC | % WT. MOIST. CONTENT | 07/19/1993 | MNDOT SOILS-CEMENT |  | 19.5
10914 AA | 14-D-1991 | 14 | 118935 | -6 | 1993_07_19 | 45.2613571 | Silty-Clay Subgrade | -93.7090952 | AFTER GRADING | SS93313 | MC | % WT. MOIST. CONTENT | 07/19/1993 | MNDOT SOILS-CEMENT |  | 16.2
10914 DD | 14-D-1991 | 14 | 118935 | -6 | 1993_07_19 | 45.2613571 | Silty-Clay Subgrade | -93.7090952 | AFTER GRADING | SS93316 | MC | % WT. MOIST. CONTENT | 07/19/1993 | MNDOT SOILS-CEMENT |  | 19.6
40168 | 14-D-1991 | 14 | 118950 | 0 | 1991_05_14 | 45.2613189 | Silty-Clay Subgrade | -93.7090632 | DURING GRADING | 5051 | MOIS | PERCENT MOISTURE CONTENT(DRY WT) | 05/14/1991 | MNDOT CONSTRUCTION | 11 | 18.06 |  | 21 | 98.6
40299 | 14-D-1991 | 14 | 118954 | -2 | 1992_06_24 | 45.2613166 | Silty-Clay Subgrade | -93.7090462 | DURING GRADING | 5219 | MOIS | PERCENT MOISTURE CONTENT(DRY WT) | 06/24/1992 | MNDOT CONSTRUCTION | 25 | 12.956 |  | 15.8 | 112
42442 | 14-P-1991 | 14 | 118984 | 50 | 1991_07_02 | 45.2611534 | Silty-Clay Subgrade | -93.7090771 | DURING GRADING | 5183 | DENS | PERCENT MOISTURE CONTENT(DRY WT) | 07/02/1991 | MNDOT CONSTRUCTION | 13 | 15.207373 |  | 16.7 | 107.5
42442 | 14-P-1991 | 14 | 118984 | 50 | 1991_07_02 | 45.2611534 | Silty-Clay Subgrade | -93.7090771 | DURING GRADING | 5183 | DENS | DENSITY(DRY) LB/FT^3 | 07/02/1991 | MNDOT CONSTRUCTION | 13 | 109.65 |  | 16.7 | 107.5
10180 | 14-D-1991 | 14 | 119020 | -9.8 | 1991_09_26 | 45.2612231 | Silty-Clay Subgrade | -93.7088246 | AFTER GRADING | SS91295 | MC | % WT. MOIST. CONTENT | 09/30/1991 | MNDOT SOILS-CEMENT |  | 18.3
40208 | 14-D-1991 | 14 | 119020 | 0 | 1991_07_03 | 45.2612018 | Silty-Clay Subgrade | -93.7088479 | DURING GRADING | 5101 | MOIS | PERCENT MOISTURE CONTENT(DRY WT) | 07/03/1991 | MNDOT CONSTRUCTION | 26 | 17.557 |  | 18.1 | 107.1
42380 | 14-P-1991 | 14 | 119027 | 3 | 1991_06_07 | 45.2611836 | Silty-Clay Subgrade | -93.7088334 | DURING GRADING | 5105 | DENS | DENSITY(DRY) LB/FT^3 | 06/07/1991 | MNDOT CONSTRUCTION | 4 | 102 |  | 21.7 | 102
42380 | 14-P-1991 | 14 | 119027 | 3 | 1991_06_07 | 45.2611836 | Silty-Clay Subgrade | -93.7088334 | DURING GRADING | 5105 | DENS | PERCENT MOISTURE CONTENT(DRY WT) | 06/07/1991 | MNDOT CONSTRUCTION | 4 | 17.924528 |  | 21.7 | 102
40226 | 14-P-1991 | 14 | 119032 | 16 | 1991_07_26 | 45.261147 | Silty-Clay Subgrade | -93.7088488 | DURING GRADING | 5127 | MOIS | PERCENT MOISTURE CONTENT(DRY WT) | 07/26/1991 | MNDOT CONSTRUCTION | 10 | 14.065 |  | 14.5 | 112.2
42368 | 14-D-1991 | 14 | 119038 | -11 | 1991_06_05 | 45.2611956 | Silty-Clay Subgrade | -93.7087664 | DURING GRADING | 5089 | DENS | PERCENT MOISTURE CONTENT(DRY WT) | 06/05/1991 | MNDOT CONSTRUCTION | 4 | 19.047619 |  | 21.7 | 102
42368 | 14-D-1991 | 14 | 119038 | -11 | 1991_06_05 | 45.2611956 | Silty-Clay Subgrade | -93.7087664 | DURING GRADING | 5089 | DENS | DENSITY(DRY) LB/FT^3 | 06/05/1991 | MNDOT CONSTRUCTION | 4 | 104.04 |  | 21.7 | 102
42424 | 14-D-1991 | 14 | 119072 | 0 | 1991_06_25 | 45.2611148 | Silty-Clay Subgrade | -93.7086879 | DURING GRADING | 5158 | DENS | DENSITY(DRY) LB/FT^3 | 06/25/1991 | MNDOT CONSTRUCTION | 25 | 116.48 |  | 15.8 | 112
42424 | 14-D-1991 | 14 | 119072 | 0 | 1991_06_25 | 45.2611148 | Silty-Clay Subgrade | -93.7086879 | DURING GRADING | 5158 | DENS | PERCENT MOISTURE CONTENT(DRY WT) | 06/25/1991 | MNDOT CONSTRUCTION | 25 | 16.550117 |  | 15.8 | 112
40200 | 14-P-1991 | 14 | 119115 | 12 | 1991_06_29 | 45.2610168 | Silty-Clay Subgrade | -93.708584 | DURING GRADING | 5092 | MOIS | PERCENT MOISTURE CONTENT(DRY WT) | 06/29/1991 | MNDOT CONSTRUCTION | 25 | 14.22 |  | 15.8 | 112
42364 | 14-P-1991 | 14 | 119123 | 14 | 1991_06_03 | 45.2609991 | Silty-Clay Subgrade | -93.7085641 | DURING GRADING | 5083 | DENS | DENSITY(DRY) LB/FT^3 | 06/03/1991 | MNDOT CONSTRUCTION | 19 | 106.605 |  | 19.7 | 103.5
42364 | 14-P-1991 | 14 | 119123 | 14 | 1991_06_03 | 45.2609991 | Silty-Clay Subgrade | -93.7085641 | DURING GRADING | 5083 | DENS | PERCENT MOISTURE CONTENT(DRY WT) | 06/03/1991 | MNDOT CONSTRUCTION | 19 | 17.647059 |  | 19.7 | 103.5
42945 | 14-P-1991 | 14 | 119130 | 18 | 1991_07_08 | 45.2609786 | Silty-Clay Subgrade | -93.708552 | DURING GRADING | 5202 | DENS | PERCENT MOISTURE CONTENT(DRY WT) | 07/08/1991 | MNDOT CONSTRUCTION | 13 | 12.612613 |  | 16.7 | 107.5
42945 | 14-P-1991 | 14 | 119130 | 18 | 1991_07_08 | 45.2609786 | Silty-Clay Subgrade | -93.708552 | DURING GRADING | 5202 | DENS | DENSITY(DRY) LB/FT^3 | 07/08/1991 | MNDOT CONSTRUCTION | 13 | 111.8 |  | 16.7 | 107.5
42451 | 14-P-1991 | 14 | 119132 | 20 | 1991_07_06 | 45.260971 | Silty-Clay Subgrade | -93.7085506 | DURING GRADING | 5193 | DENS | DENSITY(DRY) LB/FT^3 | 07/06/1991 | MNDOT CONSTRUCTION | 13 | 108.575 |  | 16.7 | 107.5
42451 | 14-P-1991 | 14 | 119132 | 20 | 1991_07_06 | 45.260971 | Silty-Clay Subgrade | -93.7085506 | DURING GRADING | 5193 | DENS | PERCENT MOISTURE CONTENT(DRY WT) | 07/06/1991 | MNDOT CONSTRUCTION | 13 | 13.895216 |  | 16.7 | 107.5
10406 A | 14-D-1991 | 14 | 119165 | 0 | 1991_09_25 | 45.2609592 | Silty-Clay Subgrade | -93.7084017 | tossed 2/1/08 from Maplewood Lab mezzanine. AFTER GRADING | SS91323 | MC | MR MOIST. CONT. @-2% OMC | 11/06/1991 | MNDOT FOUNDATION LAB |  | 14.3
10406 A | 14-D-1991 | 14 | 119165 | 0 | 1991_09_25 | 45.2609592 | Silty-Clay Subgrade | -93.7084017 | tossed 2/1/08 from Maplewood Lab mezzanine. AFTER GRADING | SS91323 | ATTL | % WT LIQUID LIMIT | 10/31/1991 | MNDOT SOILS-CEMENT |  | 34.8
10406 B | 14-D-1991 | 14 | 119165 | 0 | 1991_09_25 | 45.2609592 | Silty-Clay Subgrade | -93.7084017 | tossed 2/1/08 from Maplewood Lab mezzanine. AFTER GRADING | SS91338 | UU | UNCONF COMP STRGTH @ +2% OMC | 11/06/1991 | MNDOT FOUNDATION LAB |  | 2940
10406 B | 14-D-1991 | 14 | 119165 | 0 | 1991_09_25 | 45.2609592 | Silty-Clay Subgrade | -93.7084017 | tossed 2/1/08 from Maplewood Lab mezzanine. AFTER GRADING | SS91338 | UU | UNCONF COMP STRGTH @ -2% OMC | 11/06/1991 | MNDOT FOUNDATION LAB |  | 6100
10406 B | 14-D-1991 | 14 | 119165 | 0 | 1991_09_25 | 45.2609592 | Silty-Clay Subgrade | -93.7084017 | tossed 2/1/08 from Maplewood Lab mezzanine. AFTER GRADING | FS9310406B | DENS | DENSITY(DRY) @ OMC (MR) | 11/04/1993 | MNDOT FOUNDATION LAB |  | 109
10406 B | 14-D-1991 | 14 | 119165 | 0 | 1991_09_25 | 45.2609592 | Silty-Clay Subgrade | -93.7084017 | tossed 2/1/08 from Maplewood Lab mezzanine. AFTER GRADING | SS91338 | MC | MR MOIST. CONT. @ OMC | 11/06/1991 | MNDOT FOUNDATION LAB |  | 15.8
10406 B | 14-D-1991 | 14 | 119165 | 0 | 1991_09_25 | 45.2609592 | Silty-Clay Subgrade | -93.7084017 | tossed 2/1/08 from Maplewood Lab mezzanine. AFTER GRADING | SS91338 | MC | MR MOIST. CONT. @-2% OMC | 11/06/1991 | MNDOT FOUNDATION LAB |  | 13.7
10406 B | 14-D-1991 | 14 | 119165 | 0 | 1991_09_25 | 45.2609592 | Silty-Clay Subgrade | -93.7084017 | tossed 2/1/08 from Maplewood Lab mezzanine. AFTER GRADING | SS91338 | ATTL | % WT LIQUID LIMIT | 01/24/1992 | MNDOT SOILS-CEMENT |  | 37
10406 B | 14-D-1991 | 14 | 119165 | 0 | 1991_09_25 | 45.2609592 | Silty-Clay Subgrade | -93.7084017 | tossed 2/1/08 from Maplewood Lab mezzanine. AFTER GRADING | SS91338 | ATTL | % WT PLASTIC LIMIT | 01/24/1992 | MNDOT SOILS-CEMENT |  | 21.4
10406 B | 14-D-1991 | 14 | 119165 | 0 | 1991_09_25 | 45.2609592 | Silty-Clay Subgrade | -93.7084017 | tossed 2/1/08 from Maplewood Lab mezzanine. AFTER GRADING | SS91338 | UU | UNCONF COMP STRGTH @ OMC | 11/06/1991 | MNDOT FOUNDATION LAB |  | 4980
10406 B | 14-D-1991 | 14 | 119165 | 0 | 1991_09_25 | 45.2609592 | Silty-Clay Subgrade | -93.7084017 | tossed 2/1/08 from Maplewood Lab mezzanine. AFTER GRADING | SS91338 | RVAL | R-VALUE (240 PSI) | 01/24/1992 | MNDOT SOILS-CEMENT |  | 15.4
10406 B | 14-D-1991 | 14 | 119165 | 0 | 1991_09_25 | 45.2609592 | Silty-Clay Subgrade | -93.7084017 | tossed 2/1/08 from Maplewood Lab mezzanine. AFTER GRADING | SS91338 | CLAS | % CLAY | 01/24/1992 | MNDOT SOILS-CEMENT |  | 21.3
10406 B | 14-D-1991 | 14 | 119165 | 0 | 1991_09_25 | 45.2609592 | Silty-Clay Subgrade | -93.7084017 | tossed 2/1/08 from Maplewood Lab mezzanine. AFTER GRADING | SS91338 | CLAS | % SILT | 01/24/1992 | MNDOT SOILS-CEMENT |  | 38.6
10406 B | 14-D-1991 | 14 | 119165 | 0 | 1991_09_25 | 45.2609592 | Silty-Clay Subgrade | -93.7084017 | tossed 2/1/08 from Maplewood Lab mezzanine. AFTER GRADING | SS91338 | CLAS | AASHTO GROUP | 01/24/1992 | MNDOT SOILS-CEMENT |  |  | A-6
10406 B | 14-D-1991 | 14 | 119165 | 0 | 1991_09_25 | 45.2609592 | Silty-Clay Subgrade | -93.7084017 | tossed 2/1/08 from Maplewood Lab mezzanine. AFTER GRADING | SS91338 | CLAS | AASHTO GROUP INDEX | 01/24/1992 | MNDOT SOILS-CEMENT |  | 7.2
10406 B | 14-D-1991 | 14 | 119165 | 0 | 1991_09_25 | 45.2609592 | Silty-Clay Subgrade | -93.7084017 | tossed 2/1/08 from Maplewood Lab mezzanine. AFTER GRADING | SS91338 | CLAS | TEXTURAL CLASS | 01/24/1992 | MNDOT SOILS-CEMENT |  |  | CL
10406 B | 14-D-1991 | 14 | 119165 | 0 | 1991_09_25 | 45.2609592 | Silty-Clay Subgrade | -93.7084017 | tossed 2/1/08 from Maplewood Lab mezzanine. AFTER GRADING | SS91338 | PROC | OPT MOIST CONT (% DRY WT) | 01/24/1992 | MNDOT SOILS-CEMENT |  | 16.7
10406 B | 14-D-1991 | 14 | 119165 | 0 | 1991_09_25 | 45.2609592 | Silty-Clay Subgrade | -93.7084017 | tossed 2/1/08 from Maplewood Lab mezzanine. AFTER GRADING | SS91338 | PROC | MAXIMUM DENSITY (LB/FT^3) | 01/24/1992 | MNDOT SOILS-CEMENT |  | 109.2
10406 B | 14-D-1991 | 14 | 119165 | 0 | 1991_09_25 | 45.2609592 | Silty-Clay Subgrade | -93.7084017 | tossed 2/1/08 from Maplewood Lab mezzanine. AFTER GRADING | FS9310406B | DENS | DENSITY(WET) @ OMC (MR) | 11/04/1993 | MNDOT FOUNDATION LAB |  | 126
10406 A | 14-D-1991 | 14 | 119165 | 0 | 1991_09_25 | 45.2609592 | Silty-Clay Subgrade | -93.7084017 | tossed 2/1/08 from Maplewood Lab mezzanine. AFTER GRADING | SS91323 | CLAS | % CLAY | 10/31/1991 | MNDOT SOILS-CEMENT |  | 25.5
10406 A | 14-D-1991 | 14 | 119165 | 0 | 1991_09_25 | 45.2609592 | Silty-Clay Subgrade | -93.7084017 | tossed 2/1/08 from Maplewood Lab mezzanine. AFTER GRADING | SS91323 | UU | UNCONF COMP STRGTH @ +2% OMC | 11/06/1991 | MNDOT FOUNDATION LAB |  | 3400
10406 A | 14-D-1991 | 14 | 119165 | 0 | 1991_09_25 | 45.2609592 | Silty-Clay Subgrade | -93.7084017 | tossed 2/1/08 from Maplewood Lab mezzanine. AFTER GRADING | SS91323 | UU | UNCONF COMP STRGTH @ OMC | 11/06/1991 | MNDOT FOUNDATION LAB |  | 5040
10406 A | 14-D-1991 | 14 | 119165 | 0 | 1991_09_25 | 45.2609592 | Silty-Clay Subgrade | -93.7084017 | tossed 2/1/08 from Maplewood Lab mezzanine. AFTER GRADING | FS9410406A | DENS | DENSITY(DRY) +2% OMC (MR) | 03/10/1994 | MNDOT FOUNDATION LAB |  | 107.3
10406 A | 14-D-1991 | 14 | 119165 | 0 | 1991_09_25 | 45.2609592 | Silty-Clay Subgrade | -93.7084017 | tossed 2/1/08 from Maplewood Lab mezzanine. AFTER GRADING | FS9410406A | DENS | DENSITY(DRY) -2% OMC (MR) | 03/10/1994 | MNDOT FOUNDATION LAB |  | 106.4
10406 A | 14-D-1991 | 14 | 119165 | 0 | 1991_09_25 | 45.2609592 | Silty-Clay Subgrade | -93.7084017 | tossed 2/1/08 from Maplewood Lab mezzanine. AFTER GRADING | FS9410406A | DENS | DENSITY(WET) -2% OMC (MR) | 03/10/1994 | MNDOT FOUNDATION LAB |  | 121.6
10406 A | 14-D-1991 | 14 | 119165 | 0 | 1991_09_25 | 45.2609592 | Silty-Clay Subgrade | -93.7084017 | tossed 2/1/08 from Maplewood Lab mezzanine. AFTER GRADING | FS9410406A | DENS | DENSITY(DRY) @ OMC (MR) | 03/10/1994 | MNDOT FOUNDATION LAB |  | 109
10406 A | 14-D-1991 | 14 | 119165 | 0 | 1991_09_25 | 45.2609592 | Silty-Clay Subgrade | -93.7084017 | tossed 2/1/08 from Maplewood Lab mezzanine. AFTER GRADING | FS9410406A | DENS | DENSITY(WET) @ OMC (MR) | 03/10/1994 | MNDOT FOUNDATION LAB |  | 126.4
10406 A | 14-D-1991 | 14 | 119165 | 0 | 1991_09_25 | 45.2609592 | Silty-Clay Subgrade | -93.7084017 | tossed 2/1/08 from Maplewood Lab mezzanine. AFTER GRADING | SS91323 | ATTL | % WT PLASTIC LIMIT | 10/31/1991 | MNDOT SOILS-CEMENT |  | 20.4
10406 A | 14-D-1991 | 14 | 119165 | 0 | 1991_09_25 | 45.2609592 | Silty-Clay Subgrade | -93.7084017 | tossed 2/1/08 from Maplewood Lab mezzanine. AFTER GRADING | FS9410406A | DENS | DENSITY(WET) +2% OMC (MR) | 03/10/1994 | MNDOT FOUNDATION LAB |  | 127.3
10406 A | 14-D-1991 | 14 | 119165 | 0 | 1991_09_25 | 45.2609592 | Silty-Clay Subgrade | -93.7084017 | tossed 2/1/08 from Maplewood Lab mezzanine. AFTER GRADING | SS91323 | PROC | MAXIMUM DENSITY (LB/FT^3) | 10/31/1991 | MNDOT SOILS-CEMENT |  | 107.7
10406 A | 14-D-1991 | 14 | 119165 | 0 | 1991_09_25 | 45.2609592 | Silty-Clay Subgrade | -93.7084017 | tossed 2/1/08 from Maplewood Lab mezzanine. AFTER GRADING | SS91323 | UU | UNCONF COMP STRGTH @ -2% OMC | 11/06/1991 | MNDOT FOUNDATION LAB |  | 5660
10406 A | 14-D-1991 | 14 | 119165 | 0 | 1991_09_25 | 45.2609592 | Silty-Clay Subgrade | -93.7084017 | tossed 2/1/08 from Maplewood Lab mezzanine. AFTER GRADING | SS91323 | RVAL | R-VALUE (240 PSI) | 10/31/1991 | MNDOT SOILS-CEMENT |  | 13
10029 C | 15-D-1991 | 15 | 119720 | -9.8 | 1991_09_25 | 45.2600519 | Silty-Clay Subgrade | -93.7066709 | AFTER GRADING | FS9110029C | DENS | DENSITY(DRY) LB/FT^3 | 10/15/1991 | MNDOT FOUNDATION LAB |  | 109.5
10029 A | 15-D-1991 | 15 | 119720 | -9.8 | 1991_09_25 | 45.2600519 | Silty-Clay Subgrade | -93.7066709 | AFTER GRADING | FS913127 | CLAS | % CLAY | 10/23/1991 | MNDOT SOILS-CEMENT |  | 25
10029 A | 15-D-1991 | 15 | 119720 | -9.8 | 1991_09_25 | 45.2600519 | Silty-Clay Subgrade | -93.7066709 | AFTER GRADING | FS913127 | CLAS | % SILT | 10/23/1991 | MNDOT SOILS-CEMENT |  | 32.2
10029 A | 15-D-1991 | 15 | 119720 | -9.8 | 1991_09_25 | 45.2600519 | Silty-Clay Subgrade | -93.7066709 | AFTER GRADING | FS913127 | CLAS | AASHTO GROUP | 10/23/1991 | MNDOT SOILS-CEMENT |  |  | A-6
10029 A | 15-D-1991 | 15 | 119720 | -9.8 | 1991_09_25 | 45.2600519 | Silty-Clay Subgrade | -93.7066709 | AFTER GRADING | FS913127 | CLAS | AASHTO GROUP INDEX | 10/23/1991 | MNDOT SOILS-CEMENT |  | 5
10029 A | 15-D-1991 | 15 | 119720 | -9.8 | 1991_09_25 | 45.2600519 | Silty-Clay Subgrade | -93.7066709 | AFTER GRADING | FS913127 | CLAS | TEXTURAL CLASS | 10/23/1991 | MNDOT SOILS-CEMENT |  |  | CL
10029 A | 15-D-1991 | 15 | 119720 | -9.8 | 1991_09_25 | 45.2600519 | Silty-Clay Subgrade | -93.7066709 | AFTER GRADING | FS9110029A | DENS | DENSITY(WET) LB/FT^3 | 10/03/1991 | MNDOT FOUNDATION LAB |  | 133.1
10029 A | 15-D-1991 | 15 | 119720 | -9.8 | 1991_09_25 | 45.2600519 | Silty-Clay Subgrade | -93.7066709 | AFTER GRADING | FS913127 | ORGC | % WT ORGANIC CONTENT | 10/23/1991 | MNDOT SOILS-CEMENT |  | 2
10029 A | 15-D-1991 | 15 | 119720 | -9.8 | 1991_09_25 | 45.2600519 | Silty-Clay Subgrade | -93.7066709 | AFTER GRADING | FS913127 | ATTL | % WT LIQUID LIMIT | 10/15/1991 | MNDOT SOILS-CEMENT |  | 34.5
10029 A | 15-D-1991 | 15 | 119720 | -9.8 | 1991_09_25 | 45.2600519 | Silty-Clay Subgrade | -93.7066709 | AFTER GRADING | FS913127 | MC | % WT. MOIST. CONTENT | 09/25/1991 | MNDOT FOUNDATION LAB |  | 16.3
10029 A | 15-D-1991 | 15 | 119720 | -9.8 | 1991_09_25 | 45.2600519 | Silty-Clay Subgrade | -93.7066709 | AFTER GRADING | FS913127 | SPGS | SPECIFIC GRAVITY OF SOIL | 10/23/1991 | MNDOT SOILS-CEMENT |  | 2.655
10029 A | 15-D-1991 | 15 | 119720 | -9.8 | 1991_09_25 | 45.2600519 | Silty-Clay Subgrade | -93.7066709 | AFTER GRADING | FS913127 | ATTL | % WT PLASTIC LIMIT | 10/15/1991 | MNDOT SOILS-CEMENT |  | 20.6
10029 A | 15-D-1991 | 15 | 119720 | -9.8 | 1991_09_25 | 45.2600519 | Silty-Clay Subgrade | -93.7066709 | AFTER GRADING | FS9110029A | DENS | DENSITY(DRY) LB/FT^3 | 10/03/1991 | MNDOT FOUNDATION LAB |  | 114.4
10029 B | 15-D-1991 | 15 | 119720 | -9.8 | 1991_09_25 | 45.2600519 | Silty-Clay Subgrade | -93.7066709 | AFTER GRADING | FS913287 | CLAS | % CLAY | 10/28/1991 | MNDOT SOILS-CEMENT |  | 18.5
10029 B | 15-D-1991 | 15 | 119720 | -9.8 | 1991_09_25 | 45.2600519 | Silty-Clay Subgrade | -93.7066709 | AFTER GRADING | FS913287 | CLAS | % SILT | 10/28/1991 | MNDOT SOILS-CEMENT |  | 42
10029 B | 15-D-1991 | 15 | 119720 | -9.8 | 1991_09_25 | 45.2600519 | Silty-Clay Subgrade | -93.7066709 | AFTER GRADING | FS913287 | CLAS | AASHTO GROUP | 10/28/1991 | MNDOT SOILS-CEMENT |  |  | A-6
10029 B | 15-D-1991 | 15 | 119720 | -9.8 | 1991_09_25 | 45.2600519 | Silty-Clay Subgrade | -93.7066709 | AFTER GRADING | FS913287 | CLAS | AASHTO GROUP INDEX | 10/28/1991 | MNDOT SOILS-CEMENT |  | 6
10029 B | 15-D-1991 | 15 | 119720 | -9.8 | 1991_09_25 | 45.2600519 | Silty-Clay Subgrade | -93.7066709 | AFTER GRADING | FS913287 | CLAS | TEXTURAL CLASS | 10/28/1991 | MNDOT SOILS-CEMENT |  |  | L
10029 B | 15-D-1991 | 15 | 119720 | -9.8 | 1991_09_25 | 45.2600519 | Silty-Clay Subgrade | -93.7066709 | AFTER GRADING | FS9110029B | DENS | DENSITY(WET) LB/FT^3 | 10/10/1991 | MNDOT FOUNDATION LAB |  | 132.8
10029 B | 15-D-1991 | 15 | 119720 | -9.8 | 1991_09_25 | 45.2600519 | Silty-Clay Subgrade | -93.7066709 | AFTER GRADING | FS913287 | MC | % WT. MOIST. CONTENT | 09/25/1991 | MNDOT FOUNDATION LAB |  | 17.1
10029 B | 15-D-1991 | 15 | 119720 | -9.8 | 1991_09_25 | 45.2600519 | Silty-Clay Subgrade | -93.7066709 | AFTER GRADING | FS913287 | ATTL | % WT PLASTIC LIMIT | 10/28/1991 | MNDOT SOILS-CEMENT |  | 20.9
10029 B | 15-D-1991 | 15 | 119720 | -9.8 | 1991_09_25 | 45.2600519 | Silty-Clay Subgrade | -93.7066709 | AFTER GRADING | FS913287 | ATTL | % WT LIQUID LIMIT | 10/28/1991 | MNDOT SOILS-CEMENT |  | 34.4
10029 B | 15-D-1991 | 15 | 119720 | -9.8 | 1991_09_25 | 45.2600519 | Silty-Clay Subgrade | -93.7066709 | AFTER GRADING | FS913287 | UU | UNCONFD COMPRESSIVE STRENGTH | 10/16/1991 | MNDOT FOUNDATION LAB |  | 3800
10029 B | 15-D-1991 | 15 | 119720 | -9.8 | 1991_09_25 | 45.2600519 | Silty-Clay Subgrade | -93.7066709 | AFTER GRADING | FS9110029B | DENS | DENSITY(DRY) LB/FT^3 | 10/10/1991 | MNDOT FOUNDATION LAB |  | 113.4
10029 C | 15-D-1991 | 15 | 119720 | -9.8 | 1991_09_25 | 45.2600519 | Silty-Clay Subgrade | -93.7066709 | AFTER GRADING | FS913288 | MC | % WT. MOIST. CONTENT | 09/25/1991 | MNDOT FOUNDATION LAB |  | 18.4
10029 C | 15-D-1991 | 15 | 119720 | -9.8 | 1991_09_25 | 45.2600519 | Silty-Clay Subgrade | -93.7066709 | AFTER GRADING | FS913288 | CLAS | % CLAY | 10/28/1991 | MNDOT SOILS-CEMENT |  | 17.3
10029 C | 15-D-1991 | 15 | 119720 | -9.8 | 1991_09_25 | 45.2600519 | Silty-Clay Subgrade | -93.7066709 | AFTER GRADING | FS913288 | CLAS | % SILT | 10/28/1991 | MNDOT SOILS-CEMENT |  | 43.6
10029 C | 15-D-1991 | 15 | 119720 | -9.8 | 1991_09_25 | 45.2600519 | Silty-Clay Subgrade | -93.7066709 | AFTER GRADING | FS913288 | CLAS | AASHTO GROUP | 10/28/1991 | MNDOT SOILS-CEMENT |  |  | A-4
10029 C | 15-D-1991 | 15 | 119720 | -9.8 | 1991_09_25 | 45.2600519 | Silty-Clay Subgrade | -93.7066709 | AFTER GRADING | FS913288 | CLAS | AASHTO GROUP INDEX | 10/28/1991 | MNDOT SOILS-CEMENT |  | 2
10029 C | 15-D-1991 | 15 | 119720 | -9.8 | 1991_09_25 | 45.2600519 | Silty-Clay Subgrade | -93.7066709 | AFTER GRADING | FS913288 | CLAS | TEXTURAL CLASS | 10/28/1991 | MNDOT SOILS-CEMENT |  |  | L
10029 C | 15-D-1991 | 15 | 119720 | -9.8 | 1991_09_25 | 45.2600519 | Silty-Clay Subgrade | -93.7066709 | AFTER GRADING | FS9110029C | DENS | DENSITY(WET) LB/FT^3 | 10/15/1991 | MNDOT FOUNDATION LAB |  | 129.7
10029 C | 15-D-1991 | 15 | 119720 | -9.8 | 1991_09_25 | 45.2600519 | Silty-Clay Subgrade | -93.7066709 | AFTER GRADING | FS913288 | ORGC | % WT ORGANIC CONTENT | 10/28/1991 | MNDOT SOILS-CEMENT |  | 2
10184 A | 15-D-1991 | 15 | 119720 | 0 | 1991_09_26 | 45.2600306 | Silty-Clay Subgrade | -93.7066941 | AFTER GRADING | SS91301 | MC | % WT. MOIST. CONTENT | 09/30/1991 | MNDOT SOILS-CEMENT |  | 17
10184 B | 15-D-1991 | 15 | 119720 | 0 | 1991_09_26 | 45.2600306 | Silty-Clay Subgrade | -93.7066941 | AFTER GRADING | SS91302 | MC | % WT. MOIST. CONTENT | 09/30/1991 | MNDOT SOILS-CEMENT |  | 17.3
10184 C | 15-D-1991 | 15 | 119720 | 0 | 1991_09_26 | 45.2600306 | Silty-Clay Subgrade | -93.7066941 | AFTER GRADING | SS91303 | MC | % WT. MOIST. CONTENT | 09/30/1991 | MNDOT SOILS-CEMENT |  | 16.7
10187 | 15-D-1991 | 15 | 119720 | 0 | 1991_09_26 | 45.2600306 | Silty-Clay Subgrade | -93.7066941 | AFTER GRADING | SS91304 | MC | % WT. MOIST. CONTENT | 09/30/1991 | MNDOT SOILS-CEMENT |  | 19.6
42416 | 15-D-1991 | 15 | 119731 | 0 | 1991_06_17 | 45.2600122 | Silty-Clay Subgrade | -93.7066602 | DURING GRADING | 5148 | DENS | DENSITY(DRY) LB/FT^3 | 06/17/1991 | MNDOT CONSTRUCTION | 4 | 106.08 |  | 21.7 | 102
42416 | 15-D-1991 | 15 | 119731 | 0 | 1991_06_17 | 45.2600122 | Silty-Clay Subgrade | -93.7066602 | DURING GRADING | 5148 | DENS | PERCENT MOISTURE CONTENT(DRY WT) | 06/17/1991 | MNDOT CONSTRUCTION | 4 | 14.942529 |  | 21.7 | 102
40569 | 15-P-1991 | 15 | 119745 | 32 | 1991_07_06 | 45.2599192 | Silty-Clay Subgrade | -93.706693 | DURING GRADING | 5103 | MOIS | PERCENT MOISTURE CONTENT(DRY WT) | 07/06/1991 | MNDOT CONSTRUCTION | 13 | 14.195 |  | 16.7 | 107.5
42049 | 15-D-1991 | 15 | 119750 | -8 | 1991_06_25 | 45.2599978 | Silty-Clay Subgrade | -93.7065828 | DURING GRADING | 5160 | DENS | DENSITY(DRY) LB/FT^3 | 06/25/1991 | MNDOT CONSTRUCTION | 6 | 108.575 |  | 17.7 | 107.5
42049 | 15-D-1991 | 15 | 119750 | -8 | 1991_06_25 | 45.2599978 | Silty-Clay Subgrade | -93.7065828 | DURING GRADING | 5160 | DENS | PERCENT MOISTURE CONTENT(DRY WT) | 06/25/1991 | MNDOT CONSTRUCTION | 6 | 14.416476 |  | 17.7 | 107.5
40568 | 15-D-1991 | 15 | 119804 | 0 | 1991_06_24 | 45.2598901 | Silty-Clay Subgrade | -93.7064356 | DURING GRADING | 5081 | MOIS | PERCENT MOISTURE CONTENT(DRY WT) | 06/24/1991 | MNDOT CONSTRUCTION | 26 | 16.652 |  | 18.1 | 107.1
10185 | 15-P-1991 | 15 | 119810 | 9.8 | 1991_09_26 | 45.2598587 | Silty-Clay Subgrade | -93.7064404 | AFTER GRADING | SS91305 | MC | % WT. MOIST. CONTENT | 09/30/1991 | MNDOT SOILS-CEMENT |  | 18.3
42371 | 15-P-1991 | 15 | 119813 | 16 | 1991_06_05 | 45.2598402 | Silty-Clay Subgrade | -93.7064459 | DURING GRADING | 5092 | DENS | DENSITY(DRY) LB/FT^3 | 06/05/1991 | MNDOT CONSTRUCTION | 19 | 105.57 |  | 19.7 | 103.5
42371 | 15-P-1991 | 15 | 119813 | 16 | 1991_06_05 | 45.2598402 | Silty-Clay Subgrade | -93.7064459 | DURING GRADING | 5092 | DENS | PERCENT MOISTURE CONTENT(DRY WT) | 06/05/1991 | MNDOT CONSTRUCTION | 19 | 16.009281 |  | 19.7 | 103.5
40201 | 15-P-1991 | 15 | 119835 | 7 | 1991_06_29 | 45.259823 | Silty-Clay Subgrade | -93.7063568 | DURING GRADING | 5093 | MOIS | PERCENT MOISTURE CONTENT(DRY WT) | 06/29/1991 | MNDOT CONSTRUCTION | 25 | 15.642 |  | 15.8 | 112
42399 | 15-P-1991 | 15 | 119841 | 2 | 1991_06_12 | 45.2598238 | Silty-Clay Subgrade | -93.7063265 | DURING GRADING | 5127 | DENS | DENSITY(DRY) LB/FT^3 | 06/12/1991 | MNDOT CONSTRUCTION | 4 | 105.06 |  | 21.7 | 102
42399 | 15-P-1991 | 15 | 119841 | 2 | 1991_06_12 | 45.2598238 | Silty-Clay Subgrade | -93.7063265 | DURING GRADING | 5127 | DENS | PERCENT MOISTURE CONTENT(DRY WT) | 06/12/1991 | MNDOT CONSTRUCTION | 4 | 20.772947 |  | 21.7 | 102
43077 | 15-P-1991 | 15 | 119844 | 23 | 1991_07_06 | 45.2597732 | Silty-Clay Subgrade | -93.7063671 | DURING GRADING | 5195 | DENS | PERCENT MOISTURE CONTENT(DRY WT) | 07/06/1991 | MNDOT CONSTRUCTION | 13 | 15.074799 |  | 16.7 | 107.5
43077 | 15-P-1991 | 15 | 119844 | 23 | 1991_07_06 | 45.2597732 | Silty-Clay Subgrade | -93.7063671 | DURING GRADING | 5195 | DENS | DENSITY(DRY) LB/FT^3 | 07/06/1991 | MNDOT CONSTRUCTION | 13 | 109.65 |  | 16.7 | 107.5
43023 | 15-P-1991 | 15 | 119849 | 1.5 | 1992_06_09 | 45.2598115 | Silty-Clay Subgrade | -93.7063007 | DURING GRADING | 5403 | DENS | DENSITY(DRY) LB/FT^3 | 06/09/1992 | MNDOT CONSTRUCTION | 61 | 109.18 |  | 17.8 | 106
43023 | 15-P-1991 | 15 | 119849 | 1.5 | 1992_06_09 | 45.2598115 | Silty-Clay Subgrade | -93.7063007 | DURING GRADING | 5403 | DENS | PERCENT MOISTURE CONTENT(DRY WT) | 06/09/1992 | MNDOT CONSTRUCTION | 61 | 11.111111 |  | 17.8 | 106
10188 | 15-P-1991 | 15 | 119870 | 9.8 | 1991_09_26 | 45.2597583 | Silty-Clay Subgrade | -93.7062558 | AFTER GRADING | SS91307 | MC | % WT. MOIST. CONTENT | 09/30/1991 | MNDOT SOILS-CEMENT |  | 16.1
10915 A | 15-D-1991 | 15 | 119885 | -6 | 1992_08_04 | 45.2597676 | Silty-Clay Subgrade | -93.7061722 | AFTER GRADING | SS92472 | MC | % WT. MOIST. CONTENT | 08/06/1992 | MNDOT SOILS-CEMENT |  | 16.4
10915 B | 15-D-1991 | 15 | 119885 | -6 | 1992_08_04 | 45.2597676 | Silty-Clay Subgrade | -93.7061722 | AFTER GRADING | SS92473 | MC | % WT. MOIST. CONTENT | 08/06/1992 | MNDOT SOILS-CEMENT |  | 17
10915 C | 15-D-1991 | 15 | 119885 | -6 | 1992_08_04 | 45.2597676 | Silty-Clay Subgrade | -93.7061722 | AFTER GRADING | SS92474 | MC | % WT. MOIST. CONTENT | 08/06/1992 | MNDOT SOILS-CEMENT |  | 15.3
10915 D | 15-D-1991 | 15 | 119885 | -6 | 1992_08_04 | 45.2597676 | Silty-Clay Subgrade | -93.7061722 | AFTER GRADING | SS92475 | MC | % WT. MOIST. CONTENT | 08/06/1992 | MNDOT SOILS-CEMENT |  | 17.6
43110 | 15-D-1991 | 15 | 119905 | 0 | 1991_06_04 | 45.2597211 | Silty-Clay Subgrade | -93.7061249 | DURING GRADING | 5086 | DENS | PERCENT MOISTURE CONTENT(DRY WT) | 06/04/1991 | MNDOT CONSTRUCTION | 19 | 17.508813 |  | 19.7 | 103.5
43110 | 15-D-1991 | 15 | 119905 | 0 | 1991_06_04 | 45.2597211 | Silty-Clay Subgrade | -93.7061249 | DURING GRADING | 5086 | DENS | DENSITY(DRY) LB/FT^3 | 06/04/1991 | MNDOT CONSTRUCTION | 19 | 105.57 |  | 19.7 | 103.5
40178 | 15-D-1991 | 15 | 119927 | -3 | 1991_06_12 | 45.2596908 | Silty-Clay Subgrade | -93.7060501 | DURING GRADING | 5065 | MOIS | PERCENT MOISTURE CONTENT(DRY WT) | 06/12/1991 | MNDOT CONSTRUCTION | 19 | 18.518 |  | 19.7 | 103.5
42383 | 15-D-1991 | 15 | 119944 | -11 | 1991_06_07 | 45.2596797 | Silty-Clay Subgrade | -93.7059788 | DURING GRADING | 5108 | DENS | PERCENT MOISTURE CONTENT(DRY WT) | 06/07/1991 | MNDOT CONSTRUCTION | 4 | 16.144019 |  | 21.7 | 102
42383 | 15-D-1991 | 15 | 119944 | -11 | 1991_06_07 | 45.2596797 | Silty-Clay Subgrade | -93.7059788 | DURING GRADING | 5108 | DENS | DENSITY(DRY) LB/FT^3 | 06/07/1991 | MNDOT CONSTRUCTION | 4 | 104.04 |  | 21.7 | 102
42426 | 15-D-1991 | 15 | 119955 | -2 | 1991_06_25 | 45.2596418 | Silty-Clay Subgrade | -93.7059663 | DURING GRADING | 5161 | DENS | PERCENT MOISTURE CONTENT(DRY WT) | 06/25/1991 | MNDOT CONSTRUCTION | 4 | 15.207373 |  | 21.7 | 102
42426 | 15-D-1991 | 15 | 119955 | -2 | 1991_06_25 | 45.2596418 | Silty-Clay Subgrade | -93.7059663 | DURING GRADING | 5161 | DENS | DENSITY(DRY) LB/FT^3 | 06/25/1991 | MNDOT CONSTRUCTION | 4 | 107.1 |  | 21.7 | 102
1501SL008 | 15-D-1991 | 15 | 119650 | 0 | 2001_09_11 | 45.2601477 | Clay Subgrade | -93.7069095 | Gradation, Proctor, Atterberg Testing, Etc.. FORENSIC | SS01225 | CLAS | % SILT | 11/06/2001 | MNDOT SOILS-CEMENT |  | 45
1501SL008 | 15-D-1991 | 15 | 119650 | 0 | 2001_09_11 | 45.2601477 | Clay Subgrade | -93.7069095 | Gradation, Proctor, Atterberg Testing, Etc.. FORENSIC | SS01225 | ATTL | PLASTICITY INDEX | 11/06/2001 | MNDOT SOILS-CEMENT |  | 16.7
42609 | 15-D-1991 | 15 | 119670 | 0 | 1992_06_10 | 45.2601143 | Silty-Clay Subgrade | -93.7068479 | DURING GRADING | 5409 | DENS | PERCENT MOISTURE CONTENT(DRY WT) | 06/10/1992 | MNDOT CONSTRUCTION | 25 | 12.739572 |  | 15.8 | 112
42609 | 15-D-1991 | 15 | 119670 | 0 | 1992_06_10 | 45.2601143 | Silty-Clay Subgrade | -93.7068479 | DURING GRADING | 5409 | DENS | DENSITY(DRY) LB/FT^3 | 06/10/1992 | MNDOT CONSTRUCTION | 25 | 117.6 |  | 15.8 | 112
40524 | 15-P-1991 | 15 | 119673 | 2 | 1991_07_26 | 45.2601049 | Silty-Clay Subgrade | -93.7068434 | DURING GRADING | 5128 | MOIS | PERCENT MOISTURE CONTENT(DRY WT) | 07/26/1991 | MNDOT CONSTRUCTION | 10 | 12.615 |  | 14.5 | 112.2
42614 | 15-D-1991 | 15 | 119675 | -3 | 1992_06_10 | 45.2601124 | Silty-Clay Subgrade | -93.7068254 | DURING GRADING | 5415 | DENS | DENSITY(DRY) LB/FT^3 | 06/10/1992 | MNDOT CONSTRUCTION | 25 | 114.24 |  | 15.8 | 112
42614 | 15-D-1991 | 15 | 119675 | -3 | 1992_06_10 | 45.2601124 | Silty-Clay Subgrade | -93.7068254 | DURING GRADING | 5415 | DENS | PERCENT MOISTURE CONTENT(DRY WT) | 06/10/1992 | MNDOT CONSTRUCTION | 25 | 14.678899 |  | 15.8 | 112
10944 B | 15-D-1991 | 15 | 119680 | -6 | 1992_05_20 | 45.2601106 | Silty-Clay Subgrade | -93.7068029 | AFTER GRADING | SS92115 | MC | % WT. MOIST. CONTENT | 05/29/1992 | MNDOT SOILS-CEMENT |  | 16.6
10944 A | 15-D-1991 | 15 | 119680 | -6 | 1992_05_20 | 45.2601106 | Silty-Clay Subgrade | -93.7068029 | AFTER GRADING | SS92114 | MC | % WT. MOIST. CONTENT | 05/29/1992 | MNDOT SOILS-CEMENT |  | 17
10944 D | 15-D-1991 | 15 | 119680 | -6 | 1992_05_20 | 45.2601106 | Silty-Clay Subgrade | -93.7068029 | AFTER GRADING | SS92117 | MC | % WT. MOIST. CONTENT | 05/29/1992 | MNDOT SOILS-CEMENT |  | 16.3
10944 C | 15-D-1991 | 15 | 119680 | -6 | 1992_05_20 | 45.2601106 | Silty-Clay Subgrade | -93.7068029 | AFTER GRADING | SS92116 | MC | % WT. MOIST. CONTENT | 05/29/1992 | MNDOT SOILS-CEMENT |  | 15.7
40209 | 15-P-1991 | 15 | 119694 | 7 | 1991_07_03 | 45.2600589 | Silty-Clay Subgrade | -93.7067907 | DURING GRADING | 5102 | MOIS | PERCENT MOISTURE CONTENT(DRY WT) | 07/03/1991 | MNDOT CONSTRUCTION | 6 | 15.576 |  | 17.7 | 107.5
42382 | 15-D-1991 | 15 | 119712 | 0 | 1991_06_07 | 45.260044 | Silty-Clay Subgrade | -93.7067187 | DURING GRADING | 5107 | DENS | DENSITY(DRY) LB/FT^3 | 06/07/1991 | MNDOT CONSTRUCTION | 4 | 103.02 |  | 21.7 | 102
42382 | 15-D-1991 | 15 | 119712 | 0 | 1991_06_07 | 45.260044 | Silty-Clay Subgrade | -93.7067187 | DURING GRADING | 5107 | DENS | PERCENT MOISTURE CONTENT(DRY WT) | 06/07/1991 | MNDOT CONSTRUCTION | 4 | 17.233294 |  | 21.7 | 102
10407 A | 15-D-1991 | 15 | 119715 | 0 | 1991_09_25 | 45.260039 | Silty-Clay Subgrade | -93.7067095 | tossed 2/1/08 from Maplewood Lab mezzanine. AFTER GRADING | SS91324 | UU | UNCONF COMP STRGTH @ OMC | 11/06/1991 | MNDOT FOUNDATION LAB |  | 4660
10407 A | 15-D-1991 | 15 | 119715 | 0 | 1991_09_25 | 45.260039 | Silty-Clay Subgrade | -93.7067095 | tossed 2/1/08 from Maplewood Lab mezzanine. AFTER GRADING | SS91324 | PROC | MAXIMUM DENSITY (LB/FT^3) | 10/31/1991 | MNDOT SOILS-CEMENT |  | 109.8
10407 A | 15-D-1991 | 15 | 119715 | 0 | 1991_09_25 | 45.260039 | Silty-Clay Subgrade | -93.7067095 | tossed 2/1/08 from Maplewood Lab mezzanine. AFTER GRADING | SS91324 | RVAL | R-VALUE (240 PSI) | 10/31/1991 | MNDOT SOILS-CEMENT |  | 15.1
10407 A | 15-D-1991 | 15 | 119715 | 0 | 1991_09_25 | 45.260039 | Silty-Clay Subgrade | -93.7067095 | tossed 2/1/08 from Maplewood Lab mezzanine. AFTER GRADING | FS9410407A | DENS | DENSITY(DRY) +2% OMC (MR) | 03/10/1994 | MNDOT FOUNDATION LAB |  | 109.9
10407 A | 15-D-1991 | 15 | 119715 | 0 | 1991_09_25 | 45.260039 | Silty-Clay Subgrade | -93.7067095 | tossed 2/1/08 from Maplewood Lab mezzanine. AFTER GRADING | FS9410407A | DENS | DENSITY(WET) +2% OMC (MR) | 03/10/1994 | MNDOT FOUNDATION LAB |  | 129
10407 A | 15-D-1991 | 15 | 119715 | 0 | 1991_09_25 | 45.260039 | Silty-Clay Subgrade | -93.7067095 | tossed 2/1/08 from Maplewood Lab mezzanine. AFTER GRADING | FS9410407A | DENS | DENSITY(DRY) -2% OMC (MR) | 03/10/1994 | MNDOT FOUNDATION LAB |  | 107.7
10407 A | 15-D-1991 | 15 | 119715 | 0 | 1991_09_25 | 45.260039 | Silty-Clay Subgrade | -93.7067095 | tossed 2/1/08 from Maplewood Lab mezzanine. AFTER GRADING | FS9410407A | DENS | DENSITY(WET) -2% OMC (MR) | 03/10/1994 | MNDOT FOUNDATION LAB |  | 123.6
10407 A | 15-D-1991 | 15 | 119715 | 0 | 1991_09_25 | 45.260039 | Silty-Clay Subgrade | -93.7067095 | tossed 2/1/08 from Maplewood Lab mezzanine. AFTER GRADING | FS9410407A | DENS | DENSITY(WET) @ OMC (MR) | 03/10/1994 | MNDOT FOUNDATION LAB |  | 126.9
10407 A | 15-D-1991 | 15 | 119715 | 0 | 1991_09_25 | 45.260039 | Silty-Clay Subgrade | -93.7067095 | tossed 2/1/08 from Maplewood Lab mezzanine. AFTER GRADING | SS91324 | MC | MR MOIST. CONT. @+2% OMC | 11/06/1991 | MNDOT FOUNDATION LAB |  | 17.4
10407 A | 15-D-1991 | 15 | 119715 | 0 | 1991_09_25 | 45.260039 | Silty-Clay Subgrade | -93.7067095 | tossed 2/1/08 from Maplewood Lab mezzanine. AFTER GRADING | SS91324 | PROC | OPT MOIST CONT (% DRY WT) | 10/31/1991 | MNDOT SOILS-CEMENT |  | 17
10407 A | 15-D-1991 | 15 | 119715 | 0 | 1991_09_25 | 45.260039 | Silty-Clay Subgrade | -93.7067095 | tossed 2/1/08 from Maplewood Lab mezzanine. AFTER GRADING | SS91324 | ORGC | % WT ORGANIC CONTENT | 10/31/1991 | MNDOT SOILS-CEMENT |  | 2
10407 A | 15-D-1991 | 15 | 119715 | 0 | 1991_09_25 | 45.260039 | Silty-Clay Subgrade | -93.7067095 | tossed 2/1/08 from Maplewood Lab mezzanine. AFTER GRADING | SS91324 | SPGS | SPECIFIC GRAVITY OF SOIL | 10/31/1991 | MNDOT SOILS-CEMENT |  | 2.65
10407 A | 15-D-1991 | 15 | 119715 | 0 | 1991_09_25 | 45.260039 | Silty-Clay Subgrade | -93.7067095 | tossed 2/1/08 from Maplewood Lab mezzanine. AFTER GRADING | SS91324 | ATTL | % WT PLASTIC LIMIT | 10/31/1991 | MNDOT SOILS-CEMENT |  | 19.5
10407 A | 15-D-1991 | 15 | 119715 | 0 | 1991_09_25 | 45.260039 | Silty-Clay Subgrade | -93.7067095 | tossed 2/1/08 from Maplewood Lab mezzanine. AFTER GRADING | SS91324 | CLAS | % CLAY | 10/31/1991 | MNDOT SOILS-CEMENT |  | 24.7
10407 A | 15-D-1991 | 15 | 119715 | 0 | 1991_09_25 | 45.260039 | Silty-Clay Subgrade | -93.7067095 | tossed 2/1/08 from Maplewood Lab mezzanine. AFTER GRADING | SS91324 | CLAS | % SILT | 10/31/1991 | MNDOT SOILS-CEMENT |  | 33.5
10407 A | 15-D-1991 | 15 | 119715 | 0 | 1991_09_25 | 45.260039 | Silty-Clay Subgrade | -93.7067095 | tossed 2/1/08 from Maplewood Lab mezzanine. AFTER GRADING | SS91324 | CLAS | AASHTO GROUP | 10/31/1991 | MNDOT SOILS-CEMENT |  |  | A-6
10407 A | 15-D-1991 | 15 | 119715 | 0 | 1991_09_25 | 45.260039 | Silty-Clay Subgrade | -93.7067095 | tossed 2/1/08 from Maplewood Lab mezzanine. AFTER GRADING | SS91324 | CLAS | AASHTO GROUP INDEX | 10/31/1991 | MNDOT SOILS-CEMENT |  | 5.8
10407 A | 15-D-1991 | 15 | 119715 | 0 | 1991_09_25 | 45.260039 | Silty-Clay Subgrade | -93.7067095 | tossed 2/1/08 from Maplewood Lab mezzanine. AFTER GRADING | SS91324 | CLAS | TEXTURAL CLASS | 10/31/1991 | MNDOT SOILS-CEMENT |  |  | CL
10407 A | 15-D-1991 | 15 | 119715 | 0 | 1991_09_25 | 45.260039 | Silty-Clay Subgrade | -93.7067095 | tossed 2/1/08 from Maplewood Lab mezzanine. AFTER GRADING | SS91324 | MC | MR MOIST. CONT. @ OMC | 11/06/1991 | MNDOT FOUNDATION LAB |  | 16.5
10407 A | 15-D-1991 | 15 | 119715 | 0 | 1991_09_25 | 45.260039 | Silty-Clay Subgrade | -93.7067095 | tossed 2/1/08 from Maplewood Lab mezzanine. AFTER GRADING | SS91324 | MC | MR MOIST. CONT. @-2% OMC | 11/06/1991 | MNDOT FOUNDATION LAB |  | 14.8
10407 A | 15-D-1991 | 15 | 119715 | 0 | 1991_09_25 | 45.260039 | Silty-Clay Subgrade | -93.7067095 | tossed 2/1/08 from Maplewood Lab mezzanine. AFTER GRADING | SS91324 | ATTL | % WT LIQUID LIMIT | 10/31/1991 | MNDOT SOILS-CEMENT |  | 33.8
10407 A | 15-D-1991 | 15 | 119715 | 0 | 1991_09_25 | 45.260039 | Silty-Clay Subgrade | -93.7067095 | tossed 2/1/08 from Maplewood Lab mezzanine. AFTER GRADING | FS9410407A | DENS | DENSITY(DRY) @ OMC (MR) | 03/10/1994 | MNDOT FOUNDATION LAB |  | 109
10407 B | 15-D-1991 | 15 | 119715 | 0 | 1991_09_25 | 45.260039 | Silty-Clay Subgrade | -93.7067095 | AFTER GRADING | SS91339 | PROC | OPT MOIST CONT (% DRY WT) | 02/06/1992 | MNDOT SOILS-CEMENT |  | 15.8
10407 B | 15-D-1991 | 15 | 119715 | 0 | 1991_09_25 | 45.260039 | Silty-Clay Subgrade | -93.7067095 | AFTER GRADING | SS91339 | PROC | MAXIMUM DENSITY (LB/FT^3) | 02/06/1992 | MNDOT SOILS-CEMENT |  | 109.5
10407 B | 15-D-1991 | 15 | 119715 | 0 | 1991_09_25 | 45.260039 | Silty-Clay Subgrade | -93.7067095 | AFTER GRADING | SS91339 | UU | UNCONF COMP STRGTH @ OMC | 02/11/1992 | MNDOT FOUNDATION LAB |  | 4680
10407 B | 15-D-1991 | 15 | 119715 | 0 | 1991_09_25 | 45.260039 | Silty-Clay Subgrade | -93.7067095 | AFTER GRADING | SS91339 | UU | UNCONF COMP STRGTH @ +2% OMC | 02/11/1992 | MNDOT FOUNDATION LAB |  | 2920
10407 B | 15-D-1991 | 15 | 119715 | 0 | 1991_09_25 | 45.260039 | Silty-Clay Subgrade | -93.7067095 | AFTER GRADING | SS91339 | UU | UNCONF COMP STRGTH @ -2% OMC | 02/11/1992 | MNDOT FOUNDATION LAB |  | 5560
10407 B | 15-D-1991 | 15 | 119715 | 0 | 1991_09_25 | 45.260039 | Silty-Clay Subgrade | -93.7067095 | AFTER GRADING | FS9310407B | DENS | DENSITY(DRY) -2% OMC (MR) | 04/29/1993 | MNDOT FOUNDATION LAB |  | 106.8
10407 B | 15-D-1991 | 15 | 119715 | 0 | 1991_09_25 | 45.260039 | Silty-Clay Subgrade | -93.7067095 | AFTER GRADING | FS9310407B | DENS | DENSITY(WET) -2% OMC (MR) | 04/29/1993 | MNDOT FOUNDATION LAB |  | 122.5
10407 B | 15-D-1991 | 15 | 119715 | 0 | 1991_09_25 | 45.260039 | Silty-Clay Subgrade | -93.7067095 | AFTER GRADING | FS9310407B | DENS | DENSITY(DRY) @ OMC (MR) | 04/29/1993 | MNDOT FOUNDATION LAB |  | 110.6
10407 B | 15-D-1991 | 15 | 119715 | 0 | 1991_09_25 | 45.260039 | Silty-Clay Subgrade | -93.7067095 | AFTER GRADING | FS9310407B | DENS | DENSITY(WET) @ OMC (MR) | 04/29/1993 | MNDOT FOUNDATION LAB |  | 128.1
10407 B | 15-D-1991 | 15 | 119715 | 0 | 1991_09_25 | 45.260039 | Silty-Clay Subgrade | -93.7067095 | AFTER GRADING | SS91339 | CLAS | % CLAY | 02/06/1992 | MNDOT SOILS-CEMENT |  | 17.8
10407 B | 15-D-1991 | 15 | 119715 | 0 | 1991_09_25 | 45.260039 | Silty-Clay Subgrade | -93.7067095 | AFTER GRADING | SS91339 | CLAS | % SILT | 02/06/1992 | MNDOT SOILS-CEMENT |  | 40.8
10407 B | 15-D-1991 | 15 | 119715 | 0 | 1991_09_25 | 45.260039 | Silty-Clay Subgrade | -93.7067095 | AFTER GRADING | SS91339 | CLAS | AASHTO GROUP | 02/06/1992 | MNDOT SOILS-CEMENT |  |  | A-6
10407 B | 15-D-1991 | 15 | 119715 | 0 | 1991_09_25 | 45.260039 | Silty-Clay Subgrade | -93.7067095 | AFTER GRADING | SS91339 | CLAS | AASHTO GROUP INDEX | 02/06/1992 | MNDOT SOILS-CEMENT |  | 5.5
10407 B | 15-D-1991 | 15 | 119715 | 0 | 1991_09_25 | 45.260039 | Silty-Clay Subgrade | -93.7067095 | AFTER GRADING | SS91339 | CLAS | TEXTURAL CLASS | 02/06/1992 | MNDOT SOILS-CEMENT |  |  | L
10407 B | 15-D-1991 | 15 | 119715 | 0 | 1991_09_25 | 45.260039 | Silty-Clay Subgrade | -93.7067095 | AFTER GRADING | SS91339 | MC | MR MOIST. CONT. @+2% OMC | 02/11/1992 | MNDOT FOUNDATION LAB |  | 17.4
10407 B | 15-D-1991 | 15 | 119715 | 0 | 1991_09_25 | 45.260039 | Silty-Clay Subgrade | -93.7067095 | AFTER GRADING | SS91339 | RVAL | R-VALUE (240 PSI) | 02/06/1992 | MNDOT SOILS-CEMENT |  | 13.8
10407 B | 15-D-1991 | 15 | 119715 | 0 | 1991_09_25 | 45.260039 | Silty-Clay Subgrade | -93.7067095 | AFTER GRADING | SS91339 | MC | MR MOIST. CONT. @ OMC | 02/11/1992 | MNDOT FOUNDATION LAB |  | 15.8
10407 B | 15-D-1991 | 15 | 119715 | 0 | 1991_09_25 | 45.260039 | Silty-Clay Subgrade | -93.7067095 | AFTER GRADING | SS91339 | MC | MR MOIST. CONT. @-2% OMC | 02/11/1992 | MNDOT FOUNDATION LAB |  | 14.7
10407 B | 15-D-1991 | 15 | 119715 | 0 | 1991_09_25 | 45.260039 | Silty-Clay Subgrade | -93.7067095 | AFTER GRADING | SS91339 | ATTL | % WT LIQUID LIMIT | 02/06/1992 | MNDOT SOILS-CEMENT |  | 33.6
10407 B | 15-D-1991 | 15 | 119715 | 0 | 1991_09_25 | 45.260039 | Silty-Clay Subgrade | -93.7067095 | AFTER GRADING | SS91339 | ATTL | % WT PLASTIC LIMIT | 02/06/1992 | MNDOT SOILS-CEMENT |  | 20
10407 B | 15-D-1991 | 15 | 119715 | 0 | 1991_09_25 | 45.260039 | Silty-Clay Subgrade | -93.7067095 | AFTER GRADING | FS9310407B | DENS | DENSITY(DRY) +2% OMC (MR) | 04/29/1993 | MNDOT FOUNDATION LAB |  | 109.3
10407 B | 15-D-1991 | 15 | 119715 | 0 | 1991_09_25 | 45.260039 | Silty-Clay Subgrade | -93.7067095 | AFTER GRADING | FS9310407B | DENS | DENSITY(WET) +2% OMC (MR) | 04/29/1993 | MNDOT FOUNDATION LAB |  | 128.3
10407 A | 15-D-1991 | 15 | 119715 | 0 | 1991_09_25 | 45.260039 | Silty-Clay Subgrade | -93.7067095 | tossed 2/1/08 from Maplewood Lab mezzanine. AFTER GRADING | SS91324 | UU | UNCONF COMP STRGTH @ -2% OMC | 11/06/1991 | MNDOT FOUNDATION LAB |  | 5840
10407 A | 15-D-1991 | 15 | 119715 | 0 | 1991_09_25 | 45.260039 | Silty-Clay Subgrade | -93.7067095 | tossed 2/1/08 from Maplewood Lab mezzanine. AFTER GRADING | SS91324 | UU | UNCONF COMP STRGTH @ +2% OMC | 11/06/1991 | MNDOT FOUNDATION LAB |  | 3680
10029 C | 15-D-1991 | 15 | 119720 | -9.8 | 1991_09_25 | 45.2600519 | Silty-Clay Subgrade | -93.7066709 | AFTER GRADING | FS913288 | UU | UNCONFD COMPRESSIVE STRENGTH | 10/18/1991 | MNDOT FOUNDATION LAB |  | 2690
10029 C | 15-D-1991 | 15 | 119720 | -9.8 | 1991_09_25 | 45.2600519 | Silty-Clay Subgrade | -93.7066709 | AFTER GRADING | FS913288 | ATTL | % WT LIQUID LIMIT | 10/28/1991 | MNDOT SOILS-CEMENT |  | 28.4
10029 C | 15-D-1991 | 15 | 119720 | -9.8 | 1991_09_25 | 45.2600519 | Silty-Clay Subgrade | -93.7066709 | AFTER GRADING | FS913288 | SPGS | SPECIFIC GRAVITY OF SOIL | 10/28/1991 | MNDOT SOILS-CEMENT |  | 2.676
10029 C | 15-D-1991 | 15 | 119720 | -9.8 | 1991_09_25 | 45.2600519 | Silty-Clay Subgrade | -93.7066709 | AFTER GRADING | FS913288 | ATTL | % WT PLASTIC LIMIT | 10/28/1991 | MNDOT SOILS-CEMENT |  | 21.4
10915 E | 15-P-1991 | 15 | 119485 | 6 | 1992_08_04 | 45.2604108 | Silty-Clay Subgrade | -93.7074313 | AFTER GRADING | SS92468 | MC | % WT. MOIST. CONTENT | 08/06/1992 | MNDOT SOILS-CEMENT |  | 13.1
10915 H | 15-P-1991 | 15 | 119485 | 6 | 1992_08_04 | 45.2604108 | Silty-Clay Subgrade | -93.7074313 | AFTER GRADING | SS92471 | MC | % WT. MOIST. CONTENT | 08/06/1992 | MNDOT SOILS-CEMENT |  | 17.7
10915 G | 15-P-1991 | 15 | 119485 | 6 | 1992_08_04 | 45.2604108 | Silty-Clay Subgrade | -93.7074313 | AFTER GRADING | SS92470 | MC | % WT. MOIST. CONTENT | 08/06/1992 | MNDOT SOILS-CEMENT |  | 15.2
10915 F | 15-P-1991 | 15 | 119485 | 6 | 1992_08_04 | 45.2604108 | Silty-Clay Subgrade | -93.7074313 | AFTER GRADING | SS92469 | MC | % WT. MOIST. CONTENT | 08/06/1992 | MNDOT SOILS-CEMENT |  | 14.4
42947 | 15-D-1991 | 15 | 119510 | 0 | 1992_06_09 | 45.260382 | Silty-Clay Subgrade | -93.7073402 | DURING GRADING | 5402 | DENS | PERCENT MOISTURE CONTENT(DRY WT) | 06/09/1992 | MNDOT CONSTRUCTION | 14 | 15.606936 |  | 14.7 | 112.4
42947 | 15-D-1991 | 15 | 119510 | 0 | 1992_06_09 | 45.260382 | Silty-Clay Subgrade | -93.7073402 | DURING GRADING | 5402 | DENS | DENSITY(DRY) LB/FT^3 | 06/09/1992 | MNDOT CONSTRUCTION | 14 | 116.896 |  | 14.7 | 112.4
40165 | 15-D-1991 | 15 | 119515 | 0 | 1991_05_14 | 45.2603736 | Silty-Clay Subgrade | -93.7073248 | DURING GRADING | 5048 | MOIS | PERCENT MOISTURE CONTENT(DRY WT) | 05/14/1991 | MNDOT CONSTRUCTION | 13 | 16.533 |  | 16.7 | 107.5
40192 | 15-P-1991 | 15 | 119520 | 3 | 1991_06_25 | 45.2603587 | Silty-Clay Subgrade | -93.7073165 | DURING GRADING | 5083 | MOIS | PERCENT MOISTURE CONTENT(DRY WT) | 06/25/1991 | MNDOT CONSTRUCTION | 25 | 14.852 |  | 15.8 | 112
42903 | 15-D-1991 | 15 | 119532 | -10 | 1992_08_12 | 45.2603669 | Silty-Clay Subgrade | -93.7072488 | DURING GRADING | 5028 | DENS | DENSITY(DRY) LB/FT^3 | 08/12/1992 | MNDOT CONSTRUCTION | 38 | 115.36 |  | 0 | 112
42903 | 15-D-1991 | 15 | 119532 | -10 | 1992_08_12 | 45.2603669 | Silty-Clay Subgrade | -93.7072488 | DURING GRADING | 5028 | DENS | PERCENT MOISTURE CONTENT(DRY WT) | 08/12/1992 | MNDOT CONSTRUCTION | 38 | 13.122172 |  | 0 | 112
42415 | 15-D-1991 | 15 | 119545 | -4 | 1991_06_17 | 45.2603321 | Silty-Clay Subgrade | -93.707223 | DURING GRADING | 5147 | DENS | DENSITY(DRY) LB/FT^3 | 06/17/1991 | MNDOT CONSTRUCTION | 9 | 112.32 |  | 18 | 108
42415 | 15-D-1991 | 15 | 119545 | -4 | 1991_06_17 | 45.2603321 | Silty-Clay Subgrade | -93.707223 | DURING GRADING | 5147 | DENS | PERCENT MOISTURE CONTENT(DRY WT) | 06/17/1991 | MNDOT CONSTRUCTION | 9 | 17.924528 |  | 18 | 108
10183 | 15-D-1991 | 15 | 119570 | -9.8 | 1991_09_26 | 45.2603029 | Silty-Clay Subgrade | -93.7071324 | AFTER GRADING | SS91300 | MC | % WT. MOIST. CONTENT | 09/30/1991 | MNDOT SOILS-CEMENT |  | 16.2
10186 | 15-D-1991 | 15 | 119570 | -9.8 | 1991_09_26 | 45.2603029 | Silty-Clay Subgrade | -93.7071324 | AFTER GRADING | SS91306 | MC | % WT. MOIST. CONTENT | 09/30/1991 | MNDOT SOILS-CEMENT |  | 15.8
42370 | 15-P-1991 | 15 | 119594 | 2 | 1991_06_05 | 45.2602371 | Silty-Clay Subgrade | -93.7070865 | DURING GRADING | 5091 | DENS | DENSITY(DRY) LB/FT^3 | 06/05/1991 | MNDOT CONSTRUCTION | 4 | 103.02 |  | 21.7 | 102
42370 | 15-P-1991 | 15 | 119594 | 2 | 1991_06_05 | 45.2602371 | Silty-Clay Subgrade | -93.7070865 | DURING GRADING | 5091 | DENS | PERCENT MOISTURE CONTENT(DRY WT) | 06/05/1991 | MNDOT CONSTRUCTION | 4 | 18.764846 |  | 21.7 | 102
42452 | 15-D-1991 | 15 | 119607 | -18 | 1991_07_06 | 45.2602588 | Silty-Clay Subgrade | -93.7069991 | DURING GRADING | 5194 | DENS | PERCENT MOISTURE CONTENT(DRY WT) | 07/06/1991 | MNDOT CONSTRUCTION | 13 | 14.155251 |  | 16.7 | 107.5
42452 | 15-D-1991 | 15 | 119607 | -18 | 1991_07_06 | 45.2602588 | Silty-Clay Subgrade | -93.7069991 | DURING GRADING | 5194 | DENS | DENSITY(DRY) LB/FT^3 | 07/06/1991 | MNDOT CONSTRUCTION | 13 | 107.5 |  | 16.7 | 107.5
42400 | 15-D-1991 | 15 | 119623 | 0 | 1991_06_12 | 45.2601929 | Silty-Clay Subgrade | -93.7069925 | DURING GRADING | 5128 | DENS | PERCENT MOISTURE CONTENT(DRY WT) | 06/12/1991 | MNDOT CONSTRUCTION | 9 | 15.606936 |  | 18 | 108
42400 | 15-D-1991 | 15 | 119623 | 0 | 1991_06_12 | 45.2601929 | Silty-Clay Subgrade | -93.7069925 | DURING GRADING | 5128 | DENS | DENSITY(DRY) LB/FT^3 | 06/12/1991 | MNDOT CONSTRUCTION | 9 | 109.08 |  | 18 | 108
42366 | 15-P-1991 | 15 | 119644 | 15 | 1991_06_04 | 45.2601252 | Silty-Clay Subgrade | -93.7069635 | DURING GRADING | 5085 | DENS | PERCENT MOISTURE CONTENT(DRY WT) | 06/04/1991 | MNDOT CONSTRUCTION | 13 | 15.207373 |  | 16.7 | 107.5
42366 | 15-P-1991 | 15 | 119644 | 15 | 1991_06_04 | 45.2601252 | Silty-Clay Subgrade | -93.7069635 | DURING GRADING | 5085 | DENS | DENSITY(DRY) LB/FT^3 | 06/04/1991 | MNDOT CONSTRUCTION | 13 | 108.575 |  | 16.7 | 107.5
1501SL005 | 15-D-1991 | 15 | 119650 | -9.75 | 2001_09_11 | 45.2601689 | Clay Subgrade | -93.7068864 | Gradation, Proctor, Atterberg Testing, Etc.. FORENSIC | SS01219 | CLAS | AASHTO GROUP | 11/01/2001 | MNDOT SOILS-CEMENT |  |  | A-6
1501SL005 | 15-D-1991 | 15 | 119650 | -9.75 | 2001_09_11 | 45.2601689 | Clay Subgrade | -93.7068864 | Gradation, Proctor, Atterberg Testing, Etc.. FORENSIC | SS01219 | ATTL | WT LIQUID LIMIT | 11/01/2001 | MNDOT SOILS-CEMENT |  | 36
1501SL005 | 15-D-1991 | 15 | 119650 | -9.75 | 2001_09_11 | 45.2601689 | Clay Subgrade | -93.7068864 | Gradation, Proctor, Atterberg Testing, Etc.. FORENSIC | SS01219 | ATTL | PLASTIC LIMIT | 11/01/2001 | MNDOT SOILS-CEMENT |  | 20.2
1501SL005 | 15-D-1991 | 15 | 119650 | -9.75 | 2001_09_11 | 45.2601689 | Clay Subgrade | -93.7068864 | Gradation, Proctor, Atterberg Testing, Etc.. FORENSIC | SS01219 | ATTL | PLASTICITY INDEX | 11/01/2001 | MNDOT SOILS-CEMENT |  | 15.8
1501SL005 | 15-D-1991 | 15 | 119650 | -9.75 | 2001_09_11 | 45.2601689 | Clay Subgrade | -93.7068864 | Gradation, Proctor, Atterberg Testing, Etc.. FORENSIC | SS01219 | CLAS | % SILT | 11/01/2001 | MNDOT SOILS-CEMENT |  | 38.1
1501SL001 | 15-D-1991 | 15 | 119650 | -9.75 | 2001_09_11 | 45.2601689 | Clay Subgrade | -93.7068864 | Moisture Content. FORENSIC | SS01207 | MC | % WT. MOIST. CONTENT | 09/11/2001 | MNDOT SOILS-CEMENT |  | 13.1
1501SL005 | 15-D-1991 | 15 | 119650 | -9.75 | 2001_09_11 | 45.2601689 | Clay Subgrade | -93.7068864 | Gradation, Proctor, Atterberg Testing, Etc.. FORENSIC | SS01219 | CLAS | TEXTURAL CLASS | 11/01/2001 | MNDOT SOILS-CEMENT |  |  | L
1501SL005 | 15-D-1991 | 15 | 119650 | -9.75 | 2001_09_11 | 45.2601689 | Clay Subgrade | -93.7068864 | Gradation, Proctor, Atterberg Testing, Etc.. FORENSIC | SS01219 | CLAS | % CLAY | 11/01/2001 | MNDOT SOILS-CEMENT |  | 18.2
1501SL005 | 15-D-1991 | 15 | 119650 | -9.75 | 2001_09_11 | 45.2601689 | Clay Subgrade | -93.7068864 | Gradation, Proctor, Atterberg Testing, Etc.. FORENSIC | SS01219 | CLAS | AASHTO GROUP INDEX | 11/01/2001 | MNDOT SOILS-CEMENT |  | 6.2
1501SL005 | 15-D-1991 | 15 | 119650 | -9.75 | 2001_09_11 | 45.2601689 | Clay Subgrade | -93.7068864 | Gradation, Proctor, Atterberg Testing, Etc.. FORENSIC | SS01219 | PROC | OPT MOIST CONT (% DRY WT) | 11/01/2001 | MNDOT SOILS-CEMENT |  | 14.6
1501SL005 | 15-D-1991 | 15 | 119650 | -9.75 | 2001_09_11 | 45.2601689 | Clay Subgrade | -93.7068864 | Gradation, Proctor, Atterberg Testing, Etc.. FORENSIC | SS01219 | PROC | MAXIMUM DENSITY (LB/FT^3) | 11/01/2001 | MNDOT SOILS-CEMENT |  | 112.4
1501SL006 | 15-D-1991 | 15 | 119650 | -6.75 | 2001_09_11 | 45.2601624 | Clay Subgrade | -93.7068935 | Gradation, Proctor, Atterberg Testing, Etc.. FORENSIC | SS01221 | ATTL | WT LIQUID LIMIT | 11/06/2001 | MNDOT SOILS-CEMENT |  | 35.2
1501SL006 | 15-D-1991 | 15 | 119650 | -6.75 | 2001_09_11 | 45.2601624 | Clay Subgrade | -93.7068935 | Gradation, Proctor, Atterberg Testing, Etc.. FORENSIC | SS01221 | PROC | MAXIMUM DENSITY (LB/FT^3) | 11/06/2001 | MNDOT SOILS-CEMENT |  | 106.8
1501SL006 | 15-D-1991 | 15 | 119650 | -6.75 | 2001_09_11 | 45.2601624 | Clay Subgrade | -93.7068935 | Gradation, Proctor, Atterberg Testing, Etc.. FORENSIC | SS01221 | CLAS | TEXTURAL CLASS | 11/06/2001 | MNDOT SOILS-CEMENT |  |  | L
1501SL006 | 15-D-1991 | 15 | 119650 | -6.75 | 2001_09_11 | 45.2601624 | Clay Subgrade | -93.7068935 | Gradation, Proctor, Atterberg Testing, Etc.. FORENSIC | SS01221 | CLAS | AASHTO GROUP | 11/06/2001 | MNDOT SOILS-CEMENT |  |  | A-6
1501SL006 | 15-D-1991 | 15 | 119650 | -6.75 | 2001_09_11 | 45.2601624 | Clay Subgrade | -93.7068935 | Gradation, Proctor, Atterberg Testing, Etc.. FORENSIC | SS01221 | CLAS | AASHTO GROUP INDEX | 11/06/2001 | MNDOT SOILS-CEMENT |  | 6.5
1501SL006 | 15-D-1991 | 15 | 119650 | -6.75 | 2001_09_11 | 45.2601624 | Clay Subgrade | -93.7068935 | Gradation, Proctor, Atterberg Testing, Etc.. FORENSIC | SS01221 | CLAS | % CLAY | 11/06/2001 | MNDOT SOILS-CEMENT |  | 18.7
1501SL002 | 15-D-1991 | 15 | 119650 | -6.75 | 2001_09_11 | 45.2601624 | Clay Subgrade | -93.7068935 | Moisture Content. FORENSIC | SS01210 | MC | % WT. MOIST. CONTENT | 09/11/2001 | MNDOT SOILS-CEMENT |  | 14.8
1501SL006 | 15-D-1991 | 15 | 119650 | -6.75 | 2001_09_11 | 45.2601624 | Clay Subgrade | -93.7068935 | Gradation, Proctor, Atterberg Testing, Etc.. FORENSIC | SS01221 | ATTL | PLASTIC LIMIT | 11/06/2001 | MNDOT SOILS-CEMENT |  | 18.4
1501SL006 | 15-D-1991 | 15 | 119650 | -6.75 | 2001_09_11 | 45.2601624 | Clay Subgrade | -93.7068935 | Gradation, Proctor, Atterberg Testing, Etc.. FORENSIC | SS01221 | ATTL | PLASTICITY INDEX | 11/06/2001 | MNDOT SOILS-CEMENT |  | 16.8
1501SL006 | 15-D-1991 | 15 | 119650 | -6.75 | 2001_09_11 | 45.2601624 | Clay Subgrade | -93.7068935 | Gradation, Proctor, Atterberg Testing, Etc.. FORENSIC | SS01221 | CLAS | % SILT | 11/06/2001 | MNDOT SOILS-CEMENT |  | 37.3
1501SL006 | 15-D-1991 | 15 | 119650 | -6.75 | 2001_09_11 | 45.2601624 | Clay Subgrade | -93.7068935 | Gradation, Proctor, Atterberg Testing, Etc.. FORENSIC | SS01221 | PROC | OPT MOIST CONT (% DRY WT) | 11/06/2001 | MNDOT SOILS-CEMENT |  | 17
1501SL003 | 15-D-1991 | 15 | 119650 | -3.75 | 2001_09_11 | 45.2601559 | Clay Subgrade | -93.7069006 | Moisture Content. FORENSIC | SS01213 | MC | % WT. MOIST. CONTENT | 09/11/2001 | MNDOT SOILS-CEMENT |  | 14.5
1501SL007 | 15-D-1991 | 15 | 119650 | -3.75 | 2001_09_11 | 45.2601559 | Clay Subgrade | -93.7069006 | Gradation, Proctor, Atterberg Testing, Etc.. FORENSIC | SS01223 | PROC | MAXIMUM DENSITY (LB/FT^3) | 11/06/2001 | MNDOT SOILS-CEMENT |  | 109.8
1501SL007 | 15-D-1991 | 15 | 119650 | -3.75 | 2001_09_11 | 45.2601559 | Clay Subgrade | -93.7069006 | Gradation, Proctor, Atterberg Testing, Etc.. FORENSIC | SS01223 | PROC | OPT MOIST CONT (% DRY WT) | 11/06/2001 | MNDOT SOILS-CEMENT |  | 16.3
1501SL007 | 15-D-1991 | 15 | 119650 | -3.75 | 2001_09_11 | 45.2601559 | Clay Subgrade | -93.7069006 | Gradation, Proctor, Atterberg Testing, Etc.. FORENSIC | SS01223 | CLAS | AASHTO GROUP INDEX | 11/06/2001 | MNDOT SOILS-CEMENT |  | 7.6
1501SL007 | 15-D-1991 | 15 | 119650 | -3.75 | 2001_09_11 | 45.2601559 | Clay Subgrade | -93.7069006 | Gradation, Proctor, Atterberg Testing, Etc.. FORENSIC | SS01223 | CLAS | AASHTO GROUP | 11/06/2001 | MNDOT SOILS-CEMENT |  |  | A-6
1501SL007 | 15-D-1991 | 15 | 119650 | -3.75 | 2001_09_11 | 45.2601559 | Clay Subgrade | -93.7069006 | Gradation, Proctor, Atterberg Testing, Etc.. FORENSIC | SS01223 | CLAS | TEXTURAL CLASS | 11/06/2001 | MNDOT SOILS-CEMENT |  |  | L
1501SL007 | 15-D-1991 | 15 | 119650 | -3.75 | 2001_09_11 | 45.2601559 | Clay Subgrade | -93.7069006 | Gradation, Proctor, Atterberg Testing, Etc.. FORENSIC | SS01223 | CLAS | % CLAY | 11/06/2001 | MNDOT SOILS-CEMENT |  | 18.6
1501SL007 | 15-D-1991 | 15 | 119650 | -3.75 | 2001_09_11 | 45.2601559 | Clay Subgrade | -93.7069006 | Gradation, Proctor, Atterberg Testing, Etc.. FORENSIC | SS01223 | ATTL | PLASTIC LIMIT | 11/06/2001 | MNDOT SOILS-CEMENT |  | 21.3
1501SL007 | 15-D-1991 | 15 | 119650 | -3.75 | 2001_09_11 | 45.2601559 | Clay Subgrade | -93.7069006 | Gradation, Proctor, Atterberg Testing, Etc.. FORENSIC | SS01223 | ATTL | PLASTICITY INDEX | 11/06/2001 | MNDOT SOILS-CEMENT |  | 16.5
1501SL007 | 15-D-1991 | 15 | 119650 | -3.75 | 2001_09_11 | 45.2601559 | Clay Subgrade | -93.7069006 | Gradation, Proctor, Atterberg Testing, Etc.. FORENSIC | SS01223 | CLAS | % SILT | 11/06/2001 | MNDOT SOILS-CEMENT |  | 41.3
1501SL007 | 15-D-1991 | 15 | 119650 | -3.75 | 2001_09_11 | 45.2601559 | Clay Subgrade | -93.7069006 | Gradation, Proctor, Atterberg Testing, Etc.. FORENSIC | SS01223 | ATTL | WT LIQUID LIMIT | 11/06/2001 | MNDOT SOILS-CEMENT |  | 37.8
1501SL008 | 15-D-1991 | 15 | 119650 | 0 | 2001_09_11 | 45.2601477 | Clay Subgrade | -93.7069095 | Gradation, Proctor, Atterberg Testing, Etc.. FORENSIC | SS01225 | CLAS | TEXTURAL CLASS | 11/06/2001 | MNDOT SOILS-CEMENT |  |  | L
1501SL008 | 15-D-1991 | 15 | 119650 | 0 | 2001_09_11 | 45.2601477 | Clay Subgrade | -93.7069095 | Gradation, Proctor, Atterberg Testing, Etc.. FORENSIC | SS01225 | ATTL | WT LIQUID LIMIT | 11/06/2001 | MNDOT SOILS-CEMENT |  | 33.9
1501SL008 | 15-D-1991 | 15 | 119650 | 0 | 2001_09_11 | 45.2601477 | Clay Subgrade | -93.7069095 | Gradation, Proctor, Atterberg Testing, Etc.. FORENSIC | SS01225 | ATTL | PLASTIC LIMIT | 11/06/2001 | MNDOT SOILS-CEMENT |  | 17.2
1501SL008 | 15-D-1991 | 15 | 119650 | 0 | 2001_09_11 | 45.2601477 | Clay Subgrade | -93.7069095 | Gradation, Proctor, Atterberg Testing, Etc.. FORENSIC | SS01225 | PROC | MAXIMUM DENSITY (LB/FT^3) | 11/06/2001 | MNDOT SOILS-CEMENT |  | 108.5
1501SL008 | 15-D-1991 | 15 | 119650 | 0 | 2001_09_11 | 45.2601477 | Clay Subgrade | -93.7069095 | Gradation, Proctor, Atterberg Testing, Etc.. FORENSIC | SS01225 | PROC | OPT MOIST CONT (% DRY WT) | 11/06/2001 | MNDOT SOILS-CEMENT |  | 16.9
1501SL008 | 15-D-1991 | 15 | 119650 | 0 | 2001_09_11 | 45.2601477 | Clay Subgrade | -93.7069095 | Gradation, Proctor, Atterberg Testing, Etc.. FORENSIC | SS01225 | CLAS | AASHTO GROUP INDEX | 11/06/2001 | MNDOT SOILS-CEMENT |  | 7.5
1501SL008 | 15-D-1991 | 15 | 119650 | 0 | 2001_09_11 | 45.2601477 | Clay Subgrade | -93.7069095 | Gradation, Proctor, Atterberg Testing, Etc.. FORENSIC | SS01225 | CLAS | AASHTO GROUP | 11/06/2001 | MNDOT SOILS-CEMENT |  |  | A-6
1501SL004 | 15-D-1991 | 15 | 119650 | 0 | 2001_09_11 | 45.2601477 | Clay Subgrade | -93.7069095 | Moisture Content. FORENSIC | SS01216 | MC | % WT. MOIST. CONTENT | 09/11/2001 | MNDOT SOILS-CEMENT |  | 11.4
1501SL008 | 15-D-1991 | 15 | 119650 | 0 | 2001_09_11 | 45.2601477 | Clay Subgrade | -93.7069095 | Gradation, Proctor, Atterberg Testing, Etc.. FORENSIC | SS01225 | CLAS | % CLAY | 11/06/2001 | MNDOT SOILS-CEMENT |  | 16
10916 H | 16-D-1990 | 16 | 120080 | -6 | 1992_08_04 | 45.2594413 | Silty-Clay Subgrade | -93.7055723 | AFTER GRADING | SS92479 | MC | % WT. MOIST. CONTENT | 08/06/1992 | MNDOT SOILS-CEMENT |  | 13.9
42384 | 16-P-1990 | 16 | 120098 | 9 | 1991_06_07 | 45.2593786 | Silty-Clay Subgrade | -93.7055524 | DURING GRADING | 5109 | DENS | DENSITY(DRY) LB/FT^3 | 06/07/1991 | MNDOT CONSTRUCTION | 4 | 103.02 |  | 21.7 | 102
42384 | 16-P-1990 | 16 | 120098 | 9 | 1991_06_07 | 45.2593786 | Silty-Clay Subgrade | -93.7055524 | DURING GRADING | 5109 | DENS | PERCENT MOISTURE CONTENT(DRY WT) | 06/07/1991 | MNDOT CONSTRUCTION | 4 | 18.20331 |  | 21.7 | 102
43043 | 16-D-1990 | 16 | 120119 | -10 | 1992_07_16 | 45.2593847 | Gravel Base | -93.7054428 | DURING GRADING | 5043 | DENS | DENSITY(DRY) LB/FT^3 | 07/16/1992 | MNDOT CONSTRUCTION | 4 | 126.553 |  | 21.7 | 102
43043 | 16-D-1990 | 16 | 120119 | -10 | 1992_07_16 | 45.2593847 | Gravel Base | -93.7054428 | DURING GRADING | 5043 | DENS | PERCENT MOISTURE CONTENT(DRY WT) | 07/16/1992 | MNDOT CONSTRUCTION | 4 | 6.951872 |  | 21.7 | 102
42902 | 16-P-1990 | 16 | 120150 | 6 | 1992_06_25 | 45.2592981 | Silty-Clay Subgrade | -93.7053853 | DURING GRADING | 5004 | DENS | DENSITY(DRY) LB/FT^3 | 06/25/1992 | MNDOT CONSTRUCTION | 39 | 111.3 |  | 0 | 111.3
42902 | 16-P-1990 | 16 | 120150 | 6 | 1992_06_25 | 45.2592981 | Silty-Clay Subgrade | -93.7053853 | DURING GRADING | 5004 | DENS | PERCENT MOISTURE CONTENT(DRY WT) | 06/25/1992 | MNDOT CONSTRUCTION | 39 | 9.40919 |  | 0 | 111.3
42781 | 16-P-1990 | 16 | 120150 | 13 | 1992_06_30 | 45.2592829 | Gravel Base | -93.7054019 | DURING GRADING | 5009 | DENS | DENSITY(DRY) LB/FT^3 | 06/30/1992 | MNDOT CONSTRUCTION | 4 | 129.059 |  | 21.7 | 102
42781 | 16-P-1990 | 16 | 120150 | 13 | 1992_06_30 | 45.2592829 | Gravel Base | -93.7054019 | DURING GRADING | 5009 | DENS | PERCENT MOISTURE CONTENT(DRY WT) | 06/30/1992 | MNDOT CONSTRUCTION | 4 | 8.342362 |  | 21.7 | 102
10189 | 16-D-1990 | 16 | 120165 | -9.8 | 1991_09_26 | 45.2593073 | Silty-Clay Subgrade | -93.7053017 | AFTER GRADING | SS91308 | MC | % WT. MOIST. CONTENT | 09/30/1991 | MNDOT SOILS-CEMENT |  | 15.7
42414 | 16-D-1990 | 16 | 120165 | -1 | 1991_06_17 | 45.2592882 | Silty-Clay Subgrade | -93.7053226 | DURING GRADING | 5146 | DENS | PERCENT MOISTURE CONTENT(DRY WT) | 06/17/1991 | MNDOT CONSTRUCTION | 25 | 13.765643 |  | 15.8 | 112
42414 | 16-D-1990 | 16 | 120165 | -1 | 1991_06_17 | 45.2592882 | Silty-Clay Subgrade | -93.7053226 | DURING GRADING | 5146 | DENS | DENSITY(DRY) LB/FT^3 | 06/17/1991 | MNDOT CONSTRUCTION | 25 | 114.24 |  | 15.8 | 112
42991 | 16-LS-1990 | 16 | 120167 | -13 | 1990_08_31 | 45.259311 | Silty-Clay Subgrade | -93.705288 | DURING GRADING | 5010 | DENS | DENSITY(DRY) LB/FT^3 | 08/31/1990 | MNDOT CONSTRUCTION | 8 | 113.3 |  | 13.8 | 113.3
42991 | 16-LS-1990 | 16 | 120167 | -13 | 1990_08_31 | 45.259311 | Silty-Clay Subgrade | -93.705288 | DURING GRADING | 5010 | DENS | PERCENT MOISTURE CONTENT(DRY WT) | 08/31/1990 | MNDOT CONSTRUCTION | 8 | 20.192308 |  | 13.8 | 113.3
42025 | 16-D-1990 | 16 | 120167 | -1 | 1992_06_09 | 45.2592849 | Silty-Clay Subgrade | -93.7053164 | DURING GRADING | 5401 | DENS | PERCENT MOISTURE CONTENT(DRY WT) | 06/09/1992 | MNDOT CONSTRUCTION | 61 | 10.741971 |  | 17.8 | 106
42025 | 16-D-1990 | 16 | 120167 | -1 | 1992_06_09 | 45.2592849 | Silty-Clay Subgrade | -93.7053164 | DURING GRADING | 5401 | DENS | DENSITY(DRY) LB/FT^3 | 06/09/1992 | MNDOT CONSTRUCTION | 61 | 107.06 |  | 17.8 | 106
1608GR001 | 16-P-2008 | 16 | 120200 | 6 | 2008_07_18 | 45.2592145 | Class 3 Sp | -93.7052315 | sent to Maplewood Lab for characterization testing. | 3B-GS08-0053 | PROC | MAXIMUM DENSITY (LB/FT^3) | 10/02/2008 | St. Cloud |  | 127.3 | LB/FT^3
1608GR001 | 16-P-2008 | 16 | 120200 | 6 | 2008_07_18 | 45.2592145 | Class 3 Sp | -93.7052315 | sent to Maplewood Lab for characterization testing. | 3B-GS08-0053 | PROC | OPT MOIST CONT (% DRY WT) | 10/02/2008 | St. Cloud |  | 9.2 | Percent
43004 | 16-P-1990 | 16 | 120205 | 4 | 1991_06_26 | 45.2592104 | Silty-Clay Subgrade | -93.7052114 | DURING GRADING | 5164 | DENS | PERCENT MOISTURE CONTENT(DRY WT) | 06/26/1991 | MNDOT CONSTRUCTION | 28 | 12.99435 |  | 16.4 | 0
10031 B | 16-D-1990 | 16 | 120315 | -9.8 | 1991_09_25 | 45.2590564 | Silty-Clay Subgrade | -93.7048402 | AFTER GRADING | FS945004 | UU | UNCONFD COMPRESSIVE STRENGTH | 12/21/1994 | MNDOT FOUNDATION LAB |  | 7172
10190 A | 16-D-1990 | 16 | 120315 | 0 | 1991_09_26 | 45.2590351 | Silty-Clay Subgrade | -93.7048635 | AFTER GRADING | SS91309 | MC | % WT. MOIST. CONTENT | 09/30/1991 | MNDOT SOILS-CEMENT |  | 17.1
10190 B | 16-D-1990 | 16 | 120315 | 0 | 1991_09_26 | 45.2590351 | Silty-Clay Subgrade | -93.7048635 | AFTER GRADING | SS91310 | MC | % WT. MOIST. CONTENT | 09/30/1991 | MNDOT SOILS-CEMENT |  | 21.1
10190 C | 16-D-1990 | 16 | 120315 | 0 | 1991_09_26 | 45.2590351 | Silty-Clay Subgrade | -93.7048635 | AFTER GRADING | SS91311 | MC | % WT. MOIST. CONTENT | 09/30/1991 | MNDOT SOILS-CEMENT |  | 18.6
42385 | 16-D-1990 | 16 | 120347 | -17 | 1991_06_07 | 45.2590185 | Silty-Clay Subgrade | -93.7047247 | DURING GRADING | 5110 | DENS | PERCENT MOISTURE CONTENT(DRY WT) | 06/07/1991 | MNDOT CONSTRUCTION | 4 | 17.924528 |  | 21.7 | 102
42385 | 16-D-1990 | 16 | 120347 | -17 | 1991_06_07 | 45.2590185 | Silty-Clay Subgrade | -93.7047247 | DURING GRADING | 5110 | DENS | DENSITY(DRY) LB/FT^3 | 06/07/1991 | MNDOT CONSTRUCTION | 4 | 104.04 |  | 21.7 | 102
10945 C | 16-P-1990 | 16 | 120375 | 6 | 1992_05_28 | 45.2589216 | Silty-Clay Subgrade | -93.7046931 | AFTER GRADING | SS92120 | MC | % WT. MOIST. CONTENT | 05/29/1992 | MNDOT SOILS-CEMENT |  | 17.4
10945 D | 16-P-1990 | 16 | 120375 | 6 | 1992_05_28 | 45.2589216 | Silty-Clay Subgrade | -93.7046931 | AFTER GRADING | SS92121 | MC | % WT. MOIST. CONTENT | 05/29/1992 | MNDOT SOILS-CEMENT |  | 17.8
10945 A | 16-P-1990 | 16 | 120375 | 6 | 1992_05_28 | 45.2589216 | Silty-Clay Subgrade | -93.7046931 | AFTER GRADING | SS92118 | MC | % WT. MOIST. CONTENT | 05/29/1992 | MNDOT SOILS-CEMENT |  | 21.8
10945 B | 16-P-1990 | 16 | 120375 | 6 | 1992_05_28 | 45.2589216 | Silty-Clay Subgrade | -93.7046931 | AFTER GRADING | SS92119 | MC | % WT. MOIST. CONTENT | 05/29/1992 | MNDOT SOILS-CEMENT |  | 16.4
43126 | 16-P-1990 | 16 | 120391 | 7 | 1991_06_26 | 45.2588927 | Silty-Clay Subgrade | -93.7046462 | DURING GRADING | 5162 | DENS | DENSITY(DRY) LB/FT^3 | 06/26/1991 | MNDOT CONSTRUCTION | 28 |  |  | 16.4 | 0
43126 | 16-P-1990 | 16 | 120391 | 7 | 1991_06_26 | 45.2588927 | Silty-Clay Subgrade | -93.7046462 | DURING GRADING | 5162 | DENS | PERCENT MOISTURE CONTENT(DRY WT) | 06/26/1991 | MNDOT CONSTRUCTION | 28 | 13.895216 |  | 16.4 | 0
42778 | 16-D-1990 | 16 | 120395 | -9 | 1992_06_30 | 45.2589208 | Gravel Base | -93.704596 | DURING GRADING | 5008 | DENS | DENSITY(DRY) LB/FT^3 | 06/30/1992 | MNDOT CONSTRUCTION | 4 | 130.312 |  | 21.7 | 102
42778 | 16-D-1990 | 16 | 120395 | -9 | 1992_06_30 | 45.2589208 | Gravel Base | -93.704596 | DURING GRADING | 5008 | DENS | PERCENT MOISTURE CONTENT(DRY WT) | 06/30/1992 | MNDOT CONSTRUCTION | 4 | 6.382979 |  | 21.7 | 102
40172 | 16-D-1990 | 16 | 120400 | -6 | 1991_06_05 | 45.2589059 | Silty-Clay Subgrade | -93.7045877 | DURING GRADING | 5056 | MOIS | PERCENT MOISTURE CONTENT(DRY WT) | 06/05/1991 | MNDOT CONSTRUCTION | 4 | 15.624 |  | 21.7 | 102
1608SG019 | 16-D-2008 | 16 | 120400 | -6 | 2008_06_27 | 45.2589059 | Select Granular | -93.7045877 | sent to Maplewood Lab for characterization testing. | 3A-GS08-0044 | PROC | MAXIMUM DENSITY (LB/FT^3) | 09/17/2008 | Baxter |  | 132.3 | LB/FT^3
1608SG019 | 16-D-2008 | 16 | 120400 | -6 | 2008_06_27 | 45.2589059 | Select Granular | -93.7045877 | sent to Maplewood Lab for characterization testing. | 3A-GS08-0044 | PROC | OPT MOIST CONT (% DRY WT) | 09/17/2008 | Baxter |  | 8.2 | Percent
1608SG019 | 16-D-2008 | 16 | 120400 | -6 | 2008_06_27 | 45.2589059 | Select Granular | -93.7045877 | sent to Maplewood Lab for characterization testing. | 3A-GS08-0044 | AC | % AC EXTRACTED | 09/17/2008 | Baxter |  | 1.1 | Percent
1608GR009 | 16-P-2008 | 16 | 120400 | 6 | 2008_07_18 | 45.2588798 | Class 3 Sp | -93.7046162 | sent to Maplewood Lab for characterization testing. | 3B-GS08-0054 | PROC | OPT MOIST CONT (% DRY WT) | 10/02/2008 | St. Cloud |  | 9.4 | Percent
1608GR009 | 16-P-2008 | 16 | 120400 | 6 | 2008_07_18 | 45.2588798 | Class 3 Sp | -93.7046162 | sent to Maplewood Lab for characterization testing. | 3B-GS08-0054 | PROC | MAXIMUM DENSITY (LB/FT^3) | 10/02/2008 | St. Cloud |  | 127.5 | LB/FT^3
43093 | 16-P-1990 | 16 | 120400 | 7 | 1992_07_16 | 45.2588776 | Gravel Base | -93.7046185 | DURING GRADING | 5042 | DENS | DENSITY(DRY) LB/FT^3 | 07/16/1992 | MNDOT CONSTRUCTION | 4 | 125.3 |  | 21.7 | 102
43093 | 16-P-1990 | 16 | 120400 | 7 | 1992_07_16 | 45.2588776 | Gravel Base | -93.7046185 | DURING GRADING | 5042 | DENS | PERCENT MOISTURE CONTENT(DRY WT) | 07/16/1992 | MNDOT CONSTRUCTION | 4 | 6.382979 |  | 21.7 | 102
42777 | 16-D-1990 | 16 | 120410 | -15 | 1992_07_08 | 45.2589087 | Gravel Base | -93.7045356 | DURING GRADING | 5016 | DENS | DENSITY(DRY) LB/FT^3 | 07/08/1992 | MNDOT CONSTRUCTION | 4 | 129.059 |  | 21.7 | 102
42777 | 16-D-1990 | 16 | 120410 | -15 | 1992_07_08 | 45.2589087 | Gravel Base | -93.7045356 | DURING GRADING | 5016 | DENS | PERCENT MOISTURE CONTENT(DRY WT) | 07/08/1992 | MNDOT CONSTRUCTION | 4 | 8.695652 |  | 21.7 | 102
42311 | 16-D-1990 | 16 | 120416 | -10 | 1990_08_31 | 45.2588878 | Silty-Clay Subgrade | -93.704529 | DURING GRADING | 5008 | DENS | DENSITY(DRY) LB/FT^3 | 08/31/1990 | MNDOT CONSTRUCTION | 6 | 109.65 |  | 17.7 | 107.5
42311 | 16-D-1990 | 16 | 120416 | -10 | 1990_08_31 | 45.2588878 | Silty-Clay Subgrade | -93.704529 | DURING GRADING | 5008 | DENS | PERCENT MOISTURE CONTENT(DRY WT) | 08/31/1990 | MNDOT CONSTRUCTION | 6 | 16.550117 |  | 17.7 | 107.5
10825 | 16-P-1990 | 16 | 120417 | 9.8 | 1993_06_03 | 45.2588431 | Gravel Base | -93.7045729 | AFTER GRADING | FS93219 | MC | % WT. MOIST. CONTENT | 06/08/1993 | MNDOT SOILS-CEMENT |  | 6.7
42373 | 16-D-1990 | 16 | 120426 | -3 | 1991_06_05 | 45.2588559 | Silty-Clay Subgrade | -93.7045148 | DURING GRADING | 5094 | DENS | PERCENT MOISTURE CONTENT(DRY WT) | 06/05/1991 | MNDOT CONSTRUCTION | 4 | 16.82243 |  | 21.7 | 102
42373 | 16-D-1990 | 16 | 120426 | -3 | 1991_06_05 | 45.2588559 | Silty-Clay Subgrade | -93.7045148 | DURING GRADING | 5094 | DENS | DENSITY(DRY) LB/FT^3 | 06/05/1991 | MNDOT CONSTRUCTION | 4 | 102 |  | 21.7 | 102
40520 | 16-P-1990 | 16 | 120428 | 5 | 1991_06_24 | 45.2588351 | Silty-Clay Subgrade | -93.7045276 | DURING GRADING | 5082 | MOIS | PERCENT MOISTURE CONTENT(DRY WT) | 06/24/1991 | MNDOT CONSTRUCTION | 19 | 19.503 |  | 19.7 | 103.5
40429 | 16-P-1990 | 16 | 120450 | 7 | 1992_07_09 | 45.258794 | Gravel Base | -93.7044647 | DURING GRADING | 5015 | MOIS | PERCENT MOISTURE CONTENT(DRY WT) | 07/09/1992 | MNDOT CONSTRUCTION | 4 | 7.52 |  | 21.7 | 102
10191 | 16-P-1990 | 16 | 120465 | 9.8 | 1991_09_26 | 45.2587628 | Silty-Clay Subgrade | -93.7044252 | AFTER GRADING | SS91312 | MC | % WT. MOIST. CONTENT | 09/30/1991 | MNDOT SOILS-CEMENT |  | 16.7
43125 | 16-P-1990 | 16 | 120477 | 14 | 1991_06_17 | 45.2587336 | Silty-Clay Subgrade | -93.7043982 | DURING GRADING | 5145 | DENS | PERCENT MOISTURE CONTENT(DRY WT) | 06/17/1991 | MNDOT CONSTRUCTION | 4 | 16.27907 |  | 21.7 | 102
43125 | 16-P-1990 | 16 | 120477 | 14 | 1991_06_17 | 45.2587336 | Silty-Clay Subgrade | -93.7043982 | DURING GRADING | 5145 | DENS | DENSITY(DRY) LB/FT^3 | 06/17/1991 | MNDOT CONSTRUCTION | 4 | 106.08 |  | 21.7 | 102
10916 A | 16-P-1990 | 16 | 120480 | 6 | 1992_08_04 | 45.258746 | Gravel Base | -93.70437 | AFTER GRADING | SS92480 | MC | % WT. MOIST. CONTENT | 08/06/1992 | MNDOT SOILS-CEMENT |  | 6
10916 B | 16-P-1990 | 16 | 120480 | 6 | 1992_08_04 | 45.258746 | Gravel Base | -93.70437 | AFTER GRADING | SS92481 | MC | % WT. MOIST. CONTENT | 08/06/1992 | MNDOT SOILS-CEMENT |  | 6.9
10916 C | 16-P-1990 | 16 | 120480 | 6 | 1992_08_04 | 45.258746 | Silty-Clay Subgrade | -93.70437 | AFTER GRADING | SS92482 | MC | % WT. MOIST. CONTENT | 08/06/1992 | MNDOT SOILS-CEMENT |  | 6.8
10916 D | 16-P-1990 | 16 | 120480 | 6 | 1992_08_04 | 45.258746 | Silty-Clay Subgrade | -93.70437 | AFTER GRADING | SS92483 | MC | % WT. MOIST. CONTENT | 08/06/1992 | MNDOT SOILS-CEMENT |  | 15.7
1608GR029 | 16-D-2008 | 16 | 120500 | -6 | 2008_08_28 | 45.2587386 | Class 7 Sp | -93.7042801 | 100% crushed concrete; sent to Maplewood Lab for characterization testing. | 3B-GS08-0057 | PROC | MAXIMUM DENSITY (LB/FT^3) | 10/02/2008 | St. Cloud |  | 119.7 | LB/FT^3
1608GR029 | 16-D-2008 | 16 | 120500 | -6 | 2008_08_28 | 45.2587386 | Class 7 Sp | -93.7042801 | 100% crushed concrete; sent to Maplewood Lab for characterization testing. | 3B-GS08-0057 | PROC | OPT MOIST CONT (% DRY WT) | 10/02/2008 | St. Cloud |  | 12.5 | Percent
1608SG001 | 16-P-2008 | 16 | 120500 | 6 | 2008_06_27 | 45.2587125 | Clay Subgrade | -93.7043085 | sent to Maplewood Lab for characterization testing. | CO-SS08-0276 | CLAS | % SILT | 11/20/2008 | Maplewood |  | 30.8 | Percent
1608SG001 | 16-P-2008 | 16 | 120500 | 6 | 2008_06_27 | 45.2587125 | Clay Subgrade | -93.7043085 | sent to Maplewood Lab for characterization testing. | CO-SS08-0276 | CLAS | AASHTO GROUP | 11/20/2008 | Maplewood |  |  | A-4
1608SG001 | 16-P-2008 | 16 | 120500 | 6 | 2008_06_27 | 45.2587125 | Clay Subgrade | -93.7043085 | sent to Maplewood Lab for characterization testing. | CO-SS08-0276 | CLAS | AASHTO GROUP INDEX | 11/20/2008 | Maplewood |  | 1
1608SG001 | 16-P-2008 | 16 | 120500 | 6 | 2008_06_27 | 45.2587125 | Clay Subgrade | -93.7043085 | sent to Maplewood Lab for characterization testing. | CO-SS08-0276 | CLAS | TEXTURAL CLASS | 11/20/2008 | Maplewood |  |  | SL
1608SG001 | 16-P-2008 | 16 | 120500 | 6 | 2008_06_27 | 45.2587125 | Clay Subgrade | -93.7043085 | sent to Maplewood Lab for characterization testing. | CO-SS08-0276 | PROC | MAXIMUM DENSITY (LB/FT^3) | 11/20/2008 | Maplewood |  | 117.9 | LB/FT^3
1608SG001 | 16-P-2008 | 16 | 120500 | 6 | 2008_06_27 | 45.2587125 | Clay Subgrade | -93.7043085 | sent to Maplewood Lab for characterization testing. | CO-SS08-0276 | PROC | OPT MOIST CONT (% DRY WT) | 11/20/2008 | Maplewood |  | 12.6 | Percent
1608SG001 | 16-P-2008 | 16 | 120500 | 6 | 2008_06_27 | 45.2587125 | Clay Subgrade | -93.7043085 | sent to Maplewood Lab for characterization testing. | CO-SS08-0276 | RVAL | R-VALUE (240 PSI) | 11/20/2008 | Maplewood |  | 30.7
1608SG001 | 16-P-2008 | 16 | 120500 | 6 | 2008_06_27 | 45.2587125 | Clay Subgrade | -93.7043085 | sent to Maplewood Lab for characterization testing. | CO-SS08-0276 | ATTL | PLASTICITY INDEX | 11/20/2008 | Maplewood |  | 9 | Percent
1608SG011 | 16-P-2008 | 16 | 120500 | 6 | 2008_06_27 | 45.2587125 | Select Granular | -93.7043085 | sent to Maplewood Lab for characterization testing. | 3A-GS08-0043 | PROC | MAXIMUM DENSITY (LB/FT^3) | 09/19/2008 | Baxter |  | 130.6 | LB/FT^3
1608SG011 | 16-P-2008 | 16 | 120500 | 6 | 2008_06_27 | 45.2587125 | Select Granular | -93.7043085 | sent to Maplewood Lab for characterization testing. | 3A-GS08-0043 | PROC | OPT MOIST CONT (% DRY WT) | 09/19/2008 | Baxter |  | 7.9 | Percent
1608SG001 | 16-P-2008 | 16 | 120500 | 6 | 2008_06_27 | 45.2587125 | Clay Subgrade | -93.7043085 | sent to Maplewood Lab for characterization testing. | CO-SS08-0276 | CLAS | % SAND | 11/20/2008 | Maplewood |  | 61.2 | Percent
1608SG001 | 16-P-2008 | 16 | 120500 | 6 | 2008_06_27 | 45.2587125 | Clay Subgrade | -93.7043085 | sent to Maplewood Lab for characterization testing. | CO-SS08-0276 | CLAS | % CLAY | 11/20/2008 | Maplewood |  | 8 | Percent
1608SG011 | 16-P-2008 | 16 | 120500 | 6 | 2008_06_27 | 45.2587125 | Select Granular | -93.7043085 | sent to Maplewood Lab for characterization testing. | 3A-GS08-0043 | AC | % AC EXTRACTED | 09/19/2008 | Baxter |  | 0.7 | Percent
1608SG001 | 16-P-2008 | 16 | 120500 | 6 | 2008_06_27 | 45.2587125 | Clay Subgrade | -93.7043085 | sent to Maplewood Lab for characterization testing. | CO-SS08-0276 | ATTL | % WT PLASTIC LIMIT | 11/20/2008 | Maplewood |  | 19.2 | Percent
1608SG001 | 16-P-2008 | 16 | 120500 | 6 | 2008_06_27 | 45.2587125 | Clay Subgrade | -93.7043085 | sent to Maplewood Lab for characterization testing. | CO-SS08-0276 | ATTL | % WT LIQUID LIMIT | 11/20/2008 | Maplewood |  | 28.2 | Percent
42776 | 16-P-1990 | 16 | 120504 | 12 | 1992_07_09 | 45.2586928 | Gravel Base | -93.7043104 | DURING GRADING | 5026 | DENS | PERCENT MOISTURE CONTENT(DRY WT) | 07/09/1992 | MNDOT CONSTRUCTION | 4 | 7.874865 |  | 21.7 | 102
42776 | 16-P-1990 | 16 | 120504 | 12 | 1992_07_09 | 45.2586928 | Gravel Base | -93.7043104 | DURING GRADING | 5026 | DENS | DENSITY(DRY) LB/FT^3 | 07/09/1992 | MNDOT CONSTRUCTION | 4 | 129.059 |  | 21.7 | 102
40132 | 16-D-1990 | 16 | 120522 | -7 | 1990_09_11 | 45.2587039 | Silty-Clay Subgrade | -93.70421 | DURING GRADING | 5005 | MOIS | PERCENT MOISTURE CONTENT(DRY WT) | 09/11/1990 | MNDOT CONSTRUCTION | 6 | 16.638 |  | 17.7 | 107.5
42775 | 16-P-1990 | 16 | 120545 | 8 | 1993_06_03 | 45.2586328 | Gravel Base | -93.7041748 | DURING GRADING | 5059 | DENS | DENSITY(DRY) LB/FT^3 | 06/03/1993 | MNDOT CONSTRUCTION | 4 | 130.312 |  | 21.7 | 102
42775 | 16-P-1990 | 16 | 120545 | 8 | 1993_06_03 | 45.2586328 | Gravel Base | -93.7041748 | DURING GRADING | 5059 | DENS | PERCENT MOISTURE CONTENT(DRY WT) | 06/03/1993 | MNDOT CONSTRUCTION | 4 | 8.108108 |  | 21.7 | 102
40202 | 16-P-1990 | 16 | 120550 | 28 | 1991_06_29 | 45.258581 | Silty-Clay Subgrade | -93.7042068 | DURING GRADING | 5094 | MOIS | PERCENT MOISTURE CONTENT(DRY WT) | 06/29/1991 | MNDOT CONSTRUCTION | 25 | 11.85 |  | 15.8 | 112
10916 E | 16-D-1990 | 16 | 120080 | -6 | 1992_08_04 | 45.2594413 | Gravel Base | -93.7055723 | AFTER GRADING | SS92476 | MC | % WT. MOIST. CONTENT | 08/06/1992 | MNDOT SOILS-CEMENT |  | 6.4
10916 F | 16-D-1990 | 16 | 120080 | -6 | 1992_08_04 | 45.2594413 | Gravel Base | -93.7055723 | AFTER GRADING | SS92477 | MC | % WT. MOIST. CONTENT | 08/06/1992 | MNDOT SOILS-CEMENT |  | 6.5
10916 G | 16-D-1990 | 16 | 120080 | -6 | 1992_08_04 | 45.2594413 | Silty-Clay Subgrade | -93.7055723 | AFTER GRADING | SS92478 | MC | % WT. MOIST. CONTENT | 08/06/1992 | MNDOT SOILS-CEMENT |  | 7.9
1608BM067 | 16-D-2008 | 16 | 120303.8 | 0 | 2008_09_17 | 45.2590539 | Bituminous Mix | -93.7048981 | QC/QA sample; SPWEB440C Sp, Revix warm mix wear, PG 58-34. | 402 | SPGF | SPECIFIC GRAVITY OF FINE AGGREGATE | 09/17/2008 | Hardrives |  | 2.674
1608BM067 | 16-D-2008 | 16 | 120303.8 | 0 | 2008_09_17 | 45.2590539 | Bituminous Mix | -93.7048981 | QC/QA sample; SPWEB440C Sp, Revix warm mix wear, PG 58-34. | 402 | SPGT | TOTAL % BULK SPECIFIC GRAVITY | 09/17/2008 | Hardrives |  | 2.689
1608BM066 | 16-D-2008 | 16 | 120303.8 | 0 | 2008_09_17 | 45.2590539 | Bituminous Mix | -93.7048981 | QC/QA sample; SPWEB440C Sp, Revix warm mix wear, PG 58-34. | 401 | SPGT | TOTAL % BULK SPECIFIC GRAVITY | 09/17/2008 | Hardrives |  | 2.689
1608BM069 | 16-D-2008 | 16 | 120303.8 | 0 | 2008_09_18 | 45.2590539 | Bituminous Mix | -93.7048981 | QC/QA sample; SPWEB440C Sp, Revix warm mix wear, PG 58-34. | 403 | SPGT | TOTAL % BULK SPECIFIC GRAVITY | 09/18/2008 | Hardrives |  | 2.691
1608BM070 | 16-D-2008 | 16 | 120303.8 | 0 | 2008_09_18 | 45.2590539 | Bituminous Mix | -93.7048981 | QC/QA sample; SPWEB440C Sp, Revix warm mix wear, PG 58-34. | 404 | SPGF | SPECIFIC GRAVITY OF FINE AGGREGATE | 09/18/2008 | Hardrives |  | 2.674
1608BM070 | 16-D-2008 | 16 | 120303.8 | 0 | 2008_09_18 | 45.2590539 | Bituminous Mix | -93.7048981 | QC/QA sample; SPWEB440C Sp, Revix warm mix wear, PG 58-34. | 404 | SPGT | TOTAL % BULK SPECIFIC GRAVITY | 09/18/2008 | Hardrives |  | 2.691
1608BM069 | 16-D-2008 | 16 | 120303.8 | 0 | 2008_09_18 | 45.2590539 | Bituminous Mix | -93.7048981 | QC/QA sample; SPWEB440C Sp, Revix warm mix wear, PG 58-34. | 403 | SPGF | SPECIFIC GRAVITY OF FINE AGGREGATE | 09/18/2008 | Hardrives |  | 2.674
1608BM076 | 16-D-2008 | 16 | 120303.8 | 0 | 2008_09_19 | 45.2590539 | Bituminous Mix | -93.7048981 | QC/QA sample; shoulder mix - 5% tear off shingles, PG 58-28. | 402 | SPGT | TOTAL % BULK SPECIFIC GRAVITY | 09/19/2008 | Hardrives |  | 2.697
1608BM076 | 16-D-2008 | 16 | 120303.8 | 0 | 2008_09_19 | 45.2590539 | Bituminous Mix | -93.7048981 | QC/QA sample; shoulder mix - 5% tear off shingles, PG 58-28. | 402 | SPGF | SPECIFIC GRAVITY OF FINE AGGREGATE | 09/19/2008 | Hardrives |  | 2.67
1608BM075 | 16-D-2008 | 16 | 120303.8 | 0 | 2008_09_19 | 45.2590539 | Bituminous Mix | -93.7048981 | QC/QA sample; shoulder mix - 5% tear off shingles, PG 58-28. | 401 | SPGF | SPECIFIC GRAVITY OF FINE AGGREGATE | 09/19/2008 | Hardrives |  | 2.67
1608BM075 | 16-D-2008 | 16 | 120303.8 | 0 | 2008_09_19 | 45.2590539 | Bituminous Mix | -93.7048981 | QC/QA sample; shoulder mix - 5% tear off shingles, PG 58-28. | 401 | SPGT | TOTAL % BULK SPECIFIC GRAVITY | 09/19/2008 | Hardrives |  | 2.697
10408 A | 16-D-1990 | 16 | 120310 | 0 | 1991_09_25 | 45.2590434 | Silty-Clay Subgrade | -93.7048788 | tossed 2/1/08 from Maplewood Lab mezzanine. AFTER GRADING | SS91325 | UU | UNCONF COMP STRGTH @ -2% OMC | 11/06/1991 | MNDOT FOUNDATION LAB |  | 3920
10408 B | 16-D-1990 | 16 | 120310 | 0 | 1991_09_25 | 45.2590434 | Silty-Clay Subgrade | -93.7048788 | tossed 2/1/08 from Maplewood Lab mezzanine. AFTER GRADING | SS91340 | ATTL | % WT PLASTIC LIMIT | 02/06/1992 | MNDOT SOILS-CEMENT |  | 20.7
10408 A | 16-D-1990 | 16 | 120310 | 0 | 1991_09_25 | 45.2590434 | Silty-Clay Subgrade | -93.7048788 | tossed 2/1/08 from Maplewood Lab mezzanine. AFTER GRADING | SS91325 | UU | UNCONF COMP STRGTH @ OMC | 11/06/1991 | MNDOT FOUNDATION LAB |  | 4620
10408 A | 16-D-1990 | 16 | 120310 | 0 | 1991_09_25 | 45.2590434 | Silty-Clay Subgrade | -93.7048788 | tossed 2/1/08 from Maplewood Lab mezzanine. AFTER GRADING | SS91325 | RVAL | R-VALUE (240 PSI) | 10/31/1991 | MNDOT SOILS-CEMENT |  | 12.4
10408 A | 16-D-1990 | 16 | 120310 | 0 | 1991_09_25 | 45.2590434 | Silty-Clay Subgrade | -93.7048788 | tossed 2/1/08 from Maplewood Lab mezzanine. AFTER GRADING | FS9310408A | DENS | DENSITY(DRY) +2% OMC (MR) | 10/21/1993 | MNDOT FOUNDATION LAB |  | 106.7
10408 A | 16-D-1990 | 16 | 120310 | 0 | 1991_09_25 | 45.2590434 | Silty-Clay Subgrade | -93.7048788 | tossed 2/1/08 from Maplewood Lab mezzanine. AFTER GRADING | FS9310408A | DENS | DENSITY(WET) +2% OMC (MR) | 10/21/1993 | MNDOT FOUNDATION LAB |  | 126.5
10408 A | 16-D-1990 | 16 | 120310 | 0 | 1991_09_25 | 45.2590434 | Silty-Clay Subgrade | -93.7048788 | tossed 2/1/08 from Maplewood Lab mezzanine. AFTER GRADING | FS9310408A | DENS | DENSITY(DRY) -2% OMC (MR) | 10/21/1993 | MNDOT FOUNDATION LAB |  | 103.5
10408 A | 16-D-1990 | 16 | 120310 | 0 | 1991_09_25 | 45.2590434 | Silty-Clay Subgrade | -93.7048788 | tossed 2/1/08 from Maplewood Lab mezzanine. AFTER GRADING | FS9310408A | DENS | DENSITY(WET) -2% OMC (MR) | 10/21/1993 | MNDOT FOUNDATION LAB |  | 118.3
10408 A | 16-D-1990 | 16 | 120310 | 0 | 1991_09_25 | 45.2590434 | Silty-Clay Subgrade | -93.7048788 | tossed 2/1/08 from Maplewood Lab mezzanine. AFTER GRADING | SS91325 | PROC | OPT MOIST CONT (% DRY WT) | 10/31/1991 | MNDOT SOILS-CEMENT |  | 17.4
10408 A | 16-D-1990 | 16 | 120310 | 0 | 1991_09_25 | 45.2590434 | Silty-Clay Subgrade | -93.7048788 | tossed 2/1/08 from Maplewood Lab mezzanine. AFTER GRADING | SS91325 | ATTL | % WT PLASTIC LIMIT | 10/31/1991 | MNDOT SOILS-CEMENT |  | 19.6
10408 A | 16-D-1990 | 16 | 120310 | 0 | 1991_09_25 | 45.2590434 | Silty-Clay Subgrade | -93.7048788 | tossed 2/1/08 from Maplewood Lab mezzanine. AFTER GRADING | SS91325 | PROC | MAXIMUM DENSITY (LB/FT^3) | 10/31/1991 | MNDOT SOILS-CEMENT |  | 109.4
10408 A | 16-D-1990 | 16 | 120310 | 0 | 1991_09_25 | 45.2590434 | Silty-Clay Subgrade | -93.7048788 | tossed 2/1/08 from Maplewood Lab mezzanine. AFTER GRADING | SS91325 | ATTL | % WT LIQUID LIMIT | 10/31/1991 | MNDOT SOILS-CEMENT |  | 36.6
10408 A | 16-D-1990 | 16 | 120310 | 0 | 1991_09_25 | 45.2590434 | Silty-Clay Subgrade | -93.7048788 | tossed 2/1/08 from Maplewood Lab mezzanine. AFTER GRADING | FS9310408A | DENS | DENSITY(DRY) @ OMC (MR) | 10/21/1993 | MNDOT FOUNDATION LAB |  | 108.9
10408 A | 16-D-1990 | 16 | 120310 | 0 | 1991_09_25 | 45.2590434 | Silty-Clay Subgrade | -93.7048788 | tossed 2/1/08 from Maplewood Lab mezzanine. AFTER GRADING | FS9310408A | DENS | DENSITY(WET) @ OMC (MR) | 10/21/1993 | MNDOT FOUNDATION LAB |  | 126.3
10408 A | 16-D-1990 | 16 | 120310 | 0 | 1991_09_25 | 45.2590434 | Silty-Clay Subgrade | -93.7048788 | tossed 2/1/08 from Maplewood Lab mezzanine. AFTER GRADING | SS91325 | CLAS | % CLAY | 10/31/1991 | MNDOT SOILS-CEMENT |  | 21.8
10408 A | 16-D-1990 | 16 | 120310 | 0 | 1991_09_25 | 45.2590434 | Silty-Clay Subgrade | -93.7048788 | tossed 2/1/08 from Maplewood Lab mezzanine. AFTER GRADING | SS91325 | CLAS | % SILT | 10/31/1991 | MNDOT SOILS-CEMENT |  | 37
10408 A | 16-D-1990 | 16 | 120310 | 0 | 1991_09_25 | 45.2590434 | Silty-Clay Subgrade | -93.7048788 | tossed 2/1/08 from Maplewood Lab mezzanine. AFTER GRADING | SS91325 | CLAS | AASHTO GROUP | 10/31/1991 | MNDOT SOILS-CEMENT |  |  | A-6
10408 A | 16-D-1990 | 16 | 120310 | 0 | 1991_09_25 | 45.2590434 | Silty-Clay Subgrade | -93.7048788 | tossed 2/1/08 from Maplewood Lab mezzanine. AFTER GRADING | SS91325 | CLAS | AASHTO GROUP INDEX | 10/31/1991 | MNDOT SOILS-CEMENT |  | 7.4
10408 A | 16-D-1990 | 16 | 120310 | 0 | 1991_09_25 | 45.2590434 | Silty-Clay Subgrade | -93.7048788 | tossed 2/1/08 from Maplewood Lab mezzanine. AFTER GRADING | SS91325 | MC | MR MOIST. CONT. @+2% OMC | 11/06/1991 | MNDOT FOUNDATION LAB |  | 18.6
10408 A | 16-D-1990 | 16 | 120310 | 0 | 1991_09_25 | 45.2590434 | Silty-Clay Subgrade | -93.7048788 | tossed 2/1/08 from Maplewood Lab mezzanine. AFTER GRADING | SS91325 | MC | MR MOIST. CONT. @ OMC | 11/06/1991 | MNDOT FOUNDATION LAB |  | 16
10408 A | 16-D-1990 | 16 | 120310 | 0 | 1991_09_25 | 45.2590434 | Silty-Clay Subgrade | -93.7048788 | tossed 2/1/08 from Maplewood Lab mezzanine. AFTER GRADING | SS91325 | CLAS | TEXTURAL CLASS | 10/31/1991 | MNDOT SOILS-CEMENT |  |  | CL
10408 B | 16-D-1990 | 16 | 120310 | 0 | 1991_09_25 | 45.2590434 | Silty-Clay Subgrade | -93.7048788 | tossed 2/1/08 from Maplewood Lab mezzanine. AFTER GRADING | SS91340 | PROC | MAXIMUM DENSITY (LB/FT^3) | 02/06/1992 | MNDOT SOILS-CEMENT |  | 107.8
10408 B | 16-D-1990 | 16 | 120310 | 0 | 1991_09_25 | 45.2590434 | Silty-Clay Subgrade | -93.7048788 | tossed 2/1/08 from Maplewood Lab mezzanine. AFTER GRADING | SS91340 | CLAS | % CLAY | 02/06/1992 | MNDOT SOILS-CEMENT |  | 21
10408 B | 16-D-1990 | 16 | 120310 | 0 | 1991_09_25 | 45.2590434 | Silty-Clay Subgrade | -93.7048788 | tossed 2/1/08 from Maplewood Lab mezzanine. AFTER GRADING | SS91340 | CLAS | % SILT | 02/06/1992 | MNDOT SOILS-CEMENT |  | 41.1
10408 B | 16-D-1990 | 16 | 120310 | 0 | 1991_09_25 | 45.2590434 | Silty-Clay Subgrade | -93.7048788 | tossed 2/1/08 from Maplewood Lab mezzanine. AFTER GRADING | SS91340 | CLAS | AASHTO GROUP | 02/06/1992 | MNDOT SOILS-CEMENT |  |  | A-6
10408 B | 16-D-1990 | 16 | 120310 | 0 | 1991_09_25 | 45.2590434 | Silty-Clay Subgrade | -93.7048788 | tossed 2/1/08 from Maplewood Lab mezzanine. AFTER GRADING | SS91340 | CLAS | AASHTO GROUP INDEX | 02/06/1992 | MNDOT SOILS-CEMENT |  | 6.9
10408 B | 16-D-1990 | 16 | 120310 | 0 | 1991_09_25 | 45.2590434 | Silty-Clay Subgrade | -93.7048788 | tossed 2/1/08 from Maplewood Lab mezzanine. AFTER GRADING | SS91340 | CLAS | TEXTURAL CLASS | 02/06/1992 | MNDOT SOILS-CEMENT |  |  | CL
10408 B | 16-D-1990 | 16 | 120310 | 0 | 1991_09_25 | 45.2590434 | Silty-Clay Subgrade | -93.7048788 | tossed 2/1/08 from Maplewood Lab mezzanine. AFTER GRADING | SS91340 | PROC | OPT MOIST CONT (% DRY WT) | 02/06/1992 | MNDOT SOILS-CEMENT |  | 16.7
10408 B | 16-D-1990 | 16 | 120310 | 0 | 1991_09_25 | 45.2590434 | Silty-Clay Subgrade | -93.7048788 | tossed 2/1/08 from Maplewood Lab mezzanine. AFTER GRADING | SS91340 | RVAL | R-VALUE (240 PSI) | 02/06/1992 | MNDOT SOILS-CEMENT |  | 14.6
10408 B | 16-D-1990 | 16 | 120310 | 0 | 1991_09_25 | 45.2590434 | Silty-Clay Subgrade | -93.7048788 | tossed 2/1/08 from Maplewood Lab mezzanine. AFTER GRADING | SS91340 | ATTL | % WT LIQUID LIMIT | 02/06/1992 | MNDOT SOILS-CEMENT |  | 35.2
10408 A | 16-D-1990 | 16 | 120310 | 0 | 1991_09_25 | 45.2590434 | Silty-Clay Subgrade | -93.7048788 | tossed 2/1/08 from Maplewood Lab mezzanine. AFTER GRADING | SS91325 | UU | UNCONF COMP STRGTH @ +2% OMC | 11/06/1991 | MNDOT FOUNDATION LAB |  | 3100
40186 | 16-D-1990 | 16 | 120311 | -39 | 1991_06_14 | 45.2591265 | Silty-Clay Subgrade | -93.7047834 | DURING GRADING | 5075 | MOIS | PERCENT MOISTURE CONTENT(DRY WT) | 06/14/1991 | MNDOT CONSTRUCTION | 4 | 16.492 |  | 21.7 | 102
10031 B | 16-D-1990 | 16 | 120315 | -9.8 | 1991_09_25 | 45.2590564 | Silty-Clay Subgrade | -93.7048402 | AFTER GRADING | FS945004 | ATTL | % WT LIQUID LIMIT | 07/31/1994 | MNDOT SOILS-CEMENT |  | 37.3
10031 B | 16-D-1990 | 16 | 120315 | -9.8 | 1991_09_25 | 45.2590564 | Silty-Clay Subgrade | -93.7048402 | AFTER GRADING | FS945004 | ATTL | % WT PLASTIC LIMIT | 07/31/1994 | MNDOT SOILS-CEMENT |  | 19.9
10031 B | 16-D-1990 | 16 | 120315 | -9.8 | 1991_09_25 | 45.2590564 | Silty-Clay Subgrade | -93.7048402 | AFTER GRADING | FS945004 | MC | % WT. MOIST. CONTENT | 07/31/1994 | MNDOT FOUNDATION LAB |  | 21
10031 B | 16-D-1990 | 16 | 120315 | -9.8 | 1991_09_25 | 45.2590564 | Silty-Clay Subgrade | -93.7048402 | AFTER GRADING | FS9410031B | DENS | DENSITY(WET) LB/FT^3 | 06/03/1994 | MNDOT FOUNDATION LAB |  | 127.3
10031 B | 16-D-1990 | 16 | 120315 | -9.8 | 1991_09_25 | 45.2590564 | Silty-Clay Subgrade | -93.7048402 | AFTER GRADING | FS9410031B | DENS | DENSITY(DRY) LB/FT^3 | 06/03/1994 | MNDOT FOUNDATION LAB |  | 105.2
10031 A | 16-D-1990 | 16 | 120315 | -9.8 | 1991_09_25 | 45.2590564 | Silty-Clay Subgrade | -93.7048402 | AFTER GRADING | FS913128 | CLAS | % CLAY | 10/23/1991 | MNDOT SOILS-CEMENT |  | 27.8
10031 A | 16-D-1990 | 16 | 120315 | -9.8 | 1991_09_25 | 45.2590564 | Silty-Clay Subgrade | -93.7048402 | AFTER GRADING | FS913128 | CLAS | % SILT | 10/23/1991 | MNDOT SOILS-CEMENT |  | 32.3
10031 A | 16-D-1990 | 16 | 120315 | -9.8 | 1991_09_25 | 45.2590564 | Silty-Clay Subgrade | -93.7048402 | AFTER GRADING | FS913128 | CLAS | AASHTO GROUP | 10/23/1991 | MNDOT SOILS-CEMENT |  |  | A-6
10031 A | 16-D-1990 | 16 | 120315 | -9.8 | 1991_09_25 | 45.2590564 | Silty-Clay Subgrade | -93.7048402 | AFTER GRADING | FS913128 | CLAS | AASHTO GROUP INDEX | 10/23/1991 | MNDOT SOILS-CEMENT |  | 6
10031 A | 16-D-1990 | 16 | 120315 | -9.8 | 1991_09_25 | 45.2590564 | Silty-Clay Subgrade | -93.7048402 | AFTER GRADING | FS913128 | CLAS | TEXTURAL CLASS | 10/23/1991 | MNDOT SOILS-CEMENT |  |  | CL
10031 A | 16-D-1990 | 16 | 120315 | -9.8 | 1991_09_25 | 45.2590564 | Silty-Clay Subgrade | -93.7048402 | AFTER GRADING | FS9110031A | DENS | DENSITY(DRY) LB/FT^3 | 10/03/1991 | MNDOT FOUNDATION LAB |  | 109.4
10031 A | 16-D-1990 | 16 | 120315 | -9.8 | 1991_09_25 | 45.2590564 | Silty-Clay Subgrade | -93.7048402 | AFTER GRADING | FS913128 | MC | % WT. MOIST. CONTENT | 09/25/1991 | MNDOT FOUNDATION LAB |  | 18.9
10031 A | 16-D-1990 | 16 | 120315 | -9.8 | 1991_09_25 | 45.2590564 | Silty-Clay Subgrade | -93.7048402 | AFTER GRADING | FS9110031A | DENS | DENSITY(WET) LB/FT^3 | 10/03/1991 | MNDOT FOUNDATION LAB |  | 130.1
10031 A | 16-D-1990 | 16 | 120315 | -9.8 | 1991_09_25 | 45.2590564 | Silty-Clay Subgrade | -93.7048402 | AFTER GRADING | FS913128 | ATTL | % WT LIQUID LIMIT | 10/15/1991 | MNDOT SOILS-CEMENT |  | 34.1
10031 A | 16-D-1990 | 16 | 120315 | -9.8 | 1991_09_25 | 45.2590564 | Silty-Clay Subgrade | -93.7048402 | AFTER GRADING | FS913128 | UU | UNCONFD COMPRESSIVE STRENGTH | 10/10/1991 | MNDOT FOUNDATION LAB |  | 8175
10031 A | 16-D-1990 | 16 | 120315 | -9.8 | 1991_09_25 | 45.2590564 | Silty-Clay Subgrade | -93.7048402 | AFTER GRADING | FS913128 | ATTL | % WT PLASTIC LIMIT | 10/15/1991 | MNDOT SOILS-CEMENT |  | 19.8
10031 B | 16-D-1990 | 16 | 120315 | -9.8 | 1991_09_25 | 45.2590564 | Silty-Clay Subgrade | -93.7048402 | AFTER GRADING | FS945004 | CLAS | % CLAY | 06/03/1994 | MNDOT SOILS-CEMENT |  | 20.5
10031 B | 16-D-1990 | 16 | 120315 | -9.8 | 1991_09_25 | 45.2590564 | Silty-Clay Subgrade | -93.7048402 | AFTER GRADING | FS945004 | CLAS | % SILT | 06/03/1994 | MNDOT SOILS-CEMENT |  | 46.9
10031 B | 16-D-1990 | 16 | 120315 | -9.8 | 1991_09_25 | 45.2590564 | Silty-Clay Subgrade | -93.7048402 | AFTER GRADING | FS945004 | CLAS | AASHTO GROUP | 06/03/1994 | MNDOT SOILS-CEMENT |  |  | A-6
10031 B | 16-D-1990 | 16 | 120315 | -9.8 | 1991_09_25 | 45.2590564 | Silty-Clay Subgrade | -93.7048402 | AFTER GRADING | FS945004 | CLAS | AASHTO GROUP INDEX | 06/03/1994 | MNDOT SOILS-CEMENT |  | 10
10031 B | 16-D-1990 | 16 | 120315 | -9.8 | 1991_09_25 | 45.2590564 | Silty-Clay Subgrade | -93.7048402 | AFTER GRADING | FS945004 | CLAS | TEXTURAL CLASS | 06/03/1994 | MNDOT SOILS-CEMENT |  |  | L
43004 | 16-P-1990 | 16 | 120205 | 4 | 1991_06_26 | 45.2592104 | Silty-Clay Subgrade | -93.7052114 | DURING GRADING | 5164 | DENS | DENSITY(DRY) LB/FT^3 | 06/26/1991 | MNDOT CONSTRUCTION | 28 |  |  | 16.4 | 0
10824 | 16-D-1990 | 16 | 120217 | -9.8 | 1993_06_03 | 45.2592203 | Gravel Base | -93.7051417 | AFTER GRADING | SS93220 | MC | % WT. MOIST. CONTENT | 06/08/1993 | MNDOT SOILS-CEMENT |  | 5.4
40584 | 16-P-1990 | 16 | 120225 | 4 | 1992_07_15 | 45.259177 | Gravel Base | -93.7051498 | DURING GRADING | 5016 | MOIS | PERCENT MOISTURE CONTENT(DRY WT) | 07/15/1992 | MNDOT CONSTRUCTION | 4 | 7.84 |  | 21.7 | 102
40593 | 16-D-1990 | 16 | 120250 | -6 | 1993_06_03 | 45.2591569 | Gravel Base | -93.7050492 | DURING GRADING | 5035 | MOIS | PERCENT MOISTURE CONTENT(DRY WT) | 06/03/1993 | MNDOT CONSTRUCTION | 4 | 7.84 |  | 21.7 | 102
42780 | 16-D-1990 | 16 | 120250 | -5 | 1992_07_08 | 45.2591547 | Gravel Base | -93.7050516 | DURING GRADING | 5017 | DENS | DENSITY(DRY) LB/FT^3 | 07/08/1992 | MNDOT CONSTRUCTION | 4 | 130.312 |  | 21.7 | 102
42780 | 16-D-1990 | 16 | 120250 | -5 | 1992_07_08 | 45.2591547 | Gravel Base | -93.7050516 | DURING GRADING | 5017 | DENS | PERCENT MOISTURE CONTENT(DRY WT) | 07/08/1992 | MNDOT CONSTRUCTION | 4 | 7.758621 |  | 21.7 | 102
40430 | 16-P-1990 | 16 | 120250 | 7 | 1992_07_08 | 45.2591286 | Gravel Base | -93.70508 | DURING GRADING | 5012 | MOIS | PERCENT MOISTURE CONTENT(DRY WT) | 07/08/1992 | MNDOT CONSTRUCTION | 4 | 7.2 |  | 21.7 | 102
42937 | 16-D-1990 | 16 | 120263 | -9 | 1992_07_09 | 45.2591416 | Gravel Base | -93.7050021 | DURING GRADING | 5027 | DENS | DENSITY(DRY) LB/FT^3 | 07/09/1992 | MNDOT CONSTRUCTION | 4 | 130.312 |  | 21.7 | 102
42937 | 16-D-1990 | 16 | 120263 | -9 | 1992_07_09 | 45.2591416 | Gravel Base | -93.7050021 | DURING GRADING | 5027 | DENS | PERCENT MOISTURE CONTENT(DRY WT) | 07/09/1992 | MNDOT CONSTRUCTION | 4 | 7.642626 |  | 21.7 | 102
10455 | 16-D-1990 | 16 | 120265 | 0 | 1992_08_04 | 45.2591187 | Gravel Base | -93.7050173 | AFTER GRADING | GS950002 | DENS | DENSITY(DRY) 95% T-99 @OMC (MR) | 03/22/1995 | MNDOT FOUNDATION LAB |  | 125.3
10455 | 16-D-1990 | 16 | 120265 | 0 | 1992_08_04 | 45.2591187 | Gravel Base | -93.7050173 | AFTER GRADING | GS950002 | ASBF | ABSORPTION OF FINE AGGREGATE | 03/22/1995 | MNDOT AGGREGATE LAB |  | 1.52
10455 | 16-D-1990 | 16 | 120265 | 0 | 1992_08_04 | 45.2591187 | Gravel Base | -93.7050173 | AFTER GRADING | GS950002 | SPGF | SPECIFIC GRAVITY OF FINE AGGREGATE | 03/22/1995 | MNDOT AGGREGATE LAB |  | 2.543
10455 | 16-D-1990 | 16 | 120265 | 0 | 1992_08_04 | 45.2591187 | Gravel Base | -93.7050173 | AFTER GRADING | GS950002 | PROC | MAXIMUM DENSITY (LB/FT^3) | 03/22/1995 | MNDOT SOILS-CEMENT |  | 127.9
10455 | 16-D-1990 | 16 | 120265 | 0 | 1992_08_04 | 45.2591187 | Gravel Base | -93.7050173 | AFTER GRADING | GS950002 | PROC | OPT MOIST CONT (% DRY WT) | 03/22/1995 | MNDOT SOILS-CEMENT |  | 8.9
10455 | 16-D-1990 | 16 | 120265 | 0 | 1992_08_04 | 45.2591187 | Gravel Base | -93.7050173 | AFTER GRADING | GS950002 | CLAS | AASHTO GROUP INDEX | 03/22/1995 | MNDOT AGGREGATE LAB |  | 0
10455 | 16-D-1990 | 16 | 120265 | 0 | 1992_08_04 | 45.2591187 | Gravel Base | -93.7050173 | AFTER GRADING | GS950002 | CLAS | AASHTO GROUP | 03/22/1995 | MNDOT AGGREGATE LAB |  |  | A-1-b
10455 | 16-D-1990 | 16 | 120265 | 0 | 1992_08_04 | 45.2591187 | Gravel Base | -93.7050173 | AFTER GRADING | GS950002 | CLAS | TEXTURAL CLASS | 03/22/1995 | MNDOT AGGREGATE LAB |  |  | LSa
10455 | 16-D-1990 | 16 | 120265 | 0 | 1992_08_04 | 45.2591187 | Gravel Base | -93.7050173 | AFTER GRADING | GS950002 | CLAS | % CLAY | 03/22/1995 | MNDOT AGGREGATE LAB |  | 2.1
10455 | 16-D-1990 | 16 | 120265 | 0 | 1992_08_04 | 45.2591187 | Gravel Base | -93.7050173 | AFTER GRADING | GS950002 | CLAS | % SILT | 03/22/1995 | MNDOT AGGREGATE LAB |  | 10.5
10455 | 16-D-1990 | 16 | 120265 | 0 | 1992_08_04 | 45.2591187 | Gravel Base | -93.7050173 | AFTER GRADING | GS950002 | MOIS | MR MOIST. CONT. 105% T-99 @80% SATURAT | 03/22/1995 | MNDOT FOUNDATION LAB |  | 7.5
10455 | 16-D-1990 | 16 | 120265 | 0 | 1992_08_04 | 45.2591187 | Gravel Base | -93.7050173 | AFTER GRADING | GS950002 | MOIS | MR MOIST. CONT. 105% T-99 @OMC | 03/22/1995 | MNDOT FOUNDATION LAB |  | 8.9
10455 | 16-D-1990 | 16 | 120265 | 0 | 1992_08_04 | 45.2591187 | Gravel Base | -93.7050173 | AFTER GRADING | GS950002 | MOIS | MR MOIST. CONT. 100% T-99 @+2% OMC | 03/22/1995 | MNDOT FOUNDATION LAB |  | 10.9
10455 | 16-D-1990 | 16 | 120265 | 0 | 1992_08_04 | 45.2591187 | Gravel Base | -93.7050173 | AFTER GRADING | GS950002 | MOIS | MR MOIST. CONT. 100% T-99 @+1% OMC | 03/22/1995 | MNDOT FOUNDATION LAB |  | 9.9
10455 | 16-D-1990 | 16 | 120265 | 0 | 1992_08_04 | 45.2591187 | Gravel Base | -93.7050173 | AFTER GRADING | GS950002 | MOIS | MR MOIST. CONT. 100% T-99 @ OMC | 03/22/1995 | MNDOT FOUNDATION LAB |  | 9
10455 | 16-D-1990 | 16 | 120265 | 0 | 1992_08_04 | 45.2591187 | Gravel Base | -93.7050173 | AFTER GRADING | GS950002 | MOIS | MR MOIST. CONT. 95% T-99 @ OMC | 03/22/1995 | MNDOT FOUNDATION LAB |  | 9
10455 | 16-D-1990 | 16 | 120265 | 0 | 1992_08_04 | 45.2591187 | Gravel Base | -93.7050173 | AFTER GRADING | GS950002 | DENS | DENSITY(WET) 105% T-99 @80% SATURAT (MR) | 03/22/1995 | MNDOT FOUNDATION LAB |  | 140.6
10455 | 16-D-1990 | 16 | 120265 | 0 | 1992_08_04 | 45.2591187 | Gravel Base | -93.7050173 | AFTER GRADING | GS950002 | DENS | DENSITY(WET) 105% T-99 @OMC (MR) | 03/22/1995 | MNDOT FOUNDATION LAB |  | 144.5
10455 | 16-D-1990 | 16 | 120265 | 0 | 1992_08_04 | 45.2591187 | Gravel Base | -93.7050173 | AFTER GRADING | GS950002 | DENS | DENSITY(WET) 100% T-99 @+2% OMC (MR) | 03/22/1995 | MNDOT FOUNDATION LAB |  | 138.2
10455 | 16-D-1990 | 16 | 120265 | 0 | 1992_08_04 | 45.2591187 | Gravel Base | -93.7050173 | AFTER GRADING | GS950002 | DENS | DENSITY(WET) 100% T-99 @+1% OMC (MR) | 03/22/1995 | MNDOT FOUNDATION LAB |  | 142.2
10455 | 16-D-1990 | 16 | 120265 | 0 | 1992_08_04 | 45.2591187 | Gravel Base | -93.7050173 | AFTER GRADING | GS950002 | DENS | DENSITY(DRY) 100% T-99 @OMC (MR) | 03/22/1995 | MNDOT FOUNDATION LAB |  | 129.9
10455 | 16-D-1990 | 16 | 120265 | 0 | 1992_08_04 | 45.2591187 | Gravel Base | -93.7050173 | AFTER GRADING | GS950002 | DENS | DENSITY(WET) 95% T-99 @OMC (MR) | 03/22/1995 | MNDOT FOUNDATION LAB |  | 136.5
10455 | 16-D-1990 | 16 | 120265 | 0 | 1992_08_04 | 45.2591187 | Gravel Base | -93.7050173 | AFTER GRADING | GS950002 | DENS | DENSITY(DRY) 105% T-99 @80% SATURAT (MR) | 03/22/1995 | MNDOT FOUNDATION LAB |  | 130.8
10455 | 16-D-1990 | 16 | 120265 | 0 | 1992_08_04 | 45.2591187 | Gravel Base | -93.7050173 | AFTER GRADING | GS950002 | DENS | DENSITY(DRY) 105% T-99 @OMC (MR) | 03/22/1995 | MNDOT FOUNDATION LAB |  | 132.7
10455 | 16-D-1990 | 16 | 120265 | 0 | 1992_08_04 | 45.2591187 | Gravel Base | -93.7050173 | AFTER GRADING | GS950002 | DENS | DENSITY(DRY) 100% T-99 @+2% OMC (MR) | 03/22/1995 | MNDOT FOUNDATION LAB |  | 124.6
10455 | 16-D-1990 | 16 | 120265 | 0 | 1992_08_04 | 45.2591187 | Gravel Base | -93.7050173 | AFTER GRADING | GS950002 | DENS | DENSITY(DRY) 100% T-99 @+1% OMC (MR) | 03/22/1995 | MNDOT FOUNDATION LAB |  | 129.4
10455 | 16-D-1990 | 16 | 120265 | 0 | 1992_08_04 | 45.2591187 | Gravel Base | -93.7050173 | AFTER GRADING | GS950002 | DENS | DENSITY(WET) 100% T-99 @OMC (MR) | 03/22/1995 | MNDOT FOUNDATION LAB |  | 141.5
40603 | 16-P-1990 | 16 | 120270 | 7 | 1991_06_12 | 45.2590952 | Silty-Clay Subgrade | -93.7050185 | DURING GRADING | 5067 | MOIS | PERCENT MOISTURE CONTENT(DRY WT) | 06/12/1991 | MNDOT CONSTRUCTION | 19 | 19.109 |  | 19.7 | 103.5
42372 | 16-D-1990 | 16 | 120273 | 0 | 1991_06_05 | 45.2591053 | Silty-Clay Subgrade | -93.7049927 | DURING GRADING | 5093 | DENS | DENSITY(DRY) LB/FT^3 | 06/05/1991 | MNDOT CONSTRUCTION | 4 | 104.04 |  | 21.7 | 102
42372 | 16-D-1990 | 16 | 120273 | 0 | 1991_06_05 | 45.2591053 | Silty-Clay Subgrade | -93.7049927 | DURING GRADING | 5093 | DENS | PERCENT MOISTURE CONTENT(DRY WT) | 06/05/1991 | MNDOT CONSTRUCTION | 4 | 16.27907 |  | 21.7 | 102
42779 | 16-D-1990 | 16 | 120300 | -5 | 1993_06_03 | 45.259071 | Gravel Base | -93.7048978 | DURING GRADING | 5058 | DENS | DENSITY(DRY) LB/FT^3 | 06/03/1993 | MNDOT CONSTRUCTION | 4 | 126.553 |  | 21.7 | 102
42779 | 16-D-1990 | 16 | 120300 | -5 | 1993_06_03 | 45.259071 | Gravel Base | -93.7048978 | DURING GRADING | 5058 | DENS | PERCENT MOISTURE CONTENT(DRY WT) | 06/03/1993 | MNDOT CONSTRUCTION | 4 | 6.044539 |  | 21.7 | 102
40539 | 16-P-1990 | 16 | 120300 | 2 | 1992_06_29 | 45.2590558 | Gravel Base | -93.7049143 | DURING GRADING | 5004 | MOIS | PERCENT MOISTURE CONTENT(DRY WT) | 06/29/1992 | MNDOT CONSTRUCTION | 4 | 7.52 |  | 21.7 | 102
1608SG009 | 16-P-2008 | 16 | 120300 | 6 | 2008_06_27 | 45.2590471 | Clay Subgrade | -93.7049238 | sent to Maplewood Lab for characterization testing. | CO-SS08-0277 | CLAS | % SAND | 11/20/2008 | Maplewood |  | 46.9 | Percent
1608SG009 | 16-P-2008 | 16 | 120300 | 6 | 2008_06_27 | 45.2590471 | Clay Subgrade | -93.7049238 | sent to Maplewood Lab for characterization testing. | CO-SS08-0277 | CLAS | % SILT | 11/20/2008 | Maplewood |  | 40.4 | Percent
1608SG009 | 16-P-2008 | 16 | 120300 | 6 | 2008_06_27 | 45.2590471 | Clay Subgrade | -93.7049238 | sent to Maplewood Lab for characterization testing. | CO-SS08-0277 | CLAS | AASHTO GROUP | 11/20/2008 | Maplewood |  |  | A-6
1608SG009 | 16-P-2008 | 16 | 120300 | 6 | 2008_06_27 | 45.2590471 | Clay Subgrade | -93.7049238 | sent to Maplewood Lab for characterization testing. | CO-SS08-0277 | CLAS | AASHTO GROUP INDEX | 11/20/2008 | Maplewood |  | 4
1608SG009 | 16-P-2008 | 16 | 120300 | 6 | 2008_06_27 | 45.2590471 | Clay Subgrade | -93.7049238 | sent to Maplewood Lab for characterization testing. | CO-SS08-0277 | CLAS | TEXTURAL CLASS | 11/20/2008 | Maplewood |  |  | L
1608SG009 | 16-P-2008 | 16 | 120300 | 6 | 2008_06_27 | 45.2590471 | Clay Subgrade | -93.7049238 | sent to Maplewood Lab for characterization testing. | CO-SS08-0277 | PROC | MAXIMUM DENSITY (LB/FT^3) | 11/20/2008 | Maplewood |  | 116.2 | LB/FT^3
1608SG009 | 16-P-2008 | 16 | 120300 | 6 | 2008_06_27 | 45.2590471 | Clay Subgrade | -93.7049238 | sent to Maplewood Lab for characterization testing. | CO-SS08-0277 | PROC | OPT MOIST CONT (% DRY WT) | 11/20/2008 | Maplewood |  | 14.5 | Percent
1608SG009 | 16-P-2008 | 16 | 120300 | 6 | 2008_06_27 | 45.2590471 | Clay Subgrade | -93.7049238 | sent to Maplewood Lab for characterization testing. | CO-SS08-0277 | RVAL | R-VALUE (240 PSI) | 11/20/2008 | Maplewood |  | 20.8
1608SG009 | 16-P-2008 | 16 | 120300 | 6 | 2008_06_27 | 45.2590471 | Clay Subgrade | -93.7049238 | sent to Maplewood Lab for characterization testing. | CO-SS08-0277 | CLAS | % CLAY | 11/20/2008 | Maplewood |  | 12.6 | Percent
1608SG009 | 16-P-2008 | 16 | 120300 | 6 | 2008_06_27 | 45.2590471 | Clay Subgrade | -93.7049238 | sent to Maplewood Lab for characterization testing. | CO-SS08-0277 | ATTL | PLASTICITY INDEX | 11/20/2008 | Maplewood |  | 13.4 | Percent
1608SG009 | 16-P-2008 | 16 | 120300 | 6 | 2008_06_27 | 45.2590471 | Clay Subgrade | -93.7049238 | sent to Maplewood Lab for characterization testing. | CO-SS08-0277 | ATTL | % WT LIQUID LIMIT | 11/20/2008 | Maplewood |  | 32.7 | Percent
1608SG009 | 16-P-2008 | 16 | 120300 | 6 | 2008_06_27 | 45.2590471 | Clay Subgrade | -93.7049238 | sent to Maplewood Lab for characterization testing. | CO-SS08-0277 | ATTL | % WT PLASTIC LIMIT | 11/20/2008 | Maplewood |  | 19.3 | Percent
40131 | 16-RS-1990 | 16 | 120301 | 14 | 1990_08_31 | 45.2590281 | Silty-Clay Subgrade | -93.7049397 | DURING GRADING | 5004 | MOIS | PERCENT MOISTURE CONTENT(DRY WT) | 08/31/1990 | MNDOT CONSTRUCTION | 6 | 14.868 |  | 17.7 | 107.5
1608GR011 | 16-D-2008 | 16 | 120303.8 | 0 | 2008_08_28 | 45.2590539 | Class 7 Sp | -93.7048981 | 100% crushed concrete; sent to Maplewood Lab for characterization testing. | CO-GS08-0220 | PROC | OPT MOIST CONT (% DRY WT) | 12/19/2008 | Maplewood |  | 10.9 | Percent
1608GR011 | 16-D-2008 | 16 | 120303.8 | 0 | 2008_08_28 | 45.2590539 | Class 7 Sp | -93.7048981 | 100% crushed concrete; sent to Maplewood Lab for characterization testing. | CO-GS08-0220 | PROC | MAXIMUM DENSITY (LB/FT^3) | 12/19/2008 | Maplewood |  | 116.2 | LB/FT^3
1608GR034 | 16-D-2008 | 16 | 120303.8 | 0 | 2008_09_02 | 45.2590539 | Class 7 Sp | -93.7048981 | 100% crushed concrete; sent to UW Madison for testing. | RCA | PROC | MAXIMUM DENSITY | 10/13/2008 | UW Madison |  | 121.6 | LB/FT^3
1608GR034 | 16-D-2008 | 16 | 120303.8 | 0 | 2008_09_02 | 45.2590539 | Class 7 Sp | -93.7048981 | 100% crushed concrete; sent to UW Madison for testing. | RCA | PROC | OPT MOIST CONT (% DRY WT) | 10/13/2008 | UW Madison |  | 12.8 | Percent
1608BM072 | 16-D-2008 | 16 | 120303.8 | 0 | 2008_09_16 | 45.2590539 | Bituminous Mix | -93.7048981 | QC/QA sample; SPNWB430C Sp, Revix warm mix non-wear, PG 58-34. | 401 | SPGT | TOTAL % BULK SPECIFIC GRAVITY | 09/16/2008 | Hardrives |  | 2.692
1608BM073 | 16-D-2008 | 16 | 120303.8 | 0 | 2008_09_16 | 45.2590539 | Bituminous Mix | -93.7048981 | QC/QA sample; SPNWB430C Sp, Revix warm mix non-wear, PG 58-34. | 402 | SPGT | TOTAL % BULK SPECIFIC GRAVITY | 09/16/2008 | Hardrives |  | 2.69
1608BM073 | 16-D-2008 | 16 | 120303.8 | 0 | 2008_09_16 | 45.2590539 | Bituminous Mix | -93.7048981 | QC/QA sample; SPNWB430C Sp, Revix warm mix non-wear, PG 58-34. | 402 | SPGF | SPECIFIC GRAVITY OF FINE AGGREGATE | 09/16/2008 | Hardrives |  | 2.675
1608BM072 | 16-D-2008 | 16 | 120303.8 | 0 | 2008_09_16 | 45.2590539 | Bituminous Mix | -93.7048981 | QC/QA sample; SPNWB430C Sp, Revix warm mix non-wear, PG 58-34. | 401 | SPGF | SPECIFIC GRAVITY OF FINE AGGREGATE | 09/16/2008 | Hardrives |  | 2.676
1608BM066 | 16-D-2008 | 16 | 120303.8 | 0 | 2008_09_17 | 45.2590539 | Bituminous Mix | -93.7048981 | QC/QA sample; SPWEB440C Sp, Revix warm mix wear, PG 58-34. | 401 | SPGF | SPECIFIC GRAVITY OF FINE AGGREGATE | 09/17/2008 | Hardrives |  | 2.674
42773 | 17-P-1990 | 17 | 120675 | 11 | 1992_06_30 | 45.2584088 | Gravel Base | -93.7037819 | DURING GRADING | 5007 | DENS | PERCENT MOISTURE CONTENT(DRY WT) | 06/30/1992 | MNDOT CONSTRUCTION | 4 | 7.526882 |  | 21.7 | 102
42773 | 17-P-1990 | 17 | 120675 | 11 | 1992_06_30 | 45.2584088 | Gravel Base | -93.7037819 | DURING GRADING | 5007 | DENS | DENSITY(DRY) LB/FT^3 | 06/30/1992 | MNDOT CONSTRUCTION | 4 | 130.312 |  | 21.7 | 102
42413 | 17-P-1990 | 17 | 120693 | 14 | 1991_06_17 | 45.2583722 | Silty-Clay Subgrade | -93.7037337 | DURING GRADING | 5144 | DENS | PERCENT MOISTURE CONTENT(DRY WT) | 06/17/1991 | MNDOT CONSTRUCTION | 25 | 13.250283 |  | 15.8 | 112
42413 | 17-P-1990 | 17 | 120693 | 14 | 1991_06_17 | 45.2583722 | Silty-Clay Subgrade | -93.7037337 | DURING GRADING | 5144 | DENS | DENSITY(DRY) LB/FT^3 | 06/17/1991 | MNDOT CONSTRUCTION | 25 | 113.12 |  | 15.8 | 112
42772 | 17-D-1990 | 17 | 120700 | -13 | 1992_07_09 | 45.2584191 | Gravel Base | -93.7036482 | DURING GRADING | 5025 | DENS | PERCENT MOISTURE CONTENT(DRY WT) | 07/09/1992 | MNDOT CONSTRUCTION | 4 | 8.695652 |  | 21.7 | 102
42772 | 17-D-1990 | 17 | 120700 | -13 | 1992_07_09 | 45.2584191 | Gravel Base | -93.7036482 | DURING GRADING | 5025 | DENS | DENSITY(DRY) LB/FT^3 | 07/09/1992 | MNDOT CONSTRUCTION | 4 | 130.312 |  | 21.7 | 102
43042 | 17-D-1990 | 17 | 120700 | -9 | 1992_07_08 | 45.2584104 | Gravel Base | -93.7036576 | DURING GRADING | 5015 | DENS | DENSITY(DRY) LB/FT^3 | 07/08/1992 | MNDOT CONSTRUCTION | 4 | 127.806 |  | 21.7 | 102
43042 | 17-D-1990 | 17 | 120700 | -9 | 1992_07_08 | 45.2584104 | Gravel Base | -93.7036576 | DURING GRADING | 5015 | DENS | PERCENT MOISTURE CONTENT(DRY WT) | 07/08/1992 | MNDOT CONSTRUCTION | 4 | 6.723586 |  | 21.7 | 102
40151 | 17-D-1990 | 17 | 120700 | 0 | 1990_10_09 | 45.2583909 | Silty-Clay Subgrade | -93.703679 | DURING GRADING | 5030 | MOIS | PERCENT MOISTURE CONTENT(DRY WT) | 10/09/1990 | MNDOT CONSTRUCTION | 6 | 16.992 |  | 17.7 | 107.5
1708GR009 | 17-P-2008 | 17 | 120700 | 12 | 2008_08_21 | 45.2583648 | Class 3 Sp | -93.7037074 | sent to Maplewood Lab for characterization testing. | 3B-GS08-0056 | PROC | OPT MOIST CONT (% DRY WT) | 10/02/2008 | St. Cloud |  | 9.2 | Percent
1708GR009 | 17-P-2008 | 17 | 120700 | 12 | 2008_08_21 | 45.2583648 | Class 3 Sp | -93.7037074 | sent to Maplewood Lab for characterization testing. | 3B-GS08-0056 | PROC | MAXIMUM DENSITY (LB/FT^3) | 10/02/2008 | St. Cloud |  | 129.9 | LB/FT^3
1708GR001 | 17-P-2008 | 17 | 120700 | 12 | 2008_08_21 | 45.2583648 | Class 3 Sp | -93.7037074 | sent to Maplewood Lab for characterization testing. | 3B-GS08-0055 | PROC | OPT MOIST CONT (% DRY WT) | 10/02/2008 | St. Cloud |  | 9 | Percent
1708GR001 | 17-P-2008 | 17 | 120700 | 12 | 2008_08_21 | 45.2583648 | Class 3 Sp | -93.7037074 | sent to Maplewood Lab for characterization testing. | 3B-GS08-0055 | PROC | MAXIMUM DENSITY (LB/FT^3) | 10/02/2008 | St. Cloud |  | 130.2 | LB/FT^3
10192 | 17-D-1990 | 17 | 120715 | -9.8 | 1991_09_25 | 45.2583871 | Silty-Clay Subgrade | -93.7036096 | AFTER GRADING | SS91271 | MC | % WT. MOIST. CONTENT | 09/27/1991 | MNDOT SOILS-CEMENT |  | 15.7
42901 | 17-D-1990 | 17 | 120735 | -4 | 1992_06_25 | 45.258341 | Silty-Clay Subgrade | -93.7035618 | DURING GRADING | 5005 | DENS | PERCENT MOISTURE CONTENT(DRY WT) | 06/25/1992 | MNDOT CONSTRUCTION | 39 | 11.607143 |  | 0 | 111.3
42901 | 17-D-1990 | 17 | 120735 | -4 | 1992_06_25 | 45.258341 | Silty-Clay Subgrade | -93.7035618 | DURING GRADING | 5005 | DENS | DENSITY(DRY) LB/FT^3 | 06/25/1992 | MNDOT CONSTRUCTION | 39 | 111.3 |  | 0 | 111.3
42374 | 17-D-1990 | 17 | 120745 | -13 | 1991_06_06 | 45.2583438 | Silty-Clay Subgrade | -93.7035097 | DURING GRADING | 5095 | DENS | DENSITY(DRY) LB/FT^3 | 06/06/1991 | MNDOT CONSTRUCTION | 4 | 103.02 |  | 21.7 | 102
42374 | 17-D-1990 | 17 | 120745 | -13 | 1991_06_06 | 45.2583438 | Silty-Clay Subgrade | -93.7035097 | DURING GRADING | 5095 | DENS | PERCENT MOISTURE CONTENT(DRY WT) | 06/06/1991 | MNDOT CONSTRUCTION | 4 | 17.924528 |  | 21.7 | 102
10826 | 17-D-1990 | 17 | 120767 | -9.8 | 1993_06_03 | 45.2583001 | Gravel Base | -93.7034496 | AFTER GRADING | SS93221 | MC | % WT. MOIST. CONTENT | 06/08/1993 | MNDOT SOILS-CEMENT |  | 5.9
42312 | 17-P-1990 | 17 | 120771 | 9 | 1990_09_08 | 45.2582525 | Silty-Clay Subgrade | -93.7034818 | DURING GRADING | 5009 | DENS | DENSITY(DRY) LB/FT^3 | 09/08/1990 | MNDOT CONSTRUCTION | 8 | 107.635 |  | 13.8 | 113.3
42312 | 17-P-1990 | 17 | 120771 | 9 | 1990_09_08 | 45.2582525 | Silty-Clay Subgrade | -93.7034818 | DURING GRADING | 5009 | DENS | PERCENT MOISTURE CONTENT(DRY WT) | 09/08/1990 | MNDOT CONSTRUCTION | 8 | 18.906064 |  | 13.8 | 113.3
42386 | 17-D-1990 | 17 | 120780 | 0 | 1991_06_08 | 45.258257 | Silty-Clay Subgrade | -93.7034328 | DURING GRADING | 5111 | DENS | DENSITY(DRY) LB/FT^3 | 06/08/1991 | MNDOT CONSTRUCTION | 4 | 103.02 |  | 21.7 | 102
42386 | 17-D-1990 | 17 | 120780 | 0 | 1991_06_08 | 45.258257 | Silty-Clay Subgrade | -93.7034328 | DURING GRADING | 5111 | DENS | PERCENT MOISTURE CONTENT(DRY WT) | 06/08/1991 | MNDOT CONSTRUCTION | 4 | 18.483412 |  | 21.7 | 102
1708GR011 | 17-D-2008 | 17 | 120800 | -10 | 2008_09_03 | 45.2582453 | Class 7 Sp | -93.7033476 | 50-50 blend crushed concrete - class 5; sent to Maplewood Lab for characterization testing. | CO-GS08-0219 | PROC | OPT MOIST CONT (% DRY WT) | 12/19/2008 | Maplewood |  | 10.7 | Percent
1708GR011 | 17-D-2008 | 17 | 120800 | -10 | 2008_09_03 | 45.2582453 | Class 7 Sp | -93.7033476 | 50-50 blend crushed concrete - class 5; sent to Maplewood Lab for characterization testing. | CO-GS08-0219 | PROC | MAXIMUM DENSITY (LB/FT^3) | 12/19/2008 | Maplewood |  | 122.6 | LB/FT^3
40187 | 17-D-1990 | 17 | 120800 | 0 | 1991_06_14 | 45.2582236 | Silty-Clay Subgrade | -93.7033713 | DURING GRADING | 5076 | MOIS | PERCENT MOISTURE CONTENT(DRY WT) | 06/14/1991 | MNDOT CONSTRUCTION | 4 | 17.143 |  | 21.7 | 102
42068 | 17-P-1990 | 17 | 120800 | 12 | 1992_07_16 | 45.2581975 | Gravel Base | -93.7033997 | DURING GRADING | 5041 | DENS | PERCENT MOISTURE CONTENT(DRY WT) | 07/16/1992 | MNDOT CONSTRUCTION | 4 | 5.932203 |  | 21.7 | 102
42068 | 17-P-1990 | 17 | 120800 | 12 | 1992_07_16 | 45.2581975 | Gravel Base | -93.7033997 | DURING GRADING | 5041 | DENS | DENSITY(DRY) LB/FT^3 | 07/16/1992 | MNDOT CONSTRUCTION | 4 | 126.553 |  | 21.7 | 102
40427 | 17-D-1990 | 17 | 120810 | 0 | 1992_07_08 | 45.2582068 | Gravel Base | -93.7033405 | DURING GRADING | 5011 | MOIS | PERCENT MOISTURE CONTENT(DRY WT) | 07/08/1992 | MNDOT CONSTRUCTION | 4 | 6.32 |  | 21.7 | 102
40130 | 17-P-1990 | 17 | 120810 | 9 | 1990_08_31 | 45.2581873 | Silty-Clay Subgrade | -93.7033619 | DURING GRADING | 5003 | MOIS | PERCENT MOISTURE CONTENT(DRY WT) | 08/31/1990 | MNDOT CONSTRUCTION | 6 | 13.806 |  | 17.7 | 107.5
40426 | 17-D-1990 | 17 | 120819 | -7 | 1992_06_29 | 45.258207 | Gravel Base | -93.7032963 | DURING GRADING | 5003 | MOIS | PERCENT MOISTURE CONTENT(DRY WT) | 06/29/1992 | MNDOT CONSTRUCTION | 4 | 7.52 |  | 21.7 | 102
42427 | 17-D-1990 | 17 | 120845 | -5 | 1991_06_26 | 45.2581591 | Silty-Clay Subgrade | -93.703221 | DURING GRADING | 5163 | DENS | PERCENT MOISTURE CONTENT(DRY WT) | 06/26/1991 | MNDOT CONSTRUCTION | 28 | 14.285714 |  | 16.4 | 0
42427 | 17-D-1990 | 17 | 120845 | -5 | 1991_06_26 | 45.2581591 | Silty-Clay Subgrade | -93.703221 | DURING GRADING | 5163 | DENS | DENSITY(DRY) LB/FT^3 | 06/26/1991 | MNDOT CONSTRUCTION | 28 |  |  | 16.4 | 0
10409 A | 17-D-1990 | 17 | 120860 | 0 | 1991_09_23 | 45.2581232 | Silty-Clay Subgrade | -93.7031867 | tossed 2/1/08 from Maplewood Lab mezzanine. AFTER GRADING | FS9310409A | DENS | DENSITY(DRY) -2% OMC (MR) | 12/01/1993 | MNDOT FOUNDATION LAB |  | 106.9
10409 A | 17-D-1990 | 17 | 120860 | 0 | 1991_09_23 | 45.2581232 | Silty-Clay Subgrade | -93.7031867 | tossed 2/1/08 from Maplewood Lab mezzanine. AFTER GRADING | SS91326 | UU | UNCONF COMP STRGTH @ OMC | 11/06/1991 | MNDOT FOUNDATION LAB |  | 4780
10409 A | 17-D-1990 | 17 | 120860 | 0 | 1991_09_23 | 45.2581232 | Silty-Clay Subgrade | -93.7031867 | tossed 2/1/08 from Maplewood Lab mezzanine. AFTER GRADING | FS9310409A | DENS | DENSITY(DRY) @ OMC (MR) | 12/01/1993 | MNDOT FOUNDATION LAB |  | 109.7
10409 A | 17-D-1990 | 17 | 120860 | 0 | 1991_09_23 | 45.2581232 | Silty-Clay Subgrade | -93.7031867 | tossed 2/1/08 from Maplewood Lab mezzanine. AFTER GRADING | FS9310409A | DENS | DENSITY(WET) @ OMC (MR) | 12/01/1993 | MNDOT FOUNDATION LAB |  | 127.3
10409 A | 17-D-1990 | 17 | 120860 | 0 | 1991_09_23 | 45.2581232 | Silty-Clay Subgrade | -93.7031867 | tossed 2/1/08 from Maplewood Lab mezzanine. AFTER GRADING | FS9310409A | DENS | DENSITY(WET) +2% OMC (MR) | 12/01/1993 | MNDOT FOUNDATION LAB |  | 128
10409 A | 17-D-1990 | 17 | 120860 | 0 | 1991_09_23 | 45.2581232 | Silty-Clay Subgrade | -93.7031867 | tossed 2/1/08 from Maplewood Lab mezzanine. AFTER GRADING | SS91326 | ATTL | % WT PLASTIC LIMIT | 10/31/1991 | MNDOT SOILS-CEMENT |  | 18.1
10409 A | 17-D-1990 | 17 | 120860 | 0 | 1991_09_23 | 45.2581232 | Silty-Clay Subgrade | -93.7031867 | tossed 2/1/08 from Maplewood Lab mezzanine. AFTER GRADING | SS91326 | MC | MR MOIST. CONT. @+2% OMC | 11/06/1991 | MNDOT FOUNDATION LAB |  | 18
10946 D | 17-D-1990 | 17 | 121025 | -6 | 1992_06_09 | 45.2578601 | Silty-Clay Subgrade | -93.7026649 | AFTER GRADING | SS92132 | MC | % WT. MOIST. CONTENT | 06/22/1992 | MNDOT SOILS-CEMENT |  | 18.4
10946 C | 17-D-1990 | 17 | 121025 | -6 | 1992_06_09 | 45.2578601 | Silty-Clay Subgrade | -93.7026649 | AFTER GRADING | SS92131 | MC | % WT. MOIST. CONTENT | 06/22/1992 | MNDOT SOILS-CEMENT |  | 17.7
42771 | 17-P-1990 | 17 | 121026 | 2 | 1992_07_09 | 45.2578411 | Gravel Base | -93.7026807 | DURING GRADING | 5024 | DENS | PERCENT MOISTURE CONTENT(DRY WT) | 07/09/1992 | MNDOT CONSTRUCTION | 4 | 7.526882 |  | 21.7 | 102
42771 | 17-P-1990 | 17 | 121026 | 2 | 1992_07_09 | 45.2578411 | Gravel Base | -93.7026807 | DURING GRADING | 5024 | DENS | DENSITY(DRY) LB/FT^3 | 07/09/1992 | MNDOT CONSTRUCTION | 4 | 131.565 |  | 21.7 | 102
42428 | 17-P-1990 | 17 | 121028 | 15 | 1991_06_26 | 45.2578095 | Silty-Clay Subgrade | -93.7027054 | DURING GRADING | 5165 | DENS | DENSITY(DRY) LB/FT^3 | 06/26/1991 | MNDOT CONSTRUCTION | 28 |  |  | 16.4 | 0
42428 | 17-P-1990 | 17 | 121028 | 15 | 1991_06_26 | 45.2578095 | Silty-Clay Subgrade | -93.7027054 | DURING GRADING | 5165 | DENS | PERCENT MOISTURE CONTENT(DRY WT) | 06/26/1991 | MNDOT CONSTRUCTION | 28 | 15.074799 |  | 16.4 | 0
10917 A | 17-D-1990 | 17 | 121030 | -6 | 1992_08_04 | 45.2578517 | Gravel Base | -93.7026495 | AFTER GRADING | SS92488 | MC | % WT. MOIST. CONTENT | 08/06/1992 | MNDOT SOILS-CEMENT |  | 6.8
10917 B | 17-D-1990 | 17 | 121030 | -6 | 1992_08_04 | 45.2578517 | Gravel Base | -93.7026495 | AFTER GRADING | SS92489 | MC | % WT. MOIST. CONTENT | 08/06/1992 | MNDOT SOILS-CEMENT |  | 7.2
10917 C | 17-D-1990 | 17 | 121030 | -6 | 1992_08_04 | 45.2578517 | Silty-Clay Subgrade | -93.7026495 | AFTER GRADING | SS92490 | MC | % WT. MOIST. CONTENT | 08/06/1992 | MNDOT SOILS-CEMENT |  | 13.8
10917 D | 17-D-1990 | 17 | 121030 | -6 | 1992_08_04 | 45.2578517 | Silty-Clay Subgrade | -93.7026495 | AFTER GRADING | SS92491 | MC | % WT. MOIST. CONTENT | 08/06/1992 | MNDOT SOILS-CEMENT |  | 15.4
42770 | 17-P-1990 | 17 | 121030 | 7 | 1993_06_03 | 45.2578235 | Gravel Base | -93.7026803 | DURING GRADING | 5060 | DENS | PERCENT MOISTURE CONTENT(DRY WT) | 06/03/1993 | MNDOT CONSTRUCTION | 4 | 6.609808 |  | 21.7 | 102
42770 | 17-P-1990 | 17 | 121030 | 7 | 1993_06_03 | 45.2578235 | Gravel Base | -93.7026803 | DURING GRADING | 5060 | DENS | DENSITY(DRY) LB/FT^3 | 06/03/1993 | MNDOT CONSTRUCTION | 4 | 130.312 |  | 21.7 | 102
42310 | 17-D-1990 | 17 | 121036 | -11 | 1990_08_31 | 45.2578526 | Silty-Clay Subgrade | -93.7026192 | DURING GRADING | 5007 | DENS | DENSITY(DRY) LB/FT^3 | 08/31/1990 | MNDOT CONSTRUCTION | 6 | 111.8 |  | 17.7 | 107.5
42310 | 17-D-1990 | 17 | 121036 | -11 | 1990_08_31 | 45.2578526 | Silty-Clay Subgrade | -93.7026192 | DURING GRADING | 5007 | DENS | PERCENT MOISTURE CONTENT(DRY WT) | 08/31/1990 | MNDOT CONSTRUCTION | 6 | 13.122172 |  | 17.7 | 107.5
42769 | 17-D-1990 | 17 | 121050 | -6 | 1992_06_30 | 45.2578183 | Gravel Base | -93.7025879 | DURING GRADING | 5006 | DENS | DENSITY(DRY) LB/FT^3 | 06/30/1992 | MNDOT CONSTRUCTION | 4 | 129.059 |  | 21.7 | 102
42769 | 17-D-1990 | 17 | 121050 | -6 | 1992_06_30 | 45.2578183 | Gravel Base | -93.7025879 | DURING GRADING | 5006 | DENS | PERCENT MOISTURE CONTENT(DRY WT) | 06/30/1992 | MNDOT CONSTRUCTION | 4 | 7.991361 |  | 21.7 | 102
42768 | 17-D-1990 | 17 | 121053 | -8 | 1992_07_16 | 45.2578176 | Gravel Base | -93.702574 | DURING GRADING | 5040 | DENS | DENSITY(DRY) LB/FT^3 | 07/16/1992 | MNDOT CONSTRUCTION | 4 | 125.3 |  | 21.7 | 102
42768 | 17-D-1990 | 17 | 121053 | -8 | 1992_07_16 | 45.2578176 | Gravel Base | -93.702574 | DURING GRADING | 5040 | DENS | PERCENT MOISTURE CONTENT(DRY WT) | 07/16/1992 | MNDOT CONSTRUCTION | 4 | 6.044539 |  | 21.7 | 102
1708SG019 | 17-P-2008 | 17 | 121055 | 12 | 2008_08_20 | 45.2577708 | Select Granular | -93.7026152 | sent to Maplewood Lab for characterization testing. | 3A-GS08-0057 | PROC | MAXIMUM DENSITY (LB/FT^3) | 10/08/2008 | Baxter |  | 130 | LB/FT^3
1708SG019 | 17-P-2008 | 17 | 121055 | 12 | 2008_08_20 | 45.2577708 | Select Granular | -93.7026152 | sent to Maplewood Lab for characterization testing. | 3A-GS08-0057 | AC | % AC EXTRACTED | 10/08/2008 | Baxter |  | 0.8 | Percent
1708SG011 | 17-P-2008 | 17 | 121055 | 12 | 2008_08_20 | 45.2577708 | Select Granular | -93.7026152 | sent to Maplewood Lab for characterization testing. | 3A-GS08-0056 | PROC | OPT MOIST CONT (% DRY WT) | 10/08/2008 | Baxter |  | 8.2 | Percent
1708SG011 | 17-P-2008 | 17 | 121055 | 12 | 2008_08_20 | 45.2577708 | Select Granular | -93.7026152 | sent to Maplewood Lab for characterization testing. | 3A-GS08-0056 | PROC | MAXIMUM DENSITY (LB/FT^3) | 10/08/2008 | Baxter |  | 131.2 | LB/FT^3
1708SG011 | 17-P-2008 | 17 | 121055 | 12 | 2008_08_20 | 45.2577708 | Select Granular | -93.7026152 | sent to Maplewood Lab for characterization testing. | 3A-GS08-0056 | AC | % AC EXTRACTED | 10/08/2008 | Baxter |  | 0.9 | Percent
1708SG019 | 17-P-2008 | 17 | 121055 | 12 | 2008_08_20 | 45.2577708 | Select Granular | -93.7026152 | sent to Maplewood Lab for characterization testing. | 3A-GS08-0057 | PROC | OPT MOIST CONT (% DRY WT) | 10/08/2008 | Baxter |  | 7.9 | Percent
42419 | 17-P-1990 | 17 | 121074 | 13 | 1991_06_18 | 45.2577368 | Silty-Clay Subgrade | -93.7025591 | DURING GRADING | 5152 | DENS | DENSITY(DRY) LB/FT^3 | 06/18/1991 | MNDOT CONSTRUCTION | 28 |  |  | 16.4 | 0
42419 | 17-P-1990 | 17 | 121074 | 13 | 1991_06_18 | 45.2577368 | Silty-Clay Subgrade | -93.7025591 | DURING GRADING | 5152 | DENS | PERCENT MOISTURE CONTENT(DRY WT) | 06/18/1991 | MNDOT CONSTRUCTION | 28 | 14.810563 |  | 16.4 | 0
40193 | 17-P-1990 | 17 | 121077 | 14 | 1991_06_25 | 45.2577296 | Silty-Clay Subgrade | -93.7025523 | DURING GRADING | 5084 | MOIS | PERCENT MOISTURE CONTENT(DRY WT) | 06/25/1991 | MNDOT CONSTRUCTION | 19 | 20.094 |  | 19.7 | 103.5
42767 | 17-P-1990 | 17 | 121080 | 12 | 1992_07_08 | 45.257729 | Gravel Base | -93.7025383 | DURING GRADING | 5014 | DENS | PERCENT MOISTURE CONTENT(DRY WT) | 07/08/1992 | MNDOT CONSTRUCTION | 4 | 7.526882 |  | 21.7 | 102
42767 | 17-P-1990 | 17 | 121080 | 12 | 1992_07_08 | 45.257729 | Gravel Base | -93.7025383 | DURING GRADING | 5014 | DENS | DENSITY(DRY) LB/FT^3 | 07/08/1992 | MNDOT CONSTRUCTION | 4 | 127.806 |  | 21.7 | 102
42387 | 17-P-1990 | 17 | 121085 | 15 | 1991_06_08 | 45.2577141 | Silty-Clay Subgrade | -93.70253 | DURING GRADING | 5112 | DENS | PERCENT MOISTURE CONTENT(DRY WT) | 06/08/1991 | MNDOT CONSTRUCTION | 4 | 16.686114 |  | 21.7 | 102
42387 | 17-P-1990 | 17 | 121085 | 15 | 1991_06_08 | 45.2577141 | Silty-Clay Subgrade | -93.70253 | DURING GRADING | 5112 | DENS | DENSITY(DRY) LB/FT^3 | 06/08/1991 | MNDOT CONSTRUCTION | 4 | 104.04 |  | 21.7 | 102
42900 | 17-P-1990 | 17 | 121117 | 11 | 1992_06_25 | 45.2576692 | Silty-Clay Subgrade | -93.7024221 | DURING GRADING | 5006 | DENS | DENSITY(DRY) LB/FT^3 | 06/25/1992 | MNDOT CONSTRUCTION | 38 | 115.36 |  | 0 | 112
42900 | 17-P-1990 | 17 | 121117 | 11 | 1992_06_25 | 45.2576692 | Silty-Clay Subgrade | -93.7024221 | DURING GRADING | 5006 | DENS | PERCENT MOISTURE CONTENT(DRY WT) | 06/25/1992 | MNDOT CONSTRUCTION | 38 | 10.375276 |  | 0 | 112
1708SG001 | 17-P-2008 | 17 | 121140 | 16 | 2008_08_20 | 45.2576199 | Clay Subgrade | -93.7023632 | sent to Maplewood Lab for characterization testing. | CO-SS08-0520 | ATTL | PLASTICITY INDEX | 11/26/2008 | Maplewood |  | 13.8 | Percent
1708SG001 | 17-P-2008 | 17 | 121140 | 16 | 2008_08_20 | 45.2576199 | Clay Subgrade | -93.7023632 | sent to Maplewood Lab for characterization testing. | CO-SS08-0520 | CLAS | % CLAY | 11/26/2008 | Maplewood |  | 13.9 | Percent
1708SG001 | 17-P-2008 | 17 | 121140 | 16 | 2008_08_20 | 45.2576199 | Clay Subgrade | -93.7023632 | sent to Maplewood Lab for characterization testing. | CO-SS08-0520 | CLAS | % SAND | 11/26/2008 | Maplewood |  | 13.8 | Percent
1708SG001 | 17-P-2008 | 17 | 121140 | 16 | 2008_08_20 | 45.2576199 | Clay Subgrade | -93.7023632 | sent to Maplewood Lab for characterization testing. | CO-SS08-0520 | CLAS | % SILT | 11/26/2008 | Maplewood |  | 37.6 | Percent
1708SG001 | 17-P-2008 | 17 | 121140 | 16 | 2008_08_20 | 45.2576199 | Clay Subgrade | -93.7023632 | sent to Maplewood Lab for characterization testing. | CO-SS08-0520 | CLAS | AASHTO GROUP | 11/26/2008 | Maplewood |  |  | A-6
1708SG001 | 17-P-2008 | 17 | 121140 | 16 | 2008_08_20 | 45.2576199 | Clay Subgrade | -93.7023632 | sent to Maplewood Lab for characterization testing. | CO-SS08-0520 | CLAS | AASHTO GROUP INDEX | 11/26/2008 | Maplewood |  | 4
1708SG001 | 17-P-2008 | 17 | 121140 | 16 | 2008_08_20 | 45.2576199 | Clay Subgrade | -93.7023632 | sent to Maplewood Lab for characterization testing. | CO-SS08-0520 | CLAS | TEXTURAL CLASS | 11/26/2008 | Maplewood |  |  | L
1708SG001 | 17-P-2008 | 17 | 121140 | 16 | 2008_08_20 | 45.2576199 | Clay Subgrade | -93.7023632 | sent to Maplewood Lab for characterization testing. | CO-SS08-0520 | PROC | MAXIMUM DENSITY (LB/FT^3) | 11/26/2008 | Maplewood |  | 113.5 | LB/FT^3
1708SG009 | 17-P-2008 | 17 | 121140 | 16 | 2008_08_20 | 45.2576199 | Clay Subgrade | -93.7023632 | sent to Maplewood Lab for characterization testing. | CO-SS08-0519 | RVAL | R-VALUE (240 PSI) | 11/26/2008 | Maplewood |  | 20.1
1708SG001 | 17-P-2008 | 17 | 121140 | 16 | 2008_08_20 | 45.2576199 | Clay Subgrade | -93.7023632 | sent to Maplewood Lab for characterization testing. | CO-SS08-0520 | RVAL | R-VALUE (240 PSI) | 11/26/2008 | Maplewood |  | 17.6
1708SG009 | 17-P-2008 | 17 | 121140 | 16 | 2008_08_20 | 45.2576199 | Clay Subgrade | -93.7023632 | sent to Maplewood Lab for characterization testing. | CO-SS08-0519 | ATTL | % WT LIQUID LIMIT | 11/26/2008 | Maplewood |  | 33.5 | Percent
1708SG009 | 17-P-2008 | 17 | 121140 | 16 | 2008_08_20 | 45.2576199 | Clay Subgrade | -93.7023632 | sent to Maplewood Lab for characterization testing. | CO-SS08-0519 | ATTL | % WT PLASTIC LIMIT | 11/26/2008 | Maplewood |  | 21.3 | Percent
1708SG009 | 17-P-2008 | 17 | 121140 | 16 | 2008_08_20 | 45.2576199 | Clay Subgrade | -93.7023632 | sent to Maplewood Lab for characterization testing. | CO-SS08-0519 | ATTL | PLASTICITY INDEX | 11/26/2008 | Maplewood |  | 12.2 | Percent
1708SG009 | 17-P-2008 | 17 | 121140 | 16 | 2008_08_20 | 45.2576199 | Clay Subgrade | -93.7023632 | sent to Maplewood Lab for characterization testing. | CO-SS08-0519 | CLAS | % CLAY | 11/26/2008 | Maplewood |  | 15.7 | Percent
1708SG009 | 17-P-2008 | 17 | 121140 | 16 | 2008_08_20 | 45.2576199 | Clay Subgrade | -93.7023632 | sent to Maplewood Lab for characterization testing. | CO-SS08-0519 | CLAS | % SAND | 11/26/2008 | Maplewood |  | 47.5 | Percent
1708SG009 | 17-P-2008 | 17 | 121140 | 16 | 2008_08_20 | 45.2576199 | Clay Subgrade | -93.7023632 | sent to Maplewood Lab for characterization testing. | CO-SS08-0519 | CLAS | % SILT | 11/26/2008 | Maplewood |  | 36.8 | Percent
1708SG009 | 17-P-2008 | 17 | 121140 | 16 | 2008_08_20 | 45.2576199 | Clay Subgrade | -93.7023632 | sent to Maplewood Lab for characterization testing. | CO-SS08-0519 | CLAS | AASHTO GROUP | 11/26/2008 | Maplewood |  |  | A-6
1708SG009 | 17-P-2008 | 17 | 121140 | 16 | 2008_08_20 | 45.2576199 | Clay Subgrade | -93.7023632 | sent to Maplewood Lab for characterization testing. | CO-SS08-0519 | CLAS | AASHTO GROUP INDEX | 11/26/2008 | Maplewood |  | 4
1708SG009 | 17-P-2008 | 17 | 121140 | 16 | 2008_08_20 | 45.2576199 | Clay Subgrade | -93.7023632 | sent to Maplewood Lab for characterization testing. | CO-SS08-0519 | CLAS | TEXTURAL CLASS | 11/26/2008 | Maplewood |  |  | L
1708SG009 | 17-P-2008 | 17 | 121140 | 16 | 2008_08_20 | 45.2576199 | Clay Subgrade | -93.7023632 | sent to Maplewood Lab for characterization testing. | CO-SS08-0519 | PROC | MAXIMUM DENSITY (LB/FT^3) | 11/26/2008 | Maplewood |  | 113.4 | LB/FT^3
1708SG009 | 17-P-2008 | 17 | 121140 | 16 | 2008_08_20 | 45.2576199 | Clay Subgrade | -93.7023632 | sent to Maplewood Lab for characterization testing. | CO-SS08-0519 | PROC | OPT MOIST CONT (% DRY WT) | 11/26/2008 | Maplewood |  | 15 | Percent
1708SG001 | 17-P-2008 | 17 | 121140 | 16 | 2008_08_20 | 45.2576199 | Clay Subgrade | -93.7023632 | sent to Maplewood Lab for characterization testing. | CO-SS08-0520 | ATTL | % WT PLASTIC LIMIT | 11/26/2008 | Maplewood |  | 20.2 | Percent
1708SG001 | 17-P-2008 | 17 | 121140 | 16 | 2008_08_20 | 45.2576199 | Clay Subgrade | -93.7023632 | sent to Maplewood Lab for characterization testing. | CO-SS08-0520 | ATTL | % WT LIQUID LIMIT | 11/26/2008 | Maplewood |  | 34.1 | Percent
1708SG001 | 17-P-2008 | 17 | 121140 | 16 | 2008_08_20 | 45.2576199 | Clay Subgrade | -93.7023632 | sent to Maplewood Lab for characterization testing. | CO-SS08-0520 | PROC | OPT MOIST CONT (% DRY WT) | 11/26/2008 | Maplewood |  | 14.7 | Percent
40428 | 17-P-1990 | 17 | 120600 | 5 | 1993_06_03 | 45.2585473 | Gravel Base | -93.7039985 | DURING GRADING | 5036 | MOIS | PERCENT MOISTURE CONTENT(DRY WT) | 06/03/1993 | MNDOT CONSTRUCTION | 4 | 7.92 |  | 21.7 | 102
10917 G | 17-P-1990 | 17 | 120630 | 6 | 1992_08_04 | 45.258495 | Silty-Clay Subgrade | -93.7039085 | AFTER GRADING | SS92486 | MC | % WT. MOIST. CONTENT | 08/06/1992 | MNDOT SOILS-CEMENT |  | 7.8
10917 F | 17-P-1990 | 17 | 120630 | 6 | 1992_08_04 | 45.258495 | Gravel Base | -93.7039085 | AFTER GRADING | SS92485 | MC | % WT. MOIST. CONTENT | 08/06/1992 | MNDOT SOILS-CEMENT |  | 7
10917 E | 17-P-1990 | 17 | 120630 | 6 | 1992_08_04 | 45.258495 | Gravel Base | -93.7039085 | AFTER GRADING | SS92484 | MC | % WT. MOIST. CONTENT | 08/06/1992 | MNDOT SOILS-CEMENT |  | 6.6
10917 H | 17-P-1990 | 17 | 120630 | 6 | 1992_08_04 | 45.258495 | Silty-Clay Subgrade | -93.7039085 | AFTER GRADING | SS92487 | MC | % WT. MOIST. CONTENT | 08/06/1992 | MNDOT SOILS-CEMENT |  | 13.9
42774 | 17-D-1990 | 17 | 120650 | -4 | 1993_06_03 | 45.2584832 | Gravel Base | -93.7038233 | DURING GRADING | 5061 | DENS | DENSITY(DRY) LB/FT^3 | 06/03/1993 | MNDOT CONSTRUCTION | 4 | 131.565 |  | 21.7 | 102
42774 | 17-D-1990 | 17 | 120650 | -4 | 1993_06_03 | 45.2584832 | Gravel Base | -93.7038233 | DURING GRADING | 5061 | DENS | PERCENT MOISTURE CONTENT(DRY WT) | 06/03/1993 | MNDOT CONSTRUCTION | 4 | 7.758621 |  | 21.7 | 102
10409 A | 17-D-1990 | 17 | 120860 | 0 | 1991_09_23 | 45.2581232 | Silty-Clay Subgrade | -93.7031867 | tossed 2/1/08 from Maplewood Lab mezzanine. AFTER GRADING | SS91326 | MC | MR MOIST. CONT. @ OMC | 11/06/1991 | MNDOT FOUNDATION LAB |  | 16
10409 A | 17-D-1990 | 17 | 120860 | 0 | 1991_09_23 | 45.2581232 | Silty-Clay Subgrade | -93.7031867 | tossed 2/1/08 from Maplewood Lab mezzanine. AFTER GRADING | SS91326 | MC | MR MOIST. CONT. @-2% OMC | 11/06/1991 | MNDOT FOUNDATION LAB |  | 13.7
10409 A | 17-D-1990 | 17 | 120860 | 0 | 1991_09_23 | 45.2581232 | Silty-Clay Subgrade | -93.7031867 | tossed 2/1/08 from Maplewood Lab mezzanine. AFTER GRADING | SS91326 | PROC | OPT MOIST CONT (% DRY WT) | 10/31/1991 | MNDOT SOILS-CEMENT |  | 17.3
10409 A | 17-D-1990 | 17 | 120860 | 0 | 1991_09_23 | 45.2581232 | Silty-Clay Subgrade | -93.7031867 | tossed 2/1/08 from Maplewood Lab mezzanine. AFTER GRADING | SS91326 | ATTL | % WT LIQUID LIMIT | 10/31/1991 | MNDOT SOILS-CEMENT |  | 35.5
10409 A | 17-D-1990 | 17 | 120860 | 0 | 1991_09_23 | 45.2581232 | Silty-Clay Subgrade | -93.7031867 | tossed 2/1/08 from Maplewood Lab mezzanine. AFTER GRADING | SS91326 | CLAS | % CLAY | 10/31/1991 | MNDOT SOILS-CEMENT |  | 21.7
10409 A | 17-D-1990 | 17 | 120860 | 0 | 1991_09_23 | 45.2581232 | Silty-Clay Subgrade | -93.7031867 | tossed 2/1/08 from Maplewood Lab mezzanine. AFTER GRADING | SS91326 | CLAS | % SILT | 10/31/1991 | MNDOT SOILS-CEMENT |  | 36.1
10409 A | 17-D-1990 | 17 | 120860 | 0 | 1991_09_23 | 45.2581232 | Silty-Clay Subgrade | -93.7031867 | tossed 2/1/08 from Maplewood Lab mezzanine. AFTER GRADING | SS91326 | CLAS | AASHTO GROUP | 10/31/1991 | MNDOT SOILS-CEMENT |  |  | A-6
10409 A | 17-D-1990 | 17 | 120860 | 0 | 1991_09_23 | 45.2581232 | Silty-Clay Subgrade | -93.7031867 | tossed 2/1/08 from Maplewood Lab mezzanine. AFTER GRADING | SS91326 | CLAS | AASHTO GROUP INDEX | 10/31/1991 | MNDOT SOILS-CEMENT |  | 7.2
10409 A | 17-D-1990 | 17 | 120860 | 0 | 1991_09_23 | 45.2581232 | Silty-Clay Subgrade | -93.7031867 | tossed 2/1/08 from Maplewood Lab mezzanine. AFTER GRADING | SS91326 | CLAS | TEXTURAL CLASS | 10/31/1991 | MNDOT SOILS-CEMENT |  |  | CL
10409 A | 17-D-1990 | 17 | 120860 | 0 | 1991_09_23 | 45.2581232 | Silty-Clay Subgrade | -93.7031867 | tossed 2/1/08 from Maplewood Lab mezzanine. AFTER GRADING | FS9310409A | DENS | DENSITY(DRY) +2% OMC (MR) | 12/01/1993 | MNDOT FOUNDATION LAB |  | 108.5
10409 A | 17-D-1990 | 17 | 120860 | 0 | 1991_09_23 | 45.2581232 | Silty-Clay Subgrade | -93.7031867 | tossed 2/1/08 from Maplewood Lab mezzanine. AFTER GRADING | SS91326 | PROC | MAXIMUM DENSITY (LB/FT^3) | 10/31/1991 | MNDOT SOILS-CEMENT |  | 107.8
10409 A | 17-D-1990 | 17 | 120860 | 0 | 1991_09_23 | 45.2581232 | Silty-Clay Subgrade | -93.7031867 | tossed 2/1/08 from Maplewood Lab mezzanine. AFTER GRADING | SS91326 | UU | UNCONF COMP STRGTH @ -2% OMC | 11/06/1991 | MNDOT FOUNDATION LAB |  | 5660
10409 A | 17-D-1990 | 17 | 120860 | 0 | 1991_09_23 | 45.2581232 | Silty-Clay Subgrade | -93.7031867 | tossed 2/1/08 from Maplewood Lab mezzanine. AFTER GRADING | SS91326 | UU | UNCONF COMP STRGTH @ +2% OMC | 11/06/1991 | MNDOT FOUNDATION LAB |  | 3180
10409 A | 17-D-1990 | 17 | 120860 | 0 | 1991_09_23 | 45.2581232 | Silty-Clay Subgrade | -93.7031867 | tossed 2/1/08 from Maplewood Lab mezzanine. AFTER GRADING | SS91326 | RVAL | R-VALUE (240 PSI) | 10/31/1991 | MNDOT SOILS-CEMENT |  | 11.9
10409 A | 17-D-1990 | 17 | 120860 | 0 | 1991_09_23 | 45.2581232 | Silty-Clay Subgrade | -93.7031867 | tossed 2/1/08 from Maplewood Lab mezzanine. AFTER GRADING | FS9310409A | DENS | DENSITY(WET) -2% OMC (MR) | 12/01/1993 | MNDOT FOUNDATION LAB |  | 121.5
10033 A | 17-D-1990 | 17 | 120865 | -9.8 | 1991_09_23 | 45.2581361 | Silty-Clay Subgrade | -93.7031481 | AFTER GRADING | FS913129 | ATTL | % WT LIQUID LIMIT | 10/15/1991 | MNDOT SOILS-CEMENT |  | 32.5
10033 A | 17-D-1990 | 17 | 120865 | -9.8 | 1991_09_23 | 45.2581361 | Silty-Clay Subgrade | -93.7031481 | AFTER GRADING | FS913129 | CLAS | % CLAY | 10/23/1991 | MNDOT SOILS-CEMENT |  | 22.4
10033 A | 17-D-1990 | 17 | 120865 | -9.8 | 1991_09_23 | 45.2581361 | Silty-Clay Subgrade | -93.7031481 | AFTER GRADING | FS913129 | CLAS | % SILT | 10/23/1991 | MNDOT SOILS-CEMENT |  | 38.8
10033 A | 17-D-1990 | 17 | 120865 | -9.8 | 1991_09_23 | 45.2581361 | Silty-Clay Subgrade | -93.7031481 | AFTER GRADING | FS9110033A | DENS | DENSITY(WET) LB/FT^3 | 10/04/1991 | MNDOT FOUNDATION LAB |  | 135.2
10033 A | 17-D-1990 | 17 | 120865 | -9.8 | 1991_09_23 | 45.2581361 | Silty-Clay Subgrade | -93.7031481 | AFTER GRADING | FS9110033A | DENS | DENSITY(DRY) LB/FT^3 | 10/04/1991 | MNDOT FOUNDATION LAB |  | 119.6
10033 A | 17-D-1990 | 17 | 120865 | -9.8 | 1991_09_23 | 45.2581361 | Silty-Clay Subgrade | -93.7031481 | AFTER GRADING | FS913129 | CLAS | AASHTO GROUP | 10/23/1991 | MNDOT SOILS-CEMENT |  |  | A-6
10033 A | 17-D-1990 | 17 | 120865 | -9.8 | 1991_09_23 | 45.2581361 | Silty-Clay Subgrade | -93.7031481 | AFTER GRADING | FS913129 | CLAS | AASHTO GROUP INDEX | 10/23/1991 | MNDOT SOILS-CEMENT |  | 5
10033 A | 17-D-1990 | 17 | 120865 | -9.8 | 1991_09_23 | 45.2581361 | Silty-Clay Subgrade | -93.7031481 | AFTER GRADING | FS913129 | CLAS | TEXTURAL CLASS | 10/23/1991 | MNDOT SOILS-CEMENT |  |  | CL
10033 A | 17-D-1990 | 17 | 120865 | -9.8 | 1991_09_23 | 45.2581361 | Silty-Clay Subgrade | -93.7031481 | AFTER GRADING | FS913129 | UU | UNCONFD COMPRESSIVE STRENGTH | 10/10/1991 | MNDOT FOUNDATION LAB |  | 7950
10033 A | 17-D-1990 | 17 | 120865 | -9.8 | 1991_09_23 | 45.2581361 | Silty-Clay Subgrade | -93.7031481 | AFTER GRADING | FS913129 | MC | % WT. MOIST. CONTENT | 09/23/1991 | MNDOT FOUNDATION LAB |  | 13
10033 A | 17-D-1990 | 17 | 120865 | -9.8 | 1991_09_23 | 45.2581361 | Silty-Clay Subgrade | -93.7031481 | AFTER GRADING | FS913129 | ATTL | % WT PLASTIC LIMIT | 10/15/1991 | MNDOT SOILS-CEMENT |  | 20.5
10033 B | 17-D-1990 | 17 | 120865 | -9.8 | 1991_09_23 | 45.2581361 | Silty-Clay Subgrade | -93.7031481 | AFTER GRADING | FS913130 | ATTL | % WT LIQUID LIMIT | 10/15/1991 | MNDOT SOILS-CEMENT |  | 34.1
10033 B | 17-D-1990 | 17 | 120865 | -9.8 | 1991_09_23 | 45.2581361 | Silty-Clay Subgrade | -93.7031481 | AFTER GRADING | FS913130 | ATTL | % WT PLASTIC LIMIT | 10/15/1991 | MNDOT SOILS-CEMENT |  | 20.4
10033 B | 17-D-1990 | 17 | 120865 | -9.8 | 1991_09_23 | 45.2581361 | Silty-Clay Subgrade | -93.7031481 | AFTER GRADING | FS913130 | UU | UNCONFD COMPRESSIVE STRENGTH | 10/10/1991 | MNDOT FOUNDATION LAB |  | 4920
10033 B | 17-D-1990 | 17 | 120865 | -9.8 | 1991_09_23 | 45.2581361 | Silty-Clay Subgrade | -93.7031481 | AFTER GRADING | FS9110033B | DENS | DENSITY(DRY) LB/FT^3 | 10/04/1991 | MNDOT FOUNDATION LAB |  | 119.6
10033 B | 17-D-1990 | 17 | 120865 | -9.8 | 1991_09_23 | 45.2581361 | Silty-Clay Subgrade | -93.7031481 | AFTER GRADING | FS913130 | MC | % WT. MOIST. CONTENT | 10/25/1991 | MNDOT FOUNDATION LAB |  | 13
10033 B | 17-D-1990 | 17 | 120865 | -9.8 | 1991_09_23 | 45.2581361 | Silty-Clay Subgrade | -93.7031481 | AFTER GRADING | FS913130 | CLAS | % CLAY | 10/23/1991 | MNDOT SOILS-CEMENT |  | 22
10033 B | 17-D-1990 | 17 | 120865 | -9.8 | 1991_09_23 | 45.2581361 | Silty-Clay Subgrade | -93.7031481 | AFTER GRADING | FS913130 | CLAS | % SILT | 10/23/1991 | MNDOT SOILS-CEMENT |  | 36.8
10033 B | 17-D-1990 | 17 | 120865 | -9.8 | 1991_09_23 | 45.2581361 | Silty-Clay Subgrade | -93.7031481 | AFTER GRADING | FS913130 | CLAS | AASHTO GROUP | 10/23/1991 | MNDOT SOILS-CEMENT |  |  | A-6
10033 B | 17-D-1990 | 17 | 120865 | -9.8 | 1991_09_23 | 45.2581361 | Silty-Clay Subgrade | -93.7031481 | AFTER GRADING | FS913130 | CLAS | AASHTO GROUP INDEX | 10/23/1991 | MNDOT SOILS-CEMENT |  | 6
10033 B | 17-D-1990 | 17 | 120865 | -9.8 | 1991_09_23 | 45.2581361 | Silty-Clay Subgrade | -93.7031481 | AFTER GRADING | FS913130 | CLAS | TEXTURAL CLASS | 10/23/1991 | MNDOT SOILS-CEMENT |  |  | CL
10033 B | 17-D-1990 | 17 | 120865 | -9.8 | 1991_09_23 | 45.2581361 | Silty-Clay Subgrade | -93.7031481 | AFTER GRADING | FS9110033B | DENS | DENSITY(WET) LB/FT^3 | 10/04/1991 | MNDOT FOUNDATION LAB |  | 135.2
10033 C | 17-D-1990 | 17 | 120865 | -9.8 | 1991_09_23 | 45.2581361 | Silty-Clay Subgrade | -93.7031481 | AFTER GRADING | FS94? | UU | UNCONFD COMPRESSIVE STRENGTH | 06/29/1994 | MNDOT FOUNDATION LAB |  | 4960
10033 C | 17-D-1990 | 17 | 120865 | -9.8 | 1991_09_23 | 45.2581361 | Silty-Clay Subgrade | -93.7031481 | AFTER GRADING | FS9410033C | DENS | DENSITY(DRY) LB/FT^3 | 06/29/1994 | MNDOT FOUNDATION LAB |  | 113.5
10033 C | 17-D-1990 | 17 | 120865 | -9.8 | 1991_09_23 | 45.2581361 | Silty-Clay Subgrade | -93.7031481 | AFTER GRADING | FS9410033 | MC | % WT. MOIST. CONTENT | 12/21/1994 | MNDOT FOUNDATION LAB |  | 17.3
10033 C | 17-D-1990 | 17 | 120865 | -9.8 | 1991_09_23 | 45.2581361 | Silty-Clay Subgrade | -93.7031481 | AFTER GRADING | FS9410033C | DENS | DENSITY(WET) LB/FT^3 | 06/29/1994 | MNDOT FOUNDATION LAB |  | 133.2
10193 A | 17-D-1990 | 17 | 120865 | 0 | 1991_09_25 | 45.2581148 | Silty-Clay Subgrade | -93.7031713 | AFTER GRADING | SS91272 | MC | % WT. MOIST. CONTENT | 09/27/1991 | MNDOT SOILS-CEMENT |  | 15.1
10193 C | 17-D-1990 | 17 | 120865 | 0 | 1991_09_25 | 45.2581148 | Silty-Clay Subgrade | -93.7031713 | AFTER GRADING | SS91273 | MC | % WT. MOIST. CONTENT | 09/27/1991 | MNDOT SOILS-CEMENT |  | 16.2
1708GR032 | 17-D-2008 | 17 | 120870 | 0 | 2008_09_03 | 45.2581064 | Class 7 Sp | -93.7031559 | 50-50 blend crushed concrete - class 5; sent to UW Madison for testing. | RCA mix | PROC | MAXIMUM DENSITY | 10/13/2008 | UW Madison |  | 125.4 | LB/FT^3
1708GR032 | 17-D-2008 | 17 | 120870 | 0 | 2008_09_03 | 45.2581064 | Class 7 Sp | -93.7031559 | 50-50 blend crushed concrete - class 5; sent to UW Madison for testing. | RCA mix | PROC | OPT MOIST CONT (% DRY WT) | 10/13/2008 | UW Madison |  | 10.5 | Percent
40425 | 17-P-1990 | 17 | 120900 | 4 | 1992_07_09 | 45.2580475 | Gravel Base | -93.7030731 | DURING GRADING | 5014 | MOIS | PERCENT MOISTURE CONTENT(DRY WT) | 07/09/1992 | MNDOT CONSTRUCTION | 4 | 8 |  | 21.7 | 102
40167 | 17-P-1990 | 17 | 120900 | 7 | 1991_05_14 | 45.258041 | Silty-Clay Subgrade | -93.7030802 | DURING GRADING | 5050 | MOIS | PERCENT MOISTURE CONTENT(DRY WT) | 05/14/1991 | MNDOT CONSTRUCTION | 11 | 21 |  | 21 | 98.6
1708GR029 | 17-D-2008 | 17 | 120910 | -10 | 2008_09_03 | 45.2580612 | Class 7 Sp | -93.7030092 | 50-50 blend crushed concrete - class 5; sent to Maplewood Lab for characterization testing. | CO-GS08-0218 | PROC | MAXIMUM DENSITY (LB/FT^3) | 12/19/2008 | Maplewood |  | 123.7 | LB/FT^3
1708GR029 | 17-D-2008 | 17 | 120910 | -10 | 2008_09_03 | 45.2580612 | Class 7 Sp | -93.7030092 | 50-50 blend crushed concrete - class 5; sent to Maplewood Lab for characterization testing. | CO-GS08-0218 | PROC | OPT MOIST CONT (% DRY WT) | 12/19/2008 | Maplewood |  | 10 | Percent
42412 | 17-P-1990 | 17 | 120917 | 20 | 1991_06_17 | 45.2579843 | Silty-Clay Subgrade | -93.7030587 | DURING GRADING | 5143 | DENS | PERCENT MOISTURE CONTENT(DRY WT) | 06/17/1991 | MNDOT CONSTRUCTION | 25 | 14.678899 |  | 15.8 | 112
42412 | 17-P-1990 | 17 | 120917 | 20 | 1991_06_17 | 45.2579843 | Silty-Clay Subgrade | -93.7030587 | DURING GRADING | 5143 | DENS | DENSITY(DRY) LB/FT^3 | 06/17/1991 | MNDOT CONSTRUCTION | 25 | 115.36 |  | 15.8 | 112
40204 | 17-D-1990 | 17 | 120926 | -9 | 1991_07_02 | 45.2580323 | Silty-Clay Subgrade | -93.7029623 | DURING GRADING | 5096 | MOIS | PERCENT MOISTURE CONTENT(DRY WT) | 07/02/1991 | MNDOT CONSTRUCTION | 9 | 17.64 |  | 18 | 108
40424 | 17-D-1990 | 17 | 120931 | 0 | 1992_07_15 | 45.2580044 | Gravel Base | -93.7029683 | DURING GRADING | 5017 | MOIS | PERCENT MOISTURE CONTENT(DRY WT) | 07/15/1992 | MNDOT CONSTRUCTION | 4 | 7.4 |  | 21.7 | 102
42418 | 17-P-1990 | 17 | 120957 | 34 | 1991_06_18 | 45.257887 | Silty-Clay Subgrade | -93.7029688 | DURING GRADING | 5151 | DENS | DENSITY(DRY) LB/FT^3 | 06/18/1991 | MNDOT CONSTRUCTION | 4 | 105.06 |  | 21.7 | 102
42418 | 17-P-1990 | 17 | 120957 | 34 | 1991_06_18 | 45.257887 | Silty-Clay Subgrade | -93.7029688 | DURING GRADING | 5151 | DENS | PERCENT MOISTURE CONTENT(DRY WT) | 06/18/1991 | MNDOT CONSTRUCTION | 4 | 17.78563 |  | 21.7 | 102
40173 | 17-D-1990 | 17 | 120966 | -2 | 1991_06_05 | 45.2579501 | Silty-Clay Subgrade | -93.7028559 | DURING GRADING | 5057 | MOIS | PERCENT MOISTURE CONTENT(DRY WT) | 06/05/1991 | MNDOT CONSTRUCTION | 4 | 17.143 |  | 21.7 | 102
10827 | 17-P-1990 | 17 | 120967 | 9.8 | 1993_06_03 | 45.2579228 | Gravel Base | -93.7028807 | AFTER GRADING | SS93218 | MC | % WT. MOIST. CONTENT | 06/08/1993 | MNDOT SOILS-CEMENT |  | 6.1
40551 | 17-D-1990 | 17 | 120985 | 0 | 1990_11_01 | 45.257914 | Silty-Clay Subgrade | -93.7028021 | DURING GRADING | 5047 | MOIS | PERCENT MOISTURE CONTENT(DRY WT) | 11/01/1990 | MNDOT CONSTRUCTION | 4 | 18.228 |  | 21.7 | 102
42375 | 17-P-1990 | 17 | 120992 | 18 | 1991_06_06 | 45.2578632 | Silty-Clay Subgrade | -93.7028232 | DURING GRADING | 5096 | DENS | DENSITY(DRY) LB/FT^3 | 06/06/1991 | MNDOT CONSTRUCTION | 4 | 107.1 |  | 21.7 | 102
42375 | 17-P-1990 | 17 | 120992 | 18 | 1991_06_06 | 45.2578632 | Silty-Clay Subgrade | -93.7028232 | DURING GRADING | 5096 | DENS | PERCENT MOISTURE CONTENT(DRY WT) | 06/06/1991 | MNDOT CONSTRUCTION | 4 | 18.764846 |  | 21.7 | 102
40129 | 17-D-1990 | 17 | 121000 | 0 | 1990_08_31 | 45.2578889 | Silty-Clay Subgrade | -93.702756 | DURING GRADING | 5002 | MOIS | PERCENT MOISTURE CONTENT(DRY WT) | 08/31/1990 | MNDOT CONSTRUCTION | 3 | 14.235 |  | 19.5 | 104.3
10194 | 17-P-1990 | 17 | 121015 | 9.8 | 1991_09_25 | 45.2578425 | Silty-Clay Subgrade | -93.7027331 | AFTER GRADING | SS91274 | MC | % WT. MOIST. CONTENT | 09/27/1991 | MNDOT SOILS-CEMENT |  | 16.1
10946 B | 17-D-1990 | 17 | 121025 | -6 | 1992_06_09 | 45.2578601 | Silty-Clay Subgrade | -93.7026649 | AFTER GRADING | SS92130 | MC | % WT. MOIST. CONTENT | 06/22/1992 | MNDOT SOILS-CEMENT |  | 16.9
10946 A | 17-D-1990 | 17 | 121025 | -6 | 1992_06_09 | 45.2578601 | Silty-Clay Subgrade | -93.7026649 | AFTER GRADING | SS92129 | MC | % WT. MOIST. CONTENT | 06/22/1992 | MNDOT SOILS-CEMENT |  | 13.5
40203 | 18-D-1990 | 18 | 121607 | -8 | 1991_06_29 | 45.2568906 | Silty-Clay Subgrade | -93.7008696 | DURING GRADING | 5095 | MOIS | PERCENT MOISTURE CONTENT(DRY WT) | 06/29/1991 | MNDOT CONSTRUCTION | 25 | 15.168 |  | 15.8 | 112
42361 | 18-P-1990 | 18 | 121617 | 5 | 1991_05_15 | 45.2568456 | Silty-Clay Subgrade | -93.7008697 | DURING GRADING | 5080 | DENS | DENSITY(DRY) LB/FT^3 | 05/15/1991 | MNDOT CONSTRUCTION | 5 | 110.595 |  | 17.6 | 109.5
42361 | 18-P-1990 | 18 | 121617 | 5 | 1991_05_15 | 45.2568456 | Silty-Clay Subgrade | -93.7008697 | DURING GRADING | 5080 | DENS | PERCENT MOISTURE CONTENT(DRY WT) | 05/15/1991 | MNDOT CONSTRUCTION | 5 | 15.207373 |  | 17.6 | 109.5
42949 | 18-P-1990 | 18 | 121631 | 12 | 1991_06_06 | 45.256807 | Silty-Clay Subgrade | -93.7008432 | DURING GRADING | 5098 | DENS | PERCENT MOISTURE CONTENT(DRY WT) | 06/06/1991 | MNDOT CONSTRUCTION | 25 | 16.144019 |  | 15.8 | 112
42949 | 18-P-1990 | 18 | 121631 | 12 | 1991_06_06 | 45.256807 | Silty-Clay Subgrade | -93.7008432 | DURING GRADING | 5098 | DENS | DENSITY(DRY) LB/FT^3 | 06/06/1991 | MNDOT CONSTRUCTION | 25 | 113.12 |  | 15.8 | 112
43092 | 18-D-1990 | 18 | 121635 | -4 | 1993_06_03 | 45.2568351 | Gravel Base | -93.700793 | DURING GRADING | 5063 | DENS | PERCENT MOISTURE CONTENT(DRY WT) | 06/03/1993 | MNDOT CONSTRUCTION | 4 | 8.108108 |  | 21.7 | 102
43092 | 18-D-1990 | 18 | 121635 | -4 | 1993_06_03 | 45.2568351 | Gravel Base | -93.700793 | DURING GRADING | 5063 | DENS | DENSITY(DRY) LB/FT^3 | 06/03/1993 | MNDOT CONSTRUCTION | 4 | 130.312 |  | 21.7 | 102
1808GR011 | 18-D-2008 | 18 | 121650 | 0 | 2008_09_09 | 45.2568013 | Class 7 Sp | -93.7007563 | 100% RAP; sent to Maplewood Lab for characterization testing. | CO-GS08-0210 | AC | % AC EXTRACTED | 11/03/2008 | Maplewood |  | 3.6 | Percent
1808GR011 | 18-D-2008 | 18 | 121650 | 0 | 2008_09_09 | 45.2568013 | Class 7 Sp | -93.7007563 | 100% RAP; sent to Maplewood Lab for characterization testing. | CO-GS08-0210 | PROC | MAXIMUM DENSITY (LB/FT^3) | 11/03/2008 | Maplewood |  | 124.3 | LB/FT^3
1808GR011 | 18-D-2008 | 18 | 121650 | 0 | 2008_09_09 | 45.2568013 | Class 7 Sp | -93.7007563 | 100% RAP; sent to Maplewood Lab for characterization testing. | CO-GS08-0210 | PROC | OPT MOIST CONT (% DRY WT) | 11/03/2008 | Maplewood |  | 7 | Percent
42899 | 18-P-1990 | 18 | 121716 | 7 | 1992_06_25 | 45.2566756 | Silty-Clay Subgrade | -93.7005698 | DURING GRADING | 5022 | DENS | PERCENT MOISTURE CONTENT(DRY WT) | 06/25/1992 | MNDOT CONSTRUCTION | 38 | 12.739572 |  | 0 | 112
42899 | 18-P-1990 | 18 | 121716 | 7 | 1992_06_25 | 45.2566756 | Silty-Clay Subgrade | -93.7005698 | DURING GRADING | 5022 | DENS | DENSITY(DRY) LB/FT^3 | 06/25/1992 | MNDOT CONSTRUCTION | 38 | 117.6 |  | 0 | 112
1808SG001 | 18-D-2008 | 18 | 121435 | 0 | 2008_08_25 | 45.257161 | Clay Subgrade | -93.7014177 | sent to Maplewood Lab for characterization testing. | CO-SS08-0525 | ATTL | PLASTICITY INDEX | 11/26/2008 | Maplewood |  | 13 | Percent
1808SG001 | 18-D-2008 | 18 | 121435 | 0 | 2008_08_25 | 45.257161 | Clay Subgrade | -93.7014177 | sent to Maplewood Lab for characterization testing. | CO-SS08-0525 | CLAS | % CLAY | 11/26/2008 | Maplewood |  | 10.9 | Percent
1808SG001 | 18-D-2008 | 18 | 121435 | 0 | 2008_08_25 | 45.257161 | Clay Subgrade | -93.7014177 | sent to Maplewood Lab for characterization testing. | CO-SS08-0525 | CLAS | % SAND | 11/26/2008 | Maplewood |  | 46.2 | Percent
1808SG001 | 18-D-2008 | 18 | 121435 | 0 | 2008_08_25 | 45.257161 | Clay Subgrade | -93.7014177 | sent to Maplewood Lab for characterization testing. | CO-SS08-0525 | CLAS | % SILT | 11/26/2008 | Maplewood |  | 42.9 | Percent
1808SG001 | 18-D-2008 | 18 | 121435 | 0 | 2008_08_25 | 45.257161 | Clay Subgrade | -93.7014177 | sent to Maplewood Lab for characterization testing. | CO-SS08-0525 | CLAS | AASHTO GROUP | 11/26/2008 | Maplewood |  |  | A-6
1808SG001 | 18-D-2008 | 18 | 121435 | 0 | 2008_08_25 | 45.257161 | Clay Subgrade | -93.7014177 | sent to Maplewood Lab for characterization testing. | CO-SS08-0525 | CLAS | TEXTURAL CLASS | 11/26/2008 | Maplewood |  |  | L
1808SG001 | 18-D-2008 | 18 | 121435 | 0 | 2008_08_25 | 45.257161 | Clay Subgrade | -93.7014177 | sent to Maplewood Lab for characterization testing. | CO-SS08-0525 | PROC | MAXIMUM DENSITY (LB/FT^3) | 11/26/2008 | Maplewood |  | 115.3 | LB/FT^3
1808SG001 | 18-D-2008 | 18 | 121435 | 0 | 2008_08_25 | 45.257161 | Clay Subgrade | -93.7014177 | sent to Maplewood Lab for characterization testing. | CO-SS08-0525 | PROC | OPT MOIST CONT (% DRY WT) | 11/26/2008 | Maplewood |  | 13.6 | Percent
1808SG001 | 18-D-2008 | 18 | 121435 | 0 | 2008_08_25 | 45.257161 | Clay Subgrade | -93.7014177 | sent to Maplewood Lab for characterization testing. | CO-SS08-0525 | RVAL | R-VALUE (240 PSI) | 11/26/2008 | Maplewood |  | 15.5
1808SG009 | 18-D-2008 | 18 | 121435 | 0 | 2008_08_25 | 45.257161 | Clay Subgrade | -93.7014177 | sent to Maplewood Lab for characterization testing. | CO-SS08-0526 | ATTL | % WT LIQUID LIMIT | 12/02/2008 | Maplewood |  | 34.2 | Percent
1808SG009 | 18-D-2008 | 18 | 121435 | 0 | 2008_08_25 | 45.257161 | Clay Subgrade | -93.7014177 | sent to Maplewood Lab for characterization testing. | CO-SS08-0526 | ATTL | % WT PLASTIC LIMIT | 12/02/2008 | Maplewood |  | 20.6 | Percent
1808SG009 | 18-D-2008 | 18 | 121435 | 0 | 2008_08_25 | 45.257161 | Clay Subgrade | -93.7014177 | sent to Maplewood Lab for characterization testing. | CO-SS08-0526 | ATTL | PLASTICITY INDEX | 12/02/2008 | Maplewood |  | 13.6 | Percent
1808SG009 | 18-D-2008 | 18 | 121435 | 0 | 2008_08_25 | 45.257161 | Clay Subgrade | -93.7014177 | sent to Maplewood Lab for characterization testing. | CO-SS08-0526 | CLAS | % CLAY | 12/02/2008 | Maplewood |  | 11.2 | Percent
1808SG009 | 18-D-2008 | 18 | 121435 | 0 | 2008_08_25 | 45.257161 | Clay Subgrade | -93.7014177 | sent to Maplewood Lab for characterization testing. | CO-SS08-0526 | CLAS | % SAND | 12/02/2008 | Maplewood |  | 50.2 | Percent
1808SG011 | 18-D-2008 | 18 | 121435 | 0 | 2008_08_26 | 45.257161 | Select Granular | -93.7014177 | sent to Maplewood Lab for characterization testing. | 3A-GS08-0058 | AC | % AC EXTRACTED | 10/07/2008 | Baxter |  | 1 | Percent
1808SG019 | 18-D-2008 | 18 | 121435 | 0 | 2008_08_26 | 45.257161 | Select Granular | -93.7014177 | sent to Maplewood Lab for characterization testing. | 3A-GS08-0059 | PROC | OPT MOIST CONT (% DRY WT) | 10/14/2008 | Baxter |  | 8.1 | Percent
1808SG019 | 18-D-2008 | 18 | 121435 | 0 | 2008_08_26 | 45.257161 | Select Granular | -93.7014177 | sent to Maplewood Lab for characterization testing. | 3A-GS08-0059 | PROC | MAXIMUM DENSITY (LB/FT^3) | 10/14/2008 | Baxter |  | 130.1 | LB/FT^3
1808SG019 | 18-D-2008 | 18 | 121435 | 0 | 2008_08_26 | 45.257161 | Select Granular | -93.7014177 | sent to Maplewood Lab for characterization testing. | 3A-GS08-0059 | AC | % AC EXTRACTED | 10/14/2008 | Baxter |  | 1 | Percent
1808SG011 | 18-D-2008 | 18 | 121435 | 0 | 2008_08_26 | 45.257161 | Select Granular | -93.7014177 | sent to Maplewood Lab for characterization testing. | 3A-GS08-0058 | PROC | OPT MOIST CONT (% DRY WT) | 10/07/2008 | Baxter |  | 7.7 | Percent
1808SG011 | 18-D-2008 | 18 | 121435 | 0 | 2008_08_26 | 45.257161 | Select Granular | -93.7014177 | sent to Maplewood Lab for characterization testing. | 3A-GS08-0058 | PROC | MAXIMUM DENSITY (LB/FT^3) | 10/07/2008 | Baxter |  | 130 | LB/FT^3
1808GR035 | 18-D-2008 | 18 | 121435 | 0 | 2008_09_06 | 45.257161 | Class 7 Sp | -93.7014177 | 100% RAP; sent to UW Madison for testing. | RAP | PROC | OPT MOIST CONT (% DRY WT) | 10/13/2008 | UW Madison |  | 8.1 | Percent
1808GR035 | 18-D-2008 | 18 | 121435 | 0 | 2008_09_06 | 45.257161 | Class 7 Sp | -93.7014177 | 100% RAP; sent to UW Madison for testing. | RAP | PROC | MAXIMUM DENSITY | 10/13/2008 | UW Madison |  | 128 | LB/FT^3
42388 | 18-D-1990 | 18 | 121441 | -19 | 1991_06_08 | 45.2571923 | Silty-Clay Subgrade | -93.7013542 | DURING GRADING | 5114 | DENS | PERCENT MOISTURE CONTENT(DRY WT) | 06/08/1991 | MNDOT CONSTRUCTION | 25 | 17.096019 |  | 15.8 | 112
42388 | 18-D-1990 | 18 | 121441 | -19 | 1991_06_08 | 45.2571923 | Silty-Clay Subgrade | -93.7013542 | DURING GRADING | 5114 | DENS | DENSITY(DRY) LB/FT^3 | 06/08/1991 | MNDOT CONSTRUCTION | 25 | 114.24 |  | 15.8 | 112
42430 | 18-P-1990 | 18 | 121462 | 4 | 1991_06_26 | 45.2571072 | Silty-Clay Subgrade | -93.7013441 | DURING GRADING | 5167 | DENS | DENSITY(DRY) LB/FT^3 | 06/26/1991 | MNDOT CONSTRUCTION | 4 | 105.06 |  | 21.7 | 102
42430 | 18-P-1990 | 18 | 121462 | 4 | 1991_06_26 | 45.2571072 | Silty-Clay Subgrade | -93.7013441 | DURING GRADING | 5167 | DENS | PERCENT MOISTURE CONTENT(DRY WT) | 06/26/1991 | MNDOT CONSTRUCTION | 4 | 16.144019 |  | 21.7 | 102
40610 | 18-P-1990 | 18 | 121479 | 7 | 1991_06_05 | 45.2570722 | Silty-Clay Subgrade | -93.7012989 | DURING GRADING | 5058 | MOIS | PERCENT MOISTURE CONTENT(DRY WT) | 06/05/1991 | MNDOT CONSTRUCTION | 25 | 13.588 |  | 15.8 | 112
42762 | 18-D-1990 | 18 | 121500 | -5 | 1992_06_29 | 45.2570631 | Gravel Base | -93.7012059 | DURING GRADING | 5004 | DENS | DENSITY(DRY) LB/FT^3 | 06/29/1992 | MNDOT CONSTRUCTION | 4 | 125.3 |  | 21.7 | 102
42762 | 18-D-1990 | 18 | 121500 | -5 | 1992_06_29 | 45.2570631 | Gravel Base | -93.7012059 | DURING GRADING | 5004 | DENS | PERCENT MOISTURE CONTENT(DRY WT) | 06/29/1992 | MNDOT CONSTRUCTION | 4 | 6.723586 |  | 21.7 | 102
40419 | 18-P-1990 | 18 | 121509 | 5 | 1992_06_29 | 45.2570263 | Gravel Base | -93.7012019 | DURING GRADING | 5002 | MOIS | PERCENT MOISTURE CONTENT(DRY WT) | 06/29/1992 | MNDOT CONSTRUCTION | 4 | 8 |  | 21.7 | 102
1808GR029 | 18-D-2008 | 18 | 121510 | -16 | 2008_09_09 | 45.2570703 | Class 7 Sp | -93.7011491 | 100% RAP; sent to Maplewood Lab for characterization testing. | CO-GS08-0217 | PROC | OPT MOIST CONT (% DRY WT) | 12/19/2008 | Maplewood |  | 6.4 | Percent
1808GR029 | 18-D-2008 | 18 | 121510 | -16 | 2008_09_09 | 45.2570703 | Class 7 Sp | -93.7011491 | 100% RAP; sent to Maplewood Lab for characterization testing. | CO-GS08-0217 | PROC | MAXIMUM DENSITY (LB/FT^3) | 12/19/2008 | Maplewood |  | 124.4 | LB/FT^3
1808GR029 | 18-D-2008 | 18 | 121510 | -16 | 2008_09_09 | 45.2570703 | Class 7 Sp | -93.7011491 | 100% RAP; sent to Maplewood Lab for characterization testing. | CO-GS08-0217 | AC | % AC EXTRACTED | 12/19/2008 | Maplewood |  | 3.5 | Percent
42601 | 18-P-1990 | 18 | 121520 | 2 | 1992_06_09 | 45.2570145 | Silty-Clay Subgrade | -93.701161 | DURING GRADING | 5397 | DENS | DENSITY(DRY) LB/FT^3 | 06/09/1992 | MNDOT CONSTRUCTION | 8 | 113.3 |  | 13.8 | 113.3
42601 | 18-P-1990 | 18 | 121520 | 2 | 1992_06_09 | 45.2570145 | Silty-Clay Subgrade | -93.701161 | DURING GRADING | 5397 | DENS | PERCENT MOISTURE CONTENT(DRY WT) | 06/09/1992 | MNDOT CONSTRUCTION | 8 | 14.547537 |  | 13.8 | 113.3
43075 | 18-D-1990 | 18 | 121533 | -31 | 1991_06_17 | 45.2570644 | Silty-Clay Subgrade | -93.7010428 | DURING GRADING | 5150 | DENS | DENSITY(DRY) LB/FT^3 | 06/17/1991 | MNDOT CONSTRUCTION | 28 |  |  | 16.4 | 0
43075 | 18-D-1990 | 18 | 121533 | -31 | 1991_06_17 | 45.2570644 | Silty-Clay Subgrade | -93.7010428 | DURING GRADING | 5150 | DENS | PERCENT MOISTURE CONTENT(DRY WT) | 06/17/1991 | MNDOT CONSTRUCTION | 28 | 15.740741 |  | 16.4 | 0
42950 | 18-D-1990 | 18 | 121537 | -5 | 1992_07_15 | 45.2570012 | Gravel Base | -93.7010921 | DURING GRADING | 5036 | DENS | PERCENT MOISTURE CONTENT(DRY WT) | 07/15/1992 | MNDOT CONSTRUCTION | 4 | 6.269926 |  | 21.7 | 102
42950 | 18-D-1990 | 18 | 121537 | -5 | 1992_07_15 | 45.2570012 | Gravel Base | -93.7010921 | DURING GRADING | 5036 | DENS | DENSITY(DRY) LB/FT^3 | 07/15/1992 | MNDOT CONSTRUCTION | 4 | 130.312 |  | 21.7 | 102
10829 | 18-P-1990 | 18 | 121538 | 9.8 | 1993_07_01 | 45.2569674 | Gravel Base | -93.7011241 | AFTER GRADING | SS93296 | MC | % WT. MOIST. CONTENT | 07/06/1993 | MNDOT SOILS-CEMENT |  | 3.1
40228 | 18-P-1990 | 18 | 121546 | 13 | 1991_08_12 | 45.256947 | Silty-Clay Subgrade | -93.701107 | DURING GRADING | 5131 | MOIS | PERCENT MOISTURE CONTENT(DRY WT) | 08/12/1991 | MNDOT CONSTRUCTION | 25 | 13.43 |  | 15.8 | 112
40157 | 18-D-1990 | 18 | 121552 | -30 | 1990_10_13 | 45.2570304 | Silty-Clay Subgrade | -93.7009867 | DURING GRADING | 5036 | MOIS | PERCENT MOISTURE CONTENT(DRY WT) | 10/13/1990 | MNDOT CONSTRUCTION | 6 | 17.877 |  | 17.7 | 107.5
10751 C | 18-D-1990 | 18 | 121563 | -9.75 | 1991_09_23 | 45.256968 | Silty-Clay Subgrade | -93.7010008 | AFTER GRADING | SS91428 | CLAS | AASHTO GROUP | 12/05/1991 | MNDOT SOILS-CEMENT |  |  | A-4
10751 C | 18-D-1990 | 18 | 121563 | -9.75 | 1991_09_23 | 45.256968 | Silty-Clay Subgrade | -93.7010008 | AFTER GRADING | SS91428 | CLAS | TEXTURAL CLASS | 12/05/1991 | MNDOT SOILS-CEMENT |  |  | CL
10751 C | 18-D-1990 | 18 | 121563 | -9.75 | 1991_09_23 | 45.256968 | Silty-Clay Subgrade | -93.7010008 | AFTER GRADING | SS91428 | CLAS | % SILT | 12/05/1991 | MNDOT SOILS-CEMENT |  | 39.4
10751 B | 18-D-1990 | 18 | 121563 | -9.75 | 1991_09_23 | 45.256968 | Silty-Clay Subgrade | -93.7010008 | AFTER GRADING | SS91427 | CLAS | TEXTURAL CLASS | 12/05/1991 | MNDOT SOILS-CEMENT |  |  | CL
10751 B | 18-D-1990 | 18 | 121563 | -9.75 | 1991_09_23 | 45.256968 | Silty-Clay Subgrade | -93.7010008 | AFTER GRADING | SS91427 | CLAS | AASHTO GROUP | 12/05/1991 | MNDOT SOILS-CEMENT |  |  | A-4
10751 B | 18-D-1990 | 18 | 121563 | -9.75 | 1991_09_23 | 45.256968 | Silty-Clay Subgrade | -93.7010008 | AFTER GRADING | SS91427 | CLAS | % SILT | 12/05/1991 | MNDOT SOILS-CEMENT |  | 40.8
10751 B | 18-D-1990 | 18 | 121563 | -9.75 | 1991_09_23 | 45.256968 | Silty-Clay Subgrade | -93.7010008 | AFTER GRADING | SS91427 | CLAS | % CLAY | 12/05/1991 | MNDOT SOILS-CEMENT |  | 23.5
10751 C | 18-D-1990 | 18 | 121563 | -9.75 | 1991_09_23 | 45.256968 | Silty-Clay Subgrade | -93.7010008 | AFTER GRADING | SS91428 | CLAS | % CLAY | 12/05/1991 | MNDOT SOILS-CEMENT |  | 23.9
10197 | 18-P-1990 | 18 | 121585 | 9.8 | 1991_09_25 | 45.2568887 | Silty-Clay Subgrade | -93.7009795 | AFTER GRADING | SS91279 | MC | % WT. MOIST. CONTENT | 09/27/1991 | MNDOT SOILS-CEMENT |  | 16.2
42348 | 18-P-1990 | 18 | 121585 | 13 | 1990_11_02 | 45.2568818 | Silty-Clay Subgrade | -93.7009871 | DURING GRADING | 5058 | DENS | PERCENT MOISTURE CONTENT(DRY WT) | 11/02/1990 | MNDOT CONSTRUCTION | 25 | 15.606936 |  | 15.8 | 112
42348 | 18-P-1990 | 18 | 121585 | 13 | 1990_11_02 | 45.2568818 | Silty-Clay Subgrade | -93.7009871 | DURING GRADING | 5058 | DENS | DENSITY(DRY) LB/FT^3 | 11/02/1990 | MNDOT CONSTRUCTION | 25 | 106.4 |  | 15.8 | 112
40160 | 18-P-1990 | 18 | 121592 | 8 | 1990_10_25 | 45.2568809 | Silty-Clay Subgrade | -93.7009537 | DURING GRADING | 5039 | MOIS | PERCENT MOISTURE CONTENT(DRY WT) | 10/25/1990 | MNDOT CONSTRUCTION | 6 | 17.169 |  | 17.7 | 107.5
42010 | 18-D-1990 | 18 | 121600 | -10 | 1992_07_20 | 45.2569067 | Gravel Base | -93.7008864 | DURING GRADING | 5005 | DENS | DENSITY(DRY) LB/FT^3 | 07/20/1992 | MNDOT CONSTRUCTION | 3 | 129.987 |  | 19.5 | 104.3
42010 | 18-D-1990 | 18 | 121600 | -10 | 1992_07_20 | 45.2569067 | Gravel Base | -93.7008864 | DURING GRADING | 5005 | DENS | PERCENT MOISTURE CONTENT(DRY WT) | 07/20/1992 | MNDOT CONSTRUCTION | 3 | 1.522843 |  | 19.5 | 104.3
10918 F | 18-D-1990 | 18 | 121600 | -6 | 1992_08_04 | 45.256898 | Gravel Base | -93.7008959 | AFTER GRADING | SS92497 | MC | % WT. MOIST. CONTENT | 08/06/1992 | MNDOT SOILS-CEMENT |  | 6.3
10918 G | 18-D-1990 | 18 | 121600 | -6 | 1992_08_04 | 45.256898 | Silty-Clay Subgrade | -93.7008959 | AFTER GRADING | SS92498 | MC | % WT. MOIST. CONTENT | 08/06/1992 | MNDOT SOILS-CEMENT |  | 15.8
10918 H | 18-D-1990 | 18 | 121600 | -6 | 1992_08_04 | 45.256898 | Silty-Clay Subgrade | -93.7008959 | AFTER GRADING | SS92499 | MC | % WT. MOIST. CONTENT | 08/06/1992 | MNDOT SOILS-CEMENT |  | 16.3
10918 E | 18-D-1990 | 18 | 121600 | -6 | 1992_08_04 | 45.256898 | Gravel Base | -93.7008959 | AFTER GRADING | SS92496 | MC | % WT. MOIST. CONTENT | 08/06/1992 | MNDOT SOILS-CEMENT |  | 2.3
42761 | 18-D-1990 | 18 | 121600 | -5 | 1993_05_21 | 45.2568958 | Gravel Base | -93.7008983 | DURING GRADING | 5011 | DENS | PERCENT MOISTURE CONTENT(DRY WT) | 05/21/1993 | MNDOT CONSTRUCTION | 3 | 3.519669 |  | 19.5 | 104.3
42761 | 18-D-1990 | 18 | 121600 | -5 | 1993_05_21 | 45.2568958 | Gravel Base | -93.7008983 | DURING GRADING | 5011 | DENS | DENSITY(DRY) LB/FT^3 | 05/21/1993 | MNDOT CONSTRUCTION | 3 | 128.7 |  | 19.5 | 104.3
42471 | 18-D-1990 | 18 | 121607 | -11 | 1991_08_12 | 45.2568971 | Silty-Clay Subgrade | -93.7008625 | DURING GRADING | 5222 | DENS | DENSITY(DRY) LB/FT^3 | 08/12/1991 | MNDOT CONSTRUCTION | 4 | 102 |  | 21.7 | 102
42471 | 18-D-1990 | 18 | 121607 | -11 | 1991_08_12 | 45.2568971 | Silty-Clay Subgrade | -93.7008625 | DURING GRADING | 5222 | DENS | PERCENT MOISTURE CONTENT(DRY WT) | 08/12/1991 | MNDOT CONSTRUCTION | 4 | 16.82243 |  | 21.7 | 102
10035 B | 18-D-1990 | 18 | 121425 | -9.8 | 1991_09_23 | 45.2571991 | Silty-Clay Subgrade | -93.7014253 | AFTER GRADING | FS945005 | ATTL | % WT LIQUID LIMIT | 07/31/1994 | MNDOT SOILS-CEMENT |  | 32.5
10035 B | 18-D-1990 | 18 | 121425 | -9.8 | 1991_09_23 | 45.2571991 | Silty-Clay Subgrade | -93.7014253 | AFTER GRADING | FS945005 | CLAS | % CLAY | 07/06/1994 | MNDOT SOILS-CEMENT |  | 14.2
10035 B | 18-D-1990 | 18 | 121425 | -9.8 | 1991_09_23 | 45.2571991 | Silty-Clay Subgrade | -93.7014253 | AFTER GRADING | FS945005 | CLAS | % SILT | 07/06/1994 | MNDOT SOILS-CEMENT |  | 43
10035 B | 18-D-1990 | 18 | 121425 | -9.8 | 1991_09_23 | 45.2571991 | Silty-Clay Subgrade | -93.7014253 | AFTER GRADING | FS945005 | CLAS | AASHTO GROUP | 07/06/1994 | MNDOT SOILS-CEMENT |  |  | A-6
10035 B | 18-D-1990 | 18 | 121425 | -9.8 | 1991_09_23 | 45.2571991 | Silty-Clay Subgrade | -93.7014253 | AFTER GRADING | FS945005 | CLAS | AASHTO GROUP INDEX | 07/06/1994 | MNDOT SOILS-CEMENT |  | 5
10035 B | 18-D-1990 | 18 | 121425 | -9.8 | 1991_09_23 | 45.2571991 | Silty-Clay Subgrade | -93.7014253 | AFTER GRADING | FS945005 | CLAS | TEXTURAL CLASS | 07/06/1994 | MNDOT SOILS-CEMENT |  |  | L
10035 B | 18-D-1990 | 18 | 121425 | -9.8 | 1991_09_23 | 45.2571991 | Silty-Clay Subgrade | -93.7014253 | AFTER GRADING | FS945005 | ATTL | % WT PLASTIC LIMIT | 07/31/1994 | MNDOT SOILS-CEMENT |  | 19.4
10410 A | 18-D-1990 | 18 | 121430 | 0 | 1991_09_23 | 45.2571694 | Silty-Clay Subgrade | -93.7014331 | tossed 2/1/08 from Maplewood Lab mezzanine. AFTER GRADING | SS91335 | UU | UNCONF COMP STRGTH @ OMC | 12/12/1991 | MNDOT FOUNDATION LAB |  | 4560
10410 B | 18-D-1990 | 18 | 121430 | 0 | 1991_09_23 | 45.2571694 | Silty-Clay Subgrade | -93.7014331 | tossed 2/1/08 from Maplewood Lab mezzanine. AFTER GRADING | SS92088 | PROC | OPT MOIST CONT (% DRY WT) | 06/17/1992 | MNDOT SOILS-CEMENT |  | 17
10410 A | 18-D-1990 | 18 | 121430 | 0 | 1991_09_23 | 45.2571694 | Silty-Clay Subgrade | -93.7014331 | tossed 2/1/08 from Maplewood Lab mezzanine. AFTER GRADING | SS91335 | UU | UNCONF COMP STRGTH @ -2% OMC | 12/12/1991 | MNDOT FOUNDATION LAB |  | 5960
10410 A | 18-D-1990 | 18 | 121430 | 0 | 1991_09_23 | 45.2571694 | Silty-Clay Subgrade | -93.7014331 | tossed 2/1/08 from Maplewood Lab mezzanine. AFTER GRADING | FS9310410A | DENS | DENSITY(DRY) +2% OMC (MR) | 12/01/1993 | MNDOT FOUNDATION LAB |  | 111.6
10410 A | 18-D-1990 | 18 | 121430 | 0 | 1991_09_23 | 45.2571694 | Silty-Clay Subgrade | -93.7014331 | tossed 2/1/08 from Maplewood Lab mezzanine. AFTER GRADING | SS91335 | RVAL | R-VALUE (240 PSI) | 12/06/1991 | MNDOT SOILS-CEMENT |  | 14.1
10410 A | 18-D-1990 | 18 | 121430 | 0 | 1991_09_23 | 45.2571694 | Silty-Clay Subgrade | -93.7014331 | tossed 2/1/08 from Maplewood Lab mezzanine. AFTER GRADING | FS9310410A | DENS | DENSITY(DRY) -2% OMC (MR) | 12/01/1993 | MNDOT FOUNDATION LAB |  | 111
10410 A | 18-D-1990 | 18 | 121430 | 0 | 1991_09_23 | 45.2571694 | Silty-Clay Subgrade | -93.7014331 | tossed 2/1/08 from Maplewood Lab mezzanine. AFTER GRADING | FS9310410A | DENS | DENSITY(WET) -2% OMC (MR) | 12/01/1993 | MNDOT FOUNDATION LAB |  | 125.1
10410 A | 18-D-1990 | 18 | 121430 | 0 | 1991_09_23 | 45.2571694 | Silty-Clay Subgrade | -93.7014331 | tossed 2/1/08 from Maplewood Lab mezzanine. AFTER GRADING | FS9310410A | DENS | DENSITY(DRY) @ OMC (MR) | 12/01/1993 | MNDOT FOUNDATION LAB |  | 112.5
10410 A | 18-D-1990 | 18 | 121430 | 0 | 1991_09_23 | 45.2571694 | Silty-Clay Subgrade | -93.7014331 | tossed 2/1/08 from Maplewood Lab mezzanine. AFTER GRADING | FS9310410A | DENS | DENSITY(WET) @ OMC (MR) | 12/01/1993 | MNDOT FOUNDATION LAB |  | 129
10410 A | 18-D-1990 | 18 | 121430 | 0 | 1991_09_23 | 45.2571694 | Silty-Clay Subgrade | -93.7014331 | tossed 2/1/08 from Maplewood Lab mezzanine. AFTER GRADING | SS91335 | CLAS | TEXTURAL CLASS | 12/06/1991 | MNDOT SOILS-CEMENT |  |  | CL
10410 A | 18-D-1990 | 18 | 121430 | 0 | 1991_09_23 | 45.2571694 | Silty-Clay Subgrade | -93.7014331 | tossed 2/1/08 from Maplewood Lab mezzanine. AFTER GRADING | SS91335 | MC | MR MOIST. CONT. @+2% OMC | 12/12/1991 | MNDOT FOUNDATION LAB |  | 16.8
10410 A | 18-D-1990 | 18 | 121430 | 0 | 1991_09_23 | 45.2571694 | Silty-Clay Subgrade | -93.7014331 | tossed 2/1/08 from Maplewood Lab mezzanine. AFTER GRADING | SS91335 | ATTL | % WT PLASTIC LIMIT | 12/06/1991 | MNDOT SOILS-CEMENT |  | 18.6
10410 A | 18-D-1990 | 18 | 121430 | 0 | 1991_09_23 | 45.2571694 | Silty-Clay Subgrade | -93.7014331 | tossed 2/1/08 from Maplewood Lab mezzanine. AFTER GRADING | FS9310410A | DENS | DENSITY(WET) +2% OMC (MR) | 12/01/1993 | MNDOT FOUNDATION LAB |  | 130.3
10410 A | 18-D-1990 | 18 | 121430 | 0 | 1991_09_23 | 45.2571694 | Silty-Clay Subgrade | -93.7014331 | tossed 2/1/08 from Maplewood Lab mezzanine. AFTER GRADING | SS91335 | PROC | MAXIMUM DENSITY (LB/FT^3) | 12/06/1991 | MNDOT SOILS-CEMENT |  | 112.7
10410 A | 18-D-1990 | 18 | 121430 | 0 | 1991_09_23 | 45.2571694 | Silty-Clay Subgrade | -93.7014331 | tossed 2/1/08 from Maplewood Lab mezzanine. AFTER GRADING | SS91335 | MC | MR MOIST. CONT. @ OMC | 12/12/1991 | MNDOT FOUNDATION LAB |  | 14.7
10410 A | 18-D-1990 | 18 | 121430 | 0 | 1991_09_23 | 45.2571694 | Silty-Clay Subgrade | -93.7014331 | tossed 2/1/08 from Maplewood Lab mezzanine. AFTER GRADING | SS91335 | MC | MR MOIST. CONT. @-2% OMC | 12/12/1991 | MNDOT FOUNDATION LAB |  | 12.7
10410 A | 18-D-1990 | 18 | 121430 | 0 | 1991_09_23 | 45.2571694 | Silty-Clay Subgrade | -93.7014331 | tossed 2/1/08 from Maplewood Lab mezzanine. AFTER GRADING | SS91335 | PROC | OPT MOIST CONT (% DRY WT) | 12/06/1991 | MNDOT SOILS-CEMENT |  | 15.2
10410 A | 18-D-1990 | 18 | 121430 | 0 | 1991_09_23 | 45.2571694 | Silty-Clay Subgrade | -93.7014331 | tossed 2/1/08 from Maplewood Lab mezzanine. AFTER GRADING | SS91335 | ATTL | % WT LIQUID LIMIT | 12/06/1991 | MNDOT SOILS-CEMENT |  | 32.7
10410 A | 18-D-1990 | 18 | 121430 | 0 | 1991_09_23 | 45.2571694 | Silty-Clay Subgrade | -93.7014331 | tossed 2/1/08 from Maplewood Lab mezzanine. AFTER GRADING | SS91335 | CLAS | % CLAY | 12/06/1991 | MNDOT SOILS-CEMENT |  | 22.3
10410 A | 18-D-1990 | 18 | 121430 | 0 | 1991_09_23 | 45.2571694 | Silty-Clay Subgrade | -93.7014331 | tossed 2/1/08 from Maplewood Lab mezzanine. AFTER GRADING | SS91335 | CLAS | % SILT | 12/06/1991 | MNDOT SOILS-CEMENT |  | 31.1
10410 A | 18-D-1990 | 18 | 121430 | 0 | 1991_09_23 | 45.2571694 | Silty-Clay Subgrade | -93.7014331 | tossed 2/1/08 from Maplewood Lab mezzanine. AFTER GRADING | SS91335 | CLAS | AASHTO GROUP | 12/06/1991 | MNDOT SOILS-CEMENT |  |  | A-6
10410 A | 18-D-1990 | 18 | 121430 | 0 | 1991_09_23 | 45.2571694 | Silty-Clay Subgrade | -93.7014331 | tossed 2/1/08 from Maplewood Lab mezzanine. AFTER GRADING | SS91335 | CLAS | AASHTO GROUP INDEX | 12/06/1991 | MNDOT SOILS-CEMENT |  | 4.6
10410 B | 18-D-1990 | 18 | 121430 | 0 | 1991_09_23 | 45.2571694 | Silty-Clay Subgrade | -93.7014331 | tossed 2/1/08 from Maplewood Lab mezzanine. AFTER GRADING | SS92088 | UU | UNCONF COMP STRGTH @ -2% OMC | 06/22/1992 | MNDOT FOUNDATION LAB |  | 5320
10410 B | 18-D-1990 | 18 | 121430 | 0 | 1991_09_23 | 45.2571694 | Silty-Clay Subgrade | -93.7014331 | tossed 2/1/08 from Maplewood Lab mezzanine. AFTER GRADING | SS92088 | UU | UNCONF COMP STRGTH @ +2% OMC | 06/22/1992 | MNDOT FOUNDATION LAB |  | 4160
10410 B | 18-D-1990 | 18 | 121430 | 0 | 1991_09_23 | 45.2571694 | Silty-Clay Subgrade | -93.7014331 | tossed 2/1/08 from Maplewood Lab mezzanine. AFTER GRADING | SS92088 | UU | UNCONF COMP STRGTH @ OMC | 06/22/1992 | MNDOT FOUNDATION LAB |  | 5080
10410 B | 18-D-1990 | 18 | 121430 | 0 | 1991_09_23 | 45.2571694 | Silty-Clay Subgrade | -93.7014331 | tossed 2/1/08 from Maplewood Lab mezzanine. AFTER GRADING | FS9410410B | DENS | DENSITY(DRY) @ OMC (MR) | 03/10/1994 | MNDOT FOUNDATION LAB |  | 109.9
10410 B | 18-D-1990 | 18 | 121430 | 0 | 1991_09_23 | 45.2571694 | Silty-Clay Subgrade | -93.7014331 | tossed 2/1/08 from Maplewood Lab mezzanine. AFTER GRADING | SS92088 | CLAS | % CLAY | 06/19/1992 | MNDOT SOILS-CEMENT |  | 22
10410 B | 18-D-1990 | 18 | 121430 | 0 | 1991_09_23 | 45.2571694 | Silty-Clay Subgrade | -93.7014331 | tossed 2/1/08 from Maplewood Lab mezzanine. AFTER GRADING | FS9410410B | DENS | DENSITY(DRY) +2% OMC (MR) | 03/10/1994 | MNDOT FOUNDATION LAB |  | 106.5
10410 B | 18-D-1990 | 18 | 121430 | 0 | 1991_09_23 | 45.2571694 | Silty-Clay Subgrade | -93.7014331 | tossed 2/1/08 from Maplewood Lab mezzanine. AFTER GRADING | FS9410410B | DENS | DENSITY(WET) +2% OMC (MR) | 03/10/1994 | MNDOT FOUNDATION LAB |  | 124.6
10410 B | 18-D-1990 | 18 | 121430 | 0 | 1991_09_23 | 45.2571694 | Silty-Clay Subgrade | -93.7014331 | tossed 2/1/08 from Maplewood Lab mezzanine. AFTER GRADING | SS92088 | ATTL | % WT LIQUID LIMIT | 06/17/1992 | MNDOT SOILS-CEMENT |  | 39
10410 B | 18-D-1990 | 18 | 121430 | 0 | 1991_09_23 | 45.2571694 | Silty-Clay Subgrade | -93.7014331 | tossed 2/1/08 from Maplewood Lab mezzanine. AFTER GRADING | SS92088 | ATTL | % WT PLASTIC LIMIT | 06/17/1992 | MNDOT SOILS-CEMENT |  | 18.6
10410 B | 18-D-1990 | 18 | 121430 | 0 | 1991_09_23 | 45.2571694 | Silty-Clay Subgrade | -93.7014331 | tossed 2/1/08 from Maplewood Lab mezzanine. AFTER GRADING | SS92088 | RVAL | R-VALUE (240 PSI) | 06/17/1992 | MNDOT SOILS-CEMENT |  | 14.6
10410 B | 18-D-1990 | 18 | 121430 | 0 | 1991_09_23 | 45.2571694 | Silty-Clay Subgrade | -93.7014331 | tossed 2/1/08 from Maplewood Lab mezzanine. AFTER GRADING | FS9410410B | DENS | DENSITY(DRY) -2% OMC (MR) | 03/10/1994 | MNDOT FOUNDATION LAB |  | 104.9
10410 B | 18-D-1990 | 18 | 121430 | 0 | 1991_09_23 | 45.2571694 | Silty-Clay Subgrade | -93.7014331 | tossed 2/1/08 from Maplewood Lab mezzanine. AFTER GRADING | FS9410410B | DENS | DENSITY(WET) -2% OMC (MR) | 03/10/1994 | MNDOT FOUNDATION LAB |  | 115.4
10410 B | 18-D-1990 | 18 | 121430 | 0 | 1991_09_23 | 45.2571694 | Silty-Clay Subgrade | -93.7014331 | tossed 2/1/08 from Maplewood Lab mezzanine. AFTER GRADING | SS92088 | PROC | MAXIMUM DENSITY (LB/FT^3) | 06/17/1992 | MNDOT SOILS-CEMENT |  | 105.5
10410 B | 18-D-1990 | 18 | 121430 | 0 | 1991_09_23 | 45.2571694 | Silty-Clay Subgrade | -93.7014331 | tossed 2/1/08 from Maplewood Lab mezzanine. AFTER GRADING | FS9410410B | DENS | DENSITY(WET) @ OMC (MR) | 03/10/1994 | MNDOT FOUNDATION LAB |  | 122.1
10410 B | 18-D-1990 | 18 | 121430 | 0 | 1991_09_23 | 45.2571694 | Silty-Clay Subgrade | -93.7014331 | tossed 2/1/08 from Maplewood Lab mezzanine. AFTER GRADING | SS92088 | MC | MR MOIST. CONT. @+2% OMC | 06/22/1992 | MNDOT FOUNDATION LAB |  | 16.9
10410 B | 18-D-1990 | 18 | 121430 | 0 | 1991_09_23 | 45.2571694 | Silty-Clay Subgrade | -93.7014331 | tossed 2/1/08 from Maplewood Lab mezzanine. AFTER GRADING | SS92088 | MC | MR MOIST. CONT. @ OMC | 06/22/1992 | MNDOT FOUNDATION LAB |  | 15.4
10410 B | 18-D-1990 | 18 | 121430 | 0 | 1991_09_23 | 45.2571694 | Silty-Clay Subgrade | -93.7014331 | tossed 2/1/08 from Maplewood Lab mezzanine. AFTER GRADING | SS92088 | MC | MR MOIST. CONT. @-2% OMC | 06/22/1992 | MNDOT FOUNDATION LAB |  | 10
10410 B | 18-D-1990 | 18 | 121430 | 0 | 1991_09_23 | 45.2571694 | Silty-Clay Subgrade | -93.7014331 | tossed 2/1/08 from Maplewood Lab mezzanine. AFTER GRADING | SS92088 | CLAS | % SILT | 06/19/1992 | MNDOT SOILS-CEMENT |  | 42.5
10410 B | 18-D-1990 | 18 | 121430 | 0 | 1991_09_23 | 45.2571694 | Silty-Clay Subgrade | -93.7014331 | tossed 2/1/08 from Maplewood Lab mezzanine. AFTER GRADING | SS92088 | CLAS | TEXTURAL CLASS | 06/19/1992 | MNDOT SOILS-CEMENT |  |  | CL
10410 B | 18-D-1990 | 18 | 121430 | 0 | 1991_09_23 | 45.2571694 | Silty-Clay Subgrade | -93.7014331 | tossed 2/1/08 from Maplewood Lab mezzanine. AFTER GRADING | SS92088 | CLAS | AASHTO GROUP | 06/19/1992 | MNDOT SOILS-CEMENT |  |  | A-6
10410 B | 18-D-1990 | 18 | 121430 | 0 | 1991_09_23 | 45.2571694 | Silty-Clay Subgrade | -93.7014331 | tossed 2/1/08 from Maplewood Lab mezzanine. AFTER GRADING | SS92088 | CLAS | AASHTO GROUP INDEX | 06/19/1992 | MNDOT SOILS-CEMENT |  | 10.9
10410 A | 18-D-1990 | 18 | 121430 | 0 | 1991_09_23 | 45.2571694 | Silty-Clay Subgrade | -93.7014331 | tossed 2/1/08 from Maplewood Lab mezzanine. AFTER GRADING | SS91335 | UU | UNCONF COMP STRGTH @ +2% OMC | 12/12/1991 | MNDOT FOUNDATION LAB |  | 5480
10196 A | 18-D-1990 | 18 | 121435 | 0 | 1991_09_25 | 45.257161 | Silty-Clay Subgrade | -93.7014177 | AFTER GRADING | SS91276 | MC | % WT. MOIST. CONTENT | 09/27/1991 | MNDOT SOILS-CEMENT |  | 15.9
10196 B | 18-D-1990 | 18 | 121435 | 0 | 1991_09_25 | 45.257161 | Silty-Clay Subgrade | -93.7014177 | AFTER GRADING | SS91277 | MC | % WT. MOIST. CONTENT | 09/27/1991 | MNDOT SOILS-CEMENT |  | 16.5
10196 C | 18-D-1990 | 18 | 121435 | 0 | 1991_09_25 | 45.257161 | Silty-Clay Subgrade | -93.7014177 | AFTER GRADING | SS91278 | MC | % WT. MOIST. CONTENT | 09/27/1991 | MNDOT SOILS-CEMENT |  | 18.4
1808SG001 | 18-D-2008 | 18 | 121435 | 0 | 2008_08_25 | 45.257161 | Clay Subgrade | -93.7014177 | sent to Maplewood Lab for characterization testing. | CO-SS08-0525 | CLAS | AASHTO GROUP INDEX | 11/26/2008 | Maplewood |  | 4
1808SG009 | 18-D-2008 | 18 | 121435 | 0 | 2008_08_25 | 45.257161 | Clay Subgrade | -93.7014177 | sent to Maplewood Lab for characterization testing. | CO-SS08-0526 | RVAL | R-VALUE (240 PSI) | 12/02/2008 | Maplewood |  | 26.3
1808SG009 | 18-D-2008 | 18 | 121435 | 0 | 2008_08_25 | 45.257161 | Clay Subgrade | -93.7014177 | sent to Maplewood Lab for characterization testing. | CO-SS08-0526 | PROC | OPT MOIST CONT (% DRY WT) | 12/02/2008 | Maplewood |  | 14.2 | Percent
1808SG009 | 18-D-2008 | 18 | 121435 | 0 | 2008_08_25 | 45.257161 | Clay Subgrade | -93.7014177 | sent to Maplewood Lab for characterization testing. | CO-SS08-0526 | PROC | MAXIMUM DENSITY (LB/FT^3) | 12/02/2008 | Maplewood |  | 113 | LB/FT^3
1808SG009 | 18-D-2008 | 18 | 121435 | 0 | 2008_08_25 | 45.257161 | Clay Subgrade | -93.7014177 | sent to Maplewood Lab for characterization testing. | CO-SS08-0526 | CLAS | TEXTURAL CLASS | 12/02/2008 | Maplewood |  |  | SL
1808SG009 | 18-D-2008 | 18 | 121435 | 0 | 2008_08_25 | 45.257161 | Clay Subgrade | -93.7014177 | sent to Maplewood Lab for characterization testing. | CO-SS08-0526 | CLAS | AASHTO GROUP INDEX | 12/02/2008 | Maplewood |  | 4
1808SG009 | 18-D-2008 | 18 | 121435 | 0 | 2008_08_25 | 45.257161 | Clay Subgrade | -93.7014177 | sent to Maplewood Lab for characterization testing. | CO-SS08-0526 | CLAS | AASHTO GROUP | 12/02/2008 | Maplewood |  |  | A-6
1808SG009 | 18-D-2008 | 18 | 121435 | 0 | 2008_08_25 | 45.257161 | Clay Subgrade | -93.7014177 | sent to Maplewood Lab for characterization testing. | CO-SS08-0526 | CLAS | % SILT | 12/02/2008 | Maplewood |  | 38.6 | Percent
1808SG001 | 18-D-2008 | 18 | 121435 | 0 | 2008_08_25 | 45.257161 | Clay Subgrade | -93.7014177 | sent to Maplewood Lab for characterization testing. | CO-SS08-0525 | ATTL | % WT LIQUID LIMIT | 11/26/2008 | Maplewood |  | 33.3 | Percent
1808SG001 | 18-D-2008 | 18 | 121435 | 0 | 2008_08_25 | 45.257161 | Clay Subgrade | -93.7014177 | sent to Maplewood Lab for characterization testing. | CO-SS08-0525 | ATTL | % WT PLASTIC LIMIT | 11/26/2008 | Maplewood |  | 20.3 | Percent
10918 A | 18-P-1990 | 18 | 121200 | 6 | 1992_08_04 | 45.2575412 | Gravel Base | -93.7021549 | AFTER GRADING | SS92492 | MC | % WT. MOIST. CONTENT | 08/06/1992 | MNDOT SOILS-CEMENT |  | 3.2
10918 C | 18-P-1990 | 18 | 121200 | 6 | 1992_08_04 | 45.2575412 | Silty-Clay Subgrade | -93.7021549 | AFTER GRADING | SS92494 | MC | % WT. MOIST. CONTENT | 08/06/1992 | MNDOT SOILS-CEMENT |  | 14.7
10918 B | 18-P-1990 | 18 | 121200 | 6 | 1992_08_04 | 45.2575412 | Gravel Base | -93.7021549 | AFTER GRADING | SS92493 | MC | % WT. MOIST. CONTENT | 08/06/1992 | MNDOT SOILS-CEMENT |  | 6.5
10918 D | 18-P-1990 | 18 | 121200 | 6 | 1992_08_04 | 45.2575412 | Silty-Clay Subgrade | -93.7021549 | AFTER GRADING | SS92495 | MC | % WT. MOIST. CONTENT | 08/06/1992 | MNDOT SOILS-CEMENT |  | 15.8
42319 | 18-D-1990 | 18 | 121206 | -4 | 1990_09_20 | 45.2575529 | Silty-Clay Subgrade | -93.7021128 | DURING GRADING | 5020 | DENS | PERCENT MOISTURE CONTENT(DRY WT) | 09/20/1990 | MNDOT CONSTRUCTION | 6 | 11.856823 |  | 17.7 | 107.5
42319 | 18-D-1990 | 18 | 121206 | -4 | 1990_09_20 | 45.2575529 | Silty-Clay Subgrade | -93.7021128 | DURING GRADING | 5020 | DENS | DENSITY(DRY) LB/FT^3 | 09/20/1990 | MNDOT CONSTRUCTION | 6 | 108.575 |  | 17.7 | 107.5
42417 | 18-P-1990 | 18 | 121220 | 2 | 1991_06_17 | 45.2575164 | Silty-Clay Subgrade | -93.7020839 | DURING GRADING | 5149 | DENS | DENSITY(DRY) LB/FT^3 | 06/17/1991 | MNDOT CONSTRUCTION | 28 |  |  | 16.4 | 0
42417 | 18-P-1990 | 18 | 121220 | 2 | 1991_06_17 | 45.2575164 | Silty-Clay Subgrade | -93.7020839 | DURING GRADING | 5149 | DENS | PERCENT MOISTURE CONTENT(DRY WT) | 06/17/1991 | MNDOT CONSTRUCTION | 28 | 15.207373 |  | 16.4 | 0
1808GR009 | 18-P-2008 | 18 | 121235 | 6 | 2008_08_27 | 45.2574826 | Class 3 Sp | -93.7020472 | sent to Maplewood Lab for characterization testing. | 3A-GS08-0061 | PROC | OPT MOIST CONT (% DRY WT) | 10/14/2008 | Baxter |  | 8.9 | Percent
1808GR001 | 18-P-2008 | 18 | 121235 | 6 | 2008_08_27 | 45.2574826 | Class 3 Sp | -93.7020472 | sent to Maplewood Lab for characterization testing. | 3A-GS08-0060 | PROC | MAXIMUM DENSITY (LB/FT^3) | 10/14/2008 | Baxter |  | 129 | LB/FT^3
1808GR001 | 18-P-2008 | 18 | 121235 | 6 | 2008_08_27 | 45.2574826 | Class 3 Sp | -93.7020472 | sent to Maplewood Lab for characterization testing. | 3A-GS08-0060 | PROC | OPT MOIST CONT (% DRY WT) | 10/14/2008 | Baxter |  | 9.3 | Percent
1808GR009 | 18-P-2008 | 18 | 121235 | 6 | 2008_08_27 | 45.2574826 | Class 3 Sp | -93.7020472 | sent to Maplewood Lab for characterization testing. | 3A-GS08-0061 | PROC | MAXIMUM DENSITY (LB/FT^3) | 10/14/2008 | Baxter |  | 130.1 | LB/FT^3
42429 | 18-P-1990 | 18 | 121243 | 15 | 1991_06_26 | 45.2574497 | Silty-Clay Subgrade | -93.7020439 | DURING GRADING | 5166 | DENS | DENSITY(DRY) LB/FT^3 | 06/26/1991 | MNDOT CONSTRUCTION | 28 |  |  | 16.4 | 0
42429 | 18-P-1990 | 18 | 121243 | 15 | 1991_06_26 | 45.2574497 | Silty-Clay Subgrade | -93.7020439 | DURING GRADING | 5166 | DENS | PERCENT MOISTURE CONTENT(DRY WT) | 06/26/1991 | MNDOT CONSTRUCTION | 28 | 14.678899 |  | 16.4 | 0
40564 | 18-P-1990 | 18 | 121257 | 20 | 1990_09_13 | 45.2574154 | Silty-Clay Subgrade | -93.7020127 | DURING GRADING | 5015 | MOIS | PERCENT MOISTURE CONTENT(DRY WT) | 09/13/1990 | MNDOT CONSTRUCTION | 6 | 11.859 |  | 17.7 | 107.5
43069 | 18-D-1990 | 18 | 121266 | -13 | 1990_09_15 | 45.2574721 | Silty-Clay Subgrade | -93.7019068 | DURING GRADING | 5015 | DENS | DENSITY(DRY) LB/FT^3 | 09/15/1990 | MNDOT CONSTRUCTION | 6 | 103.2 |  | 17.7 | 107.5
43069 | 18-D-1990 | 18 | 121266 | -13 | 1990_09_15 | 45.2574721 | Silty-Clay Subgrade | -93.7019068 | DURING GRADING | 5015 | DENS | PERCENT MOISTURE CONTENT(DRY WT) | 09/15/1990 | MNDOT CONSTRUCTION | 6 | 15.207373 |  | 17.7 | 107.5
42376 | 18-D-1990 | 18 | 121269 | -13 | 1991_06_06 | 45.257467 | Silty-Clay Subgrade | -93.7018976 | DURING GRADING | 5097 | DENS | DENSITY(DRY) LB/FT^3 | 06/06/1991 | MNDOT CONSTRUCTION | 4 | 103.02 |  | 21.7 | 102
42376 | 18-D-1990 | 18 | 121269 | -13 | 1991_06_06 | 45.257467 | Silty-Clay Subgrade | -93.7018976 | DURING GRADING | 5097 | DENS | PERCENT MOISTURE CONTENT(DRY WT) | 06/06/1991 | MNDOT CONSTRUCTION | 4 | 20.772947 |  | 21.7 | 102
10195 | 18-D-1990 | 18 | 121285 | -9.8 | 1991_09_25 | 45.2574333 | Silty-Clay Subgrade | -93.701856 | AFTER GRADING | SS91275 | MC | % WT. MOIST. CONTENT | 09/27/1991 | MNDOT SOILS-CEMENT |  | 15.5
42766 | 18-P-1990 | 18 | 121287 | 9 | 1992_07_15 | 45.2573891 | Gravel Base | -93.7018944 | DURING GRADING | 5037 | DENS | DENSITY(DRY) LB/FT^3 | 07/15/1992 | MNDOT CONSTRUCTION | 4 | 130.312 |  | 21.7 | 102
42766 | 18-P-1990 | 18 | 121287 | 9 | 1992_07_15 | 45.2573891 | Gravel Base | -93.7018944 | DURING GRADING | 5037 | DENS | PERCENT MOISTURE CONTENT(DRY WT) | 07/15/1992 | MNDOT CONSTRUCTION | 4 | 6.609808 |  | 21.7 | 102
10947 B | 18-D-1990 | 18 | 121295 | -6 | 1992_05_20 | 45.2574083 | Silty-Clay Subgrade | -93.7018342 | AFTER GRADING | SS92098 | MC | % WT. MOIST. CONTENT | 05/27/1992 | MNDOT SOILS-CEMENT |  | 15.1
10947 C | 18-D-1990 | 18 | 121295 | -6 | 1992_05_20 | 45.2574083 | Silty-Clay Subgrade | -93.7018342 | AFTER GRADING | SS92099 | MC | % WT. MOIST. CONTENT | 05/27/1992 | MNDOT SOILS-CEMENT |  | 16.9
10947 D | 18-D-1990 | 18 | 121295 | -6 | 1992_05_20 | 45.2574083 | Silty-Clay Subgrade | -93.7018342 | AFTER GRADING | SS92100 | MC | % WT. MOIST. CONTENT | 05/27/1992 | MNDOT SOILS-CEMENT |  | 18.4
10947 A | 18-D-1990 | 18 | 121295 | -6 | 1992_05_20 | 45.2574083 | Silty-Clay Subgrade | -93.7018342 | AFTER GRADING | SS92097 | MC | % WT. MOIST. CONTENT | 05/27/1992 | MNDOT SOILS-CEMENT |  | 14.4
43071 | 18-D-1990 | 18 | 121297 | -23 | 1990_11_02 | 45.2574419 | Silty-Clay Subgrade | -93.7017878 | DURING GRADING | 5059 | DENS | PERCENT MOISTURE CONTENT(DRY WT) | 11/02/1990 | MNDOT CONSTRUCTION | 25 | 17.78563 |  | 15.8 | 112
43071 | 18-D-1990 | 18 | 121297 | -23 | 1990_11_02 | 45.2574419 | Silty-Clay Subgrade | -93.7017878 | DURING GRADING | 5059 | DENS | DENSITY(DRY) LB/FT^3 | 11/02/1990 | MNDOT CONSTRUCTION | 25 | 109.76 |  | 15.8 | 112
40565 | 18-P-1990 | 18 | 121300 | 3 | 1990_10_10 | 45.2573804 | Silty-Clay Subgrade | -93.7018401 | DURING GRADING | 5029 | MOIS | PERCENT MOISTURE CONTENT(DRY WT) | 10/10/1990 | MNDOT CONSTRUCTION | 9 | 17.46 |  | 18 | 108
40423 | 18-P-1990 | 18 | 121300 | 6 | 1992_07_18 | 45.2573739 | Gravel Base | -93.7018473 | DURING GRADING | 5003 | MOIS | PERCENT MOISTURE CONTENT(DRY WT) | 07/18/1992 | MNDOT CONSTRUCTION | 3 | 4.828 |  | 19.5 | 104.3
40133 | 18-P-1990 | 18 | 121300 | 12 | 1990_09_11 | 45.2573608 | Silty-Clay Subgrade | -93.7018615 | DURING GRADING | 5006 | MOIS | PERCENT MOISTURE CONTENT(DRY WT) | 09/11/1990 | MNDOT CONSTRUCTION | 6 | 13.806 |  | 17.7 | 107.5
40422 | 18-D-1990 | 18 | 121309 | -8 | 1993_06_03 | 45.2573892 | Gravel Base | -93.7017864 | DURING GRADING | 5037 | MOIS | PERCENT MOISTURE CONTENT(DRY WT) | 06/03/1993 | MNDOT CONSTRUCTION | 4 | 7.04 |  | 21.7 | 102
40421 | 18-D-1990 | 18 | 121319 | -9 | 1992_06_29 | 45.2573747 | Gravel Base | -93.7017533 | DURING GRADING | 5027 | MOIS | PERCENT MOISTURE CONTENT(DRY WT) | 06/29/1992 | MNDOT CONSTRUCTION | 4 | 7.12 |  | 21.7 | 102
42309 | 18-RS-1990 | 18 | 121336 | 16 | 1990_08_31 | 45.2572919 | Silty-Clay Subgrade | -93.7017602 | DURING GRADING | 5006 | DENS | PERCENT MOISTURE CONTENT(DRY WT) | 08/31/1990 | MNDOT CONSTRUCTION | 6 | 13.250283 |  | 17.7 | 107.5
42309 | 18-RS-1990 | 18 | 121336 | 16 | 1990_08_31 | 45.2572919 | Silty-Clay Subgrade | -93.7017602 | DURING GRADING | 5006 | DENS | DENSITY(DRY) LB/FT^3 | 08/31/1990 | MNDOT CONSTRUCTION | 6 | 109.65 |  | 17.7 | 107.5
10828 | 18-D-1990 | 18 | 121338 | -9.8 | 1993_07_01 | 45.2573446 | Gravel Base | -93.7016929 | AFTER GRADING | SS93295 | MC | % WT. MOIST. CONTENT | 07/06/1993 | MNDOT SOILS-CEMENT |  | 3.6
43000 | 18-P-1990 | 18 | 121339 | 8 | 1991_06_08 | 45.2573043 | Silty-Clay Subgrade | -93.701732 | DURING GRADING | 5113 | DENS | DENSITY(DRY) LB/FT^3 | 06/08/1991 | MNDOT CONSTRUCTION | 25 | 114.24 |  | 15.8 | 112
43000 | 18-P-1990 | 18 | 121339 | 8 | 1991_06_08 | 45.2573043 | Silty-Clay Subgrade | -93.701732 | DURING GRADING | 5113 | DENS | PERCENT MOISTURE CONTENT(DRY WT) | 06/08/1991 | MNDOT CONSTRUCTION | 25 | 16.144019 |  | 15.8 | 112
42765 | 18-P-1990 | 18 | 121354 | 12 | 1992_07_20 | 45.2572705 | Gravel Base | -93.7016953 | DURING GRADING | 5004 | DENS | PERCENT MOISTURE CONTENT(DRY WT) | 07/20/1992 | MNDOT CONSTRUCTION | 3 | 1.7294 |  | 19.5 | 104.3
42765 | 18-P-1990 | 18 | 121354 | 12 | 1992_07_20 | 45.2572705 | Gravel Base | -93.7016953 | DURING GRADING | 5004 | DENS | DENSITY(DRY) LB/FT^3 | 07/20/1992 | MNDOT CONSTRUCTION | 3 | 129.987 |  | 19.5 | 104.3
42470 | 18-P-1990 | 18 | 121368 | 20 | 1991_08_12 | 45.2572297 | Silty-Clay Subgrade | -93.7016712 | DURING GRADING | 5221 | DENS | DENSITY(DRY) LB/FT^3 | 08/12/1991 | MNDOT CONSTRUCTION | 25 | 113.12 |  | 15.8 | 112
42470 | 18-P-1990 | 18 | 121368 | 20 | 1991_08_12 | 45.2572297 | Silty-Clay Subgrade | -93.7016712 | DURING GRADING | 5221 | DENS | PERCENT MOISTURE CONTENT(DRY WT) | 08/12/1991 | MNDOT CONSTRUCTION | 25 | 16.009281 |  | 15.8 | 112
42764 | 18-P-1990 | 18 | 121375 | 10 | 1992_06_29 | 45.2572397 | Gravel Base | -93.701626 | DURING GRADING | 5005 | DENS | DENSITY(DRY) LB/FT^3 | 06/29/1992 | MNDOT CONSTRUCTION | 4 | 129.059 |  | 21.7 | 102
42764 | 18-P-1990 | 18 | 121375 | 10 | 1992_06_29 | 45.2572397 | Gravel Base | -93.701626 | DURING GRADING | 5005 | DENS | PERCENT MOISTURE CONTENT(DRY WT) | 06/29/1992 | MNDOT CONSTRUCTION | 4 | 9.529025 |  | 21.7 | 102
40188 | 18-P-1990 | 18 | 121379 | 27 | 1991_06_14 | 45.2571961 | Silty-Clay Subgrade | -93.701654 | DURING GRADING | 5077 | MOIS | PERCENT MOISTURE CONTENT(DRY WT) | 06/14/1991 | MNDOT CONSTRUCTION | 4 | 18.228 |  | 21.7 | 102
43041 | 18-P-1990 | 18 | 121400 | 7 | 1993_06_03 | 45.2572044 | Gravel Base | -93.701542 | DURING GRADING | 5062 | DENS | DENSITY(DRY) LB/FT^3 | 06/03/1993 | MNDOT CONSTRUCTION | 4 | 130.312 |  | 21.7 | 102
43041 | 18-P-1990 | 18 | 121400 | 7 | 1993_06_03 | 45.2572044 | Gravel Base | -93.701542 | DURING GRADING | 5062 | DENS | PERCENT MOISTURE CONTENT(DRY WT) | 06/03/1993 | MNDOT CONSTRUCTION | 4 | 8.45987 |  | 21.7 | 102
42763 | 18-P-1990 | 18 | 121405 | 4 | 1993_05_21 | 45.2572025 | Gravel Base | -93.7015195 | DURING GRADING | 5010 | DENS | PERCENT MOISTURE CONTENT(DRY WT) | 05/21/1993 | MNDOT CONSTRUCTION | 3 | 1.936799 |  | 19.5 | 104.3
42763 | 18-P-1990 | 18 | 121405 | 4 | 1993_05_21 | 45.2572025 | Gravel Base | -93.7015195 | DURING GRADING | 5010 | DENS | DENSITY(DRY) LB/FT^3 | 05/21/1993 | MNDOT CONSTRUCTION | 3 | 133.848 |  | 19.5 | 104.3
40420 | 18-P-1990 | 18 | 121419 | 3 | 1992_07_21 | 45.2571813 | Gravel Base | -93.7014741 | DURING GRADING | 5004 | MOIS | PERCENT MOISTURE CONTENT(DRY WT) | 07/21/1992 | MNDOT CONSTRUCTION | 3 | 6.8 |  | 19.5 | 104.3
40194 | 18-P-1990 | 18 | 121422 | 14 | 1991_06_25 | 45.2571524 | Silty-Clay Subgrade | -93.7014909 | DURING GRADING | 5085 | MOIS | PERCENT MOISTURE CONTENT(DRY WT) | 06/25/1991 | MNDOT CONSTRUCTION | 26 | 16.652 |  | 18.1 | 107.1
10035 A | 18-D-1990 | 18 | 121425 | -9.8 | 1991_09_23 | 45.2571991 | Silty-Clay Subgrade | -93.7014253 | AFTER GRADING | FS9110035A | DENS | DENSITY(DRY) LB/FT^3 | 10/10/1991 | MNDOT FOUNDATION LAB |  | 125.5
10035 A | 18-D-1990 | 18 | 121425 | -9.8 | 1991_09_23 | 45.2571991 | Silty-Clay Subgrade | -93.7014253 | AFTER GRADING | FS913289 | CLAS | % CLAY | 10/28/1991 | MNDOT SOILS-CEMENT |  | 16.5
10035 A | 18-D-1990 | 18 | 121425 | -9.8 | 1991_09_23 | 45.2571991 | Silty-Clay Subgrade | -93.7014253 | AFTER GRADING | FS913289 | CLAS | % SILT | 10/28/1991 | MNDOT SOILS-CEMENT |  | 34.1
10035 A | 18-D-1990 | 18 | 121425 | -9.8 | 1991_09_23 | 45.2571991 | Silty-Clay Subgrade | -93.7014253 | AFTER GRADING | FS913289 | CLAS | AASHTO GROUP | 10/28/1991 | MNDOT SOILS-CEMENT |  |  | A-6
10035 A | 18-D-1990 | 18 | 121425 | -9.8 | 1991_09_23 | 45.2571991 | Silty-Clay Subgrade | -93.7014253 | AFTER GRADING | FS913289 | CLAS | AASHTO GROUP INDEX | 10/28/1991 | MNDOT SOILS-CEMENT |  | 3
10035 A | 18-D-1990 | 18 | 121425 | -9.8 | 1991_09_23 | 45.2571991 | Silty-Clay Subgrade | -93.7014253 | AFTER GRADING | FS913289 | CLAS | TEXTURAL CLASS | 10/28/1991 | MNDOT SOILS-CEMENT |  |  | L
10035 A | 18-D-1990 | 18 | 121425 | -9.8 | 1991_09_23 | 45.2571991 | Silty-Clay Subgrade | -93.7014253 | AFTER GRADING | FS9110035A | DENS | DENSITY(WET) LB/FT^3 | 10/10/1991 | MNDOT FOUNDATION LAB |  | 141
10035 A | 18-D-1990 | 18 | 121425 | -9.8 | 1991_09_23 | 45.2571991 | Silty-Clay Subgrade | -93.7014253 | AFTER GRADING | FS913289 | ATTL | % WT PLASTIC LIMIT | 10/28/1991 | MNDOT SOILS-CEMENT |  | 19.5
10035 A | 18-D-1990 | 18 | 121425 | -9.8 | 1991_09_23 | 45.2571991 | Silty-Clay Subgrade | -93.7014253 | AFTER GRADING | FS913289 | MC | % WT. MOIST. CONTENT | 09/23/1991 | MNDOT FOUNDATION LAB |  | 12.3
10035 A | 18-D-1990 | 18 | 121425 | -9.8 | 1991_09_23 | 45.2571991 | Silty-Clay Subgrade | -93.7014253 | AFTER GRADING | FS913289 | UU | UNCONFD COMPRESSIVE STRENGTH | 10/23/1991 | MNDOT FOUNDATION LAB |  | 7340
10035 A | 18-D-1990 | 18 | 121425 | -9.8 | 1991_09_23 | 45.2571991 | Silty-Clay Subgrade | -93.7014253 | AFTER GRADING | FS913289 | ATTL | % WT LIQUID LIMIT | 10/28/1991 | MNDOT SOILS-CEMENT |  | 31.2
10035 B | 18-D-1990 | 18 | 121425 | -9.8 | 1991_09_23 | 45.2571991 | Silty-Clay Subgrade | -93.7014253 | AFTER GRADING | FS9410035B | DENS | DENSITY(WET) LB/FT^3 | 07/06/1994 | MNDOT FOUNDATION LAB |  | 136.5
10035 B | 18-D-1990 | 18 | 121425 | -9.8 | 1991_09_23 | 45.2571991 | Silty-Clay Subgrade | -93.7014253 | AFTER GRADING | FS945005 | UU | UNCONFD COMPRESSIVE STRENGTH | 07/06/1994 | MNDOT FOUNDATION LAB |  | 8096
42992 | 19-P-1990 | 19 | 122202 | 5 | 1990_09_25 | 45.2558667 | Silty-Clay Subgrade | -93.69907 | DURING GRADING | 5022 | DENS | DENSITY(DRY) LB/FT^3 | 09/25/1990 | MNDOT CONSTRUCTION | 6 | 109.65 |  | 17.7 | 107.5
42392 | 19-D-1990 | 19 | 122213 | -2 | 1991_06_11 | 45.2558635 | Silty-Clay Subgrade | -93.6990196 | DURING GRADING | 5118 | DENS | DENSITY(DRY) LB/FT^3 | 06/11/1991 | MNDOT CONSTRUCTION | 4 | 105.06 |  | 21.7 | 102
42392 | 19-D-1990 | 19 | 122213 | -2 | 1991_06_11 | 45.2558635 | Silty-Clay Subgrade | -93.6990196 | DURING GRADING | 5118 | DENS | PERCENT MOISTURE CONTENT(DRY WT) | 06/11/1991 | MNDOT CONSTRUCTION | 4 | 20.192308 |  | 21.7 | 102
40550 | 19-D-1990 | 19 | 122217 | 0 | 1990_09_25 | 45.2558525 | Silty-Clay Subgrade | -93.699012 | DURING GRADING | 5021 | MOIS | PERCENT MOISTURE CONTENT(DRY WT) | 09/25/1990 | MNDOT CONSTRUCTION | 6 | 13.098 |  | 17.7 | 107.5
42318 | 19-P-1990 | 19 | 122221 | 19 | 1990_09_24 | 45.2558045 | Silty-Clay Subgrade | -93.6990447 | DURING GRADING | 5019 | DENS | DENSITY(DRY) LB/FT^3 | 09/24/1990 | MNDOT CONSTRUCTION | 23 | 122.802 |  | 10.2 | 126.6
42318 | 19-P-1990 | 19 | 122221 | 19 | 1990_09_24 | 45.2558045 | Silty-Clay Subgrade | -93.6990447 | DURING GRADING | 5019 | DENS | PERCENT MOISTURE CONTENT(DRY WT) | 09/24/1990 | MNDOT CONSTRUCTION | 23 | 10.375276 |  | 10.2 | 126.6
1908GR009 | 19-P-2008 | 19 | 122300 | 6 | 2008_06_27 | 45.2557006 | Class 3 Sp | -93.6987709 | sent to Maplewood Lab for characterization testing. | 3A-GS08-0042 | PROC | OPT MOIST CONT (% DRY WT) | 09/16/2008 | Baxter |  | 9.4 | Percent
1908GR009 | 19-P-2008 | 19 | 122300 | 6 | 2008_06_27 | 45.2557006 | Class 3 Sp | -93.6987709 | sent to Maplewood Lab for characterization testing. | 3A-GS08-0042 | PROC | MAXIMUM DENSITY (LB/FT^3) | 09/16/2008 | Baxter |  | 127.8 | LB/FT^3
1908SG009 | 19-P-2008 | 19 | 122100 | 6 | 2008_06_24 | 45.2560352 | Clay Subgrade | -93.6993861 | sent to Maplewood Lab for characterization testing. | CO-SS08-0195 | CLAS | % SILT | 11/20/2008 | Maplewood |  | 43.4 | Percent
1908SG009 | 19-P-2008 | 19 | 122100 | 6 | 2008_06_24 | 45.2560352 | Clay Subgrade | -93.6993861 | sent to Maplewood Lab for characterization testing. | CO-SS08-0195 | PROC | OPT MOIST CONT (% DRY WT) | 11/20/2008 | Maplewood |  | 16.3 | Percent
1908SG009 | 19-P-2008 | 19 | 122100 | 6 | 2008_06_24 | 45.2560352 | Clay Subgrade | -93.6993861 | sent to Maplewood Lab for characterization testing. | CO-SS08-0195 | CLAS | AASHTO GROUP | 11/20/2008 | Maplewood |  |  | A-4
1908SG009 | 19-P-2008 | 19 | 122100 | 6 | 2008_06_24 | 45.2560352 | Clay Subgrade | -93.6993861 | sent to Maplewood Lab for characterization testing. | CO-SS08-0195 | CLAS | AASHTO GROUP INDEX | 11/20/2008 | Maplewood |  | 3
1908SG009 | 19-P-2008 | 19 | 122100 | 6 | 2008_06_24 | 45.2560352 | Clay Subgrade | -93.6993861 | sent to Maplewood Lab for characterization testing. | CO-SS08-0195 | CLAS | TEXTURAL CLASS | 11/20/2008 | Maplewood |  |  | L
1908SG009 | 19-P-2008 | 19 | 122100 | 6 | 2008_06_24 | 45.2560352 | Clay Subgrade | -93.6993861 | sent to Maplewood Lab for characterization testing. | CO-SS08-0195 | PROC | MAXIMUM DENSITY (LB/FT^3) | 11/20/2008 | Maplewood |  | 109.5 | LB/FT^3
1908GR001 | 19-P-2008 | 19 | 122100 | 6 | 2008_06_27 | 45.2560352 | Class 3 Sp | -93.6993861 | sent to Maplewood Lab for characterization testing. | 3A-GS08-0041 | PROC | OPT MOIST CONT (% DRY WT) | 09/05/2008 | Baxter |  | 9.8 | Percent
1908GR001 | 19-P-2008 | 19 | 122100 | 6 | 2008_06_27 | 45.2560352 | Class 3 Sp | -93.6993861 | sent to Maplewood Lab for characterization testing. | 3A-GS08-0041 | PROC | MAXIMUM DENSITY (LB/FT^3) | 09/05/2008 | Baxter |  | 127.4 | LB/FT^3
40416 | 19-D-1990 | 19 | 122103 | -5 | 1992_07_09 | 45.2560541 | Gravel Base | -93.6993508 | DURING GRADING | 5025 | MOIS | PERCENT MOISTURE CONTENT(DRY WT) | 07/09/1992 | MNDOT CONSTRUCTION | 4 | 7.04 |  | 21.7 | 102
10831 | 19-P-1990 | 19 | 122108 | 9.8 | 1993_07_01 | 45.2560136 | Gravel Base | -93.6993705 | AFTER GRADING | SS93298 | MC | % WT. MOIST. CONTENT | 07/06/1993 | MNDOT SOILS-CEMENT |  | 7.3
43040 | 19-P-1990 | 19 | 122110 | 3 | 1992_07_09 | 45.256025 | Gravel Base | -93.6993483 | DURING GRADING | 5022 | DENS | PERCENT MOISTURE CONTENT(DRY WT) | 07/09/1992 | MNDOT CONSTRUCTION | 4 | 8.577633 |  | 21.7 | 102
43040 | 19-P-1990 | 19 | 122110 | 3 | 1992_07_09 | 45.256025 | Gravel Base | -93.6993483 | DURING GRADING | 5022 | DENS | DENSITY(DRY) LB/FT^3 | 07/09/1992 | MNDOT CONSTRUCTION | 4 | 131.565 |  | 21.7 | 102
40154 | 19-D-1990 | 19 | 122118 | 0 | 1990_10_10 | 45.2560181 | Silty-Clay Subgrade | -93.6993166 | DURING GRADING | 5033 | MOIS | PERCENT MOISTURE CONTENT(DRY WT) | 10/10/1990 | MNDOT CONSTRUCTION | 25 | 14.378 |  | 15.8 | 112
40143 | 19-P-1990 | 19 | 122118 | 13 | 1990_09_24 | 45.2559899 | Silty-Clay Subgrade | -93.6993474 | DURING GRADING | 5019 | MOIS | PERCENT MOISTURE CONTENT(DRY WT) | 09/24/1990 | MNDOT CONSTRUCTION | 8 | 12.972 |  | 13.8 | 113.3
40592 | 19-P-1990 | 19 | 122118 | 13 | 1990_09_24 | 45.2559899 | Silty-Clay Subgrade | -93.6993474 | DURING GRADING | 5017 | MOIS | PERCENT MOISTURE CONTENT(DRY WT) | 09/24/1990 | MNDOT CONSTRUCTION | 8 | 12.972 |  | 13.8 | 113.3
42013 | 19-D-1990 | 19 | 122120 | -5 | 1990_09_25 | 45.2560257 | Silty-Clay Subgrade | -93.6992986 | DURING GRADING | 5021 | DENS | DENSITY(DRY) LB/FT^3 | 09/25/1990 | MNDOT CONSTRUCTION | 6 | 107.5 |  | 17.7 | 107.5
42013 | 19-D-1990 | 19 | 122120 | -5 | 1990_09_25 | 45.2560257 | Silty-Clay Subgrade | -93.6992986 | DURING GRADING | 5021 | DENS | PERCENT MOISTURE CONTENT(DRY WT) | 09/25/1990 | MNDOT CONSTRUCTION | 6 | 17.78563 |  | 17.7 | 107.5
43003 | 19-P-1990 | 19 | 122121 | 23 | 1991_06_18 | 45.2559631 | Silty-Clay Subgrade | -93.6993618 | DURING GRADING | 5153 | DENS | DENSITY(DRY) LB/FT^3 | 06/18/1991 | MNDOT CONSTRUCTION | 28 |  |  | 16.4 | 0
43003 | 19-P-1990 | 19 | 122121 | 23 | 1991_06_18 | 45.2559631 | Silty-Clay Subgrade | -93.6993618 | DURING GRADING | 5153 | DENS | PERCENT MOISTURE CONTENT(DRY WT) | 06/18/1991 | MNDOT CONSTRUCTION | 28 | 15.740741 |  | 16.4 | 0
42067 | 19-P-1990 | 19 | 122125 | 7 | 1993_06_03 | 45.2559912 | Gravel Base | -93.6993116 | DURING GRADING | 5065 | DENS | PERCENT MOISTURE CONTENT(DRY WT) | 06/03/1993 | MNDOT CONSTRUCTION | 4 | 6.382979 |  | 21.7 | 102
42067 | 19-P-1990 | 19 | 122125 | 7 | 1993_06_03 | 45.2559912 | Gravel Base | -93.6993116 | DURING GRADING | 5065 | DENS | DENSITY(DRY) LB/FT^3 | 06/03/1993 | MNDOT CONSTRUCTION | 4 | 126.553 |  | 21.7 | 102
42328 | 19-D-1990 | 19 | 122130 | -26 | 1990_10_01 | 45.2560546 | Silty-Clay Subgrade | -93.699218 | DURING GRADING | 5031 | DENS | DENSITY(DRY) LB/FT^3 | 10/01/1990 | MNDOT CONSTRUCTION | 25 | 107.52 |  | 15.8 | 112
42328 | 19-D-1990 | 19 | 122130 | -26 | 1990_10_01 | 45.2560546 | Silty-Clay Subgrade | -93.699218 | DURING GRADING | 5031 | DENS | PERCENT MOISTURE CONTENT(DRY WT) | 10/01/1990 | MNDOT CONSTRUCTION | 25 | 11.607143 |  | 15.8 | 112
42347 | 19-D-1990 | 19 | 122140 | -24 | 1990_11_01 | 45.2560335 | Silty-Clay Subgrade | -93.699192 | DURING GRADING | 5057 | DENS | DENSITY(DRY) LB/FT^3 | 11/01/1990 | MNDOT CONSTRUCTION | 25 | 113.12 |  | 15.8 | 112
42347 | 19-D-1990 | 19 | 122140 | -24 | 1990_11_01 | 45.2560335 | Silty-Clay Subgrade | -93.699192 | DURING GRADING | 5057 | DENS | PERCENT MOISTURE CONTENT(DRY WT) | 11/01/1990 | MNDOT CONSTRUCTION | 25 | 15.207373 |  | 15.8 | 112
42755 | 19-D-1990 | 19 | 122147 | -12 | 1992_07_06 | 45.2559957 | Gravel Base | -93.6991989 | DURING GRADING | 5012 | DENS | PERCENT MOISTURE CONTENT(DRY WT) | 07/06/1992 | MNDOT CONSTRUCTION | 4 | 6.269926 |  | 21.7 | 102
42755 | 19-D-1990 | 19 | 122147 | -12 | 1992_07_06 | 45.2559957 | Gravel Base | -93.6991989 | DURING GRADING | 5012 | DENS | DENSITY(DRY) LB/FT^3 | 07/06/1992 | MNDOT CONSTRUCTION | 4 | 129.059 |  | 21.7 | 102
42754 | 19-D-1990 | 19 | 122150 | -7 | 1992_06_29 | 45.2559798 | Gravel Base | -93.6992015 | DURING GRADING | 5002 | DENS | DENSITY(DRY) LB/FT^3 | 06/29/1992 | MNDOT CONSTRUCTION | 4 | 127.806 |  | 21.7 | 102
42754 | 19-D-1990 | 19 | 122150 | -7 | 1992_06_29 | 45.2559798 | Gravel Base | -93.6992015 | DURING GRADING | 5002 | DENS | PERCENT MOISTURE CONTENT(DRY WT) | 06/29/1992 | MNDOT CONSTRUCTION | 4 | 6.609808 |  | 21.7 | 102
10200 | 19-P-1990 | 19 | 122155 | 9.8 | 1991_09_25 | 45.2559349 | Silty-Clay Subgrade | -93.6992259 | AFTER GRADING | SS91284 | MC | % WT. MOIST. CONTENT | 09/27/1991 | MNDOT SOILS-CEMENT |  | 16.3
42753 | 19-D-1990 | 19 | 122161 | -7 | 1992_07_10 | 45.2559614 | Gravel Base | -93.6991677 | DURING GRADING | 5035 | DENS | DENSITY(DRY) LB/FT^3 | 07/10/1992 | MNDOT CONSTRUCTION | 4 | 130.312 |  | 21.7 | 102
42753 | 19-D-1990 | 19 | 122161 | -7 | 1992_07_10 | 45.2559614 | Gravel Base | -93.6991677 | DURING GRADING | 5035 | DENS | PERCENT MOISTURE CONTENT(DRY WT) | 07/10/1992 | MNDOT CONSTRUCTION | 4 | 8.695652 |  | 21.7 | 102
42377 | 19-D-1990 | 19 | 122164 | 0 | 1991_06_06 | 45.2559412 | Silty-Clay Subgrade | -93.699175 | DURING GRADING | 5100 | DENS | PERCENT MOISTURE CONTENT(DRY WT) | 06/06/1991 | MNDOT CONSTRUCTION | 25 | 14.416476 |  | 15.8 | 112
42377 | 19-D-1990 | 19 | 122164 | 0 | 1991_06_06 | 45.2559412 | Silty-Clay Subgrade | -93.699175 | DURING GRADING | 5100 | DENS | DENSITY(DRY) LB/FT^3 | 06/06/1991 | MNDOT CONSTRUCTION | 25 | 113.12 |  | 15.8 | 112
10919 F | 19-D-1990 | 19 | 122170 | -6 | 1992_07_31 | 45.2559442 | Gravel Base | -93.6991424 | AFTER GRADING | SS92432 | MC | % WT. MOIST. CONTENT | 08/05/1992 | MNDOT SOILS-CEMENT |  | 6.5
10919 H | 19-D-1990 | 19 | 122170 | -6 | 1992_07_31 | 45.2559442 | Silty-Clay Subgrade | -93.6991424 | AFTER GRADING | SS92434 | MC | % WT. MOIST. CONTENT | 08/05/1992 | MNDOT SOILS-CEMENT |  | 15
10919 G | 19-D-1990 | 19 | 122170 | -6 | 1992_07_31 | 45.2559442 | Silty-Clay Subgrade | -93.6991424 | AFTER GRADING | SS92433 | MC | % WT. MOIST. CONTENT | 08/05/1992 | MNDOT SOILS-CEMENT |  | 10
10919 E | 19-D-1990 | 19 | 122170 | -6 | 1992_07_31 | 45.2559442 | Gravel Base | -93.6991424 | AFTER GRADING | SS92431 | MC | % WT. MOIST. CONTENT | 08/05/1992 | MNDOT SOILS-CEMENT |  | 5.2
40141 | 19-P-1990 | 19 | 122170 | 15 | 1990_09_20 | 45.2558985 | Silty-Clay Subgrade | -93.6991921 | DURING GRADING | 5016 | MOIS | PERCENT MOISTURE CONTENT(DRY WT) | 09/20/1990 | MNDOT CONSTRUCTION | 13 | 17.201 |  | 16.7 | 107.5
40150 | 19-D-1990 | 19 | 122180 | 0 | 1990_10_02 | 45.2559144 | Silty-Clay Subgrade | -93.6991258 | DURING GRADING | 5028 | MOIS | PERCENT MOISTURE CONTENT(DRY WT) | 10/02/1990 | MNDOT CONSTRUCTION | 9 | 17.64 |  | 18 | 108
42342 | 19-D-1990 | 19 | 122182 | -24 | 1990_10_30 | 45.2559632 | Silty-Clay Subgrade | -93.6990628 | DURING GRADING | 5051 | DENS | PERCENT MOISTURE CONTENT(DRY WT) | 10/30/1990 | MNDOT CONSTRUCTION | 25 | 14.025086 |  | 15.8 | 112
42342 | 19-D-1990 | 19 | 122182 | -24 | 1990_10_30 | 45.2559632 | Silty-Clay Subgrade | -93.6990628 | DURING GRADING | 5051 | DENS | DENSITY(DRY) LB/FT^3 | 10/30/1990 | MNDOT CONSTRUCTION | 25 | 112 |  | 15.8 | 112
43070 | 19-D-1990 | 19 | 122200 | -13 | 1990_10_10 | 45.2559092 | Silty-Clay Subgrade | -93.6990335 | DURING GRADING | 5037 | DENS | DENSITY(DRY) LB/FT^3 | 10/10/1990 | MNDOT CONSTRUCTION | 25 | 114.24 |  | 15.8 | 112
43070 | 19-D-1990 | 19 | 122200 | -13 | 1990_10_10 | 45.2559092 | Silty-Clay Subgrade | -93.6990335 | DURING GRADING | 5037 | DENS | PERCENT MOISTURE CONTENT(DRY WT) | 10/10/1990 | MNDOT CONSTRUCTION | 25 | 14.155251 |  | 15.8 | 112
1908SG001 | 19-D-2008 | 19 | 122200 | -6 | 2008_06_24 | 45.255894 | Clay Subgrade | -93.6990501 | sent to Maplewood Lab for characterization testing. | CO-SS08-0190 | ATTL | % WT PLASTIC LIMIT | 11/20/2008 | Maplewood |  | 19 | Percent
1908SG001 | 19-D-2008 | 19 | 122200 | -6 | 2008_06_24 | 45.255894 | Clay Subgrade | -93.6990501 | sent to Maplewood Lab for characterization testing. | CO-SS08-0190 | RVAL | R-VALUE (240 PSI) | 11/20/2008 | Maplewood |  | 29.8
1908SG001 | 19-D-2008 | 19 | 122200 | -6 | 2008_06_24 | 45.255894 | Clay Subgrade | -93.6990501 | sent to Maplewood Lab for characterization testing. | CO-SS08-0190 | PROC | OPT MOIST CONT (% DRY WT) | 11/20/2008 | Maplewood |  | 14.9 | Percent
1908SG001 | 19-D-2008 | 19 | 122200 | -6 | 2008_06_24 | 45.255894 | Clay Subgrade | -93.6990501 | sent to Maplewood Lab for characterization testing. | CO-SS08-0190 | PROC | MAXIMUM DENSITY (LB/FT^3) | 11/20/2008 | Maplewood |  | 114.6 | LB/FT^3
1908SG001 | 19-D-2008 | 19 | 122200 | -6 | 2008_06_24 | 45.255894 | Clay Subgrade | -93.6990501 | sent to Maplewood Lab for characterization testing. | CO-SS08-0190 | CLAS | TEXTURAL CLASS | 11/20/2008 | Maplewood |  |  | L
1908SG001 | 19-D-2008 | 19 | 122200 | -6 | 2008_06_24 | 45.255894 | Clay Subgrade | -93.6990501 | sent to Maplewood Lab for characterization testing. | CO-SS08-0190 | CLAS | AASHTO GROUP INDEX | 11/20/2008 | Maplewood |  | 1
1908SG001 | 19-D-2008 | 19 | 122200 | -6 | 2008_06_24 | 45.255894 | Clay Subgrade | -93.6990501 | sent to Maplewood Lab for characterization testing. | CO-SS08-0190 | CLAS | AASHTO GROUP | 11/20/2008 | Maplewood |  |  | A-4
1908SG001 | 19-D-2008 | 19 | 122200 | -6 | 2008_06_24 | 45.255894 | Clay Subgrade | -93.6990501 | sent to Maplewood Lab for characterization testing. | CO-SS08-0190 | CLAS | % SILT | 11/20/2008 | Maplewood |  | 36.9 | Percent
1908SG001 | 19-D-2008 | 19 | 122200 | -6 | 2008_06_24 | 45.255894 | Clay Subgrade | -93.6990501 | sent to Maplewood Lab for characterization testing. | CO-SS08-0190 | CLAS | % SAND | 11/20/2008 | Maplewood |  | 51.2 | Percent
1908SG001 | 19-D-2008 | 19 | 122200 | -6 | 2008_06_24 | 45.255894 | Clay Subgrade | -93.6990501 | sent to Maplewood Lab for characterization testing. | CO-SS08-0190 | CLAS | % CLAY | 11/20/2008 | Maplewood |  | 12 | Percent
1908SG001 | 19-D-2008 | 19 | 122200 | -6 | 2008_06_24 | 45.255894 | Clay Subgrade | -93.6990501 | sent to Maplewood Lab for characterization testing. | CO-SS08-0190 | ATTL | PLASTICITY INDEX | 11/20/2008 | Maplewood |  | 7.9 | Percent
1908SG001 | 19-D-2008 | 19 | 122200 | -6 | 2008_06_24 | 45.255894 | Clay Subgrade | -93.6990501 | sent to Maplewood Lab for characterization testing. | CO-SS08-0190 | ATTL | % WT LIQUID LIMIT | 11/20/2008 | Maplewood |  | 26.9 | Percent
1908GR029 | 19-D-2008 | 19 | 122200 | -6 | 2008_09_03 | 45.255894 | Class 5 | -93.6990501 | sent to Maplewood Lab for characterization testing. | CO-GS08-0174 | PROC | OPT MOIST CONT (% DRY WT) | 10/14/2008 | Maplewood |  | 9.1 | Percent
1908GR029 | 19-D-2008 | 19 | 122200 | -6 | 2008_09_03 | 45.255894 | Class 5 | -93.6990501 | sent to Maplewood Lab for characterization testing. | CO-GS08-0174 | PROC | MAXIMUM DENSITY (LB/FT^3) | 10/14/2008 | Maplewood |  | 128.4 | LB/FT^3
1908SG011 | 19-P-2008 | 19 | 122200 | 6 | 2008_06_25 | 45.2558679 | Select Granular | -93.6990785 | sent to Maplewood Lab for characterization testing. | 3A-GS08-0031 | PROC | OPT MOIST CONT (% DRY WT) | 09/04/2008 | Baxter |  | 7.3 | Percent
1908SG011 | 19-P-2008 | 19 | 122200 | 6 | 2008_06_25 | 45.2558679 | Select Granular | -93.6990785 | sent to Maplewood Lab for characterization testing. | 3A-GS08-0031 | AC | % AC EXTRACTED | 09/04/2008 | Baxter |  | 1 | Percent
1908SG011 | 19-P-2008 | 19 | 122200 | 6 | 2008_06_25 | 45.2558679 | Select Granular | -93.6990785 | sent to Maplewood Lab for characterization testing. | 3A-GS08-0031 | PROC | MAXIMUM DENSITY (LB/FT^3) | 09/04/2008 | Baxter |  | 131.4 | LB/FT^3
42335 | 19-P-1990 | 19 | 122200 | 20 | 1990_10_26 | 45.2558375 | Silty-Clay Subgrade | -93.6991117 | DURING GRADING | 5042 | DENS | DENSITY(DRY) LB/FT^3 | 10/26/1990 | MNDOT CONSTRUCTION | 6 | 112.875 |  | 17.7 | 107.5
42335 | 19-P-1990 | 19 | 122200 | 20 | 1990_10_26 | 45.2558375 | Silty-Clay Subgrade | -93.6991117 | DURING GRADING | 5042 | DENS | PERCENT MOISTURE CONTENT(DRY WT) | 10/26/1990 | MNDOT CONSTRUCTION | 6 | 17.924528 |  | 17.7 | 107.5
42992 | 19-P-1990 | 19 | 122202 | 5 | 1990_09_25 | 45.2558667 | Silty-Clay Subgrade | -93.69907 | DURING GRADING | 5022 | DENS | PERCENT MOISTURE CONTENT(DRY WT) | 09/25/1990 | MNDOT CONSTRUCTION | 6 | 12.612613 |  | 17.7 | 107.5
10411 B | 19-D-1990 | 19 | 122000 | 0 | 1991_09_24 | 45.2562156 | Silty-Clay Subgrade | -93.6996796 | tossed 2/1/08 from Maplewood Lab mezzanine. AFTER GRADING | SS93075 | PROC | OPT MOIST CONT (% DRY WT) | 03/22/1993 | MNDOT SOILS-CEMENT |  | 20.6
10411 A | 19-D-1990 | 19 | 122000 | 0 | 1991_09_24 | 45.2562156 | Silty-Clay Subgrade | -93.6996796 | tossed 2/1/08 from Maplewood Lab mezzanine. AFTER GRADING | FS9310411A | DENS | DENSITY(WET) @ OMC (MR) | 11/04/1993 | MNDOT FOUNDATION LAB |  | 128
10411 A | 19-D-1990 | 19 | 122000 | 0 | 1991_09_24 | 45.2562156 | Silty-Clay Subgrade | -93.6996796 | tossed 2/1/08 from Maplewood Lab mezzanine. AFTER GRADING | SS91336 | MC | MR MOIST. CONT. @+2% OMC | 12/12/1991 | MNDOT FOUNDATION LAB |  | 18.4
10411 A | 19-D-1990 | 19 | 122000 | 0 | 1991_09_24 | 45.2562156 | Silty-Clay Subgrade | -93.6996796 | tossed 2/1/08 from Maplewood Lab mezzanine. AFTER GRADING | SS91336 | PROC | OPT MOIST CONT (% DRY WT) | 12/06/1991 | MNDOT SOILS-CEMENT |  | 17
10411 A | 19-D-1990 | 19 | 122000 | 0 | 1991_09_24 | 45.2562156 | Silty-Clay Subgrade | -93.6996796 | tossed 2/1/08 from Maplewood Lab mezzanine. AFTER GRADING | SS91336 | ATTL | % WT PLASTIC LIMIT | 12/06/1991 | MNDOT SOILS-CEMENT |  | 17.5
10411 A | 19-D-1990 | 19 | 122000 | 0 | 1991_09_24 | 45.2562156 | Silty-Clay Subgrade | -93.6996796 | tossed 2/1/08 from Maplewood Lab mezzanine. AFTER GRADING | FS9310411A | DENS | DENSITY(WET) +2% OMC (MR) | 11/04/1993 | MNDOT FOUNDATION LAB |  | 128.2
10411 A | 19-D-1990 | 19 | 122000 | 0 | 1991_09_24 | 45.2562156 | Silty-Clay Subgrade | -93.6996796 | tossed 2/1/08 from Maplewood Lab mezzanine. AFTER GRADING | SS91336 | MC | MR MOIST. CONT. @ OMC | 12/12/1991 | MNDOT FOUNDATION LAB |  | 16
10411 A | 19-D-1990 | 19 | 122000 | 0 | 1991_09_24 | 45.2562156 | Silty-Clay Subgrade | -93.6996796 | tossed 2/1/08 from Maplewood Lab mezzanine. AFTER GRADING | SS91336 | MC | MR MOIST. CONT. @-2% OMC | 12/12/1991 | MNDOT FOUNDATION LAB |  | 14.5
10411 A | 19-D-1990 | 19 | 122000 | 0 | 1991_09_24 | 45.2562156 | Silty-Clay Subgrade | -93.6996796 | tossed 2/1/08 from Maplewood Lab mezzanine. AFTER GRADING | SS91336 | ATTL | % WT LIQUID LIMIT | 12/06/1991 | MNDOT SOILS-CEMENT |  | 36.1
10411 A | 19-D-1990 | 19 | 122000 | 0 | 1991_09_24 | 45.2562156 | Silty-Clay Subgrade | -93.6996796 | tossed 2/1/08 from Maplewood Lab mezzanine. AFTER GRADING | FS9310411A | DENS | DENSITY(DRY) +2% OMC (MR) | 11/04/1993 | MNDOT FOUNDATION LAB |  | 108.3
10411 B | 19-D-1990 | 19 | 122000 | 0 | 1991_09_24 | 45.2562156 | Silty-Clay Subgrade | -93.6996796 | tossed 2/1/08 from Maplewood Lab mezzanine. AFTER GRADING | SS93075 | UU | UNCONF COMP STRGTH @ +2% OMC | 03/22/1993 | MNDOT FOUNDATION LAB |  | 2860
10411 B | 19-D-1990 | 19 | 122000 | 0 | 1991_09_24 | 45.2562156 | Silty-Clay Subgrade | -93.6996796 | tossed 2/1/08 from Maplewood Lab mezzanine. AFTER GRADING | SS93075 | UU | UNCONF COMP STRGTH @ OMC | 03/22/1993 | MNDOT FOUNDATION LAB |  | 4220
10411 B | 19-D-1990 | 19 | 122000 | 0 | 1991_09_24 | 45.2562156 | Silty-Clay Subgrade | -93.6996796 | tossed 2/1/08 from Maplewood Lab mezzanine. AFTER GRADING | SS93075 | DSHR | DIRECT SHEAR ANGLE (DEGREES) | 03/23/1993 | MNDOT FOUNDATION LAB |  | 26.3
10411 B | 19-D-1990 | 19 | 122000 | 0 | 1991_09_24 | 45.2562156 | Silty-Clay Subgrade | -93.6996796 | tossed 2/1/08 from Maplewood Lab mezzanine. AFTER GRADING | SS93075 | CLAS | AASHTO GROUP INDEX | 03/22/1993 | MNDOT SOILS-CEMENT |  | 11
10411 B | 19-D-1990 | 19 | 122000 | 0 | 1991_09_24 | 45.2562156 | Silty-Clay Subgrade | -93.6996796 | tossed 2/1/08 from Maplewood Lab mezzanine. AFTER GRADING | SS93075 | PROC | MAXIMUM DENSITY (LB/FT^3) | 03/22/1993 | MNDOT SOILS-CEMENT |  | 103.9
10411 B | 19-D-1990 | 19 | 122000 | 0 | 1991_09_24 | 45.2562156 | Silty-Clay Subgrade | -93.6996796 | tossed 2/1/08 from Maplewood Lab mezzanine. AFTER GRADING | SS93075 | UU | UNCONF COMP STRGTH @ -2% OMC | 03/22/1993 | MNDOT FOUNDATION LAB |  | 6000
10411 B | 19-D-1990 | 19 | 122000 | 0 | 1991_09_24 | 45.2562156 | Silty-Clay Subgrade | -93.6996796 | tossed 2/1/08 from Maplewood Lab mezzanine. AFTER GRADING | SS93075 | ATTL | % WT LIQUID LIMIT | 03/22/1993 | MNDOT SOILS-CEMENT |  | 38.5
10411 B | 19-D-1990 | 19 | 122000 | 0 | 1991_09_24 | 45.2562156 | Silty-Clay Subgrade | -93.6996796 | tossed 2/1/08 from Maplewood Lab mezzanine. AFTER GRADING | SS93075 | ATTL | % WT PLASTIC LIMIT | 03/22/1993 | MNDOT SOILS-CEMENT |  | 20.7
10411 B | 19-D-1990 | 19 | 122000 | 0 | 1991_09_24 | 45.2562156 | Silty-Clay Subgrade | -93.6996796 | tossed 2/1/08 from Maplewood Lab mezzanine. AFTER GRADING | SS93075 | CLAS | % SILT | 03/22/1993 | MNDOT SOILS-CEMENT |  | 45.5
1908GR033 | 19-D-2008 | 19 | 122000 | 0 | 2008_09_03 | 45.2562156 | Class 5 | -93.6996796 | Class 5; sent to UW Madison for testing. | Class 5 | PROC | MAXIMUM DENSITY | 10/13/2008 | UW Madison |  | 129.2 | LB/FT^3
1908GR033 | 19-D-2008 | 19 | 122000 | 0 | 2008_09_03 | 45.2562156 | Class 5 | -93.6996796 | Class 5; sent to UW Madison for testing. | Class 5 | PROC | OPT MOIST CONT (% DRY WT) | 10/13/2008 | UW Madison |  | 9.4 | Percent
43131 | 19-D-1990 | 19 | 122001 | -16 | 1991_05_15 | 45.2562487 | Silty-Clay Subgrade | -93.6996386 | DURING GRADING | 5079 | DENS | PERCENT MOISTURE CONTENT(DRY WT) | 05/15/1991 | MNDOT CONSTRUCTION | 25 | 14.678899 |  | 15.8 | 112
43131 | 19-D-1990 | 19 | 122001 | -16 | 1991_05_15 | 45.2562487 | Silty-Clay Subgrade | -93.6996386 | DURING GRADING | 5079 | DENS | DENSITY(DRY) LB/FT^3 | 05/15/1991 | MNDOT CONSTRUCTION | 25 | 107.52 |  | 15.8 | 112
10037 A | 19-D-1990 | 19 | 122005 | -9.8 | 1991_09_24 | 45.2562285 | Silty-Clay Subgrade | -93.699641 | AFTER GRADING | FS913290 | CLAS | % CLAY | 10/28/1991 | MNDOT SOILS-CEMENT |  | 23.5
10037 A | 19-D-1990 | 19 | 122005 | -9.8 | 1991_09_24 | 45.2562285 | Silty-Clay Subgrade | -93.699641 | AFTER GRADING | FS913290 | CLAS | % SILT | 10/28/1991 | MNDOT SOILS-CEMENT |  | 40.9
10037 A | 19-D-1990 | 19 | 122005 | -9.8 | 1991_09_24 | 45.2562285 | Silty-Clay Subgrade | -93.699641 | AFTER GRADING | FS913290 | CLAS | AASHTO GROUP | 10/28/1991 | MNDOT SOILS-CEMENT |  |  | A-6
10037 A | 19-D-1990 | 19 | 122005 | -9.8 | 1991_09_24 | 45.2562285 | Silty-Clay Subgrade | -93.699641 | AFTER GRADING | FS913290 | CLAS | AASHTO GROUP INDEX | 10/28/1991 | MNDOT SOILS-CEMENT |  | 9
10037 A | 19-D-1990 | 19 | 122005 | -9.8 | 1991_09_24 | 45.2562285 | Silty-Clay Subgrade | -93.699641 | AFTER GRADING | FS913290 | CLAS | TEXTURAL CLASS | 10/28/1991 | MNDOT SOILS-CEMENT |  |  | CL
10037 A | 19-D-1990 | 19 | 122005 | -9.8 | 1991_09_24 | 45.2562285 | Silty-Clay Subgrade | -93.699641 | AFTER GRADING | FS9110037A | DENS | DENSITY(DRY) LB/FT^3 | 10/15/1991 | MNDOT FOUNDATION LAB |  | 113
10037 A | 19-D-1990 | 19 | 122005 | -9.8 | 1991_09_24 | 45.2562285 | Silty-Clay Subgrade | -93.699641 | AFTER GRADING | FS9110037A | DENS | DENSITY(WET) LB/FT^3 | 10/15/1991 | MNDOT FOUNDATION LAB |  | 132.9
10037 A | 19-D-1990 | 19 | 122005 | -9.8 | 1991_09_24 | 45.2562285 | Silty-Clay Subgrade | -93.699641 | AFTER GRADING | FS913290 | ATTL | % WT PLASTIC LIMIT | 10/28/1991 | MNDOT SOILS-CEMENT |  | 19.8
10037 A | 19-D-1990 | 19 | 122005 | -9.8 | 1991_09_24 | 45.2562285 | Silty-Clay Subgrade | -93.699641 | AFTER GRADING | FS913290 | UU | UNCONFD COMPRESSIVE STRENGTH | 10/23/1991 | MNDOT FOUNDATION LAB |  | 3330
10037 A | 19-D-1990 | 19 | 122005 | -9.8 | 1991_09_24 | 45.2562285 | Silty-Clay Subgrade | -93.699641 | AFTER GRADING | FS913290 | MC | % WT. MOIST. CONTENT | 09/24/1991 | MNDOT FOUNDATION LAB |  | 17.6
10037 A | 19-D-1990 | 19 | 122005 | -9.8 | 1991_09_24 | 45.2562285 | Silty-Clay Subgrade | -93.699641 | AFTER GRADING | FS913290 | ATTL | % WT LIQUID LIMIT | 10/28/1991 | MNDOT SOILS-CEMENT |  | 36.5
10037 B | 19-D-1990 | 19 | 122005 | -9.8 | 1991_09_24 | 45.2562285 | Silty-Clay Subgrade | -93.699641 | AFTER GRADING | FS945006 | UU | UNCONFD COMPRESSIVE STRENGTH | 07/06/1994 | MNDOT FOUNDATION LAB |  | 5810
10037 B | 19-D-1990 | 19 | 122005 | -9.8 | 1991_09_24 | 45.2562285 | Silty-Clay Subgrade | -93.699641 | AFTER GRADING | FS945006 | CLAS | % CLAY | 07/06/1994 | MNDOT SOILS-CEMENT |  | 12.2
10037 B | 19-D-1990 | 19 | 122005 | -9.8 | 1991_09_24 | 45.2562285 | Silty-Clay Subgrade | -93.699641 | AFTER GRADING | FS945006 | CLAS | % SILT | 07/06/1994 | MNDOT SOILS-CEMENT |  | 48.7
10037 B | 19-D-1990 | 19 | 122005 | -9.8 | 1991_09_24 | 45.2562285 | Silty-Clay Subgrade | -93.699641 | AFTER GRADING | FS945006 | CLAS | AASHTO GROUP | 07/06/1994 | MNDOT SOILS-CEMENT |  |  | A-6
10037 B | 19-D-1990 | 19 | 122005 | -9.8 | 1991_09_24 | 45.2562285 | Silty-Clay Subgrade | -93.699641 | AFTER GRADING | FS945006 | CLAS | AASHTO GROUP INDEX | 07/06/1994 | MNDOT SOILS-CEMENT |  | 5
10037 B | 19-D-1990 | 19 | 122005 | -9.8 | 1991_09_24 | 45.2562285 | Silty-Clay Subgrade | -93.699641 | AFTER GRADING | FS945006 | CLAS | TEXTURAL CLASS | 07/06/1994 | MNDOT SOILS-CEMENT |  |  | L
10037 B | 19-D-1990 | 19 | 122005 | -9.8 | 1991_09_24 | 45.2562285 | Silty-Clay Subgrade | -93.699641 | AFTER GRADING | FS9410037B | DENS | DENSITY(WET) LB/FT^3 | 07/06/1994 | MNDOT FOUNDATION LAB |  | 138.6
10037 B | 19-D-1990 | 19 | 122005 | -9.8 | 1991_09_24 | 45.2562285 | Silty-Clay Subgrade | -93.699641 | AFTER GRADING | FS945006 | ATTL | % WT PLASTIC LIMIT | 07/31/1994 | MNDOT SOILS-CEMENT |  | 20.3
10037 B | 19-D-1990 | 19 | 122005 | -9.8 | 1991_09_24 | 45.2562285 | Silty-Clay Subgrade | -93.699641 | AFTER GRADING | FS945006 | ATTL | % WT LIQUID LIMIT | 07/31/1994 | MNDOT SOILS-CEMENT |  | 32.1
10199 B | 19-D-1990 | 19 | 122005 | 0 | 1991_09_25 | 45.2562072 | Silty-Clay Subgrade | -93.6996642 | AFTER GRADING | SS91282 | MC | % WT. MOIST. CONTENT | 09/27/1991 | MNDOT SOILS-CEMENT |  | 18.4
10199 A | 19-D-1990 | 19 | 122005 | 0 | 1991_09_25 | 45.2562072 | Silty-Clay Subgrade | -93.6996642 | AFTER GRADING | SS91281 | MC | % WT. MOIST. CONTENT | 09/27/1991 | MNDOT SOILS-CEMENT |  | 18.4
10199 C | 19-D-1990 | 19 | 122005 | 0 | 1991_09_25 | 45.2562072 | Silty-Clay Subgrade | -93.6996642 | AFTER GRADING | SS91283 | MC | % WT. MOIST. CONTENT | 09/27/1991 | MNDOT SOILS-CEMENT |  | 16.4
40583 | 19-D-1990 | 19 | 122010 | -8 | 1993_06_03 | 45.2562162 | Gravel Base | -93.6996298 | DURING GRADING | 5039 | MOIS | PERCENT MOISTURE CONTENT(DRY WT) | 06/03/1993 | MNDOT CONSTRUCTION | 4 | 8.08 |  | 21.7 | 102
42436 | 19-P-1990 | 19 | 122026 | 20 | 1991_06_29 | 45.2561286 | Silty-Clay Subgrade | -93.699647 | DURING GRADING | 5176 | DENS | PERCENT MOISTURE CONTENT(DRY WT) | 06/29/1991 | MNDOT CONSTRUCTION | 25 | 12.612613 |  | 15.8 | 112
42436 | 19-P-1990 | 19 | 122026 | 20 | 1991_06_29 | 45.2561286 | Silty-Clay Subgrade | -93.699647 | DURING GRADING | 5176 | DENS | DENSITY(DRY) LB/FT^3 | 06/29/1991 | MNDOT CONSTRUCTION | 25 | 113.12 |  | 15.8 | 112
40159 | 19-P-1990 | 19 | 122043 | 4 | 1990_10_25 | 45.256135 | Silty-Clay Subgrade | -93.6995568 | DURING GRADING | 5038 | MOIS | PERCENT MOISTURE CONTENT(DRY WT) | 10/25/1990 | MNDOT CONSTRUCTION | 6 | 17.523 |  | 17.7 | 107.5
42045 | 19-P-1990 | 19 | 122054 | 34 | 1990_11_02 | 45.2560514 | Silty-Clay Subgrade | -93.699594 | DURING GRADING | 5063 | DENS | DENSITY(DRY) LB/FT^3 | 11/02/1990 | MNDOT CONSTRUCTION | 25 | 113.12 |  | 15.8 | 112
42045 | 19-P-1990 | 19 | 122054 | 34 | 1990_11_02 | 45.2560514 | Silty-Clay Subgrade | -93.699594 | DURING GRADING | 5063 | DENS | PERCENT MOISTURE CONTENT(DRY WT) | 11/02/1990 | MNDOT CONSTRUCTION | 25 | 14.285714 |  | 15.8 | 112
40166 | 19-D-1990 | 19 | 122082 | -8 | 1991_05_14 | 45.2560958 | Silty-Clay Subgrade | -93.6994083 | DURING GRADING | 5049 | MOIS | PERCENT MOISTURE CONTENT(DRY WT) | 05/14/1991 | MNDOT CONSTRUCTION | 13 | 16.533 |  | 16.7 | 107.5
42316 | 19-D-1990 | 19 | 122082 | -6 | 1990_09_20 | 45.2560914 | Silty-Clay Subgrade | -93.6994131 | DURING GRADING | 5016 | DENS | DENSITY(DRY) LB/FT^3 | 09/20/1990 | MNDOT CONSTRUCTION | 8 | 116.699 |  | 13.8 | 113.3
42316 | 19-D-1990 | 19 | 122082 | -6 | 1990_09_20 | 45.2560914 | Silty-Clay Subgrade | -93.6994131 | DURING GRADING | 5016 | DENS | PERCENT MOISTURE CONTENT(DRY WT) | 09/20/1990 | MNDOT CONSTRUCTION | 8 | 13.250283 |  | 13.8 | 113.3
42619 | 19-P-1990 | 19 | 122095 | 1 | 1992_06_10 | 45.2560545 | Silty-Clay Subgrade | -93.6993897 | DURING GRADING | 5421 | DENS | DENSITY(DRY) LB/FT^3 | 06/10/1992 | MNDOT CONSTRUCTION | 25 | 112 |  | 15.8 | 112
42619 | 19-P-1990 | 19 | 122095 | 1 | 1992_06_10 | 45.2560545 | Silty-Clay Subgrade | -93.6993897 | DURING GRADING | 5421 | DENS | PERCENT MOISTURE CONTENT(DRY WT) | 06/10/1992 | MNDOT CONSTRUCTION | 25 | 12.233446 |  | 15.8 | 112
40161 | 19-D-1990 | 19 | 122100 | 0 | 1990_10_30 | 45.2560483 | Silty-Clay Subgrade | -93.6993719 | DURING GRADING | 5042 | MOIS | PERCENT MOISTURE CONTENT(DRY WT) | 10/30/1990 | MNDOT CONSTRUCTION | 25 | 13.904 |  | 15.8 | 112
1908SG009 | 19-P-2008 | 19 | 122100 | 6 | 2008_06_24 | 45.2560352 | Clay Subgrade | -93.6993861 | sent to Maplewood Lab for characterization testing. | CO-SS08-0195 | RVAL | R-VALUE (240 PSI) | 11/20/2008 | Maplewood |  | 26.5
1908SG009 | 19-P-2008 | 19 | 122100 | 6 | 2008_06_24 | 45.2560352 | Clay Subgrade | -93.6993861 | sent to Maplewood Lab for characterization testing. | CO-SS08-0195 | CLAS | % CLAY | 11/20/2008 | Maplewood |  | 17.4 | Percent
1908SG009 | 19-P-2008 | 19 | 122100 | 6 | 2008_06_24 | 45.2560352 | Clay Subgrade | -93.6993861 | sent to Maplewood Lab for characterization testing. | CO-SS08-0195 | ATTL | PLASTICITY INDEX | 11/20/2008 | Maplewood |  | 8 | Percent
1908SG009 | 19-P-2008 | 19 | 122100 | 6 | 2008_06_24 | 45.2560352 | Clay Subgrade | -93.6993861 | sent to Maplewood Lab for characterization testing. | CO-SS08-0195 | ATTL | % WT PLASTIC LIMIT | 11/20/2008 | Maplewood |  | 24.7 | Percent
1908SG009 | 19-P-2008 | 19 | 122100 | 6 | 2008_06_24 | 45.2560352 | Clay Subgrade | -93.6993861 | sent to Maplewood Lab for characterization testing. | CO-SS08-0195 | ATTL | % WT LIQUID LIMIT | 11/20/2008 | Maplewood |  | 32.7 | Percent
1908SG009 | 19-P-2008 | 19 | 122100 | 6 | 2008_06_24 | 45.2560352 | Clay Subgrade | -93.6993861 | sent to Maplewood Lab for characterization testing. | CO-SS08-0195 | CLAS | % SAND | 11/20/2008 | Maplewood |  | 39.2 | Percent
42343 | 19-D-1990 | 19 | 121755 | -9 | 1990_10_30 | 45.2566451 | Silty-Clay Subgrade | -93.7004119 | DURING GRADING | 5052 | DENS | DENSITY(DRY) LB/FT^3 | 10/30/1990 | MNDOT CONSTRUCTION | 25 | 112 |  | 15.8 | 112
42343 | 19-D-1990 | 19 | 121755 | -9 | 1990_10_30 | 45.2566451 | Silty-Clay Subgrade | -93.7004119 | DURING GRADING | 5052 | DENS | PERCENT MOISTURE CONTENT(DRY WT) | 10/30/1990 | MNDOT CONSTRUCTION | 25 | 15.207373 |  | 15.8 | 112
10919 A | 19-D-1990 | 19 | 121770 | -6 | 1992_07_31 | 45.2566135 | Gravel Base | -93.7003729 | AFTER GRADING | SS92427 | MC | % WT. MOIST. CONTENT | 08/05/1992 | MNDOT SOILS-CEMENT |  | 4.4
10919 B | 19-D-1990 | 19 | 121770 | -6 | 1992_07_31 | 45.2566135 | Gravel Base | -93.7003729 | AFTER GRADING | SS92428 | MC | % WT. MOIST. CONTENT | 08/05/1992 | MNDOT SOILS-CEMENT |  | 6.6
10919 C | 19-D-1990 | 19 | 121770 | -6 | 1992_07_31 | 45.2566135 | Silty-Clay Subgrade | -93.7003729 | AFTER GRADING | SS92429 | MC | % WT. MOIST. CONTENT | 08/05/1992 | MNDOT SOILS-CEMENT |  | 12.3
10919 D | 19-D-1990 | 19 | 121770 | -6 | 1992_07_31 | 45.2566135 | Silty-Clay Subgrade | -93.7003729 | AFTER GRADING | SS92430 | MC | % WT. MOIST. CONTENT | 08/05/1992 | MNDOT SOILS-CEMENT |  | 14.8
40418 | 19-D-1990 | 19 | 121785 | 0 | 1992_07_08 | 45.2565754 | Gravel Base | -93.700341 | DURING GRADING | 5024 | MOIS | PERCENT MOISTURE CONTENT(DRY WT) | 07/08/1992 | MNDOT CONSTRUCTION | 4 | 8 |  | 21.7 | 102
42431 | 19-D-1990 | 19 | 121795 | -20 | 1991_06_27 | 45.2566021 | Silty-Clay Subgrade | -93.7002628 | DURING GRADING | 5168 | DENS | PERCENT MOISTURE CONTENT(DRY WT) | 06/27/1991 | MNDOT CONSTRUCTION | 4 | 14.025086 |  | 21.7 | 102
42431 | 19-D-1990 | 19 | 121795 | -20 | 1991_06_27 | 45.2566021 | Silty-Clay Subgrade | -93.7002628 | DURING GRADING | 5168 | DENS | DENSITY(DRY) LB/FT^3 | 06/27/1991 | MNDOT CONSTRUCTION | 4 | 104.04 |  | 21.7 | 102
40495 | 19-P-1990 | 19 | 121800 | 22 | 1991_06_27 | 45.2565025 | Silty-Clay Subgrade | -93.700347 | DURING GRADING | 5086 | MOIS | PERCENT MOISTURE CONTENT(DRY WT) | 06/27/1991 | MNDOT CONSTRUCTION | 13 | 16.7 |  | 16.7 | 107.5
42760 | 19-P-1990 | 19 | 121809 | 3 | 1992_06_29 | 45.2565287 | Gravel Base | -93.7002743 | DURING GRADING | 5003 | DENS | PERCENT MOISTURE CONTENT(DRY WT) | 06/29/1992 | MNDOT CONSTRUCTION | 4 | 7.526882 |  | 21.7 | 102
42760 | 19-P-1990 | 19 | 121809 | 3 | 1992_06_29 | 45.2565287 | Gravel Base | -93.7002743 | DURING GRADING | 5003 | DENS | DENSITY(DRY) LB/FT^3 | 06/29/1992 | MNDOT CONSTRUCTION | 4 | 125.3 |  | 21.7 | 102
40417 | 19-D-1990 | 19 | 121810 | -2 | 1992_07_06 | 45.2565379 | Gravel Base | -93.7002593 | DURING GRADING | 5010 | MOIS | PERCENT MOISTURE CONTENT(DRY WT) | 07/06/1992 | MNDOT CONSTRUCTION | 4 | 7.44 |  | 21.7 | 102
42759 | 19-D-1990 | 19 | 121819 | -5 | 1993_06_03 | 45.2565293 | Gravel Base | -93.7002245 | DURING GRADING | 5066 | DENS | PERCENT MOISTURE CONTENT(DRY WT) | 06/03/1993 | MNDOT CONSTRUCTION | 4 | 8.108108 |  | 21.7 | 102
42759 | 19-D-1990 | 19 | 121819 | -5 | 1993_06_03 | 45.2565293 | Gravel Base | -93.7002245 | DURING GRADING | 5066 | DENS | DENSITY(DRY) LB/FT^3 | 06/03/1993 | MNDOT CONSTRUCTION | 4 | 130.312 |  | 21.7 | 102
42758 | 19-D-1990 | 19 | 121819 | 0 | 1992_07_09 | 45.2565185 | Gravel Base | -93.7002364 | DURING GRADING | 5023 | DENS | DENSITY(DRY) LB/FT^3 | 07/09/1992 | MNDOT CONSTRUCTION | 4 | 129.059 |  | 21.7 | 102
42758 | 19-D-1990 | 19 | 121819 | 0 | 1992_07_09 | 45.2565185 | Gravel Base | -93.7002364 | DURING GRADING | 5023 | DENS | PERCENT MOISTURE CONTENT(DRY WT) | 07/09/1992 | MNDOT CONSTRUCTION | 4 | 8.45987 |  | 21.7 | 102
42757 | 19-P-1990 | 19 | 121819 | 6 | 1992_07_06 | 45.2565054 | Gravel Base | -93.7002506 | DURING GRADING | 5013 | DENS | DENSITY(DRY) LB/FT^3 | 07/06/1992 | MNDOT CONSTRUCTION | 4 | 127.806 |  | 21.7 | 102
42757 | 19-P-1990 | 19 | 121819 | 6 | 1992_07_06 | 45.2565054 | Gravel Base | -93.7002506 | DURING GRADING | 5013 | DENS | PERCENT MOISTURE CONTENT(DRY WT) | 07/06/1992 | MNDOT CONSTRUCTION | 4 | 6.269926 |  | 21.7 | 102
40189 | 19-P-1990 | 19 | 121823 | 27 | 1991_06_14 | 45.2564531 | Silty-Clay Subgrade | -93.700288 | DURING GRADING | 5078 | MOIS | PERCENT MOISTURE CONTENT(DRY WT) | 06/14/1991 | MNDOT CONSTRUCTION | 13 | 17.034 |  | 16.7 | 107.5
42391 | 19-P-1990 | 19 | 121837 | 12 | 1991_06_11 | 45.2564623 | Silty-Clay Subgrade | -93.7002094 | DURING GRADING | 5117 | DENS | PERCENT MOISTURE CONTENT(DRY WT) | 06/11/1991 | MNDOT CONSTRUCTION | 4 | 19.474313 |  | 21.7 | 102
42391 | 19-P-1990 | 19 | 121837 | 12 | 1991_06_11 | 45.2564623 | Silty-Clay Subgrade | -93.7002094 | DURING GRADING | 5117 | DENS | DENSITY(DRY) LB/FT^3 | 06/11/1991 | MNDOT CONSTRUCTION | 4 | 103.02 |  | 21.7 | 102
42756 | 19-P-1990 | 19 | 121839 | 11 | 1992_07_10 | 45.2564611 | Gravel Base | -93.7002009 | DURING GRADING | 5034 | DENS | PERCENT MOISTURE CONTENT(DRY WT) | 07/10/1992 | MNDOT CONSTRUCTION | 4 | 7.874865 |  | 21.7 | 102
42756 | 19-P-1990 | 19 | 121839 | 11 | 1992_07_10 | 45.2564611 | Gravel Base | -93.7002009 | DURING GRADING | 5034 | DENS | DENSITY(DRY) LB/FT^3 | 07/10/1992 | MNDOT CONSTRUCTION | 4 | 130.312 |  | 21.7 | 102
10198 | 19-D-1990 | 19 | 121855 | -9.8 | 1991_09_25 | 45.2564795 | Silty-Clay Subgrade | -93.7001024 | AFTER GRADING | SS91280 | MC | % WT. MOIST. CONTENT | 09/27/1991 | MNDOT SOILS-CEMENT |  | 15.3
40521 | 19-P-1990 | 19 | 121862 | 2 | 1991_07_02 | 45.2564422 | Silty-Clay Subgrade | -93.7001088 | DURING GRADING | 5097 | MOIS | PERCENT MOISTURE CONTENT(DRY WT) | 07/02/1991 | MNDOT CONSTRUCTION | 9 | 16.56 |  | 18 | 108
42047 | 19-P-1990 | 19 | 121889 | 10 | 1991_06_06 | 45.2563796 | Silty-Clay Subgrade | -93.7000447 | DURING GRADING | 5099 | DENS | PERCENT MOISTURE CONTENT(DRY WT) | 06/06/1991 | MNDOT CONSTRUCTION | 4 | 18.483412 |  | 21.7 | 102
42047 | 19-P-1990 | 19 | 121889 | 10 | 1991_06_06 | 45.2563796 | Silty-Clay Subgrade | -93.7000447 | DURING GRADING | 5099 | DENS | DENSITY(DRY) LB/FT^3 | 06/06/1991 | MNDOT CONSTRUCTION | 4 | 102 |  | 21.7 | 102
42592 | 19-P-1990 | 19 | 121905 | 3 | 1992_06_09 | 45.256368 | Silty-Clay Subgrade | -93.6999789 | DURING GRADING | 5386 | DENS | PERCENT MOISTURE CONTENT(DRY WT) | 06/09/1992 | MNDOT CONSTRUCTION | 14 | 12.233446 |  | 14.7 | 112.4
42592 | 19-P-1990 | 19 | 121905 | 3 | 1992_06_09 | 45.256368 | Silty-Clay Subgrade | -93.6999789 | DURING GRADING | 5386 | DENS | DENSITY(DRY) LB/FT^3 | 06/09/1992 | MNDOT CONSTRUCTION | 14 | 115.772 |  | 14.7 | 112.4
42898 | 19-D-1990 | 19 | 121907 | -14 | 1992_06_25 | 45.2564016 | Silty-Clay Subgrade | -93.6999325 | DURING GRADING | 5007 | DENS | DENSITY(DRY) LB/FT^3 | 06/25/1992 | MNDOT CONSTRUCTION | 38 | 113.12 |  | 0 | 112
42898 | 19-D-1990 | 19 | 121907 | -14 | 1992_06_25 | 45.2564016 | Silty-Clay Subgrade | -93.6999325 | DURING GRADING | 5007 | DENS | PERCENT MOISTURE CONTENT(DRY WT) | 06/25/1992 | MNDOT CONSTRUCTION | 38 | 10.864745 |  | 0 | 112
40174 | 19-P-1990 | 19 | 121907 | 20 | 1991_06_05 | 45.2563278 | Silty-Clay Subgrade | -93.700013 | DURING GRADING | 5059 | MOIS | PERCENT MOISTURE CONTENT(DRY WT) | 06/05/1991 | MNDOT CONSTRUCTION | 25 | 13.272 |  | 15.8 | 112
10830 | 19-D-1990 | 19 | 121908 | -9.8 | 1993_07_01 | 45.2563908 | Gravel Base | -93.6999394 | AFTER GRADING | SS93297 | MC | % WT. MOIST. CONTENT | 07/06/1993 | MNDOT SOILS-CEMENT |  | 7.1
42344 | 19-P-1990 | 19 | 121922 | 4 | 1990_10_30 | 45.2563374 | Silty-Clay Subgrade | -93.699929 | DURING GRADING | 5053 | DENS | DENSITY(DRY) LB/FT^3 | 10/30/1990 | MNDOT CONSTRUCTION | 25 | 114.24 |  | 15.8 | 112
42344 | 19-P-1990 | 19 | 121922 | 4 | 1990_10_30 | 45.2563374 | Silty-Clay Subgrade | -93.699929 | DURING GRADING | 5053 | DENS | PERCENT MOISTURE CONTENT(DRY WT) | 10/30/1990 | MNDOT CONSTRUCTION | 25 | 15.606936 |  | 15.8 | 112
42405 | 19-P-1990 | 19 | 121944 | 18 | 1991_06_13 | 45.2562702 | Silty-Clay Subgrade | -93.6998945 | DURING GRADING | 5134 | DENS | DENSITY(DRY) LB/FT^3 | 06/13/1991 | MNDOT CONSTRUCTION | 9 | 110.16 |  | 18 | 108
42405 | 19-P-1990 | 19 | 121944 | 18 | 1991_06_13 | 45.2562702 | Silty-Clay Subgrade | -93.6998945 | DURING GRADING | 5134 | DENS | PERCENT MOISTURE CONTENT(DRY WT) | 06/13/1991 | MNDOT CONSTRUCTION | 9 | 16.686114 |  | 18 | 108
10948 C | 19-D-1990 | 19 | 121965 | -6 | 1992_05_20 | 45.2562872 | Silty-Clay Subgrade | -93.699773 | AFTER GRADING | SS92103 | MC | % WT. MOIST. CONTENT | 05/27/1992 | MNDOT SOILS-CEMENT |  | 16.3
10948 B | 19-D-1990 | 19 | 121965 | -6 | 1992_05_20 | 45.2562872 | Silty-Clay Subgrade | -93.699773 | AFTER GRADING | SS92102 | MC | % WT. MOIST. CONTENT | 05/27/1992 | MNDOT SOILS-CEMENT |  | 14.9
10948 D | 19-D-1990 | 19 | 121965 | -6 | 1992_05_20 | 45.2562872 | Silty-Clay Subgrade | -93.699773 | AFTER GRADING | SS92104 | MC | % WT. MOIST. CONTENT | 05/27/1992 | MNDOT SOILS-CEMENT |  | 13.3
10948 A | 19-D-1990 | 19 | 121965 | -6 | 1992_05_20 | 45.2562872 | Silty-Clay Subgrade | -93.699773 | AFTER GRADING | SS92101 | MC | % WT. MOIST. CONTENT | 05/27/1992 | MNDOT SOILS-CEMENT |  | 16
40538 | 19-D-1990 | 19 | 122000 | -9 | 1992_06_29 | 45.2562352 | Gravel Base | -93.6996582 | DURING GRADING | 5001 | MOIS | PERCENT MOISTURE CONTENT(DRY WT) | 06/29/1992 | MNDOT CONSTRUCTION | 4 | 6.4 |  | 21.7 | 102
1908SG019 | 19-D-2008 | 19 | 122000 | -6 | 2008_06_25 | 45.2562286 | Select Granular | -93.6996653 | sent to Maplewood Lab for characterization testing. | 3A-GS08-0033 | PROC | OPT MOIST CONT (% DRY WT) | 09/03/2008 | Baxter |  | 8 | Percent
1908SG019 | 19-D-2008 | 19 | 122000 | -6 | 2008_06_25 | 45.2562286 | Select Granular | -93.6996653 | sent to Maplewood Lab for characterization testing. | 3A-GS08-0033 | PROC | MAXIMUM DENSITY (LB/FT^3) | 09/03/2008 | Baxter |  | 131.4 | LB/FT^3
1908SG019 | 19-D-2008 | 19 | 122000 | -6 | 2008_06_25 | 45.2562286 | Select Granular | -93.6996653 | sent to Maplewood Lab for characterization testing. | 3A-GS08-0033 | AC | % AC EXTRACTED | 09/03/2008 | Baxter |  | 1.4 | Percent
1908GR011 | 19-D-2008 | 19 | 122000 | -6 | 2008_09_03 | 45.2562286 | Class 5 | -93.6996653 | sent to Maplewood Lab for characterization testing. | CO-GS08-0173 | PROC | MAXIMUM DENSITY (LB/FT^3) | 10/08/2008 | Maplewood |  | 128.1 | LB/FT^3
1908GR011 | 19-D-2008 | 19 | 122000 | -6 | 2008_09_03 | 45.2562286 | Class 5 | -93.6996653 | sent to Maplewood Lab for characterization testing. | CO-GS08-0173 | PROC | OPT MOIST CONT (% DRY WT) | 10/08/2008 | Maplewood |  | 9.1 | Percent
10411 A | 19-D-1990 | 19 | 122000 | 0 | 1991_09_24 | 45.2562156 | Silty-Clay Subgrade | -93.6996796 | tossed 2/1/08 from Maplewood Lab mezzanine. AFTER GRADING | FS9310411A | DENS | DENSITY(DRY) @ OMC (MR) | 11/04/1993 | MNDOT FOUNDATION LAB |  | 110.3
10411 B | 19-D-1990 | 19 | 122000 | 0 | 1991_09_24 | 45.2562156 | Silty-Clay Subgrade | -93.6996796 | tossed 2/1/08 from Maplewood Lab mezzanine. AFTER GRADING | SS93075 | CLAS | AASHTO GROUP | 03/22/1993 | MNDOT SOILS-CEMENT |  |  | A-6
10411 B | 19-D-1990 | 19 | 122000 | 0 | 1991_09_24 | 45.2562156 | Silty-Clay Subgrade | -93.6996796 | tossed 2/1/08 from Maplewood Lab mezzanine. AFTER GRADING | SS93075 | CLAS | TEXTURAL CLASS | 03/22/1993 | MNDOT SOILS-CEMENT |  |  | CL
10411 B | 19-D-1990 | 19 | 122000 | 0 | 1991_09_24 | 45.2562156 | Silty-Clay Subgrade | -93.6996796 | tossed 2/1/08 from Maplewood Lab mezzanine. AFTER GRADING | SS93075 | CLAS | % CLAY | 03/22/1993 | MNDOT SOILS-CEMENT |  | 23.2
10411 A | 19-D-1990 | 19 | 122000 | 0 | 1991_09_24 | 45.2562156 | Silty-Clay Subgrade | -93.6996796 | tossed 2/1/08 from Maplewood Lab mezzanine. AFTER GRADING | SS91336 | UU | UNCONF COMP STRGTH @ OMC | 12/12/1991 | MNDOT FOUNDATION LAB |  | 4820
10411 A | 19-D-1990 | 19 | 122000 | 0 | 1991_09_24 | 45.2562156 | Silty-Clay Subgrade | -93.6996796 | tossed 2/1/08 from Maplewood Lab mezzanine. AFTER GRADING | SS91336 | UU | UNCONF COMP STRGTH @ +2% OMC | 12/12/1991 | MNDOT FOUNDATION LAB |  | 3060
10411 A | 19-D-1990 | 19 | 122000 | 0 | 1991_09_24 | 45.2562156 | Silty-Clay Subgrade | -93.6996796 | tossed 2/1/08 from Maplewood Lab mezzanine. AFTER GRADING | SS91336 | UU | UNCONF COMP STRGTH @ -2% OMC | 12/12/1991 | MNDOT FOUNDATION LAB |  | 5660
10411 A | 19-D-1990 | 19 | 122000 | 0 | 1991_09_24 | 45.2562156 | Silty-Clay Subgrade | -93.6996796 | tossed 2/1/08 from Maplewood Lab mezzanine. AFTER GRADING | SS91336 | PROC | MAXIMUM DENSITY (LB/FT^3) | 12/06/1991 | MNDOT SOILS-CEMENT |  | 109.2
10411 A | 19-D-1990 | 19 | 122000 | 0 | 1991_09_24 | 45.2562156 | Silty-Clay Subgrade | -93.6996796 | tossed 2/1/08 from Maplewood Lab mezzanine. AFTER GRADING | SS91336 | RVAL | R-VALUE (240 PSI) | 12/06/1991 | MNDOT SOILS-CEMENT |  | 12.6
10411 A | 19-D-1990 | 19 | 122000 | 0 | 1991_09_24 | 45.2562156 | Silty-Clay Subgrade | -93.6996796 | tossed 2/1/08 from Maplewood Lab mezzanine. AFTER GRADING | SS91336 | CLAS | % CLAY | 12/06/1991 | MNDOT SOILS-CEMENT |  | 23.6
10411 A | 19-D-1990 | 19 | 122000 | 0 | 1991_09_24 | 45.2562156 | Silty-Clay Subgrade | -93.6996796 | tossed 2/1/08 from Maplewood Lab mezzanine. AFTER GRADING | SS91336 | CLAS | % SILT | 12/06/1991 | MNDOT SOILS-CEMENT |  | 35.1
10411 A | 19-D-1990 | 19 | 122000 | 0 | 1991_09_24 | 45.2562156 | Silty-Clay Subgrade | -93.6996796 | tossed 2/1/08 from Maplewood Lab mezzanine. AFTER GRADING | SS91336 | CLAS | AASHTO GROUP | 12/06/1991 | MNDOT SOILS-CEMENT |  |  | A-6
10411 A | 19-D-1990 | 19 | 122000 | 0 | 1991_09_24 | 45.2562156 | Silty-Clay Subgrade | -93.6996796 | tossed 2/1/08 from Maplewood Lab mezzanine. AFTER GRADING | SS91336 | CLAS | AASHTO GROUP INDEX | 12/06/1991 | MNDOT SOILS-CEMENT |  | 8
10411 A | 19-D-1990 | 19 | 122000 | 0 | 1991_09_24 | 45.2562156 | Silty-Clay Subgrade | -93.6996796 | tossed 2/1/08 from Maplewood Lab mezzanine. AFTER GRADING | SS91336 | CLAS | TEXTURAL CLASS | 12/06/1991 | MNDOT SOILS-CEMENT |  |  | CL
10411 A | 19-D-1990 | 19 | 122000 | 0 | 1991_09_24 | 45.2562156 | Silty-Clay Subgrade | -93.6996796 | tossed 2/1/08 from Maplewood Lab mezzanine. AFTER GRADING | FS9310411A | DENS | DENSITY(DRY) -2% OMC (MR) | 11/04/1993 | MNDOT FOUNDATION LAB |  | 107.3
10411 A | 19-D-1990 | 19 | 122000 | 0 | 1991_09_24 | 45.2562156 | Silty-Clay Subgrade | -93.6996796 | tossed 2/1/08 from Maplewood Lab mezzanine. AFTER GRADING | FS9310411A | DENS | DENSITY(WET) -2% OMC (MR) | 11/04/1993 | MNDOT FOUNDATION LAB |  | 122.8
42324 | 20-P-1990 | 20 | 122300 | 33 | 1990_09_28 | 45.2556419 | Silty-Clay Subgrade | -93.6988348 | DURING GRADING | 5027 | DENS | PERCENT MOISTURE CONTENT(DRY WT) | 09/28/1990 | MNDOT CONSTRUCTION | 20 | 8.225108 |  | 11.9 | 121.7
42322 | 20-P-1990 | 20 | 122314 | 23 | 1990_09_27 | 45.2556402 | Silty-Clay Subgrade | -93.6987681 | DURING GRADING | 5025 | DENS | DENSITY(DRY) LB/FT^3 | 09/27/1990 | MNDOT CONSTRUCTION | 20 | 119.266 |  | 11.9 | 121.7
42322 | 20-P-1990 | 20 | 122314 | 23 | 1990_09_27 | 45.2556402 | Silty-Clay Subgrade | -93.6987681 | DURING GRADING | 5025 | DENS | PERCENT MOISTURE CONTENT(DRY WT) | 09/27/1990 | MNDOT CONSTRUCTION | 20 | 7.642626 |  | 11.9 | 121.7
10920 H | 20-D-1990 | 20 | 122320 | -6 | 1992_08_03 | 45.2557013 | Silty-Clay Subgrade | -93.6986713 | AFTER GRADING | SS92438 | MC | % WT. MOIST. CONTENT | 08/05/1992 | MNDOT SOILS-CEMENT |  | 14.3
10920 E | 20-D-1990 | 20 | 122320 | -6 | 1992_08_03 | 45.2557013 | Gravel Base | -93.6986713 | AFTER GRADING | SS92435 | MC | % WT. MOIST. CONTENT | 08/05/1992 | MNDOT SOILS-CEMENT |  | 6
10920 F | 20-D-1990 | 20 | 122320 | -6 | 1992_08_03 | 45.2557013 | Gravel Base | -93.6986713 | AFTER GRADING | SS92436 | MC | % WT. MOIST. CONTENT | 08/05/1992 | MNDOT SOILS-CEMENT |  | 7.2
10920 G | 20-D-1990 | 20 | 122320 | -6 | 1992_08_03 | 45.2557013 | Silty-Clay Subgrade | -93.6986713 | AFTER GRADING | SS92437 | MC | % WT. MOIST. CONTENT | 08/05/1992 | MNDOT SOILS-CEMENT |  | 7
40149 | 20-D-1990 | 20 | 122320 | 0 | 1990_10_01 | 45.2556801 | Silty-Clay Subgrade | -93.6986951 | DURING GRADING | 5027 | MOIS | PERCENT MOISTURE CONTENT(DRY WT) | 10/01/1990 | MNDOT CONSTRUCTION | 20 | 7.378 |  | 11.9 | 121.7
42360 | 20-P-1990 | 20 | 122324 | 7 | 1991_05_14 | 45.2556582 | Silty-Clay Subgrade | -93.6986994 | DURING GRADING | 5078 | DENS | DENSITY(DRY) LB/FT^3 | 05/14/1991 | MNDOT CONSTRUCTION | 4 | 105.06 |  | 21.7 | 102
42360 | 20-P-1990 | 20 | 122324 | 7 | 1991_05_14 | 45.2556582 | Silty-Clay Subgrade | -93.6986994 | DURING GRADING | 5078 | DENS | PERCENT MOISTURE CONTENT(DRY WT) | 05/14/1991 | MNDOT CONSTRUCTION | 4 | 17.233294 |  | 21.7 | 102
42897 | 20-P-1990 | 20 | 122351 | 13 | 1992_06_25 | 45.2556 | Silty-Clay Subgrade | -93.6986306 | DURING GRADING | 5008 | DENS | DENSITY(DRY) LB/FT^3 | 06/25/1992 | MNDOT CONSTRUCTION | 38 | 114.24 |  | 0 | 112
42897 | 20-P-1990 | 20 | 122351 | 13 | 1992_06_25 | 45.2556 | Silty-Clay Subgrade | -93.6986306 | DURING GRADING | 5008 | DENS | PERCENT MOISTURE CONTENT(DRY WT) | 06/25/1992 | MNDOT CONSTRUCTION | 38 | 7.991361 |  | 0 | 112
40205 | 20-D-1990 | 20 | 122374 | -15 | 1991_07_02 | 45.2556224 | Silty-Clay Subgrade | -93.6984935 | DURING GRADING | 5098 | MOIS | PERCENT MOISTURE CONTENT(DRY WT) | 07/02/1991 | MNDOT CONSTRUCTION | 13 | 13.527 |  | 16.7 | 107.5
42351 | 20-P-1990 | 20 | 122377 | 16 | 1990_11_02 | 45.25555 | Silty-Clay Subgrade | -93.6985577 | DURING GRADING | 5062 | DENS | PERCENT MOISTURE CONTENT(DRY WT) | 11/02/1990 | MNDOT CONSTRUCTION | 25 | 14.942529 |  | 15.8 | 112
42351 | 20-P-1990 | 20 | 122377 | 16 | 1990_11_02 | 45.25555 | Silty-Clay Subgrade | -93.6985577 | DURING GRADING | 5062 | DENS | DENSITY(DRY) LB/FT^3 | 11/02/1990 | MNDOT CONSTRUCTION | 25 | 114.24 |  | 15.8 | 112
42014 | 20-P-1990 | 20 | 122380 | 4 | 1992_07_09 | 45.255571 | Gravel Base | -93.69852 | DURING GRADING | 5021 | DENS | DENSITY(DRY) LB/FT^3 | 07/09/1992 | MNDOT CONSTRUCTION | 4 | 130.312 |  | 21.7 | 102
42014 | 20-P-1990 | 20 | 122380 | 4 | 1992_07_09 | 45.255571 | Gravel Base | -93.69852 | DURING GRADING | 5021 | DENS | PERCENT MOISTURE CONTENT(DRY WT) | 07/09/1992 | MNDOT CONSTRUCTION | 4 | 8.695652 |  | 21.7 | 102
2008GR011 | 20-D-2008 | 20 | 122400 | -6 | 2008_06_24 | 45.2555593 | Class 5 | -93.6984348 | sent to Maplewood Lab for characterization testing. | 3A-GS08-0029 | PROC | OPT MOIST CONT (% DRY WT) | 08/22/2008 | Baxter |  | 9.8 | Percent
2008GR011 | 20-D-2008 | 20 | 122400 | -6 | 2008_06_24 | 45.2555593 | Class 5 | -93.6984348 | sent to Maplewood Lab for characterization testing. | 3A-GS08-0029 | PROC | MAXIMUM DENSITY (LB/FT^3) | 08/22/2008 | Baxter |  | 128.1 | LB/FT^3
2008SG011 | 20-P-2008 | 20 | 122400 | 6 | 2008_06_18 | 45.2555332 | Select Granular | -93.6984633 | sent to Maplewood Lab for characterization testing. | CO-GS08-0062 | PROC | OPT MOIST CONT (% DRY WT) | 08/08/2008 | Maplewood |  | 8.9 | Percent
2008SG011 | 20-P-2008 | 20 | 122400 | 6 | 2008_06_18 | 45.2555332 | Select Granular | -93.6984633 | sent to Maplewood Lab for characterization testing. | CO-GS08-0062 | PROC | MAXIMUM DENSITY (LB/FT^3) | 08/08/2008 | Maplewood |  | 128.6 | LB/FT^3
2008GR001 | 20-P-2008 | 20 | 122400 | 6 | 2008_06_20 | 45.2555332 | Class 3 Sp | -93.6984633 | sent to Maplewood Lab for characterization testing. | 3A-GS08-0023 | PROC | MAXIMUM DENSITY (LB/FT^3) | 08/20/2008 | Baxter |  | 129.1 | LB/FT^3
2008GR001 | 20-P-2008 | 20 | 122400 | 6 | 2008_06_20 | 45.2555332 | Class 3 Sp | -93.6984633 | sent to Maplewood Lab for characterization testing. | 3A-GS08-0023 | PROC | OPT MOIST CONT (% DRY WT) | 08/20/2008 | Baxter |  | 9 | Percent
2008SG001 | 20-P-2008 | 20 | 122400 | 6.5 | 2008_06_13 | 45.2555321 | Clay Subgrade | -93.6984644 | sent to Maplewood Lab for characterization testing. | CO-SS08-0184 | ATTL | % WT LIQUID LIMIT | 11/14/2008 | Maplewood |  | 31.3 | Percent
2008SG001 | 20-P-2008 | 20 | 122400 | 6.5 | 2008_06_13 | 45.2555321 | Clay Subgrade | -93.6984644 | sent to Maplewood Lab for characterization testing. | CO-SS08-0184 | RVAL | R-VALUE (240 PSI) | 11/14/2008 | Maplewood |  | 21.2
40142 | 20-D-1990 | 20 | 122600 | 0 | 1990_09_24 | 45.2552116 | Silty-Clay Subgrade | -93.6978338 | DURING GRADING | 5018 | MOIS | PERCENT MOISTURE CONTENT(DRY WT) | 09/24/1990 | MNDOT CONSTRUCTION | 20 | 11.186 |  | 11.9 | 121.7
40145 | 20-D-1990 | 20 | 122600 | 0 | 1990_09_25 | 45.2552116 | Silty-Clay Subgrade | -93.6978338 | DURING GRADING | 5022 | MOIS | PERCENT MOISTURE CONTENT(DRY WT) | 09/25/1990 | MNDOT CONSTRUCTION | 6 | 14.16 |  | 17.7 | 107.5
2008SG019 | 20-P-2008 | 20 | 122600 | 6 | 2008_06_18 | 45.2551985 | Select Granular | -93.697848 | sent to Maplewood Lab for characterization testing. | CO-GS08-0063 | PROC | OPT MOIST CONT (% DRY WT) | 09/26/2008 | Maplewood |  | 8 | Percent
2008SG019 | 20-P-2008 | 20 | 122600 | 6 | 2008_06_18 | 45.2551985 | Select Granular | -93.697848 | sent to Maplewood Lab for characterization testing. | CO-GS08-0063 | PROC | MAXIMUM DENSITY (LB/FT^3) | 09/26/2008 | Maplewood |  | 130.6 | LB/FT^3
2008GR009 | 20-P-2008 | 20 | 122600 | 6 | 2008_06_20 | 45.2551985 | Class 3 Sp | -93.697848 | sent to Maplewood Lab for characterization testing. | 3A-GS08-0024 | PROC | MAXIMUM DENSITY (LB/FT^3) | 08/14/2008 | Baxter |  | 128.8 | LB/FT^3
2008GR009 | 20-P-2008 | 20 | 122600 | 6 | 2008_06_20 | 45.2551985 | Class 3 Sp | -93.697848 | sent to Maplewood Lab for characterization testing. | 3A-GS08-0024 | PROC | OPT MOIST CONT (% DRY WT) | 08/14/2008 | Baxter |  | 9.1 | Percent
40195 | 20-P-1990 | 20 | 122606 | 26 | 1991_06_26 | 45.255145 | Silty-Clay Subgrade | -93.6978769 | DURING GRADING | 5087 | MOIS | PERCENT MOISTURE CONTENT(DRY WT) | 06/26/1991 | MNDOT CONSTRUCTION | 4 | 17.577 |  | 21.7 | 102
40147 | 20-P-1990 | 20 | 122619 | 5 | 1990_09_27 | 45.2551689 | Silty-Clay Subgrade | -93.6977872 | DURING GRADING | 5024 | MOIS | PERCENT MOISTURE CONTENT(DRY WT) | 09/27/1990 | MNDOT CONSTRUCTION | 20 | 9.044 |  | 11.9 | 121.7
42327 | 20-D-1990 | 20 | 122620 | -24 | 1990_10_01 | 45.2552303 | Silty-Clay Subgrade | -93.6977154 | DURING GRADING | 5030 | DENS | DENSITY(DRY) LB/FT^3 | 10/01/1990 | MNDOT CONSTRUCTION | 23 | 129.132 |  | 10.2 | 126.6
42327 | 20-D-1990 | 20 | 122620 | -24 | 1990_10_01 | 45.2552303 | Silty-Clay Subgrade | -93.6977154 | DURING GRADING | 5030 | DENS | PERCENT MOISTURE CONTENT(DRY WT) | 10/01/1990 | MNDOT CONSTRUCTION | 23 | 5.820106 |  | 10.2 | 126.6
42748 | 20-D-1990 | 20 | 122623 | -7 | 1992_07_10 | 45.2551883 | Gravel Base | -93.6977464 | DURING GRADING | 5030 | DENS | DENSITY(DRY) LB/FT^3 | 07/10/1992 | MNDOT CONSTRUCTION | 4 | 130.312 |  | 21.7 | 102
42748 | 20-D-1990 | 20 | 122623 | -7 | 1992_07_10 | 45.2551883 | Gravel Base | -93.6977464 | DURING GRADING | 5030 | DENS | PERCENT MOISTURE CONTENT(DRY WT) | 07/10/1992 | MNDOT CONSTRUCTION | 4 | 7.874865 |  | 21.7 | 102
40566 | 20-D-1990 | 20 | 122630 | 0 | 1990_11_01 | 45.2551614 | Silty-Clay Subgrade | -93.6977415 | DURING GRADING | 5046 | MOIS | PERCENT MOISTURE CONTENT(DRY WT) | 11/01/1990 | MNDOT CONSTRUCTION | 25 | 17.064 |  | 15.8 | 112
43124 | 20-D-1990 | 20 | 122650 | -11 | 1991_06_13 | 45.2551518 | Silty-Clay Subgrade | -93.6976539 | DURING GRADING | 5136 | DENS | DENSITY(DRY) LB/FT^3 | 06/13/1991 | MNDOT CONSTRUCTION | 19 | 108.675 |  | 19.7 | 103.5
43124 | 20-D-1990 | 20 | 122650 | -11 | 1991_06_13 | 45.2551518 | Silty-Clay Subgrade | -93.6976539 | DURING GRADING | 5136 | DENS | PERCENT MOISTURE CONTENT(DRY WT) | 06/13/1991 | MNDOT CONSTRUCTION | 19 | 17.924528 |  | 19.7 | 103.5
40496 | 20-D-1990 | 20 | 122650 | 0 | 1990_10_26 | 45.2551279 | Silty-Clay Subgrade | -93.69768 | DURING GRADING | 5040 | MOIS | PERCENT MOISTURE CONTENT(DRY WT) | 10/26/1990 | MNDOT CONSTRUCTION | 6 | 17.7 |  | 17.7 | 107.5
40594 | 20-D-1990 | 20 | 122657 | -13 | 1991_06_05 | 45.2551444 | Silty-Clay Subgrade | -93.6976276 | DURING GRADING | 5060 | MOIS | PERCENT MOISTURE CONTENT(DRY WT) | 06/05/1991 | MNDOT CONSTRUCTION | 4 | 18.879 |  | 21.7 | 102
10833 | 20-P-1990 | 20 | 122658 | 9.8 | 1993_07_01 | 45.2550932 | Gravel Base | -93.6976786 | AFTER GRADING | SS93300 | MC | % WT. MOIST. CONTENT | 07/06/1993 | MNDOT SOILS-CEMENT |  | 7.2
42951 | 20-P-1990 | 20 | 122660 | 12 | 1990_09_24 | 45.2550851 | Silty-Clay Subgrade | -93.6976776 | DURING GRADING | 5018 | DENS | DENSITY(DRY) LB/FT^3 | 09/24/1990 | MNDOT CONSTRUCTION | 20 | 124.134 |  | 11.9 | 121.7
42951 | 20-P-1990 | 20 | 122660 | 12 | 1990_09_24 | 45.2550851 | Silty-Clay Subgrade | -93.6976776 | DURING GRADING | 5018 | DENS | PERCENT MOISTURE CONTENT(DRY WT) | 09/24/1990 | MNDOT CONSTRUCTION | 20 | 10.619469 |  | 11.9 | 121.7
40152 | 20-P-1990 | 20 | 122667 | 24 | 1990_10_10 | 45.2550473 | Silty-Clay Subgrade | -93.6976845 | DURING GRADING | 5031 | MOIS | PERCENT MOISTURE CONTENT(DRY WT) | 10/10/1990 | MNDOT CONSTRUCTION | 25 | 13.904 |  | 15.8 | 112
42952 | 20-D-1990 | 20 | 122679 | 0 | 1990_10_11 | 45.2550794 | Silty-Clay Subgrade | -93.6975908 | DURING GRADING | 5035 | DENS | PERCENT MOISTURE CONTENT(DRY WT) | 10/11/1990 | MNDOT CONSTRUCTION | 25 | 14.155251 |  | 15.8 | 112
42952 | 20-D-1990 | 20 | 122679 | 0 | 1990_10_11 | 45.2550794 | Silty-Clay Subgrade | -93.6975908 | DURING GRADING | 5035 | DENS | DENSITY(DRY) LB/FT^3 | 10/11/1990 | MNDOT CONSTRUCTION | 25 | 112 |  | 15.8 | 112
40136 | 20-P-1990 | 20 | 122690 | 8 | 1990_09_10 | 45.2550436 | Silty-Clay Subgrade | -93.6975759 | DURING GRADING | 5009 | MOIS | PERCENT MOISTURE CONTENT(DRY WT) | 09/10/1990 | MNDOT CONSTRUCTION | 15 | 11.04 |  | 9.6 | 125.9
43039 | 20-D-1990 | 20 | 122700 | -10 | 1992_06_29 | 45.255066 | Gravel Base | -93.6975025 | DURING GRADING | 5000 | DENS | PERCENT MOISTURE CONTENT(DRY WT) | 06/29/1992 | MNDOT CONSTRUCTION | 4 | 6.269926 |  | 21.7 | 102
43039 | 20-D-1990 | 20 | 122700 | -10 | 1992_06_29 | 45.255066 | Gravel Base | -93.6975025 | DURING GRADING | 5000 | DENS | DENSITY(DRY) LB/FT^3 | 06/29/1992 | MNDOT CONSTRUCTION | 4 | 125.3 |  | 21.7 | 102
40412 | 20-D-1990 | 20 | 122700 | -3 | 1992_06_30 | 45.2550508 | Gravel Base | -93.6975191 | DURING GRADING | 5005 | MOIS | PERCENT MOISTURE CONTENT(DRY WT) | 06/30/1992 | MNDOT CONSTRUCTION | 4 | 7.28 |  | 21.7 | 102
42345 | 20-D-1990 | 20 | 122700 | 0 | 1990_11_01 | 45.2550442 | Silty-Clay Subgrade | -93.6975262 | DURING GRADING | 5054 | DENS | DENSITY(DRY) LB/FT^3 | 11/01/1990 | MNDOT CONSTRUCTION | 25 | 109.76 |  | 15.8 | 112
42345 | 20-D-1990 | 20 | 122700 | 0 | 1990_11_01 | 45.2550442 | Silty-Clay Subgrade | -93.6975262 | DURING GRADING | 5054 | DENS | PERCENT MOISTURE CONTENT(DRY WT) | 11/01/1990 | MNDOT CONSTRUCTION | 25 | 16.27907 |  | 15.8 | 112
40163 | 20-P-1990 | 20 | 122700 | 25 | 1990_11_02 | 45.2549899 | Silty-Clay Subgrade | -93.6975854 | DURING GRADING | 5044 | MOIS | PERCENT MOISTURE CONTENT(DRY WT) | 11/02/1990 | MNDOT CONSTRUCTION | 25 | 15.168 |  | 15.8 | 112
10203 | 20-P-1990 | 20 | 122705 | 9.8 | 1991_09_25 | 45.2550146 | Silty-Clay Subgrade | -93.697534 | AFTER GRADING | SS91289 | MC | % WT. MOIST. CONTENT | 09/27/1991 | MNDOT SOILS-CEMENT |  | 18.4
42046 | 20-P-1990 | 20 | 122708 | 12 | 1991_05_14 | 45.2550048 | Silty-Clay Subgrade | -93.69753 | DURING GRADING | 5077 | DENS | DENSITY(DRY) LB/FT^3 | 05/14/1991 | MNDOT CONSTRUCTION | 5 | 106.215 |  | 17.6 | 109.5
42046 | 20-P-1990 | 20 | 122708 | 12 | 1991_05_14 | 45.2550048 | Silty-Clay Subgrade | -93.69753 | DURING GRADING | 5077 | DENS | PERCENT MOISTURE CONTENT(DRY WT) | 05/14/1991 | MNDOT CONSTRUCTION | 5 | 15.340254 |  | 17.6 | 109.5
40557 | 20-P-1990 | 20 | 122715 | 6 | 1992_07_21 | 45.2550061 | Gravel Base | -93.6974942 | DURING GRADING | 5020 | MOIS | PERCENT MOISTURE CONTENT(DRY WT) | 07/21/1992 | MNDOT CONSTRUCTION | 4 | 7.6 |  | 21.7 | 102
10920 D | 20-P-1990 | 20 | 122720 | 6 | 1992_08_03 | 45.2549977 | Silty-Clay Subgrade | -93.6974789 | AFTER GRADING | SS92442 | MC | % WT. MOIST. CONTENT | 08/05/1992 | MNDOT SOILS-CEMENT |  | 18.9
10920 C | 20-P-1990 | 20 | 122720 | 6 | 1992_08_03 | 45.2549977 | Silty-Clay Subgrade | -93.6974789 | AFTER GRADING | SS92441 | MC | % WT. MOIST. CONTENT | 08/05/1992 | MNDOT SOILS-CEMENT |  | 8
10920 B | 20-P-1990 | 20 | 122720 | 6 | 1992_08_03 | 45.2549977 | Gravel Base | -93.6974789 | AFTER GRADING | SS92440 | MC | % WT. MOIST. CONTENT | 08/05/1992 | MNDOT SOILS-CEMENT |  | 7.4
10920 A | 20-P-1990 | 20 | 122720 | 6 | 1992_08_03 | 45.2549977 | Gravel Base | -93.6974789 | AFTER GRADING | SS92439 | MC | % WT. MOIST. CONTENT | 08/05/1992 | MNDOT SOILS-CEMENT |  | 6.5
40148 | 20-P-1990 | 20 | 122721 | 2 | 1990_09_28 | 45.2550047 | Silty-Clay Subgrade | -93.6974663 | DURING GRADING | 5025 | MOIS | PERCENT MOISTURE CONTENT(DRY WT) | 09/28/1990 | MNDOT CONSTRUCTION | 20 | 10.353 |  | 11.9 | 121.7
42320 | 20-P-1990 | 20 | 122725 | 7 | 1990_09_25 | 45.2549872 | Silty-Clay Subgrade | -93.6974658 | DURING GRADING | 5023 | DENS | DENSITY(DRY) LB/FT^3 | 09/25/1990 | MNDOT CONSTRUCTION | 6 | 110.725 |  | 17.7 | 107.5
42320 | 20-P-1990 | 20 | 122725 | 7 | 1990_09_25 | 45.2549872 | Silty-Clay Subgrade | -93.6974658 | DURING GRADING | 5023 | DENS | PERCENT MOISTURE CONTENT(DRY WT) | 09/25/1990 | MNDOT CONSTRUCTION | 6 | 14.155251 |  | 17.7 | 107.5
43073 | 20-D-1990 | 20 | 122729 | -4 | 1991_06_06 | 45.2550044 | Silty-Clay Subgrade | -93.6974275 | DURING GRADING | 5102 | DENS | DENSITY(DRY) LB/FT^3 | 06/06/1991 | MNDOT CONSTRUCTION | 4 | 104.04 |  | 21.7 | 102
43073 | 20-D-1990 | 20 | 122729 | -4 | 1991_06_06 | 45.2550044 | Silty-Clay Subgrade | -93.6974275 | DURING GRADING | 5102 | DENS | PERCENT MOISTURE CONTENT(DRY WT) | 06/06/1991 | MNDOT CONSTRUCTION | 4 | 13.378685 |  | 21.7 | 102
40411 | 20-P-1990 | 20 | 122730 | 8 | 1992_07_08 | 45.2549767 | Gravel Base | -93.6974528 | DURING GRADING | 5029 | MOIS | PERCENT MOISTURE CONTENT(DRY WT) | 07/08/1992 | MNDOT CONSTRUCTION | 4 | 8 |  | 21.7 | 102
42747 | 20-D-1990 | 20 | 122731 | -6 | 1992_07_09 | 45.2550054 | Gravel Base | -93.6974166 | DURING GRADING | 5020 | DENS | PERCENT MOISTURE CONTENT(DRY WT) | 07/09/1992 | MNDOT CONSTRUCTION | 4 | 7.181136 |  | 21.7 | 102
42747 | 20-D-1990 | 20 | 122731 | -6 | 1992_07_09 | 45.2550054 | Gravel Base | -93.6974166 | DURING GRADING | 5020 | DENS | DENSITY(DRY) LB/FT^3 | 07/09/1992 | MNDOT CONSTRUCTION | 4 | 130.312 |  | 21.7 | 102
42746 | 20-D-1990 | 20 | 122750 | -7 | 1992_07_06 | 45.2549758 | Gravel Base | -93.6973558 | DURING GRADING | 5010 | DENS | PERCENT MOISTURE CONTENT(DRY WT) | 07/06/1992 | MNDOT CONSTRUCTION | 4 | 6.496273 |  | 21.7 | 102
42746 | 20-D-1990 | 20 | 122750 | -7 | 1992_07_06 | 45.2549758 | Gravel Base | -93.6973558 | DURING GRADING | 5010 | DENS | DENSITY(DRY) LB/FT^3 | 07/06/1992 | MNDOT CONSTRUCTION | 4 | 130.312 |  | 21.7 | 102
40144 | 20-D-1990 | 20 | 122750 | 0 | 1990_09_24 | 45.2549606 | Silty-Clay Subgrade | -93.6973723 | DURING GRADING | 5020 | MOIS | PERCENT MOISTURE CONTENT(DRY WT) | 09/24/1990 | MNDOT CONSTRUCTION | 20 | 10.948 |  | 11.9 | 121.7
40134 | 20-D-1990 | 20 | 122750 | 0 | 1990_09_24 | 45.2549606 | Silty-Clay Subgrade | -93.6973723 | DURING GRADING | 5007 | MOIS | PERCENT MOISTURE CONTENT(DRY WT) | 09/24/1990 | MNDOT CONSTRUCTION | 20 | 10.948 |  | 11.9 | 121.7
42314 | 20-D-1990 | 20 | 122750 | 0 | 1990_09_24 | 45.2549606 | Silty-Clay Subgrade | -93.6973723 | DURING GRADING | 5012 | DENS | PERCENT MOISTURE CONTENT(DRY WT) | 09/24/1990 | MNDOT CONSTRUCTION | 20 | 11.856823 |  | 11.9 | 121.7
42314 | 20-D-1990 | 20 | 122750 | 0 | 1990_09_24 | 45.2549606 | Silty-Clay Subgrade | -93.6973723 | DURING GRADING | 5012 | DENS | DENSITY(DRY) LB/FT^3 | 09/24/1990 | MNDOT CONSTRUCTION | 20 | 120.483 |  | 11.9 | 121.7
42048 | 20-P-1990 | 20 | 122750 | 25 | 1991_06_11 | 45.2549062 | Silty-Clay Subgrade | -93.6974316 | DURING GRADING | 5120 | DENS | DENSITY(DRY) LB/FT^3 | 06/11/1991 | MNDOT CONSTRUCTION | 19 | 107.64 |  | 19.7 | 103.5
42048 | 20-P-1990 | 20 | 122750 | 25 | 1991_06_11 | 45.2549062 | Silty-Clay Subgrade | -93.6974316 | DURING GRADING | 5120 | DENS | PERCENT MOISTURE CONTENT(DRY WT) | 06/11/1991 | MNDOT CONSTRUCTION | 19 | 19.189511 |  | 19.7 | 103.5
40155 | 20-P-1990 | 20 | 122764 | 9 | 1990_10_10 | 45.2549176 | Silty-Clay Subgrade | -93.6973506 | DURING GRADING | 5034 | MOIS | PERCENT MOISTURE CONTENT(DRY WT) | 10/10/1990 | MNDOT CONSTRUCTION | 20 | 9.282 |  | 11.9 | 121.7
42472 | 20-D-1990 | 20 | 122780 | -22 | 1991_08_12 | 45.2549583 | Silty-Clay Subgrade | -93.697228 | DURING GRADING | 5224 | DENS | PERCENT MOISTURE CONTENT(DRY WT) | 08/12/1991 | MNDOT CONSTRUCTION | 13 | 19.904077 |  | 16.7 | 107.5
42472 | 20-D-1990 | 20 | 122780 | -22 | 1991_08_12 | 45.2549583 | Silty-Clay Subgrade | -93.697228 | DURING GRADING | 5224 | DENS | DENSITY(DRY) LB/FT^3 | 08/12/1991 | MNDOT CONSTRUCTION | 13 | 109.65 |  | 16.7 | 107.5
42432 | 20-D-1990 | 20 | 122784 | -2 | 1991_06_27 | 45.254908 | Silty-Clay Subgrade | -93.697263 | DURING GRADING | 5169 | DENS | DENSITY(DRY) LB/FT^3 | 06/27/1991 | MNDOT CONSTRUCTION | 28 |  |  | 16.4 | 0
42432 | 20-D-1990 | 20 | 122784 | -2 | 1991_06_27 | 45.254908 | Silty-Clay Subgrade | -93.697263 | DURING GRADING | 5169 | DENS | PERCENT MOISTURE CONTENT(DRY WT) | 06/27/1991 | MNDOT CONSTRUCTION | 28 | 12.107623 |  | 16.4 | 0
42896 | 20-P-1990 | 20 | 122809 | 3 | 1992_06_25 | 45.2548555 | Silty-Clay Subgrade | -93.6971977 | DURING GRADING | 5003 | DENS | DENSITY(DRY) LB/FT^3 | 06/25/1992 | MNDOT CONSTRUCTION | 39 | 111.3 |  | 0 | 111.3
42896 | 20-P-1990 | 20 | 122809 | 3 | 1992_06_25 | 45.2548555 | Silty-Clay Subgrade | -93.6971977 | DURING GRADING | 5003 | DENS | PERCENT MOISTURE CONTENT(DRY WT) | 06/25/1992 | MNDOT CONSTRUCTION | 39 | 7.526882 |  | 0 | 111.3
42339 | 20-D-1990 | 20 | 122850 | 0 | 1990_10_29 | 45.2547938 | Silty-Clay Subgrade | -93.6970641 | DURING GRADING | 5047 | DENS | DENSITY(DRY) LB/FT^3 | 10/29/1990 | MNDOT CONSTRUCTION | 25 | 108.64 |  | 15.8 | 112
42339 | 20-D-1990 | 20 | 122850 | 0 | 1990_10_29 | 45.2547938 | Silty-Clay Subgrade | -93.6970641 | DURING GRADING | 5047 | DENS | PERCENT MOISTURE CONTENT(DRY WT) | 10/29/1990 | MNDOT CONSTRUCTION | 25 | 15.074799 |  | 15.8 | 112
42324 | 20-P-1990 | 20 | 122300 | 33 | 1990_09_28 | 45.2556419 | Silty-Clay Subgrade | -93.6988348 | DURING GRADING | 5027 | DENS | DENSITY(DRY) LB/FT^3 | 09/28/1990 | MNDOT CONSTRUCTION | 20 | 127.785 |  | 11.9 | 121.7
10412 A | 20-D-1990 | 20 | 122550 | 0 | 1991_09_24 | 45.2552952 | Silty-Clay Subgrade | -93.6979876 | tossed 2/1/08 from Maplewood Lab mezzanine. AFTER GRADING | SS91337 | UU | UNCONF COMP STRGTH @ OMC | 12/12/1991 | MNDOT FOUNDATION LAB |  | 5040
10412 A | 20-D-1990 | 20 | 122550 | 0 | 1991_09_24 | 45.2552952 | Silty-Clay Subgrade | -93.6979876 | tossed 2/1/08 from Maplewood Lab mezzanine. AFTER GRADING | SS91337 | PROC | MAXIMUM DENSITY (LB/FT^3) | 12/06/1991 | MNDOT SOILS-CEMENT |  | 108.8
10412 A | 20-D-1990 | 20 | 122550 | 0 | 1991_09_24 | 45.2552952 | Silty-Clay Subgrade | -93.6979876 | tossed 2/1/08 from Maplewood Lab mezzanine. AFTER GRADING | FS9410412A | DENS | DENSITY(WET) @ OMC (MR) | 12/16/1994 | MNDOT FOUNDATION LAB |  | 123
10412 A | 20-D-1990 | 20 | 122550 | 0 | 1991_09_24 | 45.2552952 | Silty-Clay Subgrade | -93.6979876 | tossed 2/1/08 from Maplewood Lab mezzanine. AFTER GRADING | SS91337 | CLAS | % CLAY | 12/06/1991 | MNDOT SOILS-CEMENT |  | 22.1
10412 A | 20-D-1990 | 20 | 122550 | 0 | 1991_09_24 | 45.2552952 | Silty-Clay Subgrade | -93.6979876 | tossed 2/1/08 from Maplewood Lab mezzanine. AFTER GRADING | SS91337 | CLAS | % SILT | 12/06/1991 | MNDOT SOILS-CEMENT |  | 37.7
10412 A | 20-D-1990 | 20 | 122550 | 0 | 1991_09_24 | 45.2552952 | Silty-Clay Subgrade | -93.6979876 | tossed 2/1/08 from Maplewood Lab mezzanine. AFTER GRADING | SS91337 | CLAS | AASHTO GROUP | 12/06/1991 | MNDOT SOILS-CEMENT |  |  | A-6
10412 A | 20-D-1990 | 20 | 122550 | 0 | 1991_09_24 | 45.2552952 | Silty-Clay Subgrade | -93.6979876 | tossed 2/1/08 from Maplewood Lab mezzanine. AFTER GRADING | SS91337 | CLAS | AASHTO GROUP INDEX | 12/06/1991 | MNDOT SOILS-CEMENT |  | 8
10412 A | 20-D-1990 | 20 | 122550 | 0 | 1991_09_24 | 45.2552952 | Silty-Clay Subgrade | -93.6979876 | tossed 2/1/08 from Maplewood Lab mezzanine. AFTER GRADING | SS91337 | CLAS | TEXTURAL CLASS | 12/06/1991 | MNDOT SOILS-CEMENT |  |  | CL
10412 A | 20-D-1990 | 20 | 122550 | 0 | 1991_09_24 | 45.2552952 | Silty-Clay Subgrade | -93.6979876 | tossed 2/1/08 from Maplewood Lab mezzanine. AFTER GRADING | FS9410412A | DENS | DENSITY(DRY) +2% OMC (MR) | 12/16/1994 | MNDOT FOUNDATION LAB |  | 108.6
10412 A | 20-D-1990 | 20 | 122550 | 0 | 1991_09_24 | 45.2552952 | Silty-Clay Subgrade | -93.6979876 | tossed 2/1/08 from Maplewood Lab mezzanine. AFTER GRADING | FS9410412A | DENS | DENSITY(WET) +2% OMC (MR) | 12/16/1994 | MNDOT FOUNDATION LAB |  | 127.6
10412 A | 20-D-1990 | 20 | 122550 | 0 | 1991_09_24 | 45.2552952 | Silty-Clay Subgrade | -93.6979876 | tossed 2/1/08 from Maplewood Lab mezzanine. AFTER GRADING | SS91337 | PROC | OPT MOIST CONT (% DRY WT) | 12/06/1991 | MNDOT SOILS-CEMENT |  | 17.2
10412 A | 20-D-1990 | 20 | 122550 | 0 | 1991_09_24 | 45.2552952 | Silty-Clay Subgrade | -93.6979876 | tossed 2/1/08 from Maplewood Lab mezzanine. AFTER GRADING | SS91337 | RVAL | R-VALUE (240 PSI) | 12/06/1991 | MNDOT SOILS-CEMENT |  | 14
10039 B | 20-D-1990 | 20 | 122555 | -9.8 | 1991_09_24 | 45.2553082 | Silty-Clay Subgrade | -93.697949 | AFTER GRADING | FS9110039B | DENS | DENSITY(WET) LB/FT^3 | 11/05/1991 | MNDOT FOUNDATION LAB |  | 136
10039 B | 20-D-1990 | 20 | 122555 | -9.8 | 1991_09_24 | 45.2553082 | Silty-Clay Subgrade | -93.697949 | AFTER GRADING | FS913435 | CLAS | % CLAY | 11/12/1991 | MNDOT SOILS-CEMENT |  | 17.4
10039 B | 20-D-1990 | 20 | 122555 | -9.8 | 1991_09_24 | 45.2553082 | Silty-Clay Subgrade | -93.697949 | AFTER GRADING | FS913435 | UU | UNCONFD COMPRESSIVE STRENGTH | 11/12/1991 | MNDOT FOUNDATION LAB |  | 4830
10039 B | 20-D-1990 | 20 | 122555 | -9.8 | 1991_09_24 | 45.2553082 | Silty-Clay Subgrade | -93.697949 | AFTER GRADING | FS913435 | CLAS | TEXTURAL CLASS | 11/12/1991 | MNDOT SOILS-CEMENT |  |  | L
10039 B | 20-D-1990 | 20 | 122555 | -9.8 | 1991_09_24 | 45.2553082 | Silty-Clay Subgrade | -93.697949 | AFTER GRADING | FS913435 | MC | % WT. MOIST. CONTENT | 09/24/1991 | MNDOT FOUNDATION LAB |  | 15.8
10039 B | 20-D-1990 | 20 | 122555 | -9.8 | 1991_09_24 | 45.2553082 | Silty-Clay Subgrade | -93.697949 | AFTER GRADING | FS913435 | ATTL | % WT PLASTIC LIMIT | 11/12/1991 | MNDOT SOILS-CEMENT |  | 19.7
10039 B | 20-D-1990 | 20 | 122555 | -9.8 | 1991_09_24 | 45.2553082 | Silty-Clay Subgrade | -93.697949 | AFTER GRADING | FS913435 | CLAS | AASHTO GROUP INDEX | 11/12/1991 | MNDOT SOILS-CEMENT |  | 3
10039 B | 20-D-1990 | 20 | 122555 | -9.8 | 1991_09_24 | 45.2553082 | Silty-Clay Subgrade | -93.697949 | AFTER GRADING | FS913435 | CLAS | AASHTO GROUP | 11/12/1991 | MNDOT SOILS-CEMENT |  |  | A-4
10039 B | 20-D-1990 | 20 | 122555 | -9.8 | 1991_09_24 | 45.2553082 | Silty-Clay Subgrade | -93.697949 | AFTER GRADING | FS913435 | CLAS | % SILT | 11/12/1991 | MNDOT SOILS-CEMENT |  | 39
10039 A | 20-D-1990 | 20 | 122555 | -9.8 | 1991_09_24 | 45.2553082 | Silty-Clay Subgrade | -93.697949 | AFTER GRADING | FS9110039A | DENS | DENSITY(DRY) LB/FT^3 | 10/04/1991 | MNDOT FOUNDATION LAB |  | 116.6
10039 A | 20-D-1990 | 20 | 122555 | -9.8 | 1991_09_24 | 45.2553082 | Silty-Clay Subgrade | -93.697949 | AFTER GRADING | FS913131 | UU | UNCONFD COMPRESSIVE STRENGTH | 10/14/1991 | MNDOT FOUNDATION LAB |  | 4870
10039 A | 20-D-1990 | 20 | 122555 | -9.8 | 1991_09_24 | 45.2553082 | Silty-Clay Subgrade | -93.697949 | AFTER GRADING | FS9110039A | DENS | DENSITY(WET) LB/FT^3 | 10/04/1991 | MNDOT FOUNDATION LAB |  | 135.4
10039 A | 20-D-1990 | 20 | 122555 | -9.8 | 1991_09_24 | 45.2553082 | Silty-Clay Subgrade | -93.697949 | AFTER GRADING | FS913131 | ATTL | % WT LIQUID LIMIT | 10/15/1991 | MNDOT SOILS-CEMENT |  | 33.9
10039 A | 20-D-1990 | 20 | 122555 | -9.8 | 1991_09_24 | 45.2553082 | Silty-Clay Subgrade | -93.697949 | AFTER GRADING | FS913131 | CLAS | % CLAY | 10/23/1991 | MNDOT SOILS-CEMENT |  | 19.2
10039 A | 20-D-1990 | 20 | 122555 | -9.8 | 1991_09_24 | 45.2553082 | Silty-Clay Subgrade | -93.697949 | AFTER GRADING | FS913131 | CLAS | % SILT | 10/23/1991 | MNDOT SOILS-CEMENT |  | 39.5
10039 A | 20-D-1990 | 20 | 122555 | -9.8 | 1991_09_24 | 45.2553082 | Silty-Clay Subgrade | -93.697949 | AFTER GRADING | FS913131 | CLAS | AASHTO GROUP | 10/23/1991 | MNDOT SOILS-CEMENT |  |  | A-6
10039 A | 20-D-1990 | 20 | 122555 | -9.8 | 1991_09_24 | 45.2553082 | Silty-Clay Subgrade | -93.697949 | AFTER GRADING | FS913131 | CLAS | AASHTO GROUP INDEX | 10/23/1991 | MNDOT SOILS-CEMENT |  | 5
10039 A | 20-D-1990 | 20 | 122555 | -9.8 | 1991_09_24 | 45.2553082 | Silty-Clay Subgrade | -93.697949 | AFTER GRADING | FS913131 | CLAS | TEXTURAL CLASS | 10/23/1991 | MNDOT SOILS-CEMENT |  |  | L
10039 A | 20-D-1990 | 20 | 122555 | -9.8 | 1991_09_24 | 45.2553082 | Silty-Clay Subgrade | -93.697949 | AFTER GRADING | FS913131 | ATTL | % WT PLASTIC LIMIT | 10/15/1991 | MNDOT SOILS-CEMENT |  | 21.1
10039 A | 20-D-1990 | 20 | 122555 | -9.8 | 1991_09_24 | 45.2553082 | Silty-Clay Subgrade | -93.697949 | AFTER GRADING | FS913131 | MC | % WT. MOIST. CONTENT | 09/24/1991 | MNDOT FOUNDATION LAB |  | 16.2
10039 B | 20-D-1990 | 20 | 122555 | -9.8 | 1991_09_24 | 45.2553082 | Silty-Clay Subgrade | -93.697949 | AFTER GRADING | FS9110039B | DENS | DENSITY(DRY) LB/FT^3 | 11/05/1991 | MNDOT FOUNDATION LAB |  | 117.5
10039 B | 20-D-1990 | 20 | 122555 | -9.8 | 1991_09_24 | 45.2553082 | Silty-Clay Subgrade | -93.697949 | AFTER GRADING | FS913435 | ATTL | % WT LIQUID LIMIT | 11/12/1991 | MNDOT SOILS-CEMENT |  | 29.2
10202 B | 20-D-1990 | 20 | 122555 | 0 | 1991_09_25 | 45.2552869 | Silty-Clay Subgrade | -93.6979722 | AFTER GRADING | SS91287 | MC | % WT. MOIST. CONTENT | 09/27/1991 | MNDOT SOILS-CEMENT |  | 21.4
10202 C | 20-D-1990 | 20 | 122555 | 0 | 1991_09_25 | 45.2552869 | Silty-Clay Subgrade | -93.6979722 | AFTER GRADING | SS91288 | MC | % WT. MOIST. CONTENT | 09/27/1991 | MNDOT SOILS-CEMENT |  | 17.4
10202 A | 20-D-1990 | 20 | 122555 | 0 | 1991_09_25 | 45.2552869 | Silty-Clay Subgrade | -93.6979722 | AFTER GRADING | SS91286 | MC | % WT. MOIST. CONTENT | 09/27/1991 | MNDOT SOILS-CEMENT |  | 16.9
2008BM118 | 20-D-2008 | 20 | 122565 | 0 | 2008_09_10 | 45.2552701 | Bituminous Mix | -93.6979415 | QC/QA sample; SPWEB440B, 30% RAP wear, PG 58-28. | 401 | SPGT | TOTAL % BULK SPECIFIC GRAVITY | 09/10/2008 | Hardrives |  | 2.682
2008BM118 | 20-D-2008 | 20 | 122565 | 0 | 2008_09_10 | 45.2552701 | Bituminous Mix | -93.6979415 | QC/QA sample; SPWEB440B, 30% RAP wear, PG 58-28. | 401 | SPGF | SPECIFIC GRAVITY OF FINE AGGREGATE | 09/10/2008 | Hardrives |  | 2.667
42350 | 20-D-1990 | 20 | 122569 | -36 | 1990_11_02 | 45.2553417 | Silty-Clay Subgrade | -93.6978439 | DURING GRADING | 5061 | DENS | DENSITY(DRY) LB/FT^3 | 11/02/1990 | MNDOT CONSTRUCTION | 6 | 103.2 |  | 17.7 | 107.5
42350 | 20-D-1990 | 20 | 122569 | -36 | 1990_11_02 | 45.2553417 | Silty-Clay Subgrade | -93.6978439 | DURING GRADING | 5061 | DENS | PERCENT MOISTURE CONTENT(DRY WT) | 11/02/1990 | MNDOT CONSTRUCTION | 6 | 14.155251 |  | 17.7 | 107.5
42406 | 20-P-1990 | 20 | 122570 | 15 | 1991_06_18 | 45.2552292 | Silty-Clay Subgrade | -93.6979616 | DURING GRADING | 5135 | DENS | DENSITY(DRY) LB/FT^3 | 06/18/1991 | MNDOT CONSTRUCTION | 28 |  |  | 16.4 | 0
42406 | 20-P-1990 | 20 | 122570 | 15 | 1991_06_18 | 45.2552292 | Silty-Clay Subgrade | -93.6979616 | DURING GRADING | 5135 | DENS | PERCENT MOISTURE CONTENT(DRY WT) | 06/18/1991 | MNDOT CONSTRUCTION | 28 | 16.550117 |  | 16.4 | 0
42015 | 20-D-1990 | 20 | 122573 | 0 | 1990_10_30 | 45.2552568 | Silty-Clay Subgrade | -93.6979168 | DURING GRADING | 5049 | DENS | PERCENT MOISTURE CONTENT(DRY WT) | 10/30/1990 | MNDOT CONSTRUCTION | 25 | 14.810563 |  | 15.8 | 112
42015 | 20-D-1990 | 20 | 122573 | 0 | 1990_10_30 | 45.2552568 | Silty-Clay Subgrade | -93.6979168 | DURING GRADING | 5049 | DENS | DENSITY(DRY) LB/FT^3 | 10/30/1990 | MNDOT CONSTRUCTION | 25 | 106.4 |  | 15.8 | 112
40182 | 20-P-1990 | 20 | 122579 | 13 | 1991_06_13 | 45.2552185 | Silty-Clay Subgrade | -93.6979292 | DURING GRADING | 5071 | MOIS | PERCENT MOISTURE CONTENT(DRY WT) | 06/13/1991 | MNDOT CONSTRUCTION | 9 | 16.74 |  | 18 | 108
42749 | 20-D-1990 | 20 | 122600 | -8 | 1993_06_03 | 45.255229 | Gravel Base | -93.6978148 | DURING GRADING | 5064 | DENS | PERCENT MOISTURE CONTENT(DRY WT) | 06/03/1993 | MNDOT CONSTRUCTION | 4 | 6.382979 |  | 21.7 | 102
42749 | 20-D-1990 | 20 | 122600 | -8 | 1993_06_03 | 45.255229 | Gravel Base | -93.6978148 | DURING GRADING | 5064 | DENS | DENSITY(DRY) LB/FT^3 | 06/03/1993 | MNDOT CONSTRUCTION | 4 | 131.565 |  | 21.7 | 102
2008GR019 | 20-D-2008 | 20 | 122600 | -6 | 2008_06_24 | 45.2552246 | Class 5 | -93.6978196 | sent to Maplewood Lab for characterization testing. | 3A-GS08-0030 | PROC | OPT MOIST CONT (% DRY WT) | 09/03/2008 | Baxter |  | 8.8 | Percent
2008GR019 | 20-D-2008 | 20 | 122600 | -6 | 2008_06_24 | 45.2552246 | Class 5 | -93.6978196 | sent to Maplewood Lab for characterization testing. | 3A-GS08-0030 | PROC | MAXIMUM DENSITY (LB/FT^3) | 09/03/2008 | Baxter |  | 130.2 | LB/FT^3
42340 | 20-D-1990 | 20 | 122600 | -5 | 1990_10_29 | 45.2552224 | Silty-Clay Subgrade | -93.6978219 | DURING GRADING | 5048 | DENS | PERCENT MOISTURE CONTENT(DRY WT) | 10/29/1990 | MNDOT CONSTRUCTION | 25 | 15.473441 |  | 15.8 | 112
42340 | 20-D-1990 | 20 | 122600 | -5 | 1990_10_29 | 45.2552224 | Silty-Clay Subgrade | -93.6978219 | DURING GRADING | 5048 | DENS | DENSITY(DRY) LB/FT^3 | 10/29/1990 | MNDOT CONSTRUCTION | 25 | 107.52 |  | 15.8 | 112
2008SG009 | 20-D-2008 | 20 | 122600 | -3 | 2008_06_13 | 45.2552181 | Clay Subgrade | -93.6978267 | sent to Maplewood Lab for characterization testing. | CO-SS08-0185 | ATTL | % WT LIQUID LIMIT | 11/14/2008 | Maplewood |  | 29.3 | Percent
2008SG009 | 20-D-2008 | 20 | 122600 | -3 | 2008_06_13 | 45.2552181 | Clay Subgrade | -93.6978267 | sent to Maplewood Lab for characterization testing. | CO-SS08-0185 | ATTL | % WT PLASTIC LIMIT | 11/14/2008 | Maplewood |  | 15.6 | Percent
2008SG009 | 20-D-2008 | 20 | 122600 | -3 | 2008_06_13 | 45.2552181 | Clay Subgrade | -93.6978267 | sent to Maplewood Lab for characterization testing. | CO-SS08-0185 | ATTL | PLASTICITY INDEX | 11/14/2008 | Maplewood |  | 13.7 | Percent
2008SG009 | 20-D-2008 | 20 | 122600 | -3 | 2008_06_13 | 45.2552181 | Clay Subgrade | -93.6978267 | sent to Maplewood Lab for characterization testing. | CO-SS08-0185 | CLAS | % CLAY | 11/14/2008 | Maplewood |  | 14.9 | Percent
2008SG009 | 20-D-2008 | 20 | 122600 | -3 | 2008_06_13 | 45.2552181 | Clay Subgrade | -93.6978267 | sent to Maplewood Lab for characterization testing. | CO-SS08-0185 | CLAS | % SAND | 11/14/2008 | Maplewood |  | 46 | Percent
2008SG009 | 20-D-2008 | 20 | 122600 | -3 | 2008_06_13 | 45.2552181 | Clay Subgrade | -93.6978267 | sent to Maplewood Lab for characterization testing. | CO-SS08-0185 | CLAS | % SILT | 11/14/2008 | Maplewood |  | 39.1 | Percent
2008SG009 | 20-D-2008 | 20 | 122600 | -3 | 2008_06_13 | 45.2552181 | Clay Subgrade | -93.6978267 | sent to Maplewood Lab for characterization testing. | CO-SS08-0185 | CLAS | AASHTO GROUP | 11/14/2008 | Maplewood |  |  | A-6
2008SG009 | 20-D-2008 | 20 | 122600 | -3 | 2008_06_13 | 45.2552181 | Clay Subgrade | -93.6978267 | sent to Maplewood Lab for characterization testing. | CO-SS08-0185 | CLAS | AASHTO GROUP INDEX | 11/14/2008 | Maplewood |  | 4
2008SG009 | 20-D-2008 | 20 | 122600 | -3 | 2008_06_13 | 45.2552181 | Clay Subgrade | -93.6978267 | sent to Maplewood Lab for characterization testing. | CO-SS08-0185 | CLAS | TEXTURAL CLASS | 11/14/2008 | Maplewood |  |  | L
2008SG009 | 20-D-2008 | 20 | 122600 | -3 | 2008_06_13 | 45.2552181 | Clay Subgrade | -93.6978267 | sent to Maplewood Lab for characterization testing. | CO-SS08-0185 | PROC | MAXIMUM DENSITY (LB/FT^3) | 11/14/2008 | Maplewood |  | 113.7 | LB/FT^3
2008SG009 | 20-D-2008 | 20 | 122600 | -3 | 2008_06_13 | 45.2552181 | Clay Subgrade | -93.6978267 | sent to Maplewood Lab for characterization testing. | CO-SS08-0185 | PROC | OPT MOIST CONT (% DRY WT) | 11/14/2008 | Maplewood |  | 15.2 | Percent
2008SG009 | 20-D-2008 | 20 | 122600 | -3 | 2008_06_13 | 45.2552181 | Clay Subgrade | -93.6978267 | sent to Maplewood Lab for characterization testing. | CO-SS08-0185 | RVAL | R-VALUE (240 PSI) | 11/14/2008 | Maplewood |  | 24.6
2008SG001 | 20-P-2008 | 20 | 122400 | 6.5 | 2008_06_13 | 45.2555321 | Clay Subgrade | -93.6984644 | sent to Maplewood Lab for characterization testing. | CO-SS08-0184 | PROC | OPT MOIST CONT (% DRY WT) | 11/14/2008 | Maplewood |  | 15.2 | Percent
2008SG001 | 20-P-2008 | 20 | 122400 | 6.5 | 2008_06_13 | 45.2555321 | Clay Subgrade | -93.6984644 | sent to Maplewood Lab for characterization testing. | CO-SS08-0184 | PROC | MAXIMUM DENSITY (LB/FT^3) | 11/14/2008 | Maplewood |  | 112.7 | LB/FT^3
2008SG001 | 20-P-2008 | 20 | 122400 | 6.5 | 2008_06_13 | 45.2555321 | Clay Subgrade | -93.6984644 | sent to Maplewood Lab for characterization testing. | CO-SS08-0184 | CLAS | TEXTURAL CLASS | 11/14/2008 | Maplewood |  |  | L
2008SG001 | 20-P-2008 | 20 | 122400 | 6.5 | 2008_06_13 | 45.2555321 | Clay Subgrade | -93.6984644 | sent to Maplewood Lab for characterization testing. | CO-SS08-0184 | CLAS | AASHTO GROUP INDEX | 11/14/2008 | Maplewood |  | 5
2008SG001 | 20-P-2008 | 20 | 122400 | 6.5 | 2008_06_13 | 45.2555321 | Clay Subgrade | -93.6984644 | sent to Maplewood Lab for characterization testing. | CO-SS08-0184 | CLAS | AASHTO GROUP | 11/14/2008 | Maplewood |  |  | A-6
2008SG001 | 20-P-2008 | 20 | 122400 | 6.5 | 2008_06_13 | 45.2555321 | Clay Subgrade | -93.6984644 | sent to Maplewood Lab for characterization testing. | CO-SS08-0184 | CLAS | % SILT | 11/14/2008 | Maplewood |  | 42.1 | Percent
2008SG001 | 20-P-2008 | 20 | 122400 | 6.5 | 2008_06_13 | 45.2555321 | Clay Subgrade | -93.6984644 | sent to Maplewood Lab for characterization testing. | CO-SS08-0184 | CLAS | % SAND | 11/14/2008 | Maplewood |  | 43.3 | Percent
2008SG001 | 20-P-2008 | 20 | 122400 | 6.5 | 2008_06_13 | 45.2555321 | Clay Subgrade | -93.6984644 | sent to Maplewood Lab for characterization testing. | CO-SS08-0184 | CLAS | % CLAY | 11/14/2008 | Maplewood |  | 14.6 | Percent
2008SG001 | 20-P-2008 | 20 | 122400 | 6.5 | 2008_06_13 | 45.2555321 | Clay Subgrade | -93.6984644 | sent to Maplewood Lab for characterization testing. | CO-SS08-0184 | ATTL | PLASTICITY INDEX | 11/14/2008 | Maplewood |  | 15.9 | Percent
2008SG001 | 20-P-2008 | 20 | 122400 | 6.5 | 2008_06_13 | 45.2555321 | Clay Subgrade | -93.6984644 | sent to Maplewood Lab for characterization testing. | CO-SS08-0184 | ATTL | % WT PLASTIC LIMIT | 11/14/2008 | Maplewood |  | 15.4 | Percent
42995 | 20-P-1990 | 20 | 122400 | 10 | 1990_11_01 | 45.2555245 | Silty-Clay Subgrade | -93.6984727 | DURING GRADING | 5056 | DENS | DENSITY(DRY) LB/FT^3 | 11/01/1990 | MNDOT CONSTRUCTION | 25 | 110.88 |  | 15.8 | 112
42995 | 20-P-1990 | 20 | 122400 | 10 | 1990_11_01 | 45.2555245 | Silty-Clay Subgrade | -93.6984727 | DURING GRADING | 5056 | DENS | PERCENT MOISTURE CONTENT(DRY WT) | 11/01/1990 | MNDOT CONSTRUCTION | 25 | 14.942529 |  | 15.8 | 112
42752 | 20-P-1990 | 20 | 122400 | 10 | 1992_07_06 | 45.2555245 | Gravel Base | -93.6984727 | DURING GRADING | 5011 | DENS | DENSITY(DRY) LB/FT^3 | 07/06/1992 | MNDOT CONSTRUCTION | 4 | 131.565 |  | 21.7 | 102
42752 | 20-P-1990 | 20 | 122400 | 10 | 1992_07_06 | 45.2555245 | Gravel Base | -93.6984727 | DURING GRADING | 5011 | DENS | PERCENT MOISTURE CONTENT(DRY WT) | 07/06/1992 | MNDOT CONSTRUCTION | 4 | 3.092784 |  | 21.7 | 102
42341 | 20-P-1990 | 20 | 122403 | 15 | 1990_10_30 | 45.2555086 | Silty-Clay Subgrade | -93.6984753 | DURING GRADING | 5050 | DENS | PERCENT MOISTURE CONTENT(DRY WT) | 10/30/1990 | MNDOT CONSTRUCTION | 25 | 13.895216 |  | 15.8 | 112
42341 | 20-P-1990 | 20 | 122403 | 15 | 1990_10_30 | 45.2555086 | Silty-Clay Subgrade | -93.6984753 | DURING GRADING | 5050 | DENS | DENSITY(DRY) LB/FT^3 | 10/30/1990 | MNDOT CONSTRUCTION | 25 | 110.88 |  | 15.8 | 112
10201 | 20-D-1990 | 20 | 122405 | -9.8 | 1991_09_25 | 45.2555592 | Silty-Clay Subgrade | -93.6984104 | AFTER GRADING | SS91285 | MC | % WT. MOIST. CONTENT | 09/27/1991 | MNDOT SOILS-CEMENT |  | 17.2
42053 | 20-P-1990 | 20 | 122407 | 11 | 1991_09_24 | 45.2555106 | Silty-Clay Subgrade | -93.6984536 | DURING GRADING | 5265 | DENS | DENSITY(DRY) LB/FT^3 | 09/24/1991 | MNDOT CONSTRUCTION | 26 | 110.313 |  | 18.1 | 107.1
42053 | 20-P-1990 | 20 | 122407 | 11 | 1991_09_24 | 45.2555106 | Silty-Clay Subgrade | -93.6984536 | DURING GRADING | 5265 | DENS | PERCENT MOISTURE CONTENT(DRY WT) | 09/24/1991 | MNDOT CONSTRUCTION | 26 | 14.025086 |  | 18.1 | 107.1
42393 | 20-P-1990 | 20 | 122414 | 20 | 1991_06_11 | 45.2554794 | Silty-Clay Subgrade | -93.6984534 | DURING GRADING | 5119 | DENS | DENSITY(DRY) LB/FT^3 | 06/11/1991 | MNDOT CONSTRUCTION | 4 | 106.08 |  | 21.7 | 102
42393 | 20-P-1990 | 20 | 122414 | 20 | 1991_06_11 | 45.2554794 | Silty-Clay Subgrade | -93.6984534 | DURING GRADING | 5119 | DENS | PERCENT MOISTURE CONTENT(DRY WT) | 06/11/1991 | MNDOT CONSTRUCTION | 4 | 18.906064 |  | 21.7 | 102
42751 | 20-P-1990 | 20 | 122416 | 12 | 1992_06_29 | 45.2554934 | Gravel Base | -93.6984282 | DURING GRADING | 5001 | DENS | DENSITY(DRY) LB/FT^3 | 06/29/1992 | MNDOT CONSTRUCTION | 4 | 126.553 |  | 21.7 | 102
42751 | 20-P-1990 | 20 | 122416 | 12 | 1992_06_29 | 45.2554934 | Gravel Base | -93.6984282 | DURING GRADING | 5001 | DENS | PERCENT MOISTURE CONTENT(DRY WT) | 06/29/1992 | MNDOT CONSTRUCTION | 4 | 5.485232 |  | 21.7 | 102
43009 | 20-P-1990 | 20 | 122430 | 17 | 1991_08_12 | 45.2554591 | Silty-Clay Subgrade | -93.698397 | DURING GRADING | 5223 | DENS | DENSITY(DRY) LB/FT^3 | 08/12/1991 | MNDOT CONSTRUCTION | 4 | 106.08 |  | 21.7 | 102
43009 | 20-P-1990 | 20 | 122430 | 17 | 1991_08_12 | 45.2554591 | Silty-Clay Subgrade | -93.698397 | DURING GRADING | 5223 | DENS | PERCENT MOISTURE CONTENT(DRY WT) | 08/12/1991 | MNDOT CONSTRUCTION | 4 | 18.764846 |  | 21.7 | 102
40170 | 20-P-1990 | 20 | 122431 | 16 | 1991_06_03 | 45.2554596 | Silty-Clay Subgrade | -93.6983916 | DURING GRADING | 5053 | MOIS | PERCENT MOISTURE CONTENT(DRY WT) | 06/03/1991 | MNDOT CONSTRUCTION | 25 | 14.062 |  | 15.8 | 112
42953 | 20-P-1990 | 20 | 122450 | 6 | 1993_06_03 | 45.2554495 | Gravel Base | -93.6983094 | DURING GRADING | 5063 | DENS | DENSITY(DRY) LB/FT^3 | 06/03/1993 | MNDOT CONSTRUCTION | 4 | 129.059 |  | 21.7 | 102
42953 | 20-P-1990 | 20 | 122450 | 6 | 1993_06_03 | 45.2554495 | Gravel Base | -93.6983094 | DURING GRADING | 5063 | DENS | PERCENT MOISTURE CONTENT(DRY WT) | 06/03/1993 | MNDOT CONSTRUCTION | 4 | 7.181136 |  | 21.7 | 102
10832 | 20-D-1990 | 20 | 122458 | -9.8 | 1993_07_01 | 45.2554705 | Gravel Base | -93.6982474 | AFTER GRADING | SS93299 | MC | % WT. MOIST. CONTENT | 07/06/1993 | MNDOT SOILS-CEMENT |  | 6.8
40146 | 20-P-1990 | 20 | 122460 | 20 | 1990_09_27 | 45.2554024 | Silty-Clay Subgrade | -93.6983118 | DURING GRADING | 5023 | MOIS | PERCENT MOISTURE CONTENT(DRY WT) | 09/27/1990 | MNDOT CONSTRUCTION | 20 | 6.783 |  | 11.9 | 121.7
42325 | 20-P-1990 | 20 | 122465 | 15 | 1990_09_28 | 45.2554049 | Silty-Clay Subgrade | -93.6982846 | DURING GRADING | 5028 | DENS | DENSITY(DRY) LB/FT^3 | 09/28/1990 | MNDOT CONSTRUCTION | 20 | 127.785 |  | 11.9 | 121.7
42325 | 20-P-1990 | 20 | 122465 | 15 | 1990_09_28 | 45.2554049 | Silty-Clay Subgrade | -93.6982846 | DURING GRADING | 5028 | DENS | PERCENT MOISTURE CONTENT(DRY WT) | 09/28/1990 | MNDOT CONSTRUCTION | 20 | 8.932462 |  | 11.9 | 121.7
42999 | 20-P-1990 | 20 | 122466 | 16 | 1991_06_06 | 45.255401 | Silty-Clay Subgrade | -93.6982839 | DURING GRADING | 5101 | DENS | DENSITY(DRY) LB/FT^3 | 06/06/1991 | MNDOT CONSTRUCTION | 25 | 112 |  | 15.8 | 112
42999 | 20-P-1990 | 20 | 122466 | 16 | 1991_06_06 | 45.255401 | Silty-Clay Subgrade | -93.6982839 | DURING GRADING | 5101 | DENS | PERCENT MOISTURE CONTENT(DRY WT) | 06/06/1991 | MNDOT CONSTRUCTION | 25 | 15.473441 |  | 15.8 | 112
42323 | 20-D-1990 | 20 | 122472 | -13 | 1990_09_27 | 45.255454 | Silty-Clay Subgrade | -93.6981967 | DURING GRADING | 5026 | DENS | DENSITY(DRY) LB/FT^3 | 09/27/1990 | MNDOT CONSTRUCTION | 20 | 121.7 |  | 11.9 | 121.7
42323 | 20-D-1990 | 20 | 122472 | -13 | 1990_09_27 | 45.255454 | Silty-Clay Subgrade | -93.6981967 | DURING GRADING | 5026 | DENS | PERCENT MOISTURE CONTENT(DRY WT) | 09/27/1990 | MNDOT CONSTRUCTION | 20 | 9.40919 |  | 11.9 | 121.7
40158 | 20-P-1990 | 20 | 122485 | 18 | 1990_10_13 | 45.2553649 | Silty-Clay Subgrade | -93.6982302 | DURING GRADING | 5037 | MOIS | PERCENT MOISTURE CONTENT(DRY WT) | 10/13/1990 | MNDOT CONSTRUCTION | 6 | 13.629 |  | 17.7 | 107.5
40415 | 20-D-1990 | 20 | 122493 | -3 | 1992_07_09 | 45.2553971 | Gravel Base | -93.6981558 | DURING GRADING | 5030 | MOIS | PERCENT MOISTURE CONTENT(DRY WT) | 07/09/1992 | MNDOT CONSTRUCTION | 4 | 7.04 |  | 21.7 | 102
42334 | 20-D-1990 | 20 | 122500 | -21 | 1990_10_26 | 45.2554245 | Silty-Clay Subgrade | -93.6980917 | DURING GRADING | 5040 | DENS | DENSITY(DRY) LB/FT^3 | 10/26/1990 | MNDOT CONSTRUCTION | 6 | 108.575 |  | 17.7 | 107.5
42334 | 20-D-1990 | 20 | 122500 | -21 | 1990_10_26 | 45.2554245 | Silty-Clay Subgrade | -93.6980917 | DURING GRADING | 5040 | DENS | PERCENT MOISTURE CONTENT(DRY WT) | 10/26/1990 | MNDOT CONSTRUCTION | 6 | 17.647059 |  | 17.7 | 107.5
42437 | 20-D-1990 | 20 | 122502 | -16 | 1991_06_29 | 45.2554103 | Silty-Clay Subgrade | -93.6980973 | DURING GRADING | 5177 | DENS | DENSITY(DRY) LB/FT^3 | 06/29/1991 | MNDOT CONSTRUCTION | 25 | 114.24 |  | 15.8 | 112
42437 | 20-D-1990 | 20 | 122502 | -16 | 1991_06_29 | 45.2554103 | Silty-Clay Subgrade | -93.6980973 | DURING GRADING | 5177 | DENS | PERCENT MOISTURE CONTENT(DRY WT) | 06/29/1991 | MNDOT CONSTRUCTION | 25 | 14.285714 |  | 15.8 | 112
42750 | 20-P-1990 | 20 | 122507 | 13 | 1992_07_10 | 45.255339 | Gravel Base | -93.6981507 | DURING GRADING | 5031 | DENS | DENSITY(DRY) LB/FT^3 | 07/10/1992 | MNDOT CONSTRUCTION | 4 | 131.565 |  | 21.7 | 102
42750 | 20-P-1990 | 20 | 122507 | 13 | 1992_07_10 | 45.255339 | Gravel Base | -93.6981507 | DURING GRADING | 5031 | DENS | PERCENT MOISTURE CONTENT(DRY WT) | 07/10/1992 | MNDOT CONSTRUCTION | 4 | 8.225108 |  | 21.7 | 102
42331 | 20-D-1990 | 20 | 122513 | -20 | 1990_10_10 | 45.2554006 | Silty-Clay Subgrade | -93.698054 | DURING GRADING | 5036 | DENS | DENSITY(DRY) LB/FT^3 | 10/10/1990 | MNDOT CONSTRUCTION | 8 | 111.034 |  | 13.8 | 113.3
42331 | 20-D-1990 | 20 | 122513 | -20 | 1990_10_10 | 45.2554006 | Silty-Clay Subgrade | -93.698054 | DURING GRADING | 5036 | DENS | PERCENT MOISTURE CONTENT(DRY WT) | 10/10/1990 | MNDOT CONSTRUCTION | 8 | 15.074799 |  | 13.8 | 113.3
40153 | 20-D-1990 | 20 | 122518 | -10 | 1990_10_10 | 45.2553705 | Silty-Clay Subgrade | -93.6980623 | DURING GRADING | 5032 | MOIS | PERCENT MOISTURE CONTENT(DRY WT) | 10/10/1990 | MNDOT CONSTRUCTION | 25 | 14.378 |  | 15.8 | 112
42317 | 20-D-1990 | 20 | 122520 | -5 | 1990_09_24 | 45.2553563 | Silty-Clay Subgrade | -93.698068 | DURING GRADING | 5017 | DENS | PERCENT MOISTURE CONTENT(DRY WT) | 09/24/1990 | MNDOT CONSTRUCTION | 20 | 11.111111 |  | 11.9 | 121.7
42317 | 20-D-1990 | 20 | 122520 | -5 | 1990_09_24 | 45.2553563 | Silty-Clay Subgrade | -93.698068 | DURING GRADING | 5017 | DENS | DENSITY(DRY) LB/FT^3 | 09/24/1990 | MNDOT CONSTRUCTION | 20 | 116.832 |  | 11.9 | 121.7
40414 | 20-P-1990 | 20 | 122520 | 6 | 1993_06_03 | 45.2553324 | Gravel Base | -93.6980941 | DURING GRADING | 5038 | MOIS | PERCENT MOISTURE CONTENT(DRY WT) | 06/03/1993 | MNDOT CONSTRUCTION | 4 | 6.72 |  | 21.7 | 102
42321 | 20-P-1990 | 20 | 122520 | 15 | 1990_09_25 | 45.2553129 | Silty-Clay Subgrade | -93.6981154 | DURING GRADING | 5024 | DENS | DENSITY(DRY) LB/FT^3 | 09/25/1990 | MNDOT CONSTRUCTION | 6 | 111.8 |  | 17.7 | 107.5
42321 | 20-P-1990 | 20 | 122520 | 15 | 1990_09_25 | 45.2553129 | Silty-Clay Subgrade | -93.6981154 | DURING GRADING | 5024 | DENS | PERCENT MOISTURE CONTENT(DRY WT) | 09/25/1990 | MNDOT CONSTRUCTION | 6 | 14.416476 |  | 17.7 | 107.5
40413 | 20-P-1990 | 20 | 122522 | 11 | 1992_06_29 | 45.2553182 | Gravel Base | -93.6980998 | DURING GRADING | 5000 | MOIS | PERCENT MOISTURE CONTENT(DRY WT) | 06/29/1992 | MNDOT CONSTRUCTION | 4 | 6.4 |  | 21.7 | 102
40227 | 20-D-1990 | 20 | 122527 | -12 | 1991_08_12 | 45.2553598 | Silty-Clay Subgrade | -93.6980299 | DURING GRADING | 5130 | MOIS | PERCENT MOISTURE CONTENT(DRY WT) | 08/12/1991 | MNDOT CONSTRUCTION | 25 | 15.958 |  | 15.8 | 112
10412 A | 20-D-1990 | 20 | 122550 | 0 | 1991_09_24 | 45.2552952 | Silty-Clay Subgrade | -93.6979876 | tossed 2/1/08 from Maplewood Lab mezzanine. AFTER GRADING | FS9410412A | DENS | DENSITY(DRY) -2% OMC (MR) | 12/16/1994 | MNDOT FOUNDATION LAB |  | 99
10412 A | 20-D-1990 | 20 | 122550 | 0 | 1991_09_24 | 45.2552952 | Silty-Clay Subgrade | -93.6979876 | tossed 2/1/08 from Maplewood Lab mezzanine. AFTER GRADING | FS9410412A | DENS | DENSITY(WET) -2% OMC (MR) | 12/16/1994 | MNDOT FOUNDATION LAB |  | 112.5
10412 A | 20-D-1990 | 20 | 122550 | 0 | 1991_09_24 | 45.2552952 | Silty-Clay Subgrade | -93.6979876 | tossed 2/1/08 from Maplewood Lab mezzanine. AFTER GRADING | SS91337 | MC | MR MOIST. CONT. @+2% OMC | 10/11/1991 | MNDOT FOUNDATION LAB |  | 17.5
10412 A | 20-D-1990 | 20 | 122550 | 0 | 1991_09_24 | 45.2552952 | Silty-Clay Subgrade | -93.6979876 | tossed 2/1/08 from Maplewood Lab mezzanine. AFTER GRADING | SS91337 | MC | MR MOIST. CONT. @ OMC | 10/11/1991 | MNDOT FOUNDATION LAB |  | 15.6
10412 A | 20-D-1990 | 20 | 122550 | 0 | 1991_09_24 | 45.2552952 | Silty-Clay Subgrade | -93.6979876 | tossed 2/1/08 from Maplewood Lab mezzanine. AFTER GRADING | SS91337 | MC | MR MOIST. CONT. @-2% OMC | 10/11/1991 | MNDOT FOUNDATION LAB |  | 13.7
10412 A | 20-D-1990 | 20 | 122550 | 0 | 1991_09_24 | 45.2552952 | Silty-Clay Subgrade | -93.6979876 | tossed 2/1/08 from Maplewood Lab mezzanine. AFTER GRADING | SS91337 | ATTL | % WT LIQUID LIMIT | 12/06/1991 | MNDOT SOILS-CEMENT |  | 36.8
10412 A | 20-D-1990 | 20 | 122550 | 0 | 1991_09_24 | 45.2552952 | Silty-Clay Subgrade | -93.6979876 | tossed 2/1/08 from Maplewood Lab mezzanine. AFTER GRADING | SS91337 | UU | UNCONF COMP STRGTH @ +2% OMC | 12/12/1991 | MNDOT FOUNDATION LAB |  | 4360
10412 A | 20-D-1990 | 20 | 122550 | 0 | 1991_09_24 | 45.2552952 | Silty-Clay Subgrade | -93.6979876 | tossed 2/1/08 from Maplewood Lab mezzanine. AFTER GRADING | SS91337 | UU | UNCONF COMP STRGTH @ -2% OMC | 12/12/1991 | MNDOT FOUNDATION LAB |  | 2980
10412 A | 20-D-1990 | 20 | 122550 | 0 | 1991_09_24 | 45.2552952 | Silty-Clay Subgrade | -93.6979876 | tossed 2/1/08 from Maplewood Lab mezzanine. AFTER GRADING | SS91337 | ATTL | % WT PLASTIC LIMIT | 12/06/1991 | MNDOT SOILS-CEMENT |  | 19.1
10412 A | 20-D-1990 | 20 | 122550 | 0 | 1991_09_24 | 45.2552952 | Silty-Clay Subgrade | -93.6979876 | tossed 2/1/08 from Maplewood Lab mezzanine. AFTER GRADING | FS9410412A | DENS | DENSITY(DRY) @ OMC (MR) | 12/16/1994 | MNDOT FOUNDATION LAB |  | 106.4
42745 | 21-P-1990 | 21 | 122900 | 6 | 1993_06_14 | 45.2546976 | Gravel Base | -93.6969237 | DURING GRADING | 5014 | DENS | DENSITY(DRY) LB/FT^3 | 06/14/1993 | MNDOT CONSTRUCTION | 2 | 136.681 |  | 18.1 | 109.2
42745 | 21-P-1990 | 21 | 122900 | 6 | 1993_06_14 | 45.2546976 | Gravel Base | -93.6969237 | DURING GRADING | 5014 | DENS | PERCENT MOISTURE CONTENT(DRY WT) | 06/14/1993 | MNDOT CONSTRUCTION | 2 | 5.932203 |  | 18.1 | 109.2
10950 C | 21-D-1990 | 21 | 122905 | -6 | 1992_05_20 | 45.2547156 | Silty-Clay Subgrade | -93.6968801 | AFTER GRADING | SS92107 | MC | % WT. MOIST. CONTENT | 05/27/1992 | MNDOT SOILS-CEMENT |  | 17.6
10950 D | 21-D-1990 | 21 | 122905 | -6 | 1992_05_20 | 45.2547156 | Silty-Clay Subgrade | -93.6968801 | AFTER GRADING | SS92108 | MC | % WT. MOIST. CONTENT | 05/27/1992 | MNDOT SOILS-CEMENT |  | 16.2
10950 A | 21-D-1990 | 21 | 122905 | -6 | 1992_05_20 | 45.2547156 | Silty-Clay Subgrade | -93.6968801 | AFTER GRADING | SS92105 | MC | % WT. MOIST. CONTENT | 05/27/1992 | MNDOT SOILS-CEMENT |  | 16.6
10950 B | 21-D-1990 | 21 | 122905 | -6 | 1992_05_20 | 45.2547156 | Silty-Clay Subgrade | -93.6968801 | AFTER GRADING | SS92106 | MC | % WT. MOIST. CONTENT | 05/27/1992 | MNDOT SOILS-CEMENT |  | 14.8
40175 | 21-D-1990 | 21 | 122910 | 0 | 1991_06_08 | 45.2546942 | Silty-Clay Subgrade | -93.6968787 | DURING GRADING | 5061 | MOIS | PERCENT MOISTURE CONTENT(DRY WT) | 06/08/1991 | MNDOT CONSTRUCTION | 4 | 15.624 |  | 21.7 | 102
10921 E | 21-P-1990 | 21 | 122910 | 6 | 1992_08_03 | 45.2546811 | Gravel Base | -93.6968928 | AFTER GRADING | SS92443 | MC | % WT. MOIST. CONTENT | 08/05/1992 | MNDOT SOILS-CEMENT |  | 3.9
10921 F | 21-P-1990 | 21 | 122910 | 6 | 1992_08_03 | 45.2546811 | Gravel Base | -93.6968928 | AFTER GRADING | SS92444 | MC | % WT. MOIST. CONTENT | 08/05/1992 | MNDOT SOILS-CEMENT |  | 4.4
10921 G | 21-P-1990 | 21 | 122910 | 6 | 1992_08_03 | 45.2546811 | Silty-Clay Subgrade | -93.6968928 | AFTER GRADING | SS92445 | MC | % WT. MOIST. CONTENT | 08/05/1992 | MNDOT SOILS-CEMENT |  | 15.7
10921 H | 21-P-1990 | 21 | 122910 | 6 | 1992_08_03 | 45.2546811 | Silty-Clay Subgrade | -93.6968928 | AFTER GRADING | SS92446 | MC | % WT. MOIST. CONTENT | 08/05/1992 | MNDOT SOILS-CEMENT |  | 15
42433 | 21-P-1990 | 21 | 122918 | 2 | 1991_06_27 | 45.2546765 | Silty-Clay Subgrade | -93.6968586 | DURING GRADING | 5170 | DENS | PERCENT MOISTURE CONTENT(DRY WT) | 06/27/1991 | MNDOT CONSTRUCTION | 28 | 15.473441 |  | 16.4 | 0
42433 | 21-P-1990 | 21 | 122918 | 2 | 1991_06_27 | 45.2546765 | Silty-Clay Subgrade | -93.6968586 | DURING GRADING | 5170 | DENS | DENSITY(DRY) LB/FT^3 | 06/27/1991 | MNDOT CONSTRUCTION | 28 |  |  | 16.4 | 0
42346 | 21-P-1990 | 21 | 122921 | 4 | 1990_11_01 | 45.2546672 | Silty-Clay Subgrade | -93.696854 | DURING GRADING | 5055 | DENS | DENSITY(DRY) LB/FT^3 | 11/01/1990 | MNDOT CONSTRUCTION | 25 | 109.76 |  | 15.8 | 112
42346 | 21-P-1990 | 21 | 122921 | 4 | 1990_11_01 | 45.2546672 | Silty-Clay Subgrade | -93.696854 | DURING GRADING | 5055 | DENS | PERCENT MOISTURE CONTENT(DRY WT) | 11/01/1990 | MNDOT CONSTRUCTION | 25 | 14.547537 |  | 15.8 | 112
2108SG001 | 21-D-2008 | 21 | 122967 | -6 | 2008_06_13 | 45.254613 | Clay Subgrade | -93.6966882 | sent to Maplewood Lab for characterization testing. | CO-SS08-0186 | RVAL | R-VALUE (240 PSI) | 11/14/2008 | Maplewood |  | 28.5
2108SG001 | 21-D-2008 | 21 | 122967 | -6 | 2008_06_13 | 45.254613 | Clay Subgrade | -93.6966882 | sent to Maplewood Lab for characterization testing. | CO-SS08-0186 | PROC | OPT MOIST CONT (% DRY WT) | 11/14/2008 | Maplewood |  | 16 | Percent
2108SG001 | 21-D-2008 | 21 | 122967 | -6 | 2008_06_13 | 45.254613 | Clay Subgrade | -93.6966882 | sent to Maplewood Lab for characterization testing. | CO-SS08-0186 | PROC | MAXIMUM DENSITY (LB/FT^3) | 11/14/2008 | Maplewood |  | 111 | LB/FT^3
2108SG001 | 21-D-2008 | 21 | 122967 | -6 | 2008_06_13 | 45.254613 | Clay Subgrade | -93.6966882 | sent to Maplewood Lab for characterization testing. | CO-SS08-0186 | CLAS | TEXTURAL CLASS | 11/14/2008 | Maplewood |  |  | L
2108SG001 | 21-D-2008 | 21 | 122967 | -6 | 2008_06_13 | 45.254613 | Clay Subgrade | -93.6966882 | sent to Maplewood Lab for characterization testing. | CO-SS08-0186 | ATTL | % WT LIQUID LIMIT | 11/14/2008 | Maplewood |  | 32.8 | Percent
2108SG001 | 21-D-2008 | 21 | 122967 | -6 | 2008_06_13 | 45.254613 | Clay Subgrade | -93.6966882 | sent to Maplewood Lab for characterization testing. | CO-SS08-0186 | CLAS | AASHTO GROUP INDEX | 11/14/2008 | Maplewood |  | 5
2108SG001 | 21-D-2008 | 21 | 122967 | -6 | 2008_06_13 | 45.254613 | Clay Subgrade | -93.6966882 | sent to Maplewood Lab for characterization testing. | CO-SS08-0186 | ATTL | PLASTICITY INDEX | 11/14/2008 | Maplewood |  | 15 | Percent
2108SG001 | 21-D-2008 | 21 | 122967 | -6 | 2008_06_13 | 45.254613 | Clay Subgrade | -93.6966882 | sent to Maplewood Lab for characterization testing. | CO-SS08-0186 | CLAS | % CLAY | 11/14/2008 | Maplewood |  | 13.6 | Percent
2108SG001 | 21-D-2008 | 21 | 122967 | -6 | 2008_06_13 | 45.254613 | Clay Subgrade | -93.6966882 | sent to Maplewood Lab for characterization testing. | CO-SS08-0186 | CLAS | % SAND | 11/14/2008 | Maplewood |  | 44.9 | Percent
2108SG001 | 21-D-2008 | 21 | 122967 | -6 | 2008_06_13 | 45.254613 | Clay Subgrade | -93.6966882 | sent to Maplewood Lab for characterization testing. | CO-SS08-0186 | CLAS | % SILT | 11/14/2008 | Maplewood |  | 41.5 | Percent
2108SG001 | 21-D-2008 | 21 | 122967 | -6 | 2008_06_13 | 45.254613 | Clay Subgrade | -93.6966882 | sent to Maplewood Lab for characterization testing. | CO-SS08-0186 | CLAS | AASHTO GROUP | 11/14/2008 | Maplewood |  |  | A-6
2108SG001 | 21-D-2008 | 21 | 122967 | -6 | 2008_06_13 | 45.254613 | Clay Subgrade | -93.6966882 | sent to Maplewood Lab for characterization testing. | CO-SS08-0186 | ATTL | % WT PLASTIC LIMIT | 11/14/2008 | Maplewood |  | 17.8 | Percent
2108SG011 | 21-D-2008 | 21 | 122967 | -6 | 2008_06_19 | 45.254613 | Select Granular | -93.6966882 | sent to Maplewood Lab for characterization testing. | CO-GS08-0094 | PROC | OPT MOIST CONT (% DRY WT) | 10/02/2008 | Maplewood |  | 8.5 | Percent
2108SG011 | 21-D-2008 | 21 | 122967 | -6 | 2008_06_19 | 45.254613 | Select Granular | -93.6966882 | sent to Maplewood Lab for characterization testing. | CO-GS08-0094 | PROC | MAXIMUM DENSITY (LB/FT^3) | 10/02/2008 | Maplewood |  | 128.4 | LB/FT^3
2108GR002 | 21-D-2008 | 21 | 122967 | -6 | 2008_06_20 | 45.254613 | Class 3 Sp | -93.6966882 | sent to Maplewood Lab for characterization testing. | 3A-GS08-0025 | PROC | OPT MOIST CONT (% DRY WT) | 08/21/2008 | Baxter |  | 9.3 | Percent
2108GR002 | 21-D-2008 | 21 | 122967 | -6 | 2008_06_20 | 45.254613 | Class 3 Sp | -93.6966882 | sent to Maplewood Lab for characterization testing. | 3A-GS08-0025 | PROC | MAXIMUM DENSITY (LB/FT^3) | 08/21/2008 | Baxter |  | 129 | LB/FT^3
2108GR011 | 21-D-2008 | 21 | 122967 | -6 | 2008_06_24 | 45.254613 | Class 5 | -93.6966882 | sent to Maplewood Lab for characterization testing. | 3B-GS08-0049 | PROC | MAXIMUM DENSITY (LB/FT^3) | 10/02/2008 | St. Cloud |  | 130.3 | LB/FT^3
2108GR011 | 21-D-2008 | 21 | 122967 | -6 | 2008_06_24 | 45.254613 | Class 5 | -93.6966882 | sent to Maplewood Lab for characterization testing. | 3B-GS08-0049 | PROC | OPT MOIST CONT (% DRY WT) | 10/02/2008 | St. Cloud |  | 8.3 | Percent
10204 | 21-D-1990 | 21 | 122995 | -9.8 | 1991_09_25 | 45.2545751 | Silty-Clay Subgrade | -93.6965925 | AFTER GRADING | SS91290 | MC | % WT. MOIST. CONTENT | 09/27/1991 | MNDOT SOILS-CEMENT |  | 15.5
2108SG009 | 21-P-2008 | 21 | 123000 | 6 | 2008_06_17 | 45.2545322 | Clay Subgrade | -93.6966139 | sent to Maplewood Lab for characterization testing. | CO-SS08-0187 | ATTL | % WT PLASTIC LIMIT | 11/14/2008 | Maplewood |  | 18.4 | Percent
2108SG009 | 21-P-2008 | 21 | 123000 | 6 | 2008_06_17 | 45.2545322 | Clay Subgrade | -93.6966139 | sent to Maplewood Lab for characterization testing. | CO-SS08-0187 | RVAL | R-VALUE (240 PSI) | 11/14/2008 | Maplewood |  | 22.3
2108SG009 | 21-P-2008 | 21 | 123000 | 6 | 2008_06_17 | 45.2545322 | Clay Subgrade | -93.6966139 | sent to Maplewood Lab for characterization testing. | CO-SS08-0187 | PROC | OPT MOIST CONT (% DRY WT) | 11/14/2008 | Maplewood |  | 16.8 | Percent
2108SG009 | 21-P-2008 | 21 | 123000 | 6 | 2008_06_17 | 45.2545322 | Clay Subgrade | -93.6966139 | sent to Maplewood Lab for characterization testing. | CO-SS08-0187 | PROC | MAXIMUM DENSITY (LB/FT^3) | 11/14/2008 | Maplewood |  | 106.7 | LB/FT^3
2108SG009 | 21-P-2008 | 21 | 123000 | 6 | 2008_06_17 | 45.2545322 | Clay Subgrade | -93.6966139 | sent to Maplewood Lab for characterization testing. | CO-SS08-0187 | CLAS | TEXTURAL CLASS | 11/14/2008 | Maplewood |  |  | L
2108SG009 | 21-P-2008 | 21 | 123000 | 6 | 2008_06_17 | 45.2545322 | Clay Subgrade | -93.6966139 | sent to Maplewood Lab for characterization testing. | CO-SS08-0187 | CLAS | AASHTO GROUP INDEX | 11/14/2008 | Maplewood |  | 5
2108SG009 | 21-P-2008 | 21 | 123000 | 6 | 2008_06_17 | 45.2545322 | Clay Subgrade | -93.6966139 | sent to Maplewood Lab for characterization testing. | CO-SS08-0187 | CLAS | AASHTO GROUP | 11/14/2008 | Maplewood |  |  | A-6
2108SG009 | 21-P-2008 | 21 | 123000 | 6 | 2008_06_17 | 45.2545322 | Clay Subgrade | -93.6966139 | sent to Maplewood Lab for characterization testing. | CO-SS08-0187 | CLAS | % SILT | 11/14/2008 | Maplewood |  | 39.3 | Percent
2108SG009 | 21-P-2008 | 21 | 123000 | 6 | 2008_06_17 | 45.2545322 | Clay Subgrade | -93.6966139 | sent to Maplewood Lab for characterization testing. | CO-SS08-0187 | CLAS | % SAND | 11/14/2008 | Maplewood |  | 44.1 | Percent
2108SG009 | 21-P-2008 | 21 | 123000 | 6 | 2008_06_17 | 45.2545322 | Clay Subgrade | -93.6966139 | sent to Maplewood Lab for characterization testing. | CO-SS08-0187 | CLAS | % CLAY | 11/14/2008 | Maplewood |  | 16.7 | Percent
2108SG009 | 21-P-2008 | 21 | 123000 | 6 | 2008_06_17 | 45.2545322 | Clay Subgrade | -93.6966139 | sent to Maplewood Lab for characterization testing. | CO-SS08-0187 | ATTL | PLASTICITY INDEX | 11/14/2008 | Maplewood |  | 13.9 | Percent
2108SG009 | 21-P-2008 | 21 | 123000 | 6 | 2008_06_17 | 45.2545322 | Clay Subgrade | -93.6966139 | sent to Maplewood Lab for characterization testing. | CO-SS08-0187 | ATTL | % WT LIQUID LIMIT | 11/14/2008 | Maplewood |  | 32.3 | Percent
40171 | 21-P-1990 | 21 | 123001 | 7 | 1991_06_03 | 45.2545284 | Silty-Clay Subgrade | -93.6966131 | DURING GRADING | 5054 | MOIS | PERCENT MOISTURE CONTENT(DRY WT) | 06/03/1991 | MNDOT CONSTRUCTION | 25 | 13.746 |  | 15.8 | 112
42407 | 21-P-1990 | 21 | 123009 | 14 | 1991_06_18 | 45.2544999 | Silty-Clay Subgrade | -93.6966046 | DURING GRADING | 5137 | DENS | PERCENT MOISTURE CONTENT(DRY WT) | 06/18/1991 | MNDOT CONSTRUCTION | 28 | 16.27907 |  | 16.4 | 0
42407 | 21-P-1990 | 21 | 123009 | 14 | 1991_06_18 | 45.2544999 | Silty-Clay Subgrade | -93.6966046 | DURING GRADING | 5137 | DENS | DENSITY(DRY) LB/FT^3 | 06/18/1991 | MNDOT CONSTRUCTION | 28 |  |  | 16.4 | 0
42744 | 21-D-1990 | 21 | 123023 | -7 | 1992_07_14 | 45.2545228 | Gravel Base | -93.6965122 | DURING GRADING | 5004 | DENS | PERCENT MOISTURE CONTENT(DRY WT) | 07/14/1992 | MNDOT CONSTRUCTION | 2 | 4.60251 |  | 18.1 | 109.2
42744 | 21-D-1990 | 21 | 123023 | -7 | 1992_07_14 | 45.2545228 | Gravel Base | -93.6965122 | DURING GRADING | 5004 | DENS | DENSITY(DRY) LB/FT^3 | 07/14/1992 | MNDOT CONSTRUCTION | 2 | 139.335 |  | 18.1 | 109.2
43091 | 21-D-1990 | 21 | 123046 | -17 | 1992_06_29 | 45.254507 | Gravel Base | -93.6964175 | DURING GRADING | 5001 | DENS | DENSITY(DRY) LB/FT^3 | 06/29/1992 | MNDOT CONSTRUCTION | 2 | 132.7 |  | 18.1 | 109.2
43091 | 21-D-1990 | 21 | 123046 | -17 | 1992_06_29 | 45.254507 | Gravel Base | -93.6964175 | DURING GRADING | 5001 | DENS | PERCENT MOISTURE CONTENT(DRY WT) | 06/29/1992 | MNDOT CONSTRUCTION | 2 | 4.058273 |  | 18.1 | 109.2
40196 | 21-P-1990 | 21 | 123049 | 52 | 1991_06_26 | 45.2543506 | Silty-Clay Subgrade | -93.6965687 | DURING GRADING | 5088 | MOIS | PERCENT MOISTURE CONTENT(DRY WT) | 06/26/1991 | MNDOT CONSTRUCTION | 26 | 16.833 |  | 18.1 | 107.1
42743 | 21-P-1990 | 21 | 123050 | 11 | 1992_07_07 | 45.2544389 | Gravel Base | -93.6964702 | DURING GRADING | 5003 | DENS | PERCENT MOISTURE CONTENT(DRY WT) | 07/07/1992 | MNDOT CONSTRUCTION | 3 | 5.485232 |  | 19.5 | 104.3
42743 | 21-P-1990 | 21 | 123050 | 11 | 1992_07_07 | 45.2544389 | Gravel Base | -93.6964702 | DURING GRADING | 5003 | DENS | DENSITY(DRY) LB/FT^3 | 07/07/1992 | MNDOT CONSTRUCTION | 3 | 128.7 |  | 19.5 | 104.3
40591 | 21-P-1990 | 21 | 123061 | 4 | 1992_07_15 | 45.2544314 | Gravel Base | -93.6964251 | DURING GRADING | 5004 | MOIS | PERCENT MOISTURE CONTENT(DRY WT) | 07/15/1992 | MNDOT CONSTRUCTION | 2 | 6.237 |  | 18.1 | 109.2
2101GR001 | 21-D-1990 | 21 | 123071 | -9.75 | 2001_09_11 | 45.25445 | Class 5 Sp | -93.6963566 | Moisture Content. FORENSIC | SS01208 | MC | % WT. MOIST. CONTENT | 09/11/2001 | MNDOT SOILS-CEMENT |  | 4.2
2101GR005 | 21-D-1990 | 21 | 123071 | -9.75 | 2001_09_11 | 45.25445 | Class 5 Sp | -93.6963566 | Gradation, Proctor Testing. FORENSIC | CO-GS01-0175 | PROC | OPT MOIST CONT (% DRY WT) | 09/26/2001 | MNDOT SOILS-CEMENT |  | 8.3
2101GR005 | 21-D-1990 | 21 | 123071 | -9.75 | 2001_09_11 | 45.25445 | Class 5 Sp | -93.6963566 | Gradation, Proctor Testing. FORENSIC | CO-GS01-0175 | PROC | MAXIMUM DENSITY (LB/FT^3) | 09/26/2001 | MNDOT SOILS-CEMENT |  | 134.4
2101GR006 | 21-D-1990 | 21 | 123071 | -6.75 | 2001_09_11 | 45.2544434 | Class 5 Sp | -93.6963636 | Gradation, Proctor Testing. FORENSIC | CO-GS01-0176 | PROC | MAXIMUM DENSITY (LB/FT^3) | 09/26/2001 | MNDOT SOILS-CEMENT |  | 134.3
2101GR006 | 21-D-1990 | 21 | 123071 | -6.75 | 2001_09_11 | 45.2544434 | Class 5 Sp | -93.6963636 | Gradation, Proctor Testing. FORENSIC | CO-GS01-0176 | PROC | OPT MOIST CONT (% DRY WT) | 09/26/2001 | MNDOT SOILS-CEMENT |  | 8
2101GR002 | 21-D-1990 | 21 | 123071 | -6.75 | 2001_09_11 | 45.2544434 | Class 5 Sp | -93.6963636 | Moisture Content. FORENSIC | SS01211 | MC | % WT. MOIST. CONTENT | 09/11/2001 | MNDOT SOILS-CEMENT |  | 4.3
2101GR007 | 21-D-1990 | 21 | 123071 | -3.75 | 2001_09_11 | 45.2544368 | Class 5 Sp | -93.6963706 | Gradation, Proctor Testing. FORENSIC | CO-GS01-0177 | PROC | OPT MOIST CONT (% DRY WT) | 09/26/2001 | MNDOT SOILS-CEMENT |  | 8.3
2101GR003 | 21-D-1990 | 21 | 123071 | -3.75 | 2001_09_11 | 45.2544368 | Class 5 Sp | -93.6963706 | Moisture Content. FORENSIC | SS01214 | MC | % WT. MOIST. CONTENT | 09/11/2001 | MNDOT SOILS-CEMENT |  | 3.7
2101GR007 | 21-D-1990 | 21 | 123071 | -3.75 | 2001_09_11 | 45.2544368 | Class 5 Sp | -93.6963706 | Gradation, Proctor Testing. FORENSIC | CO-GS01-0177 | PROC | MAXIMUM DENSITY (LB/FT^3) | 09/26/2001 | MNDOT SOILS-CEMENT |  | 136
2101GR004 | 21-D-1990 | 21 | 123071 | 0 | 2001_09_11 | 45.2544286 | Class 5 Sp | -93.6963793 | Moisture Content. FORENSIC | SS01217 | MC | % WT. MOIST. CONTENT | 09/11/2001 | MNDOT SOILS-CEMENT |  | 4.1
10460 | 21-D-1990 | 21 | 123095 | 0 | 1992_08_03 | 45.2543832 | Gravel Base | -93.6963111 | AFTER GRADING | GS950020 | DENS | DENSITY(DRY) 100% T-99 @OMC (MR) | 05/23/1995 | MNDOT FOUNDATION LAB |  | 135.8
10460 | 21-D-1990 | 21 | 123095 | 0 | 1992_08_03 | 45.2543832 | Gravel Base | -93.6963111 | AFTER GRADING | GS950020 | DENS | DENSITY(DRY) 100% T-99 @+1% OMC (MR) | 05/23/1995 | MNDOT FOUNDATION LAB |  | 134.5
10460 | 21-D-1990 | 21 | 123095 | 0 | 1992_08_03 | 45.2543832 | Gravel Base | -93.6963111 | AFTER GRADING | GS950020 | DENS | DENSITY(DRY) 100% T-99 @+2% OMC (MR) | 05/23/1995 | MNDOT FOUNDATION LAB |  | 132.4
10460 | 21-D-1990 | 21 | 123095 | 0 | 1992_08_03 | 45.2543832 | Gravel Base | -93.6963111 | AFTER GRADING | GS950020 | DENS | DENSITY(DRY) 105% T-99 @OMC (MR) | 05/23/1995 | MNDOT FOUNDATION LAB |  | 140.7
10460 | 21-D-1990 | 21 | 123095 | 0 | 1992_08_03 | 45.2543832 | Gravel Base | -93.6963111 | AFTER GRADING | GS950020 | DENS | DENSITY(DRY) 105% T-99 @80% SATURAT (MR) | 05/23/1995 | MNDOT FOUNDATION LAB |  | 142.2
10460 | 21-D-1990 | 21 | 123095 | 0 | 1992_08_03 | 45.2543832 | Gravel Base | -93.6963111 | AFTER GRADING | GS950020 | DENS | DENSITY(WET) 95% T-99 @OMC (MR) | 05/23/1995 | MNDOT FOUNDATION LAB |  | 140.9
10460 | 21-D-1990 | 21 | 123095 | 0 | 1992_08_03 | 45.2543832 | Gravel Base | -93.6963111 | AFTER GRADING | GS950020 | DENS | DENSITY(WET) 100% T-99 @OMC (MR) | 05/23/1995 | MNDOT FOUNDATION LAB |  | 146.6
10460 | 21-D-1990 | 21 | 123095 | 0 | 1992_08_03 | 45.2543832 | Gravel Base | -93.6963111 | AFTER GRADING | GS950020 | DENS | DENSITY(WET) 100% T-99 @+1% OMC (MR) | 05/23/1995 | MNDOT FOUNDATION LAB |  | 146.4
10460 | 21-D-1990 | 21 | 123095 | 0 | 1992_08_03 | 45.2543832 | Gravel Base | -93.6963111 | AFTER GRADING | GS950020 | DENS | DENSITY(WET) 100% T-99 @+2% OMC (MR) | 05/23/1995 | MNDOT FOUNDATION LAB |  | 144.9
10460 | 21-D-1990 | 21 | 123095 | 0 | 1992_08_03 | 45.2543832 | Gravel Base | -93.6963111 | AFTER GRADING | GS950020 | DENS | DENSITY(WET) 105% T-99 @OMC (MR) | 05/23/1995 | MNDOT FOUNDATION LAB |  | 151.4
10460 | 21-D-1990 | 21 | 123095 | 0 | 1992_08_03 | 45.2543832 | Gravel Base | -93.6963111 | AFTER GRADING | GS950020 | DENS | DENSITY(WET) 105% T-99 @80% SATURAT (MR) | 05/23/1995 | MNDOT FOUNDATION LAB |  | 149.3
10460 | 21-D-1990 | 21 | 123095 | 0 | 1992_08_03 | 45.2543832 | Gravel Base | -93.6963111 | AFTER GRADING | GS950020 | MOIS | MR MOIST. CONT. 95% T-99 @ OMC | 05/23/1995 | MNDOT FOUNDATION LAB |  | 7.6
10460 | 21-D-1990 | 21 | 123095 | 0 | 1992_08_03 | 45.2543832 | Gravel Base | -93.6963111 | AFTER GRADING | GS950020 | DENS | DENSITY(DRY) 95% T-99 @OMC (MR) | 05/23/1995 | MNDOT FOUNDATION LAB |  | 130
10460 | 21-D-1990 | 21 | 123095 | 0 | 1992_08_03 | 45.2543832 | Gravel Base | -93.6963111 | AFTER GRADING | GS950020 | PROC | MAXIMUM DENSITY (LB/FT^3) | 05/23/1995 | MNDOT SOILS-CEMENT |  | 135.3
10460 | 21-D-1990 | 21 | 123095 | 0 | 1992_08_03 | 45.2543832 | Gravel Base | -93.6963111 | AFTER GRADING | GS950020 | PROC | OPT MOIST CONT (% DRY WT) | 05/23/1995 | MNDOT SOILS-CEMENT |  | 7.9
10460 | 21-D-1990 | 21 | 123095 | 0 | 1992_08_03 | 45.2543832 | Gravel Base | -93.6963111 | AFTER GRADING | GS950020 | MOIS | MR MOIST. CONT. 105% T-99 @80% SATURAT | 05/23/1995 | MNDOT FOUNDATION LAB |  | 5
10460 | 21-D-1990 | 21 | 123095 | 0 | 1992_08_03 | 45.2543832 | Gravel Base | -93.6963111 | AFTER GRADING | GS950020 | MOIS | MR MOIST. CONT. 105% T-99 @OMC | 05/23/1995 | MNDOT FOUNDATION LAB |  | 7.6
10460 | 21-D-1990 | 21 | 123095 | 0 | 1992_08_03 | 45.2543832 | Gravel Base | -93.6963111 | AFTER GRADING | GS950020 | MOIS | MR MOIST. CONT. 100% T-99 @+2% OMC | 05/23/1995 | MNDOT FOUNDATION LAB |  | 9.4
10460 | 21-D-1990 | 21 | 123095 | 0 | 1992_08_03 | 45.2543832 | Gravel Base | -93.6963111 | AFTER GRADING | GS950020 | MOIS | MR MOIST. CONT. 100% T-99 @+1% OMC | 05/23/1995 | MNDOT FOUNDATION LAB |  | 8.8
10460 | 21-D-1990 | 21 | 123095 | 0 | 1992_08_03 | 45.2543832 | Gravel Base | -93.6963111 | AFTER GRADING | GS950020 | MOIS | MR MOIST. CONT. 100% T-99 @ OMC | 05/23/1995 | MNDOT FOUNDATION LAB |  | 7.9
10834 | 21-D-1990 | 21 | 123098 | -9.8 | 1993_07_01 | 45.2544058 | Gravel Base | -93.6962726 | AFTER GRADING | SS93301 | MC | % WT. MOIST. CONTENT | 07/06/1993 | MNDOT SOILS-CEMENT |  | 5.2
2108SG019 | 21-D-2008 | 21 | 123100 | -6 | 2008_06_19 | 45.2543942 | Select Granular | -93.6962752 | sent to Maplewood Lab for characterization testing. | CO-GS08-0095 | PROC | OPT MOIST CONT (% DRY WT) | 10/03/2008 | Maplewood |  | 8.1 | Percent
2108SG019 | 21-D-2008 | 21 | 123100 | -6 | 2008_06_19 | 45.2543942 | Select Granular | -93.6962752 | sent to Maplewood Lab for characterization testing. | CO-GS08-0095 | PROC | MAXIMUM DENSITY (LB/FT^3) | 10/03/2008 | Maplewood |  | 129.9 | LB/FT^3
2108GR009 | 21-D-2008 | 21 | 123100 | -6 | 2008_06_20 | 45.2543942 | Class 3 Sp | -93.6962752 | sent to Maplewood Lab for characterization testing. | 3A-GS08-0026 | PROC | MAXIMUM DENSITY (LB/FT^3) | 08/21/2008 | Baxter |  | 128.7 | LB/FT^3
2108GR009 | 21-D-2008 | 21 | 123100 | -6 | 2008_06_20 | 45.2543942 | Class 3 Sp | -93.6962752 | sent to Maplewood Lab for characterization testing. | 3A-GS08-0026 | PROC | OPT MOIST CONT (% DRY WT) | 08/21/2008 | Baxter |  | 9.2 | Percent
2108GR019 | 21-D-2008 | 21 | 123100 | -6 | 2008_06_24 | 45.2543942 | Class 5 | -93.6962752 | sent to Maplewood Lab for characterization testing. | 3B-GS08-0050 | PROC | MAXIMUM DENSITY (LB/FT^3) | 10/02/2008 | St. Cloud |  | 128.2 | LB/FT^3
2108GR019 | 21-D-2008 | 21 | 123100 | -6 | 2008_06_24 | 45.2543942 | Class 5 | -93.6962752 | sent to Maplewood Lab for characterization testing. | 3B-GS08-0050 | PROC | OPT MOIST CONT (% DRY WT) | 10/02/2008 | St. Cloud |  | 9.5 | Percent
42994 | 21-D-1990 | 21 | 123115 | 0 | 1990_10_29 | 45.2543564 | Silty-Clay Subgrade | -93.6962424 | DURING GRADING | 5045 | DENS | PERCENT MOISTURE CONTENT(DRY WT) | 10/29/1990 | MNDOT CONSTRUCTION | 25 | 12.359551 |  | 15.8 | 112
42994 | 21-D-1990 | 21 | 123115 | 0 | 1990_10_29 | 45.2543564 | Silty-Clay Subgrade | -93.6962424 | DURING GRADING | 5045 | DENS | DENSITY(DRY) LB/FT^3 | 10/29/1990 | MNDOT CONSTRUCTION | 25 | 114.24 |  | 15.8 | 112
42336 | 21-D-1990 | 21 | 123138 | -7 | 1990_10_26 | 45.2543342 | Silty-Clay Subgrade | -93.6961545 | DURING GRADING | 5043 | DENS | DENSITY(DRY) LB/FT^3 | 10/26/1990 | MNDOT CONSTRUCTION | 6 | 109.65 |  | 17.7 | 107.5
42336 | 21-D-1990 | 21 | 123138 | -7 | 1990_10_26 | 45.2543342 | Silty-Clay Subgrade | -93.6961545 | DURING GRADING | 5043 | DENS | PERCENT MOISTURE CONTENT(DRY WT) | 10/26/1990 | MNDOT CONSTRUCTION | 6 | 17.096019 |  | 17.7 | 107.5
10413 A | 21-D-1990 | 21 | 123140 | 0 | 1991_09_24 | 45.2543155 | Silty-Clay Subgrade | -93.6961645 | tossed 2/1/08 from Maplewood Lab mezzanine. AFTER GRADING | SS91341 | UU | UNCONF COMP STRGTH @ +2% OMC | 02/11/1992 | MNDOT FOUNDATION LAB |  | 3080
10413 A | 21-D-1990 | 21 | 123140 | 0 | 1991_09_24 | 45.2543155 | Silty-Clay Subgrade | -93.6961645 | tossed 2/1/08 from Maplewood Lab mezzanine. AFTER GRADING | SS91341 | UU | UNCONF COMP STRGTH @ OMC | 02/11/1992 | MNDOT FOUNDATION LAB |  | 4780
10413 A | 21-D-1990 | 21 | 123140 | 0 | 1991_09_24 | 45.2543155 | Silty-Clay Subgrade | -93.6961645 | tossed 2/1/08 from Maplewood Lab mezzanine. AFTER GRADING | FS9310413A | DENS | DENSITY(DRY) +2% OMC (MR) | 11/04/1993 | MNDOT FOUNDATION LAB |  | 109.5
10413 A | 21-D-1990 | 21 | 123140 | 0 | 1991_09_24 | 45.2543155 | Silty-Clay Subgrade | -93.6961645 | tossed 2/1/08 from Maplewood Lab mezzanine. AFTER GRADING | FS9310413A | DENS | DENSITY(WET) +2% OMC (MR) | 11/04/1993 | MNDOT FOUNDATION LAB |  | 130
10413 A | 21-D-1990 | 21 | 123140 | 0 | 1991_09_24 | 45.2543155 | Silty-Clay Subgrade | -93.6961645 | tossed 2/1/08 from Maplewood Lab mezzanine. AFTER GRADING | SS91341 | RVAL | R-VALUE (240 PSI) | 02/06/1992 | MNDOT SOILS-CEMENT |  | 13.7
10413 A | 21-D-1990 | 21 | 123140 | 0 | 1991_09_24 | 45.2543155 | Silty-Clay Subgrade | -93.6961645 | tossed 2/1/08 from Maplewood Lab mezzanine. AFTER GRADING | SS91341 | CLAS | % CLAY | 02/06/1992 | MNDOT SOILS-CEMENT |  | 21.8
10413 A | 21-D-1990 | 21 | 123140 | 0 | 1991_09_24 | 45.2543155 | Silty-Clay Subgrade | -93.6961645 | tossed 2/1/08 from Maplewood Lab mezzanine. AFTER GRADING | SS91341 | CLAS | % SILT | 02/06/1992 | MNDOT SOILS-CEMENT |  | 37.9
10413 A | 21-D-1990 | 21 | 123140 | 0 | 1991_09_24 | 45.2543155 | Silty-Clay Subgrade | -93.6961645 | tossed 2/1/08 from Maplewood Lab mezzanine. AFTER GRADING | SS91341 | CLAS | AASHTO GROUP | 02/06/1992 | MNDOT SOILS-CEMENT |  |  | A-6
10413 A | 21-D-1990 | 21 | 123140 | 0 | 1991_09_24 | 45.2543155 | Silty-Clay Subgrade | -93.6961645 | tossed 2/1/08 from Maplewood Lab mezzanine. AFTER GRADING | SS91341 | CLAS | AASHTO GROUP INDEX | 02/06/1992 | MNDOT SOILS-CEMENT |  | 7
10413 A | 21-D-1990 | 21 | 123140 | 0 | 1991_09_24 | 45.2543155 | Silty-Clay Subgrade | -93.6961645 | tossed 2/1/08 from Maplewood Lab mezzanine. AFTER GRADING | SS91341 | CLAS | TEXTURAL CLASS | 02/06/1992 | MNDOT SOILS-CEMENT |  |  | CL
10413 A | 21-D-1990 | 21 | 123140 | 0 | 1991_09_24 | 45.2543155 | Silty-Clay Subgrade | -93.6961645 | tossed 2/1/08 from Maplewood Lab mezzanine. AFTER GRADING | SS91341 | PROC | OPT MOIST CONT (% DRY WT) | 02/06/1992 | MNDOT SOILS-CEMENT |  | 17.3
10413 A | 21-D-1990 | 21 | 123140 | 0 | 1991_09_24 | 45.2543155 | Silty-Clay Subgrade | -93.6961645 | tossed 2/1/08 from Maplewood Lab mezzanine. AFTER GRADING | SS91341 | ATTL | % WT LIQUID LIMIT | 02/06/1992 | MNDOT SOILS-CEMENT |  | 35.7
10413 A | 21-D-1990 | 21 | 123140 | 0 | 1991_09_24 | 45.2543155 | Silty-Clay Subgrade | -93.6961645 | tossed 2/1/08 from Maplewood Lab mezzanine. AFTER GRADING | FS9310413A | DENS | DENSITY(DRY) -2% OMC (MR) | 11/04/1993 | MNDOT FOUNDATION LAB |  | 107.1
10413 A | 21-D-1990 | 21 | 123140 | 0 | 1991_09_24 | 45.2543155 | Silty-Clay Subgrade | -93.6961645 | tossed 2/1/08 from Maplewood Lab mezzanine. AFTER GRADING | FS9310413A | DENS | DENSITY(WET) -2% OMC (MR) | 11/04/1993 | MNDOT FOUNDATION LAB |  | 122.5
10413 A | 21-D-1990 | 21 | 123140 | 0 | 1991_09_24 | 45.2543155 | Silty-Clay Subgrade | -93.6961645 | tossed 2/1/08 from Maplewood Lab mezzanine. AFTER GRADING | FS9310413A | DENS | DENSITY(DRY) @ OMC (MR) | 11/04/1993 | MNDOT FOUNDATION LAB |  | 109.4
10413 A | 21-D-1990 | 21 | 123140 | 0 | 1991_09_24 | 45.2543155 | Silty-Clay Subgrade | -93.6961645 | tossed 2/1/08 from Maplewood Lab mezzanine. AFTER GRADING | FS9310413A | DENS | DENSITY(WET) @ OMC (MR) | 11/04/1993 | MNDOT FOUNDATION LAB |  | 127.2
10413 A | 21-D-1990 | 21 | 123140 | 0 | 1991_09_24 | 45.2543155 | Silty-Clay Subgrade | -93.6961645 | tossed 2/1/08 from Maplewood Lab mezzanine. AFTER GRADING | SS91341 | MC | MR MOIST. CONT. @+2% OMC | 02/11/1992 | MNDOT FOUNDATION LAB |  | 18.7
10413 A | 21-D-1990 | 21 | 123140 | 0 | 1991_09_24 | 45.2543155 | Silty-Clay Subgrade | -93.6961645 | tossed 2/1/08 from Maplewood Lab mezzanine. AFTER GRADING | SS91341 | MC | MR MOIST. CONT. @ OMC | 02/11/1992 | MNDOT FOUNDATION LAB |  | 16.3
10413 A | 21-D-1990 | 21 | 123140 | 0 | 1991_09_24 | 45.2543155 | Silty-Clay Subgrade | -93.6961645 | tossed 2/1/08 from Maplewood Lab mezzanine. AFTER GRADING | SS91341 | MC | MR MOIST. CONT. @-2% OMC | 02/11/1992 | MNDOT FOUNDATION LAB |  | 14.4
10413 A | 21-D-1990 | 21 | 123140 | 0 | 1991_09_24 | 45.2543155 | Silty-Clay Subgrade | -93.6961645 | tossed 2/1/08 from Maplewood Lab mezzanine. AFTER GRADING | SS91341 | PROC | MAXIMUM DENSITY (LB/FT^3) | 02/06/1992 | MNDOT SOILS-CEMENT |  | 109.2
10413 A | 21-D-1990 | 21 | 123140 | 0 | 1991_09_24 | 45.2543155 | Silty-Clay Subgrade | -93.6961645 | tossed 2/1/08 from Maplewood Lab mezzanine. AFTER GRADING | SS91341 | UU | UNCONF COMP STRGTH @ -2% OMC | 02/11/1992 | MNDOT FOUNDATION LAB |  | 5620
10413 A | 21-D-1990 | 21 | 123140 | 0 | 1991_09_24 | 45.2543155 | Silty-Clay Subgrade | -93.6961645 | tossed 2/1/08 from Maplewood Lab mezzanine. AFTER GRADING | SS91341 | ATTL | % WT PLASTIC LIMIT | 02/06/1992 | MNDOT SOILS-CEMENT |  | 19.9
2108BM119 | 21-D-2008 | 21 | 123142.5 | 0 | 2008_09_05 | 45.2543114 | Bituminous Mix | -93.6961567 | QC/QA sample; SPNWB430B Sp, 30% fractionated RAP non-wear, PG 58-28. | 401 | SPGF | SPECIFIC GRAVITY OF FINE AGGREGATE | 09/05/2008 | Hardrives |  | 2.658
2108BM119 | 21-D-2008 | 21 | 123142.5 | 0 | 2008_09_05 | 45.2543114 | Bituminous Mix | -93.6961567 | QC/QA sample; SPNWB430B Sp, 30% fractionated RAP non-wear, PG 58-28. | 401 | SPGT | TOTAL % BULK SPECIFIC GRAVITY | 09/05/2008 | Hardrives |  | 2.677
2108BM118 | 21-D-2008 | 21 | 123142.5 | 0 | 2008_09_10 | 45.2543114 | Bituminous Mix | -93.6961567 | QC/QA sample; SPWEB440B Sp, 30% fractionated RAP wear, PG 58-28. | 401 | SPGF | SPECIFIC GRAVITY OF FINE AGGREGATE | 09/10/2008 | Hardrives |  | 2.656
2108BM118 | 21-D-2008 | 21 | 123142.5 | 0 | 2008_09_10 | 45.2543114 | Bituminous Mix | -93.6961567 | QC/QA sample; SPWEB440B Sp, 30% fractionated RAP wear, PG 58-28. | 401 | SPGT | TOTAL % BULK SPECIFIC GRAVITY | 09/10/2008 | Hardrives |  | 2.676
10041 A | 21-D-1990 | 21 | 123145 | -9.8 | 1991_09_24 | 45.2543289 | Silty-Clay Subgrade | -93.6961262 | AFTER GRADING | FS913132 | ATTL | % WT PLASTIC LIMIT | 10/15/1991 | MNDOT SOILS-CEMENT |  | 20.6
10041 A | 21-D-1990 | 21 | 123145 | -9.8 | 1991_09_24 | 45.2543289 | Silty-Clay Subgrade | -93.6961262 | AFTER GRADING | FS913132 | CLAS | AASHTO GROUP | 10/23/1991 | MNDOT SOILS-CEMENT |  |  | A-6
10041 A | 21-D-1990 | 21 | 123145 | -9.8 | 1991_09_24 | 45.2543289 | Silty-Clay Subgrade | -93.6961262 | AFTER GRADING | FS913132 | CLAS | AASHTO GROUP INDEX | 10/23/1991 | MNDOT SOILS-CEMENT |  | 6
10041 A | 21-D-1990 | 21 | 123145 | -9.8 | 1991_09_24 | 45.2543289 | Silty-Clay Subgrade | -93.6961262 | AFTER GRADING | FS9110041A | DENS | DENSITY(WET) LB/FT^3 | 10/08/1991 | MNDOT FOUNDATION LAB |  | 131.7
10041 A | 21-D-1990 | 21 | 123145 | -9.8 | 1991_09_24 | 45.2543289 | Silty-Clay Subgrade | -93.6961262 | AFTER GRADING | FS913132 | CLAS | % CLAY | 10/23/1991 | MNDOT SOILS-CEMENT |  | 22.1
10041 A | 21-D-1990 | 21 | 123145 | -9.8 | 1991_09_24 | 45.2543289 | Silty-Clay Subgrade | -93.6961262 | AFTER GRADING | FS9110041A | DENS | DENSITY(DRY) LB/FT^3 | 10/08/1991 | MNDOT FOUNDATION LAB |  | 111.1
10041 A | 21-D-1990 | 21 | 123145 | -9.8 | 1991_09_24 | 45.2543289 | Silty-Clay Subgrade | -93.6961262 | AFTER GRADING | FS913132 | CLAS | % SILT | 10/23/1991 | MNDOT SOILS-CEMENT |  | 38.9
10041 A | 21-D-1990 | 21 | 123145 | -9.8 | 1991_09_24 | 45.2543289 | Silty-Clay Subgrade | -93.6961262 | AFTER GRADING | FS913132 | MC | % WT. MOIST. CONTENT | 09/24/1991 | MNDOT FOUNDATION LAB |  | 18.5
10041 A | 21-D-1990 | 21 | 123145 | -9.8 | 1991_09_24 | 45.2543289 | Silty-Clay Subgrade | -93.6961262 | AFTER GRADING | FS913132 | ATTL | % WT LIQUID LIMIT | 10/15/1991 | MNDOT SOILS-CEMENT |  | 34.6
10041 A | 21-D-1990 | 21 | 123145 | -9.8 | 1991_09_24 | 45.2543289 | Silty-Clay Subgrade | -93.6961262 | AFTER GRADING | FS913132 | UU | UNCONFD COMPRESSIVE STRENGTH | 10/14/1991 | MNDOT FOUNDATION LAB |  | 2980
10041 A | 21-D-1990 | 21 | 123145 | -9.8 | 1991_09_24 | 45.2543289 | Silty-Clay Subgrade | -93.6961262 | AFTER GRADING | FS913132 | CLAS | TEXTURAL CLASS | 10/23/1991 | MNDOT SOILS-CEMENT |  |  | CL
10205 A | 21-D-1990 | 21 | 123145 | 0 | 1991_09_25 | 45.2543073 | Silty-Clay Subgrade | -93.6961489 | AFTER GRADING | SS91291 | MC | % WT. MOIST. CONTENT | 09/27/1991 | MNDOT SOILS-CEMENT |  | 17.4
10205 B | 21-D-1990 | 21 | 123145 | 0 | 1991_09_25 | 45.2543073 | Silty-Clay Subgrade | -93.6961489 | AFTER GRADING | SS91292 | MC | % WT. MOIST. CONTENT | 09/27/1991 | MNDOT SOILS-CEMENT |  | 17.7
10205 C | 21-D-1990 | 21 | 123145 | 0 | 1991_09_25 | 45.2543073 | Silty-Clay Subgrade | -93.6961489 | AFTER GRADING | SS91293 | MC | % WT. MOIST. CONTENT | 09/27/1991 | MNDOT SOILS-CEMENT |  | 18.3
42359 | 21-D-1990 | 21 | 123154 | -6 | 1991_05_14 | 45.2543058 | Silty-Clay Subgrade | -93.696107 | DURING GRADING | 5076 | DENS | DENSITY(DRY) LB/FT^3 | 05/14/1991 | MNDOT CONSTRUCTION | 25 | 108.64 |  | 15.8 | 112
42359 | 21-D-1990 | 21 | 123154 | -6 | 1991_05_14 | 45.2543058 | Silty-Clay Subgrade | -93.696107 | DURING GRADING | 5076 | DENS | PERCENT MOISTURE CONTENT(DRY WT) | 05/14/1991 | MNDOT CONSTRUCTION | 25 | 14.942529 |  | 15.8 | 112
43130 | 21-P-1990 | 21 | 123160 | 27 | 1991_08_12 | 45.2542233 | Silty-Clay Subgrade | -93.6961646 | DURING GRADING | 5225 | DENS | PERCENT MOISTURE CONTENT(DRY WT) | 08/12/1991 | MNDOT CONSTRUCTION | 30 | 19.617225 |  | 20.9 | 101.2
43130 | 21-P-1990 | 21 | 123160 | 27 | 1991_08_12 | 45.2542233 | Silty-Clay Subgrade | -93.6961646 | DURING GRADING | 5225 | DENS | DENSITY(DRY) LB/FT^3 | 08/12/1991 | MNDOT CONSTRUCTION | 30 | 106.26 |  | 20.9 | 101.2
40410 | 21-D-1990 | 21 | 123175 | -10 | 1992_07_06 | 45.2542804 | Gravel Base | -93.6960322 | DURING GRADING | 5001 | MOIS | PERCENT MOISTURE CONTENT(DRY WT) | 07/06/1992 | MNDOT CONSTRUCTION | 2 | 7.533 |  | 18.1 | 109.2
40139 | 21-P-1990 | 21 | 123186 | 8 | 1990_09_12 | 45.2542227 | Silty-Clay Subgrade | -93.6960395 | DURING GRADING | 5013 | MOIS | PERCENT MOISTURE CONTENT(DRY WT) | 09/12/1990 | MNDOT CONSTRUCTION | 3 | 19.89 |  | 19.5 | 104.3
43127 | 21-P-1990 | 21 | 123190 | 16 | 1991_06_27 | 45.2541986 | Silty-Clay Subgrade | -93.6960455 | DURING GRADING | 5171 | DENS | DENSITY(DRY) LB/FT^3 | 06/27/1991 | MNDOT CONSTRUCTION | 28 |  |  | 16.4 | 0
43127 | 21-P-1990 | 21 | 123190 | 16 | 1991_06_27 | 45.2541986 | Silty-Clay Subgrade | -93.6960455 | DURING GRADING | 5171 | DENS | PERCENT MOISTURE CONTENT(DRY WT) | 06/27/1991 | MNDOT CONSTRUCTION | 28 | 13.895216 |  | 16.4 | 0
40140 | 21-P-1990 | 21 | 123212 | 1 | 1990_09_12 | 45.2541958 | Silty-Clay Subgrade | -93.6959421 | DURING GRADING | 5014 | MOIS | PERCENT MOISTURE CONTENT(DRY WT) | 09/12/1990 | MNDOT CONSTRUCTION | 6 | 14.691 |  | 17.7 | 107.5
42895 | 21-D-1990 | 21 | 123213 | -7 | 1992_06_25 | 45.2542118 | Silty-Clay Subgrade | -93.6959205 | DURING GRADING | 5002 | DENS | DENSITY(DRY) LB/FT^3 | 06/25/1992 | MNDOT CONSTRUCTION | 39 | 112.413 |  | 0 | 111.3
42895 | 21-D-1990 | 21 | 123213 | -7 | 1992_06_25 | 45.2542118 | Silty-Clay Subgrade | -93.6959205 | DURING GRADING | 5002 | DENS | PERCENT MOISTURE CONTENT(DRY WT) | 06/25/1992 | MNDOT CONSTRUCTION | 39 | 7.874865 |  | 0 | 111.3
42742 | 21-P-1990 | 21 | 123215 | 19 | 1992_06_27 | 45.2541512 | Gravel Base | -93.6959742 | DURING GRADING | 5000 | DENS | PERCENT MOISTURE CONTENT(DRY WT) | 06/27/1992 | MNDOT CONSTRUCTION | 2 | 3.950104 |  | 18.1 | 109.2
42742 | 21-P-1990 | 21 | 123215 | 19 | 1992_06_27 | 45.2541512 | Gravel Base | -93.6959742 | DURING GRADING | 5000 | DENS | DENSITY(DRY) LB/FT^3 | 06/27/1992 | MNDOT CONSTRUCTION | 2 | 132.7 |  | 18.1 | 109.2
40409 | 21-P-1990 | 21 | 123225 | 2 | 1992_06_29 | 45.2541724 | Gravel Base | -93.6959038 | DURING GRADING | 5000 | MOIS | PERCENT MOISTURE CONTENT(DRY WT) | 06/29/1992 | MNDOT CONSTRUCTION | 2 | 6.966 |  | 18.1 | 109.2
40206 | 21-P-1990 | 21 | 123245 | 11 | 1991_07_02 | 45.25412 | Silty-Clay Subgrade | -93.695862 | DURING GRADING | 5099 | MOIS | PERCENT MOISTURE CONTENT(DRY WT) | 07/02/1991 | MNDOT CONSTRUCTION | 13 | 14.362 |  | 16.7 | 107.5
10835 | 21-P-1990 | 21 | 123248 | 9.8 | 1993_07_01 | 45.2541178 | Gravel Base | -93.6958498 | AFTER GRADING | SS93302 | MC | % WT. MOIST. CONTENT | 07/06/1993 | MNDOT SOILS-CEMENT |  | 4.9
40408 | 21-D-1990 | 21 | 123250 | 0 | 1992_07_14 | 45.2541239 | Gravel Base | -93.6958343 | DURING GRADING | 5003 | MOIS | PERCENT MOISTURE CONTENT(DRY WT) | 07/14/1992 | MNDOT CONSTRUCTION | 2 | 6.399 |  | 18.1 | 109.2
42390 | 21-D-1990 | 21 | 123251 | 0 | 1991_06_11 | 45.2541346 | Silty-Clay Subgrade | -93.6958179 | DURING GRADING | 5116 | DENS | PERCENT MOISTURE CONTENT(DRY WT) | 06/11/1991 | MNDOT CONSTRUCTION | 19 | 20.627262 |  | 19.7 | 103.5
42390 | 21-D-1990 | 21 | 123251 | 0 | 1991_06_11 | 45.2541346 | Silty-Clay Subgrade | -93.6958179 | DURING GRADING | 5116 | DENS | DENSITY(DRY) LB/FT^3 | 06/11/1991 | MNDOT CONSTRUCTION | 19 | 104.535 |  | 19.7 | 103.5
40407 | 21-P-1990 | 21 | 123271 | 3 | 1992_07_14 | 45.2540822 | Gravel Base | -93.6957768 | DURING GRADING | 5002 | MOIS | PERCENT MOISTURE CONTENT(DRY WT) | 07/14/1992 | MNDOT CONSTRUCTION | 2 | 5.994 |  | 18.1 | 109.2
40183 | 21-P-1990 | 21 | 123288 | 8 | 1991_06_13 | 45.2540568 | Silty-Clay Subgrade | -93.6957204 | DURING GRADING | 5072 | MOIS | PERCENT MOISTURE CONTENT(DRY WT) | 06/13/1991 | MNDOT CONSTRUCTION | 9 | 16.38 |  | 18 | 108
10206 | 21-P-1990 | 21 | 123295 | 9.8 | 1991_09_25 | 45.2540415 | Silty-Clay Subgrade | -93.6957026 | AFTER GRADING | SS91294 | MC | % WT. MOIST. CONTENT | 09/27/1991 | MNDOT SOILS-CEMENT |  | 16
42741 | 21-D-1990 | 21 | 123300 | -9 | 1992_07_07 | 45.254075 | Gravel Base | -93.6956439 | DURING GRADING | 5002 | DENS | DENSITY(DRY) LB/FT^3 | 07/07/1992 | MNDOT CONSTRUCTION | 3 | 133.848 |  | 19.5 | 104.3
42741 | 21-D-1990 | 21 | 123300 | -9 | 1992_07_07 | 45.254075 | Gravel Base | -93.6956439 | DURING GRADING | 5002 | DENS | PERCENT MOISTURE CONTENT(DRY WT) | 07/07/1992 | MNDOT CONSTRUCTION | 3 | 4.60251 |  | 19.5 | 104.3
10921 C | 21-D-1990 | 21 | 123310 | -6 | 1992_08_03 | 45.2540522 | Silty-Clay Subgrade | -93.6956194 | AFTER GRADING | SS92449 | MC | % WT. MOIST. CONTENT | 08/05/1992 | MNDOT SOILS-CEMENT |  | 14.7
10921 D | 21-D-1990 | 21 | 123310 | -6 | 1992_08_03 | 45.2540522 | Silty-Clay Subgrade | -93.6956194 | AFTER GRADING | SS92450 | MC | % WT. MOIST. CONTENT | 08/05/1992 | MNDOT SOILS-CEMENT |  | 16.5
10921 B | 21-D-1990 | 21 | 123310 | -6 | 1992_08_03 | 45.2540522 | Gravel Base | -93.6956194 | AFTER GRADING | SS92448 | MC | % WT. MOIST. CONTENT | 08/05/1992 | MNDOT SOILS-CEMENT |  | 4.9
10921 A | 21-D-1990 | 21 | 123310 | -6 | 1992_08_03 | 45.2540522 | Gravel Base | -93.6956194 | AFTER GRADING | SS92447 | MC | % WT. MOIST. CONTENT | 08/05/1992 | MNDOT SOILS-CEMENT |  | 4.2
42740 | 21-D-1990 | 21 | 123316 | 0 | 1992_07_14 | 45.2540292 | Gravel Base | -93.6956144 | DURING GRADING | 5005 | DENS | DENSITY(DRY) LB/FT^3 | 07/14/1992 | MNDOT CONSTRUCTION | 2 | 138.008 |  | 18.1 | 109.2
42740 | 21-D-1990 | 21 | 123316 | 0 | 1992_07_14 | 45.2540292 | Gravel Base | -93.6956144 | DURING GRADING | 5005 | DENS | PERCENT MOISTURE CONTENT(DRY WT) | 07/14/1992 | MNDOT CONSTRUCTION | 2 | 4.166667 |  | 18.1 | 109.2
42338 | 21-D-1990 | 21 | 123325 | -9 | 1990_10_29 | 45.2540345 | Silty-Clay Subgrade | -93.6955655 | DURING GRADING | 5046 | DENS | DENSITY(DRY) LB/FT^3 | 10/29/1990 | MNDOT CONSTRUCTION | 23 | 122.802 |  | 10.2 | 126.6
42338 | 21-D-1990 | 21 | 123325 | -9 | 1990_10_29 | 45.2540345 | Silty-Clay Subgrade | -93.6955655 | DURING GRADING | 5046 | DENS | PERCENT MOISTURE CONTENT(DRY WT) | 10/29/1990 | MNDOT CONSTRUCTION | 23 | 11.982083 |  | 10.2 | 126.6
42394 | 21-D-1990 | 21 | 123336 | -20 | 1991_06_11 | 45.2540411 | Silty-Clay Subgrade | -93.6955059 | DURING GRADING | 5121 | DENS | PERCENT MOISTURE CONTENT(DRY WT) | 06/11/1991 | MNDOT CONSTRUCTION | 4 | 17.233294 |  | 21.7 | 102
42394 | 21-D-1990 | 21 | 123336 | -20 | 1991_06_11 | 45.2540411 | Silty-Clay Subgrade | -93.6955059 | DURING GRADING | 5121 | DENS | DENSITY(DRY) LB/FT^3 | 06/11/1991 | MNDOT CONSTRUCTION | 4 | 104.04 |  | 21.7 | 102
40571 | 21-P-1990 | 21 | 123341 | 15 | 1991_08_12 | 45.2539555 | Silty-Clay Subgrade | -93.6955703 | DURING GRADING | 5129 | MOIS | PERCENT MOISTURE CONTENT(DRY WT) | 08/12/1991 | MNDOT CONSTRUCTION | 25 | 15.326 |  | 15.8 | 112
42408 | 21-D-1990 | 21 | 123380 | -7 | 1991_06_17 | 45.2539413 | Silty-Clay Subgrade | -93.6953976 | DURING GRADING | 5138 | DENS | DENSITY(DRY) LB/FT^3 | 06/17/1991 | MNDOT CONSTRUCTION | 28 |  |  | 16.4 | 0
42408 | 21-D-1990 | 21 | 123380 | -7 | 1991_06_17 | 45.2539413 | Silty-Clay Subgrade | -93.6953976 | DURING GRADING | 5138 | DENS | PERCENT MOISTURE CONTENT(DRY WT) | 06/17/1991 | MNDOT CONSTRUCTION | 28 | 15.874855 |  | 16.4 | 0
42349 | 21-D-1990 | 21 | 123384 | 0 | 1990_11_02 | 45.2539193 | Silty-Clay Subgrade | -93.695401 | DURING GRADING | 5060 | DENS | PERCENT MOISTURE CONTENT(DRY WT) | 11/02/1990 | MNDOT CONSTRUCTION | 25 | 9.89011 |  | 15.8 | 112
42349 | 21-D-1990 | 21 | 123384 | 0 | 1990_11_02 | 45.2539193 | Silty-Clay Subgrade | -93.695401 | DURING GRADING | 5060 | DENS | DENSITY(DRY) LB/FT^3 | 11/02/1990 | MNDOT CONSTRUCTION | 25 | 112 |  | 15.8 | 112
42502 | 21-D-1990 | 21 | 123390 | -9 | 1991_09_05 | 45.2539296 | Silty-Clay Subgrade | -93.6953616 | DURING GRADING | 5262 | DENS | DENSITY(DRY) LB/FT^3 | 09/05/1991 | MNDOT CONSTRUCTION | 25 | 116.48 |  | 15.8 | 112
42502 | 21-D-1990 | 21 | 123390 | -9 | 1991_09_05 | 45.2539296 | Silty-Clay Subgrade | -93.6953616 | DURING GRADING | 5262 | DENS | PERCENT MOISTURE CONTENT(DRY WT) | 09/05/1991 | MNDOT CONSTRUCTION | 25 | 14.416476 |  | 15.8 | 112
40517 | 21-D-1990 | 21 | 123390 | 0 | 1990_10_29 | 45.2539097 | Silty-Clay Subgrade | -93.6953821 | DURING GRADING | 5041 | MOIS | PERCENT MOISTURE CONTENT(DRY WT) | 10/29/1990 | MNDOT CONSTRUCTION | 8 | 12.087 |  | 13.8 | 113.3
42473 | 21-D-1990 | 21 | 123392 | 0 | 1991_10_24 | 45.2539064 | Silty-Clay Subgrade | -93.6953758 | DURING GRADING | 5226 | DENS | PERCENT MOISTURE CONTENT(DRY WT) | 10/24/1991 | MNDOT CONSTRUCTION | 25 | 15.207373 |  | 15.8 | 112
42473 | 21-D-1990 | 21 | 123392 | 0 | 1991_10_24 | 45.2539064 | Silty-Clay Subgrade | -93.6953758 | DURING GRADING | 5226 | DENS | DENSITY(DRY) LB/FT^3 | 10/24/1991 | MNDOT CONSTRUCTION | 25 | 116.48 |  | 15.8 | 112
42739 | 21-D-1990 | 21 | 123425 | -5 | 1993_06_14 | 45.2538644 | Silty-Clay Subgrade | -93.6952607 | DURING GRADING | 5015 | DENS | DENSITY(DRY) LB/FT^3 | 06/14/1993 | MNDOT CONSTRUCTION | 2 | 136.681 |  | 18.1 | 109.2
42739 | 21-D-1990 | 21 | 123425 | -5 | 1993_06_14 | 45.2538644 | Silty-Clay Subgrade | -93.6952607 | DURING GRADING | 5015 | DENS | PERCENT MOISTURE CONTENT(DRY WT) | 06/14/1993 | MNDOT CONSTRUCTION | 2 | 3.84216 |  | 18.1 | 109.2
2208GR011 | 22-P-2008 | 22 | 123500 | 6 | 2008_06_24 | 45.2537196 | Class 5 | -93.6950495 | sent to Maplewood Lab for characterization testing. | 3B-GS08-0051 | PROC | MAXIMUM DENSITY (LB/FT^3) | 10/02/2008 | St. Cloud |  | 127.7 | LB/FT^3
2208GR011 | 22-P-2008 | 22 | 123500 | 6 | 2008_06_24 | 45.2537196 | Class 5 | -93.6950495 | sent to Maplewood Lab for characterization testing. | 3B-GS08-0051 | PROC | OPT MOIST CONT (% DRY WT) | 10/02/2008 | St. Cloud |  | 10.7 | Percent
42420 | 22-D-1990 | 22 | 123502 | 0 | 1991_06_18 | 45.2537298 | Silty-Clay Subgrade | -93.6950296 | DURING GRADING | 5154 | DENS | DENSITY(DRY) LB/FT^3 | 06/18/1991 | MNDOT CONSTRUCTION | 9 | 108 |  | 18 | 108
42420 | 22-D-1990 | 22 | 123502 | 0 | 1991_06_18 | 45.2537298 | Silty-Clay Subgrade | -93.6950296 | DURING GRADING | 5154 | DENS | PERCENT MOISTURE CONTENT(DRY WT) | 06/18/1991 | MNDOT CONSTRUCTION | 9 | 16.550117 |  | 18 | 108
42044 | 22-D-1990 | 22 | 123510 | -20 | 1990_10_26 | 45.2537616 | Silty-Clay Subgrade | -93.6949591 | DURING GRADING | 5041 | DENS | DENSITY(DRY) LB/FT^3 | 10/26/1990 | MNDOT CONSTRUCTION | 6 | 105.35 |  | 17.7 | 107.5
42044 | 22-D-1990 | 22 | 123510 | -20 | 1990_10_26 | 45.2537616 | Silty-Clay Subgrade | -93.6949591 | DURING GRADING | 5041 | DENS | PERCENT MOISTURE CONTENT(DRY WT) | 10/26/1990 | MNDOT CONSTRUCTION | 6 | 17.924528 |  | 17.7 | 107.5
40518 | 22-D-1990 | 22 | 123519 | -6 | 1991_06_03 | 45.253716 | Silty-Clay Subgrade | -93.6949624 | DURING GRADING | 5055 | MOIS | PERCENT MOISTURE CONTENT(DRY WT) | 06/03/1991 | MNDOT CONSTRUCTION | 9 | 16.2 |  | 18 | 108
42008 | 22-D-1990 | 22 | 123524 | -33 | 1990_08_17 | 45.2537682 | Silty-Clay Subgrade | -93.6948855 | DURING GRADING | 5004 | DENS | DENSITY(DRY) LB/FT^3 | 08/17/1990 | MNDOT CONSTRUCTION | 16 | 121.324 |  | 10.6 | 123.8
42008 | 22-D-1990 | 22 | 123524 | -33 | 1990_08_17 | 45.2537682 | Silty-Clay Subgrade | -93.6948855 | DURING GRADING | 5004 | DENS | PERCENT MOISTURE CONTENT(DRY WT) | 08/17/1990 | MNDOT CONSTRUCTION | 16 | 4.275287 |  | 10.6 | 123.8
40611 | 22-D-1990 | 22 | 123528 | -22 | 1991_07_06 | 45.2537373 | Silty-Clay Subgrade | -93.6948978 | DURING GRADING | 5106 | MOIS | PERCENT MOISTURE CONTENT(DRY WT) | 07/06/1991 | MNDOT CONSTRUCTION | 25 | 13.588 |  | 15.8 | 112
43038 | 22-P-1990 | 22 | 123550 | 4 | 1992_06_27 | 45.2536442 | Gravel Base | -93.6948872 | DURING GRADING | 5001 | DENS | DENSITY(DRY) LB/FT^3 | 06/27/1992 | MNDOT CONSTRUCTION | 3 | 131.274 |  | 19.5 | 104.3
43038 | 22-P-1990 | 22 | 123550 | 4 | 1992_06_27 | 45.2536442 | Gravel Base | -93.6948872 | DURING GRADING | 5001 | DENS | PERCENT MOISTURE CONTENT(DRY WT) | 06/27/1992 | MNDOT CONSTRUCTION | 3 | 1.522843 |  | 19.5 | 104.3
43005 | 22-D-1990 | 22 | 123563 | -10 | 1991_06_27 | 45.2536547 | Silty-Clay Subgrade | -93.6948145 | DURING GRADING | 5175 | DENS | PERCENT MOISTURE CONTENT(DRY WT) | 06/27/1991 | MNDOT CONSTRUCTION | 5 | 11.358575 |  | 17.6 | 109.5
43005 | 22-D-1990 | 22 | 123563 | -10 | 1991_06_27 | 45.2536547 | Silty-Clay Subgrade | -93.6948145 | DURING GRADING | 5175 | DENS | DENSITY(DRY) LB/FT^3 | 06/27/1991 | MNDOT CONSTRUCTION | 5 | 113.88 |  | 17.6 | 109.5
42308 | 22-P-1990 | 22 | 123566 | 8 | 1990_08_17 | 45.2536097 | Silty-Clay Subgrade | -93.6948457 | DURING GRADING | 5005 | DENS | DENSITY(DRY) LB/FT^3 | 08/17/1990 | MNDOT CONSTRUCTION | 16 | 121.324 |  | 10.6 | 123.8
42308 | 22-P-1990 | 22 | 123566 | 8 | 1990_08_17 | 45.2536097 | Silty-Clay Subgrade | -93.6948457 | DURING GRADING | 5005 | DENS | PERCENT MOISTURE CONTENT(DRY WT) | 08/17/1990 | MNDOT CONSTRUCTION | 16 | 5.152471 |  | 10.6 | 123.8
40515 | 22-P-1990 | 22 | 123573 | 7 | 1990_09_12 | 45.2536008 | Silty-Clay Subgrade | -93.6948213 | DURING GRADING | 5012 | MOIS | PERCENT MOISTURE CONTENT(DRY WT) | 09/12/1990 | MNDOT CONSTRUCTION | 5 | 17.424 |  | 17.6 | 109.5
42305 | 22-D-1990 | 22 | 123575 | -34 | 1990_08_04 | 45.2536891 | Silty-Clay Subgrade | -93.6947225 | DURING GRADING | 5001 | DENS | PERCENT MOISTURE CONTENT(DRY WT) | 08/04/1990 | MNDOT CONSTRUCTION | 15 | 11.234705 |  | 9.6 | 125.9
42305 | 22-D-1990 | 22 | 123575 | -34 | 1990_08_04 | 45.2536891 | Silty-Clay Subgrade | -93.6947225 | DURING GRADING | 5001 | DENS | DENSITY(DRY) LB/FT^3 | 08/04/1990 | MNDOT CONSTRUCTION | 15 | 119.605 |  | 9.6 | 125.9
40128 | 22-D-1990 | 22 | 123575 | -34 | 1990_08_06 | 45.2536891 | Silty-Clay Subgrade | -93.6947225 | DURING GRADING | 5001 | MOIS | PERCENT MOISTURE CONTENT(DRY WT) | 08/06/1990 | MNDOT CONSTRUCTION | 15 | 5.952 |  | 9.6 | 125.9
42058 | 22-D-1990 | 22 | 123585 | -5 | 1992_06_09 | 45.2536085 | Silty-Clay Subgrade | -93.6947563 | DURING GRADING | 5385 | DENS | DENSITY(DRY) LB/FT^3 | 06/09/1992 | MNDOT CONSTRUCTION | 10 | 113.322 |  | 14.5 | 112.2
42058 | 22-D-1990 | 22 | 123585 | -5 | 1992_06_09 | 45.2536085 | Silty-Clay Subgrade | -93.6947563 | DURING GRADING | 5385 | DENS | PERCENT MOISTURE CONTENT(DRY WT) | 06/09/1992 | MNDOT CONSTRUCTION | 10 | 13.122172 |  | 14.5 | 112.2
40135 | 22-D-1990 | 22 | 123594 | 0 | 1990_09_10 | 45.253583 | Silty-Clay Subgrade | -93.6947391 | DURING GRADING | 5008 | MOIS | PERCENT MOISTURE CONTENT(DRY WT) | 09/10/1990 | MNDOT CONSTRUCTION | 6 | 12.567 |  | 17.7 | 107.5
42313 | 22-P-1990 | 22 | 123600 | 1 | 1990_09_10 | 45.2535712 | Silty-Clay Subgrade | -93.6947224 | DURING GRADING | 5011 | DENS | PERCENT MOISTURE CONTENT(DRY WT) | 09/10/1990 | MNDOT CONSTRUCTION | 8 | 16.686114 |  | 13.8 | 113.3
42313 | 22-P-1990 | 22 | 123600 | 1 | 1990_09_10 | 45.2535712 | Silty-Clay Subgrade | -93.6947224 | DURING GRADING | 5011 | DENS | DENSITY(DRY) LB/FT^3 | 09/10/1990 | MNDOT CONSTRUCTION | 8 | 117.832 |  | 13.8 | 113.3
42043 | 22-P-1990 | 22 | 123600 | 3 | 1990_09_10 | 45.2535667 | Silty-Clay Subgrade | -93.6947269 | DURING GRADING | 5013 | DENS | PERCENT MOISTURE CONTENT(DRY WT) | 09/10/1990 | MNDOT CONSTRUCTION | 8 | 16.686114 |  | 13.8 | 113.3
42043 | 22-P-1990 | 22 | 123600 | 3 | 1990_09_10 | 45.2535667 | Silty-Clay Subgrade | -93.6947269 | DURING GRADING | 5013 | DENS | DENSITY(DRY) LB/FT^3 | 09/10/1990 | MNDOT CONSTRUCTION | 8 | 117.832 |  | 13.8 | 113.3
42326 | 22-P-1990 | 22 | 123600 | 21 | 1990_09_29 | 45.2535265 | Silty-Clay Subgrade | -93.6947674 | DURING GRADING | 5029 | DENS | DENSITY(DRY) LB/FT^3 | 09/29/1990 | MNDOT CONSTRUCTION | 38 | 116.48 |  | 0 | 112
42326 | 22-P-1990 | 22 | 123600 | 21 | 1990_09_29 | 45.2535265 | Silty-Clay Subgrade | -93.6947674 | DURING GRADING | 5029 | DENS | PERCENT MOISTURE CONTENT(DRY WT) | 09/29/1990 | MNDOT CONSTRUCTION | 38 | 11.856823 |  | 0 | 112
42011 | 22-P-1990 | 22 | 123610 | 9 | 1993_05_21 | 45.2535374 | Gravel Base | -93.6947088 | DURING GRADING | 5008 | DENS | DENSITY(DRY) LB/FT^3 | 05/21/1993 | MNDOT CONSTRUCTION | 3 | 133.848 |  | 19.5 | 104.3
42011 | 22-P-1990 | 22 | 123610 | 9 | 1993_05_21 | 45.2535374 | Gravel Base | -93.6947088 | DURING GRADING | 5008 | DENS | PERCENT MOISTURE CONTENT(DRY WT) | 05/21/1993 | MNDOT CONSTRUCTION | 3 | 1.936799 |  | 19.5 | 104.3
42738 | 22-P-1990 | 22 | 123613 | 7 | 1992_07_07 | 45.2535371 | Gravel Base | -93.6946948 | DURING GRADING | 5003 | DENS | DENSITY(DRY) LB/FT^3 | 07/07/1992 | MNDOT CONSTRUCTION | 3 | 129.987 |  | 19.5 | 104.3
42738 | 22-P-1990 | 22 | 123613 | 7 | 1992_07_07 | 45.2535371 | Gravel Base | -93.6946948 | DURING GRADING | 5003 | DENS | PERCENT MOISTURE CONTENT(DRY WT) | 07/07/1992 | MNDOT CONSTRUCTION | 3 | 3.73444 |  | 19.5 | 104.3
40137 | 22-D-1990 | 22 | 123620 | -17 | 1990_09_11 | 45.2535796 | Silty-Clay Subgrade | -93.6946186 | DURING GRADING | 5010 | MOIS | PERCENT MOISTURE CONTENT(DRY WT) | 09/11/1990 | MNDOT CONSTRUCTION | 15 | 6.624 |  | 9.6 | 125.9
42315 | 22-P-1990 | 22 | 123620 | 17 | 1990_09_11 | 45.2535036 | Silty-Clay Subgrade | -93.6946951 | DURING GRADING | 5014 | DENS | DENSITY(DRY) LB/FT^3 | 09/11/1990 | MNDOT CONSTRUCTION | 2 | 113.568 |  | 18.1 | 109.2
42315 | 22-P-1990 | 22 | 123620 | 17 | 1990_09_11 | 45.2535036 | Silty-Clay Subgrade | -93.6946951 | DURING GRADING | 5014 | DENS | PERCENT MOISTURE CONTENT(DRY WT) | 09/11/1990 | MNDOT CONSTRUCTION | 2 | 16.550117 |  | 18.1 | 109.2
10836 | 22-D-1990 | 22 | 123628 | -9.8 | 1993_07_01 | 45.2535508 | Gravel Base | -93.6946095 | AFTER GRADING | SS93303 | MC | % WT. MOIST. CONTENT | 07/06/1993 | MNDOT SOILS-CEMENT |  | 3
43128 | 22-D-1990 | 22 | 123631 | -3 | 1991_06_29 | 45.2535309 | Silty-Clay Subgrade | -93.6946153 | DURING GRADING | 5178 | DENS | PERCENT MOISTURE CONTENT(DRY WT) | 06/29/1991 | MNDOT CONSTRUCTION | 25 | 15.074799 |  | 15.8 | 112
43128 | 22-D-1990 | 22 | 123631 | -3 | 1991_06_29 | 45.2535309 | Silty-Clay Subgrade | -93.6946153 | DURING GRADING | 5178 | DENS | DENSITY(DRY) LB/FT^3 | 06/29/1991 | MNDOT CONSTRUCTION | 25 | 112 |  | 15.8 | 112
42395 | 22-D-1990 | 22 | 123673 | 0 | 1991_06_11 | 45.2534576 | Silty-Clay Subgrade | -93.694489 | DURING GRADING | 5122 | DENS | PERCENT MOISTURE CONTENT(DRY WT) | 06/11/1991 | MNDOT CONSTRUCTION | 4 | 19.474313 |  | 21.7 | 102
42395 | 22-D-1990 | 22 | 123673 | 0 | 1991_06_11 | 45.2534576 | Silty-Clay Subgrade | -93.694489 | DURING GRADING | 5122 | DENS | DENSITY(DRY) LB/FT^3 | 06/11/1991 | MNDOT CONSTRUCTION | 4 | 105.06 |  | 21.7 | 102
10461 | 22-D-1990 | 22 | 123675 | 0 | 1992_08_03 | 45.2534126 | Gravel Base | -93.6945269 | AFTER GRADING | GS950003 | ASBC | ABSORPTION OF COARSE AGGREGATE | 03/06/1995 | MNDOT AGGREGATE LAB |  | 0.51
10461 | 22-D-1990 | 22 | 123675 | 0 | 1992_08_03 | 45.2534126 | Gravel Base | -93.6945269 | AFTER GRADING | GS950003 | SPGF | SPECIFIC GRAVITY OF FINE AGGREGATE | 03/06/1995 | MNDOT AGGREGATE LAB |  | 2.672
10461 | 22-D-1990 | 22 | 123675 | 0 | 1992_08_03 | 45.2534126 | Gravel Base | -93.6945269 | AFTER GRADING | GS950003 | PROC | OPT MOIST CONT (% DRY WT) | 03/06/1995 | MNDOT SOILS-CEMENT |  | 7.5
10461 | 22-D-1990 | 22 | 123675 | 0 | 1992_08_03 | 45.2534126 | Gravel Base | -93.6945269 | AFTER GRADING | GS950003 | PROC | MAXIMUM DENSITY (LB/FT^3) | 03/06/1995 | MNDOT SOILS-CEMENT |  | 136.1
10461 | 22-D-1990 | 22 | 123675 | 0 | 1992_08_03 | 45.2534126 | Gravel Base | -93.6945269 | AFTER GRADING | GS950003 | LART | L.A. RATTLER ABRASION | 03/06/1995 | MNDOT AGGREGATE LAB |  | 17.6
10461 | 22-D-1990 | 22 | 123675 | 0 | 1992_08_03 | 45.2534126 | Gravel Base | -93.6945269 | AFTER GRADING | GS950003 | SPGC | SPECIFIC GRAVITY OF COARSE AGGREGATE | 03/06/1995 | MNDOT AGGREGATE LAB |  | 2.828
10461 | 22-D-1990 | 22 | 123675 | 0 | 1992_08_03 | 45.2534126 | Gravel Base | -93.6945269 | AFTER GRADING | GS950003 | ASBF | ABSORPTION OF FINE AGGREGATE | 03/06/1995 | MNDOT AGGREGATE LAB |  | 0.52
42306 | 22-D-1990 | 22 | 123692 | -37 | 1990_08_06 | 45.2535104 | Silty-Clay Subgrade | -93.6943459 | DURING GRADING | 5002 | DENS | DENSITY(DRY) LB/FT^3 | 08/06/1990 | MNDOT CONSTRUCTION | 15 | 120.864 |  | 9.6 | 125.9
42306 | 22-D-1990 | 22 | 123692 | -37 | 1990_08_06 | 45.2535104 | Silty-Clay Subgrade | -93.6943459 | DURING GRADING | 5002 | DENS | PERCENT MOISTURE CONTENT(DRY WT) | 08/06/1990 | MNDOT CONSTRUCTION | 15 | 5.042017 |  | 9.6 | 125.9
10043 A | 22-D-1990 | 22 | 123725 | -9.8 | 1991_09_26 | 45.2533973 | Silty-Clay Subgrade | -93.6943021 | AFTER GRADING | FS913133 | CLAS | AASHTO GROUP INDEX | 10/23/1991 | MNDOT SOILS-CEMENT |  | 6
10043 A | 22-D-1990 | 22 | 123725 | -9.8 | 1991_09_26 | 45.2533973 | Silty-Clay Subgrade | -93.6943021 | AFTER GRADING | FS913133 | CLAS | AASHTO GROUP | 10/23/1991 | MNDOT SOILS-CEMENT |  |  | A-6
10043 A | 22-D-1990 | 22 | 123725 | -9.8 | 1991_09_26 | 45.2533973 | Silty-Clay Subgrade | -93.6943021 | AFTER GRADING | FS913133 | CLAS | % SILT | 10/23/1991 | MNDOT SOILS-CEMENT |  | 38
10043 A | 22-D-1990 | 22 | 123725 | -9.8 | 1991_09_26 | 45.2533973 | Silty-Clay Subgrade | -93.6943021 | AFTER GRADING | FS913133 | ATTL | % WT PLASTIC LIMIT | 10/15/1991 | MNDOT SOILS-CEMENT |  | 21.8
10043 A | 22-D-1990 | 22 | 123725 | -9.8 | 1991_09_26 | 45.2533973 | Silty-Clay Subgrade | -93.6943021 | AFTER GRADING | FS9110043A | DENS | DENSITY(DRY) LB/FT^3 | 10/08/1991 | MNDOT FOUNDATION LAB |  | 114.6
10043 A | 22-D-1990 | 22 | 123725 | -9.8 | 1991_09_26 | 45.2533973 | Silty-Clay Subgrade | -93.6943021 | AFTER GRADING | FS913133 | CLAS | % CLAY | 10/23/1991 | MNDOT SOILS-CEMENT |  | 21.6
10043 A | 22-D-1990 | 22 | 123725 | -9.8 | 1991_09_26 | 45.2533973 | Silty-Clay Subgrade | -93.6943021 | AFTER GRADING | FS913133 | MC | % WT. MOIST. CONTENT | 09/26/1991 | MNDOT FOUNDATION LAB |  | 16.8
10043 A | 22-D-1990 | 22 | 123725 | -9.8 | 1991_09_26 | 45.2533973 | Silty-Clay Subgrade | -93.6943021 | AFTER GRADING | FS913133 | ATTL | % WT LIQUID LIMIT | 10/15/1991 | MNDOT SOILS-CEMENT |  | 35.9
10043 A | 22-D-1990 | 22 | 123725 | -9.8 | 1991_09_26 | 45.2533973 | Silty-Clay Subgrade | -93.6943021 | AFTER GRADING | FS9110043A | DENS | DENSITY(WET) LB/FT^3 | 10/08/1991 | MNDOT FOUNDATION LAB |  | 133.8
10043 A | 22-D-1990 | 22 | 123725 | -9.8 | 1991_09_26 | 45.2533973 | Silty-Clay Subgrade | -93.6943021 | AFTER GRADING | FS913133 | UU | UNCONFD COMPRESSIVE STRENGTH | 10/14/1991 | MNDOT FOUNDATION LAB |  | 3480
10208 C | 22-D-1990 | 22 | 123725 | 0 | 1991_09_26 | 45.2533753 | Silty-Clay Subgrade | -93.694324 | AFTER GRADING | SS91316 | MC | % WT. MOIST. CONTENT | 09/30/1991 | MNDOT SOILS-CEMENT |  | 13.4
10208 B | 22-D-1990 | 22 | 123725 | 0 | 1991_09_26 | 45.2533753 | Silty-Clay Subgrade | -93.694324 | AFTER GRADING | SS91315 | MC | % WT. MOIST. CONTENT | 09/30/1991 | MNDOT SOILS-CEMENT |  | 16
10208 A | 22-D-1990 | 22 | 123725 | 0 | 1991_09_26 | 45.2533753 | Silty-Clay Subgrade | -93.694324 | AFTER GRADING | SS91314 | MC | % WT. MOIST. CONTENT | 09/30/1991 | MNDOT SOILS-CEMENT |  | 17.2
2208SG019 | 22-D-2008 | 22 | 123700 | -6 | 2008_06_19 | 45.2534283 | Select Granular | -93.69439 | sent to Maplewood Lab for characterization testing. | CO-GS08-0096 | PROC | OPT MOIST CONT (% DRY WT) | 10/08/2008 | Maplewood |  | 8.5 | Percent
2208SG019 | 22-D-2008 | 22 | 123700 | -6 | 2008_06_19 | 45.2534283 | Select Granular | -93.69439 | sent to Maplewood Lab for characterization testing. | CO-GS08-0096 | PROC | MAXIMUM DENSITY (LB/FT^3) | 10/08/2008 | Maplewood |  | 128.8 | LB/FT^3
40497 | 22-D-1990 | 22 | 123700 | 0 | 1992_07_14 | 45.2533708 | Gravel Base | -93.69445 | DURING GRADING | 5002 | MOIS | PERCENT MOISTURE CONTENT(DRY WT) | 07/14/1992 | MNDOT CONSTRUCTION | 3 | 6.8 |  | 19.5 | 104.3
2208GR009 | 22-P-2008 | 22 | 123700 | 6 | 2008_06_20 | 45.2534014 | Class 3 Sp | -93.6944168 | sent to Maplewood Lab for characterization testing. | 3A-GS08-0028 | PROC | MAXIMUM DENSITY (LB/FT^3) | 08/22/2008 | Baxter |  | 128.2 | LB/FT^3
2208GR009 | 22-P-2008 | 22 | 123700 | 6 | 2008_06_20 | 45.2534014 | Class 3 Sp | -93.6944168 | sent to Maplewood Lab for characterization testing. | 3A-GS08-0028 | PROC | OPT MOIST CONT (% DRY WT) | 08/22/2008 | Baxter |  | 9.5 | Percent
2208GR019 | 22-P-2008 | 22 | 123700 | 6 | 2008_06_24 | 45.2534014 | Class 5 | -93.6944168 | sent to Maplewood Lab for characterization testing. | 3B-GS08-0052 | PROC | OPT MOIST CONT (% DRY WT) | 10/02/2008 | St. Cloud |  | 9.9 | Percent
2208GR019 | 22-P-2008 | 22 | 123700 | 6 | 2008_06_24 | 45.2534014 | Class 5 | -93.6944168 | sent to Maplewood Lab for characterization testing. | 3B-GS08-0052 | PROC | MAXIMUM DENSITY (LB/FT^3) | 10/02/2008 | St. Cloud |  | 128.5 | LB/FT^3
42453 | 22-P-1990 | 22 | 123709 | 27 | 1991_07_08 | 45.2533401 | Silty-Clay Subgrade | -93.6944352 | DURING GRADING | 5197 | DENS | PERCENT MOISTURE CONTENT(DRY WT) | 07/08/1991 | MNDOT CONSTRUCTION | 25 | 13.378685 |  | 15.8 | 112
42453 | 22-P-1990 | 22 | 123709 | 27 | 1991_07_08 | 45.2533401 | Silty-Clay Subgrade | -93.6944352 | DURING GRADING | 5197 | DENS | DENSITY(DRY) LB/FT^3 | 07/08/1991 | MNDOT CONSTRUCTION | 25 | 117.6 |  | 15.8 | 112
10414 B | 22-D-1990 | 22 | 123720 | 0 | 1991_09_26 | 45.2533832 | Silty-Clay Subgrade | -93.6943399 | tossed 2/1/08 from Maplewood Lab mezzanine. AFTER GRADING | SS92089 | MC | MR MOIST. CONT. @-2% OMC | 06/19/1992 | MNDOT FOUNDATION LAB |  | 14.8
10414 B | 22-D-1990 | 22 | 123720 | 0 | 1991_09_26 | 45.2533832 | Silty-Clay Subgrade | -93.6943399 | tossed 2/1/08 from Maplewood Lab mezzanine. AFTER GRADING | SS92089 | CLAS | % SILT | 06/19/1992 | MNDOT SOILS-CEMENT |  | 38.8
10414 B | 22-D-1990 | 22 | 123720 | 0 | 1991_09_26 | 45.2533832 | Silty-Clay Subgrade | -93.6943399 | tossed 2/1/08 from Maplewood Lab mezzanine. AFTER GRADING | SS92089 | CLAS | % CLAY | 06/19/1992 | MNDOT SOILS-CEMENT |  | 19.8
10414 B | 22-D-1990 | 22 | 123720 | 0 | 1991_09_26 | 45.2533832 | Silty-Clay Subgrade | -93.6943399 | tossed 2/1/08 from Maplewood Lab mezzanine. AFTER GRADING | SS92089 | CLAS | TEXTURAL CLASS | 06/19/1992 | MNDOT SOILS-CEMENT |  |  | L
10414 B | 22-D-1990 | 22 | 123720 | 0 | 1991_09_26 | 45.2533832 | Silty-Clay Subgrade | -93.6943399 | tossed 2/1/08 from Maplewood Lab mezzanine. AFTER GRADING | SS92089 | CLAS | AASHTO GROUP | 06/19/1992 | MNDOT SOILS-CEMENT |  |  | A-6
10414 B | 22-D-1990 | 22 | 123720 | 0 | 1991_09_26 | 45.2533832 | Silty-Clay Subgrade | -93.6943399 | tossed 2/1/08 from Maplewood Lab mezzanine. AFTER GRADING | SS92089 | CLAS | AASHTO GROUP INDEX | 06/19/1992 | MNDOT SOILS-CEMENT |  | 8.1
40516 | 22-D-1990 | 22 | 123450 | 0 | 1990_10_01 | 45.2538132 | Silty-Clay Subgrade | -93.6951934 | DURING GRADING | 5026 | MOIS | PERCENT MOISTURE CONTENT(DRY WT) | 10/01/1990 | MNDOT CONSTRUCTION | 25 | 12.324 |  | 15.8 | 112
10207 | 22-D-1990 | 22 | 123475 | -9.8 | 1991_09_26 | 45.2537949 | Silty-Clay Subgrade | -93.6950925 | AFTER GRADING | SS91313 | MC | % WT. MOIST. CONTENT | 09/30/1991 | MNDOT SOILS-CEMENT |  | 15.6
10922 H | 22-D-1990 | 22 | 123490 | -6 | 1992_08_03 | 45.2537624 | Silty-Clay Subgrade | -93.6950538 | AFTER GRADING | SS92454 | MC | % WT. MOIST. CONTENT | 08/05/1992 | MNDOT SOILS-CEMENT |  | 15.5
10922 G | 22-D-1990 | 22 | 123490 | -6 | 1992_08_03 | 45.2537624 | Silty-Clay Subgrade | -93.6950538 | AFTER GRADING | SS92453 | MC | % WT. MOIST. CONTENT | 08/05/1992 | MNDOT SOILS-CEMENT |  | 14.5
10922 F | 22-D-1990 | 22 | 123490 | -6 | 1992_08_03 | 45.2537624 | Gravel Base | -93.6950538 | AFTER GRADING | SS92452 | MC | % WT. MOIST. CONTENT | 08/05/1992 | MNDOT SOILS-CEMENT |  | 4.6
10922 E | 22-D-1990 | 22 | 123490 | -6 | 1992_08_03 | 45.2537624 | Gravel Base | -93.6950538 | AFTER GRADING | SS92451 | MC | % WT. MOIST. CONTENT | 08/05/1992 | MNDOT SOILS-CEMENT |  | 2
42307 | 22-P-1990 | 22 | 123499 | 12 | 1990_08_17 | 45.2537079 | Silty-Clay Subgrade | -93.6950663 | DURING GRADING | 5003 | DENS | DENSITY(DRY) LB/FT^3 | 08/17/1990 | MNDOT CONSTRUCTION | 18 | 116.287 |  | 12.1 | 112.9
42307 | 22-P-1990 | 22 | 123499 | 12 | 1990_08_17 | 45.2537079 | Silty-Clay Subgrade | -93.6950663 | DURING GRADING | 5003 | DENS | PERCENT MOISTURE CONTENT(DRY WT) | 08/17/1990 | MNDOT CONSTRUCTION | 18 | 2.986612 |  | 12.1 | 112.9
2208SG011 | 22-D-2008 | 22 | 123500 | -6 | 2008_06_19 | 45.2537464 | Select Granular | -93.6950223 | sent to Maplewood Lab for characterization testing. | CO-GS08-0093 | PROC | MAXIMUM DENSITY (LB/FT^3) | 10/02/2008 | Maplewood |  | 128.4 | LB/FT^3
2208SG011 | 22-D-2008 | 22 | 123500 | -6 | 2008_06_19 | 45.2537464 | Select Granular | -93.6950223 | sent to Maplewood Lab for characterization testing. | CO-GS08-0093 | PROC | OPT MOIST CONT (% DRY WT) | 10/02/2008 | Maplewood |  | 8.2 | Percent
2208SG001 | 22-P-2008 | 22 | 123500 | 6 | 2008_06_17 | 45.2537196 | Clay Subgrade | -93.6950495 | sent to Maplewood Lab for characterization testing. | CO-SS08-0188 | CLAS | % SILT | 11/14/2008 | Maplewood |  | 35 | Percent
2208SG001 | 22-P-2008 | 22 | 123500 | 6 | 2008_06_17 | 45.2537196 | Clay Subgrade | -93.6950495 | sent to Maplewood Lab for characterization testing. | CO-SS08-0189 | CLAS | % SILT | 11/20/2008 | Maplewood |  | 38.5 | Percent
2208SG001 | 22-P-2008 | 22 | 123500 | 6 | 2008_06_17 | 45.2537196 | Clay Subgrade | -93.6950495 | sent to Maplewood Lab for characterization testing. | CO-SS08-0188 | CLAS | AASHTO GROUP | 11/14/2008 | Maplewood |  |  | A-6
2208SG001 | 22-P-2008 | 22 | 123500 | 6 | 2008_06_17 | 45.2537196 | Clay Subgrade | -93.6950495 | sent to Maplewood Lab for characterization testing. | CO-SS08-0189 | CLAS | AASHTO GROUP | 11/20/2008 | Maplewood |  |  | A-6
2208SG001 | 22-P-2008 | 22 | 123500 | 6 | 2008_06_17 | 45.2537196 | Clay Subgrade | -93.6950495 | sent to Maplewood Lab for characterization testing. | CO-SS08-0188 | CLAS | AASHTO GROUP INDEX | 11/14/2008 | Maplewood |  | 3
2208SG001 | 22-P-2008 | 22 | 123500 | 6 | 2008_06_17 | 45.2537196 | Clay Subgrade | -93.6950495 | sent to Maplewood Lab for characterization testing. | CO-SS08-0189 | CLAS | TEXTURAL CLASS | 11/20/2008 | Maplewood |  |  | L
2208SG001 | 22-P-2008 | 22 | 123500 | 6 | 2008_06_17 | 45.2537196 | Clay Subgrade | -93.6950495 | sent to Maplewood Lab for characterization testing. | CO-SS08-0188 | CLAS | TEXTURAL CLASS | 11/14/2008 | Maplewood |  |  | SL
2208SG001 | 22-P-2008 | 22 | 123500 | 6 | 2008_06_17 | 45.2537196 | Clay Subgrade | -93.6950495 | sent to Maplewood Lab for characterization testing. | CO-SS08-0188 | PROC | MAXIMUM DENSITY (LB/FT^3) | 11/14/2008 | Maplewood |  | 114.1 | LB/FT^3
2208SG001 | 22-P-2008 | 22 | 123500 | 6 | 2008_06_17 | 45.2537196 | Clay Subgrade | -93.6950495 | sent to Maplewood Lab for characterization testing. | CO-SS08-0189 | PROC | MAXIMUM DENSITY (LB/FT^3) | 11/20/2008 | Maplewood |  | 111.1 | LB/FT^3
2208SG001 | 22-P-2008 | 22 | 123500 | 6 | 2008_06_17 | 45.2537196 | Clay Subgrade | -93.6950495 | sent to Maplewood Lab for characterization testing. | CO-SS08-0188 | PROC | OPT MOIST CONT (% DRY WT) | 11/14/2008 | Maplewood |  | 15.3 | Percent
2208SG001 | 22-P-2008 | 22 | 123500 | 6 | 2008_06_17 | 45.2537196 | Clay Subgrade | -93.6950495 | sent to Maplewood Lab for characterization testing. | CO-SS08-0189 | PROC | OPT MOIST CONT (% DRY WT) | 11/20/2008 | Maplewood |  | 16.1 | Percent
2208SG001 | 22-P-2008 | 22 | 123500 | 6 | 2008_06_17 | 45.2537196 | Clay Subgrade | -93.6950495 | sent to Maplewood Lab for characterization testing. | CO-SS08-0188 | RVAL | R-VALUE (240 PSI) | 11/14/2008 | Maplewood |  | 21.1
2208SG001 | 22-P-2008 | 22 | 123500 | 6 | 2008_06_17 | 45.2537196 | Clay Subgrade | -93.6950495 | sent to Maplewood Lab for characterization testing. | CO-SS08-0189 | RVAL | R-VALUE (240 PSI) | 11/20/2008 | Maplewood |  | 24.9
2208SG001 | 22-P-2008 | 22 | 123500 | 6 | 2008_06_17 | 45.2537196 | Clay Subgrade | -93.6950495 | sent to Maplewood Lab for characterization testing. | CO-SS08-0189 | CLAS | % SAND | 11/20/2008 | Maplewood |  | 46.6 | Percent
2208SG001 | 22-P-2008 | 22 | 123500 | 6 | 2008_06_17 | 45.2537196 | Clay Subgrade | -93.6950495 | sent to Maplewood Lab for characterization testing. | CO-SS08-0188 | CLAS | % SAND | 11/14/2008 | Maplewood |  | 52.3 | Percent
2208SG001 | 22-P-2008 | 22 | 123500 | 6 | 2008_06_17 | 45.2537196 | Clay Subgrade | -93.6950495 | sent to Maplewood Lab for characterization testing. | CO-SS08-0189 | CLAS | % CLAY | 11/20/2008 | Maplewood |  | 15 | Percent
2208SG001 | 22-P-2008 | 22 | 123500 | 6 | 2008_06_17 | 45.2537196 | Clay Subgrade | -93.6950495 | sent to Maplewood Lab for characterization testing. | CO-SS08-0188 | CLAS | % CLAY | 11/14/2008 | Maplewood |  | 12.7 | Percent
2208SG001 | 22-P-2008 | 22 | 123500 | 6 | 2008_06_17 | 45.2537196 | Clay Subgrade | -93.6950495 | sent to Maplewood Lab for characterization testing. | CO-SS08-0188 | ATTL | PLASTICITY INDEX | 11/14/2008 | Maplewood |  | 12.7 | Percent
2208SG001 | 22-P-2008 | 22 | 123500 | 6 | 2008_06_17 | 45.2537196 | Clay Subgrade | -93.6950495 | sent to Maplewood Lab for characterization testing. | CO-SS08-0189 | ATTL | PLASTICITY INDEX | 11/20/2008 | Maplewood |  | 12.1 | Percent
2208SG001 | 22-P-2008 | 22 | 123500 | 6 | 2008_06_17 | 45.2537196 | Clay Subgrade | -93.6950495 | sent to Maplewood Lab for characterization testing. | CO-SS08-0188 | ATTL | % WT PLASTIC LIMIT | 11/14/2008 | Maplewood |  | 19 | Percent
2208SG001 | 22-P-2008 | 22 | 123500 | 6 | 2008_06_17 | 45.2537196 | Clay Subgrade | -93.6950495 | sent to Maplewood Lab for characterization testing. | CO-SS08-0189 | ATTL | % WT PLASTIC LIMIT | 11/20/2008 | Maplewood |  | 17.9 | Percent
2208SG001 | 22-P-2008 | 22 | 123500 | 6 | 2008_06_17 | 45.2537196 | Clay Subgrade | -93.6950495 | sent to Maplewood Lab for characterization testing. | CO-SS08-0189 | ATTL | % WT LIQUID LIMIT | 11/20/2008 | Maplewood |  | 30 | Percent
2208SG001 | 22-P-2008 | 22 | 123500 | 6 | 2008_06_17 | 45.2537196 | Clay Subgrade | -93.6950495 | sent to Maplewood Lab for characterization testing. | CO-SS08-0188 | ATTL | % WT LIQUID LIMIT | 11/14/2008 | Maplewood |  | 31.7 | Percent
2208SG001 | 22-P-2008 | 22 | 123500 | 6 | 2008_06_17 | 45.2537196 | Clay Subgrade | -93.6950495 | sent to Maplewood Lab for characterization testing. | CO-SS08-0189 | CLAS | AASHTO GROUP INDEX | 11/20/2008 | Maplewood |  | 4
2208GR001 | 22-P-2008 | 22 | 123500 | 6 | 2008_06_20 | 45.2537196 | Class 3 Sp | -93.6950495 | sent to Maplewood Lab for characterization testing. | 3A-GS08-0027 | PROC | MAXIMUM DENSITY (LB/FT^3) | 08/21/2008 | Baxter |  | 128.7 | LB/FT^3
2208GR001 | 22-P-2008 | 22 | 123500 | 6 | 2008_06_20 | 45.2537196 | Class 3 Sp | -93.6950495 | sent to Maplewood Lab for characterization testing. | 3A-GS08-0027 | PROC | OPT MOIST CONT (% DRY WT) | 08/21/2008 | Baxter |  | 9.2 | Percent
2208BM119 | 22-D-2008 | 22 | 123725 | 0 | 2008_09_05 | 45.2533753 | Bituminous Mix | -93.694324 | QC/QA sample; SPNWB430C Sp 1, 30% fractionated RAP non-wear, PG 58-34. | 401 | SPGF | SPECIFIC GRAVITY OF FINE AGGREGATE | 09/05/2008 | Hardrives |  | 2.658
2208BM119 | 22-D-2008 | 22 | 123725 | 0 | 2008_09_05 | 45.2533753 | Bituminous Mix | -93.694324 | QC/QA sample; SPNWB430C Sp 1, 30% fractionated RAP non-wear, PG 58-34. | 401 | SPGT | TOTAL % BULK SPECIFIC GRAVITY | 09/05/2008 | Hardrives |  | 2.677
2208BM118 | 22-D-2008 | 22 | 123725 | 0 | 2008_09_10 | 45.2533753 | Bituminous Mix | -93.694324 | QC/QA sample; SPWEB440C Sp 1, 30% fractionated RAP wear, PG 58-34. | 401 | SPGF | SPECIFIC GRAVITY OF FINE AGGREGATE | 09/10/2008 | Hardrives |  | 2.656
2208BM118 | 22-D-2008 | 22 | 123725 | 0 | 2008_09_10 | 45.2533753 | Bituminous Mix | -93.694324 | QC/QA sample; SPWEB440C Sp 1, 30% fractionated RAP wear, PG 58-34. | 401 | SPGT | TOTAL % BULK SPECIFIC GRAVITY | 09/10/2008 | Hardrives |  | 2.676
40197 | 22-P-1990 | 22 | 123725 | 23 | 1991_06_26 | 45.2533238 | Silty-Clay Subgrade | -93.6943755 | DURING GRADING | 5089 | MOIS | PERCENT MOISTURE CONTENT(DRY WT) | 06/26/1991 | MNDOT CONSTRUCTION | 26 | 14.842 |  | 18.1 | 107.1
40406 | 22-P-1990 | 22 | 123750 | 12 | 1992_06_26 | 45.253309 | Gravel Base | -93.6942714 | DURING GRADING | 5000 | MOIS | PERCENT MOISTURE CONTENT(DRY WT) | 06/26/1992 | MNDOT CONSTRUCTION | 3 | 5.236 |  | 19.5 | 104.3
42438 | 22-D-1990 | 22 | 123755 | -6 | 1991_06_29 | 45.2533415 | Silty-Clay Subgrade | -93.6942154 | DURING GRADING | 5179 | DENS | PERCENT MOISTURE CONTENT(DRY WT) | 06/29/1991 | MNDOT CONSTRUCTION | 25 | 12.107623 |  | 15.8 | 112
42438 | 22-D-1990 | 22 | 123755 | -6 | 1991_06_29 | 45.2533415 | Silty-Clay Subgrade | -93.6942154 | DURING GRADING | 5179 | DENS | DENSITY(DRY) LB/FT^3 | 06/29/1991 | MNDOT CONSTRUCTION | 25 | 113.12 |  | 15.8 | 112
40221 | 22-P-1990 | 22 | 123765 | 15 | 1991_07_24 | 45.2532786 | Silty-Clay Subgrade | -93.6942304 | DURING GRADING | 5120 | MOIS | PERCENT MOISTURE CONTENT(DRY WT) | 07/24/1991 | MNDOT CONSTRUCTION | 30 | 19.855 |  | 20.9 | 101.2
42737 | 22-D-1990 | 22 | 123775 | -17 | 1992_06_26 | 45.2533347 | Gravel Base | -93.6941273 | DURING GRADING | 5000 | DENS | PERCENT MOISTURE CONTENT(DRY WT) | 06/26/1992 | MNDOT CONSTRUCTION | 3 | 3.84216 |  | 19.5 | 104.3
42737 | 22-D-1990 | 22 | 123775 | -17 | 1992_06_26 | 45.2533347 | Gravel Base | -93.6941273 | DURING GRADING | 5000 | DENS | DENSITY(DRY) LB/FT^3 | 06/26/1992 | MNDOT CONSTRUCTION | 3 | 128.7 |  | 19.5 | 104.3
42396 | 22-D-1990 | 22 | 123790 | -4 | 1991_06_11 | 45.2532819 | Silty-Clay Subgrade | -93.6941086 | DURING GRADING | 5123 | DENS | PERCENT MOISTURE CONTENT(DRY WT) | 06/11/1991 | MNDOT CONSTRUCTION | 4 | 18.906064 |  | 21.7 | 102
42396 | 22-D-1990 | 22 | 123790 | -4 | 1991_06_11 | 45.2532819 | Silty-Clay Subgrade | -93.6941086 | DURING GRADING | 5123 | DENS | DENSITY(DRY) LB/FT^3 | 06/11/1991 | MNDOT CONSTRUCTION | 4 | 105.06 |  | 21.7 | 102
42435 | 22-D-1990 | 22 | 123809 | -8 | 1991_06_27 | 45.253261 | Silty-Clay Subgrade | -93.6940392 | DURING GRADING | 5174 | DENS | PERCENT MOISTURE CONTENT(DRY WT) | 06/27/1991 | MNDOT CONSTRUCTION | 28 | 12.739572 |  | 16.4 | 0
42435 | 22-D-1990 | 22 | 123809 | -8 | 1991_06_27 | 45.253261 | Silty-Clay Subgrade | -93.6940392 | DURING GRADING | 5174 | DENS | DENSITY(DRY) LB/FT^3 | 06/27/1991 | MNDOT CONSTRUCTION | 28 |  |  | 16.4 | 0
10837 | 22-P-1990 | 22 | 123828 | 9.8 | 1993_07_01 | 45.2531912 | Gravel Base | -93.6940183 | AFTER GRADING | SS93304 | MC | % WT. MOIST. CONTENT | 07/06/1993 | MNDOT SOILS-CEMENT |  | 3.3
42736 | 22-D-1990 | 22 | 123835 | -7 | 1993_05_21 | 45.253218 | Gravel Base | -93.6939587 | DURING GRADING | 5009 | DENS | DENSITY(DRY) LB/FT^3 | 05/21/1993 | MNDOT CONSTRUCTION | 3 | 133.848 |  | 19.5 | 104.3
42736 | 22-D-1990 | 22 | 123835 | -7 | 1993_05_21 | 45.253218 | Gravel Base | -93.6939587 | DURING GRADING | 5009 | DENS | PERCENT MOISTURE CONTENT(DRY WT) | 05/21/1993 | MNDOT CONSTRUCTION | 3 | 1.936799 |  | 19.5 | 104.3
40405 | 22-D-1990 | 22 | 123850 | -12 | 1992_07_06 | 45.2532058 | Gravel Base | -93.6938998 | DURING GRADING | 5001 | MOIS | PERCENT MOISTURE CONTENT(DRY WT) | 07/06/1992 | MNDOT CONSTRUCTION | 3 | 5.712 |  | 19.5 | 104.3
40184 | 22-P-1990 | 22 | 123857 | 22 | 1991_06_13 | 45.2531183 | Silty-Clay Subgrade | -93.6939529 | DURING GRADING | 5073 | MOIS | PERCENT MOISTURE CONTENT(DRY WT) | 06/13/1991 | MNDOT CONSTRUCTION | 9 | 15.48 |  | 18 | 108
10209 | 22-P-1990 | 22 | 123875 | 9.8 | 1991_09_26 | 45.2531175 | Silty-Clay Subgrade | -93.6938684 | AFTER GRADING | SS91317 | MC | % WT. MOIST. CONTENT | 09/30/1991 | MNDOT SOILS-CEMENT |  | 17.1
10922 A | 22-P-1990 | 22 | 123890 | 6 | 1992_08_03 | 45.2531027 | Gravel Base | -93.6938121 | AFTER GRADING | SS92455 | MC | % WT. MOIST. CONTENT | 08/05/1992 | MNDOT SOILS-CEMENT |  | 1.7
10922 B | 22-P-1990 | 22 | 123890 | 6 | 1992_08_03 | 45.2531027 | Gravel Base | -93.6938121 | AFTER GRADING | SS92456 | MC | % WT. MOIST. CONTENT | 08/05/1992 | MNDOT SOILS-CEMENT |  | 4.4
10922 C | 22-P-1990 | 22 | 123890 | 6 | 1992_08_03 | 45.2531027 | Silty-Clay Subgrade | -93.6938121 | AFTER GRADING | SS92457 | MC | % WT. MOIST. CONTENT | 08/05/1992 | MNDOT SOILS-CEMENT |  | 16
10922 D | 22-P-1990 | 22 | 123890 | 6 | 1992_08_03 | 45.2531027 | Silty-Clay Subgrade | -93.6938121 | AFTER GRADING | SS92458 | MC | % WT. MOIST. CONTENT | 08/05/1992 | MNDOT SOILS-CEMENT |  | 16.7
42735 | 22-D-1990 | 22 | 123900 | -3 | 1992_07_07 | 45.2531073 | Gravel Base | -93.6937603 | DURING GRADING | 5002 | DENS | DENSITY(DRY) LB/FT^3 | 07/07/1992 | MNDOT CONSTRUCTION | 3 | 128.7 |  | 19.5 | 104.3
42735 | 22-D-1990 | 22 | 123900 | -3 | 1992_07_07 | 45.2531073 | Gravel Base | -93.6937603 | DURING GRADING | 5002 | DENS | PERCENT MOISTURE CONTENT(DRY WT) | 07/07/1992 | MNDOT CONSTRUCTION | 3 | 3.412616 |  | 19.5 | 104.3
40138 | 22-P-1990 | 22 | 123912 | 4 | 1990_09_11 | 45.2530728 | Silty-Clay Subgrade | -93.6937375 | DURING GRADING | 5011 | MOIS | PERCENT MOISTURE CONTENT(DRY WT) | 09/11/1990 | MNDOT CONSTRUCTION | 11 | 15.96 |  | 21 | 98.6
42421 | 22-D-1990 | 22 | 123913 | -30 | 1991_06_18 | 45.2531479 | Silty-Clay Subgrade | -93.6936592 | DURING GRADING | 5155 | DENS | DENSITY(DRY) LB/FT^3 | 06/18/1991 | MNDOT CONSTRUCTION | 9 | 109.08 |  | 18 | 108
42421 | 22-D-1990 | 22 | 123913 | -30 | 1991_06_18 | 45.2531479 | Silty-Clay Subgrade | -93.6936592 | DURING GRADING | 5155 | DENS | PERCENT MOISTURE CONTENT(DRY WT) | 06/18/1991 | MNDOT CONSTRUCTION | 9 | 14.416476 |  | 18 | 108
42050 | 22-D-1990 | 22 | 123914 | -40 | 1991_07_08 | 45.2531689 | Silty-Clay Subgrade | -93.6936339 | DURING GRADING | 5198 | DENS | DENSITY(DRY) LB/FT^3 | 07/08/1991 | MNDOT CONSTRUCTION | 25 | 113.12 |  | 15.8 | 112
42050 | 22-D-1990 | 22 | 123914 | -40 | 1991_07_08 | 45.2531689 | Silty-Clay Subgrade | -93.6936339 | DURING GRADING | 5198 | DENS | PERCENT MOISTURE CONTENT(DRY WT) | 07/08/1991 | MNDOT CONSTRUCTION | 25 | 13.636364 |  | 15.8 | 112
42591 | 22-D-1990 | 22 | 123927 | -6 | 1992_06_09 | 45.253072 | Silty-Clay Subgrade | -93.6936675 | DURING GRADING | 5384 | DENS | DENSITY(DRY) LB/FT^3 | 06/09/1992 | MNDOT CONSTRUCTION | 5 | 111.69 |  | 17.6 | 109.5
42591 | 22-D-1990 | 22 | 123927 | -6 | 1992_06_09 | 45.253072 | Silty-Clay Subgrade | -93.6936675 | DURING GRADING | 5384 | DENS | PERCENT MOISTURE CONTENT(DRY WT) | 06/09/1992 | MNDOT CONSTRUCTION | 5 | 15.740741 |  | 17.6 | 109.5
40176 | 22-P-1990 | 22 | 123930 | 3 | 1991_06_08 | 45.253047 | Silty-Clay Subgrade | -93.6936778 | DURING GRADING | 5062 | MOIS | PERCENT MOISTURE CONTENT(DRY WT) | 06/08/1991 | MNDOT CONSTRUCTION | 4 | 16.492 |  | 21.7 | 102
10414 A | 22-D-1990 | 22 | 123720 | 0 | 1991_09_26 | 45.2533832 | Silty-Clay Subgrade | -93.6943399 | tossed 2/1/08 from Maplewood Lab mezzanine. AFTER GRADING | SS91342 | PROC | MAXIMUM DENSITY (LB/FT^3) | 02/06/1992 | MNDOT SOILS-CEMENT |  | 106.9
10414 A | 22-D-1990 | 22 | 123720 | 0 | 1991_09_26 | 45.2533832 | Silty-Clay Subgrade | -93.6943399 | tossed 2/1/08 from Maplewood Lab mezzanine. AFTER GRADING | SS91342 | CLAS | % CLAY | 02/06/1992 | MNDOT SOILS-CEMENT |  | 23.6
10414 A | 22-D-1990 | 22 | 123720 | 0 | 1991_09_26 | 45.2533832 | Silty-Clay Subgrade | -93.6943399 | tossed 2/1/08 from Maplewood Lab mezzanine. AFTER GRADING | SS91342 | PROC | OPT MOIST CONT (% DRY WT) | 02/06/1992 | MNDOT SOILS-CEMENT |  | 18.4
10414 A | 22-D-1990 | 22 | 123720 | 0 | 1991_09_26 | 45.2533832 | Silty-Clay Subgrade | -93.6943399 | tossed 2/1/08 from Maplewood Lab mezzanine. AFTER GRADING | SS91342 | RVAL | R-VALUE (240 PSI) | 02/06/1992 | MNDOT SOILS-CEMENT |  | 13.3
10414 A | 22-D-1990 | 22 | 123720 | 0 | 1991_09_26 | 45.2533832 | Silty-Clay Subgrade | -93.6943399 | tossed 2/1/08 from Maplewood Lab mezzanine. AFTER GRADING | SS91342 | ATTL | % WT LIQUID LIMIT | 02/06/1992 | MNDOT SOILS-CEMENT |  | 34.8
10414 A | 22-D-1990 | 22 | 123720 | 0 | 1991_09_26 | 45.2533832 | Silty-Clay Subgrade | -93.6943399 | tossed 2/1/08 from Maplewood Lab mezzanine. AFTER GRADING | SS91342 | ATTL | % WT PLASTIC LIMIT | 02/06/1992 | MNDOT SOILS-CEMENT |  | 20.2
10414 A | 22-D-1990 | 22 | 123720 | 0 | 1991_09_26 | 45.2533832 | Silty-Clay Subgrade | -93.6943399 | tossed 2/1/08 from Maplewood Lab mezzanine. AFTER GRADING | SS91342 | CLAS | % SILT | 02/06/1992 | MNDOT SOILS-CEMENT |  | 37
10414 A | 22-D-1990 | 22 | 123720 | 0 | 1991_09_26 | 45.2533832 | Silty-Clay Subgrade | -93.6943399 | tossed 2/1/08 from Maplewood Lab mezzanine. AFTER GRADING | SS91342 | CLAS | AASHTO GROUP | 02/06/1992 | MNDOT SOILS-CEMENT |  |  | A-6
10414 A | 22-D-1990 | 22 | 123720 | 0 | 1991_09_26 | 45.2533832 | Silty-Clay Subgrade | -93.6943399 | tossed 2/1/08 from Maplewood Lab mezzanine. AFTER GRADING | SS91342 | CLAS | AASHTO GROUP INDEX | 02/06/1992 | MNDOT SOILS-CEMENT |  | 6.5
10414 A | 22-D-1990 | 22 | 123720 | 0 | 1991_09_26 | 45.2533832 | Silty-Clay Subgrade | -93.6943399 | tossed 2/1/08 from Maplewood Lab mezzanine. AFTER GRADING | SS91342 | CLAS | TEXTURAL CLASS | 02/06/1992 | MNDOT SOILS-CEMENT |  |  | CL
10414 B | 22-D-1990 | 22 | 123720 | 0 | 1991_09_26 | 45.2533832 | Silty-Clay Subgrade | -93.6943399 | tossed 2/1/08 from Maplewood Lab mezzanine. AFTER GRADING | SS92089 | PROC | OPT MOIST CONT (% DRY WT) | 06/19/1992 | MNDOT SOILS-CEMENT |  | 17.1
10414 B | 22-D-1990 | 22 | 123720 | 0 | 1991_09_26 | 45.2533832 | Silty-Clay Subgrade | -93.6943399 | tossed 2/1/08 from Maplewood Lab mezzanine. AFTER GRADING | SS92089 | UU | UNCONF COMP STRGTH @ OMC | 06/19/1992 | MNDOT FOUNDATION LAB |  | 5080
10414 B | 22-D-1990 | 22 | 123720 | 0 | 1991_09_26 | 45.2533832 | Silty-Clay Subgrade | -93.6943399 | tossed 2/1/08 from Maplewood Lab mezzanine. AFTER GRADING | FS9310414B | DENS | DENSITY(WET) +2% OMC (MR) | 04/06/1993 | MNDOT FOUNDATION LAB |  | 127.8
10414 B | 22-D-1990 | 22 | 123720 | 0 | 1991_09_26 | 45.2533832 | Silty-Clay Subgrade | -93.6943399 | tossed 2/1/08 from Maplewood Lab mezzanine. AFTER GRADING | FS9310414B | DENS | DENSITY(DRY) -2% OMC (MR) | 04/06/1993 | MNDOT FOUNDATION LAB |  | 107.2
10414 B | 22-D-1990 | 22 | 123720 | 0 | 1991_09_26 | 45.2533832 | Silty-Clay Subgrade | -93.6943399 | tossed 2/1/08 from Maplewood Lab mezzanine. AFTER GRADING | FS9310414B | DENS | DENSITY(WET) -2% OMC (MR) | 04/06/1993 | MNDOT FOUNDATION LAB |  | 123.1
10414 B | 22-D-1990 | 22 | 123720 | 0 | 1991_09_26 | 45.2533832 | Silty-Clay Subgrade | -93.6943399 | tossed 2/1/08 from Maplewood Lab mezzanine. AFTER GRADING | FS9310414B | DENS | DENSITY(DRY) @ OMC (MR) | 04/06/1993 | MNDOT FOUNDATION LAB |  | 109.4
10414 B | 22-D-1990 | 22 | 123720 | 0 | 1991_09_26 | 45.2533832 | Silty-Clay Subgrade | -93.6943399 | tossed 2/1/08 from Maplewood Lab mezzanine. AFTER GRADING | SS92089 | UU | UNCONF COMP STRGTH @ +2% OMC | 06/19/1992 | MNDOT FOUNDATION LAB |  | 3100
10414 B | 22-D-1990 | 22 | 123720 | 0 | 1991_09_26 | 45.2533832 | Silty-Clay Subgrade | -93.6943399 | tossed 2/1/08 from Maplewood Lab mezzanine. AFTER GRADING | SS92089 | UU | UNCONF COMP STRGTH @ -2% OMC | 06/19/1992 | MNDOT FOUNDATION LAB |  | 6080
10414 B | 22-D-1990 | 22 | 123720 | 0 | 1991_09_26 | 45.2533832 | Silty-Clay Subgrade | -93.6943399 | tossed 2/1/08 from Maplewood Lab mezzanine. AFTER GRADING | SS92089 | ATTL | % WT LIQUID LIMIT | 06/19/1992 | MNDOT SOILS-CEMENT |  | 37.7
10414 B | 22-D-1990 | 22 | 123720 | 0 | 1991_09_26 | 45.2533832 | Silty-Clay Subgrade | -93.6943399 | tossed 2/1/08 from Maplewood Lab mezzanine. AFTER GRADING | SS92089 | ATTL | % WT PLASTIC LIMIT | 06/19/1992 | MNDOT SOILS-CEMENT |  | 19.3
10414 B | 22-D-1990 | 22 | 123720 | 0 | 1991_09_26 | 45.2533832 | Silty-Clay Subgrade | -93.6943399 | tossed 2/1/08 from Maplewood Lab mezzanine. AFTER GRADING | SS92089 | RVAL | R-VALUE (240 PSI) | 06/19/1992 | MNDOT SOILS-CEMENT |  | 14.4
10414 B | 22-D-1990 | 22 | 123720 | 0 | 1991_09_26 | 45.2533832 | Silty-Clay Subgrade | -93.6943399 | tossed 2/1/08 from Maplewood Lab mezzanine. AFTER GRADING | SS92089 | PROC | MAXIMUM DENSITY (LB/FT^3) | 06/19/1992 | MNDOT SOILS-CEMENT |  | 107
10414 B | 22-D-1990 | 22 | 123720 | 0 | 1991_09_26 | 45.2533832 | Silty-Clay Subgrade | -93.6943399 | tossed 2/1/08 from Maplewood Lab mezzanine. AFTER GRADING | FS9310414B | DENS | DENSITY(DRY) +2% OMC (MR) | 04/06/1993 | MNDOT FOUNDATION LAB |  | 107.5
10414 B | 22-D-1990 | 22 | 123720 | 0 | 1991_09_26 | 45.2533832 | Silty-Clay Subgrade | -93.6943399 | tossed 2/1/08 from Maplewood Lab mezzanine. AFTER GRADING | FS9310414B | DENS | DENSITY(WET) @ OMC (MR) | 04/06/1993 | MNDOT FOUNDATION LAB |  | 127.7
10414 B | 22-D-1990 | 22 | 123720 | 0 | 1991_09_26 | 45.2533832 | Silty-Clay Subgrade | -93.6943399 | tossed 2/1/08 from Maplewood Lab mezzanine. AFTER GRADING | SS92089 | MC | MR MOIST. CONT. @+2% OMC | 06/19/1992 | MNDOT FOUNDATION LAB |  | 18.9
10414 B | 22-D-1990 | 22 | 123720 | 0 | 1991_09_26 | 45.2533832 | Silty-Clay Subgrade | -93.6943399 | tossed 2/1/08 from Maplewood Lab mezzanine. AFTER GRADING | SS92089 | MC | MR MOIST. CONT. @ OMC | 06/19/1992 | MNDOT FOUNDATION LAB |  | 16.7
42894 | 22-P-1990 | 22 | 123723 | 10 | 1992_06_25 | 45.2533561 | Silty-Clay Subgrade | -93.6943527 | DURING GRADING | 5001 | DENS | DENSITY(DRY) LB/FT^3 | 06/25/1992 | MNDOT CONSTRUCTION | 39 | 113.526 |  | 0 | 111.3
42894 | 22-P-1990 | 22 | 123723 | 10 | 1992_06_25 | 45.2533561 | Silty-Clay Subgrade | -93.6943527 | DURING GRADING | 5001 | DENS | PERCENT MOISTURE CONTENT(DRY WT) | 06/25/1992 | MNDOT CONSTRUCTION | 39 | 5.708245 |  | 0 | 111.3
10043 A | 22-D-1990 | 22 | 123725 | -9.8 | 1991_09_26 | 45.2533973 | Silty-Clay Subgrade | -93.6943021 | AFTER GRADING | FS913133 | CLAS | TEXTURAL CLASS | 10/23/1991 | MNDOT SOILS-CEMENT |  |  | CL
10415 A | 23-D-1990 | 23 | 124299 | 0 | 1991_10_21 | 45.2524853 | Silty-Clay Subgrade | -93.6924858 | tossed 2/1/08 from Maplewood Lab mezzanine. AFTER GRADING | FS92040 | MC | MR MOIST. CONT. @-2% OMC | 04/13/1992 | MNDOT FOUNDATION LAB |  | 14.3
10415 A | 23-D-1990 | 23 | 124299 | 0 | 1991_10_21 | 45.2524853 | Silty-Clay Subgrade | -93.6924858 | tossed 2/1/08 from Maplewood Lab mezzanine. AFTER GRADING | SS92040 | SPGS | SPECIFIC GRAVITY OF SOIL | 04/08/1992 | MNDOT SOILS-CEMENT |  | 2.666
10415 A | 23-D-1990 | 23 | 124299 | 0 | 1991_10_21 | 45.2524853 | Silty-Clay Subgrade | -93.6924858 | tossed 2/1/08 from Maplewood Lab mezzanine. AFTER GRADING | SS92040 | ATTL | % WT LIQUID LIMIT | 04/08/1992 | MNDOT SOILS-CEMENT |  | 37.2
10415 A | 23-D-1990 | 23 | 124299 | 0 | 1991_10_21 | 45.2524853 | Silty-Clay Subgrade | -93.6924858 | tossed 2/1/08 from Maplewood Lab mezzanine. AFTER GRADING | SS92040 | ATTL | % WT PLASTIC LIMIT | 04/08/1992 | MNDOT SOILS-CEMENT |  | 17.4
10415 A | 23-D-1990 | 23 | 124299 | 0 | 1991_10_21 | 45.2524853 | Silty-Clay Subgrade | -93.6924858 | tossed 2/1/08 from Maplewood Lab mezzanine. AFTER GRADING | SS92040 | CLAS | % CLAY | 04/08/1992 | MNDOT SOILS-CEMENT |  | 22
10415 A | 23-D-1990 | 23 | 124299 | 0 | 1991_10_21 | 45.2524853 | Silty-Clay Subgrade | -93.6924858 | tossed 2/1/08 from Maplewood Lab mezzanine. AFTER GRADING | SS92040 | CLAS | AASHTO GROUP INDEX | 04/08/1992 | MNDOT SOILS-CEMENT |  | 9
10415 A | 23-D-1990 | 23 | 124299 | 0 | 1991_10_21 | 45.2524853 | Silty-Clay Subgrade | -93.6924858 | tossed 2/1/08 from Maplewood Lab mezzanine. AFTER GRADING | SS92040 | ORGC | % WT ORGANIC CONTENT | 04/08/1992 | MNDOT SOILS-CEMENT |  | 2
10415 A | 23-D-1990 | 23 | 124299 | 0 | 1991_10_21 | 45.2524853 | Silty-Clay Subgrade | -93.6924858 | tossed 2/1/08 from Maplewood Lab mezzanine. AFTER GRADING | SS92040 | UU | UNCONF COMP STRGTH @ -2% OMC | 04/13/1992 | MNDOT FOUNDATION LAB |  | 4440
10415 A | 23-D-1990 | 23 | 124299 | 0 | 1991_10_21 | 45.2524853 | Silty-Clay Subgrade | -93.6924858 | tossed 2/1/08 from Maplewood Lab mezzanine. AFTER GRADING | SS92040 | PROC | OPT MOIST CONT (% DRY WT) | 04/08/1992 | MNDOT SOILS-CEMENT |  | 18
10415 B | 23-D-1990 | 23 | 124299 | 0 | 1991_10_21 | 45.2524853 | Silty-Clay Subgrade | -93.6924858 | tossed 2/1/08 from Maplewood Lab mezzanine. AFTER GRADING | SS92090 | CLAS | AASHTO GROUP INDEX | 06/19/1992 | MNDOT SOILS-CEMENT |  | 8.9
10415 B | 23-D-1990 | 23 | 124299 | 0 | 1991_10_21 | 45.2524853 | Silty-Clay Subgrade | -93.6924858 | tossed 2/1/08 from Maplewood Lab mezzanine. AFTER GRADING | SS92090 | CLAS | % SILT | 06/19/1992 | MNDOT SOILS-CEMENT |  | 36.6
10415 B | 23-D-1990 | 23 | 124299 | 0 | 1991_10_21 | 45.2524853 | Silty-Clay Subgrade | -93.6924858 | tossed 2/1/08 from Maplewood Lab mezzanine. AFTER GRADING | FS9310415B | DENS | DENSITY(DRY) @ OMC (MR) | 03/02/1993 | MNDOT FOUNDATION LAB |  | 111.9
10415 B | 23-D-1990 | 23 | 124299 | 0 | 1991_10_21 | 45.2524853 | Silty-Clay Subgrade | -93.6924858 | tossed 2/1/08 from Maplewood Lab mezzanine. AFTER GRADING | SS92090 | UU | UNCONF COMP STRGTH @ OMC | 07/10/1992 | MNDOT FOUNDATION LAB |  | 5000
10415 B | 23-D-1990 | 23 | 124299 | 0 | 1991_10_21 | 45.2524853 | Silty-Clay Subgrade | -93.6924858 | tossed 2/1/08 from Maplewood Lab mezzanine. AFTER GRADING | SS92090 | UU | UNCONF COMP STRGTH @ +2% OMC | 07/10/1992 | MNDOT FOUNDATION LAB |  | 3680
10415 B | 23-D-1990 | 23 | 124299 | 0 | 1991_10_21 | 45.2524853 | Silty-Clay Subgrade | -93.6924858 | tossed 2/1/08 from Maplewood Lab mezzanine. AFTER GRADING | SS92090 | UU | UNCONF COMP STRGTH @ -2% OMC | 07/10/1992 | MNDOT FOUNDATION LAB |  | 6700
10415 B | 23-D-1990 | 23 | 124299 | 0 | 1991_10_21 | 45.2524853 | Silty-Clay Subgrade | -93.6924858 | tossed 2/1/08 from Maplewood Lab mezzanine. AFTER GRADING | FS9310415B | DENS | DENSITY(DRY) +2% OMC (MR) | 03/02/1993 | MNDOT FOUNDATION LAB |  | 109.8
10415 B | 23-D-1990 | 23 | 124299 | 0 | 1991_10_21 | 45.2524853 | Silty-Clay Subgrade | -93.6924858 | tossed 2/1/08 from Maplewood Lab mezzanine. AFTER GRADING | FS9310415B | DENS | DENSITY(WET) +2% OMC (MR) | 03/02/1993 | MNDOT FOUNDATION LAB |  | 130
10415 B | 23-D-1990 | 23 | 124299 | 0 | 1991_10_21 | 45.2524853 | Silty-Clay Subgrade | -93.6924858 | tossed 2/1/08 from Maplewood Lab mezzanine. AFTER GRADING | FS9310415B | DENS | DENSITY(DRY) -2% OMC (MR) | 03/02/1993 | MNDOT FOUNDATION LAB |  | 108.4
10415 B | 23-D-1990 | 23 | 124299 | 0 | 1991_10_21 | 45.2524853 | Silty-Clay Subgrade | -93.6924858 | tossed 2/1/08 from Maplewood Lab mezzanine. AFTER GRADING | FS9310415B | DENS | DENSITY(WET) -2% OMC (MR) | 03/02/1993 | MNDOT FOUNDATION LAB |  | 125.4
10415 B | 23-D-1990 | 23 | 124299 | 0 | 1991_10_21 | 45.2524853 | Silty-Clay Subgrade | -93.6924858 | tossed 2/1/08 from Maplewood Lab mezzanine. AFTER GRADING | SS92090 | MC | MR MOIST. CONT. @+2% OMC | 07/10/1992 | MNDOT FOUNDATION LAB |  | 19.5
10415 B | 23-D-1990 | 23 | 124299 | 0 | 1991_10_21 | 45.2524853 | Silty-Clay Subgrade | -93.6924858 | tossed 2/1/08 from Maplewood Lab mezzanine. AFTER GRADING | SS92090 | MC | MR MOIST. CONT. @ OMC | 07/10/1992 | MNDOT FOUNDATION LAB |  | 17.5
10415 A | 23-D-1990 | 23 | 124299 | 0 | 1991_10_21 | 45.2524853 | Silty-Clay Subgrade | -93.6924858 | tossed 2/1/08 from Maplewood Lab mezzanine. AFTER GRADING | SS92040 | CLAS | % SILT | 04/08/1992 | MNDOT SOILS-CEMENT |  | 37.7
10415 A | 23-D-1990 | 23 | 124299 | 0 | 1991_10_21 | 45.2524853 | Silty-Clay Subgrade | -93.6924858 | tossed 2/1/08 from Maplewood Lab mezzanine. AFTER GRADING | SS92040 | PROC | MAXIMUM DENSITY (LB/FT^3) | 04/08/1992 | MNDOT SOILS-CEMENT |  | 107.7
10415 A | 23-D-1990 | 23 | 124299 | 0 | 1991_10_21 | 45.2524853 | Silty-Clay Subgrade | -93.6924858 | tossed 2/1/08 from Maplewood Lab mezzanine. AFTER GRADING | SS92040 | RVAL | R-VALUE (240 PSI) | 04/08/1992 | MNDOT SOILS-CEMENT |  | 13.5
10415 A | 23-D-1990 | 23 | 124299 | 0 | 1991_10_21 | 45.2524853 | Silty-Clay Subgrade | -93.6924858 | tossed 2/1/08 from Maplewood Lab mezzanine. AFTER GRADING | FS9310415A | DENS | DENSITY(DRY) +2% OMC (MR) | 02/10/1993 | MNDOT FOUNDATION LAB |  | 110.6
10415 A | 23-D-1990 | 23 | 124299 | 0 | 1991_10_21 | 45.2524853 | Silty-Clay Subgrade | -93.6924858 | tossed 2/1/08 from Maplewood Lab mezzanine. AFTER GRADING | FS9310415A | DENS | DENSITY(DRY) -2% OMC (MR) | 02/10/1993 | MNDOT FOUNDATION LAB |  | 104
10415 B | 23-D-1990 | 23 | 124299 | 0 | 1991_10_21 | 45.2524853 | Silty-Clay Subgrade | -93.6924858 | tossed 2/1/08 from Maplewood Lab mezzanine. AFTER GRADING | SS92090 | RVAL | R-VALUE (240 PSI) | 07/01/1992 | MNDOT SOILS-CEMENT |  | 15.9
10415 B | 23-D-1990 | 23 | 124299 | 0 | 1991_10_21 | 45.2524853 | Silty-Clay Subgrade | -93.6924858 | tossed 2/1/08 from Maplewood Lab mezzanine. AFTER GRADING | SS92090 | PROC | MAXIMUM DENSITY (LB/FT^3) | 07/01/1992 | MNDOT SOILS-CEMENT |  | 105
10415 B | 23-D-1990 | 23 | 124299 | 0 | 1991_10_21 | 45.2524853 | Silty-Clay Subgrade | -93.6924858 | tossed 2/1/08 from Maplewood Lab mezzanine. AFTER GRADING | SS92090 | PROC | OPT MOIST CONT (% DRY WT) | 07/01/1992 | MNDOT SOILS-CEMENT |  | 17.9
10415 B | 23-D-1990 | 23 | 124299 | 0 | 1991_10_21 | 45.2524853 | Silty-Clay Subgrade | -93.6924858 | tossed 2/1/08 from Maplewood Lab mezzanine. AFTER GRADING | SS92090 | CLAS | AASHTO GROUP | 06/19/1992 | MNDOT SOILS-CEMENT |  |  | A-6
10415 B | 23-D-1990 | 23 | 124299 | 0 | 1991_10_21 | 45.2524853 | Silty-Clay Subgrade | -93.6924858 | tossed 2/1/08 from Maplewood Lab mezzanine. AFTER GRADING | SS92090 | CLAS | TEXTURAL CLASS | 06/19/1992 | MNDOT SOILS-CEMENT |  |  | CL
10415 B | 23-D-1990 | 23 | 124299 | 0 | 1991_10_21 | 45.2524853 | Silty-Clay Subgrade | -93.6924858 | tossed 2/1/08 from Maplewood Lab mezzanine. AFTER GRADING | SS92090 | CLAS | % CLAY | 06/19/1992 | MNDOT SOILS-CEMENT |  | 22.6
10415 B | 23-D-1990 | 23 | 124299 | 0 | 1991_10_21 | 45.2524853 | Silty-Clay Subgrade | -93.6924858 | tossed 2/1/08 from Maplewood Lab mezzanine. AFTER GRADING | SS92090 | ATTL | % WT PLASTIC LIMIT | 07/01/1992 | MNDOT SOILS-CEMENT |  | 19.2
2308GR011 | 23-P-2008 | 23 | 124040 | 6 | 2008_09_08 | 45.2528693 | Taconite Ballast | -93.6933323 | sent to Maplewood Lab for characterization testing. | CO-BA08-0174 | SPGC | SPECIFIC GRAVITY OF COARSE AGGREGATE | 10/14/2008 | Maplewood |  | 3.035
2308GR011 | 23-P-2008 | 23 | 124040 | 6 | 2008_09_08 | 45.2528693 | Taconite Ballast | -93.6933323 | sent to Maplewood Lab for characterization testing. | CO-BA08-0174 | ASBC | ABSORPTION OF COARSE AGGREGATE | 10/14/2008 | Maplewood |  | 0.56 | Percent
2308GR018 | 23-P-2008 | 23 | 124040 | 6 | 2008_09_08 | 45.2528693 | Taconite Ballast | -93.6933323 | sent to Maplewood Lab for porosity testing. |  | VOID | VOID CONTENT | 08/11/2009 | Maplewood |  | 44.9 | Percent
10923 B | 23-P-1990 | 23 | 124070 | 6 | 1993_09_07 | 45.2528229 | Silty-Clay Subgrade | -93.6932361 | AFTER GRADING | SS93468 | MC | % WT. MOIST. CONTENT | 09/09/1993 | MNDOT SOILS-CEMENT |  | 15.1
10923 D | 23-P-1990 | 23 | 124070 | 6 | 1993_09_07 | 45.2528229 | Silty-Clay Subgrade | -93.6932361 | AFTER GRADING | SS93470 | MC | % WT. MOIST. CONTENT | 09/09/1993 | MNDOT SOILS-CEMENT |  | 14.5
10923 C | 23-P-1990 | 23 | 124070 | 6 | 1993_09_07 | 45.2528229 | Silty-Clay Subgrade | -93.6932361 | AFTER GRADING | SS93469 | MC | % WT. MOIST. CONTENT | 09/09/1993 | MNDOT SOILS-CEMENT |  | 16.6
10923 A | 23-P-1990 | 23 | 124070 | 6 | 1993_09_07 | 45.2528229 | Gravel Base | -93.6932361 | AFTER GRADING | SS93467 | MC | % WT. MOIST. CONTENT | 09/09/1993 | MNDOT SOILS-CEMENT |  | 11.3
42389 | 23-D-1990 | 23 | 124085 | -12 | 1991_06_12 | 45.2528406 | Silty-Clay Subgrade | -93.6931486 | DURING GRADING | 5115 | DENS | PERCENT MOISTURE CONTENT(DRY WT) | 06/12/1991 | MNDOT CONSTRUCTION | 4 | 19.047619 |  | 21.7 | 102
42389 | 23-D-1990 | 23 | 124085 | -12 | 1991_06_12 | 45.2528406 | Silty-Clay Subgrade | -93.6931486 | DURING GRADING | 5115 | DENS | DENSITY(DRY) LB/FT^3 | 06/12/1991 | MNDOT CONSTRUCTION | 4 | 104.04 |  | 21.7 | 102
43076 | 23-P-1990 | 23 | 124090 | 1 | 1991_06_27 | 45.2528034 | Silty-Clay Subgrade | -93.693161 | DURING GRADING | 5173 | DENS | DENSITY(DRY) LB/FT^3 | 06/27/1991 | MNDOT CONSTRUCTION | 4 | 102 |  | 21.7 | 102
43076 | 23-P-1990 | 23 | 124090 | 1 | 1991_06_27 | 45.2528034 | Silty-Clay Subgrade | -93.693161 | DURING GRADING | 5173 | DENS | PERCENT MOISTURE CONTENT(DRY WT) | 06/27/1991 | MNDOT CONSTRUCTION | 4 | 17.647059 |  | 21.7 | 102
10838 | 23-D-1990 | 23 | 124108 | -9.8 | 1993_09_13 | 45.2528001 | Gravel Base | -93.6930796 | AFTER GRADING | SS93475 | MC | % WT. MOIST. CONTENT | 09/14/1993 | MNDOT SOILS-CEMENT |  | 3.9
40212 | 23-D-1990 | 23 | 124119 | -33 | 1991_07_06 | 45.2528358 | Silty-Clay Subgrade | -93.6929937 | DURING GRADING | 5107 | MOIS | PERCENT MOISTURE CONTENT(DRY WT) | 07/06/1991 | MNDOT CONSTRUCTION | 25 | 14.694 |  | 15.8 | 112
40180 | 23-D-1990 | 23 | 124119 | -12 | 1991_06_12 | 45.2527882 | Silty-Clay Subgrade | -93.6930395 | DURING GRADING | 5068 | MOIS | PERCENT MOISTURE CONTENT(DRY WT) | 06/12/1991 | MNDOT CONSTRUCTION | 6 | 13.452 |  | 17.7 | 107.5
42503 | 23-P-1990 | 23 | 124119 | 12 | 1991_09_05 | 45.2527337 | Silty-Clay Subgrade | -93.6930918 | DURING GRADING | 5263 | DENS | DENSITY(DRY) LB/FT^3 | 09/05/1991 | MNDOT CONSTRUCTION | 13 | 109.65 |  | 16.7 | 107.5
42503 | 23-P-1990 | 23 | 124119 | 12 | 1991_09_05 | 45.2527337 | Silty-Clay Subgrade | -93.6930918 | DURING GRADING | 5263 | DENS | PERCENT MOISTURE CONTENT(DRY WT) | 09/05/1991 | MNDOT CONSTRUCTION | 13 | 13.507378 |  | 16.7 | 107.5
42439 | 23-D-1990 | 23 | 124140 | -19 | 1991_06_29 | 45.2527718 | Silty-Clay Subgrade | -93.6929568 | DURING GRADING | 5180 | DENS | PERCENT MOISTURE CONTENT(DRY WT) | 06/29/1991 | MNDOT CONSTRUCTION | 28 | 12.99435 |  | 16.4 | 0
42439 | 23-D-1990 | 23 | 124140 | -19 | 1991_06_29 | 45.2527718 | Silty-Clay Subgrade | -93.6929568 | DURING GRADING | 5180 | DENS | DENSITY(DRY) LB/FT^3 | 06/29/1991 | MNDOT CONSTRUCTION | 28 |  |  | 16.4 | 0
42332 | 23-D-1990 | 23 | 124150 | 0 | 1990_10_10 | 45.2527132 | Silty-Clay Subgrade | -93.692966 | DURING GRADING | 5038 | DENS | PERCENT MOISTURE CONTENT(DRY WT) | 10/10/1990 | MNDOT CONSTRUCTION | 20 | 9.170306 |  | 11.9 | 121.7
42332 | 23-D-1990 | 23 | 124150 | 0 | 1990_10_10 | 45.2527132 | Silty-Clay Subgrade | -93.692966 | DURING GRADING | 5038 | DENS | DENSITY(DRY) LB/FT^3 | 10/10/1990 | MNDOT CONSTRUCTION | 20 | 118.049 |  | 11.9 | 121.7
43007 | 23-D-1990 | 23 | 124152 | -28 | 1991_07_08 | 45.2527738 | Silty-Clay Subgrade | -93.6928987 | DURING GRADING | 5199 | DENS | DENSITY(DRY) LB/FT^3 | 07/08/1991 | MNDOT CONSTRUCTION | 13 | 109.65 |  | 16.7 | 107.5
43007 | 23-D-1990 | 23 | 124152 | -28 | 1991_07_08 | 45.2527738 | Silty-Clay Subgrade | -93.6928987 | DURING GRADING | 5199 | DENS | PERCENT MOISTURE CONTENT(DRY WT) | 07/08/1991 | MNDOT CONSTRUCTION | 13 | 12.359551 |  | 16.7 | 107.5
10210 | 23-D-1990 | 23 | 124155 | -9.8 | 1991_10_22 | 45.2527278 | Silty-Clay Subgrade | -93.6929286 | AFTER GRADING | SS91374 | MC | % WT. MOIST. CONTENT | 10/25/1991 | MNDOT SOILS-CEMENT |  | 13
10267 | 23-D-1990 | 23 | 124158 | -9.8 | 1993_08_24 | 45.2527232 | Silty-Clay Subgrade | -93.692919 | AFTER GRADING | SS93444 | MC | % WT. MOIST. CONTENT | 08/26/1993 | MNDOT SOILS-CEMENT |  | 13.4
10752 B | 23-D-1990 | 23 | 124163 | -9.75 | 1991_10_21 | 45.2527154 | Silty-Clay Subgrade | -93.692903 | AFTER GRADING | SS91445 | CLAS | % CLAY | 12/13/1991 | MNDOT SOILS-CEMENT |  | 21.6
10752 B | 23-D-1990 | 23 | 124163 | -9.75 | 1991_10_21 | 45.2527154 | Silty-Clay Subgrade | -93.692903 | AFTER GRADING | SS91445 | CLAS | % SILT | 12/13/1991 | MNDOT SOILS-CEMENT |  | 39.7
10752 B | 23-D-1990 | 23 | 124163 | -9.75 | 1991_10_21 | 45.2527154 | Silty-Clay Subgrade | -93.692903 | AFTER GRADING | SS91445 | CLAS | AASHTO GROUP | 12/13/1991 | MNDOT SOILS-CEMENT |  |  | A-4
10752 C | 23-D-1990 | 23 | 124163 | -9.75 | 1991_10_21 | 45.2527154 | Silty-Clay Subgrade | -93.692903 | AFTER GRADING | SS91446 | CLAS | % CLAY | 12/13/1991 | MNDOT SOILS-CEMENT |  | 16
10752 C | 23-D-1990 | 23 | 124163 | -9.75 | 1991_10_21 | 45.2527154 | Silty-Clay Subgrade | -93.692903 | AFTER GRADING | SS91446 | CLAS | % SILT | 12/13/1991 | MNDOT SOILS-CEMENT |  | 35.3
10045 A | 23-D-1990 | 23 | 124305 | -9.8 | 1991_10_21 | 45.2524986 | Silty-Clay Subgrade | -93.6924453 | AFTER GRADING | FS913436 | CLAS | AASHTO GROUP INDEX | 11/12/1991 | MNDOT SOILS-CEMENT |  | 6
10045 A | 23-D-1990 | 23 | 124305 | -9.8 | 1991_10_21 | 45.2524986 | Silty-Clay Subgrade | -93.6924453 | AFTER GRADING | FS913436 | CLAS | TEXTURAL CLASS | 11/12/1991 | MNDOT SOILS-CEMENT |  |  | CL
10045 A | 23-D-1990 | 23 | 124305 | -9.8 | 1991_10_21 | 45.2524986 | Silty-Clay Subgrade | -93.6924453 | AFTER GRADING | FS913436 | MC | % WT. MOIST. CONTENT | 10/21/1991 | MNDOT FOUNDATION LAB |  | 17
10045 B | 23-D-1990 | 23 | 124305 | -9.8 | 1991_10_21 | 45.2524986 | Silty-Clay Subgrade | -93.6924453 | AFTER GRADING | FS9410004 | CLAS | % CLAY | 03/16/1994 | MNDOT SOILS-CEMENT |  | 13.7
10045 B | 23-D-1990 | 23 | 124305 | -9.8 | 1991_10_21 | 45.2524986 | Silty-Clay Subgrade | -93.6924453 | AFTER GRADING | FS9410004 | CLAS | % SILT | 03/16/1994 | MNDOT SOILS-CEMENT |  | 41
10045 B | 23-D-1990 | 23 | 124305 | -9.8 | 1991_10_21 | 45.2524986 | Silty-Clay Subgrade | -93.6924453 | AFTER GRADING | FS9410004 | CLAS | AASHTO GROUP | 03/16/1994 | MNDOT SOILS-CEMENT |  |  | A-4
10045 B | 23-D-1990 | 23 | 124305 | -9.8 | 1991_10_21 | 45.2524986 | Silty-Clay Subgrade | -93.6924453 | AFTER GRADING | FS9410004 | CLAS | AASHTO GROUP INDEX | 03/16/1994 | MNDOT SOILS-CEMENT |  | 2
10045 B | 23-D-1990 | 23 | 124305 | -9.8 | 1991_10_21 | 45.2524986 | Silty-Clay Subgrade | -93.6924453 | AFTER GRADING | FS9410004 | CLAS | TEXTURAL CLASS | 03/16/1994 | MNDOT SOILS-CEMENT |  |  | L
10045 B | 23-D-1990 | 23 | 124305 | -9.8 | 1991_10_21 | 45.2524986 | Silty-Clay Subgrade | -93.6924453 | AFTER GRADING | FS9410004 | ATTL | % WT PLASTIC LIMIT | 03/31/1994 | MNDOT SOILS-CEMENT |  | 18.9
10045 B | 23-D-1990 | 23 | 124305 | -9.8 | 1991_10_21 | 45.2524986 | Silty-Clay Subgrade | -93.6924453 | AFTER GRADING | FS9410004 | ATTL | % WT LIQUID LIMIT | 03/31/1994 | MNDOT SOILS-CEMENT |  | 27.5
10045 B | 23-D-1990 | 23 | 124305 | -9.8 | 1991_10_21 | 45.2524986 | Silty-Clay Subgrade | -93.6924453 | AFTER GRADING | FS9410045B | DENS | DENSITY(DRY) LB/FT^3 | 03/16/1994 | MNDOT FOUNDATION LAB |  | 112.7
10045 B | 23-D-1990 | 23 | 124305 | -9.8 | 1991_10_21 | 45.2524986 | Silty-Clay Subgrade | -93.6924453 | AFTER GRADING | FS94? | UU | UNCONFD COMPRESSIVE STRENGTH | 03/16/1994 | MNDOT FOUNDATION LAB |  | 4444
10045 B | 23-D-1990 | 23 | 124305 | -9.8 | 1991_10_21 | 45.2524986 | Silty-Clay Subgrade | -93.6924453 | AFTER GRADING | FS9410045B | DENS | DENSITY(WET) LB/FT^3 | 03/16/1994 | MNDOT FOUNDATION LAB |  | 132.3
10045 B | 23-D-1990 | 23 | 124305 | -9.8 | 1991_10_21 | 45.2524986 | Silty-Clay Subgrade | -93.6924453 | AFTER GRADING | FS9410004 | MC | % WT. MOIST. CONTENT | 12/21/1994 | MNDOT FOUNDATION LAB |  | 17.4
10211 B | 23-D-1990 | 23 | 124305 | 0 | 1991_10_22 | 45.2524762 | Silty-Clay Subgrade | -93.6924664 | AFTER GRADING | SS91376 | MC | % WT. MOIST. CONTENT | 10/25/1991 | MNDOT SOILS-CEMENT |  | 18.4
10211 C | 23-D-1990 | 23 | 124305 | 0 | 1991_10_22 | 45.2524762 | Silty-Clay Subgrade | -93.6924664 | AFTER GRADING | SS91377 | MC | % WT. MOIST. CONTENT | 10/25/1991 | MNDOT SOILS-CEMENT |  | 18.3
10211 A | 23-D-1990 | 23 | 124305 | 0 | 1991_10_22 | 45.2524762 | Silty-Clay Subgrade | -93.6924664 | AFTER GRADING | SS91375 | MC | % WT. MOIST. CONTENT | 10/25/1991 | MNDOT SOILS-CEMENT |  | 15.4
40198 | 23-P-1990 | 23 | 124312 | 9 | 1991_06_26 | 45.252445 | Silty-Clay Subgrade | -93.6924632 | DURING GRADING | 5090 | MOIS | PERCENT MOISTURE CONTENT(DRY WT) | 06/26/1991 | MNDOT CONSTRUCTION | 26 | 16.652 |  | 18.1 | 107.1
42434 | 23-D-1990 | 23 | 124331 | -4 | 1991_06_27 | 45.2524458 | Silty-Clay Subgrade | -93.6923738 | DURING GRADING | 5172 | DENS | PERCENT MOISTURE CONTENT(DRY WT) | 06/27/1991 | MNDOT CONSTRUCTION | 13 | 11.358575 |  | 16.7 | 107.5
42434 | 23-D-1990 | 23 | 124331 | -4 | 1991_06_27 | 45.2524458 | Silty-Clay Subgrade | -93.6923738 | DURING GRADING | 5172 | DENS | DENSITY(DRY) LB/FT^3 | 06/27/1991 | MNDOT CONSTRUCTION | 13 | 111.8 |  | 16.7 | 107.5
40570 | 23-P-1990 | 23 | 124380 | 26 | 1991_07_24 | 45.2523029 | Silty-Clay Subgrade | -93.6922796 | DURING GRADING | 5121 | MOIS | PERCENT MOISTURE CONTENT(DRY WT) | 07/24/1991 | MNDOT CONSTRUCTION | 30 | 20.273 |  | 20.9 | 101.2
42402 | 23-P-1990 | 23 | 124401 | 11 | 1991_06_12 | 45.2523054 | Silty-Clay Subgrade | -93.6921794 | DURING GRADING | 5131 | DENS | DENSITY(DRY) LB/FT^3 | 06/12/1991 | MNDOT CONSTRUCTION | 4 | 104.04 |  | 21.7 | 102
42402 | 23-P-1990 | 23 | 124401 | 11 | 1991_06_12 | 45.2523054 | Silty-Clay Subgrade | -93.6921794 | DURING GRADING | 5131 | DENS | PERCENT MOISTURE CONTENT(DRY WT) | 06/12/1991 | MNDOT CONSTRUCTION | 4 | 18.20331 |  | 21.7 | 102
42954 | 23-P-1990 | 23 | 124403 | 6 | 1991_09_05 | 45.2523139 | Silty-Clay Subgrade | -93.6921623 | DURING GRADING | 5264 | DENS | PERCENT MOISTURE CONTENT(DRY WT) | 09/05/1991 | MNDOT CONSTRUCTION | 13 | 14.155251 |  | 16.7 | 107.5
42954 | 23-P-1990 | 23 | 124403 | 6 | 1991_09_05 | 45.2523139 | Silty-Clay Subgrade | -93.6921623 | DURING GRADING | 5264 | DENS | DENSITY(DRY) LB/FT^3 | 09/05/1991 | MNDOT CONSTRUCTION | 13 | 111.8 |  | 16.7 | 107.5
40185 | 23-D-1990 | 23 | 124410 | -5 | 1991_06_13 | 45.2523284 | Silty-Clay Subgrade | -93.692116 | DURING GRADING | 5074 | MOIS | PERCENT MOISTURE CONTENT(DRY WT) | 06/13/1991 | MNDOT CONSTRUCTION | 25 | 14.852 |  | 15.8 | 112
2308GR029 | 23-P-2008 | 23 | 124410 | 6 | 2008_09_08 | 45.2523033 | Taconite Ballast | -93.6921396 | sent to Maplewood Lab for characterization testing. | CO-BA08-0175 | ASBC | ABSORPTION OF COARSE AGGREGATE | 10/14/2008 | Maplewood |  | 0.44 | Percent
2308GR029 | 23-P-2008 | 23 | 124410 | 6 | 2008_09_08 | 45.2523033 | Taconite Ballast | -93.6921396 | sent to Maplewood Lab for characterization testing. | CO-BA08-0175 | SPGC | SPECIFIC GRAVITY OF COARSE AGGREGATE | 10/14/2008 | Maplewood |  | 3.039
42454 | 23-P-1990 | 23 | 124426 | 3 | 1991_07_08 | 45.252286 | Silty-Clay Subgrade | -93.6920813 | DURING GRADING | 5200 | DENS | PERCENT MOISTURE CONTENT(DRY WT) | 07/08/1991 | MNDOT CONSTRUCTION | 13 | 13.122172 |  | 16.7 | 107.5
42454 | 23-P-1990 | 23 | 124426 | 3 | 1991_07_08 | 45.252286 | Silty-Clay Subgrade | -93.6920813 | DURING GRADING | 5200 | DENS | DENSITY(DRY) LB/FT^3 | 07/08/1991 | MNDOT CONSTRUCTION | 13 | 110.725 |  | 16.7 | 107.5
40156 | 23-D-1990 | 23 | 124450 | -6 | 1990_10_11 | 45.2522704 | Silty-Clay Subgrade | -93.6919843 | DURING GRADING | 5035 | MOIS | PERCENT MOISTURE CONTENT(DRY WT) | 10/11/1990 | MNDOT CONSTRUCTION | 25 | 17.538 |  | 15.8 | 112
10999 C | 23-D-1990 | 23 | 124455 | 0 | 1992_06_26 | 45.2522491 | Silty-Clay Subgrade | -93.6919808 | AFTER GRADING | SS92273 | MC | % WT. MOIST. CONTENT | 07/07/1992 | MNDOT SOILS-CEMENT |  | 13.2
10999 B | 23-D-1990 | 23 | 124455 | 0 | 1992_06_26 | 45.2522491 | Silty-Clay Subgrade | -93.6919808 | AFTER GRADING | SS92272 | MC | % WT. MOIST. CONTENT | 07/07/1992 | MNDOT SOILS-CEMENT |  | 14.3
10752 C | 23-D-1990 | 23 | 124163 | -9.75 | 1991_10_21 | 45.2527154 | Silty-Clay Subgrade | -93.692903 | AFTER GRADING | SS91446 | CLAS | AASHTO GROUP | 12/13/1991 | MNDOT SOILS-CEMENT |  |  | A-4
10752 C | 23-D-1990 | 23 | 124163 | -9.75 | 1991_10_21 | 45.2527154 | Silty-Clay Subgrade | -93.692903 | AFTER GRADING | SS91446 | CLAS | TEXTURAL CLASS | 12/13/1991 | MNDOT SOILS-CEMENT |  |  | L
10752 B | 23-D-1990 | 23 | 124163 | -9.75 | 1991_10_21 | 45.2527154 | Silty-Clay Subgrade | -93.692903 | AFTER GRADING | SS91445 | CLAS | TEXTURAL CLASS | 12/13/1991 | MNDOT SOILS-CEMENT |  |  | CL
10752 A | 23-D-1990 | 23 | 124163 | -9.75 | 1991_10_21 | 45.2527154 | Silty-Clay Subgrade | -93.692903 | AFTER GRADING | SS91444 | CLAS | TEXTURAL CLASS | 12/13/1991 | MNDOT SOILS-CEMENT |  |  | CL
10752 A | 23-D-1990 | 23 | 124163 | -9.75 | 1991_10_21 | 45.2527154 | Silty-Clay Subgrade | -93.692903 | AFTER GRADING | SS91444 | CLAS | AASHTO GROUP | 12/13/1991 | MNDOT SOILS-CEMENT |  |  | A-4
10752 A | 23-D-1990 | 23 | 124163 | -9.75 | 1991_10_21 | 45.2527154 | Silty-Clay Subgrade | -93.692903 | AFTER GRADING | SS91444 | CLAS | % CLAY | 12/13/1991 | MNDOT SOILS-CEMENT |  | 23.8
10752 A | 23-D-1990 | 23 | 124163 | -9.75 | 1991_10_21 | 45.2527154 | Silty-Clay Subgrade | -93.692903 | AFTER GRADING | SS91444 | CLAS | % SILT | 12/13/1991 | MNDOT SOILS-CEMENT |  | 40
42734 | 23-P-1990 | 23 | 124200 | 4 | 1993_09_15 | 45.2526274 | Gravel Base | -93.6928138 | DURING GRADING | 5036 | DENS | PERCENT MOISTURE CONTENT(DRY WT) | 09/15/1993 | MNDOT CONSTRUCTION | 5 | 7.758621 |  | 17.6 | 109.5
42734 | 23-P-1990 | 23 | 124200 | 4 | 1993_09_15 | 45.2526274 | Gravel Base | -93.6928138 | DURING GRADING | 5036 | DENS | DENSITY(DRY) LB/FT^3 | 09/15/1993 | MNDOT CONSTRUCTION | 5 | 132.3 |  | 17.6 | 109.5
40177 | 23-P-1990 | 23 | 124202 | 18 | 1991_06_08 | 45.2525925 | Silty-Clay Subgrade | -93.6928377 | DURING GRADING | 5063 | MOIS | PERCENT MOISTURE CONTENT(DRY WT) | 06/08/1991 | MNDOT CONSTRUCTION | 4 | 16.058 |  | 21.7 | 102
40162 | 23-D-1990 | 23 | 124215 | -5 | 1990_10_31 | 45.2526249 | Silty-Clay Subgrade | -93.692746 | DURING GRADING | 5043 | MOIS | PERCENT MOISTURE CONTENT(DRY WT) | 10/31/1990 | MNDOT CONSTRUCTION | 25 | 11.534 |  | 15.8 | 112
42440 | 23-P-1990 | 23 | 124216 | 3 | 1991_06_29 | 45.2526052 | Silty-Clay Subgrade | -93.6927601 | DURING GRADING | 5181 | DENS | PERCENT MOISTURE CONTENT(DRY WT) | 06/29/1991 | MNDOT CONSTRUCTION | 28 | 13.765643 |  | 16.4 | 0
42440 | 23-P-1990 | 23 | 124216 | 3 | 1991_06_29 | 45.2526052 | Silty-Clay Subgrade | -93.6927601 | DURING GRADING | 5181 | DENS | DENSITY(DRY) LB/FT^3 | 06/29/1991 | MNDOT CONSTRUCTION | 28 |  |  | 16.4 | 0
42893 | 23-D-1990 | 23 | 124237 | -17 | 1992_06_25 | 45.2526186 | Silty-Clay Subgrade | -93.6926491 | DURING GRADING | 5000 | DENS | PERCENT MOISTURE CONTENT(DRY WT) | 06/25/1992 | MNDOT CONSTRUCTION | 39 | 6.837607 |  | 0 | 111.3
42893 | 23-D-1990 | 23 | 124237 | -17 | 1992_06_25 | 45.2526186 | Silty-Clay Subgrade | -93.6926491 | DURING GRADING | 5000 | DENS | DENSITY(DRY) LB/FT^3 | 06/25/1992 | MNDOT CONSTRUCTION | 39 | 113.526 |  | 0 | 111.3
40243 | 23-D-1990 | 23 | 124244 | -16 | 1991_09_05 | 45.2526057 | Silty-Clay Subgrade | -93.6926287 | DURING GRADING | 5150 | MOIS | PERCENT MOISTURE CONTENT(DRY WT) | 09/05/1991 | MNDOT CONSTRUCTION | 13 | 16.032 |  | 16.7 | 107.5
43085 | 23-P-1990 | 23 | 124257 | 5 | 1992_06_09 | 45.252538 | Silty-Clay Subgrade | -93.6926322 | DURING GRADING | 5396 | DENS | DENSITY(DRY) LB/FT^3 | 06/09/1992 | MNDOT CONSTRUCTION | 5 | 111.69 |  | 17.6 | 109.5
43085 | 23-P-1990 | 23 | 124257 | 5 | 1992_06_09 | 45.252538 | Silty-Clay Subgrade | -93.6926322 | DURING GRADING | 5396 | DENS | PERCENT MOISTURE CONTENT(DRY WT) | 06/09/1992 | MNDOT CONSTRUCTION | 5 | 15.740741 |  | 17.6 | 109.5
42051 | 23-D-1990 | 23 | 124260 | -25 | 1991_08_12 | 45.2526018 | Silty-Clay Subgrade | -93.6925577 | DURING GRADING | 5220 | DENS | PERCENT MOISTURE CONTENT(DRY WT) | 08/12/1991 | MNDOT CONSTRUCTION | 4 | 19.617225 |  | 21.7 | 102
42051 | 23-D-1990 | 23 | 124260 | -25 | 1991_08_12 | 45.2526018 | Silty-Clay Subgrade | -93.6925577 | DURING GRADING | 5220 | DENS | DENSITY(DRY) LB/FT^3 | 08/12/1991 | MNDOT CONSTRUCTION | 4 | 107.1 |  | 21.7 | 102
40164 | 23-D-1990 | 23 | 124286 | 0 | 1990_10_31 | 45.2525051 | Silty-Clay Subgrade | -93.6925278 | DURING GRADING | 5045 | MOIS | PERCENT MOISTURE CONTENT(DRY WT) | 10/31/1990 | MNDOT CONSTRUCTION | 25 | 11.534 |  | 15.8 | 112
10415 A | 23-D-1990 | 23 | 124299 | 0 | 1991_10_21 | 45.2524853 | Silty-Clay Subgrade | -93.6924858 | tossed 2/1/08 from Maplewood Lab mezzanine. AFTER GRADING | SS92040 | CLAS | AASHTO GROUP | 04/08/1992 | MNDOT SOILS-CEMENT |  |  | A-6
10415 B | 23-D-1990 | 23 | 124299 | 0 | 1991_10_21 | 45.2524853 | Silty-Clay Subgrade | -93.6924858 | tossed 2/1/08 from Maplewood Lab mezzanine. AFTER GRADING | SS92090 | MC | MR MOIST. CONT. @-2% OMC | 07/10/1992 | MNDOT FOUNDATION LAB |  | 15.7
10415 A | 23-D-1990 | 23 | 124299 | 0 | 1991_10_21 | 45.2524853 | Silty-Clay Subgrade | -93.6924858 | tossed 2/1/08 from Maplewood Lab mezzanine. AFTER GRADING | SS92040 | UU | UNCONF COMP STRGTH @ +2% OMC | 04/13/1992 | MNDOT FOUNDATION LAB |  | 3320
10415 A | 23-D-1990 | 23 | 124299 | 0 | 1991_10_21 | 45.2524853 | Silty-Clay Subgrade | -93.6924858 | tossed 2/1/08 from Maplewood Lab mezzanine. AFTER GRADING | SS92040 | UU | UNCONF COMP STRGTH @ OMC | 04/13/1992 | MNDOT FOUNDATION LAB |  | 4120
10415 A | 23-D-1990 | 23 | 124299 | 0 | 1991_10_21 | 45.2524853 | Silty-Clay Subgrade | -93.6924858 | tossed 2/1/08 from Maplewood Lab mezzanine. AFTER GRADING | FS9310415A | DENS | DENSITY(WET) +2% OMC (MR) | 02/10/1993 | MNDOT FOUNDATION LAB |  | 131.3
10415 A | 23-D-1990 | 23 | 124299 | 0 | 1991_10_21 | 45.2524853 | Silty-Clay Subgrade | -93.6924858 | tossed 2/1/08 from Maplewood Lab mezzanine. AFTER GRADING | FS9310415A | DENS | DENSITY(WET) -2% OMC (MR) | 02/10/1993 | MNDOT FOUNDATION LAB |  | 119
10415 A | 23-D-1990 | 23 | 124299 | 0 | 1991_10_21 | 45.2524853 | Silty-Clay Subgrade | -93.6924858 | tossed 2/1/08 from Maplewood Lab mezzanine. AFTER GRADING | FS9310415A | DENS | DENSITY(DRY) @ OMC (MR) | 02/10/1993 | MNDOT FOUNDATION LAB |  | 106.7
10415 A | 23-D-1990 | 23 | 124299 | 0 | 1991_10_21 | 45.2524853 | Silty-Clay Subgrade | -93.6924858 | tossed 2/1/08 from Maplewood Lab mezzanine. AFTER GRADING | FS9310415A | DENS | DENSITY(WET) @ OMC (MR) | 02/10/1993 | MNDOT FOUNDATION LAB |  | 125.2
10415 A | 23-D-1990 | 23 | 124299 | 0 | 1991_10_21 | 45.2524853 | Silty-Clay Subgrade | -93.6924858 | tossed 2/1/08 from Maplewood Lab mezzanine. AFTER GRADING | FS92040 | MC | MR MOIST. CONT. @+2% OMC | 04/13/1992 | MNDOT FOUNDATION LAB |  | 18.7
10415 A | 23-D-1990 | 23 | 124299 | 0 | 1991_10_21 | 45.2524853 | Silty-Clay Subgrade | -93.6924858 | tossed 2/1/08 from Maplewood Lab mezzanine. AFTER GRADING | FS92040 | MC | MR MOIST. CONT. @ OMC | 04/13/1992 | MNDOT FOUNDATION LAB |  | 17.3
10999 A | 23-D-1990 | 23 | 124455 | 0 | 1992_06_26 | 45.2522491 | Silty-Clay Subgrade | -93.6919808 | AFTER GRADING | FS92271 | MC | % WT. MOIST. CONTENT | 07/07/1992 | MNDOT SOILS-CEMENT |  | 14
10212 | 23-P-1990 | 23 | 124455 | 9.8 | 1991_10_22 | 45.2522266 | Silty-Clay Subgrade | -93.6920017 | AFTER GRADING | SS91378 | MC | % WT. MOIST. CONTENT | 10/25/1991 | MNDOT SOILS-CEMENT |  | 14.4
10268 | 23-P-1990 | 23 | 124458 | 9.8 | 1993_08_24 | 45.2522221 | Silty-Clay Subgrade | -93.691992 | AFTER GRADING | SS93445 | MC | % WT. MOIST. CONTENT | 08/26/1993 | MNDOT SOILS-CEMENT |  | 12
42333 | 23-D-1990 | 23 | 124463 | -10 | 1990_10_11 | 45.25226 | Silty-Clay Subgrade | -93.6919336 | DURING GRADING | 5039 | DENS | PERCENT MOISTURE CONTENT(DRY WT) | 10/11/1990 | MNDOT CONSTRUCTION | 6 | 18.483412 |  | 17.7 | 107.5
42333 | 23-D-1990 | 23 | 124463 | -10 | 1990_10_11 | 45.25226 | Silty-Clay Subgrade | -93.6919336 | DURING GRADING | 5039 | DENS | DENSITY(DRY) LB/FT^3 | 10/11/1990 | MNDOT CONSTRUCTION | 6 | 107.5 |  | 17.7 | 107.5
10952 C | 23-P-1990 | 23 | 124465 | 9.8 | 1992_06_18 | 45.2522116 | Silty-Clay Subgrade | -93.6919693 | AFTER GRADING | SS92158 | MC | % WT. MOIST. CONTENT | 06/23/1992 | MNDOT SOILS-CEMENT |  | 14.8
10952 A | 23-P-1990 | 23 | 124465 | 9.8 | 1992_06_18 | 45.2522116 | Silty-Clay Subgrade | -93.6919693 | AFTER GRADING | SS92156 | MC | % WT. MOIST. CONTENT | 06/23/1992 | MNDOT SOILS-CEMENT |  | 14.6
10952 D | 23-P-1990 | 23 | 124465 | 9.8 | 1992_06_18 | 45.2522116 | Silty-Clay Subgrade | -93.6919693 | AFTER GRADING | SS92159 | MC | % WT. MOIST. CONTENT | 06/23/1992 | MNDOT SOILS-CEMENT |  | 12.6
10952 B | 23-P-1990 | 23 | 124465 | 9.8 | 1992_06_18 | 45.2522116 | Silty-Clay Subgrade | -93.6919693 | AFTER GRADING | SS92157 | MC | % WT. MOIST. CONTENT | 06/23/1992 | MNDOT SOILS-CEMENT |  | 15
10559 A | 23-D-1990 | 23 | 124480 | -9.8 | 1992_02_06 | 45.2522339 | Silty-Clay Subgrade | -93.6918788 | AFTER GRADING |  | MR | CRREL |  | CRREL
43078 | 23-P-1990 | 23 | 124484 | 28 | 1991_07_25 | 45.2521412 | Silty-Clay Subgrade | -93.6919463 | DURING GRADING | 5219 | DENS | PERCENT MOISTURE CONTENT(DRY WT) | 07/25/1991 | MNDOT CONSTRUCTION | 4 | 16.550117 |  | 21.7 | 102
43078 | 23-P-1990 | 23 | 124484 | 28 | 1991_07_25 | 45.2521412 | Silty-Clay Subgrade | -93.6919463 | DURING GRADING | 5219 | DENS | DENSITY(DRY) LB/FT^3 | 07/25/1991 | MNDOT CONSTRUCTION | 4 | 105.06 |  | 21.7 | 102
42733 | 23-D-1990 | 23 | 124500 | -6 | 1993_09_15 | 45.2521952 | Gravel Base | -93.691822 | DURING GRADING | 5037 | DENS | DENSITY(DRY) LB/FT^3 | 09/15/1993 | MNDOT CONSTRUCTION | 5 | 131.04 |  | 17.6 | 109.5
42733 | 23-D-1990 | 23 | 124500 | -6 | 1993_09_15 | 45.2521952 | Gravel Base | -93.691822 | DURING GRADING | 5037 | DENS | PERCENT MOISTURE CONTENT(DRY WT) | 09/15/1993 | MNDOT CONSTRUCTION | 5 | 7.526882 |  | 17.6 | 109.5
2308SG009 | 23-D-2008 | 23 | 124500 | -6 | 2008_06_24 | 45.2521952 | Clay Subgrade | -93.691822 | sent to Maplewood Lab for characterization testing. | CO-SS08-0194 | ATTL | % WT LIQUID LIMIT | 11/20/2008 | Maplewood |  | 34.5 | Percent
2308SG009 | 23-D-2008 | 23 | 124500 | -6 | 2008_06_24 | 45.2521952 | Clay Subgrade | -93.691822 | sent to Maplewood Lab for characterization testing. | CO-SS08-0194 | ATTL | % WT PLASTIC LIMIT | 11/20/2008 | Maplewood |  | 21.1 | Percent
2308SG009 | 23-D-2008 | 23 | 124500 | -6 | 2008_06_24 | 45.2521952 | Clay Subgrade | -93.691822 | sent to Maplewood Lab for characterization testing. | CO-SS08-0194 | ATTL | PLASTICITY INDEX | 11/20/2008 | Maplewood |  | 13.4 | Percent
2308SG009 | 23-D-2008 | 23 | 124500 | -6 | 2008_06_24 | 45.2521952 | Clay Subgrade | -93.691822 | sent to Maplewood Lab for characterization testing. | CO-SS08-0194 | CLAS | % CLAY | 11/20/2008 | Maplewood |  | 17.9 | Percent
2308SG009 | 23-D-2008 | 23 | 124500 | -6 | 2008_06_24 | 45.2521952 | Clay Subgrade | -93.691822 | sent to Maplewood Lab for characterization testing. | CO-SS08-0194 | CLAS | % SAND | 11/20/2008 | Maplewood |  | 41.4 | Percent
2308SG009 | 23-D-2008 | 23 | 124500 | -6 | 2008_06_24 | 45.2521952 | Clay Subgrade | -93.691822 | sent to Maplewood Lab for characterization testing. | CO-SS08-0194 | CLAS | % SILT | 11/20/2008 | Maplewood |  | 40.6 | Percent
2308SG009 | 23-D-2008 | 23 | 124500 | -6 | 2008_06_24 | 45.2521952 | Clay Subgrade | -93.691822 | sent to Maplewood Lab for characterization testing. | CO-SS08-0194 | CLAS | AASHTO GROUP | 11/20/2008 | Maplewood |  |  | A-6
2308SG009 | 23-D-2008 | 23 | 124500 | -6 | 2008_06_24 | 45.2521952 | Clay Subgrade | -93.691822 | sent to Maplewood Lab for characterization testing. | CO-SS08-0194 | CLAS | AASHTO GROUP INDEX | 11/20/2008 | Maplewood |  | 5
2308SG009 | 23-D-2008 | 23 | 124500 | -6 | 2008_06_24 | 45.2521952 | Clay Subgrade | -93.691822 | sent to Maplewood Lab for characterization testing. | CO-SS08-0194 | CLAS | TEXTURAL CLASS | 11/20/2008 | Maplewood |  |  | L
2308SG009 | 23-D-2008 | 23 | 124500 | -6 | 2008_06_24 | 45.2521952 | Clay Subgrade | -93.691822 | sent to Maplewood Lab for characterization testing. | CO-SS08-0194 | PROC | MAXIMUM DENSITY (LB/FT^3) | 11/20/2008 | Maplewood |  | 107.6 | LB/FT^3
2308SG009 | 23-D-2008 | 23 | 124500 | -6 | 2008_06_24 | 45.2521952 | Clay Subgrade | -93.691822 | sent to Maplewood Lab for characterization testing. | CO-SS08-0194 | PROC | OPT MOIST CONT (% DRY WT) | 11/20/2008 | Maplewood |  | 16.8 | Percent
2308SG009 | 23-D-2008 | 23 | 124500 | -6 | 2008_06_24 | 45.2521952 | Clay Subgrade | -93.691822 | sent to Maplewood Lab for characterization testing. | CO-SS08-0194 | RVAL | R-VALUE (240 PSI) | 11/20/2008 | Maplewood |  | 18
2308SG019 | 23-D-2008 | 23 | 124500 | -6 | 2008_06_25 | 45.2521952 | Select Granular | -93.691822 | sent to Maplewood Lab for characterization testing. | 3A-GS08-0035 | PROC | MAXIMUM DENSITY (LB/FT^3) | 09/09/2008 | Baxter |  | 131.1 | LB/FT^3
2308SG019 | 23-D-2008 | 23 | 124500 | -6 | 2008_06_25 | 45.2521952 | Select Granular | -93.691822 | sent to Maplewood Lab for characterization testing. | 3A-GS08-0035 | PROC | OPT MOIST CONT (% DRY WT) | 09/09/2008 | Baxter |  | 7.6 | Percent
2308SG019 | 23-D-2008 | 23 | 124500 | -6 | 2008_06_25 | 45.2521952 | Select Granular | -93.691822 | sent to Maplewood Lab for characterization testing. | 3A-GS08-0035 | AC | % AC EXTRACTED | 09/09/2008 | Baxter |  | 1.4 | Percent
42337 | 23-D-1990 | 23 | 124500 | 0 | 1990_10_15 | 45.2521814 | Silty-Clay Subgrade | -93.6918348 | DURING GRADING | 5044 | DENS | PERCENT MOISTURE CONTENT(DRY WT) | 10/15/1990 | MNDOT CONSTRUCTION | 25 | 14.025086 |  | 15.8 | 112
42337 | 23-D-1990 | 23 | 124500 | 0 | 1990_10_15 | 45.2521814 | Silty-Clay Subgrade | -93.6918348 | DURING GRADING | 5044 | DENS | DENSITY(DRY) LB/FT^3 | 10/15/1990 | MNDOT CONSTRUCTION | 25 | 114.24 |  | 15.8 | 112
2308GR009 | 23-P-2008 | 23 | 124500 | 6 | 2008_06_27 | 45.2521676 | Class 3 Sp | -93.6918475 | sent to Maplewood Lab for characterization testing. | 3A-GS08-0040 | PROC | MAXIMUM DENSITY (LB/FT^3) | 09/16/2008 | Baxter |  | 129.6 | LB/FT^3
2308GR009 | 23-P-2008 | 23 | 124500 | 6 | 2008_06_27 | 45.2521676 | Class 3 Sp | -93.6918475 | sent to Maplewood Lab for characterization testing. | 3A-GS08-0040 | PROC | OPT MOIST CONT (% DRY WT) | 09/16/2008 | Baxter |  | 8.8 | Percent
10415 B | 23-D-1990 | 23 | 124299 | 0 | 1991_10_21 | 45.2524853 | Silty-Clay Subgrade | -93.6924858 | tossed 2/1/08 from Maplewood Lab mezzanine. AFTER GRADING | FS9310415B | DENS | DENSITY(WET) @ OMC (MR) | 03/02/1993 | MNDOT FOUNDATION LAB |  | 131.6
10415 B | 23-D-1990 | 23 | 124299 | 0 | 1991_10_21 | 45.2524853 | Silty-Clay Subgrade | -93.6924858 | tossed 2/1/08 from Maplewood Lab mezzanine. AFTER GRADING | SS92090 | ATTL | % WT LIQUID LIMIT | 07/01/1992 | MNDOT SOILS-CEMENT |  | 38.8
10415 A | 23-D-1990 | 23 | 124299 | 0 | 1991_10_21 | 45.2524853 | Silty-Clay Subgrade | -93.6924858 | tossed 2/1/08 from Maplewood Lab mezzanine. AFTER GRADING | SS92040 | CLAS | TEXTURAL CLASS | 04/08/1992 | MNDOT SOILS-CEMENT |  |  | CL
2308SG001 | 23-D-2008 | 23 | 124300 | -6 | 2008_06_24 | 45.2524975 | Clay Subgrade | -93.6924697 | sent to Maplewood Lab for characterization testing. | CO-SS08-0193 | RVAL | R-VALUE (240 PSI) | 11/20/2008 | Maplewood |  | 19
2308SG001 | 23-D-2008 | 23 | 124300 | -6 | 2008_06_24 | 45.2524975 | Clay Subgrade | -93.6924697 | sent to Maplewood Lab for characterization testing. | CO-SS08-0193 | PROC | OPT MOIST CONT (% DRY WT) | 11/20/2008 | Maplewood |  | 16.1 | Percent
2308SG001 | 23-D-2008 | 23 | 124300 | -6 | 2008_06_24 | 45.2524975 | Clay Subgrade | -93.6924697 | sent to Maplewood Lab for characterization testing. | CO-SS08-0193 | PROC | MAXIMUM DENSITY (LB/FT^3) | 11/20/2008 | Maplewood |  | 111.8 | LB/FT^3
2308SG001 | 23-D-2008 | 23 | 124300 | -6 | 2008_06_24 | 45.2524975 | Clay Subgrade | -93.6924697 | sent to Maplewood Lab for characterization testing. | CO-SS08-0193 | CLAS | TEXTURAL CLASS | 11/20/2008 | Maplewood |  |  | L
2308SG001 | 23-D-2008 | 23 | 124300 | -6 | 2008_06_24 | 45.2524975 | Clay Subgrade | -93.6924697 | sent to Maplewood Lab for characterization testing. | CO-SS08-0193 | CLAS | AASHTO GROUP INDEX | 11/20/2008 | Maplewood |  | 6
2308SG001 | 23-D-2008 | 23 | 124300 | -6 | 2008_06_24 | 45.2524975 | Clay Subgrade | -93.6924697 | sent to Maplewood Lab for characterization testing. | CO-SS08-0193 | CLAS | AASHTO GROUP | 11/20/2008 | Maplewood |  |  | A-6
2308SG001 | 23-D-2008 | 23 | 124300 | -6 | 2008_06_24 | 45.2524975 | Clay Subgrade | -93.6924697 | sent to Maplewood Lab for characterization testing. | CO-SS08-0193 | ATTL | % WT PLASTIC LIMIT | 11/20/2008 | Maplewood |  | 19.8 | Percent
2308SG001 | 23-D-2008 | 23 | 124300 | -6 | 2008_06_24 | 45.2524975 | Clay Subgrade | -93.6924697 | sent to Maplewood Lab for characterization testing. | CO-SS08-0193 | ATTL | PLASTICITY INDEX | 11/20/2008 | Maplewood |  | 14 | Percent
2308SG001 | 23-D-2008 | 23 | 124300 | -6 | 2008_06_24 | 45.2524975 | Clay Subgrade | -93.6924697 | sent to Maplewood Lab for characterization testing. | CO-SS08-0193 | CLAS | % CLAY | 11/20/2008 | Maplewood |  | 13.1 | Percent
2308SG001 | 23-D-2008 | 23 | 124300 | -6 | 2008_06_24 | 45.2524975 | Clay Subgrade | -93.6924697 | sent to Maplewood Lab for characterization testing. | CO-SS08-0193 | CLAS | % SAND | 11/20/2008 | Maplewood |  | 43.6 | Percent
2308SG001 | 23-D-2008 | 23 | 124300 | -6 | 2008_06_24 | 45.2524975 | Clay Subgrade | -93.6924697 | sent to Maplewood Lab for characterization testing. | CO-SS08-0193 | CLAS | % SILT | 11/20/2008 | Maplewood |  | 43.4 | Percent
2308SG001 | 23-D-2008 | 23 | 124300 | -6 | 2008_06_24 | 45.2524975 | Clay Subgrade | -93.6924697 | sent to Maplewood Lab for characterization testing. | CO-SS08-0193 | ATTL | % WT LIQUID LIMIT | 11/20/2008 | Maplewood |  | 33.7 | Percent
2308SG011 | 23-D-2008 | 23 | 124300 | -6 | 2008_06_25 | 45.2524975 | Select Granular | -93.6924697 | sent to Maplewood Lab for characterization testing. | 3A-GS08-0034 | PROC | MAXIMUM DENSITY (LB/FT^3) | 09/09/2008 | Baxter |  | 131.7 | LB/FT^3
2308SG011 | 23-D-2008 | 23 | 124300 | -6 | 2008_06_25 | 45.2524975 | Select Granular | -93.6924697 | sent to Maplewood Lab for characterization testing. | 3A-GS08-0034 | PROC | OPT MOIST CONT (% DRY WT) | 09/09/2008 | Baxter |  | 7.6 | Percent
2308SG011 | 23-D-2008 | 23 | 124300 | -6 | 2008_06_25 | 45.2524975 | Select Granular | -93.6924697 | sent to Maplewood Lab for characterization testing. | 3A-GS08-0034 | AC | % AC EXTRACTED | 09/09/2008 | Baxter |  | 0.5 | Percent
40404 | 23-D-1990 | 23 | 124300 | 0 | 1993_09_15 | 45.2524838 | Gravel Base | -93.6924826 | DURING GRADING | 5019 | MOIS | PERCENT MOISTURE CONTENT(DRY WT) | 09/15/1993 | MNDOT CONSTRUCTION | 5 | 8.2 |  | 17.6 | 109.5
2308GR001 | 23-P-2008 | 23 | 124300 | 6 | 2008_06_27 | 45.2524701 | Class 3 Sp | -93.6924955 | sent to Maplewood Lab for characterization testing. | 3A-GS08-0039 | PROC | MAXIMUM DENSITY (LB/FT^3) | 09/09/2008 | Baxter |  | 129.1 | LB/FT^3
2308GR001 | 23-P-2008 | 23 | 124300 | 6 | 2008_06_27 | 45.2524701 | Class 3 Sp | -93.6924955 | sent to Maplewood Lab for characterization testing. | 3A-GS08-0039 | PROC | OPT MOIST CONT (% DRY WT) | 09/09/2008 | Baxter |  | 9 | Percent
42892 | 23-P-1990 | 23 | 124300 | 7 | 1993_09_10 | 45.2524679 | Silty-Clay Subgrade | -93.6924977 | DURING GRADING | 5029 | DENS | PERCENT MOISTURE CONTENT(DRY WT) | 09/10/1993 | MNDOT CONSTRUCTION | 39 | 14.678899 |  | 0 | 111.3
42892 | 23-P-1990 | 23 | 124300 | 7 | 1993_09_10 | 45.2524679 | Silty-Clay Subgrade | -93.6924977 | DURING GRADING | 5029 | DENS | DENSITY(DRY) LB/FT^3 | 09/10/1993 | MNDOT CONSTRUCTION | 39 | 114.639 |  | 0 | 111.3
10045 A | 23-D-1990 | 23 | 124305 | -9.8 | 1991_10_21 | 45.2524986 | Silty-Clay Subgrade | -93.6924453 | AFTER GRADING | FS9110045A | DENS | DENSITY(WET) LB/FT^3 | 11/05/1991 | MNDOT FOUNDATION LAB |  | 132.9
10045 A | 23-D-1990 | 23 | 124305 | -9.8 | 1991_10_21 | 45.2524986 | Silty-Clay Subgrade | -93.6924453 | AFTER GRADING | FS9110045A | DENS | DENSITY(DRY) LB/FT^3 | 11/05/1991 | MNDOT FOUNDATION LAB |  | 113.6
10045 A | 23-D-1990 | 23 | 124305 | -9.8 | 1991_10_21 | 45.2524986 | Silty-Clay Subgrade | -93.6924453 | AFTER GRADING | FS913436 | ATTL | % WT PLASTIC LIMIT | 11/12/1991 | MNDOT SOILS-CEMENT |  | 20.2
10045 A | 23-D-1990 | 23 | 124305 | -9.8 | 1991_10_21 | 45.2524986 | Silty-Clay Subgrade | -93.6924453 | AFTER GRADING | FS913436 | UU | UNCONFD COMPRESSIVE STRENGTH | 11/08/1991 | MNDOT FOUNDATION LAB |  | 3100
10045 A | 23-D-1990 | 23 | 124305 | -9.8 | 1991_10_21 | 45.2524986 | Silty-Clay Subgrade | -93.6924453 | AFTER GRADING | FS913436 | CLAS | % CLAY | 11/12/1991 | MNDOT SOILS-CEMENT |  | 23.1
10045 A | 23-D-1990 | 23 | 124305 | -9.8 | 1991_10_21 | 45.2524986 | Silty-Clay Subgrade | -93.6924453 | AFTER GRADING | FS913436 | CLAS | % SILT | 11/12/1991 | MNDOT SOILS-CEMENT |  | 37.6
10045 A | 23-D-1990 | 23 | 124305 | -9.8 | 1991_10_21 | 45.2524986 | Silty-Clay Subgrade | -93.6924453 | AFTER GRADING | FS913436 | ATTL | % WT LIQUID LIMIT | 11/12/1991 | MNDOT SOILS-CEMENT |  | 33
10045 A | 23-D-1990 | 23 | 124305 | -9.8 | 1991_10_21 | 45.2524986 | Silty-Clay Subgrade | -93.6924453 | AFTER GRADING | FS913436 | CLAS | AASHTO GROUP | 11/12/1991 | MNDOT SOILS-CEMENT |  |  | A-6
40598 | 24-I-1990 | 24 | 16107 | 0 | 1991_09_27 | 45.2662925 | Sand Subgrade | -93.7175747 | DURING GRADING | 3056 | MOIS | PERCENT MOISTURE CONTENT(DRY WT) | 09/27/1991 | MNDOT CONSTRUCTION | 33 | 8.9 |  | 13.5 | 117
42927 | 24-I-1990 | 24 | 16110 | -10 | 1992_08_31 | 45.2663092 | Sand Subgrade | -93.7175418 | DURING GRADING | 3008 | DENS | DENSITY(DRY) LB/FT^3 | 08/31/1992 | MNDOT CONSTRUCTION | 33 | 122.85 |  | 13.5 | 117
42927 | 24-I-1990 | 24 | 16110 | -10 | 1992_08_31 | 45.2663092 | Sand Subgrade | -93.7175418 | DURING GRADING | 3008 | DENS | PERCENT MOISTURE CONTENT(DRY WT) | 08/31/1992 | MNDOT CONSTRUCTION | 33 | 3.73444 |  | 13.5 | 117
42726 | 24-I-1990 | 24 | 16121 | 0 | 1991_10_11 | 45.2662691 | Sand Subgrade | -93.7175316 | DURING GRADING | 3155 | DENS | DENSITY(DRY) LB/FT^3 | 10/11/1991 | MNDOT CONSTRUCTION | 33 | 124.02 |  | 13.5 | 117
42726 | 24-I-1990 | 24 | 16121 | 0 | 1991_10_11 | 45.2662691 | Sand Subgrade | -93.7175316 | DURING GRADING | 3155 | DENS | PERCENT MOISTURE CONTENT(DRY WT) | 10/11/1991 | MNDOT CONSTRUCTION | 33 | 4.493208 |  | 13.5 | 117
10841 | 24-O-1990 | 24 | 16178 | 9.5 | 1993_07_22 | 45.2661531 | Gravel Base | -93.7173787 | AFTER GRADING | SS93348 | MC | % WT. MOIST. CONTENT | 07/26/1993 | MNDOT SOILS-CEMENT |  | 1.6
10892 | 24-I-1990 | 24 | 16179 | 0 | 1993_07_22 | 45.2661721 | Sand Subgrade | -93.7173531 | AFTER GRADING | FS93351 | MC | % WT. MOIST. CONTENT | 07/26/1993 | MNDOT SOILS-CEMENT |  | 2.4
10893 | 24-I-1990 | 24 | 16179 | 0 | 1993_07_22 | 45.2661721 | Sand Subgrade | -93.7173531 | AFTER GRADING | SS93352 | MC | % WT. MOIST. CONTENT | 07/26/1993 | MNDOT SOILS-CEMENT |  | 2.8
42196 | 24-I-1990 | 24 | 16190 | 0 | 1990_10_05 | 45.2661536 | Silty-Clay Subgrade | -93.7173193 | DURING GRADING | 3008 | DENS | PERCENT MOISTURE CONTENT(DRY WT) | 10/05/1990 | MNDOT CONSTRUCTION | 18 | 8.45987 |  | 12.1 | 112.9
42196 | 24-I-1990 | 24 | 16190 | 0 | 1990_10_05 | 45.2661536 | Silty-Clay Subgrade | -93.7173193 | DURING GRADING | 3008 | DENS | DENSITY(DRY) LB/FT^3 | 10/05/1990 | MNDOT CONSTRUCTION | 18 | 111.771 |  | 12.1 | 112.9
43088 | 24-O-1990 | 24 | 16200 | 4 | 1991_09_27 | 45.2661282 | Sand Subgrade | -93.717298 | DURING GRADING | 3100 | DENS | DENSITY(DRY) LB/FT^3 | 09/27/1991 | MNDOT CONSTRUCTION | 33 | 119.34 |  | 13.5 | 117
43088 | 24-O-1990 | 24 | 16200 | 4 | 1991_09_27 | 45.2661282 | Sand Subgrade | -93.717298 | DURING GRADING | 3100 | DENS | PERCENT MOISTURE CONTENT(DRY WT) | 09/27/1991 | MNDOT CONSTRUCTION | 33 | 8.813928 |  | 13.5 | 117
42850 | 24-O-1990 | 24 | 16200 | 4.2 | 1993_05_20 | 45.2661278 | Gravel Base | -93.7172984 | DURING GRADING | 3005 | DENS | PERCENT MOISTURE CONTENT(DRY WT) | 05/20/1993 | MNDOT CONSTRUCTION | 3 | 4.384134 |  | 19.5 | 104.3
42850 | 24-O-1990 | 24 | 16200 | 4.2 | 1993_05_20 | 45.2661278 | Gravel Base | -93.7172984 | DURING GRADING | 3005 | DENS | DENSITY(DRY) LB/FT^3 | 05/20/1993 | MNDOT CONSTRUCTION | 3 | 131.274 |  | 19.5 | 104.3
42725 | 24-O-1990 | 24 | 16205 | 10 | 1991_10_11 | 45.2661068 | Sand Subgrade | -93.7172968 | DURING GRADING | 3154 | DENS | DENSITY(DRY) LB/FT^3 | 10/11/1991 | MNDOT CONSTRUCTION | 33 | 124.02 |  | 13.5 | 117
42725 | 24-O-1990 | 24 | 16205 | 10 | 1991_10_11 | 45.2661068 | Sand Subgrade | -93.7172968 | DURING GRADING | 3154 | DENS | PERCENT MOISTURE CONTENT(DRY WT) | 10/11/1991 | MNDOT CONSTRUCTION | 33 | 4.60251 |  | 13.5 | 117
10891 | 24-I-1990 | 24 | 15833 | 0 | 1993_07_22 | 45.2667509 | Sand Subgrade | -93.7184179 | AFTER GRADING | SS93350 | MC | % WT. MOIST. CONTENT | 07/26/1993 | MNDOT SOILS-CEMENT |  | 2.5
10890 | 24-I-1990 | 24 | 15833 | 0 | 1993_07_22 | 45.2667509 | Sand Subgrade | -93.7184179 | AFTER GRADING | SS93349 | MC | % WT. MOIST. CONTENT | 07/26/1993 | MNDOT SOILS-CEMENT |  | 2.4
10924 B | 24-O-1990 | 24 | 15840 | 6 | 1993_07_20 | 45.2667261 | Sand Subgrade | -93.7184106 | AFTER GRADING | SS93330 | MC | % WT. MOIST. CONTENT | 07/22/1993 | MNDOT SOILS-CEMENT |  | 2.5
10924 D | 24-O-1990 | 24 | 15840 | 6 | 1993_07_20 | 45.2667261 | Sand Subgrade | -93.7184106 | AFTER GRADING | SS93332 | MC | % WT. MOIST. CONTENT | 07/22/1993 | MNDOT SOILS-CEMENT |  | 2.8
10924 A | 24-O-1990 | 24 | 15840 | 6 | 1993_07_20 | 45.2667261 | Gravel Base | -93.7184106 | AFTER GRADING | SS93329 | MC | % WT. MOIST. CONTENT | 07/22/1993 | MNDOT SOILS-CEMENT |  | 4.1
10924 C | 24-O-1990 | 24 | 15840 | 6 | 1993_07_20 | 45.2667261 | Sand Subgrade | -93.7184106 | AFTER GRADING | SS93331 | MC | % WT. MOIST. CONTENT | 07/22/1993 | MNDOT SOILS-CEMENT |  | 2.8
40373 | 24-I-1990 | 24 | 15880 | -2 | 1991_10_01 | 45.2666766 | Sand Subgrade | -93.7182685 | DURING GRADING | 3060 | MOIS | PERCENT MOISTURE CONTENT(DRY WT) | 10/01/1991 | MNDOT CONSTRUCTION | 33 | 2.97 |  | 13.5 | 117
42700 | 24-I-1990 | 24 | 15880 | -2 | 1991_10_01 | 45.2666766 | Sand Subgrade | -93.7182685 | DURING GRADING | 3110 | DENS | PERCENT MOISTURE CONTENT(DRY WT) | 10/01/1991 | MNDOT CONSTRUCTION | 33 | 2.880658 |  | 13.5 | 117
42700 | 24-I-1990 | 24 | 15880 | -2 | 1991_10_01 | 45.2666766 | Sand Subgrade | -93.7182685 | DURING GRADING | 3110 | DENS | DENSITY(DRY) LB/FT^3 | 10/01/1991 | MNDOT CONSTRUCTION | 33 | 120.51 |  | 13.5 | 117
43089 | 24-I-1990 | 24 | 15881 | 0 | 1991_10_01 | 45.2691103 | Sand Subgrade | -93.7233446 | DURING GRADING | 3109 | DENS | DENSITY(DRY) LB/FT^3 | 10/01/1991 | MNDOT CONSTRUCTION | 33 | 122.85 |  | 13.5 | 117
43089 | 24-I-1990 | 24 | 15881 | 0 | 1991_10_01 | 45.2691103 | Sand Subgrade | -93.7233446 | DURING GRADING | 3109 | DENS | PERCENT MOISTURE CONTENT(DRY WT) | 10/01/1991 | MNDOT CONSTRUCTION | 33 | 5.263158 |  | 13.5 | 117
40382 | 24-I-1990 | 24 | 15886 | -4 | 1991_10_11 | 45.2666709 | Sand Subgrade | -93.7182453 | DURING GRADING | 3079 | MOIS | PERCENT MOISTURE CONTENT(DRY WT) | 10/11/1991 | MNDOT CONSTRUCTION | 25 | 11.692 |  | 15.8 | 112
42197 | 24-I-1990 | 24 | 15900 | -10 | 1990_10_05 | 45.2666605 | Silty-Clay Subgrade | -93.718188 | DURING GRADING | 3009 | DENS | PERCENT MOISTURE CONTENT(DRY WT) | 10/05/1990 | MNDOT CONSTRUCTION | 16 | 6.723586 |  | 10.6 | 123.8
42197 | 24-I-1990 | 24 | 15900 | -10 | 1990_10_05 | 45.2666605 | Silty-Clay Subgrade | -93.718188 | DURING GRADING | 3009 | DENS | DENSITY(DRY) LB/FT^3 | 10/05/1990 | MNDOT CONSTRUCTION | 16 | 131.228 |  | 10.6 | 123.8
10213 | 24-I-1990 | 24 | 15925 | -9.5 | 1991_10_23 | 45.2666176 | Sand Subgrade | -93.7181123 | AFTER GRADING | SS91394 | MC | % WT. MOIST. CONTENT | 10/30/1991 | MNDOT SOILS-CEMENT |  | 3.6
42727 | 24-I-1990 | 24 | 15931 | 0 | 1992_06_10 | 45.2665869 | Sand Subgrade | -93.7181163 | DURING GRADING | 3170 | DENS | PERCENT MOISTURE CONTENT(DRY WT) | 06/10/1992 | MNDOT CONSTRUCTION | 32 | 3.305785 |  | 0 | 0
42727 | 24-I-1990 | 24 | 15931 | 0 | 1992_06_10 | 45.2665869 | Sand Subgrade | -93.7181163 | DURING GRADING | 3170 | DENS | DENSITY(DRY) LB/FT^3 | 06/10/1992 | MNDOT CONSTRUCTION | 32 |  |  | 0 | 0
42724 | 24-O-1990 | 24 | 15947 | 5 | 1991_10_11 | 45.2665493 | Sand Subgrade | -93.7180789 | DURING GRADING | 3152 | DENS | DENSITY(DRY) LB/FT^3 | 10/11/1991 | MNDOT CONSTRUCTION | 33 | 124.02 |  | 13.5 | 117
42724 | 24-O-1990 | 24 | 15947 | 5 | 1991_10_11 | 45.2665493 | Sand Subgrade | -93.7180789 | DURING GRADING | 3152 | DENS | PERCENT MOISTURE CONTENT(DRY WT) | 10/11/1991 | MNDOT CONSTRUCTION | 33 | 4.60251 |  | 13.5 | 117
42851 | 24-O-1990 | 24 | 15950 | 5 | 1993_05_20 | 45.2665443 | Gravel Base | -93.7180697 | DURING GRADING | 3004 | DENS | PERCENT MOISTURE CONTENT(DRY WT) | 05/20/1993 | MNDOT CONSTRUCTION | 3 | 4.712042 |  | 19.5 | 104.3
42851 | 24-O-1990 | 24 | 15950 | 5 | 1993_05_20 | 45.2665443 | Gravel Base | -93.7180697 | DURING GRADING | 3004 | DENS | DENSITY(DRY) LB/FT^3 | 05/20/1993 | MNDOT CONSTRUCTION | 3 | 129.987 |  | 19.5 | 104.3
42701 | 24-I-1990 | 24 | 15971 | -3 | 1991_10_01 | 45.2665265 | Sand Subgrade | -93.7179861 | DURING GRADING | 3111 | DENS | DENSITY(DRY) LB/FT^3 | 10/01/1991 | MNDOT CONSTRUCTION | 33 | 121.68 |  | 13.5 | 117
42701 | 24-I-1990 | 24 | 15971 | -3 | 1991_10_01 | 45.2665265 | Sand Subgrade | -93.7179861 | DURING GRADING | 3111 | DENS | PERCENT MOISTURE CONTENT(DRY WT) | 10/01/1991 | MNDOT CONSTRUCTION | 33 | 3.73444 |  | 13.5 | 117
40374 | 24-I-1990 | 24 | 15971 | -2 | 1991_10_01 | 45.2665244 | Sand Subgrade | -93.7179885 | DURING GRADING | 3061 | MOIS | PERCENT MOISTURE CONTENT(DRY WT) | 10/01/1991 | MNDOT CONSTRUCTION | 33 | 3.645 |  | 13.5 | 117
42702 | 24-I-1990 | 24 | 15977 | 0 | 1991_10_01 | 45.26651 | Sand Subgrade | -93.7179747 | DURING GRADING | 3112 | DENS | DENSITY(DRY) LB/FT^3 | 10/01/1991 | MNDOT CONSTRUCTION | 33 | 119.34 |  | 13.5 | 117
42702 | 24-I-1990 | 24 | 15977 | 0 | 1991_10_01 | 45.26651 | Sand Subgrade | -93.7179747 | DURING GRADING | 3112 | DENS | PERCENT MOISTURE CONTENT(DRY WT) | 10/01/1991 | MNDOT CONSTRUCTION | 33 | 4.166667 |  | 13.5 | 117
10840 | 24-I-1990 | 24 | 15978 | -9.5 | 1993_07_22 | 45.2665289 | Gravel Base | -93.7179492 | AFTER GRADING | SS93347 | MC | % WT. MOIST. CONTENT | 07/26/1993 | MNDOT SOILS-CEMENT |  | 1.6
40587 | 24-O-1990 | 24 | 16000 | 6 | 1993_05_20 | 45.2664585 | Gravel Base | -93.7179182 | DURING GRADING | 3002 | MOIS | PERCENT MOISTURE CONTENT(DRY WT) | 05/20/1993 | MNDOT CONSTRUCTION | 3 | 4.624 |  | 19.5 | 104.3
43035 | 24-I-1990 | 24 | 16010 | 0 | 1991_10_11 | 45.2664548 | Sand Subgrade | -93.7178732 | DURING GRADING | 3153 | DENS | DENSITY(DRY) LB/FT^3 | 10/11/1991 | MNDOT CONSTRUCTION | 33 | 124.02 |  | 13.5 | 117
43035 | 24-I-1990 | 24 | 16010 | 0 | 1991_10_11 | 45.2664548 | Sand Subgrade | -93.7178732 | DURING GRADING | 3153 | DENS | PERCENT MOISTURE CONTENT(DRY WT) | 10/11/1991 | MNDOT CONSTRUCTION | 33 | 4.493208 |  | 13.5 | 117
40375 | 24-I-1990 | 24 | 16030 | 0 | 1991_10_01 | 45.2664213 | Sand Subgrade | -93.7178116 | DURING GRADING | 3062 | MOIS | PERCENT MOISTURE CONTENT(DRY WT) | 10/01/1991 | MNDOT CONSTRUCTION | 33 | 6.21 |  | 13.5 | 117
10215 | 24-O-1990 | 24 | 16225 | 9.5 | 1991_10_23 | 45.2660745 | Sand Subgrade | -93.7172341 | AFTER GRADING | SS91398 | MC | % WT. MOIST. CONTENT | 10/30/1991 | MNDOT SOILS-CEMENT |  | 4.5
10924 E | 24-I-1990 | 24 | 16240 | -6 | 1993_07_20 | 45.266083 | Gravel Base | -93.7171512 | AFTER GRADING | SS93333 | MC | % WT. MOIST. CONTENT | 07/22/1993 | MNDOT SOILS-CEMENT |  | 2.2
10924 G | 24-I-1990 | 24 | 16240 | -6 | 1993_07_20 | 45.266083 | Sand Subgrade | -93.7171512 | AFTER GRADING | SS93335 | MC | % WT. MOIST. CONTENT | 07/22/1993 | MNDOT SOILS-CEMENT |  | 3.8
10924 F | 24-I-1990 | 24 | 16240 | -6 | 1993_07_20 | 45.266083 | Sand Subgrade | -93.7171512 | AFTER GRADING | SS93334 | MC | % WT. MOIST. CONTENT | 07/22/1993 | MNDOT SOILS-CEMENT |  | 2.6
10924 H | 24-I-1990 | 24 | 16240 | -6 | 1993_07_20 | 45.266083 | Sand Subgrade | -93.7171512 | AFTER GRADING | SS93336 | MC | % WT. MOIST. CONTENT | 07/22/1993 | MNDOT SOILS-CEMENT |  | 8.5
40110 | 24-I-1990 | 24 | 16312 | -8 | 1991_09_25 | 45.2659669 | Sand Subgrade | -93.7169249 | DURING GRADING | 3055 | MOIS | PERCENT MOISTURE CONTENT(DRY WT) | 09/25/1991 | MNDOT CONSTRUCTION | 25 | 13.114 |  | 15.8 | 112
42717 | 24-I-1990 | 24 | 16320 | -8 | 1991_10_11 | 45.2659536 | Sand Subgrade | -93.7169002 | DURING GRADING | 3144 | DENS | DENSITY(DRY) LB/FT^3 | 10/11/1991 | MNDOT CONSTRUCTION | 33 | 119.34 |  | 13.5 | 117
42717 | 24-I-1990 | 24 | 16320 | -8 | 1991_10_11 | 45.2659536 | Sand Subgrade | -93.7169002 | DURING GRADING | 3144 | DENS | PERCENT MOISTURE CONTENT(DRY WT) | 10/11/1991 | MNDOT CONSTRUCTION | 33 | 3.84216 |  | 13.5 | 117
42718 | 24-I-1990 | 24 | 16322 | -10 | 1991_10_11 | 45.2659546 | Sand Subgrade | -93.7168894 | DURING GRADING | 3145 | DENS | DENSITY(DRY) LB/FT^3 | 10/11/1991 | MNDOT CONSTRUCTION | 33 | 124.02 |  | 13.5 | 117
42718 | 24-I-1990 | 24 | 16322 | -10 | 1991_10_11 | 45.2659546 | Sand Subgrade | -93.7168894 | DURING GRADING | 3145 | DENS | PERCENT MOISTURE CONTENT(DRY WT) | 10/11/1991 | MNDOT CONSTRUCTION | 33 | 3.519669 |  | 13.5 | 117
10894 | 24-I-1990 | 24 | 16323 | 0 | 1993_07_22 | 45.2659312 | Sand Subgrade | -93.71691 | AFTER GRADING | SS93353 | MC | % WT. MOIST. CONTENT | 07/26/1993 | MNDOT SOILS-CEMENT |  | 2.3
10895 | 24-I-1990 | 24 | 16323 | 0 | 1993_07_22 | 45.2659312 | Sand Subgrade | -93.71691 | AFTER GRADING | SS93354 | MC | % WT. MOIST. CONTENT | 07/26/1993 | MNDOT SOILS-CEMENT |  | 2.7
42719 | 24-I-1990 | 24 | 16361 | 0 | 1991_10_11 | 45.2658676 | Silty-Clay Subgrade | -93.716793 | DURING GRADING | 3146 | DENS | PERCENT MOISTURE CONTENT(DRY WT) | 10/11/1991 | MNDOT CONSTRUCTION | 33 | 3.84216 |  | 13.5 | 117
42719 | 24-I-1990 | 24 | 16361 | 0 | 1991_10_11 | 45.2658676 | Silty-Clay Subgrade | -93.716793 | DURING GRADING | 3146 | DENS | DENSITY(DRY) LB/FT^3 | 10/11/1991 | MNDOT CONSTRUCTION | 33 | 121.68 |  | 13.5 | 117
42720 | 24-O-1990 | 24 | 16369 | 6 | 1991_10_11 | 45.2658412 | Silty-Clay Subgrade | -93.7167826 | DURING GRADING | 3147 | DENS | PERCENT MOISTURE CONTENT(DRY WT) | 10/11/1991 | MNDOT CONSTRUCTION | 33 | 4.384134 |  | 13.5 | 117
42720 | 24-O-1990 | 24 | 16369 | 6 | 1991_10_11 | 45.2658412 | Silty-Clay Subgrade | -93.7167826 | DURING GRADING | 3147 | DENS | DENSITY(DRY) LB/FT^3 | 10/11/1991 | MNDOT CONSTRUCTION | 33 | 120.51 |  | 13.5 | 117
42703 | 24-O-1990 | 24 | 16030 | 4 | 1991_10_01 | 45.2664126 | Sand Subgrade | -93.7178211 | DURING GRADING | 3113 | DENS | PERCENT MOISTURE CONTENT(DRY WT) | 10/01/1991 | MNDOT CONSTRUCTION | 33 | 4.821803 |  | 13.5 | 117
42703 | 24-O-1990 | 24 | 16030 | 4 | 1991_10_01 | 45.2664126 | Sand Subgrade | -93.7178211 | DURING GRADING | 3113 | DENS | DENSITY(DRY) LB/FT^3 | 10/01/1991 | MNDOT CONSTRUCTION | 33 | 119.34 |  | 13.5 | 117
43033 | 24-I-1990 | 24 | 16033 | 0 | 1991_10_01 | 45.2664163 | Sand Subgrade | -93.7178024 | DURING GRADING | 3114 | DENS | PERCENT MOISTURE CONTENT(DRY WT) | 10/01/1991 | MNDOT CONSTRUCTION | 33 | 6.157113 |  | 13.5 | 117
43033 | 24-I-1990 | 24 | 16033 | 0 | 1991_10_01 | 45.2664163 | Sand Subgrade | -93.7178024 | DURING GRADING | 3114 | DENS | DENSITY(DRY) LB/FT^3 | 10/01/1991 | MNDOT CONSTRUCTION | 33 | 120.51 |  | 13.5 | 117
10953 D | 24-I-1990 | 24 | 16035 | -6 | 1992_07_07 | 45.266426 | Sand Subgrade | -93.717782 | AFTER GRADING | SS92369 | MC | % WT. MOIST. CONTENT | 07/10/1992 | MNDOT SOILS-CEMENT |  | 4.2
10953 B | 24-I-1990 | 24 | 16035 | -6 | 1992_07_07 | 45.266426 | Sand Subgrade | -93.717782 | AFTER GRADING | SS92367 | MC | % WT. MOIST. CONTENT | 07/10/1992 | MNDOT SOILS-CEMENT |  | 3.7
10953 C | 24-I-1990 | 24 | 16035 | -6 | 1992_07_07 | 45.266426 | Sand Subgrade | -93.717782 | AFTER GRADING | SS92368 | MC | % WT. MOIST. CONTENT | 07/10/1992 | MNDOT SOILS-CEMENT |  | 3.8
10953 A | 24-I-1990 | 24 | 16035 | -6 | 1992_07_07 | 45.266426 | Sand Subgrade | -93.717782 | AFTER GRADING | SS92366 | MC | % WT. MOIST. CONTENT | 07/10/1992 | MNDOT SOILS-CEMENT |  | 5.3
42704 | 24-O-1990 | 24 | 16060 | 6 | 1991_10_01 | 45.2663581 | Sand Subgrade | -93.7177335 | DURING GRADING | 3115 | DENS | DENSITY(DRY) LB/FT^3 | 10/01/1991 | MNDOT CONSTRUCTION | 33 | 120.51 |  | 13.5 | 117
42704 | 24-O-1990 | 24 | 16060 | 6 | 1991_10_01 | 45.2663581 | Sand Subgrade | -93.7177335 | DURING GRADING | 3115 | DENS | PERCENT MOISTURE CONTENT(DRY WT) | 10/01/1991 | MNDOT CONSTRUCTION | 33 | 4.166667 |  | 13.5 | 117
42705 | 24-I-1990 | 24 | 16063 | 0 | 1991_10_01 | 45.2663661 | Sand Subgrade | -93.7177101 | DURING GRADING | 3116 | DENS | PERCENT MOISTURE CONTENT(DRY WT) | 10/01/1991 | MNDOT CONSTRUCTION | 33 | 3.519669 |  | 13.5 | 117
42705 | 24-I-1990 | 24 | 16063 | 0 | 1991_10_01 | 45.2663661 | Sand Subgrade | -93.7177101 | DURING GRADING | 3116 | DENS | DENSITY(DRY) LB/FT^3 | 10/01/1991 | MNDOT CONSTRUCTION | 33 | 118.17 |  | 13.5 | 117
10416 A | 24-I-1990 | 24 | 16070 | 0 | 1991_10_23 | 45.2663544 | Sand Subgrade | -93.7176885 | tossed 2-1-08 from Maplewood Lab mezzanine; used for tube suction test. AFTER GRADING | SS92041 | MOIS | MR MOIST. CONT. 100% T-99 @+1% OMC | 10/03/1995 | MNDOT FOUNDATION LAB |  | 8.5
10416 A | 24-I-1990 | 24 | 16070 | 0 | 1991_10_23 | 45.2663544 | Sand Subgrade | -93.7176885 | tossed 2-1-08 from Maplewood Lab mezzanine; used for tube suction test. AFTER GRADING | SS92041 | MOIS | MR MOIST. CONT. 100% T-99 @+2% OMC | 10/03/1995 | MNDOT FOUNDATION LAB |  | 9.4
10416 A | 24-I-1990 | 24 | 16070 | 0 | 1991_10_23 | 45.2663544 | Sand Subgrade | -93.7176885 | tossed 2-1-08 from Maplewood Lab mezzanine; used for tube suction test. AFTER GRADING | SS92041 | MOIS | MR MOIST. CONT. 105% T-99 @OMC | 10/03/1995 | MNDOT FOUNDATION LAB |  | 7.4
10416 A | 24-I-1990 | 24 | 16070 | 0 | 1991_10_23 | 45.2663544 | Sand Subgrade | -93.7176885 | tossed 2-1-08 from Maplewood Lab mezzanine; used for tube suction test. AFTER GRADING | SS92041 | MOIS | MR MOIST. CONT. 105% T-99 @80% SATURAT | 10/03/1995 | MNDOT FOUNDATION LAB |  | 9.3
10416 A | 24-I-1990 | 24 | 16070 | 0 | 1991_10_23 | 45.2663544 | Sand Subgrade | -93.7176885 | tossed 2-1-08 from Maplewood Lab mezzanine; used for tube suction test. AFTER GRADING | SS92041 | PROC | OPT MOIST CONT (% DRY WT) | 04/03/1992 | MNDOT SOILS-CEMENT |  | 7.3
10416 A | 24-I-1990 | 24 | 16070 | 0 | 1991_10_23 | 45.2663544 | Sand Subgrade | -93.7176885 | tossed 2-1-08 from Maplewood Lab mezzanine; used for tube suction test. AFTER GRADING | SS92041 | CLAS | % CLAY | 04/03/1992 | MNDOT SOILS-CEMENT |  | 1.5
10416 A | 24-I-1990 | 24 | 16070 | 0 | 1991_10_23 | 45.2663544 | Sand Subgrade | -93.7176885 | tossed 2-1-08 from Maplewood Lab mezzanine; used for tube suction test. AFTER GRADING | SS92041 | CLAS | TEXTURAL CLASS | 04/03/1992 | MNDOT SOILS-CEMENT |  |  | SA
10416 A | 24-I-1990 | 24 | 16070 | 0 | 1991_10_23 | 45.2663544 | Sand Subgrade | -93.7176885 | tossed 2-1-08 from Maplewood Lab mezzanine; used for tube suction test. AFTER GRADING | SS92041 | CLAS | AASHTO GROUP | 04/03/1992 | MNDOT SOILS-CEMENT |  |  | A-1-B
10416 A | 24-I-1990 | 24 | 16070 | 0 | 1991_10_23 | 45.2663544 | Sand Subgrade | -93.7176885 | tossed 2-1-08 from Maplewood Lab mezzanine; used for tube suction test. AFTER GRADING | SS92041 | CLAS | AASHTO GROUP INDEX | 04/03/1992 | MNDOT SOILS-CEMENT |  | 0.9
10416 A | 24-I-1990 | 24 | 16070 | 0 | 1991_10_23 | 45.2663544 | Sand Subgrade | -93.7176885 | tossed 2-1-08 from Maplewood Lab mezzanine; used for tube suction test. AFTER GRADING | SS92041 | MOIS | MR MOIST. CONT. 100% T-99 @ OMC | 10/03/1995 | MNDOT FOUNDATION LAB |  | 7.5
10416 A | 24-I-1990 | 24 | 16070 | 0 | 1991_10_23 | 45.2663544 | Sand Subgrade | -93.7176885 | tossed 2-1-08 from Maplewood Lab mezzanine; used for tube suction test. AFTER GRADING | SS92041 | MOIS | MR MOIST. CONT. 95% T-99 @ OMC | 10/03/1995 | MNDOT FOUNDATION LAB |  | 7.9
10416 A | 24-I-1990 | 24 | 16070 | 0 | 1991_10_23 | 45.2663544 | Sand Subgrade | -93.7176885 | tossed 2-1-08 from Maplewood Lab mezzanine; used for tube suction test. AFTER GRADING | SS92041 | DENS | DENSITY(WET) 105% T-99 @80% SATURAT (MR) | 10/03/1995 | MNDOT FOUNDATION LAB |  | 141.5
10416 A | 24-I-1990 | 24 | 16070 | 0 | 1991_10_23 | 45.2663544 | Sand Subgrade | -93.7176885 | tossed 2-1-08 from Maplewood Lab mezzanine; used for tube suction test. AFTER GRADING | SS92041 | DENS | DENSITY(WET) 105% T-99 @OMC (MR) | 10/03/1995 | MNDOT FOUNDATION LAB |  | 141.3
10416 A | 24-I-1990 | 24 | 16070 | 0 | 1991_10_23 | 45.2663544 | Sand Subgrade | -93.7176885 | tossed 2-1-08 from Maplewood Lab mezzanine; used for tube suction test. AFTER GRADING | SS92041 | DENS | DENSITY(WET) 100% T-99 @+2% OMC (MR) | 10/03/1995 | MNDOT FOUNDATION LAB |  | 136.3
10416 A | 24-I-1990 | 24 | 16070 | 0 | 1991_10_23 | 45.2663544 | Sand Subgrade | -93.7176885 | tossed 2-1-08 from Maplewood Lab mezzanine; used for tube suction test. AFTER GRADING | SS92041 | DENS | DENSITY(WET) 100% T-99 @+1% OMC (MR) | 10/03/1995 | MNDOT FOUNDATION LAB |  | 136.5
10416 A | 24-I-1990 | 24 | 16070 | 0 | 1991_10_23 | 45.2663544 | Sand Subgrade | -93.7176885 | tossed 2-1-08 from Maplewood Lab mezzanine; used for tube suction test. AFTER GRADING | SS92041 | DENS | DENSITY(WET) 100% T-99 @OMC (MR) | 10/03/1995 | MNDOT FOUNDATION LAB |  | 134.9
10416 A | 24-I-1990 | 24 | 16070 | 0 | 1991_10_23 | 45.2663544 | Sand Subgrade | -93.7176885 | tossed 2-1-08 from Maplewood Lab mezzanine; used for tube suction test. AFTER GRADING | SS92041 | DENS | DENSITY(WET) 95% T-99 @OMC (MR) | 10/03/1995 | MNDOT FOUNDATION LAB |  | 127.6
10416 A | 24-I-1990 | 24 | 16070 | 0 | 1991_10_23 | 45.2663544 | Sand Subgrade | -93.7176885 | tossed 2-1-08 from Maplewood Lab mezzanine; used for tube suction test. AFTER GRADING | SS92041 | DENS | DENSITY(DRY) 105% T-99 @80% SATURAT (MR) | 10/03/1995 | MNDOT FOUNDATION LAB |  | 129.5
10416 A | 24-I-1990 | 24 | 16070 | 0 | 1991_10_23 | 45.2663544 | Sand Subgrade | -93.7176885 | tossed 2-1-08 from Maplewood Lab mezzanine; used for tube suction test. AFTER GRADING | SS92041 | DENS | DENSITY(DRY) 105% T-99 @OMC (MR) | 10/03/1995 | MNDOT FOUNDATION LAB |  | 131.5
10416 A | 24-I-1990 | 24 | 16070 | 0 | 1991_10_23 | 45.2663544 | Sand Subgrade | -93.7176885 | tossed 2-1-08 from Maplewood Lab mezzanine; used for tube suction test. AFTER GRADING | SS92041 | DENS | DENSITY(DRY) 100% T-99 @+2% OMC (MR) | 10/03/1995 | MNDOT FOUNDATION LAB |  | 124.6
10416 A | 24-I-1990 | 24 | 16070 | 0 | 1991_10_23 | 45.2663544 | Sand Subgrade | -93.7176885 | tossed 2-1-08 from Maplewood Lab mezzanine; used for tube suction test. AFTER GRADING | SS92041 | DENS | DENSITY(DRY) 100% T-99 @+1% OMC (MR) | 10/03/1995 | MNDOT FOUNDATION LAB |  | 125.8
10416 A | 24-I-1990 | 24 | 16070 | 0 | 1991_10_23 | 45.2663544 | Sand Subgrade | -93.7176885 | tossed 2-1-08 from Maplewood Lab mezzanine; used for tube suction test. AFTER GRADING | SS92041 | DENS | DENSITY(DRY) 100% T-99 @OMC (MR) | 10/03/1995 | MNDOT FOUNDATION LAB |  | 125.5
10416 A | 24-I-1990 | 24 | 16070 | 0 | 1991_10_23 | 45.2663544 | Sand Subgrade | -93.7176885 | tossed 2-1-08 from Maplewood Lab mezzanine; used for tube suction test. AFTER GRADING | SS92041 | DENS | DENSITY(DRY) 95% T-99 @OMC (MR) | 10/03/1995 | MNDOT FOUNDATION LAB |  | 118.3
10416 A | 24-I-1990 | 24 | 16070 | 0 | 1991_10_23 | 45.2663544 | Sand Subgrade | -93.7176885 | tossed 2-1-08 from Maplewood Lab mezzanine; used for tube suction test. AFTER GRADING | SS92041 | RVAL | R-VALUE (240 PSI) | 04/03/1992 | MNDOT SOILS-CEMENT |  | 70
10416 A | 24-I-1990 | 24 | 16070 | 0 | 1991_10_23 | 45.2663544 | Sand Subgrade | -93.7176885 | tossed 2-1-08 from Maplewood Lab mezzanine; used for tube suction test. AFTER GRADING | SS92041 | CLAS | % SILT | 04/03/1992 | MNDOT SOILS-CEMENT |  | 4.8
10416 A | 24-I-1990 | 24 | 16070 | 0 | 1991_10_23 | 45.2663544 | Sand Subgrade | -93.7176885 | tossed 2-1-08 from Maplewood Lab mezzanine; used for tube suction test. AFTER GRADING | SS92041 | PROC | MAXIMUM DENSITY (LB/FT^3) | 04/03/1992 | MNDOT SOILS-CEMENT |  | 126.1
42699 | 24-O-1990 | 24 | 16070 | 5 | 1991_09_28 | 45.2663435 | Sand Subgrade | -93.7177004 | DURING GRADING | 3108 | DENS | DENSITY(DRY) LB/FT^3 | 09/28/1991 | MNDOT CONSTRUCTION | 33 | 127.53 |  | 13.5 | 117
42699 | 24-O-1990 | 24 | 16070 | 5 | 1991_09_28 | 45.2663435 | Sand Subgrade | -93.7177004 | DURING GRADING | 3108 | DENS | PERCENT MOISTURE CONTENT(DRY WT) | 09/28/1991 | MNDOT CONSTRUCTION | 33 | 8.577633 |  | 13.5 | 117
40582 | 24-O-1990 | 24 | 16070 | 5 | 1991_09_28 | 45.2663435 | Sand Subgrade | -93.7177004 | DURING GRADING | 3059 | MOIS | PERCENT MOISTURE CONTENT(DRY WT) | 09/28/1991 | MNDOT CONSTRUCTION | 33 | 8.6 |  | 13.5 | 117
10214 C | 24-I-1990 | 24 | 16075 | 0 | 1991_10_23 | 45.266346 | Silty-Clay Subgrade | -93.7176732 | AFTER GRADING | SS91397 | MC | % WT. MOIST. CONTENT | 10/30/1991 | MNDOT SOILS-CEMENT |  | 9.8
10214 B | 24-I-1990 | 24 | 16075 | 0 | 1991_10_23 | 45.266346 | Sand Subgrade | -93.7176732 | AFTER GRADING | SS91396 | MC | % WT. MOIST. CONTENT | 10/30/1991 | MNDOT SOILS-CEMENT |  | 3.8
10214 A | 24-I-1990 | 24 | 16075 | 0 | 1991_10_23 | 45.266346 | Sand Subgrade | -93.7176732 | AFTER GRADING | SS91395 | MC | % WT. MOIST. CONTENT | 10/30/1991 | MNDOT SOILS-CEMENT |  | 5.1
42728 | 24-O-1990 | 24 | 16076 | 8 | 1992_06_10 | 45.266327 | Sand Subgrade | -93.717689 | DURING GRADING | 3171 | DENS | DENSITY(DRY) LB/FT^3 | 06/10/1992 | MNDOT CONSTRUCTION | 32 |  |  | 0 | 0
42728 | 24-O-1990 | 24 | 16076 | 8 | 1992_06_10 | 45.266327 | Sand Subgrade | -93.717689 | DURING GRADING | 3171 | DENS | PERCENT MOISTURE CONTENT(DRY WT) | 06/10/1992 | MNDOT CONSTRUCTION | 32 | 5.042017 |  | 0 | 0
40376 | 24-I-1990 | 24 | 16080 | -6 | 1991_10_01 | 45.2663507 | Sand Subgrade | -93.7176436 | DURING GRADING | 3063 | MOIS | PERCENT MOISTURE CONTENT(DRY WT) | 10/01/1991 | MNDOT CONSTRUCTION | 33 | 4.185 |  | 13.5 | 117
40381 | 24-I-1990 | 24 | 16081 | -6 | 1991_10_11 | 45.266349 | Sand Subgrade | -93.7176405 | DURING GRADING | 3078 | MOIS | PERCENT MOISTURE CONTENT(DRY WT) | 10/11/1991 | MNDOT CONSTRUCTION | 25 | 12.166 |  | 15.8 | 112
42709 | 25-I-1991 | 25 | 16475 | -10 | 1991_10_01 | 45.2656986 | Sand Subgrade | -93.7164185 | DURING GRADING | 3120 | DENS | DENSITY(DRY) LB/FT^3 | 10/01/1991 | MNDOT CONSTRUCTION | 33 | 119.34 |  | 13.5 | 117
40383 | 25-I-1991 | 25 | 16482 | 0 | 1991_10_11 | 45.2656652 | Sand Subgrade | -93.7164207 | DURING GRADING | 3080 | MOIS | PERCENT MOISTURE CONTENT(DRY WT) | 10/11/1991 | MNDOT CONSTRUCTION | 25 | 12.482 |  | 15.8 | 112
42731 | 25-I-1991 | 25 | 16519 | -10 | 1992_06_12 | 45.265625 | Sand Subgrade | -93.7162831 | DURING GRADING | 3180 | DENS | PERCENT MOISTURE CONTENT(DRY WT) | 06/12/1992 | MNDOT CONSTRUCTION | 33 | 3.305785 |  | 13.5 | 117
42731 | 25-I-1991 | 25 | 16519 | -10 | 1992_06_12 | 45.265625 | Sand Subgrade | -93.7162831 | DURING GRADING | 3180 | DENS | DENSITY(DRY) LB/FT^3 | 06/12/1992 | MNDOT CONSTRUCTION | 33 | 117 |  | 13.5 | 117
40384 | 25-O-1991 | 25 | 16548 | 9 | 1991_10_11 | 45.2655352 | Sand Subgrade | -93.7162389 | DURING GRADING | 3081 | MOIS | PERCENT MOISTURE CONTENT(DRY WT) | 10/11/1991 | MNDOT CONSTRUCTION | 25 | 12.166 |  | 15.8 | 112
10875 | 25-I-1991 | 25 | 16563 | -9.5 | 1993_07_22 | 45.2655503 | Sand Subgrade | -93.7161489 | AFTER GRADING | SS93345 | MC | % WT. MOIST. CONTENT | 07/26/1993 | MNDOT SOILS-CEMENT |  | 2.8
10954 A | 25-I-1991 | 25 | 16620 | -6 | 1992_07_07 | 45.2654473 | Sand Subgrade | -93.7159818 | AFTER GRADING | SS92370 | MC | % WT. MOIST. CONTENT | 07/10/1992 | MNDOT SOILS-CEMENT |  | 3.1
10954 B | 25-I-1991 | 25 | 16620 | -6 | 1992_07_07 | 45.2654473 | Sand Subgrade | -93.7159818 | AFTER GRADING | SS92371 | MC | % WT. MOIST. CONTENT | 07/10/1992 | MNDOT SOILS-CEMENT |  | 4.2
10954 C | 25-I-1991 | 25 | 16620 | -6 | 1992_07_07 | 45.2654473 | Sand Subgrade | -93.7159818 | AFTER GRADING | SS92372 | MC | % WT. MOIST. CONTENT | 07/10/1992 | MNDOT SOILS-CEMENT |  | 14.6
10954 D | 25-I-1991 | 25 | 16620 | -6 | 1992_07_07 | 45.2654473 | Sand Subgrade | -93.7159818 | AFTER GRADING | SS92373 | MC | % WT. MOIST. CONTENT | 07/10/1992 | MNDOT SOILS-CEMENT |  | 19
42730 | 25-O-1991 | 25 | 16624 | 1 | 1992_06_10 | 45.2654254 | Sand Subgrade | -93.7159861 | DURING GRADING | 3173 | DENS | PERCENT MOISTURE CONTENT(DRY WT) | 06/10/1992 | MNDOT CONSTRUCTION | 16 | 5.820106 |  | 10.6 | 123.8
42730 | 25-O-1991 | 25 | 16624 | 1 | 1992_06_10 | 45.2654254 | Sand Subgrade | -93.7159861 | DURING GRADING | 3173 | DENS | DENSITY(DRY) LB/FT^3 | 06/10/1992 | MNDOT CONSTRUCTION | 16 | 123.8 |  | 10.6 | 123.8
42714 | 25-O-1991 | 25 | 16630 | 10 | 1991_10_11 | 45.2653958 | Sand Subgrade | -93.7159889 | DURING GRADING | 3140 | DENS | PERCENT MOISTURE CONTENT(DRY WT) | 10/11/1991 | MNDOT CONSTRUCTION | 33 | 3.950104 |  | 13.5 | 117
42714 | 25-O-1991 | 25 | 16630 | 10 | 1991_10_11 | 45.2653958 | Sand Subgrade | -93.7159889 | DURING GRADING | 3140 | DENS | DENSITY(DRY) LB/FT^3 | 10/11/1991 | MNDOT CONSTRUCTION | 33 | 126.36 |  | 13.5 | 117
43034 | 25-O-1991 | 25 | 16632 | 7 | 1991_10_11 | 45.265399 | Sand Subgrade | -93.7159756 | DURING GRADING | 3141 | DENS | PERCENT MOISTURE CONTENT(DRY WT) | 10/11/1991 | MNDOT CONSTRUCTION | 33 | 3.305785 |  | 13.5 | 117
43034 | 25-O-1991 | 25 | 16632 | 7 | 1991_10_11 | 45.265399 | Sand Subgrade | -93.7159756 | DURING GRADING | 3141 | DENS | DENSITY(DRY) LB/FT^3 | 10/11/1991 | MNDOT CONSTRUCTION | 33 | 117 |  | 13.5 | 117
40380 | 25-O-1991 | 25 | 16632 | 7 | 1991_10_11 | 45.265399 | Sand Subgrade | -93.7159756 | DURING GRADING | 3077 | MOIS | PERCENT MOISTURE CONTENT(DRY WT) | 10/11/1991 | MNDOT CONSTRUCTION | 25 | 11.534 |  | 15.8 | 112
10417 A | 25-I-1991 | 25 | 16655 | 0 | 1991_10_23 | 45.2653758 | Sand Subgrade | -93.7158883 | tossed 2/1/08 from Maplewood Lab mezzanine. AFTER GRADING | SS92042 | PROC | MAXIMUM DENSITY (LB/FT^3) | 04/03/1992 | MNDOT SOILS-CEMENT |  | 116.1
10417 A | 25-I-1991 | 25 | 16655 | 0 | 1991_10_23 | 45.2653758 | Sand Subgrade | -93.7158883 | tossed 2/1/08 from Maplewood Lab mezzanine. AFTER GRADING | SS92042 | CLAS | % CLAY | 04/03/1992 | MNDOT SOILS-CEMENT |  | 1.1
10417 A | 25-I-1991 | 25 | 16655 | 0 | 1991_10_23 | 45.2653758 | Sand Subgrade | -93.7158883 | tossed 2/1/08 from Maplewood Lab mezzanine. AFTER GRADING | SS92042 | CLAS | TEXTURAL CLASS | 04/03/1992 | MNDOT SOILS-CEMENT |  |  | SA
10417 A | 25-I-1991 | 25 | 16655 | 0 | 1991_10_23 | 45.2653758 | Sand Subgrade | -93.7158883 | tossed 2/1/08 from Maplewood Lab mezzanine. AFTER GRADING | SS92042 | CLAS | AASHTO GROUP | 04/03/1992 | MNDOT SOILS-CEMENT |  |  | A-1-B
10417 A | 25-I-1991 | 25 | 16655 | 0 | 1991_10_23 | 45.2653758 | Sand Subgrade | -93.7158883 | tossed 2/1/08 from Maplewood Lab mezzanine. AFTER GRADING | SS92042 | PROC | OPT MOIST CONT (% DRY WT) | 04/03/1992 | MNDOT SOILS-CEMENT |  | 10.4
10417 A | 25-I-1991 | 25 | 16655 | 0 | 1991_10_23 | 45.2653758 | Sand Subgrade | -93.7158883 | tossed 2/1/08 from Maplewood Lab mezzanine. AFTER GRADING | SS92042 | RVAL | R-VALUE (240 PSI) | 04/03/1992 | MNDOT SOILS-CEMENT |  | 70
10417 B | 25-I-1991 | 25 | 16655 | 0 | 1991_10_23 | 45.2653758 | Sand Subgrade | -93.7158883 | tossed 2/1/08 from Maplewood Lab mezzanine. AFTER GRADING | SS93074 | PROC | OPT MOIST CONT (% DRY WT) | 03/22/1993 | MNDOT SOILS-CEMENT |  | 10.5
10417 B | 25-I-1991 | 25 | 16655 | 0 | 1991_10_23 | 45.2653758 | Sand Subgrade | -93.7158883 | tossed 2/1/08 from Maplewood Lab mezzanine. AFTER GRADING | SS93074 | PROC | MAXIMUM DENSITY (LB/FT^3) | 03/22/1993 | MNDOT SOILS-CEMENT |  | 115.1
10417 B | 25-I-1991 | 25 | 16655 | 0 | 1991_10_23 | 45.2653758 | Sand Subgrade | -93.7158883 | tossed 2/1/08 from Maplewood Lab mezzanine. AFTER GRADING | SS93074 | CLAS | AASHTO GROUP INDEX | 03/22/1993 | MNDOT SOILS-CEMENT |  | 1
10417 B | 25-I-1991 | 25 | 16655 | 0 | 1991_10_23 | 45.2653758 | Sand Subgrade | -93.7158883 | tossed 2/1/08 from Maplewood Lab mezzanine. AFTER GRADING | SS93074 | CLAS | % CLAY | 03/22/1993 | MNDOT SOILS-CEMENT |  | 0.4
10417 B | 25-I-1991 | 25 | 16655 | 0 | 1991_10_23 | 45.2653758 | Sand Subgrade | -93.7158883 | tossed 2/1/08 from Maplewood Lab mezzanine. AFTER GRADING | SS93074 | CLAS | % SILT | 03/22/1993 | MNDOT SOILS-CEMENT |  | 3.5
10417 B | 25-I-1991 | 25 | 16655 | 0 | 1991_10_23 | 45.2653758 | Sand Subgrade | -93.7158883 | tossed 2/1/08 from Maplewood Lab mezzanine. AFTER GRADING | SS93074 | DSHR | DIRECT SHEAR ANGLE (DEGREES) | 03/19/1993 | MNDOT FOUNDATION LAB |  | 32.3
10417 B | 25-I-1991 | 25 | 16655 | 0 | 1991_10_23 | 45.2653758 | Sand Subgrade | -93.7158883 | tossed 2/1/08 from Maplewood Lab mezzanine. AFTER GRADING | SS93074 | CLAS | TEXTURAL CLASS | 03/22/1993 | MNDOT SOILS-CEMENT |  |  | SA
10417 B | 25-I-1991 | 25 | 16655 | 0 | 1991_10_23 | 45.2653758 | Sand Subgrade | -93.7158883 | tossed 2/1/08 from Maplewood Lab mezzanine. AFTER GRADING | SS93074 | CLAS | AASHTO GROUP | 03/22/1993 | MNDOT SOILS-CEMENT |  |  | A-1-B
10417 A | 25-I-1991 | 25 | 16655 | 0 | 1991_10_23 | 45.2653758 | Sand Subgrade | -93.7158883 | tossed 2/1/08 from Maplewood Lab mezzanine. AFTER GRADING | SS92042 | CLAS | AASHTO GROUP INDEX | 04/03/1992 | MNDOT SOILS-CEMENT |  | 1.1
10417 A | 25-I-1991 | 25 | 16655 | 0 | 1991_10_23 | 45.2653758 | Sand Subgrade | -93.7158883 | tossed 2/1/08 from Maplewood Lab mezzanine. AFTER GRADING | SS92042 | CLAS | % SILT | 04/03/1992 | MNDOT SOILS-CEMENT |  | 3.2
10217 B | 25-I-1991 | 25 | 16660 | 0 | 1991_10_23 | 45.2653674 | Sand Subgrade | -93.7158729 | AFTER GRADING | SS91401 | MC | % WT. MOIST. CONTENT | 10/30/1991 | MNDOT SOILS-CEMENT |  | 3.6
10217 A | 25-I-1991 | 25 | 16660 | 0 | 1991_10_23 | 45.2653674 | Sand Subgrade | -93.7158729 | AFTER GRADING | SS91400 | MC | % WT. MOIST. CONTENT | 10/30/1991 | MNDOT SOILS-CEMENT |  | 4.3
10217 C | 25-I-1991 | 25 | 16660 | 0 | 1991_10_23 | 45.2653674 | Silty-Clay Subgrade | -93.7158729 | AFTER GRADING | SS91402 | MC | % WT. MOIST. CONTENT | 10/30/1991 | MNDOT SOILS-CEMENT |  | 11.8
42715 | 25-I-1991 | 25 | 16681 | -6 | 1991_10_11 | 45.2653453 | Sand Subgrade | -93.7157941 | DURING GRADING | 3142 | DENS | DENSITY(DRY) LB/FT^3 | 10/11/1991 | MNDOT CONSTRUCTION | 33 | 122.85 |  | 13.5 | 117
42715 | 25-I-1991 | 25 | 16681 | -6 | 1991_10_11 | 45.2653453 | Sand Subgrade | -93.7157941 | DURING GRADING | 3142 | DENS | PERCENT MOISTURE CONTENT(DRY WT) | 10/11/1991 | MNDOT CONSTRUCTION | 33 | 3.73444 |  | 13.5 | 117
42716 | 25-I-1991 | 25 | 16686 | -4 | 1991_10_11 | 45.2653326 | Sand Subgrade | -93.7157834 | DURING GRADING | 3143 | DENS | PERCENT MOISTURE CONTENT(DRY WT) | 10/11/1991 | MNDOT CONSTRUCTION | 33 | 4.60251 |  | 13.5 | 117
42716 | 25-I-1991 | 25 | 16686 | -4 | 1991_10_11 | 45.2653326 | Sand Subgrade | -93.7157834 | DURING GRADING | 3143 | DENS | DENSITY(DRY) LB/FT^3 | 10/11/1991 | MNDOT CONSTRUCTION | 33 | 124.02 |  | 13.5 | 117
40371 | 25-O-1991 | 25 | 16719 | 13 | 1991_09_27 | 45.2652404 | Sand Subgrade | -93.7157221 | DURING GRADING | 3057 | MOIS | PERCENT MOISTURE CONTENT(DRY WT) | 09/27/1991 | MNDOT CONSTRUCTION | 33 | 8.8 |  | 13.5 | 117
42926 | 25-I-1991 | 25 | 16753 | 0 | 1992_08_31 | 45.2652118 | Sand Subgrade | -93.7155867 | DURING GRADING | 3009 | DENS | PERCENT MOISTURE CONTENT(DRY WT) | 08/31/1992 | MNDOT CONSTRUCTION | 33 | 4.821803 |  | 13.5 | 117
42926 | 25-I-1991 | 25 | 16753 | 0 | 1992_08_31 | 45.2652118 | Sand Subgrade | -93.7155867 | DURING GRADING | 3009 | DENS | DENSITY(DRY) LB/FT^3 | 08/31/1992 | MNDOT CONSTRUCTION | 33 | 121.68 |  | 13.5 | 117
10876 | 25-O-1991 | 25 | 16763 | 9.5 | 1993_07_22 | 45.2651744 | Sand Subgrade | -93.7155784 | AFTER GRADING | SS93346 | MC | % WT. MOIST. CONTENT | 07/26/1993 | MNDOT SOILS-CEMENT |  | 3.9
42723 | 25-I-1991 | 25 | 16764 | 0 | 1991_10_11 | 45.2651934 | Sand Subgrade | -93.7155529 | DURING GRADING | 3151 | DENS | DENSITY(DRY) LB/FT^3 | 10/11/1991 | MNDOT CONSTRUCTION | 33 | 126.36 |  | 13.5 | 117
42723 | 25-I-1991 | 25 | 16764 | 0 | 1991_10_11 | 45.2651934 | Sand Subgrade | -93.7155529 | DURING GRADING | 3151 | DENS | PERCENT MOISTURE CONTENT(DRY WT) | 10/11/1991 | MNDOT CONSTRUCTION | 33 | 4.058273 |  | 13.5 | 117
40385 | 25-I-1991 | 25 | 16766 | -2 | 1991_10_11 | 45.2651944 | Sand Subgrade | -93.715542 | DURING GRADING | 3082 | MOIS | PERCENT MOISTURE CONTENT(DRY WT) | 10/11/1991 | MNDOT CONSTRUCTION | 25 | 12.008 |  | 15.8 | 112
42722 | 25-I-1991 | 25 | 16775 | -7 | 1991_10_11 | 45.2651902 | Sand Subgrade | -93.7155024 | DURING GRADING | 3150 | DENS | DENSITY(DRY) LB/FT^3 | 10/11/1991 | MNDOT CONSTRUCTION | 33 | 124.02 |  | 13.5 | 117
42722 | 25-I-1991 | 25 | 16775 | -7 | 1991_10_11 | 45.2651902 | Sand Subgrade | -93.7155024 | DURING GRADING | 3150 | DENS | PERCENT MOISTURE CONTENT(DRY WT) | 10/11/1991 | MNDOT CONSTRUCTION | 33 | 3.950104 |  | 13.5 | 117
42732 | 25-O-1991 | 25 | 16807 | 6 | 1992_06_12 | 45.2651084 | Sand Subgrade | -93.7154348 | DURING GRADING | 3181 | DENS | PERCENT MOISTURE CONTENT(DRY WT) | 06/12/1992 | MNDOT CONSTRUCTION | 33 | 4.384134 |  | 13.5 | 117
42732 | 25-O-1991 | 25 | 16807 | 6 | 1992_06_12 | 45.2651084 | Sand Subgrade | -93.7154348 | DURING GRADING | 3181 | DENS | DENSITY(DRY) LB/FT^3 | 06/12/1992 | MNDOT CONSTRUCTION | 33 | 120.51 |  | 13.5 | 117
10218 | 25-O-1991 | 25 | 16810 | 9.5 | 1991_10_23 | 45.2650958 | Sand Subgrade | -93.7154338 | AFTER GRADING | SS91403 | MC | % WT. MOIST. CONTENT | 10/30/1991 | MNDOT SOILS-CEMENT |  | 4.3
42721 | 25-I-1991 | 25 | 16820 | 0 | 1991_10_11 | 45.2650997 | Sand Subgrade | -93.7153805 | DURING GRADING | 3148 | DENS | DENSITY(DRY) LB/FT^3 | 10/11/1991 | MNDOT CONSTRUCTION | 33 | 120.51 |  | 13.5 | 117
42721 | 25-I-1991 | 25 | 16820 | 0 | 1991_10_11 | 45.2650997 | Sand Subgrade | -93.7153805 | DURING GRADING | 3148 | DENS | PERCENT MOISTURE CONTENT(DRY WT) | 10/11/1991 | MNDOT CONSTRUCTION | 33 | 4.60251 |  | 13.5 | 117
43090 | 25-I-1991 | 25 | 16823 | -4 | 1991_10_11 | 45.2651034 | Sand Subgrade | -93.7153618 | DURING GRADING | 3149 | DENS | DENSITY(DRY) LB/FT^3 | 10/11/1991 | MNDOT CONSTRUCTION | 33 | 122.85 |  | 13.5 | 117
43090 | 25-I-1991 | 25 | 16823 | -4 | 1991_10_11 | 45.2651034 | Sand Subgrade | -93.7153618 | DURING GRADING | 3149 | DENS | PERCENT MOISTURE CONTENT(DRY WT) | 10/11/1991 | MNDOT CONSTRUCTION | 33 | 4.60251 |  | 13.5 | 117
10925 G | 25-I-1991 | 25 | 16825 | -12 | 1993_07_19 | 45.2651174 | Sand Subgrade | -93.7153367 | AFTER GRADING | SS93323 | MC | % WT. MOIST. CONTENT | 07/21/1993 | MNDOT SOILS-CEMENT |  | 16.6
10925 H | 25-I-1991 | 25 | 16825 | -12 | 1993_07_19 | 45.2651174 | Sand Subgrade | -93.7153367 | AFTER GRADING | SS93324 | MC | % WT. MOIST. CONTENT | 07/21/1993 | MNDOT SOILS-CEMENT |  | 18.1
10925 E | 25-I-1991 | 25 | 16825 | -12 | 1993_07_19 | 45.2651174 | Sand Subgrade | -93.7153367 | AFTER GRADING | SS93321 | MC | % WT. MOIST. CONTENT | 07/21/1993 | MNDOT SOILS-CEMENT |  | 3.7
10925 F | 25-I-1991 | 25 | 16825 | -12 | 1993_07_19 | 45.2651174 | Sand Subgrade | -93.7153367 | AFTER GRADING | SS93322 | MC | % WT. MOIST. CONTENT | 07/21/1993 | MNDOT SOILS-CEMENT |  | 6.4
10925 EE | 25-I-1991 | 25 | 16825 | -12 | 1993_07_21 | 45.2651174 | Sand Subgrade | -93.7153367 | AFTER GRADING | SS93325 | MC | % WT. MOIST. CONTENT | 07/21/1993 | MNDOT SOILS-CEMENT |  | 4.1
10925 GG | 25-I-1991 | 25 | 16825 | -12 | 1993_07_21 | 45.2651174 | Sand Subgrade | -93.7153367 | AFTER GRADING | SS93327 | MC | % WT. MOIST. CONTENT | 07/21/1993 | MNDOT SOILS-CEMENT |  | 16
10925 HH | 25-I-1991 | 25 | 16825 | -12 | 1993_07_21 | 45.2651174 | Sand Subgrade | -93.7153367 | AFTER GRADING | SS93328 | MC | % WT. MOIST. CONTENT | 07/21/1993 | MNDOT SOILS-CEMENT |  | 17.7
10925 FF | 25-I-1991 | 25 | 16825 | -12 | 1993_07_21 | 45.2651174 | Sand Subgrade | -93.7153367 | AFTER GRADING | SS93326 | MC | % WT. MOIST. CONTENT | 07/21/1993 | MNDOT SOILS-CEMENT |  | 10
42710 | 25-O-1991 | 25 | 16863 | 11 | 1991_10_01 | 45.2650039 | Sand Subgrade | -93.7152743 | DURING GRADING | 3121 | DENS | PERCENT MOISTURE CONTENT(DRY WT) | 10/01/1991 | MNDOT CONSTRUCTION | 33 | 4.60251 |  | 13.5 | 117
42710 | 25-O-1991 | 25 | 16863 | 11 | 1991_10_01 | 45.2650039 | Sand Subgrade | -93.7152743 | DURING GRADING | 3121 | DENS | DENSITY(DRY) LB/FT^3 | 10/01/1991 | MNDOT CONSTRUCTION | 33 | 121.68 |  | 13.5 | 117
40378 | 25-O-1991 | 25 | 16863 | 11 | 1991_10_01 | 45.2650039 | Sand Subgrade | -93.7152743 | DURING GRADING | 3066 | MOIS | PERCENT MOISTURE CONTENT(DRY WT) | 10/01/1991 | MNDOT CONSTRUCTION | 33 | 4.59 |  | 13.5 | 117
42711 | 25-I-1991 | 25 | 16867 | -4 | 1991_10_01 | 45.2650298 | Sand Subgrade | -93.7152264 | DURING GRADING | 3122 | DENS | DENSITY(DRY) LB/FT^3 | 10/01/1991 | MNDOT CONSTRUCTION | 33 | 120.51 |  | 13.5 | 117
42711 | 25-I-1991 | 25 | 16867 | -4 | 1991_10_01 | 45.2650298 | Sand Subgrade | -93.7152264 | DURING GRADING | 3122 | DENS | PERCENT MOISTURE CONTENT(DRY WT) | 10/01/1991 | MNDOT CONSTRUCTION | 33 | 5.485232 |  | 13.5 | 117
43032 | 25-I-1991 | 25 | 16868 | -2 | 1991_09_28 | 45.2650238 | Sand Subgrade | -93.7152281 | DURING GRADING | 3107 | DENS | PERCENT MOISTURE CONTENT(DRY WT) | 09/28/1991 | MNDOT CONSTRUCTION | 33 | 8.695652 |  | 13.5 | 117
40372 | 25-I-1991 | 25 | 16868 | -2 | 1991_09_28 | 45.2650238 | Sand Subgrade | -93.7152281 | DURING GRADING | 3058 | MOIS | PERCENT MOISTURE CONTENT(DRY WT) | 09/28/1991 | MNDOT CONSTRUCTION | 33 | 8.7 |  | 13.5 | 117
43032 | 25-I-1991 | 25 | 16868 | -2 | 1991_09_28 | 45.2650238 | Sand Subgrade | -93.7152281 | DURING GRADING | 3107 | DENS | DENSITY(DRY) LB/FT^3 | 09/28/1991 | MNDOT CONSTRUCTION | 33 | 127.53 |  | 13.5 | 117
42712 | 25-O-1991 | 25 | 16885 | 12 | 1991_10_01 | 45.2649649 | Sand Subgrade | -93.7152089 | DURING GRADING | 3123 | DENS | DENSITY(DRY) LB/FT^3 | 10/01/1991 | MNDOT CONSTRUCTION | 33 | 119.34 |  | 13.5 | 117
42712 | 25-O-1991 | 25 | 16885 | 12 | 1991_10_01 | 45.2649649 | Sand Subgrade | -93.7152089 | DURING GRADING | 3123 | DENS | PERCENT MOISTURE CONTENT(DRY WT) | 10/01/1991 | MNDOT CONSTRUCTION | 33 | 4.384134 |  | 13.5 | 117
42713 | 25-I-1991 | 25 | 16886 | -12 | 1991_10_01 | 45.2650154 | Sand Subgrade | -93.715149 | DURING GRADING | 3124 | DENS | DENSITY(DRY) LB/FT^3 | 10/01/1991 | MNDOT CONSTRUCTION | 33 | 121.68 |  | 13.5 | 117
42713 | 25-I-1991 | 25 | 16886 | -12 | 1991_10_01 | 45.2650154 | Sand Subgrade | -93.715149 | DURING GRADING | 3124 | DENS | PERCENT MOISTURE CONTENT(DRY WT) | 10/01/1991 | MNDOT CONSTRUCTION | 33 | 4.931794 |  | 13.5 | 117
42698 | 25-I-1991 | 25 | 16886 | -10 | 1991_09_27 | 45.265011 | Sand Subgrade | -93.7151537 | DURING GRADING | 3101 | DENS | DENSITY(DRY) LB/FT^3 | 09/27/1991 | MNDOT CONSTRUCTION | 33 | 118.17 |  | 13.5 | 117
42698 | 25-I-1991 | 25 | 16886 | -10 | 1991_09_27 | 45.265011 | Sand Subgrade | -93.7151537 | DURING GRADING | 3101 | DENS | PERCENT MOISTURE CONTENT(DRY WT) | 09/27/1991 | MNDOT CONSTRUCTION | 33 | 8.695652 |  | 13.5 | 117
40386 | 25-I-1991 | 25 | 16890 | -7 | 1991_10_11 | 45.2649978 | Sand Subgrade | -93.7151485 | DURING GRADING | 3083 | MOIS | PERCENT MOISTURE CONTENT(DRY WT) | 10/11/1991 | MNDOT CONSTRUCTION | 25 | 12.482 |  | 15.8 | 112
40105 | 25-O-1991 | 25 | 16897 | 9 | 1991_09_24 | 45.2649514 | Sand Subgrade | -93.7151649 | DURING GRADING | 3049 | MOIS | PERCENT MOISTURE CONTENT(DRY WT) | 09/24/1991 | MNDOT CONSTRUCTION | 26 | 12.127 |  | 18.1 | 107.1
10925 C | 25-I-1991 | 25 | 16425 | -6 | 1993_07_19 | 45.2657736 | Sand Subgrade | -93.7165819 | AFTER GRADING | SS93319 | MC | % WT. MOIST. CONTENT | 07/21/1993 | MNDOT SOILS-CEMENT |  | 8.2
10925 B | 25-I-1991 | 25 | 16425 | -6 | 1993_07_19 | 45.2657736 | Sand Subgrade | -93.7165819 | AFTER GRADING | SS93318 | MC | % WT. MOIST. CONTENT | 07/21/1993 | MNDOT SOILS-CEMENT |  | 3.5
10925 A | 25-I-1991 | 25 | 16425 | -6 | 1993_07_19 | 45.2657736 | Sand Subgrade | -93.7165819 | AFTER GRADING | SS93317 | MC | % WT. MOIST. CONTENT | 07/21/1993 | MNDOT SOILS-CEMENT |  | 3.7
10925 D | 25-I-1991 | 25 | 16425 | -6 | 1993_07_19 | 45.2657736 | Sand Subgrade | -93.7165819 | AFTER GRADING | SS93320 | MC | % WT. MOIST. CONTENT | 07/21/1993 | MNDOT SOILS-CEMENT |  | 16.9
40537 | 25-I-1991 | 25 | 16433 | -11 | 1991_10_01 | 45.265771 | Sand Subgrade | -93.7165454 | DURING GRADING | 3064 | MOIS | PERCENT MOISTURE CONTENT(DRY WT) | 10/01/1991 | MNDOT CONSTRUCTION | 33 | 4.86 |  | 13.5 | 117
42706 | 25-I-1991 | 25 | 16434 | -8 | 1991_10_01 | 45.2657629 | Sand Subgrade | -93.7165494 | DURING GRADING | 3117 | DENS | DENSITY(DRY) LB/FT^3 | 10/01/1991 | MNDOT CONSTRUCTION | 33 | 117 |  | 13.5 | 117
42706 | 25-I-1991 | 25 | 16434 | -8 | 1991_10_01 | 45.2657629 | Sand Subgrade | -93.7165494 | DURING GRADING | 3117 | DENS | PERCENT MOISTURE CONTENT(DRY WT) | 10/01/1991 | MNDOT CONSTRUCTION | 33 | 4.821803 |  | 13.5 | 117
42707 | 25-I-1991 | 25 | 16439 | -11 | 1991_10_01 | 45.265761 | Sand Subgrade | -93.7165269 | DURING GRADING | 3118 | DENS | DENSITY(DRY) LB/FT^3 | 10/01/1991 | MNDOT CONSTRUCTION | 33 | 122.85 |  | 13.5 | 117
42707 | 25-I-1991 | 25 | 16439 | -11 | 1991_10_01 | 45.265761 | Sand Subgrade | -93.7165269 | DURING GRADING | 3118 | DENS | PERCENT MOISTURE CONTENT(DRY WT) | 10/01/1991 | MNDOT CONSTRUCTION | 33 | 4.821803 |  | 13.5 | 117
42729 | 25-I-1991 | 25 | 16450 | -7 | 1992_06_10 | 45.2657339 | Sand Subgrade | -93.7165026 | DURING GRADING | 3172 | DENS | DENSITY(DRY) LB/FT^3 | 06/10/1992 | MNDOT CONSTRUCTION | 33 | 121.68 |  | 13.5 | 117
42729 | 25-I-1991 | 25 | 16450 | -7 | 1992_06_10 | 45.2657339 | Sand Subgrade | -93.7165026 | DURING GRADING | 3172 | DENS | PERCENT MOISTURE CONTENT(DRY WT) | 06/10/1992 | MNDOT CONSTRUCTION | 33 | 3.950104 |  | 13.5 | 117
40377 | 25-I-1991 | 25 | 16466 | -17 | 1991_10_01 | 45.2657289 | Sand Subgrade | -93.7164296 | DURING GRADING | 3065 | MOIS | PERCENT MOISTURE CONTENT(DRY WT) | 10/01/1991 | MNDOT CONSTRUCTION | 33 | 4.185 |  | 13.5 | 117
42708 | 25-O-1991 | 25 | 16466 | 17 | 1991_10_01 | 45.265655 | Sand Subgrade | -93.7165102 | DURING GRADING | 3119 | DENS | PERCENT MOISTURE CONTENT(DRY WT) | 10/01/1991 | MNDOT CONSTRUCTION | 33 | 4.166667 |  | 13.5 | 117
42708 | 25-O-1991 | 25 | 16466 | 17 | 1991_10_01 | 45.265655 | Sand Subgrade | -93.7165102 | DURING GRADING | 3119 | DENS | DENSITY(DRY) LB/FT^3 | 10/01/1991 | MNDOT CONSTRUCTION | 33 | 118.17 |  | 13.5 | 117
10216 | 25-I-1991 | 25 | 16470 | -9.5 | 1991_10_23 | 45.2657059 | Sand Subgrade | -93.7164351 | AFTER GRADING | SS91399 | MC | % WT. MOIST. CONTENT | 10/30/1991 | MNDOT SOILS-CEMENT |  | 4.5
42709 | 25-I-1991 | 25 | 16475 | -10 | 1991_10_01 | 45.2656986 | Sand Subgrade | -93.7164185 | DURING GRADING | 3120 | DENS | PERCENT MOISTURE CONTENT(DRY WT) | 10/01/1991 | MNDOT CONSTRUCTION | 33 | 3.519669 |  | 13.5 | 117
42293 | 26-I-1991 | 26 | 17027 | -1 | 1992_06_11 | 45.2647556 | Silty-Clay Subgrade | -93.7147412 | DURING GRADING | 3176 | DENS | PERCENT MOISTURE CONTENT(DRY WT) | 06/11/1992 | MNDOT CONSTRUCTION | 25 | 15.473441 |  | 15.8 | 112
42293 | 26-I-1991 | 26 | 17027 | -1 | 1992_06_11 | 45.2647556 | Silty-Clay Subgrade | -93.7147412 | DURING GRADING | 3176 | DENS | DENSITY(DRY) LB/FT^3 | 06/11/1992 | MNDOT CONSTRUCTION | 25 | 112 |  | 15.8 | 112
10222 | 26-I-1991 | 26 | 17065 | -9.5 | 1992_06_25 | 45.2647105 | Silty-Clay Subgrade | -93.7146041 | AFTER GRADING | SS92172 | MC | % WT. MOIST. CONTENT | 07/07/1992 | MNDOT SOILS-CEMENT |  | 15.4
10219 | 26-I-1991 | 26 | 17065 | -9.5 | 1992_06_25 | 45.2647105 | Silty-Clay Subgrade | -93.7146041 | AFTER GRADING | FS92171 | MC | % WT. MOIST. CONTENT | 07/07/1992 | MNDOT SOILS-CEMENT |  | 11.4
40379 | 26-O-1991 | 26 | 17066 | 4 | 1991_10_01 | 45.2646795 | Silty-Clay Subgrade | -93.714633 | DURING GRADING | 3067 | MOIS | PERCENT MOISTURE CONTENT(DRY WT) | 10/01/1991 | MNDOT CONSTRUCTION | 33 | 5.67 |  | 13.5 | 117
42989 | 26-O-1991 | 26 | 17087 | 6 | 1992_06_11 | 45.26464 | Silty-Clay Subgrade | -93.7145731 | DURING GRADING | 3177 | DENS | PERCENT MOISTURE CONTENT(DRY WT) | 06/11/1992 | MNDOT CONSTRUCTION | 25 | 15.606936 |  | 15.8 | 112
42989 | 26-O-1991 | 26 | 17087 | 6 | 1992_06_11 | 45.26464 | Silty-Clay Subgrade | -93.7145731 | DURING GRADING | 3177 | DENS | DENSITY(DRY) LB/FT^3 | 06/11/1992 | MNDOT CONSTRUCTION | 25 | 113.12 |  | 15.8 | 112
10561 A | 26-I-1991 | 26 | 17095 | -9.5 | 1992_02_06 | 45.2646603 | Silty-Clay Subgrade | -93.7145118 | AFTER GRADING |  | MR | CRREL |  | CRREL
42282 | 26-I-1991 | 26 | 17142 | -9 | 1991_10_15 | 45.2645806 | Silty-Clay Subgrade | -93.7143683 | DURING GRADING | 3156 | DENS | PERCENT MOISTURE CONTENT(DRY WT) | 10/15/1991 | MNDOT CONSTRUCTION | 25 | 14.416476 |  | 15.8 | 112
43066 | 26-I-1991 | 26 | 17144 | -6 | 1991_10_10 | 45.2645707 | Silty-Clay Subgrade | -93.7143693 | DURING GRADING | 3137 | DENS | DENSITY(DRY) LB/FT^3 | 10/10/1991 | MNDOT CONSTRUCTION | 13 | 110.725 |  | 16.7 | 107.5
43066 | 26-I-1991 | 26 | 17144 | -6 | 1991_10_10 | 45.2645707 | Silty-Clay Subgrade | -93.7143693 | DURING GRADING | 3137 | DENS | PERCENT MOISTURE CONTENT(DRY WT) | 10/10/1991 | MNDOT CONSTRUCTION | 13 | 14.155251 |  | 16.7 | 107.5
42925 | 26-O-1991 | 26 | 17153 | 4 | 1992_08_10 | 45.2645339 | Silty-Clay Subgrade | -93.7143653 | DURING GRADING | 3000 | DENS | DENSITY(DRY) LB/FT^3 | 08/10/1992 | MNDOT CONSTRUCTION | 25 | 115.36 |  | 15.8 | 112
42925 | 26-O-1991 | 26 | 17153 | 4 | 1992_08_10 | 45.2645339 | Silty-Clay Subgrade | -93.7143653 | DURING GRADING | 3000 | DENS | PERCENT MOISTURE CONTENT(DRY WT) | 08/10/1992 | MNDOT CONSTRUCTION | 25 | 12.233446 |  | 15.8 | 112
42243 | 26-I-1991 | 26 | 17167 | -18 | 1991_08_28 | 45.2645583 | Silty-Clay Subgrade | -93.7142701 | DURING GRADING | 3070 | DENS | DENSITY(DRY) LB/FT^3 | 08/28/1991 | MNDOT CONSTRUCTION | 25 | 115.36 |  | 15.8 | 112
42243 | 26-I-1991 | 26 | 17167 | -18 | 1991_08_28 | 45.2645583 | Silty-Clay Subgrade | -93.7142701 | DURING GRADING | 3070 | DENS | PERCENT MOISTURE CONTENT(DRY WT) | 08/28/1991 | MNDOT CONSTRUCTION | 25 | 16.009281 |  | 15.8 | 112
10997 A | 26-I-1991 | 26 | 17175 | -6 | 1992_07_07 | 45.2645189 | Silty-Clay Subgrade | -93.7142739 | AFTER GRADING | SS92374 | MC | % WT. MOIST. CONTENT | 07/10/1992 | MNDOT SOILS-CEMENT |  | 13.3
10997 D | 26-I-1991 | 26 | 17175 | -6 | 1992_07_07 | 45.2645189 | Silty-Clay Subgrade | -93.7142739 | AFTER GRADING | SS92377 | MC | % WT. MOIST. CONTENT | 07/10/1992 | MNDOT SOILS-CEMENT |  | 17.3
10997 C | 26-I-1991 | 26 | 17175 | -6 | 1992_07_07 | 45.2645189 | Silty-Clay Subgrade | -93.7142739 | AFTER GRADING | SS92376 | MC | % WT. MOIST. CONTENT | 07/10/1992 | MNDOT SOILS-CEMENT |  | 18.1
10997 B | 26-I-1991 | 26 | 17175 | -6 | 1992_07_07 | 45.2645189 | Silty-Clay Subgrade | -93.7142739 | AFTER GRADING | SS92375 | MC | % WT. MOIST. CONTENT | 07/10/1992 | MNDOT SOILS-CEMENT |  | 14.6
42982 | 26-I-1991 | 26 | 17180 | -12 | 1991_07_25 | 45.2645235 | Silty-Clay Subgrade | -93.7142443 | DURING GRADING | 3032 | DENS | DENSITY(DRY) LB/FT^3 | 07/25/1991 | MNDOT CONSTRUCTION | 25 | 112 |  | 15.8 | 112
42982 | 26-I-1991 | 26 | 17180 | -12 | 1991_07_25 | 45.2645235 | Silty-Clay Subgrade | -93.7142443 | DURING GRADING | 3032 | DENS | PERCENT MOISTURE CONTENT(DRY WT) | 07/25/1991 | MNDOT CONSTRUCTION | 25 | 13.895216 |  | 15.8 | 112
40098 | 26-I-1991 | 26 | 17187 | 0 | 1991_09_03 | 45.2644858 | Silty-Clay Subgrade | -93.7142512 | DURING GRADING | 3042 | MOIS | PERCENT MOISTURE CONTENT(DRY WT) | 09/03/1991 | MNDOT CONSTRUCTION | 26 | 17.557 |  | 18.1 | 107.1
42299 | 26-I-1991 | 26 | 17190 | -5 | 1992_06_11 | 45.2644916 | Silty-Clay Subgrade | -93.7142301 | DURING GRADING | 3188 | DENS | DENSITY(DRY) LB/FT^3 | 06/11/1992 | MNDOT CONSTRUCTION | 33 | 117 |  | 13.5 | 117
42299 | 26-I-1991 | 26 | 17190 | -5 | 1992_06_11 | 45.2644916 | Silty-Clay Subgrade | -93.7142301 | DURING GRADING | 3188 | DENS | PERCENT MOISTURE CONTENT(DRY WT) | 06/11/1992 | MNDOT CONSTRUCTION | 33 | 15.606936 |  | 13.5 | 117
42300 | 26-I-1991 | 26 | 17190 | -4 | 1992_06_11 | 45.2644894 | Silty-Clay Subgrade | -93.7142325 | DURING GRADING | 3189 | DENS | PERCENT MOISTURE CONTENT(DRY WT) | 06/11/1992 | MNDOT CONSTRUCTION | 33 | 13.378685 |  | 13.5 | 117
42300 | 26-I-1991 | 26 | 17190 | -4 | 1992_06_11 | 45.2644894 | Silty-Clay Subgrade | -93.7142325 | DURING GRADING | 3189 | DENS | DENSITY(DRY) LB/FT^3 | 06/11/1992 | MNDOT CONSTRUCTION | 33 | 120.51 |  | 13.5 | 117
10955 A | 26-I-1991 | 26 | 17210 | 0 | 1992_06_25 | 45.2644473 | Silty-Clay Subgrade | -93.7141804 | AFTER GRADING | SS92173 | MC | % WT. MOIST. CONTENT | 07/07/1992 | MNDOT SOILS-CEMENT |  | 14.2
10955 B | 26-I-1991 | 26 | 17210 | 0 | 1992_06_25 | 45.2644473 | Silty-Clay Subgrade | -93.7141804 | AFTER GRADING | SS92174 | MC | % WT. MOIST. CONTENT | 07/07/1992 | MNDOT SOILS-CEMENT |  | 15.5
10955 C | 26-I-1991 | 26 | 17210 | 0 | 1992_06_25 | 45.2644473 | Silty-Clay Subgrade | -93.7141804 | AFTER GRADING | SS92175 | MC | % WT. MOIST. CONTENT | 07/07/1992 | MNDOT SOILS-CEMENT |  | 14.1
10955 D | 26-I-1991 | 26 | 17210 | 0 | 1992_06_25 | 45.2644473 | Silty-Clay Subgrade | -93.7141804 | AFTER GRADING | SS92176 | MC | % WT. MOIST. CONTENT | 07/07/1992 | MNDOT SOILS-CEMENT |  | 15.3
10418 A | 26-I-1991 | 26 | 17210 | 0 | 1992_06_25 | 45.2644473 | Silty-Clay Subgrade | -93.7141804 | tossed 2/1/08 from Maplewood Lab mezzanine. AFTER GRADING | SS92421 | CLAS | % SILT | 09/25/1992 | MNDOT SOILS-CEMENT |  | 40.4
10418 A | 26-I-1991 | 26 | 17210 | 0 | 1992_06_25 | 45.2644473 | Silty-Clay Subgrade | -93.7141804 | tossed 2/1/08 from Maplewood Lab mezzanine. AFTER GRADING | SS92421 | CLAS | AASHTO GROUP INDEX | 09/25/1992 | MNDOT SOILS-CEMENT |  | 4
10418 A | 26-I-1991 | 26 | 17210 | 0 | 1992_06_25 | 45.2644473 | Silty-Clay Subgrade | -93.7141804 | tossed 2/1/08 from Maplewood Lab mezzanine. AFTER GRADING | SS92421 | PROC | OPT MOIST CONT (% DRY WT) | 09/25/1992 | MNDOT SOILS-CEMENT |  | 16.5
10418 A | 26-I-1991 | 26 | 17210 | 0 | 1992_06_25 | 45.2644473 | Silty-Clay Subgrade | -93.7141804 | tossed 2/1/08 from Maplewood Lab mezzanine. AFTER GRADING | SS92421 | PROC | MAXIMUM DENSITY (LB/FT^3) | 09/25/1992 | MNDOT SOILS-CEMENT |  | 111.7
10418 A | 26-I-1991 | 26 | 17210 | 0 | 1992_06_25 | 45.2644473 | Silty-Clay Subgrade | -93.7141804 | tossed 2/1/08 from Maplewood Lab mezzanine. AFTER GRADING | SS92421 | RVAL | R-VALUE (240 PSI) | 09/25/1992 | MNDOT SOILS-CEMENT |  | 13.3
10418 A | 26-I-1991 | 26 | 17210 | 0 | 1992_06_25 | 45.2644473 | Silty-Clay Subgrade | -93.7141804 | tossed 2/1/08 from Maplewood Lab mezzanine. AFTER GRADING | SS92421 | UU | UNCONF COMP STRGTH @ -2% OMC | 10/05/1992 | MNDOT FOUNDATION LAB |  | 4720
10418 A | 26-I-1991 | 26 | 17210 | 0 | 1992_06_25 | 45.2644473 | Silty-Clay Subgrade | -93.7141804 | tossed 2/1/08 from Maplewood Lab mezzanine. AFTER GRADING | SS92421 | UU | UNCONF COMP STRGTH @ +2% OMC | 10/05/1992 | MNDOT FOUNDATION LAB |  | 1620
10418 A | 26-I-1991 | 26 | 17210 | 0 | 1992_06_25 | 45.2644473 | Silty-Clay Subgrade | -93.7141804 | tossed 2/1/08 from Maplewood Lab mezzanine. AFTER GRADING | FS9310418A | DENS | DENSITY(DRY) +2% OMC (MR) | 10/21/1993 | MNDOT FOUNDATION LAB |  | 107.9
10418 A | 26-I-1991 | 26 | 17210 | 0 | 1992_06_25 | 45.2644473 | Silty-Clay Subgrade | -93.7141804 | tossed 2/1/08 from Maplewood Lab mezzanine. AFTER GRADING | FS9310418A | DENS | DENSITY(WET) +2% OMC (MR) | 10/21/1993 | MNDOT FOUNDATION LAB |  | 128.1
10418 A | 26-I-1991 | 26 | 17210 | 0 | 1992_06_25 | 45.2644473 | Silty-Clay Subgrade | -93.7141804 | tossed 2/1/08 from Maplewood Lab mezzanine. AFTER GRADING | FS9310418A | DENS | DENSITY(DRY) -2% OMC (MR) | 10/21/1993 | MNDOT FOUNDATION LAB |  | 113.7
10418 A | 26-I-1991 | 26 | 17210 | 0 | 1992_06_25 | 45.2644473 | Silty-Clay Subgrade | -93.7141804 | tossed 2/1/08 from Maplewood Lab mezzanine. AFTER GRADING | FS9310418A | DENS | DENSITY(WET) -2% OMC (MR) | 10/21/1993 | MNDOT FOUNDATION LAB |  | 130.4
10418 A | 26-I-1991 | 26 | 17210 | 0 | 1992_06_25 | 45.2644473 | Silty-Clay Subgrade | -93.7141804 | tossed 2/1/08 from Maplewood Lab mezzanine. AFTER GRADING | FS9310418A | DENS | DENSITY(DRY) @ OMC (MR) | 10/21/1993 | MNDOT FOUNDATION LAB |  | 112.4
10418 A | 26-I-1991 | 26 | 17210 | 0 | 1992_06_25 | 45.2644473 | Silty-Clay Subgrade | -93.7141804 | tossed 2/1/08 from Maplewood Lab mezzanine. AFTER GRADING | FS9310418A | DENS | DENSITY(WET) @ OMC (MR) | 10/21/1993 | MNDOT FOUNDATION LAB |  | 131.3
10418 A | 26-I-1991 | 26 | 17210 | 0 | 1992_06_25 | 45.2644473 | Silty-Clay Subgrade | -93.7141804 | tossed 2/1/08 from Maplewood Lab mezzanine. AFTER GRADING | SS92421 | MC | MR MOIST. CONT. @+2% OMC | 09/27/1993 | MNDOT FOUNDATION LAB |  | 18.7
10418 A | 26-I-1991 | 26 | 17210 | 0 | 1992_06_25 | 45.2644473 | Silty-Clay Subgrade | -93.7141804 | tossed 2/1/08 from Maplewood Lab mezzanine. AFTER GRADING | SS92421 | MC | MR MOIST. CONT. @ OMC | 09/27/1993 | MNDOT FOUNDATION LAB |  | 16.8
10418 A | 26-I-1991 | 26 | 17210 | 0 | 1992_06_25 | 45.2644473 | Silty-Clay Subgrade | -93.7141804 | tossed 2/1/08 from Maplewood Lab mezzanine. AFTER GRADING | SS92421 | MC | MR MOIST. CONT. @-2% OMC | 09/27/1993 | MNDOT FOUNDATION LAB |  | 14.7
10418 A | 26-I-1991 | 26 | 17210 | 0 | 1992_06_25 | 45.2644473 | Silty-Clay Subgrade | -93.7141804 | tossed 2/1/08 from Maplewood Lab mezzanine. AFTER GRADING | SS92421 | UU | UNCONF COMP STRGTH @ OMC | 10/05/1992 | MNDOT FOUNDATION LAB |  | 2440
10418 A | 26-I-1991 | 26 | 17210 | 0 | 1992_06_25 | 45.2644473 | Silty-Clay Subgrade | -93.7141804 | tossed 2/1/08 from Maplewood Lab mezzanine. AFTER GRADING | SS92421 | ATTL | % WT LIQUID LIMIT | 09/25/1992 | MNDOT SOILS-CEMENT |  | 30.3
10418 A | 26-I-1991 | 26 | 17210 | 0 | 1992_06_25 | 45.2644473 | Silty-Clay Subgrade | -93.7141804 | tossed 2/1/08 from Maplewood Lab mezzanine. AFTER GRADING | SS92421 | ATTL | % WT PLASTIC LIMIT | 09/25/1992 | MNDOT SOILS-CEMENT |  | 18.2
10418 A | 26-I-1991 | 26 | 17210 | 0 | 1992_06_25 | 45.2644473 | Silty-Clay Subgrade | -93.7141804 | tossed 2/1/08 from Maplewood Lab mezzanine. AFTER GRADING | SS92421 | CLAS | % CLAY | 09/25/1992 | MNDOT SOILS-CEMENT |  | 15.4
10418 A | 26-I-1991 | 26 | 17210 | 0 | 1992_06_25 | 45.2644473 | Silty-Clay Subgrade | -93.7141804 | tossed 2/1/08 from Maplewood Lab mezzanine. AFTER GRADING | SS92421 | CLAS | TEXTURAL CLASS | 09/25/1992 | MNDOT SOILS-CEMENT |  |  | L
10418 A | 26-I-1991 | 26 | 17210 | 0 | 1992_06_25 | 45.2644473 | Silty-Clay Subgrade | -93.7141804 | tossed 2/1/08 from Maplewood Lab mezzanine. AFTER GRADING | SS92421 | CLAS | AASHTO GROUP | 09/25/1992 | MNDOT SOILS-CEMENT |  |  | A-6
10051 B | 26-I-1991 | 26 | 17213 | -9.5 | 1992_06_25 | 45.2644629 | Silty-Clay Subgrade | -93.7141487 | AFTER GRADING | FS928005 | CLAS | % CLAY | 08/03/1992 | MNDOT SOILS-CEMENT |  | 20.9
10051 B | 26-I-1991 | 26 | 17213 | -9.5 | 1992_06_25 | 45.2644629 | Silty-Clay Subgrade | -93.7141487 | AFTER GRADING | FS928005 | MC | % WT. MOIST. CONTENT | 08/19/1992 | MNDOT FOUNDATION LAB |  | 16.7
10051 B | 26-I-1991 | 26 | 17213 | -9.5 | 1992_06_25 | 45.2644629 | Silty-Clay Subgrade | -93.7141487 | AFTER GRADING | FS928005 | ATTL | % WT LIQUID LIMIT | 08/03/1992 | MNDOT SOILS-CEMENT |  | 36.4
10051 B | 26-I-1991 | 26 | 17213 | -9.5 | 1992_06_25 | 45.2644629 | Silty-Clay Subgrade | -93.7141487 | AFTER GRADING | FS9210051B | DENS | DENSITY(WET) LB/FT^3 | 07/23/1992 | MNDOT FOUNDATION LAB |  | 132.4
10051 B | 26-I-1991 | 26 | 17213 | -9.5 | 1992_06_25 | 45.2644629 | Silty-Clay Subgrade | -93.7141487 | AFTER GRADING | FS928005 | ATTL | % WT PLASTIC LIMIT | 08/03/1992 | MNDOT SOILS-CEMENT |  | 19.8
10051 B | 26-I-1991 | 26 | 17213 | -9.5 | 1992_06_25 | 45.2644629 | Silty-Clay Subgrade | -93.7141487 | AFTER GRADING | FS928005 | CLAS | TEXTURAL CLASS | 08/03/1992 | MNDOT SOILS-CEMENT |  |  | CL
10051 B | 26-I-1991 | 26 | 17213 | -9.5 | 1992_06_25 | 45.2644629 | Silty-Clay Subgrade | -93.7141487 | AFTER GRADING | FS928005 | UU | UNCONFD COMPRESSIVE STRENGTH | 08/07/1992 | MNDOT FOUNDATION LAB |  | 6050
10051 B | 26-I-1991 | 26 | 17213 | -9.5 | 1992_06_25 | 45.2644629 | Silty-Clay Subgrade | -93.7141487 | AFTER GRADING | FS928005 | CLAS | % SILT | 08/03/1992 | MNDOT SOILS-CEMENT |  | 41.5
10051 B | 26-I-1991 | 26 | 17213 | -9.5 | 1992_06_25 | 45.2644629 | Silty-Clay Subgrade | -93.7141487 | AFTER GRADING | FS928005 | CLAS | AASHTO GROUP | 08/03/1992 | MNDOT SOILS-CEMENT |  |  | A-6
10051 B | 26-I-1991 | 26 | 17213 | -9.5 | 1992_06_25 | 45.2644629 | Silty-Clay Subgrade | -93.7141487 | AFTER GRADING | FS928005 | CLAS | AASHTO GROUP INDEX | 08/03/1992 | MNDOT SOILS-CEMENT |  | 8
10051 B | 26-I-1991 | 26 | 17213 | -9.5 | 1992_06_25 | 45.2644629 | Silty-Clay Subgrade | -93.7141487 | AFTER GRADING | FS9210051B | DENS | DENSITY(DRY) LB/FT^3 | 07/23/1992 | MNDOT FOUNDATION LAB |  | 113.4
10051 A | 26-I-1991 | 26 | 17215 | -9.5 | 1992_06_25 | 45.2644596 | Silty-Clay Subgrade | -93.7141425 | AFTER GRADING | FS9220000 | ATTL | % WT PLASTIC LIMIT | 07/27/1992 | MNDOT SOILS-CEMENT |  | 18.3
10926 B | 26-I-1991 | 26 | 16980 | -6 | 1993_07_26 | 45.2648451 | Silty-Clay Subgrade | -93.714874 | AFTER GRADING | SS93364 | MC | % WT. MOIST. CONTENT | 07/28/1993 | MNDOT SOILS-CEMENT |  | 16.1
10926 C | 26-I-1991 | 26 | 16980 | -6 | 1993_07_26 | 45.2648451 | Silty-Clay Subgrade | -93.714874 | AFTER GRADING | SS93365 | MC | % WT. MOIST. CONTENT | 07/28/1993 | MNDOT SOILS-CEMENT |  | 4.8
10926 D | 26-I-1991 | 26 | 16980 | -6 | 1993_07_26 | 45.2648451 | Silty-Clay Subgrade | -93.714874 | AFTER GRADING | SS93366 | MC | % WT. MOIST. CONTENT | 07/28/1993 | MNDOT SOILS-CEMENT |  | 15
10926 A | 26-I-1991 | 26 | 16980 | -6 | 1993_07_26 | 45.2648451 | Silty-Clay Subgrade | -93.714874 | AFTER GRADING | SS93363 | MC | % WT. MOIST. CONTENT | 07/28/1993 | MNDOT SOILS-CEMENT |  | 6.2
42005 | 26-I-1991 | 26 | 17007 | -6 | 1992_06_10 | 45.2647999 | Silty-Clay Subgrade | -93.7147909 | DURING GRADING | 3174 | DENS | DENSITY(DRY) LB/FT^3 | 06/10/1992 | MNDOT CONSTRUCTION | 26 | 109.242 |  | 18.1 | 107.1
42005 | 26-I-1991 | 26 | 17007 | -6 | 1992_06_10 | 45.2647999 | Silty-Clay Subgrade | -93.7147909 | DURING GRADING | 3174 | DENS | PERCENT MOISTURE CONTENT(DRY WT) | 06/10/1992 | MNDOT CONSTRUCTION | 26 | 7.066381 |  | 18.1 | 107.1
40388 | 26-I-1991 | 26 | 17020 | -5 | 1992_06_24 | 45.264776 | Silty-Clay Subgrade | -93.7147532 | DURING GRADING | 3098 | MOIS | PERCENT MOISTURE CONTENT(DRY WT) | 06/24/1992 | MNDOT CONSTRUCTION | 33 | 10.53 |  | 13.5 | 117
40389 | 26-I-1991 | 26 | 17020 | -5 | 1992_06_24 | 45.264776 | Silty-Clay Subgrade | -93.7147532 | DURING GRADING | 3099 | MOIS | PERCENT MOISTURE CONTENT(DRY WT) | 06/24/1992 | MNDOT CONSTRUCTION | 33 | 11.07 |  | 13.5 | 117
10051 A | 26-I-1991 | 26 | 17215 | -9.5 | 1992_06_25 | 45.2644596 | Silty-Clay Subgrade | -93.7141425 | AFTER GRADING | FS9220000 | ATTL | % WT LIQUID LIMIT | 07/27/1992 | MNDOT SOILS-CEMENT |  | 30.1
10051 A | 26-I-1991 | 26 | 17215 | -9.5 | 1992_06_25 | 45.2644596 | Silty-Clay Subgrade | -93.7141425 | AFTER GRADING | FS9220000 | CLAS | % CLAY | 07/27/1992 | MNDOT SOILS-CEMENT |  | 16.4
10051 A | 26-I-1991 | 26 | 17215 | -9.5 | 1992_06_25 | 45.2644596 | Silty-Clay Subgrade | -93.7141425 | AFTER GRADING | FS9220000 | CLAS | % SILT | 07/27/1992 | MNDOT SOILS-CEMENT |  | 39.9
10051 A | 26-I-1991 | 26 | 17215 | -9.5 | 1992_06_25 | 45.2644596 | Silty-Clay Subgrade | -93.7141425 | AFTER GRADING | FS9220000 | CLAS | AASHTO GROUP | 07/27/1992 | MNDOT SOILS-CEMENT |  |  | A-6
10051 A | 26-I-1991 | 26 | 17215 | -9.5 | 1992_06_25 | 45.2644596 | Silty-Clay Subgrade | -93.7141425 | AFTER GRADING | FS9220000 | CLAS | AASHTO GROUP INDEX | 07/27/1992 | MNDOT SOILS-CEMENT |  | 4
10051 A | 26-I-1991 | 26 | 17215 | -9.5 | 1992_06_25 | 45.2644596 | Silty-Clay Subgrade | -93.7141425 | AFTER GRADING | FS9220000 | CLAS | TEXTURAL CLASS | 07/27/1992 | MNDOT SOILS-CEMENT |  |  | L
10051 A | 26-I-1991 | 26 | 17215 | -9.5 | 1992_06_25 | 45.2644596 | Silty-Clay Subgrade | -93.7141425 | AFTER GRADING | FS9220000 | UU | UNCONFD COMPRESSIVE STRENGTH | 07/27/1992 | MNDOT FOUNDATION LAB |  | 6280
10051 A | 26-I-1991 | 26 | 17215 | -9.5 | 1992_06_25 | 45.2644596 | Silty-Clay Subgrade | -93.7141425 | AFTER GRADING | FS9220000 | MC | % WT. MOIST. CONTENT | 08/11/1992 | MNDOT FOUNDATION LAB |  | 15.9
10051 A | 26-I-1991 | 26 | 17215 | -9.5 | 1992_06_25 | 45.2644596 | Silty-Clay Subgrade | -93.7141425 | AFTER GRADING | FS9210051A | DENS | DENSITY(WET) LB/FT^3 | 07/20/1992 | MNDOT FOUNDATION LAB |  | 128.9
10051 A | 26-I-1991 | 26 | 17215 | -9.5 | 1992_06_25 | 45.2644596 | Silty-Clay Subgrade | -93.7141425 | AFTER GRADING | FS9210051A | DENS | DENSITY(DRY) LB/FT^3 | 07/20/1992 | MNDOT FOUNDATION LAB |  | 111.2
10051 C | 26-I-1991 | 26 | 17215 | -9.5 | 1992_06_25 | 45.2644596 | Silty-Clay Subgrade | -93.7141425 | AFTER GRADING | FS945007 | UU | UNCONFD COMPRESSIVE STRENGTH | 06/29/1994 | MNDOT FOUNDATION LAB |  | 9389
10051 C | 26-I-1991 | 26 | 17215 | -9.5 | 1992_06_25 | 45.2644596 | Silty-Clay Subgrade | -93.7141425 | AFTER GRADING | FS945007 | CLAS | TEXTURAL CLASS | 06/29/1994 | MNDOT SOILS-CEMENT |  |  | L
10051 C | 26-I-1991 | 26 | 17215 | -9.5 | 1992_06_25 | 45.2644596 | Silty-Clay Subgrade | -93.7141425 | AFTER GRADING | FS945007 | CLAS | AASHTO GROUP INDEX | 06/29/1994 | MNDOT SOILS-CEMENT |  | 6
10051 C | 26-I-1991 | 26 | 17215 | -9.5 | 1992_06_25 | 45.2644596 | Silty-Clay Subgrade | -93.7141425 | AFTER GRADING | FS945007 | CLAS | AASHTO GROUP | 06/29/1994 | MNDOT SOILS-CEMENT |  |  | A-6
10051 C | 26-I-1991 | 26 | 17215 | -9.5 | 1992_06_25 | 45.2644596 | Silty-Clay Subgrade | -93.7141425 | AFTER GRADING | FS945007 | CLAS | % SILT | 06/29/1994 | MNDOT SOILS-CEMENT |  | 48.3
10051 C | 26-I-1991 | 26 | 17215 | -9.5 | 1992_06_25 | 45.2644596 | Silty-Clay Subgrade | -93.7141425 | AFTER GRADING | FS945007 | ATTL | % WT PLASTIC LIMIT | 07/31/1994 | MNDOT SOILS-CEMENT |  | 19
10051 C | 26-I-1991 | 26 | 17215 | -9.5 | 1992_06_25 | 45.2644596 | Silty-Clay Subgrade | -93.7141425 | AFTER GRADING | FS9410051C | DENS | DENSITY(WET) LB/FT^3 | 06/29/1994 | MNDOT FOUNDATION LAB |  | 131.2
10051 C | 26-I-1991 | 26 | 17215 | -9.5 | 1992_06_25 | 45.2644596 | Silty-Clay Subgrade | -93.7141425 | AFTER GRADING | FS945007 | ATTL | % WT LIQUID LIMIT | 07/31/1994 | MNDOT SOILS-CEMENT |  | 33
10051 C | 26-I-1991 | 26 | 17215 | -9.5 | 1992_06_25 | 45.2644596 | Silty-Clay Subgrade | -93.7141425 | AFTER GRADING | FS945007 | CLAS | % CLAY | 06/29/1994 | MNDOT SOILS-CEMENT |  | 12.4
10220 B | 26-I-1991 | 26 | 17215 | 0 | 1992_06_25 | 45.2644389 | Silty-Clay Subgrade | -93.714165 | AFTER GRADING | SS92178 | MC | % WT. MOIST. CONTENT | 07/07/1992 | MNDOT SOILS-CEMENT |  | 15
10220 A | 26-I-1991 | 26 | 17215 | 0 | 1992_06_25 | 45.2644389 | Silty-Clay Subgrade | -93.714165 | AFTER GRADING | SS92177 | MC | % WT. MOIST. CONTENT | 07/07/1992 | MNDOT SOILS-CEMENT |  | 13.8
10220 C | 26-I-1991 | 26 | 17215 | 0 | 1992_06_25 | 45.2644389 | Silty-Clay Subgrade | -93.714165 | AFTER GRADING | SS92179 | MC | % WT. MOIST. CONTENT | 07/07/1992 | MNDOT SOILS-CEMENT |  | 16.9
10223 | 26-I-1991 | 26 | 17215 | 0 | 1992_06_25 | 45.2644389 | Silty-Clay Subgrade | -93.714165 | AFTER GRADING | SS92180 | MC | % WT. MOIST. CONTENT | 07/07/1992 | MNDOT SOILS-CEMENT |  | 14.3
40117 | 26-I-1991 | 26 | 17223 | -10 | 1991_10_15 | 45.2644473 | Silty-Clay Subgrade | -93.7141167 | DURING GRADING | 3085 | MOIS | PERCENT MOISTURE CONTENT(DRY WT) | 10/15/1991 | MNDOT CONSTRUCTION | 61 | 14.418 |  | 17.8 | 106
42227 | 26-O-1991 | 26 | 17246 | 27 | 1991_08_20 | 45.2643284 | Silty-Clay Subgrade | -93.7141336 | DURING GRADING | 3049 | DENS | DENSITY(DRY) LB/FT^3 | 08/20/1991 | MNDOT CONSTRUCTION | 25 | 112 |  | 15.8 | 112
42227 | 26-O-1991 | 26 | 17246 | 27 | 1991_08_20 | 45.2643284 | Silty-Clay Subgrade | -93.7141336 | DURING GRADING | 3049 | DENS | PERCENT MOISTURE CONTENT(DRY WT) | 08/20/1991 | MNDOT CONSTRUCTION | 25 | 15.340254 |  | 15.8 | 112
42007 | 26-I-1991 | 26 | 17247 | 0 | 1991_06_11 | 45.2643854 | Silty-Clay Subgrade | -93.7140666 | DURING GRADING | 3179 | DENS | DENSITY(DRY) LB/FT^3 | 06/11/1991 | MNDOT CONSTRUCTION | 25 | 114.912 |  | 15.8 | 112
42007 | 26-I-1991 | 26 | 17247 | 0 | 1991_06_11 | 45.2643854 | Silty-Clay Subgrade | -93.7140666 | DURING GRADING | 3179 | DENS | PERCENT MOISTURE CONTENT(DRY WT) | 06/11/1991 | MNDOT CONSTRUCTION | 25 | 15.473441 |  | 15.8 | 112
40088 | 26-O-1991 | 26 | 17253 | 30 | 1991_08_20 | 45.2643101 | Silty-Clay Subgrade | -93.7141192 | DURING GRADING | 3029 | MOIS | PERCENT MOISTURE CONTENT(DRY WT) | 08/20/1991 | MNDOT CONSTRUCTION | 25 | 15.958 |  | 15.8 | 112
42292 | 26-O-1991 | 26 | 17293 | 4 | 1992_06_10 | 45.2642997 | Silty-Clay Subgrade | -93.7139345 | DURING GRADING | 3175 | DENS | DENSITY(DRY) LB/FT^3 | 06/10/1992 | MNDOT CONSTRUCTION | 25 | 113.12 |  | 15.8 | 112
42292 | 26-O-1991 | 26 | 17293 | 4 | 1992_06_10 | 45.2642997 | Silty-Clay Subgrade | -93.7139345 | DURING GRADING | 3175 | DENS | PERCENT MOISTURE CONTENT(DRY WT) | 06/10/1992 | MNDOT CONSTRUCTION | 25 | 7.181136 |  | 15.8 | 112
40085 | 26-I-1991 | 26 | 17300 | 0 | 1991_08_13 | 45.2642967 | Silty-Clay Subgrade | -93.7139035 | DURING GRADING | 3026 | MOIS | PERCENT MOISTURE CONTENT(DRY WT) | 08/13/1991 | MNDOT CONSTRUCTION | 25 | 14.694 |  | 15.8 | 112
42244 | 26-O-1991 | 26 | 17316 | 19 | 1991_08_28 | 45.2642287 | Silty-Clay Subgrade | -93.7138992 | DURING GRADING | 3071 | DENS | PERCENT MOISTURE CONTENT(DRY WT) | 08/28/1991 | MNDOT CONSTRUCTION | 26 | 16.009281 |  | 18.1 | 107.1
42244 | 26-O-1991 | 26 | 17316 | 19 | 1991_08_28 | 45.2642287 | Silty-Clay Subgrade | -93.7138992 | DURING GRADING | 3071 | DENS | DENSITY(DRY) LB/FT^3 | 08/28/1991 | MNDOT CONSTRUCTION | 26 | 110.313 |  | 18.1 | 107.1
10878 | 26-O-1991 | 26 | 17318 | 9.5 | 1993_08_04 | 45.264246 | Silty-Clay Subgrade | -93.7138706 | AFTER GRADING | SS93398 | MC | % WT. MOIST. CONTENT | 08/06/1993 | MNDOT SOILS-CEMENT |  | 11.5
40127 | 26-I-1991 | 26 | 17320 | -6 | 1991_10_23 | 45.2642763 | Silty-Clay Subgrade | -93.7138277 | DURING GRADING | 3097 | MOIS | PERCENT MOISTURE CONTENT(DRY WT) | 10/23/1991 | MNDOT CONSTRUCTION | 61 | 16.554 |  | 17.8 | 106
42280 | 26-O-1991 | 26 | 17337 | 10 | 1991_10_10 | 45.2642131 | Silty-Clay Subgrade | -93.7138133 | DURING GRADING | 3138 | DENS | DENSITY(DRY) LB/FT^3 | 10/10/1991 | MNDOT CONSTRUCTION | 25 | 112 |  | 15.8 | 112
42280 | 26-O-1991 | 26 | 17337 | 10 | 1991_10_10 | 45.2642131 | Silty-Clay Subgrade | -93.7138133 | DURING GRADING | 3138 | DENS | PERCENT MOISTURE CONTENT(DRY WT) | 10/10/1991 | MNDOT CONSTRUCTION | 25 | 14.155251 |  | 15.8 | 112
10221 | 26-O-1991 | 26 | 17365 | 9.5 | 1992_06_25 | 45.2641673 | Silty-Clay Subgrade | -93.7137259 | AFTER GRADING | SS92181 | MC | % WT. MOIST. CONTENT | 07/07/1992 | MNDOT SOILS-CEMENT |  | 13.6
10224 | 26-O-1991 | 26 | 17365 | 9.5 | 1992_06_25 | 45.2641673 | Silty-Clay Subgrade | -93.7137259 | AFTER GRADING | SS92182 | MC | % WT. MOIST. CONTENT | 07/07/1992 | MNDOT SOILS-CEMENT |  | 17.6
42041 | 26-O-1991 | 26 | 17368 | 3 | 1991_10_15 | 45.2641764 | Silty-Clay Subgrade | -93.7137013 | DURING GRADING | 3157 | DENS | PERCENT MOISTURE CONTENT(DRY WT) | 10/15/1991 | MNDOT CONSTRUCTION | 25 | 13.765643 |  | 15.8 | 112
42041 | 26-O-1991 | 26 | 17368 | 3 | 1991_10_15 | 45.2641764 | Silty-Clay Subgrade | -93.7137013 | DURING GRADING | 3157 | DENS | DENSITY(DRY) LB/FT^3 | 10/15/1991 | MNDOT CONSTRUCTION | 25 | 112 |  | 15.8 | 112
40512 | 26-I-1991 | 26 | 17378 | -14 | 1991_08_27 | 45.2641966 | Silty-Clay Subgrade | -93.7136303 | DURING GRADING | 3040 | MOIS | PERCENT MOISTURE CONTENT(DRY WT) | 08/27/1991 | MNDOT CONSTRUCTION | 25 | 15.168 |  | 15.8 | 112
10926 G | 26-O-1991 | 26 | 17380 | 6 | 1993_07_29 | 45.2641498 | Silty-Clay Subgrade | -93.7136715 | AFTER GRADING | SS93379 | MC | % WT. MOIST. CONTENT | 08/02/1993 | MNDOT SOILS-CEMENT |  | 15.6
10926 F | 26-O-1991 | 26 | 17380 | 6 | 1993_07_29 | 45.2641498 | Silty-Clay Subgrade | -93.7136715 | AFTER GRADING | SS93378 | MC | % WT. MOIST. CONTENT | 08/02/1993 | MNDOT SOILS-CEMENT |  | 15.6
10926 E | 26-O-1991 | 26 | 17380 | 6 | 1993_07_29 | 45.2641498 | Silty-Clay Subgrade | -93.7136715 | AFTER GRADING | SS93377 | MC | % WT. MOIST. CONTENT | 08/02/1993 | MNDOT SOILS-CEMENT |  | 12.1
10926 H | 26-O-1991 | 26 | 17380 | 6 | 1993_07_29 | 45.2641498 | Silty-Clay Subgrade | -93.7136715 | AFTER GRADING | SS93380 | MC | % WT. MOIST. CONTENT | 08/02/1993 | MNDOT SOILS-CEMENT |  | 16.6
42215 | 26-I-1991 | 26 | 17390 | -20 | 1991_07_25 | 45.2641896 | Silty-Clay Subgrade | -93.7135791 | DURING GRADING | 3033 | DENS | PERCENT MOISTURE CONTENT(DRY WT) | 07/25/1991 | MNDOT CONSTRUCTION | 25 | 16.550117 |  | 15.8 | 112
42215 | 26-I-1991 | 26 | 17390 | -20 | 1991_07_25 | 45.2641896 | Silty-Clay Subgrade | -93.7135791 | DURING GRADING | 3033 | DENS | DENSITY(DRY) LB/FT^3 | 07/25/1991 | MNDOT CONSTRUCTION | 25 | 110.88 |  | 15.8 | 112
40549 | 26-I-1991 | 26 | 17406 | 0 | 1991_10_09 | 45.2641194 | Silty-Clay Subgrade | -93.7135773 | DURING GRADING | 3069 | MOIS | PERCENT MOISTURE CONTENT(DRY WT) | 10/09/1991 | MNDOT CONSTRUCTION | 12 | 16.728 |  | 16.4 | 109
40099 | 26-I-1991 | 26 | 17416 | -15 | 1991_09_03 | 45.2641352 | Silty-Clay Subgrade | -93.713511 | DURING GRADING | 3043 | MOIS | PERCENT MOISTURE CONTENT(DRY WT) | 09/03/1991 | MNDOT CONSTRUCTION | 26 | 15.928 |  | 18.1 | 107.1
40079 | 26-I-1991 | 26 | 17437 | -38 | 1991_07_25 | 45.2641501 | Silty-Clay Subgrade | -93.7133919 | DURING GRADING | 3019 | MOIS | PERCENT MOISTURE CONTENT(DRY WT) | 07/25/1991 | MNDOT CONSTRUCTION | 26 | 17.919 |  | 18.1 | 107.1
42038 | 26-I-1991 | 26 | 17438 | -25 | 1991_08_20 | 45.2641202 | Silty-Clay Subgrade | -93.7134196 | DURING GRADING | 3050 | DENS | PERCENT MOISTURE CONTENT(DRY WT) | 08/20/1991 | MNDOT CONSTRUCTION | 25 | 14.025086 |  | 15.8 | 112
42038 | 26-I-1991 | 26 | 17438 | -25 | 1991_08_20 | 45.2641202 | Silty-Clay Subgrade | -93.7134196 | DURING GRADING | 3050 | DENS | DENSITY(DRY) LB/FT^3 | 08/20/1991 | MNDOT CONSTRUCTION | 25 | 112 |  | 15.8 | 112
42259 | 26-I-1991 | 26 | 17454 | -10 | 1991_09_04 | 45.2640608 | Silty-Clay Subgrade | -93.7134059 | DURING GRADING | 3089 | DENS | PERCENT MOISTURE CONTENT(DRY WT) | 09/04/1991 | MNDOT CONSTRUCTION | 26 | 14.285714 |  | 18.1 | 107.1
42259 | 26-I-1991 | 26 | 17454 | -10 | 1991_09_04 | 45.2640608 | Silty-Clay Subgrade | -93.7134059 | DURING GRADING | 3089 | DENS | DENSITY(DRY) LB/FT^3 | 09/04/1991 | MNDOT CONSTRUCTION | 26 | 110.313 |  | 18.1 | 107.1
43062 | 26-I-1991 | 26 | 17100 | 0 | 1991_08_13 | 45.2646313 | Silty-Clay Subgrade | -93.7145189 | DURING GRADING | 3046 | DENS | DENSITY(DRY) LB/FT^3 | 08/13/1991 | MNDOT CONSTRUCTION | 25 | 108.64 |  | 15.8 | 112
43062 | 26-I-1991 | 26 | 17100 | 0 | 1991_08_13 | 45.2646313 | Silty-Clay Subgrade | -93.7145189 | DURING GRADING | 3046 | DENS | PERCENT MOISTURE CONTENT(DRY WT) | 08/13/1991 | MNDOT CONSTRUCTION | 25 | 14.678899 |  | 15.8 | 112
42006 | 26-O-1991 | 26 | 17100 | 10 | 1991_06_11 | 45.2646096 | Silty-Clay Subgrade | -93.7145426 | DURING GRADING | 3178 | DENS | PERCENT MOISTURE CONTENT(DRY WT) | 06/11/1991 | MNDOT CONSTRUCTION | 25 | 11.234705 |  | 15.8 | 112
42006 | 26-O-1991 | 26 | 17100 | 10 | 1991_06_11 | 45.2646096 | Silty-Clay Subgrade | -93.7145426 | DURING GRADING | 3178 | DENS | DENSITY(DRY) LB/FT^3 | 06/11/1991 | MNDOT CONSTRUCTION | 25 | 113.792 |  | 15.8 | 112
10877 | 26-I-1991 | 26 | 17118 | -9.5 | 1993_08_04 | 45.2646218 | Silty-Clay Subgrade | -93.714441 | AFTER GRADING | SS93397 | MC | % WT. MOIST. CONTENT | 08/06/1993 | MNDOT SOILS-CEMENT |  | 12.5
42258 | 26-O-1991 | 26 | 17133 | 12 | 1991_09_04 | 45.26455 | Silty-Clay Subgrade | -93.7144458 | DURING GRADING | 3088 | DENS | DENSITY(DRY) LB/FT^3 | 09/04/1991 | MNDOT CONSTRUCTION | 26 | 108.171 |  | 18.1 | 107.1
42258 | 26-O-1991 | 26 | 17133 | 12 | 1991_09_04 | 45.26455 | Silty-Clay Subgrade | -93.7144458 | DURING GRADING | 3088 | DENS | PERCENT MOISTURE CONTENT(DRY WT) | 09/04/1991 | MNDOT CONSTRUCTION | 26 | 13.895216 |  | 18.1 | 107.1
42282 | 26-I-1991 | 26 | 17142 | -9 | 1991_10_15 | 45.2645806 | Silty-Clay Subgrade | -93.7143683 | DURING GRADING | 3156 | DENS | DENSITY(DRY) LB/FT^3 | 10/15/1991 | MNDOT CONSTRUCTION | 25 | 113.12 |  | 15.8 | 112
10464 | 27-I-1990 | 27 | 17730 | 0 | 1993_07_27 | 45.2635773 | Gravel Base | -93.7125803 | AFTER GRADING | GS950004 | CLAS | TEXTURAL CLASS | 04/27/1995 | MNDOT SOILS-CEMENT |  |  | Sa
10464 | 27-I-1990 | 27 | 17730 | 0 | 1993_07_27 | 45.2635773 | Gravel Base | -93.7125803 | AFTER GRADING | GS950004 | CLAS | AASHTO GROUP | 04/27/1995 | MNDOT SOILS-CEMENT |  |  | A-1-a
10464 | 27-I-1990 | 27 | 17730 | 0 | 1993_07_27 | 45.2635773 | Gravel Base | -93.7125803 | AFTER GRADING | GS950004 | CLAS | AASHTO GROUP INDEX | 04/27/1995 | MNDOT SOILS-CEMENT |  | 1
10464 | 27-I-1990 | 27 | 17730 | 0 | 1993_07_27 | 45.2635773 | Gravel Base | -93.7125803 | AFTER GRADING | GS950004 | DENS | DENSITY(DRY) 95% T-99 @OMC (MR) | 04/27/1995 | MNDOT FOUNDATION LAB |  | 128.5
10464 | 27-I-1990 | 27 | 17730 | 0 | 1993_07_27 | 45.2635773 | Gravel Base | -93.7125803 | AFTER GRADING | GS950004 | DENS | DENSITY(DRY) 100% T-99 @OMC (MR) | 04/27/1995 | MNDOT FOUNDATION LAB |  | 134.9
10464 | 27-I-1990 | 27 | 17730 | 0 | 1993_07_27 | 45.2635773 | Gravel Base | -93.7125803 | AFTER GRADING | GS950004 | DENS | DENSITY(DRY) 100% T-99 @+1% OMC (MR) | 04/27/1995 | MNDOT FOUNDATION LAB |  | 135.8
10464 | 27-I-1990 | 27 | 17730 | 0 | 1993_07_27 | 45.2635773 | Gravel Base | -93.7125803 | AFTER GRADING | GS950004 | DENS | DENSITY(DRY) 100% T-99 @+2% OMC (MR) | 04/27/1995 | MNDOT FOUNDATION LAB |  | 136.2
10464 | 27-I-1990 | 27 | 17730 | 0 | 1993_07_27 | 45.2635773 | Gravel Base | -93.7125803 | AFTER GRADING | GS950004 | DENS | DENSITY(DRY) 105% T-99 @OMC (MR) | 04/27/1995 | MNDOT FOUNDATION LAB |  | 140.3
10464 | 27-I-1990 | 27 | 17730 | 0 | 1993_07_27 | 45.2635773 | Gravel Base | -93.7125803 | AFTER GRADING | GS950004 | DENS | DENSITY(DRY) 105% T-99 @80% SATURAT (MR) | 04/27/1995 | MNDOT FOUNDATION LAB |  | 142.8
10464 | 27-I-1990 | 27 | 17730 | 0 | 1993_07_27 | 45.2635773 | Gravel Base | -93.7125803 | AFTER GRADING | GS950004 | DENS | DENSITY(WET) 95% T-99 @OMC (MR) | 04/27/1995 | MNDOT FOUNDATION LAB |  | 137.9
10464 | 27-I-1990 | 27 | 17730 | 0 | 1993_07_27 | 45.2635773 | Gravel Base | -93.7125803 | AFTER GRADING | GS950004 | DENS | DENSITY(WET) 100% T-99 @OMC (MR) | 04/27/1995 | MNDOT FOUNDATION LAB |  | 144.4
10464 | 27-I-1990 | 27 | 17730 | 0 | 1993_07_27 | 45.2635773 | Gravel Base | -93.7125803 | AFTER GRADING | GS950004 | DENS | DENSITY(WET) 100% T-99 @+1% OMC (MR) | 04/27/1995 | MNDOT FOUNDATION LAB |  | 146.9
10464 | 27-I-1990 | 27 | 17730 | 0 | 1993_07_27 | 45.2635773 | Gravel Base | -93.7125803 | AFTER GRADING | GS950004 | DENS | DENSITY(WET) 100% T-99 @+2% OMC (MR) | 04/27/1995 | MNDOT FOUNDATION LAB |  | 148.6
10464 | 27-I-1990 | 27 | 17730 | 0 | 1993_07_27 | 45.2635773 | Gravel Base | -93.7125803 | AFTER GRADING | GS950004 | DENS | DENSITY(WET) 105% T-99 @OMC (MR) | 04/27/1995 | MNDOT FOUNDATION LAB |  | 150.7
10464 | 27-I-1990 | 27 | 17730 | 0 | 1993_07_27 | 45.2635773 | Gravel Base | -93.7125803 | AFTER GRADING | GS950004 | DENS | DENSITY(WET) 105% T-99 @80% SATURAT (MR) | 04/27/1995 | MNDOT FOUNDATION LAB |  | 150.1
10464 | 27-I-1990 | 27 | 17730 | 0 | 1993_07_27 | 45.2635773 | Gravel Base | -93.7125803 | AFTER GRADING | GS950004 | MOIS | MR MOIST. CONT. 95% T-99 @ OMC | 04/27/1995 | MNDOT FOUNDATION LAB |  | 7.33
10464 | 27-I-1990 | 27 | 17730 | 0 | 1993_07_27 | 45.2635773 | Gravel Base | -93.7125803 | AFTER GRADING | GS950004 | MOIS | MR MOIST. CONT. 100% T-99 @ OMC | 04/27/1995 | MNDOT FOUNDATION LAB |  | 7.1
10464 | 27-I-1990 | 27 | 17730 | 0 | 1993_07_27 | 45.2635773 | Gravel Base | -93.7125803 | AFTER GRADING | GS950004 | MOIS | MR MOIST. CONT. 100% T-99 @+1% OMC | 04/27/1995 | MNDOT FOUNDATION LAB |  | 8.2
10464 | 27-I-1990 | 27 | 17730 | 0 | 1993_07_27 | 45.2635773 | Gravel Base | -93.7125803 | AFTER GRADING | GS950004 | MOIS | MR MOIST. CONT. 100% T-99 @+2% OMC | 04/27/1995 | MNDOT FOUNDATION LAB |  | 9.1
10464 | 27-I-1990 | 27 | 17730 | 0 | 1993_07_27 | 45.2635773 | Gravel Base | -93.7125803 | AFTER GRADING | GS950004 | MOIS | MR MOIST. CONT. 105% T-99 @OMC | 04/27/1995 | MNDOT FOUNDATION LAB |  | 7.4
42205 | 27-O-1990 | 27 | 17732 | 20 | 1991_07_18 | 45.2635305 | Silty-Clay Subgrade | -93.7126215 | DURING GRADING | 3020 | DENS | DENSITY(DRY) LB/FT^3 | 07/18/1991 | MNDOT CONSTRUCTION | 26 | 109.242 |  | 18.1 | 107.1
42205 | 27-O-1990 | 27 | 17732 | 20 | 1991_07_18 | 45.2635305 | Silty-Clay Subgrade | -93.7126215 | DURING GRADING | 3020 | DENS | PERCENT MOISTURE CONTENT(DRY WT) | 07/18/1991 | MNDOT CONSTRUCTION | 26 | 17.647059 |  | 18.1 | 107.1
10419 A | 27-I-1990 | 27 | 17775 | 0 | 1992_06_25 | 45.263502 | Silty-Clay Subgrade | -93.7124418 | tossed 2/1/08 from Maplewood Lab mezzanine. AFTER GRADING | SS92406 | CLAS | % CLAY | 09/11/1992 | MNDOT SOILS-CEMENT |  | 20.4
10956 D | 27-I-1990 | 27 | 17775 | 0 | 1992_06_25 | 45.263502 | Silty-Clay Subgrade | -93.7124418 | AFTER GRADING | SS92187 | MC | % WT. MOIST. CONTENT | 07/07/1992 | MNDOT SOILS-CEMENT |  | 15.4
10419 A | 27-I-1990 | 27 | 17775 | 0 | 1992_06_25 | 45.263502 | Silty-Clay Subgrade | -93.7124418 | tossed 2/1/08 from Maplewood Lab mezzanine. AFTER GRADING | SS92406 | CLAS | TEXTURAL CLASS | 09/11/1992 | MNDOT SOILS-CEMENT |  |  | CL
10419 A | 27-I-1990 | 27 | 17775 | 0 | 1992_06_25 | 45.263502 | Silty-Clay Subgrade | -93.7124418 | tossed 2/1/08 from Maplewood Lab mezzanine. AFTER GRADING | SS92406 | RVAL | R-VALUE (240 PSI) | 09/10/1992 | MNDOT SOILS-CEMENT |  | 12.8
10419 A | 27-I-1990 | 27 | 17775 | 0 | 1992_06_25 | 45.263502 | Silty-Clay Subgrade | -93.7124418 | tossed 2/1/08 from Maplewood Lab mezzanine. AFTER GRADING | SS92406 | ATTL | % WT PLASTIC LIMIT | 09/10/1992 | MNDOT SOILS-CEMENT |  | 18.5
10419 A | 27-I-1990 | 27 | 17775 | 0 | 1992_06_25 | 45.263502 | Silty-Clay Subgrade | -93.7124418 | tossed 2/1/08 from Maplewood Lab mezzanine. AFTER GRADING | SS92406 | CLAS | % SILT | 09/11/1992 | MNDOT SOILS-CEMENT |  | 43
10419 A | 27-I-1990 | 27 | 17775 | 0 | 1992_06_25 | 45.263502 | Silty-Clay Subgrade | -93.7124418 | tossed 2/1/08 from Maplewood Lab mezzanine. AFTER GRADING | SS92406 | CLAS | AASHTO GROUP INDEX | 09/11/1992 | MNDOT SOILS-CEMENT |  | 9.4
10419 A | 27-I-1990 | 27 | 17775 | 0 | 1992_06_25 | 45.263502 | Silty-Clay Subgrade | -93.7124418 | tossed 2/1/08 from Maplewood Lab mezzanine. AFTER GRADING | FS9310419A | DENS | DENSITY(WET) +2% OMC (MR) | 03/02/1993 | MNDOT FOUNDATION LAB |  | 128.7
10419 A | 27-I-1990 | 27 | 17775 | 0 | 1992_06_25 | 45.263502 | Silty-Clay Subgrade | -93.7124418 | tossed 2/1/08 from Maplewood Lab mezzanine. AFTER GRADING | FS9310419A | DENS | DENSITY(DRY) -2% OMC (MR) | 03/02/1993 | MNDOT FOUNDATION LAB |  | 104
10419 A | 27-I-1990 | 27 | 17775 | 0 | 1992_06_25 | 45.263502 | Silty-Clay Subgrade | -93.7124418 | tossed 2/1/08 from Maplewood Lab mezzanine. AFTER GRADING | FS9310419A | DENS | DENSITY(WET) -2% OMC (MR) | 03/02/1993 | MNDOT FOUNDATION LAB |  | 118.6
40468 | 27-I-1990 | 27 | 17500 | -7 | 1993_05_20 | 45.2639773 | Silty-Clay Subgrade | -93.7132714 | DURING GRADING | 3001 | MOIS | PERCENT MOISTURE CONTENT(DRY WT) | 05/20/1993 | MNDOT CONSTRUCTION | 3 | 4.896 |  | 19.5 | 104.3
10880 | 27-I-1990 | 27 | 17538 | 0 | 1993_07_26 | 45.2638985 | Silty-Clay Subgrade | -93.7131711 | AFTER GRADING | SS93357 | MC | % WT. MOIST. CONTENT | 07/28/1993 | MNDOT SOILS-CEMENT |  | 13
10881 | 27-I-1990 | 27 | 17538 | 0 | 1993_07_26 | 45.2638985 | Silty-Clay Subgrade | -93.7131711 | AFTER GRADING | SS93358 | MC | % WT. MOIST. CONTENT | 07/28/1993 | MNDOT SOILS-CEMENT |  | 18.2
10927 D | 27-I-1990 | 27 | 17545 | -6 | 1993_07_29 | 45.2638999 | Silty-Clay Subgrade | -93.7131353 | AFTER GRADING | SS93384 | MC | % WT. MOIST. CONTENT | 08/02/1993 | MNDOT SOILS-CEMENT |  | 17.2
10927 C | 27-I-1990 | 27 | 17545 | -6 | 1993_07_29 | 45.2638999 | Silty-Clay Subgrade | -93.7131353 | AFTER GRADING | SS93383 | MC | % WT. MOIST. CONTENT | 08/02/1993 | MNDOT SOILS-CEMENT |  | 15
10927 A | 27-I-1990 | 27 | 17545 | -6 | 1993_07_29 | 45.2638999 | Gravel Base | -93.7131353 | AFTER GRADING | SS93381 | MC | % WT. MOIST. CONTENT | 08/02/1993 | MNDOT SOILS-CEMENT |  | 1.7
10927 B | 27-I-1990 | 27 | 17545 | -6 | 1993_07_29 | 45.2638999 | Silty-Clay Subgrade | -93.7131353 | AFTER GRADING | SS93382 | MC | % WT. MOIST. CONTENT | 08/02/1993 | MNDOT SOILS-CEMENT |  | 15.1
42849 | 27-O-1990 | 27 | 17550 | 7 | 1992_08_20 | 45.2638633 | Gravel Base | -93.7131507 | DURING GRADING | 3002 | DENS | PERCENT MOISTURE CONTENT(DRY WT) | 08/20/1992 | MNDOT CONSTRUCTION | 3 | 2.564103 |  | 19.5 | 104.3
10053 A | 27-I-1990 | 27 | 17780 | -9.5 | 1992_06_25 | 45.2635143 | Silty-Clay Subgrade | -93.7124039 | AFTER GRADING | FS9220001 | CLAS | % CLAY | 07/27/1992 | MNDOT SOILS-CEMENT |  | 21.7
10053 A | 27-I-1990 | 27 | 17780 | -9.5 | 1992_06_25 | 45.2635143 | Silty-Clay Subgrade | -93.7124039 | AFTER GRADING | FS9220001 | CLAS | % SILT | 07/27/1992 | MNDOT SOILS-CEMENT |  | 41.5
10053 A | 27-I-1990 | 27 | 17780 | -9.5 | 1992_06_25 | 45.2635143 | Silty-Clay Subgrade | -93.7124039 | AFTER GRADING | FS9220001 | CLAS | AASHTO GROUP | 07/27/1992 | MNDOT SOILS-CEMENT |  |  | A-7-6
10053 A | 27-I-1990 | 27 | 17780 | -9.5 | 1992_06_25 | 45.2635143 | Silty-Clay Subgrade | -93.7124039 | AFTER GRADING | FS9220001 | CLAS | AASHTO GROUP INDEX | 07/27/1992 | MNDOT SOILS-CEMENT |  | 12
10053 A | 27-I-1990 | 27 | 17780 | -9.5 | 1992_06_25 | 45.2635143 | Silty-Clay Subgrade | -93.7124039 | AFTER GRADING | FS9220001 | CLAS | TEXTURAL CLASS | 07/27/1992 | MNDOT SOILS-CEMENT |  |  | CL
10053 B | 27-I-1990 | 27 | 17780 | -9.5 | 1992_06_25 | 45.2635143 | Silty-Clay Subgrade | -93.7124039 | AFTER GRADING | FS9210053B | DENS | DENSITY(DRY) LB/FT^3 | 07/28/1992 | MNDOT FOUNDATION LAB |  | 109
10226 C | 27-I-1990 | 27 | 17780 | 0 | 1992_06_25 | 45.2634937 | Silty-Clay Subgrade | -93.7124264 | AFTER GRADING | SS92190 | MC | % WT. MOIST. CONTENT | 07/07/1992 | MNDOT SOILS-CEMENT |  | 6.6
10226 B | 27-I-1990 | 27 | 17780 | 0 | 1992_06_25 | 45.2634937 | Silty-Clay Subgrade | -93.7124264 | AFTER GRADING | FS92189 | MC | % WT. MOIST. CONTENT | 07/07/1992 | MNDOT SOILS-CEMENT |  | 15.4
10226 A | 27-I-1990 | 27 | 17780 | 0 | 1992_06_25 | 45.2634937 | Silty-Clay Subgrade | -93.7124264 | AFTER GRADING | SS92188 | MC | % WT. MOIST. CONTENT | 07/07/1992 | MNDOT SOILS-CEMENT |  | 15.2
0006SG001 | 27-I-2006 | 27 | 17781.3 | 0 | 2006_03_09 | 45.2634916 | Clay Subgrade | -93.7124226 | sampled from borrow area next to polebarn. | O-SS06-0086 | ATTL | % WT LIQUID LIMIT | 04/21/2006 | MNDOT SOILS-CEMENT |  | 32.7
0006SG002 | 27-I-2006 | 27 | 17781.3 | 0 | 2006_03_09 | 45.2634916 | Clay Subgrade | -93.7124226 | sampled from borrow area next to polebarn - sent to Iowa State University. | Borrow | PROC | MAXIMUM DENSITY (LB/FT^3) | 05/02/2006 | Iowa State University |  | 16.9 | kN/m3
0006SG001 | 27-I-2006 | 27 | 17781.3 | 0 | 2006_03_09 | 45.2634916 | Clay Subgrade | -93.7124226 | sampled from borrow area next to polebarn. | O-SS06-0086 | CLAS | % CLAY | 04/21/2006 | MNDOT SOILS-CEMENT |  | 14.8
0006SG001 | 27-I-2006 | 27 | 17781.3 | 0 | 2006_03_09 | 45.2634916 | Clay Subgrade | -93.7124226 | sampled from borrow area next to polebarn. | O-SS06-0086 | CLAS | % SILT | 04/21/2006 | MNDOT SOILS-CEMENT |  | 41.1
0006SG001 | 27-I-2006 | 27 | 17781.3 | 0 | 2006_03_09 | 45.2634916 | Clay Subgrade | -93.7124226 | sampled from borrow area next to polebarn. | O-SS06-0086 | CLAS | AASHTO GROUP | 04/21/2006 | MNDOT SOILS-CEMENT |  |  | A-6
0006SG001 | 27-I-2006 | 27 | 17781.3 | 0 | 2006_03_09 | 45.2634916 | Clay Subgrade | -93.7124226 | sampled from borrow area next to polebarn. | O-SS06-0086 | CLAS | AASHTO GROUP INDEX | 04/21/2006 | MNDOT SOILS-CEMENT |  | 5
0006SG001 | 27-I-2006 | 27 | 17781.3 | 0 | 2006_03_09 | 45.2634916 | Clay Subgrade | -93.7124226 | sampled from borrow area next to polebarn. | O-SS06-0086 | CLAS | TEXTURAL CLASS | 04/21/2006 | MNDOT SOILS-CEMENT |  |  | L
0006SG001 | 27-I-2006 | 27 | 17781.3 | 0 | 2006_03_09 | 45.2634916 | Clay Subgrade | -93.7124226 | sampled from borrow area next to polebarn. | O-SS06-0086 | PROC | MAXIMUM DENSITY (LB/FT^3) | 04/21/2006 | MNDOT SOILS-CEMENT |  | 108.4
0006SG001 | 27-I-2006 | 27 | 17781.3 | 0 | 2006_03_09 | 45.2634916 | Clay Subgrade | -93.7124226 | sampled from borrow area next to polebarn. | O-SS06-0086 | PROC | OPT MOIST CONT (% DRY WT) | 04/21/2006 | MNDOT SOILS-CEMENT |  | 15.4
0006SG002 | 27-I-2006 | 27 | 17781.3 | 0 | 2006_03_09 | 45.2634916 | Clay Subgrade | -93.7124226 | sampled from borrow area next to polebarn - sent to Iowa State University. | Borrow | ATTL | % WT LIQUID LIMIT | 05/02/2006 | Iowa State University |  | 40
0006SG002 | 27-I-2006 | 27 | 17781.3 | 0 | 2006_03_09 | 45.2634916 | Clay Subgrade | -93.7124226 | sampled from borrow area next to polebarn - sent to Iowa State University. | Borrow | ATTL | % WT PLASTIC LIMIT | 05/02/2006 | Iowa State University |  | 23
0006SG002 | 27-I-2006 | 27 | 17781.3 | 0 | 2006_03_09 | 45.2634916 | Clay Subgrade | -93.7124226 | sampled from borrow area next to polebarn - sent to Iowa State University. | Borrow | CLAS | % CLAY | 05/02/2006 | Iowa State University |  | 23
0006SG002 | 27-I-2006 | 27 | 17781.3 | 0 | 2006_03_09 | 45.2634916 | Clay Subgrade | -93.7124226 | sampled from borrow area next to polebarn - sent to Iowa State University. | Borrow | CLAS | % SILT | 05/02/2006 | Iowa State University |  | 36
0006SG002 | 27-I-2006 | 27 | 17781.3 | 0 | 2006_03_09 | 45.2634916 | Clay Subgrade | -93.7124226 | sampled from borrow area next to polebarn - sent to Iowa State University. | Borrow | CLAS | AASHTO GROUP | 05/02/2006 | Iowa State University |  |  | A-6
0006SG002 | 27-I-2006 | 27 | 17781.3 | 0 | 2006_03_09 | 45.2634916 | Clay Subgrade | -93.7124226 | sampled from borrow area next to polebarn - sent to Iowa State University. | Borrow | CLAS | AASHTO GROUP INDEX | 05/02/2006 | Iowa State University |  | 8
0006SG002 | 27-I-2006 | 27 | 17781.3 | 0 | 2006_03_09 | 45.2634916 | Clay Subgrade | -93.7124226 | sampled from borrow area next to polebarn - sent to Iowa State University. | Borrow | CLAS | TEXTURAL CLASS | 05/02/2006 | Iowa State University |  |  | CL
0006SG002 | 27-I-2006 | 27 | 17781.3 | 0 | 2006_03_09 | 45.2634916 | Clay Subgrade | -93.7124226 | sampled from borrow area next to polebarn - sent to Iowa State University. | Borrow | PROC | OPT MOIST CONT (% DRY WT) | 05/02/2006 | Iowa State University |  | 17.7
0006SG001 | 27-I-2006 | 27 | 17781.3 | 0 | 2006_03_09 | 45.2634916 | Clay Subgrade | -93.7124226 | sampled from borrow area next to polebarn. | O-SS06-0086 | ATTL | % WT PLASTIC LIMIT | 04/21/2006 | MNDOT SOILS-CEMENT |  | 17.3
42251 | 27-I-1990 | 27 | 17784 | -32 | 1991_09_03 | 45.2635565 | Silty-Clay Subgrade | -93.7123383 | DURING GRADING | 3080 | DENS | PERCENT MOISTURE CONTENT(DRY WT) | 09/03/1991 | MNDOT CONSTRUCTION | 26 | 16.009281 |  | 18.1 | 107.1
42251 | 27-I-1990 | 27 | 17784 | -32 | 1991_09_03 | 45.2635565 | Silty-Clay Subgrade | -93.7123383 | DURING GRADING | 3080 | DENS | DENSITY(DRY) LB/FT^3 | 09/03/1991 | MNDOT CONSTRUCTION | 26 | 108.171 |  | 18.1 | 107.1
40080 | 27-I-1990 | 27 | 17805 | 0 | 1991_08_13 | 45.2634519 | Silty-Clay Subgrade | -93.7123495 | DURING GRADING | 3020 | MOIS | PERCENT MOISTURE CONTENT(DRY WT) | 08/13/1991 | MNDOT CONSTRUCTION | 25 | 17.064 |  | 15.8 | 112
42295 | 27-O-1990 | 27 | 17819 | 7 | 1992_06_12 | 45.2634132 | Silty-Clay Subgrade | -93.712323 | DURING GRADING | 3183 | DENS | PERCENT MOISTURE CONTENT(DRY WT) | 06/12/1992 | MNDOT CONSTRUCTION | 26 | 15.473441 |  | 18.1 | 107.1
42295 | 27-O-1990 | 27 | 17819 | 7 | 1992_06_12 | 45.2634132 | Silty-Clay Subgrade | -93.712323 | DURING GRADING | 3183 | DENS | DENSITY(DRY) LB/FT^3 | 06/12/1992 | MNDOT CONSTRUCTION | 26 | 110.313 |  | 18.1 | 107.1
42849 | 27-O-1990 | 27 | 17550 | 7 | 1992_08_20 | 45.2638633 | Gravel Base | -93.7131507 | DURING GRADING | 3002 | DENS | DENSITY(DRY) LB/FT^3 | 08/20/1992 | MNDOT CONSTRUCTION | 3 | 129.987 |  | 19.5 | 104.3
42985 | 27-I-1990 | 27 | 17575 | -11 | 1991_09_03 | 45.2638605 | Silty-Clay Subgrade | -93.7130312 | DURING GRADING | 3079 | DENS | PERCENT MOISTURE CONTENT(DRY WT) | 09/03/1991 | MNDOT CONSTRUCTION | 26 | 17.508813 |  | 18.1 | 107.1
42985 | 27-I-1990 | 27 | 17575 | -11 | 1991_09_03 | 45.2638605 | Silty-Clay Subgrade | -93.7130312 | DURING GRADING | 3079 | DENS | DENSITY(DRY) LB/FT^3 | 09/03/1991 | MNDOT CONSTRUCTION | 26 | 107.1 |  | 18.1 | 107.1
42281 | 27-I-1990 | 27 | 17582 | -11 | 1991_10_10 | 45.2638488 | Silty-Clay Subgrade | -93.7130096 | DURING GRADING | 3139 | DENS | DENSITY(DRY) LB/FT^3 | 10/10/1991 | MNDOT CONSTRUCTION | 13 | 112.875 |  | 16.7 | 107.5
42281 | 27-I-1990 | 27 | 17582 | -11 | 1991_10_10 | 45.2638488 | Silty-Clay Subgrade | -93.7130096 | DURING GRADING | 3139 | DENS | PERCENT MOISTURE CONTENT(DRY WT) | 10/10/1991 | MNDOT CONSTRUCTION | 13 | 13.507378 |  | 16.7 | 107.5
42294 | 27-O-1990 | 27 | 17607 | 9 | 1992_06_12 | 45.2637636 | Silty-Clay Subgrade | -93.7129801 | DURING GRADING | 3182 | DENS | PERCENT MOISTURE CONTENT(DRY WT) | 06/12/1992 | MNDOT CONSTRUCTION | 25 | 15.874855 |  | 15.8 | 112
42294 | 27-O-1990 | 27 | 17607 | 9 | 1992_06_12 | 45.2637636 | Silty-Clay Subgrade | -93.7129801 | DURING GRADING | 3182 | DENS | DENSITY(DRY) LB/FT^3 | 06/12/1992 | MNDOT CONSTRUCTION | 25 | 116.48 |  | 15.8 | 112
42286 | 27-I-1990 | 27 | 17619 | 0 | 1991_10_19 | 45.263763 | Silty-Clay Subgrade | -93.7129218 | DURING GRADING | 3164 | DENS | DENSITY(DRY) LB/FT^3 | 10/19/1991 | MNDOT CONSTRUCTION | 61 | 110.24 |  | 17.8 | 106
42286 | 27-I-1990 | 27 | 17619 | 0 | 1991_10_19 | 45.263763 | Silty-Clay Subgrade | -93.7129218 | DURING GRADING | 3164 | DENS | PERCENT MOISTURE CONTENT(DRY WT) | 10/19/1991 | MNDOT CONSTRUCTION | 61 | 14.416476 |  | 17.8 | 106
42245 | 27-I-1990 | 27 | 17620 | -26 | 1991_08_28 | 45.2638179 | Silty-Clay Subgrade | -93.7128572 | DURING GRADING | 3072 | DENS | PERCENT MOISTURE CONTENT(DRY WT) | 08/28/1991 | MNDOT CONSTRUCTION | 25 | 16.27907 |  | 15.8 | 112
42245 | 27-I-1990 | 27 | 17620 | -26 | 1991_08_28 | 45.2638179 | Silty-Clay Subgrade | -93.7128572 | DURING GRADING | 3072 | DENS | DENSITY(DRY) LB/FT^3 | 08/28/1991 | MNDOT CONSTRUCTION | 25 | 113.12 |  | 15.8 | 112
10225 | 27-I-1990 | 27 | 17630 | -9.5 | 1992_06_25 | 45.2637653 | Silty-Clay Subgrade | -93.7128655 | AFTER GRADING | SS92183 | MC | % WT. MOIST. CONTENT | 07/07/1992 | MNDOT SOILS-CEMENT |  | 16.7
10842 | 27-I-1990 | 27 | 17633 | -9.5 | 1993_07_26 | 45.2637603 | Gravel Base | -93.7128563 | AFTER GRADING | FS93355 | MC | % WT. MOIST. CONTENT | 07/28/1993 | MNDOT SOILS-CEMENT |  | 10
43051 | 27-O-1990 | 27 | 17642 | 10 | 1992_08_14 | 45.2637028 | Gravel Base | -93.7128748 | DURING GRADING | 3000 | DENS | DENSITY(DRY) LB/FT^3 | 08/14/1992 | MNDOT CONSTRUCTION | 3 | 133.848 |  | 19.5 | 104.3
43051 | 27-O-1990 | 27 | 17642 | 10 | 1992_08_14 | 45.2637028 | Gravel Base | -93.7128748 | DURING GRADING | 3000 | DENS | PERCENT MOISTURE CONTENT(DRY WT) | 08/14/1992 | MNDOT CONSTRUCTION | 3 | 2.040816 |  | 19.5 | 104.3
43067 | 27-I-1990 | 27 | 17675 | -9 | 1991_10_15 | 45.2636889 | Silty-Clay Subgrade | -93.7127282 | DURING GRADING | 3158 | DENS | DENSITY(DRY) LB/FT^3 | 10/15/1991 | MNDOT CONSTRUCTION | 25 | 114.24 |  | 15.8 | 112
43067 | 27-I-1990 | 27 | 17675 | -9 | 1991_10_15 | 45.2636889 | Silty-Clay Subgrade | -93.7127282 | DURING GRADING | 3158 | DENS | PERCENT MOISTURE CONTENT(DRY WT) | 10/15/1991 | MNDOT CONSTRUCTION | 25 | 14.942529 |  | 15.8 | 112
40590 | 27-O-1990 | 27 | 17681 | 13 | 1991_07_18 | 45.2636311 | Silty-Clay Subgrade | -93.7127619 | DURING GRADING | 3010 | MOIS | PERCENT MOISTURE CONTENT(DRY WT) | 07/18/1991 | MNDOT CONSTRUCTION | 26 | 15.204 |  | 18.1 | 107.1
10998 C | 27-I-1990 | 27 | 17690 | -6 | 1992_07_07 | 45.2636573 | Silty-Clay Subgrade | -93.7126892 | AFTER GRADING | SS92380 | MC | % WT. MOIST. CONTENT | 07/10/1992 | MNDOT SOILS-CEMENT |  | 16.3
10998 D | 27-I-1990 | 27 | 17690 | -6 | 1992_07_07 | 45.2636573 | Silty-Clay Subgrade | -93.7126892 | AFTER GRADING | SS92381 | MC | % WT. MOIST. CONTENT | 07/10/1992 | MNDOT SOILS-CEMENT |  | 14.1
10998 A | 27-I-1990 | 27 | 17690 | -6 | 1992_07_07 | 45.2636573 | Silty-Clay Subgrade | -93.7126892 | AFTER GRADING | SS92378 | MC | % WT. MOIST. CONTENT | 07/10/1992 | MNDOT SOILS-CEMENT |  | 15.3
10998 B | 27-I-1990 | 27 | 17690 | -6 | 1992_07_07 | 45.2636573 | Silty-Clay Subgrade | -93.7126892 | AFTER GRADING | SS92379 | MC | % WT. MOIST. CONTENT | 07/10/1992 | MNDOT SOILS-CEMENT |  | 15.9
40467 | 27-O-1990 | 27 | 17700 | 10 | 1992_08_12 | 45.2636058 | Gravel Base | -93.7126963 | DURING GRADING | 3000 | MOIS | PERCENT MOISTURE CONTENT(DRY WT) | 08/12/1992 | MNDOT CONSTRUCTION | 3 | 6.392 |  | 19.5 | 104.3
42924 | 27-I-1990 | 27 | 17712 | -5 | 1992_08_10 | 45.2636183 | Silty-Clay Subgrade | -93.7126238 | DURING GRADING | 3001 | DENS | DENSITY(DRY) LB/FT^3 | 08/10/1992 | MNDOT CONSTRUCTION | 25 | 116.48 |  | 15.8 | 112
42924 | 27-I-1990 | 27 | 17712 | -5 | 1992_08_10 | 45.2636183 | Silty-Clay Subgrade | -93.7126238 | DURING GRADING | 3001 | DENS | PERCENT MOISTURE CONTENT(DRY WT) | 08/10/1992 | MNDOT CONSTRUCTION | 25 | 13.122172 |  | 15.8 | 112
42228 | 27-I-1990 | 27 | 17727 | -34 | 1991_08_20 | 45.2636562 | Silty-Clay Subgrade | -93.712509 | DURING GRADING | 3051 | DENS | DENSITY(DRY) LB/FT^3 | 08/20/1991 | MNDOT CONSTRUCTION | 25 | 112 |  | 15.8 | 112
42228 | 27-I-1990 | 27 | 17727 | -34 | 1991_08_20 | 45.2636562 | Silty-Clay Subgrade | -93.712509 | DURING GRADING | 3051 | DENS | PERCENT MOISTURE CONTENT(DRY WT) | 08/20/1991 | MNDOT CONSTRUCTION | 25 | 15.740741 |  | 15.8 | 112
10464 | 27-I-1990 | 27 | 17730 | 0 | 1993_07_27 | 45.2635773 | Gravel Base | -93.7125803 | AFTER GRADING | GS950004 | MOIS | MR MOIST. CONT. 105% T-99 @80% SATURAT | 04/27/1995 | MNDOT FOUNDATION LAB |  | 5.1
10464 | 27-I-1990 | 27 | 17730 | 0 | 1993_07_27 | 45.2635773 | Gravel Base | -93.7125803 | AFTER GRADING | GS950004 | PROC | OPT MOIST CONT (% DRY WT) | 04/27/1995 | MNDOT SOILS-CEMENT |  | 7.5
10464 | 27-I-1990 | 27 | 17730 | 0 | 1993_07_27 | 45.2635773 | Gravel Base | -93.7125803 | AFTER GRADING | GS950004 | PROC | MAXIMUM DENSITY (LB/FT^3) | 04/27/1995 | MNDOT SOILS-CEMENT |  | 136.1
10464 | 27-I-1990 | 27 | 17730 | 0 | 1993_07_27 | 45.2635773 | Gravel Base | -93.7125803 | AFTER GRADING | GS950004 | CLAS | % SILT | 04/27/1995 | MNDOT SOILS-CEMENT |  | 4.4
10464 | 27-I-1990 | 27 | 17730 | 0 | 1993_07_27 | 45.2635773 | Gravel Base | -93.7125803 | AFTER GRADING | GS950004 | CLAS | % CLAY | 04/27/1995 | MNDOT SOILS-CEMENT |  | 0.3
40118 | 27-O-1990 | 27 | 17820 | 8 | 1991_10_15 | 45.2634094 | Silty-Clay Subgrade | -93.7123223 | DURING GRADING | 3086 | MOIS | PERCENT MOISTURE CONTENT(DRY WT) | 10/15/1991 | MNDOT CONSTRUCTION | 61 | 15.13 |  | 17.8 | 106
43068 | 27-I-1990 | 27 | 17836 | 0 | 1992_06_10 | 45.2634 | Silty-Clay Subgrade | -93.7122541 | DURING GRADING | 3194 | DENS | PERCENT MOISTURE CONTENT(DRY WT) | 06/10/1992 | MNDOT CONSTRUCTION | 61 | 13.122172 |  | 17.8 | 106
43068 | 27-I-1990 | 27 | 17836 | 0 | 1992_06_10 | 45.2634 | Silty-Clay Subgrade | -93.7122541 | DURING GRADING | 3194 | DENS | DENSITY(DRY) LB/FT^3 | 06/10/1992 | MNDOT CONSTRUCTION | 61 | 109.18 |  | 17.8 | 106
42036 | 27-I-1990 | 27 | 17850 | -2 | 1990_10_05 | 45.2633809 | Silty-Clay Subgrade | -93.7122063 | DURING GRADING | 3007 | DENS | PERCENT MOISTURE CONTENT(DRY WT) | 10/05/1990 | MNDOT CONSTRUCTION | 18 | 6.382979 |  | 12.1 | 112.9
42036 | 27-I-1990 | 27 | 17850 | -2 | 1990_10_05 | 45.2633809 | Silty-Clay Subgrade | -93.7122063 | DURING GRADING | 3007 | DENS | DENSITY(DRY) LB/FT^3 | 10/05/1990 | MNDOT CONSTRUCTION | 18 | 108.384 |  | 12.1 | 112.9
40112 | 27-I-1990 | 27 | 17850 | 0 | 1991_10_08 | 45.2633766 | Silty-Clay Subgrade | -93.712211 | DURING GRADING | 3071 | MOIS | PERCENT MOISTURE CONTENT(DRY WT) | 10/08/1991 | MNDOT CONSTRUCTION | 12 | 16.236 |  | 16.4 | 109
10843 | 27-O-1990 | 27 | 17883 | 9.5 | 1993_07_26 | 45.2633007 | Gravel Base | -93.712132 | AFTER GRADING | SS93356 | MC | % WT. MOIST. CONTENT | 07/28/1993 | MNDOT SOILS-CEMENT |  | 4.6
42073 | 27-I-1990 | 27 | 17900 | -9 | 1992_08_20 | 45.2633125 | Gravel Base | -93.7120359 | DURING GRADING | 3003 | DENS | DENSITY(DRY) LB/FT^3 | 08/20/1992 | MNDOT CONSTRUCTION | 3 | 133.848 |  | 19.5 | 104.3
42073 | 27-I-1990 | 27 | 17900 | -9 | 1992_08_20 | 45.2633125 | Gravel Base | -93.7120359 | DURING GRADING | 3003 | DENS | PERCENT MOISTURE CONTENT(DRY WT) | 08/20/1992 | MNDOT CONSTRUCTION | 3 | 5.932203 |  | 19.5 | 104.3
40096 | 27-O-1990 | 27 | 17902 | 9 | 1991_08_27 | 45.26327 | Silty-Clay Subgrade | -93.7120723 | DURING GRADING | 3039 | MOIS | PERCENT MOISTURE CONTENT(DRY WT) | 08/27/1991 | MNDOT CONSTRUCTION | 25 | 14.852 |  | 15.8 | 112
42275 | 27-I-1990 | 27 | 17904 | 0 | 1991_10_10 | 45.2632862 | Silty-Clay Subgrade | -93.7120449 | DURING GRADING | 3132 | DENS | PERCENT MOISTURE CONTENT(DRY WT) | 10/10/1991 | MNDOT CONSTRUCTION | 13 | 15.606936 |  | 16.7 | 107.5
42275 | 27-I-1990 | 27 | 17904 | 0 | 1991_10_10 | 45.2632862 | Silty-Clay Subgrade | -93.7120449 | DURING GRADING | 3132 | DENS | DENSITY(DRY) LB/FT^3 | 10/10/1991 | MNDOT CONSTRUCTION | 13 | 111.8 |  | 16.7 | 107.5
40086 | 27-I-1990 | 27 | 17917 | -27 | 1991_08_20 | 45.2633232 | Silty-Clay Subgrade | -93.7119409 | DURING GRADING | 3027 | MOIS | PERCENT MOISTURE CONTENT(DRY WT) | 08/20/1991 | MNDOT CONSTRUCTION | 25 | 16.116 |  | 15.8 | 112
10227 | 27-O-1990 | 27 | 17930 | 9.5 | 1992_06_25 | 45.2632221 | Silty-Clay Subgrade | -93.7119874 | AFTER GRADING | SS92191 | MC | % WT. MOIST. CONTENT | 07/07/1992 | MNDOT SOILS-CEMENT |  | 14
10882 | 27-I-1990 | 27 | 17932 | 0 | 1993_07_26 | 45.2632394 | Silty-Clay Subgrade | -93.7119587 | AFTER GRADING | SS93359 | MC | % WT. MOIST. CONTENT | 07/28/1993 | MNDOT SOILS-CEMENT |  | 2.7
10883 | 27-I-1990 | 27 | 17932 | 0 | 1993_07_26 | 45.2632394 | Silty-Clay Subgrade | -93.7119587 | AFTER GRADING | SS93360 | MC | % WT. MOIST. CONTENT | 07/28/1993 | MNDOT SOILS-CEMENT |  | 2.6
10927 H | 27-O-1990 | 27 | 17945 | 6 | 1993_07_29 | 45.2632046 | Silty-Clay Subgrade | -93.7119329 | AFTER GRADING | SS93388 | MC | % WT. MOIST. CONTENT | 08/02/1993 | MNDOT SOILS-CEMENT |  | 17.8
10927 G | 27-O-1990 | 27 | 17945 | 6 | 1993_07_29 | 45.2632046 | Silty-Clay Subgrade | -93.7119329 | AFTER GRADING | SS93387 | MC | % WT. MOIST. CONTENT | 08/02/1993 | MNDOT SOILS-CEMENT |  | 15.7
10927 E | 27-O-1990 | 27 | 17945 | 6 | 1993_07_29 | 45.2632046 | Gravel Base | -93.7119329 | AFTER GRADING | SS93385 | MC | % WT. MOIST. CONTENT | 08/02/1993 | MNDOT SOILS-CEMENT |  | 1.7
10927 F | 27-O-1990 | 27 | 17945 | 6 | 1993_07_29 | 45.2632046 | Silty-Clay Subgrade | -93.7119329 | AFTER GRADING | SS93386 | MC | % WT. MOIST. CONTENT | 08/02/1993 | MNDOT SOILS-CEMENT |  | 14.8
42246 | 27-I-1990 | 27 | 17952 | -16 | 1991_08_28 | 45.2632407 | Silty-Clay Subgrade | -93.7118593 | DURING GRADING | 3073 | DENS | DENSITY(DRY) LB/FT^3 | 08/28/1991 | MNDOT CONSTRUCTION | 25 | 112 |  | 15.8 | 112
42246 | 27-I-1990 | 27 | 17952 | -16 | 1991_08_28 | 45.2632407 | Silty-Clay Subgrade | -93.7118593 | DURING GRADING | 3073 | DENS | PERCENT MOISTURE CONTENT(DRY WT) | 08/28/1991 | MNDOT CONSTRUCTION | 25 | 15.740741 |  | 15.8 | 112
42284 | 27-I-1990 | 27 | 17967 | -7 | 1991_10_15 | 45.263196 | Silty-Clay Subgrade | -93.7118344 | DURING GRADING | 3161 | DENS | PERCENT MOISTURE CONTENT(DRY WT) | 10/15/1991 | MNDOT CONSTRUCTION | 61 | 15.074799 |  | 17.8 | 106
42284 | 27-I-1990 | 27 | 17967 | -7 | 1991_10_15 | 45.263196 | Silty-Clay Subgrade | -93.7118344 | DURING GRADING | 3161 | DENS | DENSITY(DRY) LB/FT^3 | 10/15/1991 | MNDOT CONSTRUCTION | 61 | 110.24 |  | 17.8 | 106
42229 | 27-O-1990 | 27 | 17994 | 20 | 1991_08_20 | 45.2630922 | Silty-Clay Subgrade | -93.7118153 | DURING GRADING | 3052 | DENS | PERCENT MOISTURE CONTENT(DRY WT) | 08/20/1991 | MNDOT CONSTRUCTION | 25 | 15.606936 |  | 15.8 | 112
42229 | 27-O-1990 | 27 | 17994 | 20 | 1991_08_20 | 45.2630922 | Silty-Clay Subgrade | -93.7118153 | DURING GRADING | 3052 | DENS | DENSITY(DRY) LB/FT^3 | 08/20/1991 | MNDOT CONSTRUCTION | 25 | 115.36 |  | 15.8 | 112
42296 | 27-I-1990 | 27 | 18000 | 0 | 1992_06_12 | 45.2631256 | Silty-Clay Subgrade | -93.7117495 | DURING GRADING | 3184 | DENS | DENSITY(DRY) LB/FT^3 | 06/12/1992 | MNDOT CONSTRUCTION | 26 | 108.171 |  | 18.1 | 107.1
42296 | 27-I-1990 | 27 | 18000 | 0 | 1992_06_12 | 45.2631256 | Silty-Clay Subgrade | -93.7117495 | DURING GRADING | 3184 | DENS | PERCENT MOISTURE CONTENT(DRY WT) | 06/12/1992 | MNDOT CONSTRUCTION | 26 | 23.00123 |  | 18.1 | 107.1
42848 | 27-I-1990 | 27 | 18011 | -14 | 1992_08_14 | 45.2631376 | Gravel Base | -93.7116825 | DURING GRADING | 3001 | DENS | PERCENT MOISTURE CONTENT(DRY WT) | 08/14/1992 | MNDOT CONSTRUCTION | 3 | 1.832994 |  | 19.5 | 104.3
42848 | 27-I-1990 | 27 | 18011 | -14 | 1992_08_14 | 45.2631376 | Gravel Base | -93.7116825 | DURING GRADING | 3001 | DENS | DENSITY(DRY) LB/FT^3 | 08/14/1992 | MNDOT CONSTRUCTION | 3 | 133.848 |  | 19.5 | 104.3
10885 | 27-I-1990 | 27 | 18028 | 0 | 1993_07_26 | 45.2630788 | Silty-Clay Subgrade | -93.7116633 | AFTER GRADING | SS93362 | MC | % WT. MOIST. CONTENT | 07/28/1993 | MNDOT SOILS-CEMENT |  | 14.2
10884 | 27-I-1990 | 27 | 18028 | 0 | 1993_07_26 | 45.2630788 | Silty-Clay Subgrade | -93.7116633 | AFTER GRADING | SS93361 | MC | % WT. MOIST. CONTENT | 07/28/1993 | MNDOT SOILS-CEMENT |  | 6
10419 A | 27-I-1990 | 27 | 17775 | 0 | 1992_06_25 | 45.263502 | Silty-Clay Subgrade | -93.7124418 | tossed 2/1/08 from Maplewood Lab mezzanine. AFTER GRADING | FS9310419A | DENS | DENSITY(DRY) @ OMC (MR) | 03/02/1993 | MNDOT FOUNDATION LAB |  | 110.7
10419 A | 27-I-1990 | 27 | 17775 | 0 | 1992_06_25 | 45.263502 | Silty-Clay Subgrade | -93.7124418 | tossed 2/1/08 from Maplewood Lab mezzanine. AFTER GRADING | FS9310419A | DENS | DENSITY(WET) @ OMC (MR) | 03/02/1993 | MNDOT FOUNDATION LAB |  | 128.6
10419 A | 27-I-1990 | 27 | 17775 | 0 | 1992_06_25 | 45.263502 | Silty-Clay Subgrade | -93.7124418 | tossed 2/1/08 from Maplewood Lab mezzanine. AFTER GRADING | SS92406 | PROC | OPT MOIST CONT (% DRY WT) | 09/20/1992 | MNDOT SOILS-CEMENT |  | 18.1
10419 A | 27-I-1990 | 27 | 17775 | 0 | 1992_06_25 | 45.263502 | Silty-Clay Subgrade | -93.7124418 | tossed 2/1/08 from Maplewood Lab mezzanine. AFTER GRADING | SS92406 | MC | MR MOIST. CONT. @+2% OMC | 09/20/1992 | MNDOT FOUNDATION LAB |  | 18.2
10419 A | 27-I-1990 | 27 | 17775 | 0 | 1992_06_25 | 45.263502 | Silty-Clay Subgrade | -93.7124418 | tossed 2/1/08 from Maplewood Lab mezzanine. AFTER GRADING | SS92406 | MC | MR MOIST. CONT. @ OMC | 09/20/1992 | MNDOT FOUNDATION LAB |  | 16.2
10419 A | 27-I-1990 | 27 | 17775 | 0 | 1992_06_25 | 45.263502 | Silty-Clay Subgrade | -93.7124418 | tossed 2/1/08 from Maplewood Lab mezzanine. AFTER GRADING | SS92406 | MC | MR MOIST. CONT. @-2% OMC | 09/20/1992 | MNDOT FOUNDATION LAB |  | 14.1
10419 A | 27-I-1990 | 27 | 17775 | 0 | 1992_06_25 | 45.263502 | Silty-Clay Subgrade | -93.7124418 | tossed 2/1/08 from Maplewood Lab mezzanine. AFTER GRADING | SS92406 | PROC | MAXIMUM DENSITY (LB/FT^3) | 09/20/1992 | MNDOT SOILS-CEMENT |  | 107.4
10419 A | 27-I-1990 | 27 | 17775 | 0 | 1992_06_25 | 45.263502 | Silty-Clay Subgrade | -93.7124418 | tossed 2/1/08 from Maplewood Lab mezzanine. AFTER GRADING | SS92406 | UU | UNCONF COMP STRGTH @ +2% OMC | 09/20/1992 | MNDOT FOUNDATION LAB |  | 2940
10419 A | 27-I-1990 | 27 | 17775 | 0 | 1992_06_25 | 45.263502 | Silty-Clay Subgrade | -93.7124418 | tossed 2/1/08 from Maplewood Lab mezzanine. AFTER GRADING | SS92406 | UU | UNCONF COMP STRGTH @ -2% OMC | 09/20/1992 | MNDOT FOUNDATION LAB |  | 5320
10419 A | 27-I-1990 | 27 | 17775 | 0 | 1992_06_25 | 45.263502 | Silty-Clay Subgrade | -93.7124418 | tossed 2/1/08 from Maplewood Lab mezzanine. AFTER GRADING | SS92406 | UU | UNCONF COMP STRGTH @ OMC | 09/20/1992 | MNDOT FOUNDATION LAB |  | 4240
10419 A | 27-I-1990 | 27 | 17775 | 0 | 1992_06_25 | 45.263502 | Silty-Clay Subgrade | -93.7124418 | tossed 2/1/08 from Maplewood Lab mezzanine. AFTER GRADING | FS9310419A | DENS | DENSITY(DRY) +2% OMC (MR) | 03/02/1993 | MNDOT FOUNDATION LAB |  | 113.3
10419 A | 27-I-1990 | 27 | 17775 | 0 | 1992_06_25 | 45.263502 | Silty-Clay Subgrade | -93.7124418 | tossed 2/1/08 from Maplewood Lab mezzanine. AFTER GRADING | SS92406 | ATTL | % WT LIQUID LIMIT | 09/10/1992 | MNDOT SOILS-CEMENT |  | 37.1
10956 A | 27-I-1990 | 27 | 17775 | 0 | 1992_06_25 | 45.263502 | Silty-Clay Subgrade | -93.7124418 | AFTER GRADING | SS92184 | MC | % WT. MOIST. CONTENT | 07/07/1992 | MNDOT SOILS-CEMENT |  | 16.7
10956 B | 27-I-1990 | 27 | 17775 | 0 | 1992_06_25 | 45.263502 | Silty-Clay Subgrade | -93.7124418 | AFTER GRADING | SS92185 | MC | % WT. MOIST. CONTENT | 07/07/1992 | MNDOT SOILS-CEMENT |  | 15.4
10956 C | 27-I-1990 | 27 | 17775 | 0 | 1992_06_25 | 45.263502 | Silty-Clay Subgrade | -93.7124418 | AFTER GRADING | SS92186 | MC | % WT. MOIST. CONTENT | 07/07/1992 | MNDOT SOILS-CEMENT |  | 17
10419 A | 27-I-1990 | 27 | 17775 | 0 | 1992_06_25 | 45.263502 | Silty-Clay Subgrade | -93.7124418 | tossed 2/1/08 from Maplewood Lab mezzanine. AFTER GRADING | SS92406 | CLAS | AASHTO GROUP | 09/11/1992 | MNDOT SOILS-CEMENT |  |  | A-6
10053 A | 27-I-1990 | 27 | 17780 | -9.5 | 1992_06_25 | 45.2635143 | Silty-Clay Subgrade | -93.7124039 | AFTER GRADING | FS9220001 | MC | % WT. MOIST. CONTENT | 08/11/1992 | MNDOT FOUNDATION LAB |  | 18.1
10053 B | 27-I-1990 | 27 | 17780 | -9.5 | 1992_06_25 | 45.2635143 | Silty-Clay Subgrade | -93.7124039 | AFTER GRADING | FS9210053B | DENS | DENSITY(WET) LB/FT^3 | 07/28/1992 | MNDOT FOUNDATION LAB |  | 130.6
10053 B | 27-I-1990 | 27 | 17780 | -9.5 | 1992_06_25 | 45.2635143 | Silty-Clay Subgrade | -93.7124039 | AFTER GRADING | FS928006 | ATTL | % WT PLASTIC LIMIT | 08/03/1992 | MNDOT SOILS-CEMENT |  | 19.6
10053 B | 27-I-1990 | 27 | 17780 | -9.5 | 1992_06_25 | 45.2635143 | Silty-Clay Subgrade | -93.7124039 | AFTER GRADING | FS928006 | ATTL | % WT LIQUID LIMIT | 08/03/1992 | MNDOT SOILS-CEMENT |  | 48.3
10053 B | 27-I-1990 | 27 | 17780 | -9.5 | 1992_06_25 | 45.2635143 | Silty-Clay Subgrade | -93.7124039 | AFTER GRADING | FS928006 | UU | UNCONFD COMPRESSIVE STRENGTH | 08/07/1992 | MNDOT FOUNDATION LAB |  | 5190
10053 B | 27-I-1990 | 27 | 17780 | -9.5 | 1992_06_25 | 45.2635143 | Silty-Clay Subgrade | -93.7124039 | AFTER GRADING | FS928006 | CLAS | % CLAY | 08/03/1992 | MNDOT SOILS-CEMENT |  | 26.5
10053 B | 27-I-1990 | 27 | 17780 | -9.5 | 1992_06_25 | 45.2635143 | Silty-Clay Subgrade | -93.7124039 | AFTER GRADING | FS928006 | CLAS | % SILT | 08/03/1992 | MNDOT SOILS-CEMENT |  | 40.8
10053 B | 27-I-1990 | 27 | 17780 | -9.5 | 1992_06_25 | 45.2635143 | Silty-Clay Subgrade | -93.7124039 | AFTER GRADING | FS928006 | CLAS | AASHTO GROUP | 08/03/1992 | MNDOT SOILS-CEMENT |  |  | A-7-6
10053 B | 27-I-1990 | 27 | 17780 | -9.5 | 1992_06_25 | 45.2635143 | Silty-Clay Subgrade | -93.7124039 | AFTER GRADING | FS928006 | CLAS | AASHTO GROUP INDEX | 08/03/1992 | MNDOT SOILS-CEMENT |  | 18
10053 B | 27-I-1990 | 27 | 17780 | -9.5 | 1992_06_25 | 45.2635143 | Silty-Clay Subgrade | -93.7124039 | AFTER GRADING | FS928006 | CLAS | TEXTURAL CLASS | 08/03/1992 | MNDOT SOILS-CEMENT |  |  | CL
10053 A | 27-I-1990 | 27 | 17780 | -9.5 | 1992_06_25 | 45.2635143 | Silty-Clay Subgrade | -93.7124039 | AFTER GRADING | FS9210053A | DENS | DENSITY(WET) LB/FT^3 | 07/10/1992 | MNDOT FOUNDATION LAB |  | 132.8
10053 A | 27-I-1990 | 27 | 17780 | -9.5 | 1992_06_25 | 45.2635143 | Silty-Clay Subgrade | -93.7124039 | AFTER GRADING | FS9220001 | ATTL | % WT PLASTIC LIMIT | 07/27/1992 | MNDOT SOILS-CEMENT |  | 18.7
10053 B | 27-I-1990 | 27 | 17780 | -9.5 | 1992_06_25 | 45.2635143 | Silty-Clay Subgrade | -93.7124039 | AFTER GRADING | FS928006 | MC | % WT. MOIST. CONTENT | 08/19/1992 | MNDOT FOUNDATION LAB |  | 19.8
10053 A | 27-I-1990 | 27 | 17780 | -9.5 | 1992_06_25 | 45.2635143 | Silty-Clay Subgrade | -93.7124039 | AFTER GRADING | FS9220001 | ATTL | % WT LIQUID LIMIT | 07/27/1992 | MNDOT SOILS-CEMENT |  | 42
10053 A | 27-I-1990 | 27 | 17780 | -9.5 | 1992_06_25 | 45.2635143 | Silty-Clay Subgrade | -93.7124039 | AFTER GRADING | FS9210053A | DENS | DENSITY(DRY) LB/FT^3 | 07/10/1992 | MNDOT FOUNDATION LAB |  | 112.4
10053 A | 27-I-1990 | 27 | 17780 | -9.5 | 1992_06_25 | 45.2635143 | Silty-Clay Subgrade | -93.7124039 | AFTER GRADING | FS9220001 | UU | UNCONFD COMPRESSIVE STRENGTH | 07/10/1992 | MNDOT FOUNDATION LAB |  | 5480
42988 | 28-O-1991 | 28 | 18156 | 6 | 1991_10_15 | 45.2628516 | Silty-Clay Subgrade | -93.7112837 | DURING GRADING | 3160 | DENS | DENSITY(DRY) LB/FT^3 | 10/15/1991 | MNDOT CONSTRUCTION | 61 | 110.24 |  | 17.8 | 106
42988 | 28-O-1991 | 28 | 18156 | 6 | 1991_10_15 | 45.2628516 | Silty-Clay Subgrade | -93.7112837 | DURING GRADING | 3160 | DENS | PERCENT MOISTURE CONTENT(DRY WT) | 10/15/1991 | MNDOT CONSTRUCTION | 61 | 14.678899 |  | 17.8 | 106
42274 | 28-O-1991 | 28 | 18176 | 3 | 1991_10_10 | 45.2628246 | Silty-Clay Subgrade | -93.711215 | DURING GRADING | 3131 | DENS | DENSITY(DRY) LB/FT^3 | 10/10/1991 | MNDOT CONSTRUCTION | 13 | 111.8 |  | 16.7 | 107.5
42274 | 28-O-1991 | 28 | 18176 | 3 | 1991_10_10 | 45.2628246 | Silty-Clay Subgrade | -93.711215 | DURING GRADING | 3131 | DENS | PERCENT MOISTURE CONTENT(DRY WT) | 10/10/1991 | MNDOT CONSTRUCTION | 13 | 14.155251 |  | 16.7 | 107.5
40087 | 28-I-1991 | 28 | 18190 | -39 | 1991_08_20 | 45.2628925 | Silty-Clay Subgrade | -93.7110724 | DURING GRADING | 3028 | MOIS | PERCENT MOISTURE CONTENT(DRY WT) | 08/20/1991 | MNDOT CONSTRUCTION | 25 | 15.958 |  | 15.8 | 112
43061 | 28-I-1991 | 28 | 18193 | -13 | 1991_07_18 | 45.262831 | Silty-Clay Subgrade | -93.7111248 | DURING GRADING | 3021 | DENS | PERCENT MOISTURE CONTENT(DRY WT) | 07/18/1991 | MNDOT CONSTRUCTION | 8 | 17.096019 |  | 13.8 | 113.3
43061 | 28-I-1991 | 28 | 18193 | -13 | 1991_07_18 | 45.262831 | Silty-Clay Subgrade | -93.7111248 | DURING GRADING | 3021 | DENS | DENSITY(DRY) LB/FT^3 | 07/18/1991 | MNDOT CONSTRUCTION | 8 | 108.768 |  | 13.8 | 113.3
10228 | 28-I-1991 | 28 | 18200 | -9.5 | 1992_06_25 | 45.2628117 | Silty-Clay Subgrade | -93.7111115 | AFTER GRADING | SS92192 | MC | % WT. MOIST. CONTENT | 07/07/1992 | MNDOT SOILS-CEMENT |  | 13.3
40466 | 28-I-1991 | 28 | 18216 | -5 | 1992_08_14 | 45.2627751 | Gravel Base | -93.711073 | DURING GRADING | 3001 | MOIS | PERCENT MOISTURE CONTENT(DRY WT) | 08/14/1992 | MNDOT CONSTRUCTION | 2 | 6.156 |  | 18.1 | 109.2
42287 | 28-O-1991 | 28 | 18216 | 3 | 1991_10_19 | 45.2627577 | Silty-Clay Subgrade | -93.7110919 | DURING GRADING | 3165 | DENS | DENSITY(DRY) LB/FT^3 | 10/19/1991 | MNDOT CONSTRUCTION | 25 | 114.24 |  | 15.8 | 112
42287 | 28-O-1991 | 28 | 18216 | 3 | 1991_10_19 | 45.2627577 | Silty-Clay Subgrade | -93.7110919 | DURING GRADING | 3165 | DENS | PERCENT MOISTURE CONTENT(DRY WT) | 10/19/1991 | MNDOT CONSTRUCTION | 25 | 16.009281 |  | 15.8 | 112
40122 | 28-I-1991 | 28 | 18231 | -16 | 1991_10_18 | 45.2627739 | Silty-Clay Subgrade | -93.7110008 | DURING GRADING | 3091 | MOIS | PERCENT MOISTURE CONTENT(DRY WT) | 10/18/1991 | MNDOT CONSTRUCTION | 26 | 14.661 |  | 18.1 | 107.1
42955 | 28-O-1991 | 28 | 18247 | 6 | 1991_10_19 | 45.2626993 | Silty-Clay Subgrade | -93.7110036 | DURING GRADING | 3162 | DENS | PERCENT MOISTURE CONTENT(DRY WT) | 10/19/1991 | MNDOT CONSTRUCTION | 26 | 14.678899 |  | 18.1 | 107.1
42955 | 28-O-1991 | 28 | 18247 | 6 | 1991_10_19 | 45.2626993 | Silty-Clay Subgrade | -93.7110036 | DURING GRADING | 3162 | DENS | DENSITY(DRY) LB/FT^3 | 10/19/1991 | MNDOT CONSTRUCTION | 26 | 108.171 |  | 18.1 | 107.1
10844 | 28-I-1991 | 28 | 18253 | -9.5 | 1993_07_30 | 45.262723 | Gravel Base | -93.7109485 | AFTER GRADING | SS93394 | MC | % WT. MOIST. CONTENT | 08/03/1993 | MNDOT SOILS-CEMENT |  | 3.5
42846 | 28-O-1991 | 28 | 18265 | 5.9 | 1993_06_15 | 45.2626694 | Gravel Base | -93.710948 | DURING GRADING | 3005 | DENS | DENSITY(DRY) LB/FT^3 | 06/15/1993 | MNDOT CONSTRUCTION | 2 | 139.335 |  | 18.1 | 109.2
42846 | 28-O-1991 | 28 | 18265 | 5.9 | 1993_06_15 | 45.2626694 | Gravel Base | -93.710948 | DURING GRADING | 3005 | DENS | PERCENT MOISTURE CONTENT(DRY WT) | 06/15/1993 | MNDOT CONSTRUCTION | 2 | 6.269926 |  | 18.1 | 109.2
10465 | 28-I-1991 | 28 | 18303 | 0 | 1993_07_30 | 45.2626187 | Gravel Base | -93.7108171 | AFTER GRADING | GS950021 | DENS | DENSITY(DRY) 105% T-99 @OMC (MR) | 03/22/1995 | MNDOT FOUNDATION LAB |  | 143.2
10465 | 28-I-1991 | 28 | 18303 | 0 | 1993_07_30 | 45.2626187 | Gravel Base | -93.7108171 | AFTER GRADING | GS950021 | DENS | DENSITY(WET) 95% T-99 @OMC (MR) | 03/22/1995 | MNDOT FOUNDATION LAB |  | 136.6
10465 | 28-I-1991 | 28 | 18303 | 0 | 1993_07_30 | 45.2626187 | Gravel Base | -93.7108171 | AFTER GRADING | GS950021 | DENS | DENSITY(WET) 100% T-99 @OMC (MR) | 03/22/1995 | MNDOT FOUNDATION LAB |  | 146
10465 | 28-I-1991 | 28 | 18303 | 0 | 1993_07_30 | 45.2626187 | Gravel Base | -93.7108171 | AFTER GRADING | GS950021 | DENS | DENSITY(WET) 100% T-99 @+1% OMC (MR) | 03/22/1995 | MNDOT FOUNDATION LAB |  | 145.1
10465 | 28-I-1991 | 28 | 18303 | 0 | 1993_07_30 | 45.2626187 | Gravel Base | -93.7108171 | AFTER GRADING | GS950021 | PROC | OPT MOIST CONT (% DRY WT) | 03/22/1995 | MNDOT SOILS-CEMENT |  | 7.9
10465 | 28-I-1991 | 28 | 18303 | 0 | 1993_07_30 | 45.2626187 | Gravel Base | -93.7108171 | AFTER GRADING | GS950021 | PROC | MAXIMUM DENSITY (LB/FT^3) | 03/22/1995 | MNDOT SOILS-CEMENT |  | 135.3
10465 | 28-I-1991 | 28 | 18303 | 0 | 1993_07_30 | 45.2626187 | Gravel Base | -93.7108171 | AFTER GRADING | GS950021 | DENS | DENSITY(WET) 100% T-99 @+2% OMC (MR) | 03/22/1995 | MNDOT FOUNDATION LAB |  | 146.9
10957 D | 28-I-1991 | 28 | 18310 | 0 | 1992_07_09 | 45.262607 | Silty-Clay Subgrade | -93.7107956 | AFTER GRADING | SS92397 | MC | % WT. MOIST. CONTENT | 07/10/1992 | MNDOT SOILS-CEMENT |  | 14.7
10957 C | 28-I-1991 | 28 | 18310 | 0 | 1992_07_09 | 45.262607 | Silty-Clay Subgrade | -93.7107956 | AFTER GRADING | SS92396 | MC | % WT. MOIST. CONTENT | 07/10/1992 | MNDOT SOILS-CEMENT |  | 17.7
10957 B | 28-I-1991 | 28 | 18310 | 0 | 1992_07_09 | 45.262607 | Silty-Clay Subgrade | -93.7107956 | AFTER GRADING | SS92395 | MC | % WT. MOIST. CONTENT | 07/10/1992 | MNDOT SOILS-CEMENT |  | 16.7
10957 A | 28-I-1991 | 28 | 18310 | 0 | 1992_07_09 | 45.262607 | Silty-Clay Subgrade | -93.7107956 | AFTER GRADING | SS92394 | MC | % WT. MOIST. CONTENT | 07/10/1992 | MNDOT SOILS-CEMENT |  | 11.7
42037 | 28-I-1991 | 28 | 18320 | -10 | 1991_07_24 | 45.262612 | Silty-Clay Subgrade | -93.7107411 | DURING GRADING | 3027 | DENS | PERCENT MOISTURE CONTENT(DRY WT) | 07/24/1991 | MNDOT CONSTRUCTION | 13 | 14.155251 |  | 16.7 | 107.5
42037 | 28-I-1991 | 28 | 18320 | -10 | 1991_07_24 | 45.262612 | Silty-Clay Subgrade | -93.7107411 | DURING GRADING | 3027 | DENS | DENSITY(DRY) LB/FT^3 | 07/24/1991 | MNDOT CONSTRUCTION | 13 | 109.65 |  | 16.7 | 107.5
40084 | 28-I-1991 | 28 | 18320 | -9 | 1991_08_12 | 45.2626098 | Silty-Clay Subgrade | -93.7107435 | DURING GRADING | 3025 | MOIS | PERCENT MOISTURE CONTENT(DRY WT) | 08/12/1991 | MNDOT CONSTRUCTION | 25 | 14.852 |  | 15.8 | 112
40510 | 28-I-1991 | 28 | 18345 | -28 | 1991_07_18 | 45.2626093 | Silty-Clay Subgrade | -93.7106216 | DURING GRADING | 3009 | MOIS | PERCENT MOISTURE CONTENT(DRY WT) | 07/18/1991 | MNDOT CONSTRUCTION | 13 | 13.527 |  | 16.7 | 107.5
10420 A | 28-I-1991 | 28 | 18345 | 0 | 1992_06_25 | 45.2625484 | Silty-Clay Subgrade | -93.7106879 | tossed 2/1/08 from Maplewood Lab mezzanine. AFTER GRADING | SS92568 | MC | MR MOIST. CONT. @+2% OMC | 10/24/1992 | MNDOT FOUNDATION LAB |  | 18.6
10420 A | 28-I-1991 | 28 | 18345 | 0 | 1992_06_25 | 45.2625484 | Silty-Clay Subgrade | -93.7106879 | tossed 2/1/08 from Maplewood Lab mezzanine. AFTER GRADING | FS9310420A | DENS | DENSITY(DRY) -2% OMC (MR) | 04/29/1993 | MNDOT FOUNDATION LAB |  | 104.3
10420 A | 28-I-1991 | 28 | 18345 | 0 | 1992_06_25 | 45.2625484 | Silty-Clay Subgrade | -93.7106879 | tossed 2/1/08 from Maplewood Lab mezzanine. AFTER GRADING | SS92568 | RVAL | R-VALUE (240 PSI) | 10/14/1992 | MNDOT SOILS-CEMENT |  | 13.6
10420 A | 28-I-1991 | 28 | 18345 | 0 | 1992_06_25 | 45.2625484 | Silty-Clay Subgrade | -93.7106879 | tossed 2/1/08 from Maplewood Lab mezzanine. AFTER GRADING | FS9310420A | DENS | DENSITY(WET) +2% OMC (MR) | 04/29/1993 | MNDOT FOUNDATION LAB |  | 128.3
10420 A | 28-I-1991 | 28 | 18345 | 0 | 1992_06_25 | 45.2625484 | Silty-Clay Subgrade | -93.7106879 | tossed 2/1/08 from Maplewood Lab mezzanine. AFTER GRADING | SS92568 | PROC | MAXIMUM DENSITY (LB/FT^3) | 10/14/1992 | MNDOT SOILS-CEMENT |  | 109.2
10420 A | 28-I-1991 | 28 | 18345 | 0 | 1992_06_25 | 45.2625484 | Silty-Clay Subgrade | -93.7106879 | tossed 2/1/08 from Maplewood Lab mezzanine. AFTER GRADING | SS92568 | CLAS | AASHTO GROUP INDEX | 10/09/1992 | MNDOT SOILS-CEMENT |  | 9.7
10420 A | 28-I-1991 | 28 | 18345 | 0 | 1992_06_25 | 45.2625484 | Silty-Clay Subgrade | -93.7106879 | tossed 2/1/08 from Maplewood Lab mezzanine. AFTER GRADING | SS92568 | CLAS | AASHTO GROUP | 10/09/1992 | MNDOT SOILS-CEMENT |  |  | A-6
10420 A | 28-I-1991 | 28 | 18345 | 0 | 1992_06_25 | 45.2625484 | Silty-Clay Subgrade | -93.7106879 | tossed 2/1/08 from Maplewood Lab mezzanine. AFTER GRADING | SS92568 | CLAS | TEXTURAL CLASS | 10/09/1992 | MNDOT SOILS-CEMENT |  |  | CL
10420 A | 28-I-1991 | 28 | 18345 | 0 | 1992_06_25 | 45.2625484 | Silty-Clay Subgrade | -93.7106879 | tossed 2/1/08 from Maplewood Lab mezzanine. AFTER GRADING | SS92568 | CLAS | % CLAY | 10/09/1992 | MNDOT SOILS-CEMENT |  | 23.1
10420 A | 28-I-1991 | 28 | 18345 | 0 | 1992_06_25 | 45.2625484 | Silty-Clay Subgrade | -93.7106879 | tossed 2/1/08 from Maplewood Lab mezzanine. AFTER GRADING | SS92568 | CLAS | % SILT | 10/09/1992 | MNDOT SOILS-CEMENT |  | 40.1
10420 A | 28-I-1991 | 28 | 18345 | 0 | 1992_06_25 | 45.2625484 | Silty-Clay Subgrade | -93.7106879 | tossed 2/1/08 from Maplewood Lab mezzanine. AFTER GRADING | SS92568 | ATTL | % WT PLASTIC LIMIT | 10/14/1992 | MNDOT SOILS-CEMENT |  | 18.8
10420 A | 28-I-1991 | 28 | 18345 | 0 | 1992_06_25 | 45.2625484 | Silty-Clay Subgrade | -93.7106879 | tossed 2/1/08 from Maplewood Lab mezzanine. AFTER GRADING | SS92568 | ATTL | % WT LIQUID LIMIT | 10/14/1992 | MNDOT SOILS-CEMENT |  | 37.8
10420 A | 28-I-1991 | 28 | 18345 | 0 | 1992_06_25 | 45.2625484 | Silty-Clay Subgrade | -93.7106879 | tossed 2/1/08 from Maplewood Lab mezzanine. AFTER GRADING | FS9310420A | DENS | DENSITY(DRY) +2% OMC (MR) | 04/29/1993 | MNDOT FOUNDATION LAB |  | 108.2
10420 A | 28-I-1991 | 28 | 18345 | 0 | 1992_06_25 | 45.2625484 | Silty-Clay Subgrade | -93.7106879 | tossed 2/1/08 from Maplewood Lab mezzanine. AFTER GRADING | SS92568 | UU | UNCONF COMP STRGTH @ -2% OMC | 10/24/1992 | MNDOT FOUNDATION LAB |  | 4940
10420 A | 28-I-1991 | 28 | 18345 | 0 | 1992_06_25 | 45.2625484 | Silty-Clay Subgrade | -93.7106879 | tossed 2/1/08 from Maplewood Lab mezzanine. AFTER GRADING | SS92568 | UU | UNCONF COMP STRGTH @ +2% OMC | 10/24/1992 | MNDOT FOUNDATION LAB |  | 3020
10420 A | 28-I-1991 | 28 | 18345 | 0 | 1992_06_25 | 45.2625484 | Silty-Clay Subgrade | -93.7106879 | tossed 2/1/08 from Maplewood Lab mezzanine. AFTER GRADING | SS92568 | UU | UNCONF COMP STRGTH @ OMC | 10/24/1992 | MNDOT FOUNDATION LAB |  | 4400
10420 A | 28-I-1991 | 28 | 18345 | 0 | 1992_06_25 | 45.2625484 | Silty-Clay Subgrade | -93.7106879 | tossed 2/1/08 from Maplewood Lab mezzanine. AFTER GRADING | SS92568 | MC | MR MOIST. CONT. @-2% OMC | 10/24/1992 | MNDOT FOUNDATION LAB |  | 14.3
10420 A | 28-I-1991 | 28 | 18345 | 0 | 1992_06_25 | 45.2625484 | Silty-Clay Subgrade | -93.7106879 | tossed 2/1/08 from Maplewood Lab mezzanine. AFTER GRADING | SS92568 | MC | MR MOIST. CONT. @ OMC | 10/24/1992 | MNDOT FOUNDATION LAB |  | 16.3
10420 A | 28-I-1991 | 28 | 18345 | 0 | 1992_06_25 | 45.2625484 | Silty-Clay Subgrade | -93.7106879 | tossed 2/1/08 from Maplewood Lab mezzanine. AFTER GRADING | SS92568 | PROC | OPT MOIST CONT (% DRY WT) | 10/14/1992 | MNDOT SOILS-CEMENT |  | 16.8
10420 A | 28-I-1991 | 28 | 18345 | 0 | 1992_06_25 | 45.2625484 | Silty-Clay Subgrade | -93.7106879 | tossed 2/1/08 from Maplewood Lab mezzanine. AFTER GRADING | FS9310420A | DENS | DENSITY(WET) @ OMC (MR) | 04/29/1993 | MNDOT FOUNDATION LAB |  | 126.7
10420 A | 28-I-1991 | 28 | 18345 | 0 | 1992_06_25 | 45.2625484 | Silty-Clay Subgrade | -93.7106879 | tossed 2/1/08 from Maplewood Lab mezzanine. AFTER GRADING | FS9310420A | DENS | DENSITY(DRY) @ OMC (MR) | 04/29/1993 | MNDOT FOUNDATION LAB |  | 108.9
10420 A | 28-I-1991 | 28 | 18345 | 0 | 1992_06_25 | 45.2625484 | Silty-Clay Subgrade | -93.7106879 | tossed 2/1/08 from Maplewood Lab mezzanine. AFTER GRADING | FS9310420A | DENS | DENSITY(WET) -2% OMC (MR) | 04/29/1993 | MNDOT FOUNDATION LAB |  | 119.2
10055 A | 28-I-1991 | 28 | 18350 | -9.5 | 1992_06_26 | 45.2625607 | Silty-Clay Subgrade | -93.71065 | AFTER GRADING | FS9220002 | CLAS | TEXTURAL CLASS | 07/27/1992 | MNDOT SOILS-CEMENT |  |  | CL
10055 A | 28-I-1991 | 28 | 18350 | -9.5 | 1992_06_26 | 45.2625607 | Silty-Clay Subgrade | -93.71065 | AFTER GRADING | FS9220002 | ATTL | % WT LIQUID LIMIT | 07/27/1992 | MNDOT SOILS-CEMENT |  | 48.3
10055 B | 28-I-1991 | 28 | 18350 | -9.5 | 1992_06_26 | 45.2625607 | Silty-Clay Subgrade | -93.71065 | AFTER GRADING | FS9410005 | MC | % WT. MOIST. CONTENT | 12/16/1994 | MNDOT FOUNDATION LAB |  | 16.3
10055 B | 28-I-1991 | 28 | 18350 | -9.5 | 1992_06_26 | 45.2625607 | Silty-Clay Subgrade | -93.71065 | AFTER GRADING | FS9410005 | CLAS | % CLAY | 03/29/1994 | MNDOT SOILS-CEMENT |  | 18.6
10055 B | 28-I-1991 | 28 | 18350 | -9.5 | 1992_06_26 | 45.2625607 | Silty-Clay Subgrade | -93.71065 | AFTER GRADING | FS9410005 | CLAS | % SILT | 03/29/1994 | MNDOT SOILS-CEMENT |  | 41.8
10055 A | 28-I-1991 | 28 | 18350 | -9.5 | 1992_06_26 | 45.2625607 | Silty-Clay Subgrade | -93.71065 | AFTER GRADING | FS9210055A | DENS | DENSITY(DRY) LB/FT^3 | 07/14/1992 | MNDOT FOUNDATION LAB |  | 107.4
10055 A | 28-I-1991 | 28 | 18350 | -9.5 | 1992_06_26 | 45.2625607 | Silty-Clay Subgrade | -93.71065 | AFTER GRADING | FS9220002 | UU | UNCONFD COMPRESSIVE STRENGTH | 07/20/1992 | MNDOT FOUNDATION LAB |  | 5920
10055 A | 28-I-1991 | 28 | 18350 | -9.5 | 1992_06_26 | 45.2625607 | Silty-Clay Subgrade | -93.71065 | AFTER GRADING | FS9210055A | DENS | DENSITY(WET) LB/FT^3 | 07/14/1992 | MNDOT FOUNDATION LAB |  | 128.9
10055 A | 28-I-1991 | 28 | 18350 | -9.5 | 1992_06_26 | 45.2625607 | Silty-Clay Subgrade | -93.71065 | AFTER GRADING | FS9220002 | CLAS | AASHTO GROUP INDEX | 07/27/1992 | MNDOT SOILS-CEMENT |  | 19
10055 A | 28-I-1991 | 28 | 18350 | -9.5 | 1992_06_26 | 45.2625607 | Silty-Clay Subgrade | -93.71065 | AFTER GRADING | FS9220002 | CLAS | AASHTO GROUP | 07/27/1992 | MNDOT SOILS-CEMENT |  |  | A-7-6
10055 A | 28-I-1991 | 28 | 18350 | -9.5 | 1992_06_26 | 45.2625607 | Silty-Clay Subgrade | -93.71065 | AFTER GRADING | FS9220002 | CLAS | % SILT | 07/27/1992 | MNDOT SOILS-CEMENT |  | 44.5
10055 A | 28-I-1991 | 28 | 18350 | -9.5 | 1992_06_26 | 45.2625607 | Silty-Clay Subgrade | -93.71065 | AFTER GRADING | FS9220002 | CLAS | % CLAY | 07/27/1992 | MNDOT SOILS-CEMENT |  | 28.3
10928 A | 28-O-1991 | 28 | 18115 | 6 | 1993_08_04 | 45.2629202 | Gravel Base | -93.7114098 | AFTER GRADING | SS93399 | MC | % WT. MOIST. CONTENT | 08/06/1993 | MNDOT SOILS-CEMENT |  | 4.2
10928 B | 28-O-1991 | 28 | 18115 | 6 | 1993_08_04 | 45.2629202 | Silty-Clay Subgrade | -93.7114098 | AFTER GRADING | SS93400 | MC | % WT. MOIST. CONTENT | 08/06/1993 | MNDOT SOILS-CEMENT |  | 12.8
10928 C | 28-O-1991 | 28 | 18115 | 6 | 1993_08_04 | 45.2629202 | Silty-Clay Subgrade | -93.7114098 | AFTER GRADING | SS93401 | MC | % WT. MOIST. CONTENT | 08/06/1993 | MNDOT SOILS-CEMENT |  | 15.7
10928 D | 28-O-1991 | 28 | 18115 | 6 | 1993_08_04 | 45.2629202 | Silty-Clay Subgrade | -93.7114098 | AFTER GRADING | SS93402 | MC | % WT. MOIST. CONTENT | 08/06/1993 | MNDOT SOILS-CEMENT |  | 16.6
42268 | 28-I-1991 | 28 | 18117 | -11 | 1991_09_27 | 45.2629538 | Silty-Clay Subgrade | -93.7113634 | DURING GRADING | 3104 | DENS | DENSITY(DRY) LB/FT^3 | 09/27/1991 | MNDOT CONSTRUCTION | 13 | 110.725 |  | 16.7 | 107.5
42268 | 28-I-1991 | 28 | 18117 | -11 | 1991_09_27 | 45.2629538 | Silty-Clay Subgrade | -93.7113634 | DURING GRADING | 3104 | DENS | PERCENT MOISTURE CONTENT(DRY WT) | 09/27/1991 | MNDOT CONSTRUCTION | 13 | 14.547537 |  | 16.7 | 107.5
42260 | 28-I-1991 | 28 | 18117 | -8 | 1991_09_04 | 45.2629473 | Silty-Clay Subgrade | -93.7113705 | DURING GRADING | 3090 | DENS | DENSITY(DRY) LB/FT^3 | 09/04/1991 | MNDOT CONSTRUCTION | 12 | 111.18 |  | 16.4 | 109
42260 | 28-I-1991 | 28 | 18117 | -8 | 1991_09_04 | 45.2629473 | Silty-Clay Subgrade | -93.7113705 | DURING GRADING | 3090 | DENS | PERCENT MOISTURE CONTENT(DRY WT) | 09/04/1991 | MNDOT CONSTRUCTION | 12 | 14.155251 |  | 16.4 | 109
42248 | 28-I-1991 | 28 | 18119 | -33 | 1991_08_28 | 45.2629982 | Silty-Clay Subgrade | -93.7113051 | DURING GRADING | 3075 | DENS | DENSITY(DRY) LB/FT^3 | 08/28/1991 | MNDOT CONSTRUCTION | 26 | 109.242 |  | 18.1 | 107.1
42248 | 28-I-1991 | 28 | 18119 | -33 | 1991_08_28 | 45.2629982 | Silty-Clay Subgrade | -93.7113051 | DURING GRADING | 3075 | DENS | PERCENT MOISTURE CONTENT(DRY WT) | 08/28/1991 | MNDOT CONSTRUCTION | 26 | 13.765643 |  | 18.1 | 107.1
40095 | 28-I-1991 | 28 | 18142 | -13 | 1991_08_27 | 45.2629163 | Silty-Clay Subgrade | -93.7112817 | DURING GRADING | 3038 | MOIS | PERCENT MOISTURE CONTENT(DRY WT) | 08/27/1991 | MNDOT CONSTRUCTION | 25 | 15.958 |  | 15.8 | 112
42847 | 28-O-1991 | 28 | 18150 | 9 | 1992_08_14 | 45.2628551 | Gravel Base | -93.7113092 | DURING GRADING | 3000 | DENS | DENSITY(DRY) LB/FT^3 | 08/14/1992 | MNDOT CONSTRUCTION | 2 | 138.008 |  | 18.1 | 109.2
42847 | 28-O-1991 | 28 | 18150 | 9 | 1992_08_14 | 45.2628551 | Gravel Base | -93.7113092 | DURING GRADING | 3000 | DENS | PERCENT MOISTURE CONTENT(DRY WT) | 08/14/1992 | MNDOT CONSTRUCTION | 2 | 4.493208 |  | 18.1 | 109.2
42984 | 28-I-1991 | 28 | 18152 | -9 | 1991_08_20 | 45.2628909 | Silty-Clay Subgrade | -93.7112604 | DURING GRADING | 3057 | DENS | PERCENT MOISTURE CONTENT(DRY WT) | 08/20/1991 | MNDOT CONSTRUCTION | 25 | 15.340254 |  | 15.8 | 112
42984 | 28-I-1991 | 28 | 18152 | -9 | 1991_08_20 | 45.2628909 | Silty-Clay Subgrade | -93.7112604 | DURING GRADING | 3057 | DENS | DENSITY(DRY) LB/FT^3 | 08/20/1991 | MNDOT CONSTRUCTION | 25 | 113.12 |  | 15.8 | 112
10055 B | 28-I-1991 | 28 | 18350 | -9.5 | 1992_06_26 | 45.2625607 | Silty-Clay Subgrade | -93.71065 | AFTER GRADING | FS9410055B | DENS | DENSITY(DRY) LB/FT^3 | 03/29/1994 | MNDOT FOUNDATION LAB |  | 113.3
10055 A | 28-I-1991 | 28 | 18350 | -9.5 | 1992_06_26 | 45.2625607 | Silty-Clay Subgrade | -93.71065 | AFTER GRADING | FS9220002 | MC | % WT. MOIST. CONTENT | 08/11/1992 | MNDOT FOUNDATION LAB |  | 20
10055 A | 28-I-1991 | 28 | 18350 | -9.5 | 1992_06_26 | 45.2625607 | Silty-Clay Subgrade | -93.71065 | AFTER GRADING | FS9220002 | ATTL | % WT PLASTIC LIMIT | 07/27/1992 | MNDOT SOILS-CEMENT |  | 20.5
10055 B | 28-I-1991 | 28 | 18350 | -9.5 | 1992_06_26 | 45.2625607 | Silty-Clay Subgrade | -93.71065 | AFTER GRADING | FS9410005 | ATTL | % WT PLASTIC LIMIT | 03/31/1994 | MNDOT SOILS-CEMENT |  | 19.4
10055 B | 28-I-1991 | 28 | 18350 | -9.5 | 1992_06_26 | 45.2625607 | Silty-Clay Subgrade | -93.71065 | AFTER GRADING | FS9410005 | ATTL | % WT LIQUID LIMIT | 03/31/1994 | MNDOT SOILS-CEMENT |  | 34.6
10055 B | 28-I-1991 | 28 | 18350 | -9.5 | 1992_06_26 | 45.2625607 | Silty-Clay Subgrade | -93.71065 | AFTER GRADING | FS9410055B | DENS | DENSITY(WET) LB/FT^3 | 03/29/1994 | MNDOT FOUNDATION LAB |  | 131.8
10055 B | 28-I-1991 | 28 | 18350 | -9.5 | 1992_06_26 | 45.2625607 | Silty-Clay Subgrade | -93.71065 | AFTER GRADING | FS9410005 | UU | UNCONFD COMPRESSIVE STRENGTH | 03/29/1994 | MNDOT FOUNDATION LAB |  | 9196
10055 B | 28-I-1991 | 28 | 18350 | -9.5 | 1992_06_26 | 45.2625607 | Silty-Clay Subgrade | -93.71065 | AFTER GRADING | FS9410005 | CLAS | TEXTURAL CLASS | 03/29/1994 | MNDOT SOILS-CEMENT |  |  | L
10055 B | 28-I-1991 | 28 | 18350 | -9.5 | 1992_06_26 | 45.2625607 | Silty-Clay Subgrade | -93.71065 | AFTER GRADING | FS9410005 | CLAS | AASHTO GROUP INDEX | 03/29/1994 | MNDOT SOILS-CEMENT |  | 7
10055 B | 28-I-1991 | 28 | 18350 | -9.5 | 1992_06_26 | 45.2625607 | Silty-Clay Subgrade | -93.71065 | AFTER GRADING | FS9410005 | CLAS | AASHTO GROUP | 03/29/1994 | MNDOT SOILS-CEMENT |  |  | A-6
10229 C | 28-I-1991 | 28 | 18350 | 0 | 1992_06_25 | 45.2625401 | Silty-Clay Subgrade | -93.7106725 | AFTER GRADING | SS92195 | MC | % WT. MOIST. CONTENT | 07/07/1992 | MNDOT SOILS-CEMENT |  | 16.1
10229 B | 28-I-1991 | 28 | 18350 | 0 | 1992_06_25 | 45.2625401 | Silty-Clay Subgrade | -93.7106725 | AFTER GRADING | FS92194 | MC | % WT. MOIST. CONTENT | 07/07/1992 | MNDOT SOILS-CEMENT |  | 14.5
10229 A | 28-I-1991 | 28 | 18350 | 0 | 1992_06_25 | 45.2625401 | Silty-Clay Subgrade | -93.7106725 | AFTER GRADING | SS92193 | MC | % WT. MOIST. CONTENT | 07/07/1992 | MNDOT SOILS-CEMENT |  | 12.3
40070 | 28-I-1991 | 28 | 18354 | -18 | 1991_07_17 | 45.2625725 | Silty-Clay Subgrade | -93.7106176 | DURING GRADING | 3006 | MOIS | PERCENT MOISTURE CONTENT(DRY WT) | 07/17/1991 | MNDOT CONSTRUCTION | 26 | 14.48 |  | 18.1 | 107.1
42956 | 28-I-1991 | 28 | 18420 | -9 | 1992_08_10 | 45.2624425 | Silty-Clay Subgrade | -93.7104358 | DURING GRADING | 3002 | DENS | PERCENT MOISTURE CONTENT(DRY WT) | 08/10/1992 | MNDOT CONSTRUCTION | 25 | 11.856823 |  | 15.8 | 112
42956 | 28-I-1991 | 28 | 18420 | -9 | 1992_08_10 | 45.2624425 | Silty-Clay Subgrade | -93.7104358 | DURING GRADING | 3002 | DENS | DENSITY(DRY) LB/FT^3 | 08/10/1992 | MNDOT CONSTRUCTION | 25 | 116.48 |  | 15.8 | 112
40119 | 28-I-1991 | 28 | 18430 | -2 | 1991_10_15 | 45.2624106 | Silty-Clay Subgrade | -93.7104216 | DURING GRADING | 3087 | MOIS | PERCENT MOISTURE CONTENT(DRY WT) | 10/15/1991 | MNDOT CONSTRUCTION | 61 | 14.774 |  | 17.8 | 106
42218 | 28-I-1991 | 28 | 18445 | -31 | 1991_07_26 | 45.2624485 | Silty-Clay Subgrade | -93.7103067 | DURING GRADING | 3037 | DENS | PERCENT MOISTURE CONTENT(DRY WT) | 07/26/1991 | MNDOT CONSTRUCTION | 26 | 16.009281 |  | 18.1 | 107.1
42218 | 28-I-1991 | 28 | 18445 | -31 | 1991_07_26 | 45.2624485 | Silty-Clay Subgrade | -93.7103067 | DURING GRADING | 3037 | DENS | DENSITY(DRY) LB/FT^3 | 07/26/1991 | MNDOT CONSTRUCTION | 26 | 108.171 |  | 18.1 | 107.1
10845 | 28-O-1991 | 28 | 18453 | 9.5 | 1993_07_30 | 45.2623471 | Gravel Base | -93.7103781 | AFTER GRADING | SS93391 | MC | % WT. MOIST. CONTENT | 08/03/1993 | MNDOT SOILS-CEMENT |  | 4.2
42844 | 28-I-1991 | 28 | 18463 | -8 | 1992_08_20 | 45.2623684 | Gravel Base | -93.7103058 | DURING GRADING | 3003 | DENS | DENSITY(DRY) LB/FT^3 | 08/20/1992 | MNDOT CONSTRUCTION | 2 | 135.354 |  | 18.1 | 109.2
42844 | 28-I-1991 | 28 | 18463 | -8 | 1992_08_20 | 45.2623684 | Gravel Base | -93.7103058 | DURING GRADING | 3003 | DENS | PERCENT MOISTURE CONTENT(DRY WT) | 08/20/1992 | MNDOT CONSTRUCTION | 2 | 5.042017 |  | 18.1 | 109.2
40548 | 28-O-1991 | 28 | 18467 | 6 | 1991_07_23 | 45.2623313 | Silty-Clay Subgrade | -93.7103267 | DURING GRADING | 3011 | MOIS | PERCENT MOISTURE CONTENT(DRY WT) | 07/23/1991 | MNDOT CONSTRUCTION | 10 | 12.47 |  | 14.5 | 112.2
42269 | 28-O-1991 | 28 | 18474 | 11 | 1991_09_27 | 45.2623087 | Silty-Clay Subgrade | -93.710317 | DURING GRADING | 3105 | DENS | PERCENT MOISTURE CONTENT(DRY WT) | 09/27/1991 | MNDOT CONSTRUCTION | 13 | 14.810563 |  | 16.7 | 107.5
42269 | 28-O-1991 | 28 | 18474 | 11 | 1991_09_27 | 45.2623087 | Silty-Clay Subgrade | -93.710317 | DURING GRADING | 3105 | DENS | DENSITY(DRY) LB/FT^3 | 09/27/1991 | MNDOT CONSTRUCTION | 13 | 107.5 |  | 16.7 | 107.5
42002 | 28-I-1991 | 28 | 18497 | -33 | 1991_08_20 | 45.2623658 | Silty-Clay Subgrade | -93.710142 | DURING GRADING | 3058 | DENS | PERCENT MOISTURE CONTENT(DRY WT) | 08/20/1991 | MNDOT CONSTRUCTION | 25 | 14.678899 |  | 15.8 | 112
42002 | 28-I-1991 | 28 | 18497 | -33 | 1991_08_20 | 45.2623658 | Silty-Clay Subgrade | -93.710142 | DURING GRADING | 3058 | DENS | DENSITY(DRY) LB/FT^3 | 08/20/1991 | MNDOT CONSTRUCTION | 25 | 114.24 |  | 15.8 | 112
40589 | 28-I-1991 | 28 | 18500 | -6 | 1993_06_15 | 45.2623021 | Gravel Base | -93.7101967 | DURING GRADING | 3003 | MOIS | PERCENT MOISTURE CONTENT(DRY WT) | 06/15/1993 | MNDOT CONSTRUCTION | 2 | 6.885 |  | 18.1 | 109.2
42843 | 28-O-1991 | 28 | 18500 | 9 | 1992_08_14 | 45.2622695 | Gravel Base | -93.7102323 | DURING GRADING | 3001 | DENS | PERCENT MOISTURE CONTENT(DRY WT) | 08/14/1992 | MNDOT CONSTRUCTION | 2 | 4.493208 |  | 18.1 | 109.2
42843 | 28-O-1991 | 28 | 18500 | 9 | 1992_08_14 | 45.2622695 | Gravel Base | -93.7102323 | DURING GRADING | 3001 | DENS | DENSITY(DRY) LB/FT^3 | 08/14/1992 | MNDOT CONSTRUCTION | 2 | 136.681 |  | 18.1 | 109.2
10230 | 28-O-1991 | 28 | 18500 | 9.5 | 1992_06_25 | 45.2622685 | Silty-Clay Subgrade | -93.7102335 | AFTER GRADING | SS92196 | MC | % WT. MOIST. CONTENT | 07/07/1992 | MNDOT SOILS-CEMENT |  | 13.1
40100 | 28-I-1991 | 28 | 18507 | 0 | 1991_09_03 | 45.2622774 | Silty-Clay Subgrade | -93.7101894 | DURING GRADING | 3044 | MOIS | PERCENT MOISTURE CONTENT(DRY WT) | 09/03/1991 | MNDOT CONSTRUCTION | 12 | 15.088 |  | 16.4 | 109
42285 | 28-I-1991 | 28 | 18512 | -7 | 1991_10_19 | 45.2622842 | Silty-Clay Subgrade | -93.7101574 | DURING GRADING | 3163 | DENS | PERCENT MOISTURE CONTENT(DRY WT) | 10/19/1991 | MNDOT CONSTRUCTION | 26 | 14.285714 |  | 18.1 | 107.1
42285 | 28-I-1991 | 28 | 18512 | -7 | 1991_10_19 | 45.2622842 | Silty-Clay Subgrade | -93.7101574 | DURING GRADING | 3163 | DENS | DENSITY(DRY) LB/FT^3 | 10/19/1991 | MNDOT CONSTRUCTION | 26 | 109.242 |  | 18.1 | 107.1
40123 | 28-I-1991 | 28 | 18512 | 0 | 1991_10_18 | 45.262269 | Silty-Clay Subgrade | -93.710174 | DURING GRADING | 3092 | MOIS | PERCENT MOISTURE CONTENT(DRY WT) | 10/18/1991 | MNDOT CONSTRUCTION | 26 | 14.299 |  | 18.1 | 107.1
40111 | 28-O-1991 | 28 | 18512 | 5 | 1991_10_09 | 45.2622582 | Silty-Clay Subgrade | -93.7101859 | DURING GRADING | 3070 | MOIS | PERCENT MOISTURE CONTENT(DRY WT) | 10/09/1991 | MNDOT CONSTRUCTION | 28 | 16.6 |  | 16.4 | 0
10928 E | 28-I-1991 | 28 | 18515 | -6 | 1993_08_04 | 45.262277 | Gravel Base | -93.7101506 | AFTER GRADING | SS93403 | MC | % WT. MOIST. CONTENT | 08/06/1993 | MNDOT SOILS-CEMENT |  | 3.8
10928 G | 28-I-1991 | 28 | 18515 | -6 | 1993_08_04 | 45.262277 | Silty-Clay Subgrade | -93.7101506 | AFTER GRADING | SS93405 | MC | % WT. MOIST. CONTENT | 08/06/1993 | MNDOT SOILS-CEMENT |  | 14.9
10928 H | 28-I-1991 | 28 | 18515 | -6 | 1993_08_04 | 45.262277 | Silty-Clay Subgrade | -93.7101506 | AFTER GRADING | SS93406 | MC | % WT. MOIST. CONTENT | 08/06/1993 | MNDOT SOILS-CEMENT |  | 20.5
10928 F | 28-I-1991 | 28 | 18515 | -6 | 1993_08_04 | 45.262277 | Silty-Clay Subgrade | -93.7101506 | AFTER GRADING | SS93404 | MC | % WT. MOIST. CONTENT | 08/06/1993 | MNDOT SOILS-CEMENT |  | 9.7
42283 | 28-I-1991 | 28 | 18516 | -12 | 1991_10_15 | 45.2622884 | Silty-Clay Subgrade | -93.7101333 | DURING GRADING | 3159 | DENS | DENSITY(DRY) LB/FT^3 | 10/15/1991 | MNDOT CONSTRUCTION | 61 | 110.24 |  | 17.8 | 106
42283 | 28-I-1991 | 28 | 18516 | -12 | 1991_10_15 | 45.2622884 | Silty-Clay Subgrade | -93.7101333 | DURING GRADING | 3159 | DENS | PERCENT MOISTURE CONTENT(DRY WT) | 10/15/1991 | MNDOT CONSTRUCTION | 61 | 14.810563 |  | 17.8 | 106
43065 | 28-O-1991 | 28 | 18540 | 24 | 1991_09_04 | 45.26217 | Silty-Clay Subgrade | -93.7101447 | DURING GRADING | 3091 | DENS | DENSITY(DRY) LB/FT^3 | 09/04/1991 | MNDOT CONSTRUCTION | 13 | 109.65 |  | 16.7 | 107.5
43065 | 28-O-1991 | 28 | 18540 | 24 | 1991_09_04 | 45.26217 | Silty-Clay Subgrade | -93.7101447 | DURING GRADING | 3091 | DENS | PERCENT MOISTURE CONTENT(DRY WT) | 09/04/1991 | MNDOT CONSTRUCTION | 13 | 16.959064 |  | 16.7 | 107.5
42273 | 28-I-1991 | 28 | 18593 | -6 | 1991_10_10 | 45.2621465 | Silty-Clay Subgrade | -93.7099106 | DURING GRADING | 3130 | DENS | DENSITY(DRY) LB/FT^3 | 10/10/1991 | MNDOT CONSTRUCTION | 28 |  |  | 16.4 | 0
42273 | 28-I-1991 | 28 | 18593 | -6 | 1991_10_10 | 45.2621465 | Silty-Clay Subgrade | -93.7099106 | DURING GRADING | 3130 | DENS | PERCENT MOISTURE CONTENT(DRY WT) | 10/10/1991 | MNDOT CONSTRUCTION | 28 | 14.942529 |  | 16.4 | 0
42842 | 28-O-1991 | 28 | 18600 | 6 | 1993_06_15 | 45.2621088 | Gravel Base | -93.7099175 | DURING GRADING | 3004 | DENS | PERCENT MOISTURE CONTENT(DRY WT) | 06/15/1993 | MNDOT CONSTRUCTION | 2 | 6.837607 |  | 18.1 | 109.2
42842 | 28-O-1991 | 28 | 18600 | 6 | 1993_06_15 | 45.2621088 | Gravel Base | -93.7099175 | DURING GRADING | 3004 | DENS | DENSITY(DRY) LB/FT^3 | 06/15/1993 | MNDOT CONSTRUCTION | 2 | 138.008 |  | 18.1 | 109.2
40092 | 28-I-1991 | 28 | 18610 | -13 | 1991_08_27 | 45.2621333 | Silty-Clay Subgrade | -93.7098417 | DURING GRADING | 3034 | MOIS | PERCENT MOISTURE CONTENT(DRY WT) | 08/27/1991 | MNDOT CONSTRUCTION | 25 | 14.062 |  | 15.8 | 112
42845 | 28-O-1991 | 28 | 18275 | 7 | 1992_08_20 | 45.2626503 | Gravel Base | -93.7109199 | DURING GRADING | 3002 | DENS | PERCENT MOISTURE CONTENT(DRY WT) | 08/20/1992 | MNDOT CONSTRUCTION | 2 | 4.275287 |  | 18.1 | 109.2
42845 | 28-O-1991 | 28 | 18275 | 7 | 1992_08_20 | 45.2626503 | Gravel Base | -93.7109199 | DURING GRADING | 3002 | DENS | DENSITY(DRY) LB/FT^3 | 08/20/1992 | MNDOT CONSTRUCTION | 2 | 134.027 |  | 18.1 | 109.2
42247 | 28-O-1991 | 28 | 18294 | 15 | 1991_08_28 | 45.2626012 | Silty-Clay Subgrade | -93.7108804 | DURING GRADING | 3074 | DENS | PERCENT MOISTURE CONTENT(DRY WT) | 08/28/1991 | MNDOT CONSTRUCTION | 25 | 13.636364 |  | 15.8 | 112
42247 | 28-O-1991 | 28 | 18294 | 15 | 1991_08_28 | 45.2626012 | Silty-Clay Subgrade | -93.7108804 | DURING GRADING | 3074 | DENS | DENSITY(DRY) LB/FT^3 | 08/28/1991 | MNDOT CONSTRUCTION | 25 | 115.36 |  | 15.8 | 112
40465 | 28-O-1991 | 28 | 18300 | 7 | 1992_08_20 | 45.2626085 | Gravel Base | -93.7108429 | DURING GRADING | 3002 | MOIS | PERCENT MOISTURE CONTENT(DRY WT) | 08/20/1992 | MNDOT CONSTRUCTION | 2 | 7.209 |  | 18.1 | 109.2
10465 | 28-I-1991 | 28 | 18303 | 0 | 1993_07_30 | 45.2626187 | Gravel Base | -93.7108171 | AFTER GRADING | GS950021 | DENS | DENSITY(WET) 105% T-99 @OMC (MR) | 03/22/1995 | MNDOT FOUNDATION LAB |  | 150.2
10465 | 28-I-1991 | 28 | 18303 | 0 | 1993_07_30 | 45.2626187 | Gravel Base | -93.7108171 | AFTER GRADING | GS950021 | MOIS | MR MOIST. CONT. 95% T-99 @ OMC | 03/22/1995 | MNDOT FOUNDATION LAB |  | 7.6
10465 | 28-I-1991 | 28 | 18303 | 0 | 1993_07_30 | 45.2626187 | Gravel Base | -93.7108171 | AFTER GRADING | GS950021 | MOIS | MR MOIST. CONT. 100% T-99 @ OMC | 03/22/1995 | MNDOT FOUNDATION LAB |  | 7.6
10465 | 28-I-1991 | 28 | 18303 | 0 | 1993_07_30 | 45.2626187 | Gravel Base | -93.7108171 | AFTER GRADING | GS950021 | MOIS | MR MOIST. CONT. 100% T-99 @+1% OMC | 03/22/1995 | MNDOT FOUNDATION LAB |  | 8.6
10465 | 28-I-1991 | 28 | 18303 | 0 | 1993_07_30 | 45.2626187 | Gravel Base | -93.7108171 | AFTER GRADING | GS950021 | MOIS | MR MOIST. CONT. 100% T-99 @+2% OMC | 03/22/1995 | MNDOT FOUNDATION LAB |  | 9.7
10465 | 28-I-1991 | 28 | 18303 | 0 | 1993_07_30 | 45.2626187 | Gravel Base | -93.7108171 | AFTER GRADING | GS950021 | MOIS | MR MOIST. CONT. 105% T-99 @OMC | 03/22/1995 | MNDOT FOUNDATION LAB |  | 4.9
10465 | 28-I-1991 | 28 | 18303 | 0 | 1993_07_30 | 45.2626187 | Gravel Base | -93.7108171 | AFTER GRADING | GS950021 | DENS | DENSITY(DRY) 95% T-99 @OMC (MR) | 03/22/1995 | MNDOT FOUNDATION LAB |  | 126.9
10465 | 28-I-1991 | 28 | 18303 | 0 | 1993_07_30 | 45.2626187 | Gravel Base | -93.7108171 | AFTER GRADING | GS950021 | DENS | DENSITY(DRY) 100% T-99 @OMC (MR) | 03/22/1995 | MNDOT FOUNDATION LAB |  | 135.7
10465 | 28-I-1991 | 28 | 18303 | 0 | 1993_07_30 | 45.2626187 | Gravel Base | -93.7108171 | AFTER GRADING | GS950021 | DENS | DENSITY(DRY) 100% T-99 @+1% OMC (MR) | 03/22/1995 | MNDOT FOUNDATION LAB |  | 133.6
10465 | 28-I-1991 | 28 | 18303 | 0 | 1993_07_30 | 45.2626187 | Gravel Base | -93.7108171 | AFTER GRADING | GS950021 | DENS | DENSITY(DRY) 100% T-99 @+2% OMC (MR) | 03/22/1995 | MNDOT FOUNDATION LAB |  | 133.9
42923 | 29-O-1991 | 29 | 19022 | 3 | 1992_08_10 | 45.2614092 | Silty-Clay Subgrade | -93.7086119 | DURING GRADING | 3003 | DENS | DENSITY(DRY) LB/FT^3 | 08/10/1992 | MNDOT CONSTRUCTION | 25 | 113.12 |  | 15.8 | 112
42923 | 29-O-1991 | 29 | 19022 | 3 | 1992_08_10 | 45.2614092 | Silty-Clay Subgrade | -93.7086119 | DURING GRADING | 3003 | DENS | PERCENT MOISTURE CONTENT(DRY WT) | 08/10/1992 | MNDOT CONSTRUCTION | 25 | 12.99435 |  | 15.8 | 112
10847 | 29-O-1991 | 29 | 19023 | 9.5 | 1993_07_30 | 45.2613934 | Gravel Base | -93.7086242 | AFTER GRADING | SS93390 | MC | % WT. MOIST. CONTENT | 08/03/1993 | MNDOT SOILS-CEMENT |  | 5.4
42231 | 29-I-1991 | 29 | 19025 | -34 | 1991_08_20 | 45.2614846 | Silty-Clay Subgrade | -93.708515 | DURING GRADING | 3054 | DENS | PERCENT MOISTURE CONTENT(DRY WT) | 08/20/1991 | MNDOT CONSTRUCTION | 25 | 15.473441 |  | 15.8 | 112
42231 | 29-I-1991 | 29 | 19025 | -34 | 1991_08_20 | 45.2614846 | Silty-Clay Subgrade | -93.708515 | DURING GRADING | 3054 | DENS | DENSITY(DRY) LB/FT^3 | 08/20/1991 | MNDOT CONSTRUCTION | 25 | 117.6 |  | 15.8 | 112
42271 | 29-I-1991 | 29 | 19032 | -4 | 1991_10_10 | 45.2614077 | Silty-Clay Subgrade | -93.7085645 | DURING GRADING | 3127 | DENS | DENSITY(DRY) LB/FT^3 | 10/10/1991 | MNDOT CONSTRUCTION | 26 | 111.384 |  | 18.1 | 107.1
42271 | 29-I-1991 | 29 | 19032 | -4 | 1991_10_10 | 45.2614077 | Silty-Clay Subgrade | -93.7085645 | DURING GRADING | 3127 | DENS | PERCENT MOISTURE CONTENT(DRY WT) | 10/10/1991 | MNDOT CONSTRUCTION | 26 | 16.27907 |  | 18.1 | 107.1
40463 | 29-O-1991 | 29 | 19040 | 8 | 1993_06_15 | 45.2613683 | Gravel Base | -93.7085684 | DURING GRADING | 3001 | MOIS | PERCENT MOISTURE CONTENT(DRY WT) | 06/15/1993 | MNDOT CONSTRUCTION | 5 | 8.3 |  | 17.6 | 109.5
42204 | 29-O-1991 | 29 | 19041 | 7 | 1991_07_18 | 45.2613688 | Silty-Clay Subgrade | -93.7085629 | DURING GRADING | 3018 | DENS | PERCENT MOISTURE CONTENT(DRY WT) | 07/18/1991 | MNDOT CONSTRUCTION | 25 | 16.27907 |  | 15.8 | 112
42204 | 29-O-1991 | 29 | 19041 | 7 | 1991_07_18 | 45.2613688 | Silty-Clay Subgrade | -93.7085629 | DURING GRADING | 3018 | DENS | DENSITY(DRY) LB/FT^3 | 07/18/1991 | MNDOT CONSTRUCTION | 25 | 107.52 |  | 15.8 | 112
42839 | 29-I-1991 | 29 | 19060 | -12 | 1992_08_12 | 45.2613782 | Gravel Base | -93.7084594 | DURING GRADING | 3001 | DENS | PERCENT MOISTURE CONTENT(DRY WT) | 08/12/1992 | MNDOT CONSTRUCTION | 5 | 7.874865 |  | 17.6 | 109.5
42839 | 29-I-1991 | 29 | 19060 | -12 | 1992_08_12 | 45.2613782 | Gravel Base | -93.7084594 | DURING GRADING | 3001 | DENS | DENSITY(DRY) LB/FT^3 | 08/12/1992 | MNDOT CONSTRUCTION | 5 | 131.04 |  | 17.6 | 109.5
10233 | 29-O-1991 | 29 | 19070 | 9.5 | 1991_10_22 | 45.2613148 | Silty-Clay Subgrade | -93.7084796 | AFTER GRADING | SS91383 | MC | % WT. MOIST. CONTENT | 10/25/1991 | MNDOT SOILS-CEMENT |  | 13.9
10970 H | 29-O-1991 | 29 | 19085 | 6 | 1993_08_05 | 45.2612973 | Silty-Clay Subgrade | -93.7084252 | AFTER GRADING | SS93415 | MC | % WT. MOIST. CONTENT | 08/09/1993 | MNDOT SOILS-CEMENT |  | 16.1
10970 G | 29-O-1991 | 29 | 19085 | 6 | 1993_08_05 | 45.2612973 | Silty-Clay Subgrade | -93.7084252 | AFTER GRADING | SS93414 | MC | % WT. MOIST. CONTENT | 08/09/1993 | MNDOT SOILS-CEMENT |  | 17
10970 F | 29-O-1991 | 29 | 19085 | 6 | 1993_08_05 | 45.2612973 | Silty-Clay Subgrade | -93.7084252 | AFTER GRADING | SS93413 | MC | % WT. MOIST. CONTENT | 08/09/1993 | MNDOT SOILS-CEMENT |  | 12.7
10970 E | 29-O-1991 | 29 | 19085 | 6 | 1993_08_05 | 45.2612973 | Gravel Base | -93.7084252 | AFTER GRADING | SS93412 | MC | % WT. MOIST. CONTENT | 08/09/1993 | MNDOT SOILS-CEMENT |  | 5.6
42212 | 29-I-1991 | 29 | 19100 | -25 | 1991_07_24 | 45.2613396 | Silty-Clay Subgrade | -93.7083056 | DURING GRADING | 3029 | DENS | PERCENT MOISTURE CONTENT(DRY WT) | 07/24/1991 | MNDOT CONSTRUCTION | 10 | 14.678899 |  | 14.5 | 112.2
42212 | 29-I-1991 | 29 | 19100 | -25 | 1991_07_24 | 45.2613396 | Silty-Clay Subgrade | -93.7083056 | DURING GRADING | 3029 | DENS | DENSITY(DRY) LB/FT^3 | 07/24/1991 | MNDOT CONSTRUCTION | 10 | 115.566 |  | 14.5 | 112.2
42249 | 29-I-1991 | 29 | 19109 | -40 | 1991_08_28 | 45.2613571 | Silty-Clay Subgrade | -93.7082423 | DURING GRADING | 3077 | DENS | PERCENT MOISTURE CONTENT(DRY WT) | 08/28/1991 | MNDOT CONSTRUCTION | 25 | 14.942529 |  | 15.8 | 112
42249 | 29-I-1991 | 29 | 19109 | -40 | 1991_08_28 | 45.2613571 | Silty-Clay Subgrade | -93.7082423 | DURING GRADING | 3077 | DENS | DENSITY(DRY) LB/FT^3 | 08/28/1991 | MNDOT CONSTRUCTION | 25 | 113.12 |  | 15.8 | 112
40073 | 29-I-1991 | 29 | 19111 | 0 | 1991_07_23 | 45.2612668 | Silty-Clay Subgrade | -93.708331 | DURING GRADING | 3012 | MOIS | PERCENT MOISTURE CONTENT(DRY WT) | 07/23/1991 | MNDOT CONSTRUCTION | 11 | 15.12 |  | 21 | 98.6
42838 | 29-I-1991 | 29 | 19140 | -6 | 1993_06_15 | 45.2612314 | Gravel Base | -93.7082275 | DURING GRADING | 3003 | DENS | DENSITY(DRY) LB/FT^3 | 06/15/1993 | MNDOT CONSTRUCTION | 5 | 129.78 |  | 17.6 | 109.5
42838 | 29-I-1991 | 29 | 19140 | -6 | 1993_06_15 | 45.2612314 | Gravel Base | -93.7082275 | DURING GRADING | 3003 | DENS | PERCENT MOISTURE CONTENT(DRY WT) | 06/15/1993 | MNDOT CONSTRUCTION | 5 | 8.225108 |  | 17.6 | 109.5
40093 | 29-I-1991 | 29 | 19144 | -9 | 1991_08_27 | 45.2612312 | Silty-Clay Subgrade | -93.7082081 | DURING GRADING | 3036 | MOIS | PERCENT MOISTURE CONTENT(DRY WT) | 08/27/1991 | MNDOT CONSTRUCTION | 25 | 15.642 |  | 15.8 | 112
42983 | 29-I-1991 | 29 | 19150 | -15 | 1991_08_13 | 45.2612342 | Silty-Clay Subgrade | -93.7081754 | DURING GRADING | 3045 | DENS | PERCENT MOISTURE CONTENT(DRY WT) | 08/13/1991 | MNDOT CONSTRUCTION | 25 | 16.82243 |  | 15.8 | 112
42983 | 29-I-1991 | 29 | 19150 | -15 | 1991_08_13 | 45.2612342 | Silty-Clay Subgrade | -93.7081754 | DURING GRADING | 3045 | DENS | DENSITY(DRY) LB/FT^3 | 08/13/1991 | MNDOT CONSTRUCTION | 25 | 112 |  | 15.8 | 112
10421 A | 29-I-1991 | 29 | 18915 | 0 | 1991_10_22 | 45.2615948 | Silty-Clay Subgrade | -93.708934 | tossed 2/1/08 from Maplewood Lab mezzanine. AFTER GRADING | FS9310421A | DENS | DENSITY(DRY) +2% OMC (MR) | 07/20/1993 | MNDOT FOUNDATION LAB |  | 107.5
10421 A | 29-I-1991 | 29 | 18915 | 0 | 1991_10_22 | 45.2615948 | Silty-Clay Subgrade | -93.708934 | tossed 2/1/08 from Maplewood Lab mezzanine. AFTER GRADING | FS9310421A | DENS | DENSITY(DRY) @ OMC (MR) | 07/20/1993 | MNDOT FOUNDATION LAB |  | 107.9
10421 A | 29-I-1991 | 29 | 18915 | 0 | 1991_10_22 | 45.2615948 | Silty-Clay Subgrade | -93.708934 | tossed 2/1/08 from Maplewood Lab mezzanine. AFTER GRADING | FS9310421A | DENS | DENSITY(WET) @ OMC (MR) | 07/20/1993 | MNDOT FOUNDATION LAB |  | 126
10421 A | 29-I-1991 | 29 | 18915 | 0 | 1991_10_22 | 45.2615948 | Silty-Clay Subgrade | -93.708934 | tossed 2/1/08 from Maplewood Lab mezzanine. AFTER GRADING | SS92051 | RVAL | R-VALUE (240 PSI) | 04/16/1992 | MNDOT SOILS-CEMENT |  | 13.3
10421 A | 29-I-1991 | 29 | 18915 | 0 | 1991_10_22 | 45.2615948 | Silty-Clay Subgrade | -93.708934 | tossed 2/1/08 from Maplewood Lab mezzanine. AFTER GRADING | SS92051 | CLAS | TEXTURAL CLASS | 04/16/1992 | MNDOT SOILS-CEMENT |  |  | CL
10421 A | 29-I-1991 | 29 | 18915 | 0 | 1991_10_22 | 45.2615948 | Silty-Clay Subgrade | -93.708934 | tossed 2/1/08 from Maplewood Lab mezzanine. AFTER GRADING | SS92051 | UU | UNCONF COMP STRGTH @ OMC | 04/24/1992 | MNDOT FOUNDATION LAB |  | 4540
10421 A | 29-I-1991 | 29 | 18915 | 0 | 1991_10_22 | 45.2615948 | Silty-Clay Subgrade | -93.708934 | tossed 2/1/08 from Maplewood Lab mezzanine. AFTER GRADING | SS92051 | SPGS | SPECIFIC GRAVITY OF SOIL | 04/16/1992 | MNDOT SOILS-CEMENT |  | 2.675
10421 A | 29-I-1991 | 29 | 18915 | 0 | 1991_10_22 | 45.2615948 | Silty-Clay Subgrade | -93.708934 | tossed 2/1/08 from Maplewood Lab mezzanine. AFTER GRADING | SS92051 | CLAS | AASHTO GROUP INDEX | 04/16/1992 | MNDOT SOILS-CEMENT |  | 13.6
10421 A | 29-I-1991 | 29 | 18915 | 0 | 1991_10_22 | 45.2615948 | Silty-Clay Subgrade | -93.708934 | tossed 2/1/08 from Maplewood Lab mezzanine. AFTER GRADING | SS92051 | ATTL | % WT LIQUID LIMIT | 04/16/1992 | MNDOT SOILS-CEMENT |  | 43.1
10421 A | 29-I-1991 | 29 | 18915 | 0 | 1991_10_22 | 45.2615948 | Silty-Clay Subgrade | -93.708934 | tossed 2/1/08 from Maplewood Lab mezzanine. AFTER GRADING | SS92051 | ATTL | % WT PLASTIC LIMIT | 04/16/1992 | MNDOT SOILS-CEMENT |  | 17.9
10421 A | 29-I-1991 | 29 | 18915 | 0 | 1991_10_22 | 45.2615948 | Silty-Clay Subgrade | -93.708934 | tossed 2/1/08 from Maplewood Lab mezzanine. AFTER GRADING | SS92051 | CLAS | AASHTO GROUP | 04/16/1992 | MNDOT SOILS-CEMENT |  |  | A-7-6
10421 A | 29-I-1991 | 29 | 18915 | 0 | 1991_10_22 | 45.2615948 | Silty-Clay Subgrade | -93.708934 | tossed 2/1/08 from Maplewood Lab mezzanine. AFTER GRADING | FS9310421A | DENS | DENSITY(WET) +2% OMC (MR) | 07/20/1993 | MNDOT FOUNDATION LAB |  | 127.8
10421 A | 29-I-1991 | 29 | 18915 | 0 | 1991_10_22 | 45.2615948 | Silty-Clay Subgrade | -93.708934 | tossed 2/1/08 from Maplewood Lab mezzanine. AFTER GRADING | FS9310421A | DENS | DENSITY(DRY) -2% OMC (MR) | 07/20/1993 | MNDOT FOUNDATION LAB |  | 106.3
10421 A | 29-I-1991 | 29 | 18915 | 0 | 1991_10_22 | 45.2615948 | Silty-Clay Subgrade | -93.708934 | tossed 2/1/08 from Maplewood Lab mezzanine. AFTER GRADING | FS9310421A | DENS | DENSITY(WET) -2% OMC (MR) | 07/20/1993 | MNDOT FOUNDATION LAB |  | 122.2
10421 A | 29-I-1991 | 29 | 18915 | 0 | 1991_10_22 | 45.2615948 | Silty-Clay Subgrade | -93.708934 | tossed 2/1/08 from Maplewood Lab mezzanine. AFTER GRADING | SS92051 | CLAS | % CLAY | 04/16/1992 | MNDOT SOILS-CEMENT |  | 25.4
10421 A | 29-I-1991 | 29 | 18915 | 0 | 1991_10_22 | 45.2615948 | Silty-Clay Subgrade | -93.708934 | tossed 2/1/08 from Maplewood Lab mezzanine. AFTER GRADING | SS92051 | CLAS | % SILT | 04/16/1992 | MNDOT SOILS-CEMENT |  | 38.5
10421 A | 29-I-1991 | 29 | 18915 | 0 | 1991_10_22 | 45.2615948 | Silty-Clay Subgrade | -93.708934 | tossed 2/1/08 from Maplewood Lab mezzanine. AFTER GRADING | SS92051 | UU | UNCONF COMP STRGTH @ +2% OMC | 04/24/1992 | MNDOT FOUNDATION LAB |  | 3500
10421 A | 29-I-1991 | 29 | 18915 | 0 | 1991_10_22 | 45.2615948 | Silty-Clay Subgrade | -93.708934 | tossed 2/1/08 from Maplewood Lab mezzanine. AFTER GRADING | SS92051 | ORGC | % WT ORGANIC CONTENT | 04/16/1992 | MNDOT SOILS-CEMENT |  | 3
10057 B | 29-I-1991 | 29 | 18920 | -9.5 | 1992_06_26 | 45.2616071 | Silty-Clay Subgrade | -93.7088961 | AFTER GRADING | FS945008 | CLAS | AASHTO GROUP | 07/14/1994 | MNDOT SOILS-CEMENT |  |  | A-6
10057 B | 29-I-1991 | 29 | 18920 | -9.5 | 1992_06_26 | 45.2616071 | Silty-Clay Subgrade | -93.7088961 | AFTER GRADING | FS945008 | CLAS | % SILT | 07/14/1994 | MNDOT SOILS-CEMENT |  | 42.8
10057 B | 29-I-1991 | 29 | 18920 | -9.5 | 1992_06_26 | 45.2616071 | Silty-Clay Subgrade | -93.7088961 | AFTER GRADING | FS9410057B | DENS | DENSITY(WET) LB/FT^3 | 07/14/1994 | MNDOT FOUNDATION LAB |  | 137.3
10057 B | 29-I-1991 | 29 | 18920 | -9.5 | 1992_06_26 | 45.2616071 | Silty-Clay Subgrade | -93.7088961 | AFTER GRADING | FS945008 | UU | UNCONFD COMPRESSIVE STRENGTH | 07/14/1994 | MNDOT FOUNDATION LAB |  | 7447
10057 B | 29-I-1991 | 29 | 18920 | -9.5 | 1992_06_26 | 45.2616071 | Silty-Clay Subgrade | -93.7088961 | AFTER GRADING | FS945008 | CLAS | % CLAY | 07/14/1994 | MNDOT SOILS-CEMENT |  | 14.7
10057 B | 29-I-1991 | 29 | 18920 | -9.5 | 1992_06_26 | 45.2616071 | Silty-Clay Subgrade | -93.7088961 | AFTER GRADING | FS945008 | ATTL | % WT LIQUID LIMIT | 07/31/1994 | MNDOT SOILS-CEMENT |  | 33.8
10057 B | 29-I-1991 | 29 | 18920 | -9.5 | 1992_06_26 | 45.2616071 | Silty-Clay Subgrade | -93.7088961 | AFTER GRADING | FS945008 | ATTL | % WT PLASTIC LIMIT | 07/31/1994 | MNDOT SOILS-CEMENT |  | 18
10057 A | 29-I-1991 | 29 | 18920 | -9.5 | 1992_06_26 | 45.2616071 | Silty-Clay Subgrade | -93.7088961 | AFTER GRADING | FS9220003 | ATTL | % WT LIQUID LIMIT | 07/27/1992 | MNDOT SOILS-CEMENT |  | 35.9
10057 A | 29-I-1991 | 29 | 18920 | -9.5 | 1992_06_26 | 45.2616071 | Silty-Clay Subgrade | -93.7088961 | AFTER GRADING | FS9220003 | ATTL | % WT PLASTIC LIMIT | 07/27/1992 | MNDOT SOILS-CEMENT |  | 18.7
42986 | 29-O-1991 | 29 | 18762 | 10 | 1991_09_04 | 45.261829 | Silty-Clay Subgrade | -93.7094285 | DURING GRADING | 3093 | DENS | PERCENT MOISTURE CONTENT(DRY WT) | 09/04/1991 | MNDOT CONSTRUCTION | 31 | 15.874855 |  | 19.2 | 104.7
10231 | 29-I-1991 | 29 | 18770 | -9.5 | 1991_10_22 | 45.261858 | Silty-Clay Subgrade | -93.7093577 | AFTER GRADING | SS91379 | MC | % WT. MOIST. CONTENT | 10/25/1991 | MNDOT SOILS-CEMENT |  | 14.2
42039 | 29-I-1991 | 29 | 18779 | -19 | 1991_08_28 | 45.2618636 | Silty-Clay Subgrade | -93.7093075 | DURING GRADING | 3076 | DENS | PERCENT MOISTURE CONTENT(DRY WT) | 08/28/1991 | MNDOT CONSTRUCTION | 26 | 14.547537 |  | 18.1 | 107.1
42039 | 29-I-1991 | 29 | 18779 | -19 | 1991_08_28 | 45.2618636 | Silty-Clay Subgrade | -93.7093075 | DURING GRADING | 3076 | DENS | DENSITY(DRY) LB/FT^3 | 08/28/1991 | MNDOT CONSTRUCTION | 26 | 107.1 |  | 18.1 | 107.1
40464 | 29-I-1991 | 29 | 18800 | -10 | 1992_08_12 | 45.2618089 | Gravel Base | -93.7092642 | DURING GRADING | 3000 | MOIS | PERCENT MOISTURE CONTENT(DRY WT) | 08/12/1992 | MNDOT CONSTRUCTION | 5 | 7.5 |  | 17.6 | 109.5
42841 | 29-O-1991 | 29 | 18800 | 8 | 1993_06_15 | 45.2617698 | Gravel Base | -93.7093068 | DURING GRADING | 3002 | DENS | DENSITY(DRY) LB/FT^3 | 06/15/1993 | MNDOT CONSTRUCTION | 5 | 129.78 |  | 17.6 | 109.5
42841 | 29-O-1991 | 29 | 18800 | 8 | 1993_06_15 | 45.2617698 | Gravel Base | -93.7093068 | DURING GRADING | 3002 | DENS | PERCENT MOISTURE CONTENT(DRY WT) | 06/15/1993 | MNDOT CONSTRUCTION | 5 | 8.45987 |  | 17.6 | 109.5
42840 | 29-O-1991 | 29 | 18810 | 11 | 1992_08_12 | 45.2617465 | Gravel Base | -93.7092832 | DURING GRADING | 3000 | DENS | PERCENT MOISTURE CONTENT(DRY WT) | 08/12/1992 | MNDOT CONSTRUCTION | 5 | 8.225108 |  | 17.6 | 109.5
42840 | 29-O-1991 | 29 | 18810 | 11 | 1992_08_12 | 45.2617465 | Gravel Base | -93.7092832 | DURING GRADING | 3000 | DENS | DENSITY(DRY) LB/FT^3 | 08/12/1992 | MNDOT CONSTRUCTION | 5 | 128.52 |  | 17.6 | 109.5
42297 | 29-I-1991 | 29 | 18812 | -5 | 1992_06_12 | 45.261778 | Silty-Clay Subgrade | -93.7092391 | DURING GRADING | 3185 | DENS | DENSITY(DRY) LB/FT^3 | 06/12/1992 | MNDOT CONSTRUCTION | 25 | 116.48 |  | 15.8 | 112
42297 | 29-I-1991 | 29 | 18812 | -5 | 1992_06_12 | 45.261778 | Silty-Clay Subgrade | -93.7092391 | DURING GRADING | 3185 | DENS | PERCENT MOISTURE CONTENT(DRY WT) | 06/12/1992 | MNDOT CONSTRUCTION | 25 | 14.810563 |  | 15.8 | 112
10846 | 29-I-1991 | 29 | 18823 | -9.5 | 1993_07_30 | 45.2617693 | Gravel Base | -93.7091946 | AFTER GRADING | SS93393 | MC | % WT. MOIST. CONTENT | 08/03/1993 | MNDOT SOILS-CEMENT |  | 5.3
42303 | 29-I-1991 | 29 | 18836 | -1 | 1992_06_10 | 45.2617291 | Silty-Clay Subgrade | -93.7091747 | DURING GRADING | 3192 | DENS | DENSITY(DRY) LB/FT^3 | 06/10/1992 | MNDOT CONSTRUCTION | 25 | 113.12 |  | 15.8 | 112
42303 | 29-I-1991 | 29 | 18836 | -1 | 1992_06_10 | 45.2617291 | Silty-Clay Subgrade | -93.7091747 | DURING GRADING | 3192 | DENS | PERCENT MOISTURE CONTENT(DRY WT) | 06/10/1992 | MNDOT CONSTRUCTION | 25 | 12.739572 |  | 15.8 | 112
42990 | 29-O-1991 | 29 | 18836 | 1 | 1992_06_10 | 45.2617248 | Silty-Clay Subgrade | -93.7091795 | DURING GRADING | 3193 | DENS | DENSITY(DRY) LB/FT^3 | 06/10/1992 | MNDOT CONSTRUCTION | 8 | 116.699 |  | 13.8 | 113.3
42990 | 29-O-1991 | 29 | 18836 | 1 | 1992_06_10 | 45.2617248 | Silty-Clay Subgrade | -93.7091795 | DURING GRADING | 3193 | DENS | PERCENT MOISTURE CONTENT(DRY WT) | 06/10/1992 | MNDOT CONSTRUCTION | 8 | 9.529025 |  | 13.8 | 113.3
42211 | 29-I-1991 | 29 | 18840 | -19 | 1991_07_24 | 45.2617615 | Silty-Clay Subgrade | -93.7091198 | DURING GRADING | 3028 | DENS | DENSITY(DRY) LB/FT^3 | 07/24/1991 | MNDOT CONSTRUCTION | 13 | 108.575 |  | 16.7 | 107.5
42211 | 29-I-1991 | 29 | 18840 | -19 | 1991_07_24 | 45.2617615 | Silty-Clay Subgrade | -93.7091198 | DURING GRADING | 3028 | DENS | PERCENT MOISTURE CONTENT(DRY WT) | 07/24/1991 | MNDOT CONSTRUCTION | 13 | 11.358575 |  | 16.7 | 107.5
42224 | 29-I-1991 | 29 | 18902 | -24 | 1991_08_13 | 45.2616687 | Silty-Clay Subgrade | -93.7089172 | DURING GRADING | 3044 | DENS | DENSITY(DRY) LB/FT^3 | 08/13/1991 | MNDOT CONSTRUCTION | 25 | 112 |  | 15.8 | 112
42224 | 29-I-1991 | 29 | 18902 | -24 | 1991_08_13 | 45.2616687 | Silty-Clay Subgrade | -93.7089172 | DURING GRADING | 3044 | DENS | PERCENT MOISTURE CONTENT(DRY WT) | 08/13/1991 | MNDOT CONSTRUCTION | 25 | 16.686114 |  | 15.8 | 112
10421 A | 29-I-1991 | 29 | 18915 | 0 | 1991_10_22 | 45.2615948 | Silty-Clay Subgrade | -93.708934 | tossed 2/1/08 from Maplewood Lab mezzanine. AFTER GRADING | SS92051 | UU | UNCONF COMP STRGTH @ -2% OMC | 04/24/1992 | MNDOT FOUNDATION LAB |  | 6660
10421 A | 29-I-1991 | 29 | 18915 | 0 | 1991_10_22 | 45.2615948 | Silty-Clay Subgrade | -93.708934 | tossed 2/1/08 from Maplewood Lab mezzanine. AFTER GRADING | SS92051 | PROC | MAXIMUM DENSITY (LB/FT^3) | 04/16/1992 | MNDOT SOILS-CEMENT |  | 106.6
10421 A | 29-I-1991 | 29 | 18915 | 0 | 1991_10_22 | 45.2615948 | Silty-Clay Subgrade | -93.708934 | tossed 2/1/08 from Maplewood Lab mezzanine. AFTER GRADING | SS92051 | MC | MR MOIST. CONT. @-2% OMC | 04/24/1992 | MNDOT FOUNDATION LAB |  | 15
10421 A | 29-I-1991 | 29 | 18915 | 0 | 1991_10_22 | 45.2615948 | Silty-Clay Subgrade | -93.708934 | tossed 2/1/08 from Maplewood Lab mezzanine. AFTER GRADING | SS92051 | MC | MR MOIST. CONT. @ OMC | 04/24/1992 | MNDOT FOUNDATION LAB |  | 16.8
10421 A | 29-I-1991 | 29 | 18915 | 0 | 1991_10_22 | 45.2615948 | Silty-Clay Subgrade | -93.708934 | tossed 2/1/08 from Maplewood Lab mezzanine. AFTER GRADING | SS92051 | PROC | OPT MOIST CONT (% DRY WT) | 04/16/1992 | MNDOT SOILS-CEMENT |  | 17.9
10421 A | 29-I-1991 | 29 | 18915 | 0 | 1991_10_22 | 45.2615948 | Silty-Clay Subgrade | -93.708934 | tossed 2/1/08 from Maplewood Lab mezzanine. AFTER GRADING | SS92051 | MC | MR MOIST. CONT. @+2% OMC | 04/24/1992 | MNDOT FOUNDATION LAB |  | 18.9
42270 | 29-O-1991 | 29 | 18677 | 7 | 1991_09_27 | 45.2619778 | Silty-Clay Subgrade | -93.7096829 | DURING GRADING | 3106 | DENS | PERCENT MOISTURE CONTENT(DRY WT) | 09/27/1991 | MNDOT CONSTRUCTION | 25 | 14.155251 |  | 15.8 | 112
42270 | 29-O-1991 | 29 | 18677 | 7 | 1991_09_27 | 45.2619778 | Silty-Clay Subgrade | -93.7096829 | DURING GRADING | 3106 | DENS | DENSITY(DRY) LB/FT^3 | 09/27/1991 | MNDOT CONSTRUCTION | 25 | 116.48 |  | 15.8 | 112
10970 B | 29-I-1991 | 29 | 18685 | -6 | 1993_08_05 | 45.2619926 | Silty-Clay Subgrade | -93.7096275 | AFTER GRADING | SS93409 | MC | % WT. MOIST. CONTENT | 08/09/1993 | MNDOT SOILS-CEMENT |  | 15.8
10970 C | 29-I-1991 | 29 | 18685 | -6 | 1993_08_05 | 45.2619926 | Silty-Clay Subgrade | -93.7096275 | AFTER GRADING | SS93410 | MC | % WT. MOIST. CONTENT | 08/09/1993 | MNDOT SOILS-CEMENT |  | 17.7
10970 D | 29-I-1991 | 29 | 18685 | -6 | 1993_08_05 | 45.2619926 | Silty-Clay Subgrade | -93.7096275 | AFTER GRADING | SS93411 | MC | % WT. MOIST. CONTENT | 08/09/1993 | MNDOT SOILS-CEMENT |  | 14.6
10970 A | 29-I-1991 | 29 | 18685 | -6 | 1993_08_05 | 45.2619926 | Gravel Base | -93.7096275 | AFTER GRADING | SS93408 | MC | % WT. MOIST. CONTENT | 08/09/1993 | MNDOT SOILS-CEMENT |  | 5.8
40609 | 29-O-1991 | 29 | 18695 | 13 | 1991_09_25 | 45.2619346 | Silty-Clay Subgrade | -93.7096417 | DURING GRADING | 3054 | MOIS | PERCENT MOISTURE CONTENT(DRY WT) | 09/25/1991 | MNDOT CONSTRUCTION | 26 | 16.652 |  | 18.1 | 107.1
42987 | 29-I-1991 | 29 | 18713 | 0 | 1991_10_10 | 45.2619327 | Silty-Clay Subgrade | -93.7095556 | DURING GRADING | 3126 | DENS | DENSITY(DRY) LB/FT^3 | 10/10/1991 | MNDOT CONSTRUCTION | 26 | 111.384 |  | 18.1 | 107.1
42987 | 29-I-1991 | 29 | 18713 | 0 | 1991_10_10 | 45.2619327 | Silty-Clay Subgrade | -93.7095556 | DURING GRADING | 3126 | DENS | PERCENT MOISTURE CONTENT(DRY WT) | 10/10/1991 | MNDOT CONSTRUCTION | 26 | 16.686114 |  | 18.1 | 107.1
40124 | 29-O-1991 | 29 | 18723 | 4 | 1991_10_18 | 45.2619073 | Silty-Clay Subgrade | -93.7095343 | DURING GRADING | 3093 | MOIS | PERCENT MOISTURE CONTENT(DRY WT) | 10/18/1991 | MNDOT CONSTRUCTION | 26 | 14.48 |  | 18.1 | 107.1
42230 | 29-I-1991 | 29 | 18735 | -17 | 1991_08_20 | 45.2619329 | Silty-Clay Subgrade | -93.7094476 | DURING GRADING | 3053 | DENS | DENSITY(DRY) LB/FT^3 | 08/20/1991 | MNDOT CONSTRUCTION | 25 | 112 |  | 15.8 | 112
42230 | 29-I-1991 | 29 | 18735 | -17 | 1991_08_20 | 45.2619329 | Silty-Clay Subgrade | -93.7094476 | DURING GRADING | 3053 | DENS | PERCENT MOISTURE CONTENT(DRY WT) | 08/20/1991 | MNDOT CONSTRUCTION | 25 | 14.942529 |  | 15.8 | 112
42981 | 29-I-1991 | 29 | 18754 | -11 | 1991_07_18 | 45.261888 | Silty-Clay Subgrade | -93.7094033 | DURING GRADING | 3019 | DENS | DENSITY(DRY) LB/FT^3 | 07/18/1991 | MNDOT CONSTRUCTION | 25 | 114.24 |  | 15.8 | 112
42981 | 29-I-1991 | 29 | 18754 | -11 | 1991_07_18 | 45.261888 | Silty-Clay Subgrade | -93.7094033 | DURING GRADING | 3019 | DENS | PERCENT MOISTURE CONTENT(DRY WT) | 07/18/1991 | MNDOT CONSTRUCTION | 25 | 17.647059 |  | 15.8 | 112
42986 | 29-O-1991 | 29 | 18762 | 10 | 1991_09_04 | 45.261829 | Silty-Clay Subgrade | -93.7094285 | DURING GRADING | 3093 | DENS | DENSITY(DRY) LB/FT^3 | 09/04/1991 | MNDOT CONSTRUCTION | 31 | 104.7 |  | 19.2 | 104.7
10057 A | 29-I-1991 | 29 | 18920 | -9.5 | 1992_06_26 | 45.2616071 | Silty-Clay Subgrade | -93.7088961 | AFTER GRADING | FS9220003 | CLAS | TEXTURAL CLASS | 07/27/1992 | MNDOT SOILS-CEMENT |  |  | CL
10057 A | 29-I-1991 | 29 | 18920 | -9.5 | 1992_06_26 | 45.2616071 | Silty-Clay Subgrade | -93.7088961 | AFTER GRADING | FS9220003 | CLAS | AASHTO GROUP INDEX | 07/27/1992 | MNDOT SOILS-CEMENT |  | 8
10057 A | 29-I-1991 | 29 | 18920 | -9.5 | 1992_06_26 | 45.2616071 | Silty-Clay Subgrade | -93.7088961 | AFTER GRADING | FS9220003 | CLAS | AASHTO GROUP | 07/27/1992 | MNDOT SOILS-CEMENT |  |  | A-6
10057 A | 29-I-1991 | 29 | 18920 | -9.5 | 1992_06_26 | 45.2616071 | Silty-Clay Subgrade | -93.7088961 | AFTER GRADING | FS9220003 | CLAS | % SILT | 07/27/1992 | MNDOT SOILS-CEMENT |  | 41.6
10057 A | 29-I-1991 | 29 | 18920 | -9.5 | 1992_06_26 | 45.2616071 | Silty-Clay Subgrade | -93.7088961 | AFTER GRADING | FS9220003 | CLAS | % CLAY | 07/27/1992 | MNDOT SOILS-CEMENT |  | 20.8
10057 B | 29-I-1991 | 29 | 18920 | -9.5 | 1992_06_26 | 45.2616071 | Silty-Clay Subgrade | -93.7088961 | AFTER GRADING | FS945008 | CLAS | AASHTO GROUP INDEX | 07/14/1994 | MNDOT SOILS-CEMENT |  | 6
10057 B | 29-I-1991 | 29 | 18920 | -9.5 | 1992_06_26 | 45.2616071 | Silty-Clay Subgrade | -93.7088961 | AFTER GRADING | FS945008 | CLAS | TEXTURAL CLASS | 07/14/1994 | MNDOT SOILS-CEMENT |  |  | L
10232 B | 29-I-1991 | 29 | 18920 | 0 | 1991_10_22 | 45.2615864 | Silty-Clay Subgrade | -93.7089186 | AFTER GRADING | SS91381 | MC | % WT. MOIST. CONTENT | 10/25/1991 | MNDOT SOILS-CEMENT |  | 16.9
10232 A | 29-I-1991 | 29 | 18920 | 0 | 1991_10_22 | 45.2615864 | Silty-Clay Subgrade | -93.7089186 | AFTER GRADING | SS91380 | MC | % WT. MOIST. CONTENT | 10/25/1991 | MNDOT SOILS-CEMENT |  | 15
10232 C | 29-I-1991 | 29 | 18920 | 0 | 1991_10_22 | 45.2615864 | Silty-Clay Subgrade | -93.7089186 | AFTER GRADING | SS91382 | MC | % WT. MOIST. CONTENT | 10/25/1991 | MNDOT SOILS-CEMENT |  | 14.8
40498 | 29-I-1991 | 29 | 18922 | -26 | 1991_08_20 | 45.2616396 | Silty-Clay Subgrade | -93.7088509 | DURING GRADING | 3030 | MOIS | PERCENT MOISTURE CONTENT(DRY WT) | 08/20/1991 | MNDOT CONSTRUCTION | 25 | 14.694 |  | 15.8 | 112
40103 | 29-I-1991 | 29 | 18936 | -14 | 1991_09_03 | 45.2615901 | Silty-Clay Subgrade | -93.7088362 | DURING GRADING | 3047 | MOIS | PERCENT MOISTURE CONTENT(DRY WT) | 09/03/1991 | MNDOT CONSTRUCTION | 31 | 14.976 |  | 19.2 | 104.7
40511 | 29-O-1991 | 29 | 18961 | 16 | 1991_08_12 | 45.261483 | Silty-Clay Subgrade | -93.7088304 | DURING GRADING | 3024 | MOIS | PERCENT MOISTURE CONTENT(DRY WT) | 08/12/1991 | MNDOT CONSTRUCTION | 25 | 16.116 |  | 15.8 | 112
42957 | 29-I-1991 | 29 | 18991 | -9 | 1991_09_04 | 45.2614872 | Silty-Clay Subgrade | -93.7086789 | DURING GRADING | 3092 | DENS | PERCENT MOISTURE CONTENT(DRY WT) | 09/04/1991 | MNDOT CONSTRUCTION | 25 | 12.866817 |  | 15.8 | 112
42957 | 29-I-1991 | 29 | 18991 | -9 | 1991_09_04 | 45.2614872 | Silty-Clay Subgrade | -93.7086789 | DURING GRADING | 3092 | DENS | DENSITY(DRY) LB/FT^3 | 09/04/1991 | MNDOT CONSTRUCTION | 25 | 115.36 |  | 15.8 | 112
40071 | 29-I-1991 | 29 | 18992 | -24 | 1991_07_17 | 45.2615181 | Silty-Clay Subgrade | -93.7086402 | DURING GRADING | 3007 | MOIS | PERCENT MOISTURE CONTENT(DRY WT) | 07/17/1991 | MNDOT CONSTRUCTION | 25 | 14.22 |  | 15.8 | 112
42040 | 29-I-1991 | 29 | 18996 | -16 | 1991_09_27 | 45.261494 | Silty-Clay Subgrade | -93.7086469 | DURING GRADING | 3099 | DENS | DENSITY(DRY) LB/FT^3 | 09/27/1991 | MNDOT CONSTRUCTION | 13 | 110.725 |  | 16.7 | 107.5
42040 | 29-I-1991 | 29 | 18996 | -16 | 1991_09_27 | 45.261494 | Silty-Clay Subgrade | -93.7086469 | DURING GRADING | 3099 | DENS | PERCENT MOISTURE CONTENT(DRY WT) | 09/27/1991 | MNDOT CONSTRUCTION | 13 | 14.285714 |  | 16.7 | 107.5
42298 | 29-I-1991 | 29 | 19000 | -5 | 1992_06_12 | 45.2614634 | Silty-Clay Subgrade | -93.7086606 | DURING GRADING | 3186 | DENS | PERCENT MOISTURE CONTENT(DRY WT) | 06/12/1992 | MNDOT CONSTRUCTION | 25 | 16.009281 |  | 15.8 | 112
42298 | 29-I-1991 | 29 | 19000 | -5 | 1992_06_12 | 45.2614634 | Silty-Clay Subgrade | -93.7086606 | DURING GRADING | 3186 | DENS | DENSITY(DRY) LB/FT^3 | 06/12/1992 | MNDOT CONSTRUCTION | 25 | 113.12 |  | 15.8 | 112
40116 | 29-I-1991 | 29 | 19005 | -10 | 1991_10_10 | 45.2614659 | Silty-Clay Subgrade | -93.7086334 | DURING GRADING | 3076 | MOIS | PERCENT MOISTURE CONTENT(DRY WT) | 10/10/1991 | MNDOT CONSTRUCTION | 13 | 17.034 |  | 16.7 | 107.5
42302 | 29-I-1991 | 29 | 19022 | -1 | 1992_06_10 | 45.2614179 | Silty-Clay Subgrade | -93.7086024 | DURING GRADING | 3191 | DENS | DENSITY(DRY) LB/FT^3 | 06/10/1992 | MNDOT CONSTRUCTION | 15 | 125.9 |  | 9.6 | 125.9
42302 | 29-I-1991 | 29 | 19022 | -1 | 1992_06_10 | 45.2614179 | Silty-Clay Subgrade | -93.7086024 | DURING GRADING | 3191 | DENS | PERCENT MOISTURE CONTENT(DRY WT) | 06/10/1992 | MNDOT CONSTRUCTION | 15 | 10.253583 |  | 9.6 | 125.9
42192 | 30-O-1990 | 30 | 19445 | 20 | 1990_09_22 | 45.2606646 | Silty-Clay Subgrade | -93.7073507 | DURING GRADING | 3002 | DENS | PERCENT MOISTURE CONTENT(DRY WT) | 09/22/1990 | MNDOT CONSTRUCTION | 3 | 19.189511 |  | 19.5 | 104.3
43060 | 30-I-1990 | 30 | 19450 | -10 | 1990_09_24 | 45.2607214 | Silty-Clay Subgrade | -93.7072642 | DURING GRADING | 3006 | DENS | PERCENT MOISTURE CONTENT(DRY WT) | 09/24/1990 | MNDOT CONSTRUCTION | 6 | 16.686114 |  | 17.7 | 107.5
43060 | 30-I-1990 | 30 | 19450 | -10 | 1990_09_24 | 45.2607214 | Silty-Clay Subgrade | -93.7072642 | DURING GRADING | 3006 | DENS | DENSITY(DRY) LB/FT^3 | 09/24/1990 | MNDOT CONSTRUCTION | 6 | 111.8 |  | 17.7 | 107.5
42257 | 30-I-1990 | 30 | 19478 | -15 | 1991_09_03 | 45.2606854 | Silty-Clay Subgrade | -93.7071662 | DURING GRADING | 3087 | DENS | PERCENT MOISTURE CONTENT(DRY WT) | 09/03/1991 | MNDOT CONSTRUCTION | 12 | 14.678899 |  | 16.4 | 109
42257 | 30-I-1990 | 30 | 19478 | -15 | 1991_09_03 | 45.2606854 | Silty-Clay Subgrade | -93.7071662 | DURING GRADING | 3087 | DENS | DENSITY(DRY) LB/FT^3 | 09/03/1991 | MNDOT CONSTRUCTION | 12 | 110.09 |  | 16.4 | 109
10422 A | 30-I-1990 | 30 | 19485 | 0 | 1991_10_22 | 45.2606411 | Silty-Clay Subgrade | -93.7071802 | tossed 2/1/08 from Maplewood Lab mezzanine. AFTER GRADING | FS9310422A | DENS | DENSITY(DRY) +2% OMC (MR) | 04/29/1993 | MNDOT FOUNDATION LAB |  | 101.7
10422 A | 30-I-1990 | 30 | 19485 | 0 | 1991_10_22 | 45.2606411 | Silty-Clay Subgrade | -93.7071802 | tossed 2/1/08 from Maplewood Lab mezzanine. AFTER GRADING | SS92052 | PROC | OPT MOIST CONT (% DRY WT) | 04/16/1992 | MNDOT SOILS-CEMENT |  | 19.1
10422 A | 30-I-1990 | 30 | 19485 | 0 | 1991_10_22 | 45.2606411 | Silty-Clay Subgrade | -93.7071802 | tossed 2/1/08 from Maplewood Lab mezzanine. AFTER GRADING | FS9310422A | DENS | DENSITY(DRY) -2% OMC (MR) | 04/29/1993 | MNDOT FOUNDATION LAB |  | 103.3
10422 A | 30-I-1990 | 30 | 19485 | 0 | 1991_10_22 | 45.2606411 | Silty-Clay Subgrade | -93.7071802 | tossed 2/1/08 from Maplewood Lab mezzanine. AFTER GRADING | FS9310422A | DENS | DENSITY(WET) -2% OMC (MR) | 04/29/1993 | MNDOT FOUNDATION LAB |  | 120.7
10422 A | 30-I-1990 | 30 | 19485 | 0 | 1991_10_22 | 45.2606411 | Silty-Clay Subgrade | -93.7071802 | tossed 2/1/08 from Maplewood Lab mezzanine. AFTER GRADING | FS9310422A | DENS | DENSITY(DRY) @ OMC (MR) | 04/29/1993 | MNDOT FOUNDATION LAB |  | 103.7
10422 A | 30-I-1990 | 30 | 19485 | 0 | 1991_10_22 | 45.2606411 | Silty-Clay Subgrade | -93.7071802 | tossed 2/1/08 from Maplewood Lab mezzanine. AFTER GRADING | FS9310422A | DENS | DENSITY(WET) @ OMC (MR) | 04/29/1993 | MNDOT FOUNDATION LAB |  | 124.1
10422 A | 30-I-1990 | 30 | 19485 | 0 | 1991_10_22 | 45.2606411 | Silty-Clay Subgrade | -93.7071802 | tossed 2/1/08 from Maplewood Lab mezzanine. AFTER GRADING | SS92052 | CLAS | AASHTO GROUP INDEX | 04/16/1992 | MNDOT SOILS-CEMENT |  | 16
10422 A | 30-I-1990 | 30 | 19485 | 0 | 1991_10_22 | 45.2606411 | Silty-Clay Subgrade | -93.7071802 | tossed 2/1/08 from Maplewood Lab mezzanine. AFTER GRADING | SS92052 | CLAS | % SILT | 04/16/1992 | MNDOT SOILS-CEMENT |  | 37.7
10422 A | 30-I-1990 | 30 | 19485 | 0 | 1991_10_22 | 45.2606411 | Silty-Clay Subgrade | -93.7071802 | tossed 2/1/08 from Maplewood Lab mezzanine. AFTER GRADING | SS92052 | ATTL | % WT PLASTIC LIMIT | 04/16/1992 | MNDOT SOILS-CEMENT |  | 17.7
10422 A | 30-I-1990 | 30 | 19485 | 0 | 1991_10_22 | 45.2606411 | Silty-Clay Subgrade | -93.7071802 | tossed 2/1/08 from Maplewood Lab mezzanine. AFTER GRADING | SS92052 | ATTL | % WT LIQUID LIMIT | 04/16/1992 | MNDOT SOILS-CEMENT |  | 45.4
10422 A | 30-I-1990 | 30 | 19485 | 0 | 1991_10_22 | 45.2606411 | Silty-Clay Subgrade | -93.7071802 | tossed 2/1/08 from Maplewood Lab mezzanine. AFTER GRADING | SS92052 | UU | UNCONF COMP STRGTH @ -2% OMC | 04/24/1992 | MNDOT FOUNDATION LAB |  | 4900
10422 A | 30-I-1990 | 30 | 19485 | 0 | 1991_10_22 | 45.2606411 | Silty-Clay Subgrade | -93.7071802 | tossed 2/1/08 from Maplewood Lab mezzanine. AFTER GRADING | SS92052 | UU | UNCONF COMP STRGTH @ +2% OMC | 04/24/1992 | MNDOT FOUNDATION LAB |  | 2340
10422 A | 30-I-1990 | 30 | 19485 | 0 | 1991_10_22 | 45.2606411 | Silty-Clay Subgrade | -93.7071802 | tossed 2/1/08 from Maplewood Lab mezzanine. AFTER GRADING | SS92052 | UU | UNCONF COMP STRGTH @ OMC | 04/24/1992 | MNDOT FOUNDATION LAB |  | 3400
10422 A | 30-I-1990 | 30 | 19485 | 0 | 1991_10_22 | 45.2606411 | Silty-Clay Subgrade | -93.7071802 | tossed 2/1/08 from Maplewood Lab mezzanine. AFTER GRADING | SS92052 | PROC | MAXIMUM DENSITY (LB/FT^3) | 04/16/1992 | MNDOT SOILS-CEMENT |  | 104.9
10422 A | 30-I-1990 | 30 | 19485 | 0 | 1991_10_22 | 45.2606411 | Silty-Clay Subgrade | -93.7071802 | tossed 2/1/08 from Maplewood Lab mezzanine. AFTER GRADING | SS92052 | MC | MR MOIST. CONT. @-2% OMC | 04/24/1992 | MNDOT FOUNDATION LAB |  | 17
10422 A | 30-I-1990 | 30 | 19485 | 0 | 1991_10_22 | 45.2606411 | Silty-Clay Subgrade | -93.7071802 | tossed 2/1/08 from Maplewood Lab mezzanine. AFTER GRADING | SS92052 | MC | MR MOIST. CONT. @ OMC | 04/24/1992 | MNDOT FOUNDATION LAB |  | 19.7
10422 A | 30-I-1990 | 30 | 19485 | 0 | 1991_10_22 | 45.2606411 | Silty-Clay Subgrade | -93.7071802 | tossed 2/1/08 from Maplewood Lab mezzanine. AFTER GRADING | FS9310422A | DENS | DENSITY(WET) +2% OMC (MR) | 04/29/1993 | MNDOT FOUNDATION LAB |  | 123.2
10422 A | 30-I-1990 | 30 | 19485 | 0 | 1991_10_22 | 45.2606411 | Silty-Clay Subgrade | -93.7071802 | tossed 2/1/08 from Maplewood Lab mezzanine. AFTER GRADING | SS92052 | RVAL | R-VALUE (240 PSI) | 04/16/1992 | MNDOT SOILS-CEMENT |  | 12
10422 A | 30-I-1990 | 30 | 19485 | 0 | 1991_10_22 | 45.2606411 | Silty-Clay Subgrade | -93.7071802 | tossed 2/1/08 from Maplewood Lab mezzanine. AFTER GRADING | SS92052 | CLAS | TEXTURAL CLASS | 04/16/1992 | MNDOT SOILS-CEMENT |  |  | CL
10422 A | 30-I-1990 | 30 | 19485 | 0 | 1991_10_22 | 45.2606411 | Silty-Clay Subgrade | -93.7071802 | tossed 2/1/08 from Maplewood Lab mezzanine. AFTER GRADING | SS92052 | CLAS | AASHTO GROUP | 04/16/1992 | MNDOT SOILS-CEMENT |  |  | A-7-6
10422 A | 30-I-1990 | 30 | 19485 | 0 | 1991_10_22 | 45.2606411 | Silty-Clay Subgrade | -93.7071802 | tossed 2/1/08 from Maplewood Lab mezzanine. AFTER GRADING | SS92052 | MC | MR MOIST. CONT. @+2% OMC | 04/24/1992 | MNDOT FOUNDATION LAB |  | 21.1
10422 A | 30-I-1990 | 30 | 19485 | 0 | 1991_10_22 | 45.2606411 | Silty-Clay Subgrade | -93.7071802 | tossed 2/1/08 from Maplewood Lab mezzanine. AFTER GRADING | SS92052 | CLAS | % CLAY | 04/16/1992 | MNDOT SOILS-CEMENT |  | 28
10059 A | 30-I-1990 | 30 | 19490 | -9.5 | 1992_06_26 | 45.2606534 | Silty-Clay Subgrade | -93.7071423 | AFTER GRADING | FS9220004 | CLAS | % CLAY | 07/27/1992 | MNDOT SOILS-CEMENT |  | 26.7
10059 A | 30-I-1990 | 30 | 19490 | -9.5 | 1992_06_26 | 45.2606534 | Silty-Clay Subgrade | -93.7071423 | AFTER GRADING | FS9220004 | CLAS | % SILT | 07/27/1992 | MNDOT SOILS-CEMENT |  | 40.7
10059 A | 30-I-1990 | 30 | 19490 | -9.5 | 1992_06_26 | 45.2606534 | Silty-Clay Subgrade | -93.7071423 | AFTER GRADING | FS9220004 | ATTL | % WT LIQUID LIMIT | 07/27/1992 | MNDOT SOILS-CEMENT |  | 43.1
10059 A | 30-I-1990 | 30 | 19490 | -9.5 | 1992_06_26 | 45.2606534 | Silty-Clay Subgrade | -93.7071423 | AFTER GRADING | FS9220004 | ATTL | % WT PLASTIC LIMIT | 07/27/1992 | MNDOT SOILS-CEMENT |  | 18.7
10059 A | 30-I-1990 | 30 | 19490 | -9.5 | 1992_06_26 | 45.2606534 | Silty-Clay Subgrade | -93.7071423 | AFTER GRADING | FS9220004 | MC | % WT. MOIST. CONTENT | 08/11/1992 | MNDOT FOUNDATION LAB |  | 18.1
10059 A | 30-I-1990 | 30 | 19490 | -9.5 | 1992_06_26 | 45.2606534 | Silty-Clay Subgrade | -93.7071423 | AFTER GRADING | FS9220004 | CLAS | TEXTURAL CLASS | 07/27/1992 | MNDOT SOILS-CEMENT |  |  | CL
10059 A | 30-I-1990 | 30 | 19490 | -9.5 | 1992_06_26 | 45.2606534 | Silty-Clay Subgrade | -93.7071423 | AFTER GRADING | FS9210059A | DENS | DENSITY(WET) LB/FT^3 | 07/20/1992 | MNDOT FOUNDATION LAB |  | 132.2
10059 A | 30-I-1990 | 30 | 19490 | -9.5 | 1992_06_26 | 45.2606534 | Silty-Clay Subgrade | -93.7071423 | AFTER GRADING | FS9220004 | CLAS | AASHTO GROUP | 07/27/1992 | MNDOT SOILS-CEMENT |  |  | A-7-6
10059 A | 30-I-1990 | 30 | 19490 | -9.5 | 1992_06_26 | 45.2606534 | Silty-Clay Subgrade | -93.7071423 | AFTER GRADING | FS9220004 | CLAS | AASHTO GROUP INDEX | 07/27/1992 | MNDOT SOILS-CEMENT |  | 14
10059 A | 30-I-1990 | 30 | 19490 | -9.5 | 1992_06_26 | 45.2606534 | Silty-Clay Subgrade | -93.7071423 | AFTER GRADING | FS9210059A | DENS | DENSITY(DRY) LB/FT^3 | 07/20/1992 | MNDOT FOUNDATION LAB |  | 111.9
10059 A | 30-I-1990 | 30 | 19490 | -9.5 | 1992_06_26 | 45.2606534 | Silty-Clay Subgrade | -93.7071423 | AFTER GRADING | FS9220004 | UU | UNCONFD COMPRESSIVE STRENGTH | 07/27/1992 | MNDOT FOUNDATION LAB |  | 5430
10235 A | 30-I-1990 | 30 | 19490 | 0 | 1991_10_22 | 45.2606327 | Silty-Clay Subgrade | -93.7071648 | AFTER GRADING | SS91385 | MC | % WT. MOIST. CONTENT | 10/25/1991 | MNDOT SOILS-CEMENT |  | 14.5
10235 B | 30-I-1990 | 30 | 19490 | 0 | 1991_10_22 | 45.2606327 | Silty-Clay Subgrade | -93.7071648 | AFTER GRADING | SS91386 | MC | % WT. MOIST. CONTENT | 10/25/1991 | MNDOT SOILS-CEMENT |  | 16.3
10235 C | 30-I-1990 | 30 | 19490 | 0 | 1991_10_22 | 45.2606327 | Silty-Clay Subgrade | -93.7071648 | AFTER GRADING | SS91387 | MC | % WT. MOIST. CONTENT | 10/25/1991 | MNDOT SOILS-CEMENT |  | 20.8
10060 B | 30-I-1990 | 30 | 19495 | -9.5 | 1992_06_26 | 45.260645 | Silty-Clay Subgrade | -93.7071269 | AFTER GRADING | TW10060B | DENS | DENSITY(WET) @ OMC (MR) | 01/29/2001 | MNDOT RESEARCH LAB |  | 128.6
10234 | 30-I-1990 | 30 | 19240 | -9.5 | 1991_10_22 | 45.2610717 | Silty-Clay Subgrade | -93.7079115 | AFTER GRADING | SS91384 | MC | % WT. MOIST. CONTENT | 10/25/1991 | MNDOT SOILS-CEMENT |  | 20.9
42276 | 30-I-1990 | 30 | 19247 | -9 | 1991_10_10 | 45.2610589 | Silty-Clay Subgrade | -93.7078912 | DURING GRADING | 3133 | DENS | PERCENT MOISTURE CONTENT(DRY WT) | 10/10/1991 | MNDOT CONSTRUCTION | 25 | 15.473441 |  | 15.8 | 112
42276 | 30-I-1990 | 30 | 19247 | -9 | 1991_10_10 | 45.2610589 | Silty-Clay Subgrade | -93.7078912 | DURING GRADING | 3133 | DENS | DENSITY(DRY) LB/FT^3 | 10/10/1991 | MNDOT CONSTRUCTION | 25 | 116.48 |  | 15.8 | 112
10971 B | 30-I-1990 | 30 | 19255 | -6 | 1993_08_05 | 45.261039 | Silty-Clay Subgrade | -93.7078737 | AFTER GRADING | SS93416 | MC | % WT. MOIST. CONTENT | 08/09/1993 | MNDOT SOILS-CEMENT |  | 14.7
10971 D | 30-I-1990 | 30 | 19255 | -6 | 1993_08_05 | 45.261039 | Silty-Clay Subgrade | -93.7078737 | AFTER GRADING | SS93417 | MC | % WT. MOIST. CONTENT | 08/09/1993 | MNDOT SOILS-CEMENT |  | 16.4
43063 | 30-O-1990 | 30 | 19262 | 10 | 1991_08_27 | 45.2609925 | Silty-Clay Subgrade | -93.70789 | DURING GRADING | 3068 | DENS | PERCENT MOISTURE CONTENT(DRY WT) | 08/27/1991 | MNDOT CONSTRUCTION | 25 | 16.009281 |  | 15.8 | 112
43063 | 30-O-1990 | 30 | 19262 | 10 | 1991_08_27 | 45.2609925 | Silty-Clay Subgrade | -93.70789 | DURING GRADING | 3068 | DENS | DENSITY(DRY) LB/FT^3 | 08/27/1991 | MNDOT CONSTRUCTION | 25 | 117.6 |  | 15.8 | 112
42267 | 30-I-1990 | 30 | 19271 | -13 | 1991_09_27 | 45.2610274 | Silty-Clay Subgrade | -93.7078079 | DURING GRADING | 3103 | DENS | PERCENT MOISTURE CONTENT(DRY WT) | 09/27/1991 | MNDOT CONSTRUCTION | 25 | 14.547537 |  | 15.8 | 112
42267 | 30-I-1990 | 30 | 19271 | -13 | 1991_09_27 | 45.2610274 | Silty-Clay Subgrade | -93.7078079 | DURING GRADING | 3103 | DENS | DENSITY(DRY) LB/FT^3 | 09/27/1991 | MNDOT CONSTRUCTION | 25 | 112 |  | 15.8 | 112
40074 | 30-I-1990 | 30 | 19289 | -11 | 1991_07_23 | 45.2609929 | Silty-Clay Subgrade | -93.7077572 | DURING GRADING | 3013 | MOIS | PERCENT MOISTURE CONTENT(DRY WT) | 07/23/1991 | MNDOT CONSTRUCTION | 11 | 16.59 |  | 21 | 98.6
42001 | 30-O-1990 | 30 | 19295 | 27 | 1991_08_12 | 45.2609003 | Silty-Clay Subgrade | -93.7078288 | DURING GRADING | 3038 | DENS | DENSITY(DRY) LB/FT^3 | 08/12/1991 | MNDOT CONSTRUCTION | 25 | 112 |  | 15.8 | 112
42001 | 30-O-1990 | 30 | 19295 | 27 | 1991_08_12 | 45.2609003 | Silty-Clay Subgrade | -93.7078288 | DURING GRADING | 3038 | DENS | PERCENT MOISTURE CONTENT(DRY WT) | 08/12/1991 | MNDOT CONSTRUCTION | 25 | 18.483412 |  | 15.8 | 112
42958 | 30-I-1990 | 30 | 19300 | -7 | 1992_08_14 | 45.2609658 | Gravel Base | -93.7077328 | DURING GRADING | 3000 | DENS | DENSITY(DRY) LB/FT^3 | 08/14/1992 | MNDOT CONSTRUCTION | 4 | 126.553 |  | 21.7 | 102
42958 | 30-I-1990 | 30 | 19300 | -7 | 1992_08_14 | 45.2609658 | Gravel Base | -93.7077328 | DURING GRADING | 3000 | DENS | PERCENT MOISTURE CONTENT(DRY WT) | 08/14/1992 | MNDOT CONSTRUCTION | 4 | 7.411386 |  | 21.7 | 102
10060 B | 30-I-1990 | 30 | 19495 | -9.5 | 1992_06_26 | 45.260645 | Silty-Clay Subgrade | -93.7071269 | AFTER GRADING | TW10060B | DENS | DENSITY(DRY) @ OMC (MR) | 01/29/2001 | MNDOT RESEARCH LAB |  | 107.3
10060 B | 30-I-1990 | 30 | 19495 | -9.5 | 1992_06_26 | 45.260645 | Silty-Clay Subgrade | -93.7071269 | AFTER GRADING | TW10060B | MC | MR MOIST. CONT. @ OMC | 01/29/2001 | MNDOT RESEARCH LAB |  | 19.9
42922 | 30-O-1990 | 30 | 19498 | 13.7 | 1992_08_11 | 45.2605896 | Silty-Clay Subgrade | -93.7071727 | DURING GRADING | 3005 | DENS | DENSITY(DRY) LB/FT^3 | 08/11/1992 | MNDOT CONSTRUCTION | 25 | 114.24 |  | 15.8 | 112
42922 | 30-O-1990 | 30 | 19498 | 13.7 | 1992_08_11 | 45.2605896 | Silty-Clay Subgrade | -93.7071727 | DURING GRADING | 3005 | DENS | PERCENT MOISTURE CONTENT(DRY WT) | 08/11/1992 | MNDOT CONSTRUCTION | 25 | 15.874855 |  | 15.8 | 112
40121 | 30-I-1990 | 30 | 19500 | -13 | 1991_10_17 | 45.2606442 | Silty-Clay Subgrade | -93.7071033 | DURING GRADING | 3090 | MOIS | PERCENT MOISTURE CONTENT(DRY WT) | 10/17/1991 | MNDOT CONSTRUCTION | 25 | 12.64 |  | 15.8 | 112
42200 | 30-O-1990 | 30 | 19506 | 30 | 1991_08_14 | 45.2605408 | Silty-Clay Subgrade | -93.7071867 | DURING GRADING | 3013 | DENS | DENSITY(DRY) LB/FT^3 | 08/14/1991 | MNDOT CONSTRUCTION | 25 | 115.36 |  | 15.8 | 112
42200 | 30-O-1990 | 30 | 19506 | 30 | 1991_08_14 | 45.2605408 | Silty-Clay Subgrade | -93.7071867 | DURING GRADING | 3013 | DENS | PERCENT MOISTURE CONTENT(DRY WT) | 08/14/1991 | MNDOT CONSTRUCTION | 25 | 13.636364 |  | 15.8 | 112
43097 | 30-O-1990 | 30 | 19510 | 10 | 1992_08_14 | 45.2605775 | Gravel Base | -93.707127 | DURING GRADING | 3001 | DENS | DENSITY(DRY) LB/FT^3 | 08/14/1992 | MNDOT CONSTRUCTION | 4 | 126.553 |  | 21.7 | 102
43097 | 30-O-1990 | 30 | 19510 | 10 | 1992_08_14 | 45.2605775 | Gravel Base | -93.707127 | DURING GRADING | 3001 | DENS | PERCENT MOISTURE CONTENT(DRY WT) | 08/14/1992 | MNDOT CONSTRUCTION | 4 | 6.723586 |  | 21.7 | 102
42921 | 30-I-1990 | 30 | 19512 | -11 | 1992_08_12 | 45.2606198 | Silty-Clay Subgrade | -93.7070711 | DURING GRADING | 3006 | DENS | PERCENT MOISTURE CONTENT(DRY WT) | 08/12/1992 | MNDOT CONSTRUCTION | 25 | 13.122172 |  | 15.8 | 112
42921 | 30-I-1990 | 30 | 19512 | -11 | 1992_08_12 | 45.2606198 | Silty-Clay Subgrade | -93.7070711 | DURING GRADING | 3006 | DENS | DENSITY(DRY) LB/FT^3 | 08/12/1992 | MNDOT CONSTRUCTION | 25 | 115.36 |  | 15.8 | 112
42087 | 30-O-1990 | 30 | 19515 | 2 | 1990_09_24 | 45.2605866 | Silty-Clay Subgrade | -93.7070926 | DURING GRADING | 1003 | DENS | DENSITY(DRY) LB/FT^3 | 09/24/1990 | MNDOT CONSTRUCTION | 6 | 108.575 |  | 17.7 | 107.5
42087 | 30-O-1990 | 30 | 19515 | 2 | 1990_09_24 | 45.2605866 | Silty-Clay Subgrade | -93.7070926 | DURING GRADING | 1003 | DENS | PERCENT MOISTURE CONTENT(DRY WT) | 09/24/1990 | MNDOT CONSTRUCTION | 6 | 15.207373 |  | 17.7 | 107.5
40462 | 30-O-1990 | 30 | 19517 | 6 | 1992_08_14 | 45.2605745 | Gravel Base | -93.707096 | DURING GRADING | 3001 | MOIS | PERCENT MOISTURE CONTENT(DRY WT) | 08/14/1992 | MNDOT CONSTRUCTION | 4 | 7.12 |  | 21.7 | 102
42266 | 30-O-1990 | 30 | 19553 | 3 | 1991_09_27 | 45.2605208 | Silty-Clay Subgrade | -93.7069781 | DURING GRADING | 3102 | DENS | PERCENT MOISTURE CONTENT(DRY WT) | 09/27/1991 | MNDOT CONSTRUCTION | 13 | 14.155251 |  | 16.7 | 107.5
42266 | 30-O-1990 | 30 | 19553 | 3 | 1991_09_27 | 45.2605208 | Silty-Clay Subgrade | -93.7069781 | DURING GRADING | 3102 | DENS | DENSITY(DRY) LB/FT^3 | 09/27/1991 | MNDOT CONSTRUCTION | 13 | 110.725 |  | 16.7 | 107.5
40109 | 30-I-1990 | 30 | 19572 | -14 | 1991_09_25 | 45.260526 | Silty-Clay Subgrade | -93.7068794 | DURING GRADING | 3053 | MOIS | PERCENT MOISTURE CONTENT(DRY WT) | 09/25/1991 | MNDOT CONSTRUCTION | 25 | 15.642 |  | 15.8 | 112
10849 | 30-O-1990 | 30 | 19593 | 9.5 | 1993_07_30 | 45.2604398 | Gravel Base | -93.7068704 | AFTER GRADING | SS93389 | MC | % WT. MOIST. CONTENT | 08/03/1993 | MNDOT SOILS-CEMENT |  | 5.3
40461 | 30-I-1990 | 30 | 19600 | -4 | 1993_06_15 | 45.2604574 | Gravel Base | -93.7068169 | DURING GRADING | 3002 | MOIS | PERCENT MOISTURE CONTENT(DRY WT) | 06/15/1993 | MNDOT CONSTRUCTION | 4 | 6.08 |  | 21.7 | 102
43123 | 30-O-1990 | 30 | 19600 | 5.6 | 1993_06_15 | 45.2604365 | Gravel Base | -93.7068397 | DURING GRADING | 3005 | DENS | DENSITY(DRY) LB/FT^3 | 06/15/1993 | MNDOT CONSTRUCTION | 4 | 129.059 |  | 21.7 | 102
43123 | 30-O-1990 | 30 | 19600 | 5.6 | 1993_06_15 | 45.2604365 | Gravel Base | -93.7068397 | DURING GRADING | 3005 | DENS | PERCENT MOISTURE CONTENT(DRY WT) | 06/15/1993 | MNDOT CONSTRUCTION | 4 | 5.932203 |  | 21.7 | 102
42250 | 30-I-1990 | 30 | 19613 | -32 | 1991_08_28 | 45.2604965 | Silty-Clay Subgrade | -93.7067106 | DURING GRADING | 3078 | DENS | PERCENT MOISTURE CONTENT(DRY WT) | 08/28/1991 | MNDOT CONSTRUCTION | 26 | 14.810563 |  | 18.1 | 107.1
42250 | 30-I-1990 | 30 | 19613 | -32 | 1991_08_28 | 45.2604965 | Silty-Clay Subgrade | -93.7067106 | DURING GRADING | 3078 | DENS | DENSITY(DRY) LB/FT^3 | 08/28/1991 | MNDOT CONSTRUCTION | 26 | 108.171 |  | 18.1 | 107.1
40072 | 30-I-1990 | 30 | 19616 | -15 | 1991_07_17 | 45.2604545 | Silty-Clay Subgrade | -93.7067416 | DURING GRADING | 3008 | MOIS | PERCENT MOISTURE CONTENT(DRY WT) | 07/17/1991 | MNDOT CONSTRUCTION | 25 | 14.22 |  | 15.8 | 112
42277 | 30-O-1990 | 30 | 19634 | 7 | 1991_10_10 | 45.2603766 | Silty-Clay Subgrade | -93.7067384 | DURING GRADING | 3134 | DENS | PERCENT MOISTURE CONTENT(DRY WT) | 10/10/1991 | MNDOT CONSTRUCTION | 26 | 15.207373 |  | 18.1 | 107.1
42277 | 30-O-1990 | 30 | 19634 | 7 | 1991_10_10 | 45.2603766 | Silty-Clay Subgrade | -93.7067384 | DURING GRADING | 3134 | DENS | DENSITY(DRY) LB/FT^3 | 10/10/1991 | MNDOT CONSTRUCTION | 26 | 110.313 |  | 18.1 | 107.1
10236 | 30-O-1990 | 30 | 19640 | 9.5 | 1991_10_22 | 45.2603611 | Silty-Clay Subgrade | -93.7067258 | AFTER GRADING | FS91388 | MC | % WT. MOIST. CONTENT | 10/25/1991 | MNDOT SOILS-CEMENT |  | 17.4
10971 G | 30-O-1990 | 30 | 19655 | 6 | 1993_08_06 | 45.2603436 | Silty-Clay Subgrade | -93.7066714 | AFTER GRADING | SS93424 | MC | % WT. MOIST. CONTENT | 08/11/1993 | MNDOT SOILS-CEMENT |  | 16.6
10971 F | 30-O-1990 | 30 | 19655 | 6 | 1993_08_06 | 45.2603436 | Silty-Clay Subgrade | -93.7066714 | AFTER GRADING | SS93423 | MC | % WT. MOIST. CONTENT | 08/11/1993 | MNDOT SOILS-CEMENT |  | 16.1
10971 H | 30-O-1990 | 30 | 19655 | 6 | 1993_08_06 | 45.2603436 | Silty-Clay Subgrade | -93.7066714 | AFTER GRADING | SS93425 | MC | % WT. MOIST. CONTENT | 08/11/1993 | MNDOT SOILS-CEMENT |  | 15.3
10971 E | 30-O-1990 | 30 | 19655 | 6 | 1993_08_06 | 45.2603436 | Gravel Base | -93.7066714 | AFTER GRADING | SS93422 | MC | % WT. MOIST. CONTENT | 08/11/1993 | MNDOT SOILS-CEMENT |  | 6.1
42291 | 30-I-1990 | 30 | 19660 | -4 | 1991_10_19 | 45.260357 | Silty-Clay Subgrade | -93.7066323 | DURING GRADING | 3169 | DENS | DENSITY(DRY) LB/FT^3 | 10/19/1991 | MNDOT CONSTRUCTION | 25 | 114.24 |  | 15.8 | 112
42291 | 30-I-1990 | 30 | 19660 | -4 | 1991_10_19 | 45.260357 | Silty-Clay Subgrade | -93.7066323 | DURING GRADING | 3169 | DENS | PERCENT MOISTURE CONTENT(DRY WT) | 10/19/1991 | MNDOT CONSTRUCTION | 25 | 14.678899 |  | 15.8 | 112
42214 | 30-I-1990 | 30 | 19665 | -30 | 1991_07_24 | 45.2604051 | Silty-Clay Subgrade | -93.7065553 | DURING GRADING | 3031 | DENS | PERCENT MOISTURE CONTENT(DRY WT) | 07/24/1991 | MNDOT CONSTRUCTION | 13 | 14.285714 |  | 16.7 | 107.5
42214 | 30-I-1990 | 30 | 19665 | -30 | 1991_07_24 | 45.2604051 | Silty-Clay Subgrade | -93.7065553 | DURING GRADING | 3031 | DENS | DENSITY(DRY) LB/FT^3 | 07/24/1991 | MNDOT CONSTRUCTION | 13 | 111.8 |  | 16.7 | 107.5
42219 | 30-I-1990 | 30 | 19685 | -18 | 1991_08_13 | 45.2603456 | Silty-Clay Subgrade | -93.7065222 | DURING GRADING | 3039 | DENS | PERCENT MOISTURE CONTENT(DRY WT) | 08/13/1991 | MNDOT CONSTRUCTION | 25 | 17.096019 |  | 15.8 | 112
42219 | 30-I-1990 | 30 | 19685 | -18 | 1991_08_13 | 45.2603456 | Silty-Clay Subgrade | -93.7065222 | DURING GRADING | 3039 | DENS | DENSITY(DRY) LB/FT^3 | 08/13/1991 | MNDOT CONSTRUCTION | 25 | 115.36 |  | 15.8 | 112
40102 | 30-I-1990 | 30 | 19689 | -2 | 1991_09_03 | 45.2603041 | Silty-Clay Subgrade | -93.7065478 | DURING GRADING | 3046 | MOIS | PERCENT MOISTURE CONTENT(DRY WT) | 09/03/1991 | MNDOT CONSTRUCTION | 31 | 16.128 |  | 19.2 | 104.7
42256 | 30-O-1990 | 30 | 19703 | 13 | 1991_09_03 | 45.2602481 | Silty-Clay Subgrade | -93.7065403 | DURING GRADING | 3086 | DENS | DENSITY(DRY) LB/FT^3 | 09/03/1991 | MNDOT CONSTRUCTION | 30 | 106.26 |  | 20.9 | 101.2
42256 | 30-O-1990 | 30 | 19703 | 13 | 1991_09_03 | 45.2602481 | Silty-Clay Subgrade | -93.7065403 | DURING GRADING | 3086 | DENS | PERCENT MOISTURE CONTENT(DRY WT) | 09/03/1991 | MNDOT CONSTRUCTION | 30 | 14.678899 |  | 20.9 | 101.2
42233 | 30-I-1990 | 30 | 19714 | -21 | 1991_08_20 | 45.2603036 | Silty-Clay Subgrade | -93.7064259 | DURING GRADING | 3056 | DENS | DENSITY(DRY) LB/FT^3 | 08/20/1991 | MNDOT CONSTRUCTION | 25 | 115.36 |  | 15.8 | 112
42233 | 30-I-1990 | 30 | 19714 | -21 | 1991_08_20 | 45.2603036 | Silty-Clay Subgrade | -93.7064259 | DURING GRADING | 3056 | DENS | PERCENT MOISTURE CONTENT(DRY WT) | 08/20/1991 | MNDOT CONSTRUCTION | 25 | 14.416476 |  | 15.8 | 112
42213 | 30-I-1990 | 30 | 19315 | -12 | 1991_07_24 | 45.2609516 | Silty-Clay Subgrade | -93.7076748 | DURING GRADING | 3030 | DENS | DENSITY(DRY) LB/FT^3 | 07/24/1991 | MNDOT CONSTRUCTION | 13 | 109.65 |  | 16.7 | 107.5
42213 | 30-I-1990 | 30 | 19315 | -12 | 1991_07_24 | 45.2609516 | Silty-Clay Subgrade | -93.7076748 | DURING GRADING | 3030 | DENS | PERCENT MOISTURE CONTENT(DRY WT) | 07/24/1991 | MNDOT CONSTRUCTION | 13 | 15.074799 |  | 16.7 | 107.5
40089 | 30-I-1990 | 30 | 19331 | -15 | 1991_08_20 | 45.2609314 | Silty-Clay Subgrade | -93.7076185 | DURING GRADING | 3031 | MOIS | PERCENT MOISTURE CONTENT(DRY WT) | 08/20/1991 | MNDOT CONSTRUCTION | 25 | 15.168 |  | 15.8 | 112
42290 | 30-I-1990 | 30 | 19336 | 0 | 1991_10_19 | 45.2608904 | Silty-Clay Subgrade | -93.7076387 | DURING GRADING | 3168 | DENS | PERCENT MOISTURE CONTENT(DRY WT) | 10/19/1991 | MNDOT CONSTRUCTION | 25 | 15.207373 |  | 15.8 | 112
42290 | 30-I-1990 | 30 | 19336 | 0 | 1991_10_19 | 45.2608904 | Silty-Clay Subgrade | -93.7076387 | DURING GRADING | 3168 | DENS | DENSITY(DRY) LB/FT^3 | 10/19/1991 | MNDOT CONSTRUCTION | 25 | 115.36 |  | 15.8 | 112
40125 | 30-O-1990 | 30 | 19336 | 2 | 1991_10_18 | 45.260886 | Silty-Clay Subgrade | -93.7076434 | DURING GRADING | 3094 | MOIS | PERCENT MOISTURE CONTENT(DRY WT) | 10/18/1991 | MNDOT CONSTRUCTION | 25 | 15.168 |  | 15.8 | 112
42201 | 30-I-1990 | 30 | 19360 | -23 | 1991_08_13 | 45.2609002 | Silty-Clay Subgrade | -93.7075103 | DURING GRADING | 3014 | DENS | PERCENT MOISTURE CONTENT(DRY WT) | 08/13/1991 | MNDOT CONSTRUCTION | 25 | 16.144019 |  | 15.8 | 112
42201 | 30-I-1990 | 30 | 19360 | -23 | 1991_08_13 | 45.2609002 | Silty-Clay Subgrade | -93.7075103 | DURING GRADING | 3014 | DENS | DENSITY(DRY) LB/FT^3 | 08/13/1991 | MNDOT CONSTRUCTION | 25 | 117.6 |  | 15.8 | 112
10569 A | 30-I-1990 | 30 | 19375 | -9.5 | 1992_02_06 | 45.2608458 | Silty-Clay Subgrade | -93.7074962 | AFTER GRADING |  | MR | CRREL |  | CRREL
40065 | 30-O-1990 | 30 | 19380 | 9 | 1992_06_09 | 45.2607972 | Silty-Clay Subgrade | -93.7075246 | DURING GRADING | 3001 | MOIS | PERCENT MOISTURE CONTENT(DRY WT) | 06/09/1992 | MNDOT CONSTRUCTION | 25 | 12.64 |  | 15.8 | 112
40083 | 30-I-1990 | 30 | 19387 | 0 | 1991_08_12 | 45.2608051 | Silty-Clay Subgrade | -93.7074817 | DURING GRADING | 3023 | MOIS | PERCENT MOISTURE CONTENT(DRY WT) | 08/12/1991 | MNDOT CONSTRUCTION | 26 | 15.023 |  | 18.1 | 107.1
10848 | 30-I-1990 | 30 | 19393 | -9.5 | 1993_07_30 | 45.2608157 | Gravel Base | -93.7074408 | AFTER GRADING | SS93392 | MC | % WT. MOIST. CONTENT | 08/03/1993 | MNDOT SOILS-CEMENT |  | 5.1
40115 | 30-O-1990 | 30 | 19413 | 2 | 1991_10_10 | 45.2607572 | Silty-Clay Subgrade | -93.7074065 | DURING GRADING | 3075 | MOIS | PERCENT MOISTURE CONTENT(DRY WT) | 10/10/1991 | MNDOT CONSTRUCTION | 26 | 15.566 |  | 18.1 | 107.1
43050 | 30-O-1990 | 30 | 19425 | 7 | 1993_06_15 | 45.2607263 | Gravel Base | -93.7073814 | DURING GRADING | 3004 | DENS | DENSITY(DRY) LB/FT^3 | 06/15/1993 | MNDOT CONSTRUCTION | 4 | 127.806 |  | 21.7 | 102
43050 | 30-O-1990 | 30 | 19425 | 7 | 1993_06_15 | 45.2607263 | Gravel Base | -93.7073814 | DURING GRADING | 3004 | DENS | PERCENT MOISTURE CONTENT(DRY WT) | 06/15/1993 | MNDOT CONSTRUCTION | 4 | 6.951872 |  | 21.7 | 102
42190 | 30-IS-1990 | 30 | 19430 | -16 | 1990_07_10 | 45.2607679 | Silty-Clay Subgrade | -93.7073115 | DURING GRADING | 3001 | DENS | DENSITY(DRY) LB/FT^3 | 07/10/1990 | MNDOT CONSTRUCTION | 6 | 106.425 |  | 17.7 | 107.5
42190 | 30-IS-1990 | 30 | 19430 | -16 | 1990_07_10 | 45.2607679 | Silty-Clay Subgrade | -93.7073115 | DURING GRADING | 3001 | DENS | PERCENT MOISTURE CONTENT(DRY WT) | 07/10/1990 | MNDOT CONSTRUCTION | 6 | 21.506683 |  | 17.7 | 107.5
42232 | 30-I-1990 | 30 | 19441 | -16 | 1991_08_20 | 45.2607495 | Silty-Clay Subgrade | -93.7072777 | DURING GRADING | 3055 | DENS | DENSITY(DRY) LB/FT^3 | 08/20/1991 | MNDOT CONSTRUCTION | 25 | 112 |  | 15.8 | 112
42232 | 30-I-1990 | 30 | 19441 | -16 | 1991_08_20 | 45.2607495 | Silty-Clay Subgrade | -93.7072777 | DURING GRADING | 3055 | DENS | PERCENT MOISTURE CONTENT(DRY WT) | 08/20/1991 | MNDOT CONSTRUCTION | 25 | 15.207373 |  | 15.8 | 112
42191 | 30-OS-1990 | 30 | 19445 | 20 | 1990_07_10 | 45.2606646 | Silty-Clay Subgrade | -93.7073507 | DURING GRADING | 3002 | DENS | PERCENT MOISTURE CONTENT(DRY WT) | 07/10/1990 | MNDOT CONSTRUCTION | 3 | 13.895216 |  | 19.5 | 104.3
42191 | 30-OS-1990 | 30 | 19445 | 20 | 1990_07_10 | 45.2606646 | Silty-Clay Subgrade | -93.7073507 | DURING GRADING | 3002 | DENS | DENSITY(DRY) LB/FT^3 | 07/10/1990 | MNDOT CONSTRUCTION | 3 | 138.719 |  | 19.5 | 104.3
42192 | 30-O-1990 | 30 | 19445 | 20 | 1990_09_22 | 45.2606646 | Silty-Clay Subgrade | -93.7073507 | DURING GRADING | 3002 | DENS | DENSITY(DRY) LB/FT^3 | 09/22/1990 | MNDOT CONSTRUCTION | 3 | 107.429 |  | 19.5 | 104.3
10423 A | 31-I-1991 | 31 | 20055 | 0 | 1991_10_22 | 45.2596874 | Silty-Clay Subgrade | -93.7054265 | tossed 2/1/08 from Maplewood Lab mezzanine. AFTER GRADING | SS92053 | UU | UNCONF COMP STRGTH @ OMC | 04/24/1992 | MNDOT FOUNDATION LAB |  | 4600
10423 A | 31-I-1991 | 31 | 20055 | 0 | 1991_10_22 | 45.2596874 | Silty-Clay Subgrade | -93.7054265 | tossed 2/1/08 from Maplewood Lab mezzanine. AFTER GRADING | SS92053 | UU | UNCONF COMP STRGTH @ +2% OMC | 04/24/1992 | MNDOT FOUNDATION LAB |  | 2720
10423 A | 31-I-1991 | 31 | 20055 | 0 | 1991_10_22 | 45.2596874 | Silty-Clay Subgrade | -93.7054265 | tossed 2/1/08 from Maplewood Lab mezzanine. AFTER GRADING | SS92053 | UU | UNCONF COMP STRGTH @ -2% OMC | 04/24/1992 | MNDOT FOUNDATION LAB |  | 5160
10423 A | 31-I-1991 | 31 | 20055 | 0 | 1991_10_22 | 45.2596874 | Silty-Clay Subgrade | -93.7054265 | tossed 2/1/08 from Maplewood Lab mezzanine. AFTER GRADING | SS92053 | PROC | MAXIMUM DENSITY (LB/FT^3) | 04/16/1992 | MNDOT SOILS-CEMENT |  | 104.9
10423 A | 31-I-1991 | 31 | 20055 | 0 | 1991_10_22 | 45.2596874 | Silty-Clay Subgrade | -93.7054265 | tossed 2/1/08 from Maplewood Lab mezzanine. AFTER GRADING | SS92053 | MC | MR MOIST. CONT. @-2% OMC | 04/24/1992 | MNDOT FOUNDATION LAB |  | 15
10423 A | 31-I-1991 | 31 | 20055 | 0 | 1991_10_22 | 45.2596874 | Silty-Clay Subgrade | -93.7054265 | tossed 2/1/08 from Maplewood Lab mezzanine. AFTER GRADING | SS92053 | MC | MR MOIST. CONT. @ OMC | 04/24/1992 | MNDOT FOUNDATION LAB |  | 17.2
10423 A | 31-I-1991 | 31 | 20055 | 0 | 1991_10_22 | 45.2596874 | Silty-Clay Subgrade | -93.7054265 | tossed 2/1/08 from Maplewood Lab mezzanine. AFTER GRADING | SS92053 | PROC | OPT MOIST CONT (% DRY WT) | 04/16/1992 | MNDOT SOILS-CEMENT |  | 19.6
40101 | 31-O-1991 | 31 | 20057 | 6 | 1991_09_03 | 45.259671 | Silty-Clay Subgrade | -93.7054345 | DURING GRADING | 3045 | MOIS | PERCENT MOISTURE CONTENT(DRY WT) | 09/03/1991 | MNDOT CONSTRUCTION | 25 | 14.22 |  | 15.8 | 112
10061 A | 31-I-1991 | 31 | 20060 | -9.5 | 1991_10_24 | 45.2596997 | Silty-Clay Subgrade | -93.7053886 | AFTER GRADING | FS913832 | ATTL | % WT PLASTIC LIMIT | 12/17/1991 | MNDOT SOILS-CEMENT |  | 20.5
10061 A | 31-I-1991 | 31 | 20060 | -9.5 | 1991_10_24 | 45.2596997 | Silty-Clay Subgrade | -93.7053886 | AFTER GRADING | FS913832 | CLAS | % SILT | 12/17/1991 | MNDOT SOILS-CEMENT |  | 37.4
10061 B | 31-I-1991 | 31 | 20060 | -9.5 | 1991_10_24 | 45.2596997 | Silty-Clay Subgrade | -93.7053886 | AFTER GRADING | FS9110061B | DENS | DENSITY(WET) LB/FT^3 | 11/05/1991 | MNDOT FOUNDATION LAB |  | 132.5
10061 B | 31-I-1991 | 31 | 20060 | -9.5 | 1991_10_24 | 45.2596997 | Silty-Clay Subgrade | -93.7053886 | AFTER GRADING | FS9110061B | DENS | DENSITY(DRY) LB/FT^3 | 11/05/1991 | MNDOT FOUNDATION LAB |  | 114.9
42959 | 31-I-1991 | 31 | 19960 | -27 | 1991_08_13 | 45.259905 | Silty-Clay Subgrade | -93.7056548 | DURING GRADING | 3036 | DENS | DENSITY(DRY) LB/FT^3 | 08/13/1991 | MNDOT CONSTRUCTION | 25 | 113.12 |  | 15.8 | 112
42959 | 31-I-1991 | 31 | 19960 | -27 | 1991_08_13 | 45.259905 | Silty-Clay Subgrade | -93.7056548 | DURING GRADING | 3036 | DENS | PERCENT MOISTURE CONTENT(DRY WT) | 08/13/1991 | MNDOT CONSTRUCTION | 25 | 16.686114 |  | 15.8 | 112
40067 | 31-I-1991 | 31 | 19960 | -11 | 1991_07_17 | 45.2598702 | Silty-Clay Subgrade | -93.7056927 | DURING GRADING | 3003 | MOIS | PERCENT MOISTURE CONTENT(DRY WT) | 07/17/1991 | MNDOT CONSTRUCTION | 25 | 16.748 |  | 15.8 | 112
42003 | 31-O-1991 | 31 | 19962 | 44 | 1991_09_03 | 45.2597474 | Silty-Clay Subgrade | -93.7058168 | DURING GRADING | 3085 | DENS | PERCENT MOISTURE CONTENT(DRY WT) | 09/03/1991 | MNDOT CONSTRUCTION | 26 | 14.285714 |  | 18.1 | 107.1
42003 | 31-O-1991 | 31 | 19962 | 44 | 1991_09_03 | 45.2597474 | Silty-Clay Subgrade | -93.7058168 | DURING GRADING | 3085 | DENS | DENSITY(DRY) LB/FT^3 | 09/03/1991 | MNDOT CONSTRUCTION | 26 | 108.171 |  | 18.1 | 107.1
10850 | 31-I-1991 | 31 | 19963 | -9.5 | 1993_07_30 | 45.259862 | Gravel Base | -93.705687 | AFTER GRADING | SS93396 | MC | % WT. MOIST. CONTENT | 08/03/1993 | MNDOT SOILS-CEMENT |  | 4.8
43100 | 31-I-1991 | 31 | 20007 | -14 | 1992_08_11 | 45.2597981 | Silty-Clay Subgrade | -93.705541 | DURING GRADING | 3004 | DENS | PERCENT MOISTURE CONTENT(DRY WT) | 08/11/1992 | MNDOT CONSTRUCTION | 25 | 14.025086 |  | 15.8 | 112
43100 | 31-I-1991 | 31 | 20007 | -14 | 1992_08_11 | 45.2597981 | Silty-Clay Subgrade | -93.705541 | DURING GRADING | 3004 | DENS | DENSITY(DRY) LB/FT^3 | 08/11/1992 | MNDOT CONSTRUCTION | 25 | 114.24 |  | 15.8 | 112
42836 | 31-O-1991 | 31 | 20010 | 9 | 1992_08_18 | 45.2597431 | Gravel Base | -93.7055862 | DURING GRADING | 3002 | DENS | PERCENT MOISTURE CONTENT(DRY WT) | 08/18/1992 | MNDOT CONSTRUCTION | 4 | 5.263158 |  | 21.7 | 102
42836 | 31-O-1991 | 31 | 20010 | 9 | 1992_08_18 | 45.2597431 | Gravel Base | -93.7055862 | DURING GRADING | 3002 | DENS | DENSITY(DRY) LB/FT^3 | 08/18/1992 | MNDOT CONSTRUCTION | 4 | 127.806 |  | 21.7 | 102
40090 | 31-O-1991 | 31 | 20015 | 15 | 1991_08_20 | 45.2597217 | Silty-Clay Subgrade | -93.7055851 | DURING GRADING | 3032 | MOIS | PERCENT MOISTURE CONTENT(DRY WT) | 08/20/1991 | MNDOT CONSTRUCTION | 25 | 14.852 |  | 15.8 | 112
40542 | 31-I-1991 | 31 | 20020 | -6 | 1993_08_04 | 45.259759 | Gravel Base | -93.7055199 | DURING GRADING | 3005 | MOIS | PERCENT MOISTURE CONTENT(DRY WT) | 08/04/1993 | MNDOT CONSTRUCTION | 2 | 7.209 |  | 18.1 | 109.2
42920 | 31-O-1991 | 31 | 20035 | 12 | 1992_08_12 | 45.2596948 | Silty-Clay Subgrade | -93.7055164 | DURING GRADING | 3007 | DENS | PERCENT MOISTURE CONTENT(DRY WT) | 08/12/1992 | MNDOT CONSTRUCTION | 25 | 16.144019 |  | 15.8 | 112
42920 | 31-O-1991 | 31 | 20035 | 12 | 1992_08_12 | 45.2596948 | Silty-Clay Subgrade | -93.7055164 | DURING GRADING | 3007 | DENS | DENSITY(DRY) LB/FT^3 | 08/12/1992 | MNDOT CONSTRUCTION | 25 | 112 |  | 15.8 | 112
42239 | 31-I-1991 | 31 | 20039 | -41 | 1991_08_27 | 45.2598032 | Silty-Clay Subgrade | -93.7053786 | DURING GRADING | 3064 | DENS | PERCENT MOISTURE CONTENT(DRY WT) | 08/27/1991 | MNDOT CONSTRUCTION | 25 | 15.740741 |  | 15.8 | 112
42239 | 31-I-1991 | 31 | 20039 | -41 | 1991_08_27 | 45.2598032 | Silty-Clay Subgrade | -93.7053786 | DURING GRADING | 3064 | DENS | DENSITY(DRY) LB/FT^3 | 08/27/1991 | MNDOT CONSTRUCTION | 25 | 115.36 |  | 15.8 | 112
40075 | 31-I-1991 | 31 | 20051 | -15 | 1991_07_23 | 45.2597267 | Silty-Clay Subgrade | -93.7054032 | DURING GRADING | 3014 | MOIS | PERCENT MOISTURE CONTENT(DRY WT) | 07/23/1991 | MNDOT CONSTRUCTION | 13 | 16.032 |  | 16.7 | 107.5
10423 A | 31-I-1991 | 31 | 20055 | 0 | 1991_10_22 | 45.2596874 | Silty-Clay Subgrade | -93.7054265 | tossed 2/1/08 from Maplewood Lab mezzanine. AFTER GRADING | FS9310423A | DENS | DENSITY(DRY) -2% OMC (MR) | 07/20/1993 | MNDOT FOUNDATION LAB |  | 106.5
10423 A | 31-I-1991 | 31 | 20055 | 0 | 1991_10_22 | 45.2596874 | Silty-Clay Subgrade | -93.7054265 | tossed 2/1/08 from Maplewood Lab mezzanine. AFTER GRADING | FS9310423A | DENS | DENSITY(WET) -2% OMC (MR) | 07/20/1993 | MNDOT FOUNDATION LAB |  | 122.6
10423 A | 31-I-1991 | 31 | 20055 | 0 | 1991_10_22 | 45.2596874 | Silty-Clay Subgrade | -93.7054265 | tossed 2/1/08 from Maplewood Lab mezzanine. AFTER GRADING | SS92053 | CLAS | AASHTO GROUP | 04/16/1992 | MNDOT SOILS-CEMENT |  |  | A-6
10423 A | 31-I-1991 | 31 | 20055 | 0 | 1991_10_22 | 45.2596874 | Silty-Clay Subgrade | -93.7054265 | tossed 2/1/08 from Maplewood Lab mezzanine. AFTER GRADING | SS92053 | CLAS | TEXTURAL CLASS | 04/16/1992 | MNDOT SOILS-CEMENT |  |  | CL
10423 A | 31-I-1991 | 31 | 20055 | 0 | 1991_10_22 | 45.2596874 | Silty-Clay Subgrade | -93.7054265 | tossed 2/1/08 from Maplewood Lab mezzanine. AFTER GRADING | SS92053 | MC | MR MOIST. CONT. @+2% OMC | 04/24/1992 | MNDOT FOUNDATION LAB |  | 13.3
10237 | 31-I-1991 | 31 | 19810 | -9.5 | 1991_10_22 | 45.260118 | Silty-Clay Subgrade | -93.7061578 | AFTER GRADING | SS91389 | MC | % WT. MOIST. CONTENT | 10/25/1991 | MNDOT SOILS-CEMENT |  | 14.2
42235 | 31-I-1991 | 31 | 19816 | -39 | 1991_08_20 | 45.260172 | Silty-Clay Subgrade | -93.7060694 | DURING GRADING | 3060 | DENS | DENSITY(DRY) LB/FT^3 | 08/20/1991 | MNDOT CONSTRUCTION | 25 | 116.48 |  | 15.8 | 112
42235 | 31-I-1991 | 31 | 19816 | -39 | 1991_08_20 | 45.260172 | Silty-Clay Subgrade | -93.7060694 | DURING GRADING | 3060 | DENS | PERCENT MOISTURE CONTENT(DRY WT) | 08/20/1991 | MNDOT CONSTRUCTION | 25 | 14.678899 |  | 15.8 | 112
42199 | 31-I-1991 | 31 | 19822 | -23 | 1991_07_17 | 45.2601272 | Silty-Clay Subgrade | -93.7060889 | DURING GRADING | 3012 | DENS | PERCENT MOISTURE CONTENT(DRY WT) | 07/17/1991 | MNDOT CONSTRUCTION | 25 | 14.678899 |  | 15.8 | 112
42199 | 31-I-1991 | 31 | 19822 | -23 | 1991_07_17 | 45.2601272 | Silty-Clay Subgrade | -93.7060889 | DURING GRADING | 3012 | DENS | DENSITY(DRY) LB/FT^3 | 07/17/1991 | MNDOT CONSTRUCTION | 25 | 106.4 |  | 15.8 | 112
10972 D | 31-I-1991 | 31 | 19825 | -6 | 1993_08_06 | 45.2600853 | Silty-Clay Subgrade | -93.7061199 | AFTER GRADING | SS93429 | MC | % WT. MOIST. CONTENT | 08/11/1993 | MNDOT SOILS-CEMENT |  | 15.8
10972 A | 31-I-1991 | 31 | 19825 | -6 | 1993_08_06 | 45.2600853 | Gravel Base | -93.7061199 | AFTER GRADING | SS93426 | MC | % WT. MOIST. CONTENT | 08/11/1993 | MNDOT SOILS-CEMENT |  | 6.3
10972 B | 31-I-1991 | 31 | 19825 | -6 | 1993_08_06 | 45.2600853 | Gravel Base | -93.7061199 | AFTER GRADING | SS93427 | MC | % WT. MOIST. CONTENT | 08/11/1993 | MNDOT SOILS-CEMENT |  | 13.4
10972 C | 31-I-1991 | 31 | 19825 | -6 | 1993_08_06 | 45.2600853 | Silty-Clay Subgrade | -93.7061199 | AFTER GRADING | SS93428 | MC | % WT. MOIST. CONTENT | 08/11/1993 | MNDOT SOILS-CEMENT |  | 16.6
42301 | 31-I-1991 | 31 | 19830 | -2 | 1992_06_10 | 45.2600682 | Silty-Clay Subgrade | -93.706114 | DURING GRADING | 3190 | DENS | PERCENT MOISTURE CONTENT(DRY WT) | 06/10/1992 | MNDOT CONSTRUCTION | 33 | 13.507378 |  | 13.5 | 117
42301 | 31-I-1991 | 31 | 19830 | -2 | 1992_06_10 | 45.2600682 | Silty-Clay Subgrade | -93.706114 | DURING GRADING | 3190 | DENS | DENSITY(DRY) LB/FT^3 | 06/10/1992 | MNDOT CONSTRUCTION | 33 | 118.17 |  | 13.5 | 117
42265 | 31-I-1991 | 31 | 19864 | -12 | 1991_09_27 | 45.260033 | Silty-Clay Subgrade | -93.7059857 | DURING GRADING | 3098 | DENS | PERCENT MOISTURE CONTENT(DRY WT) | 09/27/1991 | MNDOT CONSTRUCTION | 25 | 13.122172 |  | 15.8 | 112
42265 | 31-I-1991 | 31 | 19864 | -12 | 1991_09_27 | 45.260033 | Silty-Clay Subgrade | -93.7059857 | DURING GRADING | 3098 | DENS | DENSITY(DRY) LB/FT^3 | 09/27/1991 | MNDOT CONSTRUCTION | 25 | 114.24 |  | 15.8 | 112
42206 | 31-I-1991 | 31 | 19865 | -20 | 1991_07_23 | 45.2600488 | Silty-Clay Subgrade | -93.7059637 | DURING GRADING | 3022 | DENS | DENSITY(DRY) LB/FT^3 | 07/23/1991 | MNDOT CONSTRUCTION | 25 | 113.12 |  | 15.8 | 112
42206 | 31-I-1991 | 31 | 19865 | -20 | 1991_07_23 | 45.2600488 | Silty-Clay Subgrade | -93.7059637 | DURING GRADING | 3022 | DENS | PERCENT MOISTURE CONTENT(DRY WT) | 07/23/1991 | MNDOT CONSTRUCTION | 25 | 17.370892 |  | 15.8 | 112
42220 | 31-I-1991 | 31 | 19885 | -22 | 1991_08_13 | 45.2600196 | Silty-Clay Subgrade | -93.7058974 | DURING GRADING | 3040 | DENS | PERCENT MOISTURE CONTENT(DRY WT) | 08/13/1991 | MNDOT CONSTRUCTION | 25 | 16.82243 |  | 15.8 | 112
42220 | 31-I-1991 | 31 | 19885 | -22 | 1991_08_13 | 45.2600196 | Silty-Clay Subgrade | -93.7058974 | DURING GRADING | 3040 | DENS | DENSITY(DRY) LB/FT^3 | 08/13/1991 | MNDOT CONSTRUCTION | 25 | 114.24 |  | 15.8 | 112
42837 | 31-O-1991 | 31 | 19890 | 8 | 1993_08_04 | 45.2599461 | Gravel Base | -93.7059531 | DURING GRADING | 3008 | DENS | PERCENT MOISTURE CONTENT(DRY WT) | 08/04/1993 | MNDOT CONSTRUCTION | 2 | 6.723586 |  | 18.1 | 109.2
42837 | 31-O-1991 | 31 | 19890 | 8 | 1993_08_04 | 45.2599461 | Gravel Base | -93.7059531 | DURING GRADING | 3008 | DENS | DENSITY(DRY) LB/FT^3 | 08/04/1993 | MNDOT CONSTRUCTION | 2 | 139.335 |  | 18.1 | 109.2
40082 | 31-I-1991 | 31 | 19913 | -7 | 1991_08_12 | 45.2599402 | Silty-Clay Subgrade | -93.7058468 | DURING GRADING | 3022 | MOIS | PERCENT MOISTURE CONTENT(DRY WT) | 08/12/1991 | MNDOT CONSTRUCTION | 26 | 15.747 |  | 18.1 | 107.1
42278 | 31-O-1991 | 31 | 19957 | 12 | 1991_10_10 | 45.2598253 | Silty-Clay Subgrade | -93.7057564 | DURING GRADING | 3135 | DENS | DENSITY(DRY) LB/FT^3 | 10/10/1991 | MNDOT CONSTRUCTION | 26 | 107.1 |  | 18.1 | 107.1
42278 | 31-O-1991 | 31 | 19957 | 12 | 1991_10_10 | 45.2598253 | Silty-Clay Subgrade | -93.7057564 | DURING GRADING | 3135 | DENS | PERCENT MOISTURE CONTENT(DRY WT) | 10/10/1991 | MNDOT CONSTRUCTION | 26 | 16.550117 |  | 18.1 | 107.1
10061 B | 31-I-1991 | 31 | 20060 | -9.5 | 1991_10_24 | 45.2596997 | Silty-Clay Subgrade | -93.7053886 | AFTER GRADING | FS913437 | MC | % WT. MOIST. CONTENT | 11/12/1991 | MNDOT FOUNDATION LAB |  | 15.3
10061 B | 31-I-1991 | 31 | 20060 | -9.5 | 1991_10_24 | 45.2596997 | Silty-Clay Subgrade | -93.7053886 | AFTER GRADING | FS913437 | UU | UNCONFD COMPRESSIVE STRENGTH | 11/12/1991 | MNDOT FOUNDATION LAB |  | 4530
10061 B | 31-I-1991 | 31 | 20060 | -9.5 | 1991_10_24 | 45.2596997 | Silty-Clay Subgrade | -93.7053886 | AFTER GRADING | FS913437 | CLAS | % CLAY | 11/12/1991 | MNDOT SOILS-CEMENT |  | 23
10061 B | 31-I-1991 | 31 | 20060 | -9.5 | 1991_10_24 | 45.2596997 | Silty-Clay Subgrade | -93.7053886 | AFTER GRADING | FS913437 | CLAS | % SILT | 11/12/1991 | MNDOT SOILS-CEMENT |  | 35.8
10061 B | 31-I-1991 | 31 | 20060 | -9.5 | 1991_10_24 | 45.2596997 | Silty-Clay Subgrade | -93.7053886 | AFTER GRADING | FS913437 | CLAS | AASHTO GROUP | 11/12/1991 | MNDOT SOILS-CEMENT |  |  | A-6
10061 B | 31-I-1991 | 31 | 20060 | -9.5 | 1991_10_24 | 45.2596997 | Silty-Clay Subgrade | -93.7053886 | AFTER GRADING | FS913437 | CLAS | AASHTO GROUP INDEX | 11/12/1991 | MNDOT SOILS-CEMENT |  | 5
10061 B | 31-I-1991 | 31 | 20060 | -9.5 | 1991_10_24 | 45.2596997 | Silty-Clay Subgrade | -93.7053886 | AFTER GRADING | FS913437 | CLAS | TEXTURAL CLASS | 11/12/1991 | MNDOT SOILS-CEMENT |  |  | CL
10061 B | 31-I-1991 | 31 | 20060 | -9.5 | 1991_10_24 | 45.2596997 | Silty-Clay Subgrade | -93.7053886 | AFTER GRADING | FS913437 | ATTL | % WT LIQUID LIMIT | 11/12/1991 | MNDOT SOILS-CEMENT |  | 32.5
10061 B | 31-I-1991 | 31 | 20060 | -9.5 | 1991_10_24 | 45.2596997 | Silty-Clay Subgrade | -93.7053886 | AFTER GRADING | FS913437 | ATTL | % WT PLASTIC LIMIT | 11/12/1991 | MNDOT SOILS-CEMENT |  | 20.6
10061 A | 31-I-1991 | 31 | 20060 | -9.5 | 1991_10_24 | 45.2596997 | Silty-Clay Subgrade | -93.7053886 | AFTER GRADING | FS913832 | UU | UNCONFD COMPRESSIVE STRENGTH | 12/10/1991 | MNDOT FOUNDATION LAB |  | 3630
10061 A | 31-I-1991 | 31 | 20060 | -9.5 | 1991_10_24 | 45.2596997 | Silty-Clay Subgrade | -93.7053886 | AFTER GRADING | FS9110061A | DENS | DENSITY(WET) LB/FT^3 | 11/12/1991 | MNDOT FOUNDATION LAB |  | 131.2
10061 A | 31-I-1991 | 31 | 20060 | -9.5 | 1991_10_24 | 45.2596997 | Silty-Clay Subgrade | -93.7053886 | AFTER GRADING | FS913832 | ATTL | % WT LIQUID LIMIT | 12/17/1991 | MNDOT SOILS-CEMENT |  | 37.3
10061 A | 31-I-1991 | 31 | 20060 | -9.5 | 1991_10_24 | 45.2596997 | Silty-Clay Subgrade | -93.7053886 | AFTER GRADING | FS913832 | CLAS | AASHTO GROUP | 12/17/1991 | MNDOT SOILS-CEMENT |  |  | A-6
10061 A | 31-I-1991 | 31 | 20060 | -9.5 | 1991_10_24 | 45.2596997 | Silty-Clay Subgrade | -93.7053886 | AFTER GRADING | FS913832 | CLAS | AASHTO GROUP INDEX | 12/17/1991 | MNDOT SOILS-CEMENT |  | 8
10061 A | 31-I-1991 | 31 | 20060 | -9.5 | 1991_10_24 | 45.2596997 | Silty-Clay Subgrade | -93.7053886 | AFTER GRADING | FS913832 | MC | % WT. MOIST. CONTENT | 12/10/1991 | MNDOT FOUNDATION LAB |  | 17.4
10061 A | 31-I-1991 | 31 | 20060 | -9.5 | 1991_10_24 | 45.2596997 | Silty-Clay Subgrade | -93.7053886 | AFTER GRADING | FS913832 | CLAS | TEXTURAL CLASS | 12/17/1991 | MNDOT SOILS-CEMENT |  |  | CL
10061 A | 31-I-1991 | 31 | 20060 | -9.5 | 1991_10_24 | 45.2596997 | Silty-Clay Subgrade | -93.7053886 | AFTER GRADING | FS9110061A | DENS | DENSITY(DRY) LB/FT^3 | 11/12/1991 | MNDOT FOUNDATION LAB |  | 111.8
10061 A | 31-I-1991 | 31 | 20060 | -9.5 | 1991_10_24 | 45.2596997 | Silty-Clay Subgrade | -93.7053886 | AFTER GRADING | FS913832 | CLAS | % CLAY | 12/17/1991 | MNDOT SOILS-CEMENT |  | 23.7
10238 A | 31-I-1991 | 31 | 20060 | 0 | 1991_10_22 | 45.259679 | Silty-Clay Subgrade | -93.7054111 | AFTER GRADING | SS91390 | MC | % WT. MOIST. CONTENT | 10/25/1991 | MNDOT SOILS-CEMENT |  | 13
10238 C | 31-I-1991 | 31 | 20060 | 0 | 1991_10_22 | 45.259679 | Silty-Clay Subgrade | -93.7054111 | AFTER GRADING | SS91392 | MC | % WT. MOIST. CONTENT | 10/25/1991 | MNDOT SOILS-CEMENT |  | 14.8
10238 B | 31-I-1991 | 31 | 20060 | 0 | 1991_10_22 | 45.259679 | Silty-Clay Subgrade | -93.7054111 | AFTER GRADING | SS91391 | MC | % WT. MOIST. CONTENT | 10/25/1991 | MNDOT SOILS-CEMENT |  | 14.1
40108 | 31-O-1991 | 31 | 20100 | 5 | 1991_09_25 | 45.2596012 | Silty-Clay Subgrade | -93.7052999 | DURING GRADING | 3052 | MOIS | PERCENT MOISTURE CONTENT(DRY WT) | 09/25/1991 | MNDOT CONSTRUCTION | 26 | 17.014 |  | 18.1 | 107.1
40460 | 31-I-1991 | 31 | 20109 | -3 | 1992_08_14 | 45.2596036 | Gravel Base | -93.7052532 | DURING GRADING | 3000 | MOIS | PERCENT MOISTURE CONTENT(DRY WT) | 08/14/1992 | MNDOT CONSTRUCTION | 4 | 7.28 |  | 21.7 | 102
42042 | 31-I-1991 | 31 | 20120 | -3 | 1992_06_10 | 45.2595852 | Silty-Clay Subgrade | -93.7052194 | DURING GRADING | 3187 | DENS | PERCENT MOISTURE CONTENT(DRY WT) | 06/10/1992 | MNDOT CONSTRUCTION | 15 | 9.289617 |  | 9.6 | 125.9
42042 | 31-I-1991 | 31 | 20120 | -3 | 1992_06_10 | 45.2595852 | Silty-Clay Subgrade | -93.7052194 | DURING GRADING | 3187 | DENS | DENSITY(DRY) LB/FT^3 | 06/10/1992 | MNDOT CONSTRUCTION | 15 | 127.159 |  | 9.6 | 125.9
42279 | 31-O-1991 | 31 | 20129 | 2 | 1991_10_10 | 45.2595592 | Silty-Clay Subgrade | -93.7052035 | DURING GRADING | 3136 | DENS | DENSITY(DRY) LB/FT^3 | 10/10/1991 | MNDOT CONSTRUCTION | 25 | 116.48 |  | 15.8 | 112
42279 | 31-O-1991 | 31 | 20129 | 2 | 1991_10_10 | 45.2595592 | Silty-Clay Subgrade | -93.7052035 | DURING GRADING | 3136 | DENS | PERCENT MOISTURE CONTENT(DRY WT) | 10/10/1991 | MNDOT CONSTRUCTION | 25 | 13.507378 |  | 15.8 | 112
42234 | 31-I-1991 | 31 | 20141 | -26 | 1991_08_20 | 45.2596 | Silty-Clay Subgrade | -93.7051003 | DURING GRADING | 3059 | DENS | PERCENT MOISTURE CONTENT(DRY WT) | 08/20/1991 | MNDOT CONSTRUCTION | 25 | 14.025086 |  | 15.8 | 112
42234 | 31-I-1991 | 31 | 20141 | -26 | 1991_08_20 | 45.2596 | Silty-Clay Subgrade | -93.7051003 | DURING GRADING | 3059 | DENS | DENSITY(DRY) LB/FT^3 | 08/20/1991 | MNDOT CONSTRUCTION | 25 | 116.48 |  | 15.8 | 112
42255 | 31-I-1991 | 31 | 20149 | -15 | 1991_09_03 | 45.2595627 | Silty-Clay Subgrade | -93.7051017 | DURING GRADING | 3084 | DENS | DENSITY(DRY) LB/FT^3 | 09/03/1991 | MNDOT CONSTRUCTION | 13 | 107.5 |  | 16.7 | 107.5
42255 | 31-I-1991 | 31 | 20149 | -15 | 1991_09_03 | 45.2595627 | Silty-Clay Subgrade | -93.7051017 | DURING GRADING | 3084 | DENS | PERCENT MOISTURE CONTENT(DRY WT) | 09/03/1991 | MNDOT CONSTRUCTION | 13 | 14.416476 |  | 16.7 | 107.5
10851 | 31-O-1991 | 31 | 20163 | 9.5 | 1993_07_30 | 45.259486 | Gravel Base | -93.7051167 | AFTER GRADING | SS93395 | MC | % WT. MOIST. CONTENT | 08/03/1993 | MNDOT SOILS-CEMENT |  | 6.2
42240 | 31-O-1991 | 31 | 20179 | 39 | 1991_08_27 | 45.2593952 | Silty-Clay Subgrade | -93.7051374 | DURING GRADING | 3065 | DENS | PERCENT MOISTURE CONTENT(DRY WT) | 08/27/1991 | MNDOT CONSTRUCTION | 25 | 16.144019 |  | 15.8 | 112
42240 | 31-O-1991 | 31 | 20179 | 39 | 1991_08_27 | 45.2593952 | Silty-Clay Subgrade | -93.7051374 | DURING GRADING | 3065 | DENS | DENSITY(DRY) LB/FT^3 | 08/27/1991 | MNDOT CONSTRUCTION | 25 | 113.12 |  | 15.8 | 112
42198 | 31-I-1991 | 31 | 20183 | -28 | 1991_07_17 | 45.2595341 | Silty-Clay Subgrade | -93.7049663 | DURING GRADING | 3011 | DENS | PERCENT MOISTURE CONTENT(DRY WT) | 07/17/1991 | MNDOT CONSTRUCTION | 25 | 11.358575 |  | 15.8 | 112
42198 | 31-I-1991 | 31 | 20183 | -28 | 1991_07_17 | 45.2595341 | Silty-Clay Subgrade | -93.7049663 | DURING GRADING | 3011 | DENS | DENSITY(DRY) LB/FT^3 | 07/17/1991 | MNDOT CONSTRUCTION | 25 | 115.36 |  | 15.8 | 112
42835 | 31-I-1991 | 31 | 20210 | -7 | 1993_08_04 | 45.2594433 | Gravel Base | -93.704933 | DURING GRADING | 3009 | DENS | PERCENT MOISTURE CONTENT(DRY WT) | 08/04/1993 | MNDOT CONSTRUCTION | 2 | 2.040816 |  | 18.1 | 109.2
42835 | 31-I-1991 | 31 | 20210 | -7 | 1993_08_04 | 45.2594433 | Gravel Base | -93.704933 | DURING GRADING | 3009 | DENS | DENSITY(DRY) LB/FT^3 | 08/04/1993 | MNDOT CONSTRUCTION | 2 | 135.354 |  | 18.1 | 109.2
10239 | 31-O-1991 | 31 | 20210 | 9.5 | 1991_10_22 | 45.2594074 | Silty-Clay Subgrade | -93.7049721 | AFTER GRADING | SS91393 | MC | % WT. MOIST. CONTENT | 10/25/1991 | MNDOT SOILS-CEMENT |  | 12.3
40113 | 31-I-1991 | 31 | 20212 | 0 | 1991_10_09 | 45.2594247 | Silty-Clay Subgrade | -93.7049434 | DURING GRADING | 3072 | MOIS | PERCENT MOISTURE CONTENT(DRY WT) | 10/09/1991 | MNDOT CONSTRUCTION | 26 | 15.747 |  | 18.1 | 107.1
10972 G | 31-O-1991 | 31 | 20225 | 6 | 1993_08_06 | 45.2593899 | Silty-Clay Subgrade | -93.7049176 | AFTER GRADING | SS93432 | MC | % WT. MOIST. CONTENT | 08/11/1993 | MNDOT SOILS-CEMENT |  | 16.5
10972 E | 31-O-1991 | 31 | 20225 | 6 | 1993_08_06 | 45.2593899 | Gravel Base | -93.7049176 | AFTER GRADING | SS93430 | MC | % WT. MOIST. CONTENT | 08/11/1993 | MNDOT SOILS-CEMENT |  | 6
10972 F | 31-O-1991 | 31 | 20225 | 6 | 1993_08_06 | 45.2593899 | Gravel Base | -93.7049176 | AFTER GRADING | SS93431 | MC | % WT. MOIST. CONTENT | 08/11/1993 | MNDOT SOILS-CEMENT |  | 12.9
10972 H | 31-O-1991 | 31 | 20225 | 6 | 1993_08_06 | 45.2593899 | Silty-Clay Subgrade | -93.7049176 | AFTER GRADING | SS93433 | MC | % WT. MOIST. CONTENT | 08/11/1993 | MNDOT SOILS-CEMENT |  | 15.9
42264 | 31-O-1991 | 31 | 20227 | 17 | 1991_09_27 | 45.2593627 | Silty-Clay Subgrade | -93.7049376 | DURING GRADING | 3097 | DENS | PERCENT MOISTURE CONTENT(DRY WT) | 09/27/1991 | MNDOT CONSTRUCTION | 25 | 12.233446 |  | 15.8 | 112
42264 | 31-O-1991 | 31 | 20227 | 17 | 1991_09_27 | 45.2593627 | Silty-Clay Subgrade | -93.7049376 | DURING GRADING | 3097 | DENS | DENSITY(DRY) LB/FT^3 | 09/27/1991 | MNDOT CONSTRUCTION | 25 | 114.24 |  | 15.8 | 112
42207 | 31-I-1991 | 31 | 20238 | -12 | 1991_07_23 | 45.2594073 | Silty-Clay Subgrade | -93.704835 | DURING GRADING | 3023 | DENS | PERCENT MOISTURE CONTENT(DRY WT) | 07/23/1991 | MNDOT CONSTRUCTION | 13 | 16.009281 |  | 16.7 | 107.5
42207 | 31-I-1991 | 31 | 20238 | -12 | 1991_07_23 | 45.2594073 | Silty-Clay Subgrade | -93.704835 | DURING GRADING | 3023 | DENS | DENSITY(DRY) LB/FT^3 | 07/23/1991 | MNDOT CONSTRUCTION | 13 | 103.2 |  | 16.7 | 107.5
40561 | 31-I-1991 | 31 | 20258 | 0 | 1991_08_27 | 45.2593477 | Silty-Clay Subgrade | -93.7048019 | DURING GRADING | 3035 | MOIS | PERCENT MOISTURE CONTENT(DRY WT) | 08/27/1991 | MNDOT CONSTRUCTION | 25 | 15.958 |  | 15.8 | 112
42834 | 31-I-1991 | 31 | 20261 | -12 | 1992_08_18 | 45.2593688 | Gravel Base | -93.7047642 | DURING GRADING | 3003 | DENS | DENSITY(DRY) LB/FT^3 | 08/18/1992 | MNDOT CONSTRUCTION | 4 | 129.059 |  | 21.7 | 102
42834 | 31-I-1991 | 31 | 20261 | -12 | 1992_08_18 | 45.2593688 | Gravel Base | -93.7047642 | DURING GRADING | 3003 | DENS | PERCENT MOISTURE CONTENT(DRY WT) | 08/18/1992 | MNDOT CONSTRUCTION | 4 | 5.820106 |  | 21.7 | 102
42221 | 31-O-1991 | 31 | 20270 | 14 | 1991_08_12 | 45.2592972 | Silty-Clay Subgrade | -93.7047982 | DURING GRADING | 3041 | DENS | PERCENT MOISTURE CONTENT(DRY WT) | 08/12/1991 | MNDOT CONSTRUCTION | 26 | 16.82243 |  | 18.1 | 107.1
42221 | 31-O-1991 | 31 | 20270 | 14 | 1991_08_12 | 45.2592972 | Silty-Clay Subgrade | -93.7047982 | DURING GRADING | 3041 | DENS | DENSITY(DRY) LB/FT^3 | 08/12/1991 | MNDOT CONSTRUCTION | 26 | 112.455 |  | 18.1 | 107.1
40403 | 31-I-1991 | 31 | 20273 | -6 | 1991_07_24 | 45.2593357 | Silty-Clay Subgrade | -93.7047415 | DURING GRADING | 3017 | MOIS | PERCENT MOISTURE CONTENT(DRY WT) | 07/24/1991 | MNDOT CONSTRUCTION | 6 | 16.638 |  | 17.7 | 107.5
10423 A | 31-I-1991 | 31 | 20055 | 0 | 1991_10_22 | 45.2596874 | Silty-Clay Subgrade | -93.7054265 | tossed 2/1/08 from Maplewood Lab mezzanine. AFTER GRADING | SS92053 | CLAS | % SILT | 04/16/1992 | MNDOT SOILS-CEMENT |  | 38.9
10423 A | 31-I-1991 | 31 | 20055 | 0 | 1991_10_22 | 45.2596874 | Silty-Clay Subgrade | -93.7054265 | tossed 2/1/08 from Maplewood Lab mezzanine. AFTER GRADING | SS92053 | RVAL | R-VALUE (240 PSI) | 04/16/1992 | MNDOT SOILS-CEMENT |  | 12.1
10423 A | 31-I-1991 | 31 | 20055 | 0 | 1991_10_22 | 45.2596874 | Silty-Clay Subgrade | -93.7054265 | tossed 2/1/08 from Maplewood Lab mezzanine. AFTER GRADING | FS9310423A | DENS | DENSITY(WET) @ OMC (MR) | 07/20/1993 | MNDOT FOUNDATION LAB |  | 127.1
10423 A | 31-I-1991 | 31 | 20055 | 0 | 1991_10_22 | 45.2596874 | Silty-Clay Subgrade | -93.7054265 | tossed 2/1/08 from Maplewood Lab mezzanine. AFTER GRADING | SS92053 | CLAS | % CLAY | 04/16/1992 | MNDOT SOILS-CEMENT |  | 21.9
10423 A | 31-I-1991 | 31 | 20055 | 0 | 1991_10_22 | 45.2596874 | Silty-Clay Subgrade | -93.7054265 | tossed 2/1/08 from Maplewood Lab mezzanine. AFTER GRADING | SS92053 | CLAS | AASHTO GROUP INDEX | 04/16/1992 | MNDOT SOILS-CEMENT |  | 9.3
10423 A | 31-I-1991 | 31 | 20055 | 0 | 1991_10_22 | 45.2596874 | Silty-Clay Subgrade | -93.7054265 | tossed 2/1/08 from Maplewood Lab mezzanine. AFTER GRADING | FS9310423A | DENS | DENSITY(WET) +2% OMC (MR) | 07/20/1993 | MNDOT FOUNDATION LAB |  | 128.7
10423 A | 31-I-1991 | 31 | 20055 | 0 | 1991_10_22 | 45.2596874 | Silty-Clay Subgrade | -93.7054265 | tossed 2/1/08 from Maplewood Lab mezzanine. AFTER GRADING | FS9310423A | DENS | DENSITY(DRY) +2% OMC (MR) | 07/20/1993 | MNDOT FOUNDATION LAB |  | 113.6
10423 A | 31-I-1991 | 31 | 20055 | 0 | 1991_10_22 | 45.2596874 | Silty-Clay Subgrade | -93.7054265 | tossed 2/1/08 from Maplewood Lab mezzanine. AFTER GRADING | FS9310423A | DENS | DENSITY(DRY) @ OMC (MR) | 07/20/1993 | MNDOT FOUNDATION LAB |  | 108.5
10423 A | 31-I-1991 | 31 | 20055 | 0 | 1991_10_22 | 45.2596874 | Silty-Clay Subgrade | -93.7054265 | tossed 2/1/08 from Maplewood Lab mezzanine. AFTER GRADING | SS92053 | ATTL | % WT PLASTIC LIMIT | 04/16/1992 | MNDOT SOILS-CEMENT |  | 17.6
10423 A | 31-I-1991 | 31 | 20055 | 0 | 1991_10_22 | 45.2596874 | Silty-Clay Subgrade | -93.7054265 | tossed 2/1/08 from Maplewood Lab mezzanine. AFTER GRADING | SS92053 | ATTL | % WT LIQUID LIMIT | 04/16/1992 | MNDOT SOILS-CEMENT |  | 37.3
10063 A | 32-I-1990 | 32 | 20625 | -9.5 | 1992_06_26 | 45.2587543 | Silty-Clay Subgrade | -93.7036503 | AFTER GRADING | FS9210013 | CLAS | AASHTO GROUP INDEX | 07/16/1992 | MNDOT SOILS-CEMENT |  | 9
10063 A | 32-I-1990 | 32 | 20625 | -9.5 | 1992_06_26 | 45.2587543 | Silty-Clay Subgrade | -93.7036503 | AFTER GRADING | FS9210013 | CLAS | AASHTO GROUP | 07/16/1992 | MNDOT SOILS-CEMENT |  |  | A-6
10063 A | 32-I-1990 | 32 | 20625 | -9.5 | 1992_06_26 | 45.2587543 | Silty-Clay Subgrade | -93.7036503 | AFTER GRADING | FS9210013 | MC | % WT. MOIST. CONTENT | 07/27/1992 | MNDOT FOUNDATION LAB |  | 17
10063 A | 32-I-1990 | 32 | 20625 | -9.5 | 1992_06_26 | 45.2587543 | Silty-Clay Subgrade | -93.7036503 | AFTER GRADING | FS9210013 | UU | UNCONFD COMPRESSIVE STRENGTH | 07/16/1992 | MNDOT FOUNDATION LAB |  | 4560
10063 A | 32-I-1990 | 32 | 20625 | -9.5 | 1992_06_26 | 45.2587543 | Silty-Clay Subgrade | -93.7036503 | AFTER GRADING | FS9210013 | ATTL | % WT PLASTIC LIMIT | 07/16/1992 | MNDOT SOILS-CEMENT |  | 19.2
10063 A | 32-I-1990 | 32 | 20625 | -9.5 | 1992_06_26 | 45.2587543 | Silty-Clay Subgrade | -93.7036503 | AFTER GRADING | FS9210063A | DENS | DENSITY(DRY) LB/FT^3 | 07/14/1992 | MNDOT FOUNDATION LAB |  | 113.7
10063 A | 32-I-1990 | 32 | 20625 | -9.5 | 1992_06_26 | 45.2587543 | Silty-Clay Subgrade | -93.7036503 | AFTER GRADING | FS9210013 | CLAS | % CLAY | 07/16/1992 | MNDOT SOILS-CEMENT |  | 22.8
10063 A | 32-I-1990 | 32 | 20625 | -9.5 | 1992_06_26 | 45.2587543 | Silty-Clay Subgrade | -93.7036503 | AFTER GRADING | FS9210013 | CLAS | % SILT | 07/16/1992 | MNDOT SOILS-CEMENT |  | 37.4
10241 C | 32-I-1990 | 32 | 20625 | 0 | 1992_06_25 | 45.2587337 | Silty-Clay Subgrade | -93.7036728 | AFTER GRADING | SS92200 | MC | % WT. MOIST. CONTENT | 07/07/1992 | MNDOT SOILS-CEMENT |  | 16.6
10241 A | 32-I-1990 | 32 | 20625 | 0 | 1992_06_25 | 45.2587337 | Silty-Clay Subgrade | -93.7036728 | AFTER GRADING | SS92198 | MC | % WT. MOIST. CONTENT | 07/07/1992 | MNDOT SOILS-CEMENT |  | 17
10241 B | 32-I-1990 | 32 | 20625 | 0 | 1992_06_25 | 45.2587337 | Silty-Clay Subgrade | -93.7036728 | AFTER GRADING | SS92199 | MC | % WT. MOIST. CONTENT | 07/07/1992 | MNDOT SOILS-CEMENT |  | 15.4
42217 | 32-O-1990 | 32 | 20639 | 41 | 1991_07_26 | 45.2586211 | Silty-Clay Subgrade | -93.7037268 | DURING GRADING | 3035 | DENS | PERCENT MOISTURE CONTENT(DRY WT) | 07/26/1991 | MNDOT CONSTRUCTION | 25 | 16.550117 |  | 15.8 | 112
42217 | 32-O-1990 | 32 | 20639 | 41 | 1991_07_26 | 45.2586211 | Silty-Clay Subgrade | -93.7037268 | DURING GRADING | 3035 | DENS | DENSITY(DRY) LB/FT^3 | 07/26/1991 | MNDOT CONSTRUCTION | 25 | 112 |  | 15.8 | 112
3200SL003 | 32-I-2000 | 32 | 20645 | -3 | 2000_06_20 | 45.2587067 | Silty-Clay Subgrade | -93.7036041 | DURING GRADING | RVMRTW2 | DENS | DENSITY(DRY) @ OMC (MR) | 08/22/2000 | MNDOT RESEARCH LAB |  | 117.3
3200SL003 | 32-I-2000 | 32 | 20645 | -3 | 2000_06_20 | 45.2587067 | Silty-Clay Subgrade | -93.7036041 | DURING GRADING | RVMRTW2 | DENS | DENSITY(WET) @ OMC (MR) | 08/22/2000 | MNDOT RESEARCH LAB |  | 134
3200SL003 | 32-I-2000 | 32 | 20645 | -3 | 2000_06_20 | 45.2587067 | Silty-Clay Subgrade | -93.7036041 | DURING GRADING | RVMRTW2 | MC | MR MOIST. CONT. @ OMC | 08/22/2000 | MNDOT RESEARCH LAB |  | 14.3
40068 | 32-O-1990 | 32 | 20645 | 2 | 1991_07_07 | 45.2586958 | Silty-Clay Subgrade | -93.703616 | DURING GRADING | 3004 | MOIS | PERCENT MOISTURE CONTENT(DRY WT) | 07/07/1991 | MNDOT CONSTRUCTION | 25 | 15.484 |  | 15.8 | 112
3200SL004 | 32-O-2000 | 32 | 20645 | 3 | 2000_06_20 | 45.2586937 | Silty-Clay Subgrade | -93.7036184 | DURING GRADING | RVMRTW1 | DENS | DENSITY(DRY) @ OMC (MR) | 08/17/2000 | MNDOT RESEARCH LAB |  | 118.5
3200SL004 | 32-O-2000 | 32 | 20645 | 3 | 2000_06_20 | 45.2586937 | Silty-Clay Subgrade | -93.7036184 | DURING GRADING | RVMRTW1 | DENS | DENSITY(WET) @ OMC (MR) | 08/17/2000 | MNDOT RESEARCH LAB |  | 138.9
3200SL004 | 32-O-2000 | 32 | 20645 | 3 | 2000_06_20 | 45.2586937 | Silty-Clay Subgrade | -93.7036184 | DURING GRADING | RVMRTW1 | MC | MR MOIST. CONT. @ OMC | 08/17/2000 | MNDOT RESEARCH LAB |  | 17.2
42242 | 32-O-1990 | 32 | 20660 | 13 | 1991_08_27 | 45.2586468 | Silty-Clay Subgrade | -93.7035959 | DURING GRADING | 3067 | DENS | PERCENT MOISTURE CONTENT(DRY WT) | 08/27/1991 | MNDOT CONSTRUCTION | 13 | 15.473441 |  | 16.7 | 107.5
42242 | 32-O-1990 | 32 | 20660 | 13 | 1991_08_27 | 45.2586468 | Silty-Clay Subgrade | -93.7035959 | DURING GRADING | 3067 | DENS | DENSITY(DRY) LB/FT^3 | 08/27/1991 | MNDOT CONSTRUCTION | 13 | 111.8 |  | 16.7 | 107.5
10853 | 32-O-1990 | 32 | 20678 | 9.5 | 1993_09_17 | 45.2586243 | Gravel Base | -93.7035322 | AFTER GRADING | FS93481 | MC | % WT. MOIST. CONTENT | 09/21/1993 | MNDOT SOILS-CEMENT |  | 3.9
42272 | 32-I-1990 | 32 | 20706 | 0 | 1991_10_10 | 45.2585981 | Silty-Clay Subgrade | -93.7034236 | DURING GRADING | 3129 | DENS | PERCENT MOISTURE CONTENT(DRY WT) | 10/10/1991 | MNDOT CONSTRUCTION | 26 | 16.550117 |  | 18.1 | 107.1
42272 | 32-I-1990 | 32 | 20706 | 0 | 1991_10_10 | 45.2585981 | Silty-Clay Subgrade | -93.7034236 | DURING GRADING | 3129 | DENS | DENSITY(DRY) LB/FT^3 | 10/10/1991 | MNDOT CONSTRUCTION | 26 | 111.384 |  | 18.1 | 107.1
40397 | 32-O-1990 | 32 | 20712 | 9 | 1990_09_27 | 45.2585685 | Silty-Clay Subgrade | -93.7034264 | DURING GRADING | 1004 | MOIS | PERCENT MOISTURE CONTENT(DRY WT) | 09/27/1990 | MNDOT CONSTRUCTION | 25 | 11.376 |  | 15.8 | 112
40078 | 32-O-1990 | 32 | 20717 | 4 | 1991_07_24 | 45.258571 | Silty-Clay Subgrade | -93.7033992 | DURING GRADING | 3018 | MOIS | PERCENT MOISTURE CONTENT(DRY WT) | 07/24/1991 | MNDOT CONSTRUCTION | 6 | 15.93 |  | 17.7 | 107.5
42288 | 32-I-1990 | 32 | 20723 | -6 | 1991_10_19 | 45.2585827 | Silty-Clay Subgrade | -93.7033571 | DURING GRADING | 3166 | DENS | PERCENT MOISTURE CONTENT(DRY WT) | 10/19/1991 | MNDOT CONSTRUCTION | 25 | 16.686114 |  | 15.8 | 112
42288 | 32-I-1990 | 32 | 20723 | -6 | 1991_10_19 | 45.2585827 | Silty-Clay Subgrade | -93.7033571 | DURING GRADING | 3166 | DENS | DENSITY(DRY) LB/FT^3 | 10/19/1991 | MNDOT CONSTRUCTION | 25 | 115.36 |  | 15.8 | 112
42225 | 32-I-1990 | 32 | 20733 | -29 | 1991_08_15 | 45.258616 | Silty-Clay Subgrade | -93.7032718 | DURING GRADING | 3047 | DENS | PERCENT MOISTURE CONTENT(DRY WT) | 08/15/1991 | MNDOT CONSTRUCTION | 25 | 16.550117 |  | 15.8 | 112
42225 | 32-I-1990 | 32 | 20733 | -29 | 1991_08_15 | 45.258616 | Silty-Clay Subgrade | -93.7032718 | DURING GRADING | 3047 | DENS | DENSITY(DRY) LB/FT^3 | 08/15/1991 | MNDOT CONSTRUCTION | 25 | 113.12 |  | 15.8 | 112
42202 | 32-I-1990 | 32 | 20739 | -9 | 1991_07_17 | 45.2585625 | Silty-Clay Subgrade | -93.7033007 | DURING GRADING | 3016 | DENS | PERCENT MOISTURE CONTENT(DRY WT) | 07/17/1991 | MNDOT CONSTRUCTION | 25 | 12.485939 |  | 15.8 | 112
42202 | 32-I-1990 | 32 | 20739 | -9 | 1991_07_17 | 45.2585625 | Silty-Clay Subgrade | -93.7033007 | DURING GRADING | 3016 | DENS | DENSITY(DRY) LB/FT^3 | 07/17/1991 | MNDOT CONSTRUCTION | 25 | 112 |  | 15.8 | 112
42253 | 32-I-1990 | 32 | 20744 | 0 | 1991_09_03 | 45.2585345 | Silty-Clay Subgrade | -93.7033067 | DURING GRADING | 3082 | DENS | PERCENT MOISTURE CONTENT(DRY WT) | 09/03/1991 | MNDOT CONSTRUCTION | 13 | 14.285714 |  | 16.7 | 107.5
42253 | 32-I-1990 | 32 | 20744 | 0 | 1991_09_03 | 45.2585345 | Silty-Clay Subgrade | -93.7033067 | DURING GRADING | 3082 | DENS | DENSITY(DRY) LB/FT^3 | 09/03/1991 | MNDOT CONSTRUCTION | 13 | 108.575 |  | 16.7 | 107.5
42262 | 32-I-1990 | 32 | 20747 | -15 | 1991_09_26 | 45.2585621 | Silty-Clay Subgrade | -93.7032619 | DURING GRADING | 3095 | DENS | PERCENT MOISTURE CONTENT(DRY WT) | 09/26/1991 | MNDOT CONSTRUCTION | 25 | 12.99435 |  | 15.8 | 112
42262 | 32-I-1990 | 32 | 20747 | -15 | 1991_09_26 | 45.2585621 | Silty-Clay Subgrade | -93.7032619 | DURING GRADING | 3095 | DENS | DENSITY(DRY) LB/FT^3 | 09/26/1991 | MNDOT CONSTRUCTION | 25 | 117.6 |  | 15.8 | 112
10242 | 32-O-1990 | 32 | 20775 | 9.5 | 1992_06_25 | 45.258462 | Silty-Clay Subgrade | -93.7032338 | AFTER GRADING | SS92201 | MC | % WT. MOIST. CONTENT | 07/07/1992 | MNDOT SOILS-CEMENT |  | 17.7
42089 | 32-I-1990 | 32 | 20778 | -21 | 1990_09_27 | 45.2585233 | Silty-Clay Subgrade | -93.7031523 | DURING GRADING | 1005 | DENS | DENSITY(DRY) LB/FT^3 | 09/27/1990 | MNDOT CONSTRUCTION | 25 | 109.76 |  | 15.8 | 112
42089 | 32-I-1990 | 32 | 20778 | -21 | 1990_09_27 | 45.2585233 | Silty-Clay Subgrade | -93.7031523 | DURING GRADING | 1005 | DENS | PERCENT MOISTURE CONTENT(DRY WT) | 09/27/1990 | MNDOT CONSTRUCTION | 25 | 10.132159 |  | 15.8 | 112
10973 H | 32-I-1990 | 32 | 20790 | -6 | 1993_09_28 | 45.2584706 | Silty-Clay Subgrade | -93.7031509 | AFTER GRADING | SS93509 | MC | % WT. MOIST. CONTENT | 09/30/1993 | MNDOT SOILS-CEMENT |  | 14.3
10973 E | 32-I-1990 | 32 | 20790 | -6 | 1993_09_28 | 45.2584706 | Gravel Base | -93.7031509 | AFTER GRADING | SS93506 | MC | % WT. MOIST. CONTENT | 09/30/1993 | MNDOT SOILS-CEMENT |  | 6.6
10973 F | 32-I-1990 | 32 | 20790 | -6 | 1993_09_28 | 45.2584706 | Silty-Clay Subgrade | -93.7031509 | AFTER GRADING | SS93507 | MC | % WT. MOIST. CONTENT | 09/30/1993 | MNDOT SOILS-CEMENT |  | 17.2
10973 G | 32-I-1990 | 32 | 20790 | -6 | 1993_09_28 | 45.2584706 | Silty-Clay Subgrade | -93.7031509 | AFTER GRADING | SS93508 | MC | % WT. MOIST. CONTENT | 09/30/1993 | MNDOT SOILS-CEMENT |  | 26.8
42209 | 32-O-1990 | 32 | 20792 | 29 | 1991_08_12 | 45.2583912 | Silty-Clay Subgrade | -93.7032277 | DURING GRADING | 3025 | DENS | PERCENT MOISTURE CONTENT(DRY WT) | 08/12/1991 | MNDOT CONSTRUCTION | 13 | 16.27907 |  | 16.7 | 107.5
42209 | 32-O-1990 | 32 | 20792 | 29 | 1991_08_12 | 45.2583912 | Silty-Clay Subgrade | -93.7032277 | DURING GRADING | 3025 | DENS | DENSITY(DRY) LB/FT^3 | 08/12/1991 | MNDOT CONSTRUCTION | 13 | 111.8 |  | 16.7 | 107.5
40458 | 32-O-1990 | 32 | 20800 | 8 | 1993_08_04 | 45.2584235 | Gravel Base | -93.7031533 | DURING GRADING | 3004 | MOIS | PERCENT MOISTURE CONTENT(DRY WT) | 08/04/1993 | MNDOT CONSTRUCTION | 76 | 8.01
42833 | 32-O-1990 | 32 | 20805 | 6 | 1993_08_04 | 45.2584194 | Gravel Base | -93.7031332 | DURING GRADING | 3006 | DENS | PERCENT MOISTURE CONTENT(DRY WT) | 08/04/1993 | MNDOT CONSTRUCTION | 76 | 5.374078
42833 | 32-O-1990 | 32 | 20805 | 6 | 1993_08_04 | 45.2584194 | Gravel Base | -93.7031332 | DURING GRADING | 3006 | DENS | DENSITY(DRY) LB/FT^3 | 08/04/1993 | MNDOT CONSTRUCTION | 76 | 136.76
40081 | 32-O-1990 | 32 | 20808 | 3 | 1991_08_12 | 45.2584209 | Silty-Clay Subgrade | -93.7031169 | DURING GRADING | 3021 | MOIS | PERCENT MOISTURE CONTENT(DRY WT) | 08/12/1991 | MNDOT CONSTRUCTION | 26 | 16.652 |  | 18.1 | 107.1
42241 | 32-I-1990 | 32 | 20827 | -24 | 1991_08_27 | 45.2584478 | Silty-Clay Subgrade | -93.7029945 | DURING GRADING | 3066 | DENS | DENSITY(DRY) LB/FT^3 | 08/27/1991 | MNDOT CONSTRUCTION | 13 | 110.725 |  | 16.7 | 107.5
42241 | 32-I-1990 | 32 | 20827 | -24 | 1991_08_27 | 45.2584478 | Silty-Clay Subgrade | -93.7029945 | DURING GRADING | 3066 | DENS | PERCENT MOISTURE CONTENT(DRY WT) | 08/27/1991 | MNDOT CONSTRUCTION | 13 | 15.606936 |  | 16.7 | 107.5
42237 | 32-I-1990 | 32 | 20836 | -44 | 1991_08_21 | 45.2584762 | Silty-Clay Subgrade | -93.7029194 | DURING GRADING | 3062 | DENS | PERCENT MOISTURE CONTENT(DRY WT) | 08/21/1991 | MNDOT CONSTRUCTION | 26 | 13.507378 |  | 18.1 | 107.1
42237 | 32-I-1990 | 32 | 20836 | -44 | 1991_08_21 | 45.2584762 | Silty-Clay Subgrade | -93.7029194 | DURING GRADING | 3062 | DENS | DENSITY(DRY) LB/FT^3 | 08/21/1991 | MNDOT CONSTRUCTION | 26 | 107.1 |  | 18.1 | 107.1
42222 | 32-I-1990 | 32 | 20843 | -22 | 1991_08_12 | 45.2584167 | Silty-Clay Subgrade | -93.70295 | DURING GRADING | 3042 | DENS | PERCENT MOISTURE CONTENT(DRY WT) | 08/12/1991 | MNDOT CONSTRUCTION | 26 | 16.686114 |  | 18.1 | 107.1
42222 | 32-I-1990 | 32 | 20843 | -22 | 1991_08_12 | 45.2584167 | Silty-Clay Subgrade | -93.70295 | DURING GRADING | 3042 | DENS | DENSITY(DRY) LB/FT^3 | 08/12/1991 | MNDOT CONSTRUCTION | 26 | 111.384 |  | 18.1 | 107.1
42088 | 32-I-1990 | 32 | 20970 | 0 | 1990_09_27 | 45.2581564 | Silty-Clay Subgrade | -93.7026114 | DURING GRADING | 1004 | DENS | PERCENT MOISTURE CONTENT(DRY WT) | 09/27/1990 | MNDOT CONSTRUCTION | 25 | 14.678899 |  | 15.8 | 112
42088 | 32-I-1990 | 32 | 20970 | 0 | 1990_09_27 | 45.2581564 | Silty-Clay Subgrade | -93.7026114 | DURING GRADING | 1004 | DENS | DENSITY(DRY) LB/FT^3 | 09/27/1990 | MNDOT CONSTRUCTION | 25 | 117.6 |  | 15.8 | 112
10424 A | 32-I-1990 | 32 | 20620 | 0 | 1991_10_22 | 45.258742 | Silty-Clay Subgrade | -93.7036882 | tossed 2/1/08 from Maplewood Lab mezzanine. AFTER GRADING | SS92054 | MC | MR MOIST. CONT. @ OMC | 04/24/1992 | MNDOT FOUNDATION LAB |  | 16.4
10424 A | 32-I-1990 | 32 | 20620 | 0 | 1991_10_22 | 45.258742 | Silty-Clay Subgrade | -93.7036882 | tossed 2/1/08 from Maplewood Lab mezzanine. AFTER GRADING | SS92054 | MC | MR MOIST. CONT. @-2% OMC | 04/24/1992 | MNDOT FOUNDATION LAB |  | 14.6
10424 A | 32-I-1990 | 32 | 20620 | 0 | 1991_10_22 | 45.258742 | Silty-Clay Subgrade | -93.7036882 | tossed 2/1/08 from Maplewood Lab mezzanine. AFTER GRADING | SS92054 | SPGS | SPECIFIC GRAVITY OF SOIL | 04/16/1992 | MNDOT SOILS-CEMENT |  | 2.665
10424 A | 32-I-1990 | 32 | 20620 | 0 | 1991_10_22 | 45.258742 | Silty-Clay Subgrade | -93.7036882 | tossed 2/1/08 from Maplewood Lab mezzanine. AFTER GRADING | SS92054 | UU | UNCONF COMP STRGTH @ OMC | 04/24/1992 | MNDOT FOUNDATION LAB |  | 4740
10063 A | 32-I-1990 | 32 | 20625 | -9.5 | 1992_06_26 | 45.2587543 | Silty-Clay Subgrade | -93.7036503 | AFTER GRADING | FS9210063A | DENS | DENSITY(WET) LB/FT^3 | 07/14/1992 | MNDOT FOUNDATION LAB |  | 133.1
10063 A | 32-I-1990 | 32 | 20625 | -9.5 | 1992_06_26 | 45.2587543 | Silty-Clay Subgrade | -93.7036503 | AFTER GRADING | FS9210013 | ATTL | % WT LIQUID LIMIT | 07/16/1992 | MNDOT SOILS-CEMENT |  | 38.4
10063 B | 32-I-1990 | 32 | 20625 | -9.5 | 1992_06_26 | 45.2587543 | Silty-Clay Subgrade | -93.7036503 | AFTER GRADING | FS9210063B | DENS | DENSITY(WET) LB/FT^3 | 07/28/1992 | MNDOT FOUNDATION LAB |  | 133.5
10063 B | 32-I-1990 | 32 | 20625 | -9.5 | 1992_06_26 | 45.2587543 | Silty-Clay Subgrade | -93.7036503 | AFTER GRADING | FS928007 | UU | UNCONFD COMPRESSIVE STRENGTH | 07/28/1992 | MNDOT FOUNDATION LAB |  | 5100
10063 B | 32-I-1990 | 32 | 20625 | -9.5 | 1992_06_26 | 45.2587543 | Silty-Clay Subgrade | -93.7036503 | AFTER GRADING | FS928007 | ATTL | % WT LIQUID LIMIT | 08/03/1992 | MNDOT SOILS-CEMENT |  | 39.8
10063 B | 32-I-1990 | 32 | 20625 | -9.5 | 1992_06_26 | 45.2587543 | Silty-Clay Subgrade | -93.7036503 | AFTER GRADING | FS928007 | MC | % WT. MOIST. CONTENT | 08/19/1992 | MNDOT FOUNDATION LAB |  | 17.2
10063 B | 32-I-1990 | 32 | 20625 | -9.5 | 1992_06_26 | 45.2587543 | Silty-Clay Subgrade | -93.7036503 | AFTER GRADING | FS928007 | ATTL | % WT PLASTIC LIMIT | 08/03/1992 | MNDOT SOILS-CEMENT |  | 18.1
10063 B | 32-I-1990 | 32 | 20625 | -9.5 | 1992_06_26 | 45.2587543 | Silty-Clay Subgrade | -93.7036503 | AFTER GRADING | FS9210063B | DENS | DENSITY(DRY) LB/FT^3 | 07/28/1992 | MNDOT FOUNDATION LAB |  | 113.9
10063 B | 32-I-1990 | 32 | 20625 | -9.5 | 1992_06_26 | 45.2587543 | Silty-Clay Subgrade | -93.7036503 | AFTER GRADING | FS928007 | CLAS | TEXTURAL CLASS | 08/03/1992 | MNDOT SOILS-CEMENT |  |  | CL
10063 B | 32-I-1990 | 32 | 20625 | -9.5 | 1992_06_26 | 45.2587543 | Silty-Clay Subgrade | -93.7036503 | AFTER GRADING | FS928007 | CLAS | AASHTO GROUP INDEX | 08/03/1992 | MNDOT SOILS-CEMENT |  | 11
10063 B | 32-I-1990 | 32 | 20625 | -9.5 | 1992_06_26 | 45.2587543 | Silty-Clay Subgrade | -93.7036503 | AFTER GRADING | FS928007 | CLAS | AASHTO GROUP | 08/03/1992 | MNDOT SOILS-CEMENT |  |  | A-6
10063 B | 32-I-1990 | 32 | 20625 | -9.5 | 1992_06_26 | 45.2587543 | Silty-Clay Subgrade | -93.7036503 | AFTER GRADING | FS928007 | CLAS | % SILT | 08/03/1992 | MNDOT SOILS-CEMENT |  | 39.7
10063 B | 32-I-1990 | 32 | 20625 | -9.5 | 1992_06_26 | 45.2587543 | Silty-Clay Subgrade | -93.7036503 | AFTER GRADING | FS928007 | CLAS | % CLAY | 08/03/1992 | MNDOT SOILS-CEMENT |  | 22.8
10063 A | 32-I-1990 | 32 | 20625 | -9.5 | 1992_06_26 | 45.2587543 | Silty-Clay Subgrade | -93.7036503 | AFTER GRADING | FS9210013 | CLAS | TEXTURAL CLASS | 07/16/1992 | MNDOT SOILS-CEMENT |  |  | CL
40114 | 32-I-1990 | 32 | 20600 | 0 | 1991_10_10 | 45.2587755 | Silty-Clay Subgrade | -93.7037497 | DURING GRADING | 3074 | MOIS | PERCENT MOISTURE CONTENT(DRY WT) | 10/10/1991 | MNDOT CONSTRUCTION | 26 | 15.385 |  | 18.1 | 107.1
40004 | 32-O-1990 | 32 | 20601 | 12 | 1990_09_27 | 45.2587477 | Silty-Clay Subgrade | -93.703775 | DURING GRADING | 1005 | MOIS | PERCENT MOISTURE CONTENT(DRY WT) | 09/27/1990 | MNDOT CONSTRUCTION | 25 | 11.85 |  | 15.8 | 112
43055 | 32-I-1990 | 32 | 20613 | -10 | 1990_09_27 | 45.2587755 | Silty-Clay Subgrade | -93.703686 | DURING GRADING | 1006 | DENS | PERCENT MOISTURE CONTENT(DRY WT) | 09/27/1990 | MNDOT CONSTRUCTION | 25 | 11.111111 |  | 15.8 | 112
43055 | 32-I-1990 | 32 | 20613 | -10 | 1990_09_27 | 45.2587755 | Silty-Clay Subgrade | -93.703686 | DURING GRADING | 1006 | DENS | DENSITY(DRY) LB/FT^3 | 09/27/1990 | MNDOT CONSTRUCTION | 25 | 113.12 |  | 15.8 | 112
40091 | 32-O-1990 | 32 | 20613 | 17 | 1991_08_21 | 45.2587168 | Silty-Clay Subgrade | -93.70375 | DURING GRADING | 3033 | MOIS | PERCENT MOISTURE CONTENT(DRY WT) | 08/21/1991 | MNDOT CONSTRUCTION | 25 | 14.852 |  | 15.8 | 112
40097 | 32-I-1990 | 32 | 20618 | -7 | 1991_09_03 | 45.2587606 | Silty-Clay Subgrade | -93.7036777 | DURING GRADING | 3041 | MOIS | PERCENT MOISTURE CONTENT(DRY WT) | 09/03/1991 | MNDOT CONSTRUCTION | 25 | 15.168 |  | 15.8 | 112
10424 A | 32-I-1990 | 32 | 20620 | 0 | 1991_10_22 | 45.258742 | Silty-Clay Subgrade | -93.7036882 | tossed 2/1/08 from Maplewood Lab mezzanine. AFTER GRADING | SS92054 | RVAL | R-VALUE (240 PSI) | 04/16/1992 | MNDOT SOILS-CEMENT |  | 13.1
10424 A | 32-I-1990 | 32 | 20620 | 0 | 1991_10_22 | 45.258742 | Silty-Clay Subgrade | -93.7036882 | tossed 2/1/08 from Maplewood Lab mezzanine. AFTER GRADING | SS92054 | UU | UNCONF COMP STRGTH @ +2% OMC | 04/24/1992 | MNDOT FOUNDATION LAB |  | 2860
10424 A | 32-I-1990 | 32 | 20620 | 0 | 1991_10_22 | 45.258742 | Silty-Clay Subgrade | -93.7036882 | tossed 2/1/08 from Maplewood Lab mezzanine. AFTER GRADING | SS92054 | UU | UNCONF COMP STRGTH @ -2% OMC | 04/24/1992 | MNDOT FOUNDATION LAB |  | 5980
10424 A | 32-I-1990 | 32 | 20620 | 0 | 1991_10_22 | 45.258742 | Silty-Clay Subgrade | -93.7036882 | tossed 2/1/08 from Maplewood Lab mezzanine. AFTER GRADING | FS9310424A | DENS | DENSITY(DRY) +2% OMC (MR) | 07/20/1993 | MNDOT FOUNDATION LAB |  | 106.5
10424 A | 32-I-1990 | 32 | 20620 | 0 | 1991_10_22 | 45.258742 | Silty-Clay Subgrade | -93.7036882 | tossed 2/1/08 from Maplewood Lab mezzanine. AFTER GRADING | FS9310424A | DENS | DENSITY(WET) +2% OMC (MR) | 07/20/1993 | MNDOT FOUNDATION LAB |  | 127.5
10424 A | 32-I-1990 | 32 | 20620 | 0 | 1991_10_22 | 45.258742 | Silty-Clay Subgrade | -93.7036882 | tossed 2/1/08 from Maplewood Lab mezzanine. AFTER GRADING | FS9310424A | DENS | DENSITY(DRY) -2% OMC (MR) | 07/20/1993 | MNDOT FOUNDATION LAB |  | 108.8
10424 A | 32-I-1990 | 32 | 20620 | 0 | 1991_10_22 | 45.258742 | Silty-Clay Subgrade | -93.7036882 | tossed 2/1/08 from Maplewood Lab mezzanine. AFTER GRADING | FS9310424A | DENS | DENSITY(WET) -2% OMC (MR) | 07/20/1993 | MNDOT FOUNDATION LAB |  | 124.7
10424 A | 32-I-1990 | 32 | 20620 | 0 | 1991_10_22 | 45.258742 | Silty-Clay Subgrade | -93.7036882 | tossed 2/1/08 from Maplewood Lab mezzanine. AFTER GRADING | FS9310424A | DENS | DENSITY(DRY) @ OMC (MR) | 07/20/1993 | MNDOT FOUNDATION LAB |  | 110.3
10424 A | 32-I-1990 | 32 | 20620 | 0 | 1991_10_22 | 45.258742 | Silty-Clay Subgrade | -93.7036882 | tossed 2/1/08 from Maplewood Lab mezzanine. AFTER GRADING | FS9310424A | DENS | DENSITY(WET) @ OMC (MR) | 07/20/1993 | MNDOT FOUNDATION LAB |  | 128.4
10424 A | 32-I-1990 | 32 | 20620 | 0 | 1991_10_22 | 45.258742 | Silty-Clay Subgrade | -93.7036882 | tossed 2/1/08 from Maplewood Lab mezzanine. AFTER GRADING | SS92054 | CLAS | % SILT | 04/16/1992 | MNDOT SOILS-CEMENT |  | 36.9
10424 A | 32-I-1990 | 32 | 20620 | 0 | 1991_10_22 | 45.258742 | Silty-Clay Subgrade | -93.7036882 | tossed 2/1/08 from Maplewood Lab mezzanine. AFTER GRADING | SS92054 | CLAS | AASHTO GROUP INDEX | 04/16/1992 | MNDOT SOILS-CEMENT |  | 11.2
10424 A | 32-I-1990 | 32 | 20620 | 0 | 1991_10_22 | 45.258742 | Silty-Clay Subgrade | -93.7036882 | tossed 2/1/08 from Maplewood Lab mezzanine. AFTER GRADING | SS92054 | ORGC | % WT ORGANIC CONTENT | 04/16/1992 | MNDOT SOILS-CEMENT |  | 3
10424 A | 32-I-1990 | 32 | 20620 | 0 | 1991_10_22 | 45.258742 | Silty-Clay Subgrade | -93.7036882 | tossed 2/1/08 from Maplewood Lab mezzanine. AFTER GRADING | SS92054 | PROC | MAXIMUM DENSITY (LB/FT^3) | 04/16/1992 | MNDOT SOILS-CEMENT |  | 104.5
10424 A | 32-I-1990 | 32 | 20620 | 0 | 1991_10_22 | 45.258742 | Silty-Clay Subgrade | -93.7036882 | tossed 2/1/08 from Maplewood Lab mezzanine. AFTER GRADING | SS92054 | ATTL | % WT LIQUID LIMIT | 04/16/1992 | MNDOT SOILS-CEMENT |  | 40.8
10424 A | 32-I-1990 | 32 | 20620 | 0 | 1991_10_22 | 45.258742 | Silty-Clay Subgrade | -93.7036882 | tossed 2/1/08 from Maplewood Lab mezzanine. AFTER GRADING | SS92054 | ATTL | % WT PLASTIC LIMIT | 04/16/1992 | MNDOT SOILS-CEMENT |  | 17.6
10424 A | 32-I-1990 | 32 | 20620 | 0 | 1991_10_22 | 45.258742 | Silty-Clay Subgrade | -93.7036882 | tossed 2/1/08 from Maplewood Lab mezzanine. AFTER GRADING | SS92054 | CLAS | % CLAY | 04/16/1992 | MNDOT SOILS-CEMENT |  | 23.7
10424 A | 32-I-1990 | 32 | 20620 | 0 | 1991_10_22 | 45.258742 | Silty-Clay Subgrade | -93.7036882 | tossed 2/1/08 from Maplewood Lab mezzanine. AFTER GRADING | SS92054 | CLAS | TEXTURAL CLASS | 04/16/1992 | MNDOT SOILS-CEMENT |  |  | CL
10424 A | 32-I-1990 | 32 | 20620 | 0 | 1991_10_22 | 45.258742 | Silty-Clay Subgrade | -93.7036882 | tossed 2/1/08 from Maplewood Lab mezzanine. AFTER GRADING | SS92054 | CLAS | AASHTO GROUP | 04/16/1992 | MNDOT SOILS-CEMENT |  |  | A-7-6
10424 A | 32-I-1990 | 32 | 20620 | 0 | 1991_10_22 | 45.258742 | Silty-Clay Subgrade | -93.7036882 | tossed 2/1/08 from Maplewood Lab mezzanine. AFTER GRADING | SS92054 | MC | MR MOIST. CONT. @+2% OMC | 04/24/1992 | MNDOT FOUNDATION LAB |  | 19.7
10424 A | 32-I-1990 | 32 | 20620 | 0 | 1991_10_22 | 45.258742 | Silty-Clay Subgrade | -93.7036882 | tossed 2/1/08 from Maplewood Lab mezzanine. AFTER GRADING | SS92054 | PROC | OPT MOIST CONT (% DRY WT) | 04/16/1992 | MNDOT SOILS-CEMENT |  | 18.5
42961 | 32-O-1990 | 32 | 20453 | 6 | 1991_10_10 | 45.2590084 | Silty-Clay Subgrade | -93.7042162 | DURING GRADING | 3128 | DENS | DENSITY(DRY) LB/FT^3 | 10/10/1991 | MNDOT CONSTRUCTION | 26 | 111.384 |  | 18.1 | 107.1
42961 | 32-O-1990 | 32 | 20453 | 6 | 1991_10_10 | 45.2590084 | Silty-Clay Subgrade | -93.7042162 | DURING GRADING | 3128 | DENS | PERCENT MOISTURE CONTENT(DRY WT) | 10/10/1991 | MNDOT CONSTRUCTION | 26 | 12.107623 |  | 18.1 | 107.1
42254 | 32-O-1990 | 32 | 20461 | 13 | 1991_09_03 | 45.2589798 | Silty-Clay Subgrade | -93.7042081 | DURING GRADING | 3083 | DENS | PERCENT MOISTURE CONTENT(DRY WT) | 09/03/1991 | MNDOT CONSTRUCTION | 13 | 14.547537 |  | 16.7 | 107.5
42254 | 32-O-1990 | 32 | 20461 | 13 | 1991_09_03 | 45.2589798 | Silty-Clay Subgrade | -93.7042081 | DURING GRADING | 3083 | DENS | DENSITY(DRY) LB/FT^3 | 09/03/1991 | MNDOT CONSTRUCTION | 13 | 110.725 |  | 16.7 | 107.5
42216 | 32-I-1990 | 32 | 20475 | -16 | 1991_07_26 | 45.2590194 | Silty-Clay Subgrade | -93.7040964 | DURING GRADING | 3034 | DENS | DENSITY(DRY) LB/FT^3 | 07/26/1991 | MNDOT CONSTRUCTION | 13 | 108.575 |  | 16.7 | 107.5
42216 | 32-I-1990 | 32 | 20475 | -16 | 1991_07_26 | 45.2590194 | Silty-Clay Subgrade | -93.7040964 | DURING GRADING | 3034 | DENS | PERCENT MOISTURE CONTENT(DRY WT) | 07/26/1991 | MNDOT CONSTRUCTION | 13 | 16.82243 |  | 16.7 | 107.5
10240 | 32-I-1990 | 32 | 20475 | -9.5 | 1992_06_25 | 45.2590053 | Silty-Clay Subgrade | -93.7041118 | AFTER GRADING | SS92197 | MC | % WT. MOIST. CONTENT | 07/07/1992 | MNDOT SOILS-CEMENT |  | 15.4
42289 | 32-O-1990 | 32 | 20486 | 5 | 1991_10_19 | 45.2589554 | Silty-Clay Subgrade | -93.7041123 | DURING GRADING | 3167 | DENS | PERCENT MOISTURE CONTENT(DRY WT) | 10/19/1991 | MNDOT CONSTRUCTION | 25 | 14.025086 |  | 15.8 | 112
42289 | 32-O-1990 | 32 | 20486 | 5 | 1991_10_19 | 45.2589554 | Silty-Clay Subgrade | -93.7041123 | DURING GRADING | 3167 | DENS | DENSITY(DRY) LB/FT^3 | 10/19/1991 | MNDOT CONSTRUCTION | 25 | 114.24 |  | 15.8 | 112
40120 | 32-O-1990 | 32 | 20491 | 6 | 1991_10_17 | 45.2589448 | Silty-Clay Subgrade | -93.7040993 | DURING GRADING | 3089 | MOIS | PERCENT MOISTURE CONTENT(DRY WT) | 10/17/1991 | MNDOT CONSTRUCTION | 61 | 14.062 |  | 17.8 | 106
42072 | 32-I-1990 | 32 | 20495 | 0 | 1993_08_04 | 45.2589512 | Gravel Base | -93.7040727 | DURING GRADING | 3007 | DENS | DENSITY(DRY) LB/FT^3 | 08/04/1993 | MNDOT CONSTRUCTION | 76 | 136.76
42072 | 32-I-1990 | 32 | 20495 | 0 | 1993_08_04 | 45.2589512 | Gravel Base | -93.7040727 | DURING GRADING | 3007 | DENS | PERCENT MOISTURE CONTENT(DRY WT) | 08/04/1993 | MNDOT CONSTRUCTION | 76 | 4.712042
40459 | 32-I-1990 | 32 | 20500 | 0 | 1993_08_04 | 45.2589428 | Gravel Base | -93.7040574 | DURING GRADING | 3008 | MOIS | PERCENT MOISTURE CONTENT(DRY WT) | 08/04/1993 | MNDOT CONSTRUCTION | 76 | 7.47
42263 | 32-O-1990 | 32 | 20507 | 6 | 1991_09_27 | 45.2589181 | Silty-Clay Subgrade | -93.70405 | DURING GRADING | 3096 | DENS | PERCENT MOISTURE CONTENT(DRY WT) | 09/27/1991 | MNDOT CONSTRUCTION | 25 | 14.155251 |  | 15.8 | 112
42263 | 32-O-1990 | 32 | 20507 | 6 | 1991_09_27 | 45.2589181 | Silty-Clay Subgrade | -93.70405 | DURING GRADING | 3096 | DENS | DENSITY(DRY) LB/FT^3 | 09/27/1991 | MNDOT CONSTRUCTION | 25 | 113.12 |  | 15.8 | 112
42223 | 32-I-1990 | 32 | 20510 | -27 | 1991_08_12 | 45.2589847 | Silty-Clay Subgrade | -93.7039626 | DURING GRADING | 3043 | DENS | DENSITY(DRY) LB/FT^3 | 08/12/1991 | MNDOT CONSTRUCTION | 26 | 110.313 |  | 18.1 | 107.1
42223 | 32-I-1990 | 32 | 20510 | -27 | 1991_08_12 | 45.2589847 | Silty-Clay Subgrade | -93.7039626 | DURING GRADING | 3043 | DENS | PERCENT MOISTURE CONTENT(DRY WT) | 08/12/1991 | MNDOT CONSTRUCTION | 26 | 16.009281 |  | 18.1 | 107.1
42208 | 32-I-1990 | 32 | 20510 | -21 | 1991_07_23 | 45.2589717 | Silty-Clay Subgrade | -93.7039768 | DURING GRADING | 3024 | DENS | PERCENT MOISTURE CONTENT(DRY WT) | 07/23/1991 | MNDOT CONSTRUCTION | 13 | 16.550117 |  | 16.7 | 107.5
42208 | 32-I-1990 | 32 | 20510 | -21 | 1991_07_23 | 45.2589717 | Silty-Clay Subgrade | -93.7039768 | DURING GRADING | 3024 | DENS | DENSITY(DRY) LB/FT^3 | 07/23/1991 | MNDOT CONSTRUCTION | 13 | 103.2 |  | 16.7 | 107.5
40094 | 32-O-1990 | 32 | 20522 | 21 | 1991_08_27 | 45.2588604 | Silty-Clay Subgrade | -93.7040394 | DURING GRADING | 3037 | MOIS | PERCENT MOISTURE CONTENT(DRY WT) | 08/27/1991 | MNDOT CONSTRUCTION | 25 | 16.116 |  | 15.8 | 112
40005 | 32-I-1990 | 32 | 20545 | 0 | 1990_09_27 | 45.2588675 | Silty-Clay Subgrade | -93.7039189 | DURING GRADING | 1006 | MOIS | PERCENT MOISTURE CONTENT(DRY WT) | 09/27/1990 | MNDOT CONSTRUCTION | 25 | 13.272 |  | 15.8 | 112
42236 | 32-O-1990 | 32 | 20552 | 20 | 1991_08_21 | 45.2588123 | Silty-Clay Subgrade | -93.7039448 | DURING GRADING | 3061 | DENS | DENSITY(DRY) LB/FT^3 | 08/21/1991 | MNDOT CONSTRUCTION | 25 | 116.48 |  | 15.8 | 112
42236 | 32-O-1990 | 32 | 20552 | 20 | 1991_08_21 | 45.2588123 | Silty-Clay Subgrade | -93.7039448 | DURING GRADING | 3061 | DENS | PERCENT MOISTURE CONTENT(DRY WT) | 08/21/1991 | MNDOT CONSTRUCTION | 25 | 15.740741 |  | 15.8 | 112
42969 | 32-O-1990 | 32 | 20566 | 18 | 1990_09_27 | 45.2587933 | Silty-Clay Subgrade | -93.7038969 | DURING GRADING | 1007 | DENS | DENSITY(DRY) LB/FT^3 | 09/27/1990 | MNDOT CONSTRUCTION | 25 | 110.88 |  | 15.8 | 112
42969 | 32-O-1990 | 32 | 20566 | 18 | 1990_09_27 | 45.2587933 | Silty-Clay Subgrade | -93.7038969 | DURING GRADING | 1007 | DENS | PERCENT MOISTURE CONTENT(DRY WT) | 09/27/1990 | MNDOT CONSTRUCTION | 25 | 11.731844 |  | 15.8 | 112
40076 | 32-I-1990 | 32 | 20575 | -29 | 1991_07_23 | 45.2588803 | Silty-Clay Subgrade | -93.7037579 | DURING GRADING | 3015 | MOIS | PERCENT MOISTURE CONTENT(DRY WT) | 07/23/1991 | MNDOT CONSTRUCTION | 4 | 16.275 |  | 21.7 | 102
10469 | 32-I-1990 | 32 | 20575 | 0 | 1993_09_24 | 45.2588173 | Gravel Base | -93.7038266 | AFTER GRADING | GS95044 | CLAS | TEXTURAL CLASS | 08/15/1995 | MNDOT AGGREGATE LAB |  |  | Sa
10469 | 32-I-1990 | 32 | 20575 | 0 | 1993_09_24 | 45.2588173 | Gravel Base | -93.7038266 | AFTER GRADING | GS95044 | CLAS | AASHTO GROUP INDEX | 08/15/1995 | MNDOT AGGREGATE LAB |  | 1
10469 | 32-I-1990 | 32 | 20575 | 0 | 1993_09_24 | 45.2588173 | Gravel Base | -93.7038266 | AFTER GRADING | GS95044 | ASBC | ABSORPTION OF COARSE AGGREGATE | 08/15/1995 | MNDOT AGGREGATE LAB |  | 1.48
10469 | 32-I-1990 | 32 | 20575 | 0 | 1993_09_24 | 45.2588173 | Gravel Base | -93.7038266 | AFTER GRADING | GS95044 | ASBF | ABSORPTION OF FINE AGGREGATE | 08/15/1995 | MNDOT AGGREGATE LAB |  | 1.31
10469 | 32-I-1990 | 32 | 20575 | 0 | 1993_09_24 | 45.2588173 | Gravel Base | -93.7038266 | AFTER GRADING | GS95044 | SPGF | SPECIFIC GRAVITY OF FINE AGGREGATE | 08/15/1995 | MNDOT AGGREGATE LAB |  | 2.563
10469 | 32-I-1990 | 32 | 20575 | 0 | 1993_09_24 | 45.2588173 | Gravel Base | -93.7038266 | AFTER GRADING | GS95044 | SPGC | SPECIFIC GRAVITY OF COARSE AGGREGATE | 08/15/1995 | MNDOT AGGREGATE LAB |  | 2.656
10469 | 32-I-1990 | 32 | 20575 | 0 | 1993_09_24 | 45.2588173 | Gravel Base | -93.7038266 | AFTER GRADING | GS95044 | DENS | DENSITY(DRY) 95% T-99 @OMC (MR) | 08/15/1995 | MNDOT FOUNDATION LAB |  | 131.5
10469 | 32-I-1990 | 32 | 20575 | 0 | 1993_09_24 | 45.2588173 | Gravel Base | -93.7038266 | AFTER GRADING | GS95044 | DENS | DENSITY(DRY) 100% T-99 @OMC (MR) | 08/15/1995 | MNDOT FOUNDATION LAB |  | 139
10469 | 32-I-1990 | 32 | 20575 | 0 | 1993_09_24 | 45.2588173 | Gravel Base | -93.7038266 | AFTER GRADING | GS95044 | CLAS | % CLAY | 08/15/1995 | MNDOT AGGREGATE LAB |  | 1.6
10469 | 32-I-1990 | 32 | 20575 | 0 | 1993_09_24 | 45.2588173 | Gravel Base | -93.7038266 | AFTER GRADING | GS95044 | CLAS | % SILT | 08/15/1995 | MNDOT AGGREGATE LAB |  | 6.6
10469 | 32-I-1990 | 32 | 20575 | 0 | 1993_09_24 | 45.2588173 | Gravel Base | -93.7038266 | AFTER GRADING | GS95044 | PROC | MAXIMUM DENSITY (LB/FT^3) | 08/15/1995 | MNDOT SOILS-CEMENT |  | 135.7
10469 | 32-I-1990 | 32 | 20575 | 0 | 1993_09_24 | 45.2588173 | Gravel Base | -93.7038266 | AFTER GRADING | GS95044 | PROC | OPT MOIST CONT (% DRY WT) | 08/15/1995 | MNDOT SOILS-CEMENT |  | 8.2
10469 | 32-I-1990 | 32 | 20575 | 0 | 1993_09_24 | 45.2588173 | Gravel Base | -93.7038266 | AFTER GRADING | GS95044 | MOIS | MR MOIST. CONT. 105% T-99 @80% SATURAT | 08/15/1995 | MNDOT FOUNDATION LAB |  | 5.2
10469 | 32-I-1990 | 32 | 20575 | 0 | 1993_09_24 | 45.2588173 | Gravel Base | -93.7038266 | AFTER GRADING | GS95044 | MOIS | MR MOIST. CONT. 105% T-99 @OMC | 08/15/1995 | MNDOT FOUNDATION LAB |  | 8
10469 | 32-I-1990 | 32 | 20575 | 0 | 1993_09_24 | 45.2588173 | Gravel Base | -93.7038266 | AFTER GRADING | GS95044 | MOIS | MR MOIST. CONT. 100% T-99 @ OMC | 08/15/1995 | MNDOT FOUNDATION LAB |  | 7.9
10469 | 32-I-1990 | 32 | 20575 | 0 | 1993_09_24 | 45.2588173 | Gravel Base | -93.7038266 | AFTER GRADING | GS95044 | MOIS | MR MOIST. CONT. 95% T-99 @ OMC | 08/15/1995 | MNDOT FOUNDATION LAB |  | 8
10469 | 32-I-1990 | 32 | 20575 | 0 | 1993_09_24 | 45.2588173 | Gravel Base | -93.7038266 | AFTER GRADING | GS95044 | DENS | DENSITY(WET) 105% T-99 @80% SATURAT (MR) | 08/15/1995 | MNDOT FOUNDATION LAB |  | 149.9
10469 | 32-I-1990 | 32 | 20575 | 0 | 1993_09_24 | 45.2588173 | Gravel Base | -93.7038266 | AFTER GRADING | GS95044 | DENS | DENSITY(WET) 105% T-99 @OMC (MR) | 08/15/1995 | MNDOT FOUNDATION LAB |  | 146.9
10469 | 32-I-1990 | 32 | 20575 | 0 | 1993_09_24 | 45.2588173 | Gravel Base | -93.7038266 | AFTER GRADING | GS95044 | DENS | DENSITY(WET) 100% T-99 @OMC (MR) | 08/15/1995 | MNDOT FOUNDATION LAB |  | 151
10469 | 32-I-1990 | 32 | 20575 | 0 | 1993_09_24 | 45.2588173 | Gravel Base | -93.7038266 | AFTER GRADING | GS95044 | DENS | DENSITY(WET) 95% T-99 @OMC (MR) | 08/15/1995 | MNDOT FOUNDATION LAB |  | 142
10469 | 32-I-1990 | 32 | 20575 | 0 | 1993_09_24 | 45.2588173 | Gravel Base | -93.7038266 | AFTER GRADING | GS95044 | DENS | DENSITY(DRY) 105% T-99 @80% SATURAT (MR) | 08/15/1995 | MNDOT FOUNDATION LAB |  | 142.5
10469 | 32-I-1990 | 32 | 20575 | 0 | 1993_09_24 | 45.2588173 | Gravel Base | -93.7038266 | AFTER GRADING | GS95044 | DENS | DENSITY(DRY) 105% T-99 @OMC (MR) | 08/15/1995 | MNDOT FOUNDATION LAB |  | 136
10469 | 32-I-1990 | 32 | 20575 | 0 | 1993_09_24 | 45.2588173 | Gravel Base | -93.7038266 | AFTER GRADING | GS95044 | CLAS | AASHTO GROUP | 08/15/1995 | MNDOT AGGREGATE LAB |  |  | A-1-b
10961 D | 32-O-1990 | 32 | 20585 | 6 | 1992_06_29 | 45.2587876 | Silty-Clay Subgrade | -93.7038101 | AFTER GRADING | SS92328 | MC | % WT. MOIST. CONTENT | 07/07/1992 | MNDOT SOILS-CEMENT |  | 15.2
10961 C | 32-O-1990 | 32 | 20585 | 6 | 1992_06_29 | 45.2587876 | Silty-Clay Subgrade | -93.7038101 | AFTER GRADING | SS92327 | MC | % WT. MOIST. CONTENT | 07/07/1992 | MNDOT SOILS-CEMENT |  | 15.7
10961 B | 32-O-1990 | 32 | 20585 | 6 | 1992_06_29 | 45.2587876 | Silty-Clay Subgrade | -93.7038101 | AFTER GRADING | SS92326 | MC | % WT. MOIST. CONTENT | 07/07/1992 | MNDOT SOILS-CEMENT |  | 17.9
10961 A | 32-O-1990 | 32 | 20585 | 6 | 1992_06_29 | 45.2587876 | Silty-Clay Subgrade | -93.7038101 | AFTER GRADING | SS92325 | MC | % WT. MOIST. CONTENT | 07/07/1992 | MNDOT SOILS-CEMENT |  | 13
40107 | 32-O-1990 | 32 | 20590 | 6 | 1991_09_25 | 45.2587792 | Silty-Clay Subgrade | -93.7037947 | DURING GRADING | 3051 | MOIS | PERCENT MOISTURE CONTENT(DRY WT) | 09/25/1991 | MNDOT CONSTRUCTION | 25 | 14.694 |  | 15.8 | 112
10852 | 32-I-1990 | 32 | 20378 | -9.5 | 1993_09_17 | 45.2591676 | Gravel Base | -93.7044102 | AFTER GRADING | SS93480 | MC | % WT. MOIST. CONTENT | 09/21/1993 | MNDOT SOILS-CEMENT |  | 4.4
42960 | 32-O-1990 | 32 | 20415 | 15 | 1991_07_17 | 45.2590524 | Silty-Clay Subgrade | -93.7043544 | DURING GRADING | 3015 | DENS | DENSITY(DRY) LB/FT^3 | 07/17/1991 | MNDOT CONSTRUCTION | 25 | 107.52 |  | 15.8 | 112
42960 | 32-O-1990 | 32 | 20415 | 15 | 1991_07_17 | 45.2590524 | Silty-Clay Subgrade | -93.7043544 | DURING GRADING | 3015 | DENS | PERCENT MOISTURE CONTENT(DRY WT) | 07/17/1991 | MNDOT CONSTRUCTION | 25 | 13.122172 |  | 15.8 | 112
42226 | 32-I-1990 | 32 | 20420 | -25 | 1991_08_15 | 45.259131 | Silty-Clay Subgrade | -93.7042443 | DURING GRADING | 3048 | DENS | PERCENT MOISTURE CONTENT(DRY WT) | 08/15/1991 | MNDOT CONSTRUCTION | 26 | 12.107623 |  | 18.1 | 107.1
42226 | 32-I-1990 | 32 | 20420 | -25 | 1991_08_15 | 45.259131 | Silty-Clay Subgrade | -93.7042443 | DURING GRADING | 3048 | DENS | DENSITY(DRY) LB/FT^3 | 08/15/1991 | MNDOT CONSTRUCTION | 26 | 111.384 |  | 18.1 | 107.1
42092 | 33-I-1990 | 33 | 6300 | 4 | 1990_10_05 | 45.2661261 | Silty-Clay Subgrade | -93.7168102 | DURING GRADING | 1010 | DENS | PERCENT MOISTURE CONTENT(DRY WT) | 10/05/1990 | MNDOT CONSTRUCTION | 18 | 7.874865 |  | 12.1 | 112.9
42034 | 33-I-1990 | 33 | 6342 | 6 | 1991_10_16 | 45.2660515 | Silty-Clay Subgrade | -93.7166857 | DURING GRADING | 1132 | DENS | PERCENT MOISTURE CONTENT(DRY WT) | 10/16/1991 | MNDOT CONSTRUCTION | 19 | 18.483412 |  | 19.7 | 103.5
42034 | 33-I-1990 | 33 | 6342 | 6 | 1991_10_16 | 45.2660515 | Silty-Clay Subgrade | -93.7166857 | DURING GRADING | 1132 | DENS | DENSITY(DRY) LB/FT^3 | 10/16/1991 | MNDOT CONSTRUCTION | 19 | 105.57 |  | 19.7 | 103.5
42142 | 33-O-1990 | 33 | 6394 | -9 | 1991_10_09 | 45.2659971 | Silty-Clay Subgrade | -93.7164901 | DURING GRADING | 1099 | DENS | DENSITY(DRY) LB/FT^3 | 10/09/1991 | MNDOT CONSTRUCTION | 26 | 111.384 |  | 18.1 | 107.1
42142 | 33-O-1990 | 33 | 6394 | -9 | 1991_10_09 | 45.2659971 | Silty-Clay Subgrade | -93.7164901 | DURING GRADING | 1099 | DENS | PERCENT MOISTURE CONTENT(DRY WT) | 10/09/1991 | MNDOT CONSTRUCTION | 26 | 17.233294 |  | 18.1 | 107.1
10065 B | 33-O-1990 | 33 | 6625 | -9.5 | 1992_07_01 | 45.2656117 | Silty-Clay Subgrade | -93.7157781 | AFTER GRADING | FS928008 | CLAS | TEXTURAL CLASS | 08/03/1992 | MNDOT SOILS-CEMENT |  |  | L
10065 B | 33-O-1990 | 33 | 6625 | -9.5 | 1992_07_01 | 45.2656117 | Silty-Clay Subgrade | -93.7157781 | AFTER GRADING | FS928008 | ATTL | % WT PLASTIC LIMIT | 08/03/1992 | MNDOT SOILS-CEMENT |  | 19.4
10065 A | 33-O-1990 | 33 | 6625 | -9.5 | 1992_07_01 | 45.2656117 | Silty-Clay Subgrade | -93.7157781 | AFTER GRADING | FS9210014 | ATTL | % WT LIQUID LIMIT | 07/16/1992 | MNDOT SOILS-CEMENT |  | 36.9
10065 A | 33-O-1990 | 33 | 6625 | -9.5 | 1992_07_01 | 45.2656117 | Silty-Clay Subgrade | -93.7157781 | AFTER GRADING | FS9110065A | DENS | DENSITY(DRY) LB/FT^3 | 07/14/1992 | MNDOT FOUNDATION LAB |  | 119
10065 A | 33-O-1990 | 33 | 6625 | -9.5 | 1992_07_01 | 45.2656117 | Silty-Clay Subgrade | -93.7157781 | AFTER GRADING | FS9110065A | DENS | DENSITY(WET) LB/FT^3 | 07/14/1992 | MNDOT FOUNDATION LAB |  | 135.9
10065 A | 33-O-1990 | 33 | 6625 | -9.5 | 1992_07_01 | 45.2656117 | Silty-Clay Subgrade | -93.7157781 | AFTER GRADING | FS9210016 | ORGC | % WT ORGANIC CONTENT | 07/22/1992 | MNDOT SOILS-CEMENT |  | 1
10065 A | 33-O-1990 | 33 | 6625 | -9.5 | 1992_07_01 | 45.2656117 | Silty-Clay Subgrade | -93.7157781 | AFTER GRADING | FS9210014 | CLAS | % CLAY | 07/16/1992 | MNDOT SOILS-CEMENT |  | 15.5
10065 A | 33-O-1990 | 33 | 6625 | -9.5 | 1992_07_01 | 45.2656117 | Silty-Clay Subgrade | -93.7157781 | AFTER GRADING | FS9210014 | CLAS | % SILT | 07/16/1992 | MNDOT SOILS-CEMENT |  | 38.9
10065 A | 33-O-1990 | 33 | 6625 | -9.5 | 1992_07_01 | 45.2656117 | Silty-Clay Subgrade | -93.7157781 | AFTER GRADING | FS9210016 | SPGS | SPECIFIC GRAVITY OF SOIL | 07/23/1992 | MNDOT SOILS-CEMENT |  | 2.658
10065 A | 33-O-1990 | 33 | 6625 | -9.5 | 1992_07_01 | 45.2656117 | Silty-Clay Subgrade | -93.7157781 | AFTER GRADING | FS9210014 | UU | UNCONFD COMPRESSIVE STRENGTH | 07/16/1992 | MNDOT FOUNDATION LAB |  | 10530
10065 A | 33-O-1990 | 33 | 6625 | -9.5 | 1992_07_01 | 45.2656117 | Silty-Clay Subgrade | -93.7157781 | AFTER GRADING | FS9210014 | MC | % WT. MOIST. CONTENT | 07/27/1992 | MNDOT FOUNDATION LAB |  | 14.1
10065 A | 33-O-1990 | 33 | 6625 | -9.5 | 1992_07_01 | 45.2656117 | Silty-Clay Subgrade | -93.7157781 | AFTER GRADING | FS9210014 | ATTL | % WT PLASTIC LIMIT | 07/16/1992 | MNDOT SOILS-CEMENT |  | 17.9
10065 A | 33-O-1990 | 33 | 6625 | -9.5 | 1992_07_01 | 45.2656117 | Silty-Clay Subgrade | -93.7157781 | AFTER GRADING | FS9210014 | CLAS | AASHTO GROUP | 07/16/1992 | MNDOT SOILS-CEMENT |  |  | A-6
10065 A | 33-O-1990 | 33 | 6625 | -9.5 | 1992_07_01 | 45.2656117 | Silty-Clay Subgrade | -93.7157781 | AFTER GRADING | FS9210014 | CLAS | AASHTO GROUP INDEX | 07/16/1992 | MNDOT SOILS-CEMENT |  | 7
10065 A | 33-O-1990 | 33 | 6625 | -9.5 | 1992_07_01 | 45.2656117 | Silty-Clay Subgrade | -93.7157781 | AFTER GRADING | FS9210014 | CLAS | TEXTURAL CLASS | 07/16/1992 | MNDOT SOILS-CEMENT |  |  | L
10065 B | 33-O-1990 | 33 | 6625 | -9.5 | 1992_07_01 | 45.2656117 | Silty-Clay Subgrade | -93.7157781 | AFTER GRADING | FS928008 | CLAS | % CLAY | 08/03/1992 | MNDOT SOILS-CEMENT |  | 18.7
10065 B | 33-O-1990 | 33 | 6625 | -9.5 | 1992_07_01 | 45.2656117 | Silty-Clay Subgrade | -93.7157781 | AFTER GRADING | FS9210065B | DENS | DENSITY(DRY) LB/FT^3 | 07/28/1992 | MNDOT FOUNDATION LAB |  | 113.4
10065 B | 33-O-1990 | 33 | 6625 | -9.5 | 1992_07_01 | 45.2656117 | Silty-Clay Subgrade | -93.7157781 | AFTER GRADING | FS9210065B | DENS | DENSITY(WET) LB/FT^3 | 07/28/1992 | MNDOT FOUNDATION LAB |  | 133
10065 B | 33-O-1990 | 33 | 6625 | -9.5 | 1992_07_01 | 45.2656117 | Silty-Clay Subgrade | -93.7157781 | AFTER GRADING | FS928008 | MC | % WT. MOIST. CONTENT | 08/19/1992 | MNDOT FOUNDATION LAB |  | 17.3
10065 B | 33-O-1990 | 33 | 6625 | -9.5 | 1992_07_01 | 45.2656117 | Silty-Clay Subgrade | -93.7157781 | AFTER GRADING | FS928008 | UU | UNCONFD COMPRESSIVE STRENGTH | 08/10/1992 | MNDOT FOUNDATION LAB |  | 6910
10065 B | 33-O-1990 | 33 | 6625 | -9.5 | 1992_07_01 | 45.2656117 | Silty-Clay Subgrade | -93.7157781 | AFTER GRADING | FS928008 | ATTL | % WT LIQUID LIMIT | 08/03/1992 | MNDOT SOILS-CEMENT |  | 35
10244 C | 33-I-1990 | 33 | 6625 | 0 | 1992_06_29 | 45.2655911 | Silty-Clay Subgrade | -93.7158006 | AFTER GRADING | SS92323 | MC | % WT. MOIST. CONTENT | 07/07/1992 | MNDOT SOILS-CEMENT |  | 16.8
10244 B | 33-I-1990 | 33 | 6625 | 0 | 1992_06_29 | 45.2655911 | Silty-Clay Subgrade | -93.7158006 | AFTER GRADING | SS92322 | MC | % WT. MOIST. CONTENT | 07/07/1992 | MNDOT SOILS-CEMENT |  | 19
10244 A | 33-I-1990 | 33 | 6625 | 0 | 1992_06_29 | 45.2655911 | Silty-Clay Subgrade | -93.7158006 | AFTER GRADING | FS92321 | MC | % WT. MOIST. CONTENT | 07/07/1992 | MNDOT SOILS-CEMENT |  | 15.2
42125 | 33-I-1990 | 33 | 6395 | 23 | 1991_09_04 | 45.2659259 | Silty-Clay Subgrade | -93.7165628 | DURING GRADING | 1054 | DENS | PERCENT MOISTURE CONTENT(DRY WT) | 09/04/1991 | MNDOT CONSTRUCTION | 26 | 14.810563 |  | 18.1 | 107.1
40478 | 33-O-1990 | 33 | 6400 | -8 | 1993_09_10 | 45.2659849 | Gravel Base | -93.716474 | DURING GRADING | 3007 | MOIS | PERCENT MOISTURE CONTENT(DRY WT) | 09/10/1993 | MNDOT CONSTRUCTION | 76 | 7.74
42975 | 33-O-1990 | 33 | 6423 | -1 | 1991_10_12 | 45.2659312 | Silty-Clay Subgrade | -93.7164198 | DURING GRADING | 1109 | DENS | PERCENT MOISTURE CONTENT(DRY WT) | 10/12/1991 | MNDOT CONSTRUCTION | 61 | 17.233294 |  | 17.8 | 106
42975 | 33-O-1990 | 33 | 6423 | -1 | 1991_10_12 | 45.2659312 | Silty-Clay Subgrade | -93.7164198 | DURING GRADING | 1109 | DENS | DENSITY(DRY) LB/FT^3 | 10/12/1991 | MNDOT CONSTRUCTION | 61 | 111.3 |  | 17.8 | 106
40509 | 33-O-1990 | 33 | 6450 | -7 | 1991_10_15 | 45.2658991 | Silty-Clay Subgrade | -93.7163225 | DURING GRADING | 1087 | MOIS | PERCENT MOISTURE CONTENT(DRY WT) | 10/15/1991 | MNDOT CONSTRUCTION | 19 | 18.518 |  | 19.7 | 103.5
43053 | 33-O-1990 | 33 | 6450 | -4 | 1993_09_07 | 45.2658925 | Gravel Base | -93.7163296 | DURING GRADING | 3010 | DENS | DENSITY(DRY) LB/FT^3 | 09/07/1993 | MNDOT CONSTRUCTION | 76 | 132.815
43053 | 33-O-1990 | 33 | 6450 | -4 | 1993_09_07 | 45.2658925 | Gravel Base | -93.7163296 | DURING GRADING | 3010 | DENS | PERCENT MOISTURE CONTENT(DRY WT) | 09/07/1993 | MNDOT CONSTRUCTION | 76 | 8.342362
42871 | 33-I-1990 | 33 | 6450 | 7 | 1993_09_10 | 45.2658686 | Gravel Base | -93.7163557 | DURING GRADING | 3012 | DENS | PERCENT MOISTURE CONTENT(DRY WT) | 09/10/1993 | MNDOT CONSTRUCTION | 76 | 4.058273
42871 | 33-I-1990 | 33 | 6450 | 7 | 1993_09_10 | 45.2658686 | Gravel Base | -93.7163557 | DURING GRADING | 3012 | DENS | DENSITY(DRY) LB/FT^3 | 09/10/1993 | MNDOT CONSTRUCTION | 76 | 131.5
10243 | 33-O-1990 | 33 | 6475 | -9.5 | 1992_06_29 | 45.2658627 | Silty-Clay Subgrade | -93.7162397 | AFTER GRADING | SS92320 | MC | % WT. MOIST. CONTENT | 07/07/1992 | MNDOT SOILS-CEMENT |  | 12.9
10854 | 33-O-1990 | 33 | 6478 | -9.5 | 1993_09_17 | 45.2658577 | Gravel Base | -93.7162304 | AFTER GRADING | SS93482 | MC | % WT. MOIST. CONTENT | 09/21/1993 | MNDOT SOILS-CEMENT |  | 4.7
42136 | 33-I-1990 | 33 | 6481 | 9 | 1991_10_04 | 45.2658124 | Silty-Clay Subgrade | -93.716265 | DURING GRADING | 1091 | DENS | PERCENT MOISTURE CONTENT(DRY WT) | 10/04/1991 | MNDOT CONSTRUCTION | 28 | 16.009281 |  | 16.4 | 0
42136 | 33-I-1990 | 33 | 6481 | 9 | 1991_10_04 | 45.2658124 | Silty-Clay Subgrade | -93.716265 | DURING GRADING | 1091 | DENS | DENSITY(DRY) LB/FT^3 | 10/04/1991 | MNDOT CONSTRUCTION | 28 |  |  | 16.4 | 0
42973 | 33-I-1990 | 33 | 6493 | 0 | 1991_09_25 | 45.2658119 | Silty-Clay Subgrade | -93.7162068 | DURING GRADING | 1064 | DENS | PERCENT MOISTURE CONTENT(DRY WT) | 09/25/1991 | MNDOT CONSTRUCTION | 13 | 15.340254 |  | 16.7 | 107.5
42973 | 33-I-1990 | 33 | 6493 | 0 | 1991_09_25 | 45.2658119 | Silty-Clay Subgrade | -93.7162068 | DURING GRADING | 1064 | DENS | DENSITY(DRY) LB/FT^3 | 09/25/1991 | MNDOT CONSTRUCTION | 13 | 108.575 |  | 16.7 | 107.5
42116 | 33-I-1990 | 33 | 6506 | 0 | 1991_08_29 | 45.2657902 | Silty-Clay Subgrade | -93.7161668 | DURING GRADING | 1042 | DENS | PERCENT MOISTURE CONTENT(DRY WT) | 08/29/1991 | MNDOT CONSTRUCTION | 25 | 16.82243 |  | 15.8 | 112
42116 | 33-I-1990 | 33 | 6506 | 0 | 1991_08_29 | 45.2657902 | Silty-Clay Subgrade | -93.7161668 | DURING GRADING | 1042 | DENS | DENSITY(DRY) LB/FT^3 | 08/29/1991 | MNDOT CONSTRUCTION | 25 | 114.24 |  | 15.8 | 112
40508 | 33-I-1990 | 33 | 6527 | 0 | 1992_06_09 | 45.265755 | Silty-Clay Subgrade | -93.7161021 | DURING GRADING | 1064 | MOIS | PERCENT MOISTURE CONTENT(DRY WT) | 06/09/1992 | MNDOT CONSTRUCTION | 13 | 17.034 |  | 16.7 | 107.5
40507 | 33-I-1990 | 33 | 6533 | 9 | 1991_09_24 | 45.2657254 | Silty-Clay Subgrade | -93.716105 | DURING GRADING | 1041 | MOIS | PERCENT MOISTURE CONTENT(DRY WT) | 09/24/1991 | MNDOT CONSTRUCTION | 13 | 17.034 |  | 16.7 | 107.5
42177 | 33-I-1990 | 33 | 6574 | 3 | 1992_06_12 | 45.2656699 | Silty-Clay Subgrade | -93.7159646 | DURING GRADING | 1161 | DENS | PERCENT MOISTURE CONTENT(DRY WT) | 06/12/1992 | MNDOT CONSTRUCTION | 26 | 17.508813 |  | 18.1 | 107.1
42177 | 33-I-1990 | 33 | 6574 | 3 | 1992_06_12 | 45.2656699 | Silty-Clay Subgrade | -93.7159646 | DURING GRADING | 1161 | DENS | DENSITY(DRY) LB/FT^3 | 06/12/1992 | MNDOT CONSTRUCTION | 26 | 110.313 |  | 18.1 | 107.1
42175 | 33-I-1990 | 33 | 6581 | 2 | 1992_06_12 | 45.2656604 | Silty-Clay Subgrade | -93.7159407 | DURING GRADING | 1159 | DENS | DENSITY(DRY) LB/FT^3 | 06/12/1992 | MNDOT CONSTRUCTION | 26 | 109.242 |  | 18.1 | 107.1
42175 | 33-I-1990 | 33 | 6581 | 2 | 1992_06_12 | 45.2656604 | Silty-Clay Subgrade | -93.7159407 | DURING GRADING | 1159 | DENS | PERCENT MOISTURE CONTENT(DRY WT) | 06/12/1992 | MNDOT CONSTRUCTION | 26 | 16.27907 |  | 18.1 | 107.1
42176 | 33-I-1990 | 33 | 6581 | 3 | 1992_06_12 | 45.2656582 | Silty-Clay Subgrade | -93.7159431 | DURING GRADING | 1160 | DENS | DENSITY(DRY) LB/FT^3 | 06/12/1992 | MNDOT CONSTRUCTION | 25 | 113.12 |  | 15.8 | 112
42176 | 33-I-1990 | 33 | 6581 | 3 | 1992_06_12 | 45.2656582 | Silty-Clay Subgrade | -93.7159431 | DURING GRADING | 1160 | DENS | PERCENT MOISTURE CONTENT(DRY WT) | 06/12/1992 | MNDOT CONSTRUCTION | 25 | 15.074799 |  | 15.8 | 112
10962 D | 33-O-1990 | 33 | 6585 | -6 | 1992_07_08 | 45.2656711 | Silty-Clay Subgrade | -93.7159094 | AFTER GRADING | SS92385 | MC | % WT. MOIST. CONTENT | 07/10/1992 | MNDOT SOILS-CEMENT |  | 18
10962 C | 33-O-1990 | 33 | 6585 | -6 | 1992_07_08 | 45.2656711 | Silty-Clay Subgrade | -93.7159094 | AFTER GRADING | SS92384 | MC | % WT. MOIST. CONTENT | 07/10/1992 | MNDOT SOILS-CEMENT |  | 19.2
10962 B | 33-O-1990 | 33 | 6585 | -6 | 1992_07_08 | 45.2656711 | Silty-Clay Subgrade | -93.7159094 | AFTER GRADING | SS92383 | MC | % WT. MOIST. CONTENT | 07/10/1992 | MNDOT SOILS-CEMENT |  | 18.9
10962 A | 33-O-1990 | 33 | 6585 | -6 | 1992_07_08 | 45.2656711 | Silty-Clay Subgrade | -93.7159094 | AFTER GRADING | SS92382 | MC | % WT. MOIST. CONTENT | 07/10/1992 | MNDOT SOILS-CEMENT |  | 14.9
42155 | 33-I-1990 | 33 | 6590 | 10 | 1991_10_16 | 45.2656279 | Silty-Clay Subgrade | -93.715932 | DURING GRADING | 1133 | DENS | DENSITY(DRY) LB/FT^3 | 10/16/1991 | MNDOT CONSTRUCTION | 19 | 106.605 |  | 19.7 | 103.5
42155 | 33-I-1990 | 33 | 6590 | 10 | 1991_10_16 | 45.2656279 | Silty-Clay Subgrade | -93.715932 | DURING GRADING | 1133 | DENS | PERCENT MOISTURE CONTENT(DRY WT) | 10/16/1991 | MNDOT CONSTRUCTION | 19 | 17.096019 |  | 19.7 | 103.5
42933 | 33-I-1990 | 33 | 6600 | 7 | 1992_08_19 | 45.2656177 | Silty-Clay Subgrade | -93.7158941 | DURING GRADING | 1005 | DENS | PERCENT MOISTURE CONTENT(DRY WT) | 08/19/1992 | MNDOT CONSTRUCTION | 23 | 9.769484 |  | 10.2 | 126.6
42933 | 33-I-1990 | 33 | 6600 | 7 | 1992_08_19 | 45.2656177 | Silty-Clay Subgrade | -93.7158941 | DURING GRADING | 1005 | DENS | DENSITY(DRY) LB/FT^3 | 08/19/1992 | MNDOT CONSTRUCTION | 23 | 129.132 |  | 10.2 | 126.6
40477 | 33-I-1990 | 33 | 6600 | 8 | 1993_09_07 | 45.2656155 | Gravel Base | -93.7158964 | DURING GRADING | 3006 | MOIS | PERCENT MOISTURE CONTENT(DRY WT) | 09/07/1993 | MNDOT CONSTRUCTION | 76 | 8.19
331999GR902 | 33-I-1999 | 33 | 6600 | 9.3 | 1999_08_12 | 45.2656127 | Class 6 Sp | -93.7158995 | Relative Density, Class 6 sp. DURING GRADING | 1 | DENS | DENSITY(DRY) LB/FT^3 | 08/12/1999 | MNDOT CONSTRUCTION |  | 2372
331999GR904 | 33-I-1999 | 33 | 6600 | 9.3 | 1999_08_12 | 45.2656127 | Class 6 Sp | -93.7158995 | Relative Moisture, Class 6 sp. DURING GRADING | 1 | MOIS | PERCENT MOISTURE CONTENT(DRY WT) | 08/12/1999 | MNDOT CONSTRUCTION |  | 4.6
42124 | 33-O-1990 | 33 | 6610 | -19 | 1991_09_04 | 45.2656575 | Silty-Clay Subgrade | -93.7158017 | DURING GRADING | 1053 | DENS | PERCENT MOISTURE CONTENT(DRY WT) | 09/04/1991 | MNDOT CONSTRUCTION | 25 | 14.416476 |  | 15.8 | 112
42124 | 33-O-1990 | 33 | 6610 | -19 | 1991_09_04 | 45.2656575 | Silty-Clay Subgrade | -93.7158017 | DURING GRADING | 1053 | DENS | DENSITY(DRY) LB/FT^3 | 09/04/1991 | MNDOT CONSTRUCTION | 25 | 113.12 |  | 15.8 | 112
42125 | 33-I-1990 | 33 | 6395 | 23 | 1991_09_04 | 45.2659259 | Silty-Clay Subgrade | -93.7165628 | DURING GRADING | 1054 | DENS | DENSITY(DRY) LB/FT^3 | 09/04/1991 | MNDOT CONSTRUCTION | 26 | 109.242 |  | 18.1 | 107.1
42092 | 33-I-1990 | 33 | 6300 | 4 | 1990_10_05 | 45.2661261 | Silty-Clay Subgrade | -93.7168102 | DURING GRADING | 1010 | DENS | DENSITY(DRY) LB/FT^3 | 10/05/1990 | MNDOT CONSTRUCTION | 18 | 107.255 |  | 12.1 | 112.9
40028 | 33-I-1990 | 33 | 6629 | 32 | 1991_09_03 | 45.2655149 | Silty-Clay Subgrade | -93.7158641 | DURING GRADING | 1035 | MOIS | PERCENT MOISTURE CONTENT(DRY WT) | 09/03/1991 | MNDOT CONSTRUCTION | 26 | 14.842 |  | 18.1 | 107.1
331999GR901 | 33-I-1999 | 33 | 6630 | 0 | 1999_08_12 | 45.2655827 | Class 6 Sp | -93.7157852 | Relative Density, Class 6 sp. DURING GRADING | Info 1 | DENS | DENSITY(DRY) LB/FT^3 | 08/12/1999 | MNDOT CONSTRUCTION |  | 2255
42109 | 33-O-1990 | 33 | 6643 | -32 | 1991_08_20 | 45.2656305 | Silty-Clay Subgrade | -93.7156694 | DURING GRADING | 1033 | DENS | DENSITY(DRY) LB/FT^3 | 08/20/1991 | MNDOT CONSTRUCTION | 25 | 107.52 |  | 15.8 | 112
42109 | 33-O-1990 | 33 | 6643 | -32 | 1991_08_20 | 45.2656305 | Silty-Clay Subgrade | -93.7156694 | DURING GRADING | 1033 | DENS | PERCENT MOISTURE CONTENT(DRY WT) | 08/20/1991 | MNDOT CONSTRUCTION | 25 | 16.550117 |  | 15.8 | 112
10855 | 33-I-1990 | 33 | 6678 | 9.5 | 1993_09_17 | 45.2654818 | Gravel Base | -93.71566 | AFTER GRADING | SS93483 | MC | % WT. MOIST. CONTENT | 09/21/1993 | MNDOT SOILS-CEMENT |  | 4.4
42870 | 33-O-1990 | 33 | 6700 | -6 | 1993_09_10 | 45.2654787 | Gravel Base | -93.7155556 | DURING GRADING | 3013 | DENS | PERCENT MOISTURE CONTENT(DRY WT) | 09/10/1993 | MNDOT CONSTRUCTION | 76 | 4.275287
42870 | 33-O-1990 | 33 | 6700 | -6 | 1993_09_10 | 45.2654787 | Gravel Base | -93.7155556 | DURING GRADING | 3013 | DENS | DENSITY(DRY) LB/FT^3 | 09/10/1993 | MNDOT CONSTRUCTION | 76 | 134.13
42141 | 33-I-1990 | 33 | 6700 | 0 | 1991_10_09 | 45.2654656 | Silty-Clay Subgrade | -93.7155698 | DURING GRADING | 1098 | DENS | PERCENT MOISTURE CONTENT(DRY WT) | 10/09/1991 | MNDOT CONSTRUCTION | 26 | 17.370892 |  | 18.1 | 107.1
42141 | 33-I-1990 | 33 | 6700 | 0 | 1991_10_09 | 45.2654656 | Silty-Clay Subgrade | -93.7155698 | DURING GRADING | 1098 | DENS | DENSITY(DRY) LB/FT^3 | 10/09/1991 | MNDOT CONSTRUCTION | 26 | 110.313 |  | 18.1 | 107.1
42133 | 33-O-1990 | 33 | 6707 | -14 | 1991_09_25 | 45.2654843 | Silty-Clay Subgrade | -93.7155151 | DURING GRADING | 1063 | DENS | DENSITY(DRY) LB/FT^3 | 09/25/1991 | MNDOT CONSTRUCTION | 13 | 109.65 |  | 16.7 | 107.5
42133 | 33-O-1990 | 33 | 6707 | -14 | 1991_09_25 | 45.2654843 | Silty-Clay Subgrade | -93.7155151 | DURING GRADING | 1063 | DENS | PERCENT MOISTURE CONTENT(DRY WT) | 09/25/1991 | MNDOT CONSTRUCTION | 13 | 16.959064 |  | 16.7 | 107.5
43058 | 33-I-1990 | 33 | 6716 | 3 | 1991_10_12 | 45.2654323 | Silty-Clay Subgrade | -93.7155276 | DURING GRADING | 1110 | DENS | PERCENT MOISTURE CONTENT(DRY WT) | 10/12/1991 | MNDOT CONSTRUCTION | 61 | 15.473441 |  | 17.8 | 106
43058 | 33-I-1990 | 33 | 6716 | 3 | 1991_10_12 | 45.2654323 | Silty-Clay Subgrade | -93.7155276 | DURING GRADING | 1110 | DENS | DENSITY(DRY) LB/FT^3 | 10/12/1991 | MNDOT CONSTRUCTION | 61 | 108.12 |  | 17.8 | 106
40025 | 33-O-1990 | 33 | 6749 | -13 | 1991_08_29 | 45.2654119 | Silty-Clay Subgrade | -93.7153882 | DURING GRADING | 1031 | MOIS | PERCENT MOISTURE CONTENT(DRY WT) | 08/29/1991 | MNDOT CONSTRUCTION | 25 | 15.958 |  | 15.8 | 112
40013 | 33-I-1990 | 33 | 6750 | 33 | 1991_07_25 | 45.2653103 | Silty-Clay Subgrade | -93.7154941 | DURING GRADING | 1016 | MOIS | PERCENT MOISTURE CONTENT(DRY WT) | 07/25/1991 | MNDOT CONSTRUCTION | 30 | 19.855 |  | 20.9 | 101.2
42137 | 33-O-1990 | 33 | 6751 | -5 | 1991_10_04 | 45.2653912 | Silty-Clay Subgrade | -93.715401 | DURING GRADING | 1092 | DENS | DENSITY(DRY) LB/FT^3 | 10/04/1991 | MNDOT CONSTRUCTION | 13 | 108.575 |  | 16.7 | 107.5
42137 | 33-O-1990 | 33 | 6751 | -5 | 1991_10_04 | 45.2653912 | Silty-Clay Subgrade | -93.715401 | DURING GRADING | 1092 | DENS | PERCENT MOISTURE CONTENT(DRY WT) | 10/04/1991 | MNDOT CONSTRUCTION | 13 | 15.874855 |  | 16.7 | 107.5
10245 | 33-I-1990 | 33 | 6775 | 9.5 | 1992_06_29 | 45.2653195 | Silty-Clay Subgrade | -93.7153615 | AFTER GRADING | SS92324 | MC | % WT. MOIST. CONTENT | 07/07/1992 | MNDOT SOILS-CEMENT |  | 13.6
42100 | 33-O-1990 | 33 | 6780 | -18 | 1991_07_25 | 45.2653709 | Silty-Clay Subgrade | -93.7152809 | DURING GRADING | 1020 | DENS | DENSITY(DRY) LB/FT^3 | 07/25/1991 | MNDOT CONSTRUCTION | 25 | 112 |  | 15.8 | 112
42100 | 33-O-1990 | 33 | 6780 | -18 | 1991_07_25 | 45.2653709 | Silty-Clay Subgrade | -93.7152809 | DURING GRADING | 1020 | DENS | PERCENT MOISTURE CONTENT(DRY WT) | 07/25/1991 | MNDOT CONSTRUCTION | 25 | 16.27907 |  | 15.8 | 112
331999GR908 | 33-O-1999 | 33 | 6800 | -25 | 1999_08_24 | 45.2653527 | Class 6 Sp | -93.7152028 | Relative Moisture, Class 6 sp. AFTER GRADING | 6 | MOIS | PERCENT MOISTURE CONTENT(DRY WT) | 08/24/1999 | MNDOT CONSTRUCTION |  | 5.8
40043 | 33-I-1990 | 33 | 6800 | 0 | 1991_10_03 | 45.2652983 | Silty-Clay Subgrade | -93.715262 | DURING GRADING | 1054 | MOIS | PERCENT MOISTURE CONTENT(DRY WT) | 10/03/1991 | MNDOT CONSTRUCTION | 13 | 16.867 |  | 16.7 | 107.5
331999GR903 | 33-I-1999 | 33 | 6800 | 13.9 | 1999_08_12 | 45.2652681 | Class 6 Sp | -93.715295 | Relative Density, Class 6 sp. DURING GRADING | 2 | DENS | DENSITY(DRY) LB/FT^3 | 08/12/1999 | MNDOT CONSTRUCTION |  | 2401
331999GR905 | 33-I-1999 | 33 | 6800 | 13.9 | 1999_08_12 | 45.2652681 | Class 6 Sp | -93.715295 | Relative Moisture, Class 6 sp. DURING GRADING | 2 | MOIS | PERCENT MOISTURE CONTENT(DRY WT) | 08/12/1999 | MNDOT CONSTRUCTION |  | 4.2
331999GR906 | 33-I-1999 | 33 | 6800 | 24 | 1999_08_13 | 45.2652462 | Class 6 Sp | -93.7153189 | Relative Moisture, Class 6 sp. DURING GRADING | 2b | MOIS | PERCENT MOISTURE CONTENT(DRY WT) | 08/13/1999 | MNDOT CONSTRUCTION |  | 3.9
42971 | 33-I-1990 | 33 | 6810 | 42 | 1991_08_20 | 45.2651903 | Silty-Clay Subgrade | -93.7153308 | DURING GRADING | 1032 | DENS | DENSITY(DRY) LB/FT^3 | 08/20/1991 | MNDOT CONSTRUCTION | 25 | 107.52 |  | 15.8 | 112
42971 | 33-I-1990 | 33 | 6810 | 42 | 1991_08_20 | 45.2651903 | Silty-Clay Subgrade | -93.7153308 | DURING GRADING | 1032 | DENS | PERCENT MOISTURE CONTENT(DRY WT) | 08/20/1991 | MNDOT CONSTRUCTION | 25 | 16.82243 |  | 15.8 | 112
40056 | 33-I-1990 | 33 | 6812 | 4 | 1991_10_15 | 45.2652696 | Silty-Clay Subgrade | -93.7152346 | DURING GRADING | 1088 | MOIS | PERCENT MOISTURE CONTENT(DRY WT) | 10/15/1991 | MNDOT CONSTRUCTION | 19 | 18.518 |  | 19.7 | 103.5
40015 | 33-I-1990 | 33 | 6837 | 22 | 1991_08_20 | 45.2651886 | Silty-Clay Subgrade | -93.7152003 | DURING GRADING | 1019 | MOIS | PERCENT MOISTURE CONTENT(DRY WT) | 08/20/1991 | MNDOT CONSTRUCTION | 25 | 17.064 |  | 15.8 | 112
331999GR907 | 33-I-1999 | 33 | 6850 | 25 | 1999_08_24 | 45.2651604 | Class 6 Sp | -93.7151674 | Relative Moisture, Class 6 sp. AFTER GRADING | 5a | MOIS | PERCENT MOISTURE CONTENT(DRY WT) | 08/24/1999 | MNDOT CONSTRUCTION |  | 5.5
42101 | 33-I-1990 | 33 | 6885 | 33 | 1991_07_26 | 45.2650844 | Silty-Clay Subgrade | -93.7150786 | DURING GRADING | 1021 | DENS | PERCENT MOISTURE CONTENT(DRY WT) | 07/26/1991 | MNDOT CONSTRUCTION | 25 | 14.155251 |  | 15.8 | 112
42101 | 33-I-1990 | 33 | 6885 | 33 | 1991_07_26 | 45.2650844 | Silty-Clay Subgrade | -93.7150786 | DURING GRADING | 1021 | DENS | DENSITY(DRY) LB/FT^3 | 07/26/1991 | MNDOT CONSTRUCTION | 25 | 106.4 |  | 15.8 | 112
42170 | 33-O-1990 | 33 | 6897 | -4 | 1992_06_02 | 45.2651448 | Silty-Clay Subgrade | -93.7149541 | DURING GRADING | 1152 | DENS | PERCENT MOISTURE CONTENT(DRY WT) | 06/02/1992 | MNDOT CONSTRUCTION | 33 | 4.384134 |  | 13.5 | 117
42170 | 33-O-1990 | 33 | 6897 | -4 | 1992_06_02 | 45.2651448 | Silty-Clay Subgrade | -93.7149541 | DURING GRADING | 1152 | DENS | DENSITY(DRY) LB/FT^3 | 06/02/1992 | MNDOT CONSTRUCTION | 33 | 120.51 |  | 13.5 | 117
42869 | 33-I-1990 | 33 | 6900 | 7 | 1993_09_07 | 45.2651158 | Silty-Clay Subgrade | -93.7149709 | DURING GRADING | 3011 | DENS | PERCENT MOISTURE CONTENT(DRY WT) | 09/07/1993 | MNDOT CONSTRUCTION | 76 | 7.991361
42869 | 33-I-1990 | 33 | 6900 | 7 | 1993_09_07 | 45.2651158 | Silty-Clay Subgrade | -93.7149709 | DURING GRADING | 3011 | DENS | DENSITY(DRY) LB/FT^3 | 09/07/1993 | MNDOT CONSTRUCTION | 76 | 136.76
42169 | 33-I-1990 | 33 | 6910 | 0 | 1992_06_01 | 45.2651143 | Silty-Clay Subgrade | -93.7149235 | DURING GRADING | 1151 | DENS | DENSITY(DRY) LB/FT^3 | 06/01/1992 | MNDOT CONSTRUCTION | 35 | 129.376 |  | 12.2 | 124.4
42169 | 33-I-1990 | 33 | 6910 | 0 | 1992_06_01 | 45.2651143 | Silty-Clay Subgrade | -93.7149235 | DURING GRADING | 1151 | DENS | PERCENT MOISTURE CONTENT(DRY WT) | 06/01/1992 | MNDOT CONSTRUCTION | 35 | 3.092784 |  | 12.2 | 124.4
40041 | 33-I-1990 | 33 | 6617 | 10 | 1992_06_09 | 45.2655828 | Silty-Clay Subgrade | -93.7158489 | DURING GRADING | 1052 | MOIS | PERCENT MOISTURE CONTENT(DRY WT) | 06/09/1992 | MNDOT CONSTRUCTION | 13 | 14.028 |  | 16.7 | 107.5
10425 A | 33-I-1990 | 33 | 6620 | 0 | 1992_06_29 | 45.2655995 | Silty-Clay Subgrade | -93.7158159 | AFTER GRADING | FS9310425A | DENS | DENSITY(DRY) @ OMC (MR) | 03/02/1993 | MNDOT FOUNDATION LAB |  | 108.9
10425 A | 33-I-1990 | 33 | 6620 | 0 | 1992_06_29 | 45.2655995 | Silty-Clay Subgrade | -93.7158159 | AFTER GRADING | SS92565 | CLAS | % SILT | 10/09/1992 | MNDOT SOILS-CEMENT |  | 41.9
10425 A | 33-I-1990 | 33 | 6620 | 0 | 1992_06_29 | 45.2655995 | Silty-Clay Subgrade | -93.7158159 | AFTER GRADING | SS92565 | CLAS | % CLAY | 10/09/1992 | MNDOT SOILS-CEMENT |  | 16.9
10425 A | 33-I-1990 | 33 | 6620 | 0 | 1992_06_29 | 45.2655995 | Silty-Clay Subgrade | -93.7158159 | AFTER GRADING | SS92565 | CLAS | AASHTO GROUP INDEX | 10/09/1992 | MNDOT SOILS-CEMENT |  | 6.7
10425 A | 33-I-1990 | 33 | 6620 | 0 | 1992_06_29 | 45.2655995 | Silty-Clay Subgrade | -93.7158159 | AFTER GRADING | SS92565 | MC | MR MOIST. CONT. @+2% OMC | 10/24/1992 | MNDOT FOUNDATION LAB |  | 19.2
10425 A | 33-I-1990 | 33 | 6620 | 0 | 1992_06_29 | 45.2655995 | Silty-Clay Subgrade | -93.7158159 | AFTER GRADING | SS92565 | MC | MR MOIST. CONT. @ OMC | 10/24/1992 | MNDOT FOUNDATION LAB |  | 17.8
10425 A | 33-I-1990 | 33 | 6620 | 0 | 1992_06_29 | 45.2655995 | Silty-Clay Subgrade | -93.7158159 | AFTER GRADING | SS92565 | MC | MR MOIST. CONT. @-2% OMC | 10/24/1992 | MNDOT FOUNDATION LAB |  | 16.2
10425 A | 33-I-1990 | 33 | 6620 | 0 | 1992_06_29 | 45.2655995 | Silty-Clay Subgrade | -93.7158159 | AFTER GRADING | FS9310425A | DENS | DENSITY(DRY) +2% OMC (MR) | 03/02/1993 | MNDOT FOUNDATION LAB |  | 106.7
10425 A | 33-I-1990 | 33 | 6620 | 0 | 1992_06_29 | 45.2655995 | Silty-Clay Subgrade | -93.7158159 | AFTER GRADING | FS9310425A | DENS | DENSITY(WET) +2% OMC (MR) | 03/02/1993 | MNDOT FOUNDATION LAB |  | 127.2
10425 A | 33-I-1990 | 33 | 6620 | 0 | 1992_06_29 | 45.2655995 | Silty-Clay Subgrade | -93.7158159 | AFTER GRADING | FS9310425A | DENS | DENSITY(DRY) -2% OMC (MR) | 03/02/1993 | MNDOT FOUNDATION LAB |  | 109.3
10425 A | 33-I-1990 | 33 | 6620 | 0 | 1992_06_29 | 45.2655995 | Silty-Clay Subgrade | -93.7158159 | AFTER GRADING | FS9310425A | DENS | DENSITY(WET) -2% OMC (MR) | 03/02/1993 | MNDOT FOUNDATION LAB |  | 127
10425 A | 33-I-1990 | 33 | 6620 | 0 | 1992_06_29 | 45.2655995 | Silty-Clay Subgrade | -93.7158159 | AFTER GRADING | SS92565 | UU | UNCONF COMP STRGTH @ -2% OMC | 10/24/1992 | MNDOT FOUNDATION LAB |  | 4340
10425 A | 33-I-1990 | 33 | 6620 | 0 | 1992_06_29 | 45.2655995 | Silty-Clay Subgrade | -93.7158159 | AFTER GRADING | SS92565 | UU | UNCONF COMP STRGTH @ +2% OMC | 10/24/1992 | MNDOT FOUNDATION LAB |  | 2400
10425 A | 33-I-1990 | 33 | 6620 | 0 | 1992_06_29 | 45.2655995 | Silty-Clay Subgrade | -93.7158159 | AFTER GRADING | SS92565 | UU | UNCONF COMP STRGTH @ OMC | 10/24/1992 | MNDOT FOUNDATION LAB |  | 3140
10425 A | 33-I-1990 | 33 | 6620 | 0 | 1992_06_29 | 45.2655995 | Silty-Clay Subgrade | -93.7158159 | AFTER GRADING | SS92565 | RVAL | R-VALUE (240 PSI) | 10/14/1992 | MNDOT SOILS-CEMENT |  | 14.6
10425 A | 33-I-1990 | 33 | 6620 | 0 | 1992_06_29 | 45.2655995 | Silty-Clay Subgrade | -93.7158159 | AFTER GRADING | SS92565 | CLAS | AASHTO GROUP | 10/09/1992 | MNDOT SOILS-CEMENT |  |  | A-6
10425 A | 33-I-1990 | 33 | 6620 | 0 | 1992_06_29 | 45.2655995 | Silty-Clay Subgrade | -93.7158159 | AFTER GRADING | SS92565 | CLAS | TEXTURAL CLASS | 10/09/1992 | MNDOT SOILS-CEMENT |  |  | L
10425 A | 33-I-1990 | 33 | 6620 | 0 | 1992_06_29 | 45.2655995 | Silty-Clay Subgrade | -93.7158159 | AFTER GRADING | SS92565 | PROC | MAXIMUM DENSITY (LB/FT^3) | 10/14/1992 | MNDOT SOILS-CEMENT |  | 108.9
10425 A | 33-I-1990 | 33 | 6620 | 0 | 1992_06_29 | 45.2655995 | Silty-Clay Subgrade | -93.7158159 | AFTER GRADING | FS9310425A | DENS | DENSITY(WET) @ OMC (MR) | 03/02/1993 | MNDOT FOUNDATION LAB |  | 128.3
10425 A | 33-I-1990 | 33 | 6620 | 0 | 1992_06_29 | 45.2655995 | Silty-Clay Subgrade | -93.7158159 | AFTER GRADING | SS92565 | PROC | OPT MOIST CONT (% DRY WT) | 10/14/1992 | MNDOT SOILS-CEMENT |  | 17.9
10425 A | 33-I-1990 | 33 | 6620 | 0 | 1992_06_29 | 45.2655995 | Silty-Clay Subgrade | -93.7158159 | AFTER GRADING | SS92565 | ATTL | % WT LIQUID LIMIT | 10/14/1992 | MNDOT SOILS-CEMENT |  | 34.3
10425 A | 33-I-1990 | 33 | 6620 | 0 | 1992_06_29 | 45.2655995 | Silty-Clay Subgrade | -93.7158159 | AFTER GRADING | SS92565 | ATTL | % WT PLASTIC LIMIT | 10/14/1992 | MNDOT SOILS-CEMENT |  | 18.4
10065 B | 33-O-1990 | 33 | 6625 | -9.5 | 1992_07_01 | 45.2656117 | Silty-Clay Subgrade | -93.7157781 | AFTER GRADING | FS928008 | CLAS | % SILT | 08/03/1992 | MNDOT SOILS-CEMENT |  | 42.1
10065 B | 33-O-1990 | 33 | 6625 | -9.5 | 1992_07_01 | 45.2656117 | Silty-Clay Subgrade | -93.7157781 | AFTER GRADING | FS928008 | CLAS | AASHTO GROUP | 08/03/1992 | MNDOT SOILS-CEMENT |  |  | A-6
10065 B | 33-O-1990 | 33 | 6625 | -9.5 | 1992_07_01 | 45.2656117 | Silty-Clay Subgrade | -93.7157781 | AFTER GRADING | FS928008 | CLAS | AASHTO GROUP INDEX | 08/03/1992 | MNDOT SOILS-CEMENT |  | 7
42132 | 34-O-1991 | 34 | 6998 | -4 | 1991_09_25 | 45.2649758 | Silty-Clay Subgrade | -93.7146433 | DURING GRADING | 1062 | DENS | DENSITY(DRY) LB/FT^3 | 09/25/1991 | MNDOT CONSTRUCTION | 25 | 116.48 |  | 15.8 | 112
42132 | 34-O-1991 | 34 | 6998 | -4 | 1991_09_25 | 45.2649758 | Silty-Clay Subgrade | -93.7146433 | DURING GRADING | 1062 | DENS | PERCENT MOISTURE CONTENT(DRY WT) | 09/25/1991 | MNDOT CONSTRUCTION | 25 | 18.623962 |  | 15.8 | 112
42108 | 34-O-1991 | 34 | 7037 | -17 | 1991_08_20 | 45.2649388 | Silty-Clay Subgrade | -93.7144924 | DURING GRADING | 1030 | DENS | PERCENT MOISTURE CONTENT(DRY WT) | 08/20/1991 | MNDOT CONSTRUCTION | 25 | 17.508813 |  | 15.8 | 112
42108 | 34-O-1991 | 34 | 7037 | -17 | 1991_08_20 | 45.2649388 | Silty-Clay Subgrade | -93.7144924 | DURING GRADING | 1030 | DENS | DENSITY(DRY) LB/FT^3 | 08/20/1991 | MNDOT CONSTRUCTION | 25 | 117.6 |  | 15.8 | 112
10246 | 34-O-1991 | 34 | 7046 | -9.5 | 1992_06_25 | 45.2649074 | Silty-Clay Subgrade | -93.7144825 | AFTER GRADING | SS92246 | MC | % WT. MOIST. CONTENT | 07/07/1992 | MNDOT SOILS-CEMENT |  | 14.2
10856 | 34-O-1991 | 34 | 7048 | -9.5 | 1993_09_17 | 45.2649041 | Gravel Base | -93.7144764 | AFTER GRADING | SS93484 | MC | % WT. MOIST. CONTENT | 09/21/1993 | MNDOT SOILS-CEMENT |  | 6.1
40055 | 34-I-1991 | 34 | 7100 | 4 | 1991_10_11 | 45.2647878 | Silty-Clay Subgrade | -93.7143483 | DURING GRADING | 1075 | MOIS | PERCENT MOISTURE CONTENT(DRY WT) | 10/11/1991 | MNDOT CONSTRUCTION | 13 | 16.7 |  | 16.7 | 107.5
341999GR902 | 34-I-1999 | 34 | 7100 | 25 | 1999_08_18 | 45.2647421 | Class 6 Sp | -93.7143981 | Relative Moisture, Class 6 sp. AFTER GRADING | 2c | MOIS | PERCENT MOISTURE CONTENT(DRY WT) | 08/18/1999 | MNDOT CONSTRUCTION |  | 4
42131 | 34-I-1991 | 34 | 7106 | 8 | 1991_09_26 | 45.2611619 | Silty-Clay Subgrade | -93.71435 | DURING GRADING | 1061 | DENS | DENSITY(DRY) LB/FT^3 | 09/26/1991 | MNDOT CONSTRUCTION | 23 | 126.6 |  | 10.2 | 126.6
42106 | 34-I-1991 | 34 | 7228 | 18 | 1991_08_20 | 45.2645432 | Silty-Clay Subgrade | -93.7139876 | DURING GRADING | 1028 | DENS | PERCENT MOISTURE CONTENT(DRY WT) | 08/20/1991 | MNDOT CONSTRUCTION | 25 | 16.959064 |  | 15.8 | 112
42106 | 34-I-1991 | 34 | 7228 | 18 | 1991_08_20 | 45.2645432 | Silty-Clay Subgrade | -93.7139876 | DURING GRADING | 1028 | DENS | DENSITY(DRY) LB/FT^3 | 08/20/1991 | MNDOT CONSTRUCTION | 25 | 115.36 |  | 15.8 | 112
43059 | 34-O-1991 | 34 | 7230 | -12 | 1992_06_11 | 45.2646051 | Silty-Clay Subgrade | -93.7139104 | DURING GRADING | 1156 | DENS | DENSITY(DRY) LB/FT^3 | 06/11/1992 | MNDOT CONSTRUCTION | 33 | 119.34 |  | 13.5 | 117
43059 | 34-O-1991 | 34 | 7230 | -12 | 1992_06_11 | 45.2646051 | Silty-Clay Subgrade | -93.7139104 | DURING GRADING | 1156 | DENS | PERCENT MOISTURE CONTENT(DRY WT) | 06/11/1992 | MNDOT CONSTRUCTION | 33 | 17.508813 |  | 13.5 | 117
42174 | 34-O-1991 | 34 | 7231 | -12 | 1992_06_11 | 45.2646034 | Silty-Clay Subgrade | -93.7139073 | DURING GRADING | 1158 | DENS | PERCENT MOISTURE CONTENT(DRY WT) | 06/11/1992 | MNDOT CONSTRUCTION | 25 | 17.647059 |  | 15.8 | 112
42174 | 34-O-1991 | 34 | 7231 | -12 | 1992_06_11 | 45.2646034 | Silty-Clay Subgrade | -93.7139073 | DURING GRADING | 1158 | DENS | DENSITY(DRY) LB/FT^3 | 06/11/1992 | MNDOT CONSTRUCTION | 25 | 114.24 |  | 15.8 | 112
42867 | 34-I-1991 | 34 | 7240 | 0 | 1993_09_10 | 45.2645622 | Gravel Base | -93.713908 | DURING GRADING | 1014 | DENS | PERCENT MOISTURE CONTENT(DRY WT) | 09/10/1993 | MNDOT CONSTRUCTION | 77 | 6.951872
42867 | 34-I-1991 | 34 | 7240 | 0 | 1993_09_10 | 45.2645622 | Gravel Base | -93.713908 | DURING GRADING | 1014 | DENS | DENSITY(DRY) LB/FT^3 | 09/10/1993 | MNDOT CONSTRUCTION | 77 | 129.168
10857 | 34-I-1991 | 34 | 7248 | 9.5 | 1993_09_17 | 45.2645282 | Gravel Base | -93.7139059 | AFTER GRADING | SS93485 | MC | % WT. MOIST. CONTENT | 09/21/1993 | MNDOT SOILS-CEMENT |  | 5.7
42145 | 34-I-1991 | 34 | 7263 | 10 | 1991_10_09 | 45.264502 | Silty-Clay Subgrade | -93.713861 | DURING GRADING | 1102 | DENS | PERCENT MOISTURE CONTENT(DRY WT) | 10/09/1991 | MNDOT CONSTRUCTION | 25 | 13.122172 |  | 15.8 | 112
40049 | 34-I-1991 | 34 | 7263 | 10 | 1991_10_09 | 45.264502 | Silty-Clay Subgrade | -93.713861 | DURING GRADING | 1069 | MOIS | PERCENT MOISTURE CONTENT(DRY WT) | 10/09/1991 | MNDOT CONSTRUCTION | 25 | 13.114 |  | 15.8 | 112
42145 | 34-I-1991 | 34 | 7263 | 10 | 1991_10_09 | 45.264502 | Silty-Clay Subgrade | -93.713861 | DURING GRADING | 1102 | DENS | DENSITY(DRY) LB/FT^3 | 10/09/1991 | MNDOT CONSTRUCTION | 25 | 115.36 |  | 15.8 | 112
43098 | 34-I-1991 | 34 | 7300 | 0 | 1993_09_07 | 45.2644619 | Gravel Base | -93.7137234 | DURING GRADING | 1013 | DENS | PERCENT MOISTURE CONTENT(DRY WT) | 09/07/1993 | MNDOT CONSTRUCTION | 77 | 7.066381
43098 | 34-I-1991 | 34 | 7300 | 0 | 1993_09_07 | 45.2644619 | Gravel Base | -93.7137234 | DURING GRADING | 1013 | DENS | DENSITY(DRY) LB/FT^3 | 09/07/1993 | MNDOT CONSTRUCTION | 77 | 126.684
40475 | 34-I-1991 | 34 | 7300 | 7 | 1993_09_10 | 45.2644467 | Gravel Base | -93.71374 | DURING GRADING | 1007 | MOIS | PERCENT MOISTURE CONTENT(DRY WT) | 09/10/1993 | MNDOT CONSTRUCTION | 77 | 9.047
341999GR901 | 34-I-1999 | 34 | 7301 | 23 | 1999_08_13 | 45.2644102 | Class 6 Sp | -93.7137748 | Relative Moisture, Class 6 sp. DURING GRADING | 2a | MOIS | PERCENT MOISTURE CONTENT(DRY WT) | 08/13/1999 | MNDOT CONSTRUCTION |  | 3.4
40014 | 34-I-1991 | 34 | 7322 | 27 | 1991_08_14 | 45.2643664 | Silty-Clay Subgrade | -93.7137197 | DURING GRADING | 1018 | MOIS | PERCENT MOISTURE CONTENT(DRY WT) | 08/14/1991 | MNDOT CONSTRUCTION | 25 | 17.538 |  | 15.8 | 112
43119 | 34-O-1991 | 34 | 7323 | -3 | 1991_08_19 | 45.2644299 | Silty-Clay Subgrade | -93.7136455 | DURING GRADING | 1006 | DENS | PERCENT MOISTURE CONTENT(DRY WT) | 08/19/1991 | MNDOT CONSTRUCTION | 25 | 11.111111 |  | 15.8 | 112
43119 | 34-O-1991 | 34 | 7323 | -3 | 1991_08_19 | 45.2644299 | Silty-Clay Subgrade | -93.7136455 | DURING GRADING | 1006 | DENS | DENSITY(DRY) LB/FT^3 | 08/19/1991 | MNDOT CONSTRUCTION | 25 | 114.912 |  | 15.8 | 112
40024 | 34-I-1991 | 34 | 7336 | 0 | 1991_08_29 | 45.2644016 | Silty-Clay Subgrade | -93.7136126 | DURING GRADING | 1030 | MOIS | PERCENT MOISTURE CONTENT(DRY WT) | 08/29/1991 | MNDOT CONSTRUCTION | 25 | 15.326 |  | 15.8 | 112
40506 | 34-I-1991 | 34 | 7169 | 13 | 1991_08_29 | 45.2646528 | Silty-Clay Subgrade | -93.7141573 | DURING GRADING | 1029 | MOIS | PERCENT MOISTURE CONTENT(DRY WT) | 08/29/1991 | MNDOT CONSTRUCTION | 25 | 16.116 |  | 15.8 | 112
40027 | 34-I-1991 | 34 | 7170 | 23 | 1991_09_03 | 45.2646294 | Silty-Clay Subgrade | -93.7141779 | DURING GRADING | 1034 | MOIS | PERCENT MOISTURE CONTENT(DRY WT) | 09/03/1991 | MNDOT CONSTRUCTION | 6 | 15.753 |  | 17.7 | 107.5
10426 A | 34-I-1991 | 34 | 7190 | 0 | 1992_06_26 | 45.2646459 | Silty-Clay Subgrade | -93.7140619 | tossed 2/1/08 from Maplewood Lab mezzanine. AFTER GRADING | SS92566 | CLAS | % SILT | 10/09/1992 | MNDOT SOILS-CEMENT |  | 42.5
10426 A | 34-I-1991 | 34 | 7190 | 0 | 1992_06_26 | 45.2646459 | Silty-Clay Subgrade | -93.7140619 | tossed 2/1/08 from Maplewood Lab mezzanine. AFTER GRADING | SS92566 | CLAS | AASHTO GROUP | 10/09/1992 | MNDOT SOILS-CEMENT |  |  | A-6
10426 A | 34-I-1991 | 34 | 7190 | 0 | 1992_06_26 | 45.2646459 | Silty-Clay Subgrade | -93.7140619 | tossed 2/1/08 from Maplewood Lab mezzanine. AFTER GRADING | SS92566 | CLAS | TEXTURAL CLASS | 10/09/1992 | MNDOT SOILS-CEMENT |  |  | L
10426 A | 34-I-1991 | 34 | 7190 | 0 | 1992_06_26 | 45.2646459 | Silty-Clay Subgrade | -93.7140619 | tossed 2/1/08 from Maplewood Lab mezzanine. AFTER GRADING | SS92566 | PROC | OPT MOIST CONT (% DRY WT) | 10/14/1992 | MNDOT SOILS-CEMENT |  | 17.2
42131 | 34-I-1991 | 34 | 7106 | 8 | 1991_09_26 | 45.2611619 | Silty-Clay Subgrade | -93.71435 | DURING GRADING | 1061 | DENS | PERCENT MOISTURE CONTENT(DRY WT) | 09/26/1991 | MNDOT CONSTRUCTION | 23 | 12.612613 |  | 10.2 | 126.6
40046 | 34-I-1991 | 34 | 7116 | 0 | 1991_10_09 | 45.2647697 | Silty-Clay Subgrade | -93.7142896 | DURING GRADING | 1065 | MOIS | PERCENT MOISTURE CONTENT(DRY WT) | 10/09/1991 | MNDOT CONSTRUCTION | 26 | 17.195 |  | 18.1 | 107.1
40033 | 34-I-1991 | 34 | 7120 | 4 | 1991_09_25 | 45.2647543 | Silty-Clay Subgrade | -93.7142868 | DURING GRADING | 1042 | MOIS | PERCENT MOISTURE CONTENT(DRY WT) | 09/25/1991 | MNDOT CONSTRUCTION | 13 | 12.692 |  | 16.7 | 107.5
40042 | 34-O-1991 | 34 | 7125 | -6 | 1991_10_03 | 45.2647677 | Silty-Clay Subgrade | -93.7142477 | DURING GRADING | 1053 | MOIS | PERCENT MOISTURE CONTENT(DRY WT) | 10/03/1991 | MNDOT CONSTRUCTION | 13 | 16.366 |  | 16.7 | 107.5
42868 | 34-I-1991 | 34 | 7125 | 6 | 1993_09_07 | 45.2647416 | Gravel Base | -93.7142761 | DURING GRADING | 1012 | DENS | DENSITY(DRY) LB/FT^3 | 09/07/1993 | MNDOT CONSTRUCTION | 77 | 127.926
42868 | 34-I-1991 | 34 | 7125 | 6 | 1993_09_07 | 45.2647416 | Gravel Base | -93.7142761 | DURING GRADING | 1012 | DENS | PERCENT MOISTURE CONTENT(DRY WT) | 09/07/1993 | MNDOT CONSTRUCTION | 77 | 6.723586
42138 | 34-I-1991 | 34 | 7132 | 5 | 1991_10_05 | 45.2647321 | Silty-Clay Subgrade | -93.7142522 | DURING GRADING | 1093 | DENS | PERCENT MOISTURE CONTENT(DRY WT) | 10/05/1991 | MNDOT CONSTRUCTION | 25 | 15.340254 |  | 15.8 | 112
42138 | 34-I-1991 | 34 | 7132 | 5 | 1991_10_05 | 45.2647321 | Silty-Clay Subgrade | -93.7142522 | DURING GRADING | 1093 | DENS | DENSITY(DRY) LB/FT^3 | 10/05/1991 | MNDOT CONSTRUCTION | 25 | 117.6 |  | 15.8 | 112
42962 | 34-I-1991 | 34 | 7140 | 0 | 1991_08_14 | 45.2647295 | Silty-Clay Subgrade | -93.7142158 | DURING GRADING | 1024 | DENS | PERCENT MOISTURE CONTENT(DRY WT) | 08/14/1991 | MNDOT CONSTRUCTION | 26 | 14.416476 |  | 18.1 | 107.1
42962 | 34-I-1991 | 34 | 7140 | 0 | 1991_08_14 | 45.2647295 | Silty-Clay Subgrade | -93.7142158 | DURING GRADING | 1024 | DENS | DENSITY(DRY) LB/FT^3 | 08/14/1991 | MNDOT CONSTRUCTION | 26 | 107.1 |  | 18.1 | 107.1
10471 | 34-I-1991 | 34 | 7148 | 0 | 1993_09_24 | 45.2647162 | Gravel Base | -93.7141911 | AFTER GRADING | GS950082 | DENS | DENSITY(WET) 105% T-99 @OMC (MR) | 08/15/1995 | MNDOT FOUNDATION LAB |  | 148
10471 | 34-I-1991 | 34 | 7148 | 0 | 1993_09_24 | 45.2647162 | Gravel Base | -93.7141911 | AFTER GRADING | GS950082 | DENS | DENSITY(WET) 100% T-99 @+1% OMC (MR) | 08/15/1995 | MNDOT FOUNDATION LAB |  | 145.3
10471 | 34-I-1991 | 34 | 7148 | 0 | 1993_09_24 | 45.2647162 | Gravel Base | -93.7141911 | AFTER GRADING | GS950082 | MOIS | MR MOIST. CONT. 95% T-99 @ OMC | 08/15/1995 | MNDOT FOUNDATION LAB |  | 8.4
10471 | 34-I-1991 | 34 | 7148 | 0 | 1993_09_24 | 45.2647162 | Gravel Base | -93.7141911 | AFTER GRADING | GS950082 | MOIS | MR MOIST. CONT. 100% T-99 @ OMC | 08/15/1995 | MNDOT FOUNDATION LAB |  | 9
10471 | 34-I-1991 | 34 | 7148 | 0 | 1993_09_24 | 45.2647162 | Gravel Base | -93.7141911 | AFTER GRADING | GS950082 | MOIS | MR MOIST. CONT. 100% T-99 @+1% OMC | 08/15/1995 | MNDOT FOUNDATION LAB |  | 9.7
10471 | 34-I-1991 | 34 | 7148 | 0 | 1993_09_24 | 45.2647162 | Gravel Base | -93.7141911 | AFTER GRADING | GS950082 | MOIS | MR MOIST. CONT. 105% T-99 @OMC | 08/15/1995 | MNDOT FOUNDATION LAB |  | 9.7
10471 | 34-I-1991 | 34 | 7148 | 0 | 1993_09_24 | 45.2647162 | Gravel Base | -93.7141911 | AFTER GRADING | GS950082 | MOIS | MR MOIST. CONT. 105% T-99 @80% SATURAT | 08/15/1995 | MNDOT FOUNDATION LAB |  | 6.7
10471 | 34-I-1991 | 34 | 7148 | 0 | 1993_09_24 | 45.2647162 | Gravel Base | -93.7141911 | AFTER GRADING | GS950082 | PROC | OPT MOIST CONT (% DRY WT) | 08/15/1995 | MNDOT SOILS-CEMENT |  | 9.4
10471 | 34-I-1991 | 34 | 7148 | 0 | 1993_09_24 | 45.2647162 | Gravel Base | -93.7141911 | AFTER GRADING | GS950082 | PROC | MAXIMUM DENSITY (LB/FT^3) | 08/15/1995 | MNDOT SOILS-CEMENT |  | 130.9
10471 | 34-I-1991 | 34 | 7148 | 0 | 1993_09_24 | 45.2647162 | Gravel Base | -93.7141911 | AFTER GRADING | GS950082 | DENS | DENSITY(WET) 105% T-99 @80% SATURAT (MR) | 08/15/1995 | MNDOT FOUNDATION LAB |  | 144.3
10471 | 34-I-1991 | 34 | 7148 | 0 | 1993_09_24 | 45.2647162 | Gravel Base | -93.7141911 | AFTER GRADING | GS950082 | DENS | DENSITY(DRY) 95% T-99 @OMC (MR) | 08/15/1995 | MNDOT FOUNDATION LAB |  | 124.5
10471 | 34-I-1991 | 34 | 7148 | 0 | 1993_09_24 | 45.2647162 | Gravel Base | -93.7141911 | AFTER GRADING | GS950082 | DENS | DENSITY(WET) 100% T-99 @OMC (MR) | 08/15/1995 | MNDOT FOUNDATION LAB |  | 145.8
10471 | 34-I-1991 | 34 | 7148 | 0 | 1993_09_24 | 45.2647162 | Gravel Base | -93.7141911 | AFTER GRADING | GS950082 | DENS | DENSITY(WET) 95% T-99 @OMC (MR) | 08/15/1995 | MNDOT FOUNDATION LAB |  | 135.1
10471 | 34-I-1991 | 34 | 7148 | 0 | 1993_09_24 | 45.2647162 | Gravel Base | -93.7141911 | AFTER GRADING | GS950082 | DENS | DENSITY(DRY) 105% T-99 @80% SATURAT (MR) | 08/15/1995 | MNDOT FOUNDATION LAB |  | 135.2
10471 | 34-I-1991 | 34 | 7148 | 0 | 1993_09_24 | 45.2647162 | Gravel Base | -93.7141911 | AFTER GRADING | GS950082 | DENS | DENSITY(DRY) 105% T-99 @OMC (MR) | 08/15/1995 | MNDOT FOUNDATION LAB |  | 134.9
10471 | 34-I-1991 | 34 | 7148 | 0 | 1993_09_24 | 45.2647162 | Gravel Base | -93.7141911 | AFTER GRADING | GS950082 | DENS | DENSITY(DRY) 100% T-99 @+1% OMC (MR) | 08/15/1995 | MNDOT FOUNDATION LAB |  | 132.4
10471 | 34-I-1991 | 34 | 7148 | 0 | 1993_09_24 | 45.2647162 | Gravel Base | -93.7141911 | AFTER GRADING | GS950082 | DENS | DENSITY(DRY) 100% T-99 @OMC (MR) | 08/15/1995 | MNDOT FOUNDATION LAB |  | 133
42152 | 34-I-1991 | 34 | 7152 | 10 | 1991_10_12 | 45.2646877 | Silty-Clay Subgrade | -93.7142025 | DURING GRADING | 1111 | DENS | PERCENT MOISTURE CONTENT(DRY WT) | 10/12/1991 | MNDOT CONSTRUCTION | 61 | 15.473441 |  | 17.8 | 106
42152 | 34-I-1991 | 34 | 7152 | 10 | 1991_10_12 | 45.2646877 | Silty-Clay Subgrade | -93.7142025 | DURING GRADING | 1111 | DENS | DENSITY(DRY) LB/FT^3 | 10/12/1991 | MNDOT CONSTRUCTION | 61 | 108.12 |  | 17.8 | 106
10963 D | 34-O-1991 | 34 | 7155 | -6 | 1992_07_08 | 45.2647175 | Silty-Clay Subgrade | -93.7141554 | AFTER GRADING | SS92389 | MC | % WT. MOIST. CONTENT | 07/10/1992 | MNDOT SOILS-CEMENT |  | 17.7
10963 C | 34-O-1991 | 34 | 7155 | -6 | 1992_07_08 | 45.2647175 | Silty-Clay Subgrade | -93.7141554 | AFTER GRADING | SS92388 | MC | % WT. MOIST. CONTENT | 07/10/1992 | MNDOT SOILS-CEMENT |  | 15.4
10963 B | 34-O-1991 | 34 | 7155 | -6 | 1992_07_08 | 45.2647175 | Silty-Clay Subgrade | -93.7141554 | AFTER GRADING | SS92387 | MC | % WT. MOIST. CONTENT | 07/10/1992 | MNDOT SOILS-CEMENT |  | 14.8
10963 A | 34-O-1991 | 34 | 7155 | -6 | 1992_07_08 | 45.2647175 | Silty-Clay Subgrade | -93.7141554 | AFTER GRADING | SS92386 | MC | % WT. MOIST. CONTENT | 07/10/1992 | MNDOT SOILS-CEMENT |  | 14.4
40019 | 34-I-1991 | 34 | 6912 | 13 | 1991_08_29 | 45.2650827 | Silty-Clay Subgrade | -93.7149482 | DURING GRADING | 1024 | MOIS | PERCENT MOISTURE CONTENT(DRY WT) | 08/29/1991 | MNDOT CONSTRUCTION | 25 | 15.326 |  | 15.8 | 112
42974 | 34-I-1991 | 34 | 6961 | 8 | 1991_10_04 | 45.2650116 | Silty-Clay Subgrade | -93.7147855 | DURING GRADING | 1097 | DENS | PERCENT MOISTURE CONTENT(DRY WT) | 10/04/1991 | MNDOT CONSTRUCTION | 26 | 17.096019 |  | 18.1 | 107.1
42974 | 34-I-1991 | 34 | 6961 | 8 | 1991_10_04 | 45.2650116 | Silty-Clay Subgrade | -93.7147855 | DURING GRADING | 1097 | DENS | DENSITY(DRY) LB/FT^3 | 10/04/1991 | MNDOT CONSTRUCTION | 26 | 111.384 |  | 18.1 | 107.1
43117 | 34-I-1991 | 34 | 6961 | 26 | 1991_09_04 | 45.2649725 | Silty-Clay Subgrade | -93.7148282 | DURING GRADING | 1049 | DENS | PERCENT MOISTURE CONTENT(DRY WT) | 09/04/1991 | MNDOT CONSTRUCTION | 26 | 14.025086 |  | 18.1 | 107.1
43117 | 34-I-1991 | 34 | 6961 | 26 | 1991_09_04 | 45.2649725 | Silty-Clay Subgrade | -93.7148282 | DURING GRADING | 1049 | DENS | DENSITY(DRY) LB/FT^3 | 09/04/1991 | MNDOT CONSTRUCTION | 26 | 109.242 |  | 18.1 | 107.1
42117 | 34-I-1991 | 34 | 7411 | 15 | 1991_08_29 | 45.2642436 | Silty-Clay Subgrade | -93.7134174 | DURING GRADING | 1043 | DENS | PERCENT MOISTURE CONTENT(DRY WT) | 08/29/1991 | MNDOT CONSTRUCTION | 25 | 17.647059 |  | 15.8 | 112
42103 | 34-I-1991 | 34 | 7425 | 18 | 1991_08_14 | 45.2642136 | Silty-Clay Subgrade | -93.7133814 | DURING GRADING | 1025 | DENS | DENSITY(DRY) LB/FT^3 | 08/14/1991 | MNDOT CONSTRUCTION | 25 | 113.12 |  | 15.8 | 112
42103 | 34-I-1991 | 34 | 7425 | 18 | 1991_08_14 | 45.2642136 | Silty-Clay Subgrade | -93.7133814 | DURING GRADING | 1025 | DENS | PERCENT MOISTURE CONTENT(DRY WT) | 08/14/1991 | MNDOT CONSTRUCTION | 25 | 14.416476 |  | 15.8 | 112
42107 | 34-I-1991 | 34 | 7426 | 12 | 1991_08_20 | 45.264225 | Silty-Clay Subgrade | -93.7133641 | DURING GRADING | 1029 | DENS | PERCENT MOISTURE CONTENT(DRY WT) | 08/20/1991 | MNDOT CONSTRUCTION | 25 | 16.414435 |  | 15.8 | 112
42107 | 34-I-1991 | 34 | 7426 | 12 | 1991_08_20 | 45.264225 | Silty-Clay Subgrade | -93.7133641 | DURING GRADING | 1029 | DENS | DENSITY(DRY) LB/FT^3 | 08/20/1991 | MNDOT CONSTRUCTION | 25 | 112 |  | 15.8 | 112
42122 | 34-I-1991 | 34 | 7432 | 0 | 1991_09_04 | 45.264241 | Silty-Clay Subgrade | -93.7133172 | DURING GRADING | 1050 | DENS | PERCENT MOISTURE CONTENT(DRY WT) | 09/04/1991 | MNDOT CONSTRUCTION | 26 | 13.765643 |  | 18.1 | 107.1
42122 | 34-I-1991 | 34 | 7432 | 0 | 1991_09_04 | 45.264241 | Silty-Clay Subgrade | -93.7133172 | DURING GRADING | 1050 | DENS | DENSITY(DRY) LB/FT^3 | 09/04/1991 | MNDOT CONSTRUCTION | 26 | 111.384 |  | 18.1 | 107.1
42139 | 34-I-1991 | 34 | 7436 | 6 | 1991_10_04 | 45.2642213 | Silty-Clay Subgrade | -93.7133191 | DURING GRADING | 1095 | DENS | DENSITY(DRY) LB/FT^3 | 10/04/1991 | MNDOT CONSTRUCTION | 26 | 107.1 |  | 18.1 | 107.1
42139 | 34-I-1991 | 34 | 7436 | 6 | 1991_10_04 | 45.2642213 | Silty-Clay Subgrade | -93.7133191 | DURING GRADING | 1095 | DENS | PERCENT MOISTURE CONTENT(DRY WT) | 10/04/1991 | MNDOT CONSTRUCTION | 26 | 14.155251 |  | 18.1 | 107.1
40054 | 34-O-1991 | 34 | 7345 | -6 | 1991_10_11 | 45.2643996 | Silty-Clay Subgrade | -93.7135707 | DURING GRADING | 1074 | MOIS | PERCENT MOISTURE CONTENT(DRY WT) | 10/11/1991 | MNDOT CONSTRUCTION | 13 | 16.533 |  | 16.7 | 107.5
10248 | 34-I-1991 | 34 | 7345 | 9.5 | 1992_06_25 | 45.2643659 | Silty-Clay Subgrade | -93.7136074 | AFTER GRADING | SS92250 | MC | % WT. MOIST. CONTENT | 07/07/1992 | MNDOT SOILS-CEMENT |  | 13.9
42163 | 34-I-1991 | 34 | 7349 | 0 | 1991_10_16 | 45.2643799 | Silty-Clay Subgrade | -93.7135726 | DURING GRADING | 1143 | DENS | DENSITY(DRY) LB/FT^3 | 10/16/1991 | MNDOT CONSTRUCTION | 26 | 109.242 |  | 18.1 | 107.1
42163 | 34-I-1991 | 34 | 7349 | 0 | 1991_10_16 | 45.2643799 | Silty-Clay Subgrade | -93.7135726 | DURING GRADING | 1143 | DENS | PERCENT MOISTURE CONTENT(DRY WT) | 10/16/1991 | MNDOT CONSTRUCTION | 26 | 15.740741 |  | 18.1 | 107.1
42033 | 34-I-1991 | 34 | 7351 | 7 | 1991_10_05 | 45.2643613 | Silty-Clay Subgrade | -93.7135831 | DURING GRADING | 1094 | DENS | PERCENT MOISTURE CONTENT(DRY WT) | 10/05/1991 | MNDOT CONSTRUCTION | 26 | 14.547537 |  | 18.1 | 107.1
42033 | 34-I-1991 | 34 | 7351 | 7 | 1991_10_05 | 45.2643613 | Silty-Clay Subgrade | -93.7135831 | DURING GRADING | 1094 | DENS | DENSITY(DRY) LB/FT^3 | 10/05/1991 | MNDOT CONSTRUCTION | 26 | 109.242 |  | 18.1 | 107.1
42153 | 34-I-1991 | 34 | 7395 | 6 | 1991_10_12 | 45.2642899 | Silty-Clay Subgrade | -93.7134453 | DURING GRADING | 1112 | DENS | DENSITY(DRY) LB/FT^3 | 10/12/1991 | MNDOT CONSTRUCTION | 61 | 110.24 |  | 17.8 | 106
42153 | 34-I-1991 | 34 | 7395 | 6 | 1991_10_12 | 45.2642899 | Silty-Clay Subgrade | -93.7134453 | DURING GRADING | 1112 | DENS | PERCENT MOISTURE CONTENT(DRY WT) | 10/12/1991 | MNDOT CONSTRUCTION | 61 | 16.550117 |  | 17.8 | 106
42866 | 34-I-1991 | 34 | 7400 | 4 | 1993_09_10 | 45.2642859 | Gravel Base | -93.7134252 | DURING GRADING | 1015 | DENS | PERCENT MOISTURE CONTENT(DRY WT) | 09/10/1993 | MNDOT CONSTRUCTION | 77 | 6.951872
42866 | 34-I-1991 | 34 | 7400 | 4 | 1993_09_10 | 45.2642859 | Gravel Base | -93.7134252 | DURING GRADING | 1015 | DENS | DENSITY(DRY) LB/FT^3 | 09/10/1993 | MNDOT CONSTRUCTION | 77 | 129.168
42117 | 34-I-1991 | 34 | 7411 | 15 | 1991_08_29 | 45.2642436 | Silty-Clay Subgrade | -93.7134174 | DURING GRADING | 1043 | DENS | DENSITY(DRY) LB/FT^3 | 08/29/1991 | MNDOT CONSTRUCTION | 25 | 112 |  | 15.8 | 112
10426 A | 34-I-1991 | 34 | 7190 | 0 | 1992_06_26 | 45.2646459 | Silty-Clay Subgrade | -93.7140619 | tossed 2/1/08 from Maplewood Lab mezzanine. AFTER GRADING | SS92566 | CLAS | % CLAY | 10/09/1992 | MNDOT SOILS-CEMENT |  | 18
10426 A | 34-I-1991 | 34 | 7190 | 0 | 1992_06_26 | 45.2646459 | Silty-Clay Subgrade | -93.7140619 | tossed 2/1/08 from Maplewood Lab mezzanine. AFTER GRADING | SS92566 | CLAS | AASHTO GROUP INDEX | 10/09/1992 | MNDOT SOILS-CEMENT |  | 5.9
10426 A | 34-I-1991 | 34 | 7190 | 0 | 1992_06_26 | 45.2646459 | Silty-Clay Subgrade | -93.7140619 | tossed 2/1/08 from Maplewood Lab mezzanine. AFTER GRADING | SS92566 | UU | UNCONF COMP STRGTH @ -2% OMC | 10/24/1992 | MNDOT FOUNDATION LAB |  | 5850
10426 A | 34-I-1991 | 34 | 7190 | 0 | 1992_06_26 | 45.2646459 | Silty-Clay Subgrade | -93.7140619 | tossed 2/1/08 from Maplewood Lab mezzanine. AFTER GRADING | SS92566 | UU | UNCONF COMP STRGTH @ +2% OMC | 10/24/1992 | MNDOT FOUNDATION LAB |  | 2480
10426 A | 34-I-1991 | 34 | 7190 | 0 | 1992_06_26 | 45.2646459 | Silty-Clay Subgrade | -93.7140619 | tossed 2/1/08 from Maplewood Lab mezzanine. AFTER GRADING | SS92566 | UU | UNCONF COMP STRGTH @ OMC | 10/24/1992 | MNDOT FOUNDATION LAB |  | 4400
10426 A | 34-I-1991 | 34 | 7190 | 0 | 1992_06_26 | 45.2646459 | Silty-Clay Subgrade | -93.7140619 | tossed 2/1/08 from Maplewood Lab mezzanine. AFTER GRADING | FS9410426A | DENS | DENSITY(DRY) @ OMC (MR) | 12/21/1994 | MNDOT FOUNDATION LAB |  | 110
10426 A | 34-I-1991 | 34 | 7190 | 0 | 1992_06_26 | 45.2646459 | Silty-Clay Subgrade | -93.7140619 | tossed 2/1/08 from Maplewood Lab mezzanine. AFTER GRADING | FS9410426A | DENS | DENSITY(WET) -2% OMC (MR) | 12/21/1994 | MNDOT FOUNDATION LAB |  | 123.7
10426 A | 34-I-1991 | 34 | 7190 | 0 | 1992_06_26 | 45.2646459 | Silty-Clay Subgrade | -93.7140619 | tossed 2/1/08 from Maplewood Lab mezzanine. AFTER GRADING | FS9410426A | DENS | DENSITY(DRY) -2% OMC (MR) | 12/21/1994 | MNDOT FOUNDATION LAB |  | 108.1
10426 A | 34-I-1991 | 34 | 7190 | 0 | 1992_06_26 | 45.2646459 | Silty-Clay Subgrade | -93.7140619 | tossed 2/1/08 from Maplewood Lab mezzanine. AFTER GRADING | FS9410426A | DENS | DENSITY(WET) +2% OMC (MR) | 12/21/1994 | MNDOT FOUNDATION LAB |  | 124.9
10426 A | 34-I-1991 | 34 | 7190 | 0 | 1992_06_26 | 45.2646459 | Silty-Clay Subgrade | -93.7140619 | tossed 2/1/08 from Maplewood Lab mezzanine. AFTER GRADING | SS92566 | MC | MR MOIST. CONT. @-2% OMC | 10/24/1992 | MNDOT FOUNDATION LAB |  | 14.5
10426 A | 34-I-1991 | 34 | 7190 | 0 | 1992_06_26 | 45.2646459 | Silty-Clay Subgrade | -93.7140619 | tossed 2/1/08 from Maplewood Lab mezzanine. AFTER GRADING | SS92566 | MC | MR MOIST. CONT. @ OMC | 10/24/1992 | MNDOT FOUNDATION LAB |  | 16.5
10426 A | 34-I-1991 | 34 | 7190 | 0 | 1992_06_26 | 45.2646459 | Silty-Clay Subgrade | -93.7140619 | tossed 2/1/08 from Maplewood Lab mezzanine. AFTER GRADING | SS92566 | ATTL | % WT PLASTIC LIMIT | 10/14/1992 | MNDOT SOILS-CEMENT |  | 19
10426 A | 34-I-1991 | 34 | 7190 | 0 | 1992_06_26 | 45.2646459 | Silty-Clay Subgrade | -93.7140619 | tossed 2/1/08 from Maplewood Lab mezzanine. AFTER GRADING | SS92566 | ATTL | % WT LIQUID LIMIT | 10/14/1992 | MNDOT SOILS-CEMENT |  | 32.8
10426 A | 34-I-1991 | 34 | 7190 | 0 | 1992_06_26 | 45.2646459 | Silty-Clay Subgrade | -93.7140619 | tossed 2/1/08 from Maplewood Lab mezzanine. AFTER GRADING | SS92566 | MC | MR MOIST. CONT. @+2% OMC | 10/24/1992 | MNDOT FOUNDATION LAB |  | 18.4
10426 A | 34-I-1991 | 34 | 7190 | 0 | 1992_06_26 | 45.2646459 | Silty-Clay Subgrade | -93.7140619 | tossed 2/1/08 from Maplewood Lab mezzanine. AFTER GRADING | FS9410426A | DENS | DENSITY(DRY) +2% OMC (MR) | 12/21/1994 | MNDOT FOUNDATION LAB |  | 105.5
10426 A | 34-I-1991 | 34 | 7190 | 0 | 1992_06_26 | 45.2646459 | Silty-Clay Subgrade | -93.7140619 | tossed 2/1/08 from Maplewood Lab mezzanine. AFTER GRADING | SS92566 | RVAL | R-VALUE (240 PSI) | 10/14/1992 | MNDOT SOILS-CEMENT |  | 13.4
10426 A | 34-I-1991 | 34 | 7190 | 0 | 1992_06_26 | 45.2646459 | Silty-Clay Subgrade | -93.7140619 | tossed 2/1/08 from Maplewood Lab mezzanine. AFTER GRADING | SS92566 | PROC | MAXIMUM DENSITY (LB/FT^3) | 10/14/1992 | MNDOT SOILS-CEMENT |  | 109.5
10426 A | 34-I-1991 | 34 | 7190 | 0 | 1992_06_26 | 45.2646459 | Silty-Clay Subgrade | -93.7140619 | tossed 2/1/08 from Maplewood Lab mezzanine. AFTER GRADING | FS9410426A | DENS | DENSITY(WET) @ OMC (MR) | 12/21/1994 | MNDOT FOUNDATION LAB |  | 128.1
10067 B | 34-O-1991 | 34 | 7195 | -9.5 | 1992_07_01 | 45.2646582 | Silty-Clay Subgrade | -93.714024 | AFTER GRADING | FS928009 | ATTL | % WT LIQUID LIMIT | 08/03/1992 | MNDOT SOILS-CEMENT |  | 30.3
10067 B | 34-O-1991 | 34 | 7195 | -9.5 | 1992_07_01 | 45.2646582 | Silty-Clay Subgrade | -93.714024 | AFTER GRADING | FS928009 | UU | UNCONFD COMPRESSIVE STRENGTH | 08/10/1992 | MNDOT FOUNDATION LAB |  | 8990
10067 B | 34-O-1991 | 34 | 7195 | -9.5 | 1992_07_01 | 45.2646582 | Silty-Clay Subgrade | -93.714024 | AFTER GRADING | FS928009 | ATTL | % WT PLASTIC LIMIT | 08/03/1992 | MNDOT SOILS-CEMENT |  | 18.4
10067 B | 34-O-1991 | 34 | 7195 | -9.5 | 1992_07_01 | 45.2646582 | Silty-Clay Subgrade | -93.714024 | AFTER GRADING | FS928009 | CLAS | % CLAY | 08/03/1992 | MNDOT SOILS-CEMENT |  | 14.6
10067 B | 34-O-1991 | 34 | 7195 | -9.5 | 1992_07_01 | 45.2646582 | Silty-Clay Subgrade | -93.714024 | AFTER GRADING | FS928009 | CLAS | % SILT | 08/03/1992 | MNDOT SOILS-CEMENT |  | 41.7
10067 B | 34-O-1991 | 34 | 7195 | -9.5 | 1992_07_01 | 45.2646582 | Silty-Clay Subgrade | -93.714024 | AFTER GRADING | FS928009 | CLAS | AASHTO GROUP | 08/03/1992 | MNDOT SOILS-CEMENT |  |  | A-6
10067 B | 34-O-1991 | 34 | 7195 | -9.5 | 1992_07_01 | 45.2646582 | Silty-Clay Subgrade | -93.714024 | AFTER GRADING | FS928009 | CLAS | AASHTO GROUP INDEX | 08/03/1992 | MNDOT SOILS-CEMENT |  | 4
10067 B | 34-O-1991 | 34 | 7195 | -9.5 | 1992_07_01 | 45.2646582 | Silty-Clay Subgrade | -93.714024 | AFTER GRADING | FS928009 | CLAS | TEXTURAL CLASS | 08/03/1992 | MNDOT SOILS-CEMENT |  |  | L
10067 A | 34-O-1991 | 34 | 7195 | -9.5 | 1992_07_01 | 45.2646582 | Silty-Clay Subgrade | -93.714024 | AFTER GRADING | FS9210067A | DENS | DENSITY(DRY) LB/FT^3 | 07/14/1992 | MNDOT FOUNDATION LAB |  | 110.9
10067 A | 34-O-1991 | 34 | 7195 | -9.5 | 1992_07_01 | 45.2646582 | Silty-Clay Subgrade | -93.714024 | AFTER GRADING | FS9210067A | DENS | DENSITY(WET) LB/FT^3 | 07/14/1992 | MNDOT FOUNDATION LAB |  | 131
10067 A | 34-O-1991 | 34 | 7195 | -9.5 | 1992_07_01 | 45.2646582 | Silty-Clay Subgrade | -93.714024 | AFTER GRADING | FS9220005 | MC | % WT. MOIST. CONTENT | 08/11/1992 | MNDOT FOUNDATION LAB |  | 18.2
10067 A | 34-O-1991 | 34 | 7195 | -9.5 | 1992_07_01 | 45.2646582 | Silty-Clay Subgrade | -93.714024 | AFTER GRADING | FS9220005 | UU | UNCONFD COMPRESSIVE STRENGTH | 07/27/1992 | MNDOT FOUNDATION LAB |  | 3730
10067 A | 34-O-1991 | 34 | 7195 | -9.5 | 1992_07_01 | 45.2646582 | Silty-Clay Subgrade | -93.714024 | AFTER GRADING | FS9220005 | ATTL | % WT LIQUID LIMIT | 07/27/1992 | MNDOT SOILS-CEMENT |  | 36.7
10067 A | 34-O-1991 | 34 | 7195 | -9.5 | 1992_07_01 | 45.2646582 | Silty-Clay Subgrade | -93.714024 | AFTER GRADING | FS9220005 | ATTL | % WT PLASTIC LIMIT | 07/27/1992 | MNDOT SOILS-CEMENT |  | 18.5
10067 A | 34-O-1991 | 34 | 7195 | -9.5 | 1992_07_01 | 45.2646582 | Silty-Clay Subgrade | -93.714024 | AFTER GRADING | FS9220005 | CLAS | % CLAY | 07/27/1992 | MNDOT SOILS-CEMENT |  | 21.6
10067 A | 34-O-1991 | 34 | 7195 | -9.5 | 1992_07_01 | 45.2646582 | Silty-Clay Subgrade | -93.714024 | AFTER GRADING | FS9220005 | CLAS | % SILT | 07/27/1992 | MNDOT SOILS-CEMENT |  | 39.5
10067 A | 34-O-1991 | 34 | 7195 | -9.5 | 1992_07_01 | 45.2646582 | Silty-Clay Subgrade | -93.714024 | AFTER GRADING | FS9220005 | CLAS | AASHTO GROUP | 07/27/1992 | MNDOT SOILS-CEMENT |  |  | A-6
10067 A | 34-O-1991 | 34 | 7195 | -9.5 | 1992_07_01 | 45.2646582 | Silty-Clay Subgrade | -93.714024 | AFTER GRADING | FS9220005 | CLAS | AASHTO GROUP INDEX | 07/27/1992 | MNDOT SOILS-CEMENT |  | 9
10067 A | 34-O-1991 | 34 | 7195 | -9.5 | 1992_07_01 | 45.2646582 | Silty-Clay Subgrade | -93.714024 | AFTER GRADING | FS9220005 | CLAS | TEXTURAL CLASS | 07/27/1992 | MNDOT SOILS-CEMENT |  |  | CL
10067 B | 34-O-1991 | 34 | 7195 | -9.5 | 1992_07_01 | 45.2646582 | Silty-Clay Subgrade | -93.714024 | AFTER GRADING | FS9210067B | DENS | DENSITY(DRY) LB/FT^3 | 07/28/1992 | MNDOT FOUNDATION LAB |  | 115.3
10067 B | 34-O-1991 | 34 | 7195 | -9.5 | 1992_07_01 | 45.2646582 | Silty-Clay Subgrade | -93.714024 | AFTER GRADING | FS9210067B | DENS | DENSITY(WET) LB/FT^3 | 07/28/1992 | MNDOT FOUNDATION LAB |  | 133.4
10067 B | 34-O-1991 | 34 | 7195 | -9.5 | 1992_07_01 | 45.2646582 | Silty-Clay Subgrade | -93.714024 | AFTER GRADING | FS928009 | MC | % WT. MOIST. CONTENT | 08/19/1992 | MNDOT FOUNDATION LAB |  | 15.7
10247 B | 34-I-1991 | 34 | 7195 | 0 | 1992_06_25 | 45.2646375 | Silty-Clay Subgrade | -93.7140465 | AFTER GRADING | SS92248 | MC | % WT. MOIST. CONTENT | 07/07/1992 | MNDOT SOILS-CEMENT |  | 16.6
10247 C | 34-I-1991 | 34 | 7195 | 0 | 1992_06_25 | 45.2646375 | Silty-Clay Subgrade | -93.7140465 | AFTER GRADING | FS92249 | MC | % WT. MOIST. CONTENT | 07/07/1992 | MNDOT SOILS-CEMENT |  | 15.7
10247 A | 34-I-1991 | 34 | 7195 | 0 | 1992_06_25 | 45.2646375 | Silty-Clay Subgrade | -93.7140465 | AFTER GRADING | SS92247 | MC | % WT. MOIST. CONTENT | 07/07/1992 | MNDOT SOILS-CEMENT |  | 14.7
40476 | 34-I-1991 | 34 | 7200 | 0 | 1993_09_07 | 45.2646292 | Gravel Base | -93.7140311 | DURING GRADING | 1006 | MOIS | PERCENT MOISTURE CONTENT(DRY WT) | 09/07/1993 | MNDOT CONSTRUCTION | 77 | 8.938
40473 | 35-I-1990 | 35 | 7720 | 10 | 1993_09_10 | 45.2637375 | Gravel Base | -93.7124547 | DURING GRADING | 1009 | MOIS | PERCENT MOISTURE CONTENT(DRY WT) | 09/10/1993 | MNDOT CONSTRUCTION | 77 | 7.412
40047 | 35-I-1990 | 35 | 7721 | 4 | 1991_10_09 | 45.2637488 | Silty-Clay Subgrade | -93.7124374 | DURING GRADING | 1066 | MOIS | PERCENT MOISTURE CONTENT(DRY WT) | 10/09/1991 | MNDOT CONSTRUCTION | 26 | 17.376 |  | 18.1 | 107.1
42864 | 35-I-1990 | 35 | 7725 | 0 | 1993_09_10 | 45.2637508 | Gravel Base | -93.7124156 | DURING GRADING | 1018 | DENS | PERCENT MOISTURE CONTENT(DRY WT) | 09/10/1993 | MNDOT CONSTRUCTION | 77 | 6.951872
42864 | 35-I-1990 | 35 | 7725 | 0 | 1993_09_10 | 45.2637508 | Gravel Base | -93.7124156 | DURING GRADING | 1018 | DENS | DENSITY(DRY) LB/FT^3 | 09/10/1993 | MNDOT CONSTRUCTION | 77 | 124.2
351999GR908 | 35-O-1999 | 35 | 7736 | -8.6 | 1999_08_19 | 45.2637511 | Class 6 Sp | -93.7123614 | Relative Density, Class 6 sp. DURING GRADING | 4 | DENS | DENSITY(DRY) LB/FT^3 | 08/19/1999 | MNDOT CONSTRUCTION |  | 2253
10427 A | 35-I-1990 | 35 | 7740 | 0 | 1992_06_26 | 45.2637258 | Silty-Clay Subgrade | -93.7123695 | tossed 2/1/08 from Maplewood Lab mezzanine. AFTER GRADING | SS92567 | CLAS | % CLAY | 10/09/1992 | MNDOT SOILS-CEMENT |  | 15.8
10427 A | 35-I-1990 | 35 | 7740 | 0 | 1992_06_26 | 45.2637258 | Silty-Clay Subgrade | -93.7123695 | tossed 2/1/08 from Maplewood Lab mezzanine. AFTER GRADING | SS92567 | ATTL | % WT PLASTIC LIMIT | 10/14/1992 | MNDOT SOILS-CEMENT |  | 18.4
10427 A | 35-I-1990 | 35 | 7740 | 0 | 1992_06_26 | 45.2637258 | Silty-Clay Subgrade | -93.7123695 | tossed 2/1/08 from Maplewood Lab mezzanine. AFTER GRADING | SS92567 | CLAS | AASHTO GROUP | 10/09/1992 | MNDOT SOILS-CEMENT |  |  | A-6
10427 A | 35-I-1990 | 35 | 7740 | 0 | 1992_06_26 | 45.2637258 | Silty-Clay Subgrade | -93.7123695 | tossed 2/1/08 from Maplewood Lab mezzanine. AFTER GRADING | SS92567 | PROC | MAXIMUM DENSITY (LB/FT^3) | 10/14/1992 | MNDOT SOILS-CEMENT |  | 110.9
10427 A | 35-I-1990 | 35 | 7740 | 0 | 1992_06_26 | 45.2637258 | Silty-Clay Subgrade | -93.7123695 | tossed 2/1/08 from Maplewood Lab mezzanine. AFTER GRADING | SS92567 | RVAL | R-VALUE (240 PSI) | 10/14/1992 | MNDOT SOILS-CEMENT |  | 14.2
10427 A | 35-I-1990 | 35 | 7740 | 0 | 1992_06_26 | 45.2637258 | Silty-Clay Subgrade | -93.7123695 | tossed 2/1/08 from Maplewood Lab mezzanine. AFTER GRADING | SS92567 | PROC | OPT MOIST CONT (% DRY WT) | 10/14/1992 | MNDOT SOILS-CEMENT |  | 15
10427 A | 35-I-1990 | 35 | 7740 | 0 | 1992_06_26 | 45.2637258 | Silty-Clay Subgrade | -93.7123695 | tossed 2/1/08 from Maplewood Lab mezzanine. AFTER GRADING | SS92567 | MC | MR MOIST. CONT. @+2% OMC | 10/24/1992 | MNDOT FOUNDATION LAB |  | 16.8
10427 A | 35-I-1990 | 35 | 7740 | 0 | 1992_06_26 | 45.2637258 | Silty-Clay Subgrade | -93.7123695 | tossed 2/1/08 from Maplewood Lab mezzanine. AFTER GRADING | SS92567 | MC | MR MOIST. CONT. @ OMC | 10/24/1992 | MNDOT FOUNDATION LAB |  | 14.6
10427 A | 35-I-1990 | 35 | 7740 | 0 | 1992_06_26 | 45.2637258 | Silty-Clay Subgrade | -93.7123695 | tossed 2/1/08 from Maplewood Lab mezzanine. AFTER GRADING | SS92567 | MC | MR MOIST. CONT. @-2% OMC | 10/24/1992 | MNDOT FOUNDATION LAB |  | 12.5
10427 A | 35-I-1990 | 35 | 7740 | 0 | 1992_06_26 | 45.2637258 | Silty-Clay Subgrade | -93.7123695 | tossed 2/1/08 from Maplewood Lab mezzanine. AFTER GRADING | FS9310427A | DENS | DENSITY(WET) @ OMC (MR) | 04/29/1993 | MNDOT FOUNDATION LAB |  | 121
10427 A | 35-I-1990 | 35 | 7740 | 0 | 1992_06_26 | 45.2637258 | Silty-Clay Subgrade | -93.7123695 | tossed 2/1/08 from Maplewood Lab mezzanine. AFTER GRADING | FS9310427A | DENS | DENSITY(DRY) @ OMC (MR) | 04/29/1993 | MNDOT FOUNDATION LAB |  | 105.6
10427 A | 35-I-1990 | 35 | 7740 | 0 | 1992_06_26 | 45.2637258 | Silty-Clay Subgrade | -93.7123695 | tossed 2/1/08 from Maplewood Lab mezzanine. AFTER GRADING | SS92567 | UU | UNCONF COMP STRGTH @ +2% OMC | 10/24/1992 | MNDOT FOUNDATION LAB |  | 2965
10427 A | 35-I-1990 | 35 | 7740 | 0 | 1992_06_26 | 45.2637258 | Silty-Clay Subgrade | -93.7123695 | tossed 2/1/08 from Maplewood Lab mezzanine. AFTER GRADING | SS92567 | UU | UNCONF COMP STRGTH @ OMC | 10/24/1992 | MNDOT FOUNDATION LAB |  | 2620
10427 A | 35-I-1990 | 35 | 7740 | 0 | 1992_06_26 | 45.2637258 | Silty-Clay Subgrade | -93.7123695 | tossed 2/1/08 from Maplewood Lab mezzanine. AFTER GRADING | FS9310427A | DENS | DENSITY(DRY) +2% OMC (MR) | 04/29/1993 | MNDOT FOUNDATION LAB |  | 111.8
10427 A | 35-I-1990 | 35 | 7740 | 0 | 1992_06_26 | 45.2637258 | Silty-Clay Subgrade | -93.7123695 | tossed 2/1/08 from Maplewood Lab mezzanine. AFTER GRADING | FS9310427A | DENS | DENSITY(WET) +2% OMC (MR) | 04/29/1993 | MNDOT FOUNDATION LAB |  | 130.5
10427 A | 35-I-1990 | 35 | 7740 | 0 | 1992_06_26 | 45.2637258 | Silty-Clay Subgrade | -93.7123695 | tossed 2/1/08 from Maplewood Lab mezzanine. AFTER GRADING | FS9310427A | DENS | DENSITY(DRY) -2% OMC (MR) | 04/29/1993 | MNDOT FOUNDATION LAB |  | 108.4
10427 A | 35-I-1990 | 35 | 7740 | 0 | 1992_06_26 | 45.2637258 | Silty-Clay Subgrade | -93.7123695 | tossed 2/1/08 from Maplewood Lab mezzanine. AFTER GRADING | FS9310427A | DENS | DENSITY(WET) -2% OMC (MR) | 04/29/1993 | MNDOT FOUNDATION LAB |  | 121.9
10427 A | 35-I-1990 | 35 | 7740 | 0 | 1992_06_26 | 45.2637258 | Silty-Clay Subgrade | -93.7123695 | tossed 2/1/08 from Maplewood Lab mezzanine. AFTER GRADING | SS92567 | CLAS | % SILT | 10/09/1992 | MNDOT SOILS-CEMENT |  | 41.5
10427 A | 35-I-1990 | 35 | 7740 | 0 | 1992_06_26 | 45.2637258 | Silty-Clay Subgrade | -93.7123695 | tossed 2/1/08 from Maplewood Lab mezzanine. AFTER GRADING | SS92567 | CLAS | AASHTO GROUP INDEX | 10/09/1992 | MNDOT SOILS-CEMENT |  | 3.8
10427 A | 35-I-1990 | 35 | 7740 | 0 | 1992_06_26 | 45.2637258 | Silty-Clay Subgrade | -93.7123695 | tossed 2/1/08 from Maplewood Lab mezzanine. AFTER GRADING | SS92567 | CLAS | TEXTURAL CLASS | 10/09/1992 | MNDOT SOILS-CEMENT |  |  | L
10427 A | 35-I-1990 | 35 | 7740 | 0 | 1992_06_26 | 45.2637258 | Silty-Clay Subgrade | -93.7123695 | tossed 2/1/08 from Maplewood Lab mezzanine. AFTER GRADING | SS92567 | UU | UNCONF COMP STRGTH @ -2% OMC | 10/24/1992 | MNDOT FOUNDATION LAB |  | 5200
10427 A | 35-I-1990 | 35 | 7740 | 0 | 1992_06_26 | 45.2637258 | Silty-Clay Subgrade | -93.7123695 | tossed 2/1/08 from Maplewood Lab mezzanine. AFTER GRADING | SS92567 | ATTL | % WT LIQUID LIMIT | 10/14/1992 | MNDOT SOILS-CEMENT |  | 29.6
10069 A | 35-O-1990 | 35 | 7745 | -9.5 | 1992_07_01 | 45.263738 | Silty-Clay Subgrade | -93.7123316 | AFTER GRADING | FS9220006 | CLAS | AASHTO GROUP INDEX | 07/27/1992 | MNDOT SOILS-CEMENT |  | 4
10069 A | 35-O-1990 | 35 | 7745 | -9.5 | 1992_07_01 | 45.263738 | Silty-Clay Subgrade | -93.7123316 | AFTER GRADING | FS9220006 | CLAS | % CLAY | 07/27/1992 | MNDOT SOILS-CEMENT |  | 15.2
10069 B | 35-O-1990 | 35 | 7745 | -9.5 | 1992_07_01 | 45.263738 | Silty-Clay Subgrade | -93.7123316 | AFTER GRADING | FS928010 | UU | UNCONFD COMPRESSIVE STRENGTH | 08/10/1992 | MNDOT FOUNDATION LAB |  | 7290
10069 B | 35-O-1990 | 35 | 7745 | -9.5 | 1992_07_01 | 45.263738 | Silty-Clay Subgrade | -93.7123316 | AFTER GRADING | FS9210069B | DENS | DENSITY(WET) LB/FT^3 | 08/03/1992 | MNDOT FOUNDATION LAB |  | 133
10069 B | 35-O-1990 | 35 | 7745 | -9.5 | 1992_07_01 | 45.263738 | Silty-Clay Subgrade | -93.7123316 | AFTER GRADING | FS9210069B | DENS | DENSITY(DRY) LB/FT^3 | 08/03/1992 | MNDOT FOUNDATION LAB |  | 113.8
10069 B | 35-O-1990 | 35 | 7745 | -9.5 | 1992_07_01 | 45.263738 | Silty-Clay Subgrade | -93.7123316 | AFTER GRADING | FS928010 | CLAS | % CLAY | 08/07/1992 | MNDOT SOILS-CEMENT |  | 22.3
10069 B | 35-O-1990 | 35 | 7745 | -9.5 | 1992_07_01 | 45.263738 | Silty-Clay Subgrade | -93.7123316 | AFTER GRADING | FS928010 | MC | % WT. MOIST. CONTENT | 08/19/1992 | MNDOT FOUNDATION LAB |  | 16.9
10069 B | 35-O-1990 | 35 | 7745 | -9.5 | 1992_07_01 | 45.263738 | Silty-Clay Subgrade | -93.7123316 | AFTER GRADING | FS928010 | ATTL | % WT LIQUID LIMIT | 08/07/1992 | MNDOT SOILS-CEMENT |  | 37.9
10069 B | 35-O-1990 | 35 | 7745 | -9.5 | 1992_07_01 | 45.263738 | Silty-Clay Subgrade | -93.7123316 | AFTER GRADING | FS928010 | CLAS | % SILT | 08/07/1992 | MNDOT SOILS-CEMENT |  | 40.7
351999GR907 | 35-O-1999 | 35 | 7474 | -8 | 1999_08_13 | 45.2641882 | Class 6 Sp | -93.713169 | Relative Density, Class 6 sp. DURING GRADING | 3 | DENS | DENSITY(DRY) LB/FT^3 | 08/13/1999 | MNDOT CONSTRUCTION |  | 2273
351999GR914 | 35-O-1999 | 35 | 7500 | -24 | 1999_08_24 | 45.2641794 | Class 6 Sp | -93.7130511 | Relative Moisture, Class 6 sp. AFTER GRADING | 5 | MOIS | PERCENT MOISTURE CONTENT(DRY WT) | 08/24/1999 | MNDOT CONSTRUCTION |  | 4
40474 | 35-O-1990 | 35 | 7500 | -9 | 1993_09_10 | 45.2641468 | Gravel Base | -93.7130867 | DURING GRADING | 1008 | MOIS | PERCENT MOISTURE CONTENT(DRY WT) | 09/10/1993 | MNDOT CONSTRUCTION | 77 | 7.739
42162 | 35-O-1990 | 35 | 7500 | -4 | 1991_10_16 | 45.264136 | Silty-Clay Subgrade | -93.7130985 | DURING GRADING | 1142 | DENS | PERCENT MOISTURE CONTENT(DRY WT) | 10/16/1991 | MNDOT CONSTRUCTION | 26 | 15.473441 |  | 18.1 | 107.1
42162 | 35-O-1990 | 35 | 7500 | -4 | 1991_10_16 | 45.264136 | Silty-Clay Subgrade | -93.7130985 | DURING GRADING | 1142 | DENS | DENSITY(DRY) LB/FT^3 | 10/16/1991 | MNDOT CONSTRUCTION | 26 | 108.171 |  | 18.1 | 107.1
40400 | 35-I-1990 | 35 | 7512 | 0 | 1991_10_09 | 45.2641072 | Silty-Clay Subgrade | -93.713071 | DURING GRADING | 1068 | MOIS | PERCENT MOISTURE CONTENT(DRY WT) | 10/09/1991 | MNDOT CONSTRUCTION | 25 | 13.746 |  | 15.8 | 112
43056 | 35-O-1990 | 35 | 7522 | -29 | 1991_08_20 | 45.2641535 | Silty-Clay Subgrade | -93.7129716 | DURING GRADING | 1031 | DENS | PERCENT MOISTURE CONTENT(DRY WT) | 08/20/1991 | MNDOT CONSTRUCTION | 25 | 17.096019 |  | 15.8 | 112
43056 | 35-O-1990 | 35 | 7522 | -29 | 1991_08_20 | 45.2641535 | Silty-Clay Subgrade | -93.7129716 | DURING GRADING | 1031 | DENS | DENSITY(DRY) LB/FT^3 | 08/20/1991 | MNDOT CONSTRUCTION | 25 | 116.48 |  | 15.8 | 112
42180 | 35-I-1990 | 35 | 7530 | 6 | 1992_06_12 | 45.264064 | Silty-Clay Subgrade | -93.7130299 | DURING GRADING | 1170 | DENS | DENSITY(DRY) LB/FT^3 | 06/12/1992 | MNDOT CONSTRUCTION | 25 | 114.24 |  | 15.8 | 112
42180 | 35-I-1990 | 35 | 7530 | 6 | 1992_06_12 | 45.264064 | Silty-Clay Subgrade | -93.7130299 | DURING GRADING | 1170 | DENS | PERCENT MOISTURE CONTENT(DRY WT) | 06/12/1992 | MNDOT CONSTRUCTION | 25 | 15.874855 |  | 15.8 | 112
42150 | 35-I-1990 | 35 | 7530 | 8 | 1991_10_12 | 45.2640597 | Silty-Clay Subgrade | -93.7130346 | DURING GRADING | 1107 | DENS | PERCENT MOISTURE CONTENT(DRY WT) | 10/12/1991 | MNDOT CONSTRUCTION | 25 | 15.874855 |  | 15.8 | 112
42150 | 35-I-1990 | 35 | 7530 | 8 | 1991_10_12 | 45.2640597 | Silty-Clay Subgrade | -93.7130346 | DURING GRADING | 1107 | DENS | DENSITY(DRY) LB/FT^3 | 10/12/1991 | MNDOT CONSTRUCTION | 25 | 114.24 |  | 15.8 | 112
42144 | 35-I-1990 | 35 | 7542 | 0 | 1991_10_09 | 45.264057 | Silty-Clay Subgrade | -93.7129787 | DURING GRADING | 1101 | DENS | DENSITY(DRY) LB/FT^3 | 10/09/1991 | MNDOT CONSTRUCTION | 25 | 114.24 |  | 15.8 | 112
42144 | 35-I-1990 | 35 | 7542 | 0 | 1991_10_09 | 45.264057 | Silty-Clay Subgrade | -93.7129787 | DURING GRADING | 1101 | DENS | PERCENT MOISTURE CONTENT(DRY WT) | 10/09/1991 | MNDOT CONSTRUCTION | 25 | 13.765643 |  | 15.8 | 112
351999GR913 | 35-O-1999 | 35 | 7550 | -24 | 1999_08_24 | 45.2640958 | Class 6 Sp | -93.7128973 | Relative Moisture, Class 6 sp. AFTER GRADING | 4 | MOIS | PERCENT MOISTURE CONTENT(DRY WT) | 08/24/1999 | MNDOT CONSTRUCTION |  | 4.9
10249 | 35-O-1990 | 35 | 7595 | -9.5 | 1992_06_25 | 45.263989 | Silty-Clay Subgrade | -93.7127931 | AFTER GRADING | SS92251 | MC | % WT. MOIST. CONTENT | 07/07/1992 | MNDOT SOILS-CEMENT |  | 15.3
10858 | 35-O-1990 | 35 | 7598 | -9.5 | 1993_09_17 | 45.263984 | Gravel Base | -93.7127839 | AFTER GRADING | SS93486 | MC | % WT. MOIST. CONTENT | 09/21/1993 | MNDOT SOILS-CEMENT |  | 5.9
351999GR911 | 35-O-1999 | 35 | 7600 | -25 | 1999_08_24 | 45.2640143 | Class 6 Sp | -93.712741 | Relative Moisture, Class 6 sp. AFTER GRADING | 2e | MOIS | PERCENT MOISTURE CONTENT(DRY WT) | 08/24/1999 | MNDOT CONSTRUCTION |  | 5.4
42865 | 35-O-1990 | 35 | 7600 | -8 | 1993_09_10 | 45.2639774 | Gravel Base | -93.7127813 | DURING GRADING | 1016 | DENS | DENSITY(DRY) LB/FT^3 | 09/10/1993 | MNDOT CONSTRUCTION | 77 | 127.926
42865 | 35-O-1990 | 35 | 7600 | -8 | 1993_09_10 | 45.2639774 | Gravel Base | -93.7127813 | DURING GRADING | 1016 | DENS | PERCENT MOISTURE CONTENT(DRY WT) | 09/10/1993 | MNDOT CONSTRUCTION | 77 | 6.837607
10069 B | 35-O-1990 | 35 | 7745 | -9.5 | 1992_07_01 | 45.263738 | Silty-Clay Subgrade | -93.7123316 | AFTER GRADING | FS928010 | CLAS | AASHTO GROUP | 08/07/1992 | MNDOT SOILS-CEMENT |  |  | A-6
10069 B | 35-O-1990 | 35 | 7745 | -9.5 | 1992_07_01 | 45.263738 | Silty-Clay Subgrade | -93.7123316 | AFTER GRADING | FS928010 | CLAS | AASHTO GROUP INDEX | 08/07/1992 | MNDOT SOILS-CEMENT |  | 9
10069 B | 35-O-1990 | 35 | 7745 | -9.5 | 1992_07_01 | 45.263738 | Silty-Clay Subgrade | -93.7123316 | AFTER GRADING | FS928010 | CLAS | TEXTURAL CLASS | 08/07/1992 | MNDOT SOILS-CEMENT |  |  | CL
10069 B | 35-O-1990 | 35 | 7745 | -9.5 | 1992_07_01 | 45.263738 | Silty-Clay Subgrade | -93.7123316 | AFTER GRADING | FS928010 | ATTL | % WT PLASTIC LIMIT | 08/07/1992 | MNDOT SOILS-CEMENT |  | 19.3
10069 A | 35-O-1990 | 35 | 7745 | -9.5 | 1992_07_01 | 45.263738 | Silty-Clay Subgrade | -93.7123316 | AFTER GRADING | FS9210069A | DENS | DENSITY(DRY) LB/FT^3 | 07/20/1992 | MNDOT FOUNDATION LAB |  | 121.5
10069 A | 35-O-1990 | 35 | 7745 | -9.5 | 1992_07_01 | 45.263738 | Silty-Clay Subgrade | -93.7123316 | AFTER GRADING | FS9210069A | DENS | DENSITY(WET) LB/FT^3 | 07/20/1992 | MNDOT FOUNDATION LAB |  | 137.4
10069 A | 35-O-1990 | 35 | 7745 | -9.5 | 1992_07_01 | 45.263738 | Silty-Clay Subgrade | -93.7123316 | AFTER GRADING | FS9220006 | UU | UNCONFD COMPRESSIVE STRENGTH | 07/27/1992 | MNDOT FOUNDATION LAB |  | 13590
10069 A | 35-O-1990 | 35 | 7745 | -9.5 | 1992_07_01 | 45.263738 | Silty-Clay Subgrade | -93.7123316 | AFTER GRADING | FS9220006 | MC | % WT. MOIST. CONTENT | 08/11/1992 | MNDOT FOUNDATION LAB |  | 13.1
10069 A | 35-O-1990 | 35 | 7745 | -9.5 | 1992_07_01 | 45.263738 | Silty-Clay Subgrade | -93.7123316 | AFTER GRADING | FS9220006 | ATTL | % WT LIQUID LIMIT | 07/27/1992 | MNDOT SOILS-CEMENT |  | 30.8
10069 A | 35-O-1990 | 35 | 7745 | -9.5 | 1992_07_01 | 45.263738 | Silty-Clay Subgrade | -93.7123316 | AFTER GRADING | FS9220006 | ATTL | % WT PLASTIC LIMIT | 07/27/1992 | MNDOT SOILS-CEMENT |  | 19
10069 A | 35-O-1990 | 35 | 7745 | -9.5 | 1992_07_01 | 45.263738 | Silty-Clay Subgrade | -93.7123316 | AFTER GRADING | FS9220006 | CLAS | AASHTO GROUP | 07/27/1992 | MNDOT SOILS-CEMENT |  |  | A-6
10069 A | 35-O-1990 | 35 | 7745 | -9.5 | 1992_07_01 | 45.263738 | Silty-Clay Subgrade | -93.7123316 | AFTER GRADING | FS9220006 | CLAS | % SILT | 07/27/1992 | MNDOT SOILS-CEMENT |  | 42.2
10069 A | 35-O-1990 | 35 | 7745 | -9.5 | 1992_07_01 | 45.263738 | Silty-Clay Subgrade | -93.7123316 | AFTER GRADING | FS9220006 | CLAS | TEXTURAL CLASS | 07/27/1992 | MNDOT SOILS-CEMENT |  |  | L
10250 C | 35-I-1990 | 35 | 7745 | 0 | 1992_06_25 | 45.2637174 | Silty-Clay Subgrade | -93.7123541 | AFTER GRADING | SS92254 | MC | % WT. MOIST. CONTENT | 07/07/1992 | MNDOT SOILS-CEMENT |  | 4.3
10250 A | 35-I-1990 | 35 | 7745 | 0 | 1992_06_25 | 45.2637174 | Silty-Clay Subgrade | -93.7123541 | AFTER GRADING | SS92252 | MC | % WT. MOIST. CONTENT | 07/07/1992 | MNDOT SOILS-CEMENT |  | 13.7
10250 B | 35-I-1990 | 35 | 7745 | 0 | 1992_06_25 | 45.2637174 | Silty-Clay Subgrade | -93.7123541 | AFTER GRADING | FS92253 | MC | % WT. MOIST. CONTENT | 07/07/1992 | MNDOT SOILS-CEMENT |  | 19.1
42181 | 35-O-1990 | 35 | 7752 | -8 | 1992_06_12 | 45.2637231 | Silty-Clay Subgrade | -93.7123136 | DURING GRADING | 1171 | DENS | PERCENT MOISTURE CONTENT(DRY WT) | 06/12/1992 | MNDOT CONSTRUCTION | 26 | 14.547537 |  | 18.1 | 107.1
42181 | 35-O-1990 | 35 | 7752 | -8 | 1992_06_12 | 45.2637231 | Silty-Clay Subgrade | -93.7123136 | DURING GRADING | 1171 | DENS | DENSITY(DRY) LB/FT^3 | 06/12/1992 | MNDOT CONSTRUCTION | 26 | 109.242 |  | 18.1 | 107.1
42161 | 35-I-1990 | 35 | 7761 | 0 | 1991_10_16 | 45.2636906 | Silty-Clay Subgrade | -93.7123048 | DURING GRADING | 1141 | DENS | DENSITY(DRY) LB/FT^3 | 10/16/1991 | MNDOT CONSTRUCTION | 26 | 109.242 |  | 18.1 | 107.1
42161 | 35-I-1990 | 35 | 7761 | 0 | 1991_10_16 | 45.2636906 | Silty-Clay Subgrade | -93.7123048 | DURING GRADING | 1141 | DENS | PERCENT MOISTURE CONTENT(DRY WT) | 10/16/1991 | MNDOT CONSTRUCTION | 26 | 16.009281 |  | 18.1 | 107.1
351999GR909 | 35-I-1999 | 35 | 7766 | 0 | 1999_08_12 | 45.2636823 | Class 6 Sp | -93.7122895 | Relative Moisture, obtain from roadway, Class 6 sp. DURING GRADING | Info 1 | MOIS | PERCENT MOISTURE CONTENT(DRY WT) | 08/12/1999 | MNDOT CONSTRUCTION |  | 3.9
42151 | 35-I-1990 | 35 | 7779 | 6 | 1991_10_12 | 45.2636475 | Silty-Clay Subgrade | -93.7122637 | DURING GRADING | 1108 | DENS | PERCENT MOISTURE CONTENT(DRY WT) | 10/12/1991 | MNDOT CONSTRUCTION | 25 | 16.27907 |  | 15.8 | 112
42151 | 35-I-1990 | 35 | 7779 | 6 | 1991_10_12 | 45.2636475 | Silty-Clay Subgrade | -93.7122637 | DURING GRADING | 1108 | DENS | DENSITY(DRY) LB/FT^3 | 10/12/1991 | MNDOT CONSTRUCTION | 25 | 113.12 |  | 15.8 | 112
10859 | 35-I-1990 | 35 | 7798 | 9.5 | 1993_09_17 | 45.2636081 | Gravel Base | -93.7122135 | AFTER GRADING | SS93487 | MC | % WT. MOIST. CONTENT | 09/21/1993 | MNDOT SOILS-CEMENT |  | 5.4
40034 | 35-I-1990 | 35 | 7800 | 0 | 1991_09_26 | 45.2636254 | Silty-Clay Subgrade | -93.7121848 | DURING GRADING | 1044 | MOIS | PERCENT MOISTURE CONTENT(DRY WT) | 09/26/1991 | MNDOT CONSTRUCTION | 13 | 11.69 |  | 16.7 | 107.5
42863 | 35-I-1990 | 35 | 7810 | 10 | 1993_09_10 | 45.2635869 | Gravel Base | -93.7121778 | DURING GRADING | 1017 | DENS | PERCENT MOISTURE CONTENT(DRY WT) | 09/10/1993 | MNDOT CONSTRUCTION | 77 | 6.951872
42863 | 35-I-1990 | 35 | 7810 | 10 | 1993_09_10 | 45.2635869 | Gravel Base | -93.7121778 | DURING GRADING | 1017 | DENS | DENSITY(DRY) LB/FT^3 | 09/10/1993 | MNDOT CONSTRUCTION | 77 | 129.168
43108 | 35-O-1990 | 35 | 7815 | -7 | 1992_06_03 | 45.2636155 | Silty-Clay Subgrade | -93.7121221 | DURING GRADING | 1153 | DENS | DENSITY(DRY) LB/FT^3 | 06/03/1992 | MNDOT CONSTRUCTION | 26 | 111.384 |  | 18.1 | 107.1
43108 | 35-O-1990 | 35 | 7815 | -7 | 1992_06_03 | 45.2636155 | Silty-Clay Subgrade | -93.7121221 | DURING GRADING | 1153 | DENS | PERCENT MOISTURE CONTENT(DRY WT) | 06/03/1992 | MNDOT CONSTRUCTION | 26 | 10.619469 |  | 18.1 | 107.1
40048 | 35-O-1990 | 35 | 7825 | -4 | 1991_10_09 | 45.2635922 | Silty-Clay Subgrade | -93.7120984 | DURING GRADING | 1067 | MOIS | PERCENT MOISTURE CONTENT(DRY WT) | 10/09/1991 | MNDOT CONSTRUCTION | 25 | 13.588 |  | 15.8 | 112
42143 | 35-O-1990 | 35 | 7825 | -4 | 1991_10_09 | 45.2635922 | Silty-Clay Subgrade | -93.7120984 | DURING GRADING | 1100 | DENS | DENSITY(DRY) LB/FT^3 | 10/09/1991 | MNDOT CONSTRUCTION | 25 | 115.36 |  | 15.8 | 112
42143 | 35-O-1990 | 35 | 7825 | -4 | 1991_10_09 | 45.2635922 | Silty-Clay Subgrade | -93.7120984 | DURING GRADING | 1100 | DENS | PERCENT MOISTURE CONTENT(DRY WT) | 10/09/1991 | MNDOT CONSTRUCTION | 25 | 13.636364 |  | 15.8 | 112
42091 | 35-I-1990 | 35 | 7850 | 8 | 1990_10_13 | 45.2635243 | Silty-Clay Subgrade | -93.7120499 | DURING GRADING | 1009 | DENS | PERCENT MOISTURE CONTENT(DRY WT) | 10/13/1990 | MNDOT CONSTRUCTION | 16 | 4.821803 |  | 10.6 | 123.8
42091 | 35-I-1990 | 35 | 7850 | 8 | 1990_10_13 | 45.2635243 | Silty-Clay Subgrade | -93.7120499 | DURING GRADING | 1009 | DENS | DENSITY(DRY) LB/FT^3 | 10/13/1990 | MNDOT CONSTRUCTION | 16 | 126.276 |  | 10.6 | 123.8
42963 | 35-I-1990 | 35 | 7891 | 12 | 1991_09_26 | 45.2634471 | Silty-Clay Subgrade | -93.7119332 | DURING GRADING | 1065 | DENS | PERCENT MOISTURE CONTENT(DRY WT) | 09/26/1991 | MNDOT CONSTRUCTION | 13 | 12.485939 |  | 16.7 | 107.5
42963 | 35-I-1990 | 35 | 7891 | 12 | 1991_09_26 | 45.2634471 | Silty-Clay Subgrade | -93.7119332 | DURING GRADING | 1065 | DENS | DENSITY(DRY) LB/FT^3 | 09/26/1991 | MNDOT CONSTRUCTION | 13 | 110.725 |  | 16.7 | 107.5
10251 | 35-I-1990 | 35 | 7895 | 9.5 | 1992_06_25 | 45.2634458 | Silty-Clay Subgrade | -93.711915 | AFTER GRADING | SS92255 | MC | % WT. MOIST. CONTENT | 07/07/1992 | MNDOT SOILS-CEMENT |  | 14.1
42862 | 35-O-1990 | 35 | 7900 | -9 | 1993_09_10 | 45.2634776 | Gravel Base | -93.7118558 | DURING GRADING | 1019 | DENS | DENSITY(DRY) LB/FT^3 | 09/10/1993 | MNDOT CONSTRUCTION | 77 | 130.41
42862 | 35-O-1990 | 35 | 7900 | -9 | 1993_09_10 | 45.2634776 | Gravel Base | -93.7118558 | DURING GRADING | 1019 | DENS | PERCENT MOISTURE CONTENT(DRY WT) | 09/10/1993 | MNDOT CONSTRUCTION | 77 | 5.932203
40053 | 35-I-1990 | 35 | 7900 | 16 | 1991_10_11 | 45.2634233 | Silty-Clay Subgrade | -93.711915 | DURING GRADING | 1073 | MOIS | PERCENT MOISTURE CONTENT(DRY WT) | 10/11/1991 | MNDOT CONSTRUCTION | 13 | 16.366 |  | 16.7 | 107.5
42090 | 35-I-1990 | 35 | 7906 | 36 | 1990_10_05 | 45.2633698 | Silty-Clay Subgrade | -93.7119439 | DURING GRADING | 1008 | DENS | DENSITY(DRY) LB/FT^3 | 10/05/1990 | MNDOT CONSTRUCTION | 18 | 108.384 |  | 12.1 | 112.9
42090 | 35-I-1990 | 35 | 7906 | 36 | 1990_10_05 | 45.2633698 | Silty-Clay Subgrade | -93.7119439 | DURING GRADING | 1008 | DENS | PERCENT MOISTURE CONTENT(DRY WT) | 10/05/1990 | MNDOT CONSTRUCTION | 18 | 8.108108 |  | 12.1 | 112.9
40394 | 35-I-1990 | 35 | 7911 | 15 | 1991_09_03 | 45.2634071 | Silty-Clay Subgrade | -93.7118788 | DURING GRADING | 1033 | MOIS | PERCENT MOISTURE CONTENT(DRY WT) | 09/03/1991 | MNDOT CONSTRUCTION | 61 | 17.266 |  | 17.8 | 106
42171 | 35-I-1990 | 35 | 7912 | 2 | 1992_06_03 | 45.2634336 | Silty-Clay Subgrade | -93.7118449 | DURING GRADING | 1154 | DENS | PERCENT MOISTURE CONTENT(DRY WT) | 06/03/1992 | MNDOT CONSTRUCTION | 25 | 11.234705 |  | 15.8 | 112
42171 | 35-I-1990 | 35 | 7912 | 2 | 1992_06_03 | 45.2634336 | Silty-Clay Subgrade | -93.7118449 | DURING GRADING | 1154 | DENS | DENSITY(DRY) LB/FT^3 | 06/03/1992 | MNDOT CONSTRUCTION | 25 | 113.12 |  | 15.8 | 112
42123 | 35-I-1990 | 35 | 7938 | 15 | 1991_09_04 | 45.2633619 | Silty-Clay Subgrade | -93.7117957 | DURING GRADING | 1052 | DENS | PERCENT MOISTURE CONTENT(DRY WT) | 09/04/1991 | MNDOT CONSTRUCTION | 26 | 14.155251 |  | 18.1 | 107.1
42123 | 35-I-1990 | 35 | 7938 | 15 | 1991_09_04 | 45.2633619 | Silty-Clay Subgrade | -93.7117957 | DURING GRADING | 1052 | DENS | DENSITY(DRY) LB/FT^3 | 09/04/1991 | MNDOT CONSTRUCTION | 26 | 107.1 |  | 18.1 | 107.1
351999GR910 | 35-O-1999 | 35 | 7950 | -25 | 1999_08_24 | 45.2634287 | Class 6 Sp | -93.711664 | Relative Moisture, Class 6 sp. AFTER GRADING | 2d | MOIS | PERCENT MOISTURE CONTENT(DRY WT) | 08/24/1999 | MNDOT CONSTRUCTION |  | 3.6
351999GR912 | 35-I-1999 | 35 | 7600 | 25 | 1999_08_24 | 45.2639056 | Class 6 Sp | -93.7128595 | Relative Moisture, Class 6 sp. AFTER GRADING | 3 | MOIS | PERCENT MOISTURE CONTENT(DRY WT) | 08/24/1999 | MNDOT CONSTRUCTION |  | 5
10964 C | 35-O-1990 | 35 | 7605 | -6 | 1992_07_07 | 45.2639646 | Silty-Clay Subgrade | -93.7127707 | AFTER GRADING | SS92348 | MC | % WT. MOIST. CONTENT | 07/10/1992 | MNDOT SOILS-CEMENT |  | 14.6
10964 A | 35-O-1990 | 35 | 7605 | -6 | 1992_07_07 | 45.2639646 | Silty-Clay Subgrade | -93.7127707 | AFTER GRADING | SS92346 | MC | % WT. MOIST. CONTENT | 07/10/1992 | MNDOT SOILS-CEMENT |  | 15.2
10964 B | 35-O-1990 | 35 | 7605 | -6 | 1992_07_07 | 45.2639646 | Silty-Clay Subgrade | -93.7127707 | AFTER GRADING | SS92347 | MC | % WT. MOIST. CONTENT | 07/10/1992 | MNDOT SOILS-CEMENT |  | 15.5
10964 D | 35-O-1990 | 35 | 7605 | -6 | 1992_07_07 | 45.2639646 | Silty-Clay Subgrade | -93.7127707 | AFTER GRADING | SS92349 | MC | % WT. MOIST. CONTENT | 07/10/1992 | MNDOT SOILS-CEMENT |  | 15.6
43118 | 35-O-1990 | 35 | 7607 | -9 | 1991_09_26 | 45.2639678 | Silty-Clay Subgrade | -93.7127574 | DURING GRADING | 1066 | DENS | DENSITY(DRY) LB/FT^3 | 09/26/1991 | MNDOT CONSTRUCTION | 25 | 116.48 |  | 15.8 | 112
43118 | 35-O-1990 | 35 | 7607 | -9 | 1991_09_26 | 45.2639678 | Silty-Clay Subgrade | -93.7127574 | DURING GRADING | 1066 | DENS | PERCENT MOISTURE CONTENT(DRY WT) | 09/26/1991 | MNDOT CONSTRUCTION | 25 | 13.636364 |  | 15.8 | 112
42182 | 35-I-1990 | 35 | 7612 | 7 | 1992_06_12 | 45.2639247 | Silty-Clay Subgrade | -93.7127799 | DURING GRADING | 1172 | DENS | DENSITY(DRY) LB/FT^3 | 06/12/1992 | MNDOT CONSTRUCTION | 25 | 116.48 |  | 15.8 | 112
42182 | 35-I-1990 | 35 | 7612 | 7 | 1992_06_12 | 45.2639247 | Silty-Clay Subgrade | -93.7127799 | DURING GRADING | 1172 | DENS | PERCENT MOISTURE CONTENT(DRY WT) | 06/12/1992 | MNDOT CONSTRUCTION | 25 | 13.636364 |  | 15.8 | 112
43109 | 35-O-1990 | 35 | 7622 | -18 | 1991_09_04 | 45.2639623 | Silty-Clay Subgrade | -93.7126899 | DURING GRADING | 1051 | DENS | PERCENT MOISTURE CONTENT(DRY WT) | 09/04/1991 | MNDOT CONSTRUCTION | 13 | 14.155251 |  | 16.7 | 107.5
43109 | 35-O-1990 | 35 | 7622 | -18 | 1991_09_04 | 45.2639623 | Silty-Clay Subgrade | -93.7126899 | DURING GRADING | 1051 | DENS | DENSITY(DRY) LB/FT^3 | 09/04/1991 | MNDOT CONSTRUCTION | 13 | 107.5 |  | 16.7 | 107.5
10579 A | 35-O-1990 | 35 | 7630 | -9.5 | 1992_02_06 | 45.2639304 | Silty-Clay Subgrade | -93.7126854 | AFTER GRADING |  | MR | CRREL |  | CRREL
40499 | 35-I-1990 | 35 | 7642 | 3 | 1992_06_24 | 45.2638832 | Silty-Clay Subgrade | -93.7126781 | DURING GRADING | 1099 | MOIS | PERCENT MOISTURE CONTENT(DRY WT) | 06/24/1992 | MNDOT CONSTRUCTION | 25 | 13.588 |  | 15.8 | 112
40044 | 35-I-1990 | 35 | 7650 | 6 | 1991_10_03 | 45.2638633 | Silty-Clay Subgrade | -93.7126606 | DURING GRADING | 1055 | MOIS | PERCENT MOISTURE CONTENT(DRY WT) | 10/03/1991 | MNDOT CONSTRUCTION | 13 | 16.366 |  | 16.7 | 107.5
42140 | 35-O-1990 | 35 | 7719 | -8 | 1991_10_04 | 45.2637783 | Silty-Clay Subgrade | -93.7124151 | DURING GRADING | 1096 | DENS | DENSITY(DRY) LB/FT^3 | 10/04/1991 | MNDOT CONSTRUCTION | 13 | 108.575 |  | 16.7 | 107.5
42140 | 35-O-1990 | 35 | 7719 | -8 | 1991_10_04 | 45.2637783 | Silty-Clay Subgrade | -93.7124151 | DURING GRADING | 1096 | DENS | PERCENT MOISTURE CONTENT(DRY WT) | 10/04/1991 | MNDOT CONSTRUCTION | 13 | 13.895216 |  | 16.7 | 107.5
10977 F | 36-I-1991 | 36 | 8542 | 6 | 1993_06_22 | 45.2623709 | Sand Subgrade | -93.7099159 | AFTER GRADING | SS93265 | MC | % WT. MOIST. CONTENT | 06/28/1993 | MNDOT SOILS-CEMENT |  | 4.3
10977 E | 36-I-1991 | 36 | 8542 | 6 | 1993_06_22 | 45.2623709 | Gravel Base | -93.7099159 | AFTER GRADING | SS93264 | MC | % WT. MOIST. CONTENT | 06/28/1993 | MNDOT SOILS-CEMENT |  | 5.1
43052 | 36-O-1991 | 36 | 8550 | -7 | 1993_07_07 | 45.2623858 | Gravel Base | -93.7098605 | DURING GRADING | 1009 | DENS | PERCENT MOISTURE CONTENT(DRY WT) | 07/07/1993 | MNDOT CONSTRUCTION | 2 | 6.157113 |  | 18.1 | 109.2
43052 | 36-O-1991 | 36 | 8550 | -7 | 1993_07_07 | 45.2623858 | Gravel Base | -93.7098605 | DURING GRADING | 1009 | DENS | DENSITY(DRY) LB/FT^3 | 07/07/1993 | MNDOT CONSTRUCTION | 2 | 139.335 |  | 18.1 | 109.2
40038 | 36-O-1991 | 36 | 8579 | -16 | 1991_09_30 | 45.2623568 | Sand Subgrade | -93.7097499 | DURING GRADING | 1049 | MOIS | PERCENT MOISTURE CONTENT(DRY WT) | 09/30/1991 | MNDOT CONSTRUCTION | 33 | 11.475 |  | 13.5 | 117
42668 | 36-O-1991 | 36 | 8591 | -7 | 1991_09_30 | 45.2623172 | Sand Subgrade | -93.7097343 | DURING GRADING | 1068 | DENS | PERCENT MOISTURE CONTENT(DRY WT) | 09/30/1991 | MNDOT CONSTRUCTION | 33 | 11.607143 |  | 13.5 | 117
10965 C | 36-O-1991 | 36 | 8337 | -6 | 1992_07_07 | 45.26274 | Sand Subgrade | -93.7105182 | AFTER GRADING | SS92352 | MC | % WT. MOIST. CONTENT | 07/10/1992 | MNDOT SOILS-CEMENT |  | 7.5
10965 A | 36-O-1991 | 36 | 8337 | -6 | 1992_07_07 | 45.26274 | Sand Subgrade | -93.7105182 | AFTER GRADING | SS92350 | MC | % WT. MOIST. CONTENT | 07/10/1992 | MNDOT SOILS-CEMENT |  | 3.1
10965 B | 36-O-1991 | 36 | 8337 | -6 | 1992_07_07 | 45.26274 | Sand Subgrade | -93.7105182 | AFTER GRADING | SS92351 | MC | % WT. MOIST. CONTENT | 07/10/1992 | MNDOT SOILS-CEMENT |  | 3.4
40368 | 36-I-1991 | 36 | 8343 | 0 | 1991_10_14 | 45.2627169 | Sand Subgrade | -93.710514 | DURING GRADING | 1084 | MOIS | PERCENT MOISTURE CONTENT(DRY WT) | 10/14/1991 | MNDOT CONSTRUCTION | 33 | 9.315 |  | 13.5 | 117
10428 A | 36-I-1991 | 36 | 8372 | 0 | 1992_06_26 | 45.2626684 | Sand Subgrade | -93.7104248 | tossed 2/1/08 from Maplewood Lab mezzanine. AFTER GRADING | SS92588 | DENS | DENSITY(WET) 95% T-99 @OMC (MR) | 11/07/1995 | MNDOT FOUNDATION LAB |  | 130.8
10428 A | 36-I-1991 | 36 | 8372 | 0 | 1992_06_26 | 45.2626684 | Sand Subgrade | -93.7104248 | tossed 2/1/08 from Maplewood Lab mezzanine. AFTER GRADING | SS92588 | DENS | DENSITY(WET) 100% T-99 @+2% OMC (MR) | 11/07/1995 | MNDOT FOUNDATION LAB |  | 134.2
10428 A | 36-I-1991 | 36 | 8372 | 0 | 1992_06_26 | 45.2626684 | Sand Subgrade | -93.7104248 | tossed 2/1/08 from Maplewood Lab mezzanine. AFTER GRADING | SS92588 | DENS | DENSITY(WET) 105% T-99 @OMC (MR) | 11/07/1995 | MNDOT FOUNDATION LAB |  | 137.4
10977 BB | 36-I-1991 | 36 | 8142 | 6 | 1993_07_19 | 45.2630402 | Sand Subgrade | -93.7111467 | AFTER GRADING | SS93306 | MC | % WT. MOIST. CONTENT | 07/19/1993 | MNDOT SOILS-CEMENT |  | 5.1
10977 AA | 36-I-1991 | 36 | 8142 | 6 | 1993_07_19 | 45.2630402 | Gravel Base | -93.7111467 | AFTER GRADING | SS93305 | MC | % WT. MOIST. CONTENT | 07/19/1993 | MNDOT SOILS-CEMENT |  | 4.4
10977 CC | 36-I-1991 | 36 | 8142 | 6 | 1993_07_19 | 45.2630402 | Sand Subgrade | -93.7111467 | AFTER GRADING | SS93307 | MC | % WT. MOIST. CONTENT | 07/19/1993 | MNDOT SOILS-CEMENT |  | 6.6
10977 DD | 36-I-1991 | 36 | 8142 | 6 | 1993_07_19 | 45.2630402 | Sand Subgrade | -93.7111467 | AFTER GRADING | SS93308 | MC | % WT. MOIST. CONTENT | 07/19/1993 | MNDOT SOILS-CEMENT |  | 9.8
40370 | 36-I-1991 | 36 | 8150 | 7 | 1991_10_14 | 45.2630246 | Sand Subgrade | -93.7111244 | DURING GRADING | 1086 | MOIS | PERCENT MOISTURE CONTENT(DRY WT) | 10/14/1991 | MNDOT CONSTRUCTION | 33 | 9.18 |  | 13.5 | 117
40064 | 36-I-1991 | 36 | 8156 | 0 | 1992_06_24 | 45.2630298 | Sand Subgrade | -93.7110894 | DURING GRADING | 1098 | MOIS | PERCENT MOISTURE CONTENT(DRY WT) | 06/24/1992 | MNDOT CONSTRUCTION | 25 | 13.43 |  | 15.8 | 112
43113 | 36-O-1991 | 36 | 8173 | -9 | 1992_06_12 | 45.2630209 | Sand Subgrade | -93.7110158 | DURING GRADING | 1166 | DENS | PERCENT MOISTURE CONTENT(DRY WT) | 06/12/1992 | MNDOT CONSTRUCTION | 33 | 4.60251 |  | 13.5 | 117
43113 | 36-O-1991 | 36 | 8173 | -9 | 1992_06_12 | 45.2630209 | Sand Subgrade | -93.7110158 | DURING GRADING | 1166 | DENS | DENSITY(DRY) LB/FT^3 | 06/12/1992 | MNDOT CONSTRUCTION | 33 | 120.51 |  | 13.5 | 117
43029 | 36-I-1991 | 36 | 8216 | 7 | 1991_10_03 | 45.2629142 | Sand Subgrade | -93.7109214 | DURING GRADING | 1075 | DENS | PERCENT MOISTURE CONTENT(DRY WT) | 10/03/1991 | MNDOT CONSTRUCTION | 33 | 3.950104 |  | 13.5 | 117
43029 | 36-I-1991 | 36 | 8216 | 7 | 1991_10_03 | 45.2629142 | Sand Subgrade | -93.7109214 | DURING GRADING | 1075 | DENS | DENSITY(DRY) LB/FT^3 | 10/03/1991 | MNDOT CONSTRUCTION | 33 | 118.17 |  | 13.5 | 117
42671 | 36-O-1991 | 36 | 8217 | -5 | 1991_10_03 | 45.2629386 | Sand Subgrade | -93.7108898 | DURING GRADING | 1076 | DENS | PERCENT MOISTURE CONTENT(DRY WT) | 10/03/1991 | MNDOT CONSTRUCTION | 33 | 4.166667 |  | 13.5 | 117
42671 | 36-O-1991 | 36 | 8217 | -5 | 1991_10_03 | 45.2629386 | Sand Subgrade | -93.7108898 | DURING GRADING | 1076 | DENS | DENSITY(DRY) LB/FT^3 | 10/03/1991 | MNDOT CONSTRUCTION | 33 | 120.51 |  | 13.5 | 117
40500 | 36-I-1991 | 36 | 8217 | 12 | 1991_10_03 | 45.2629016 | Sand Subgrade | -93.7109301 | DURING GRADING | 1056 | MOIS | PERCENT MOISTURE CONTENT(DRY WT) | 10/03/1991 | MNDOT CONSTRUCTION | 34 | 6.996 |  | 10.6 | 125.3
10252 | 36-O-1991 | 36 | 8227 | -9.5 | 1992_06_25 | 45.2629316 | Sand Subgrade | -93.7108484 | AFTER GRADING | FS92256 | MC | % WT. MOIST. CONTENT | 07/07/1992 | MNDOT SOILS-CEMENT |  | 3.3
40369 | 36-O-1991 | 36 | 8231 | -4 | 1991_10_14 | 45.262913 | Sand Subgrade | -93.7108491 | DURING GRADING | 1085 | MOIS | PERCENT MOISTURE CONTENT(DRY WT) | 10/14/1991 | MNDOT CONSTRUCTION | 33 | 9.045 |  | 13.5 | 117
42672 | 36-I-1991 | 36 | 8237 | 12 | 1991_10_11 | 45.2628682 | Sand Subgrade | -93.7108686 | DURING GRADING | 1077 | DENS | PERCENT MOISTURE CONTENT(DRY WT) | 10/11/1991 | MNDOT CONSTRUCTION | 33 | 4.60251 |  | 13.5 | 117
42672 | 36-I-1991 | 36 | 8237 | 12 | 1991_10_11 | 45.2628682 | Sand Subgrade | -93.7108686 | DURING GRADING | 1077 | DENS | DENSITY(DRY) LB/FT^3 | 10/11/1991 | MNDOT CONSTRUCTION | 33 | 124.02 |  | 13.5 | 117
40357 | 36-O-1991 | 36 | 8240 | -6 | 1991_10_03 | 45.2629023 | Sand Subgrade | -93.7108167 | DURING GRADING | 1057 | MOIS | PERCENT MOISTURE CONTENT(DRY WT) | 10/03/1991 | MNDOT CONSTRUCTION | 34 | 7.632 |  | 10.6 | 125.3
42673 | 36-I-1991 | 36 | 8240 | 7 | 1991_10_11 | 45.262874 | Sand Subgrade | -93.7108475 | DURING GRADING | 1078 | DENS | PERCENT MOISTURE CONTENT(DRY WT) | 10/11/1991 | MNDOT CONSTRUCTION | 33 | 4.60251 |  | 13.5 | 117
42673 | 36-I-1991 | 36 | 8240 | 7 | 1991_10_11 | 45.262874 | Sand Subgrade | -93.7108475 | DURING GRADING | 1078 | DENS | DENSITY(DRY) LB/FT^3 | 10/11/1991 | MNDOT CONSTRUCTION | 33 | 120.51 |  | 13.5 | 117
42861 | 36-I-1991 | 36 | 8300 | 6 | 1993_07_07 | 45.2627758 | Gravel Base | -93.7106605 | DURING GRADING | 1008 | DENS | DENSITY(DRY) LB/FT^3 | 07/07/1993 | MNDOT CONSTRUCTION | 2 | 138.008 |  | 18.1 | 109.2
42861 | 36-I-1991 | 36 | 8300 | 6 | 1993_07_07 | 45.2627758 | Gravel Base | -93.7106605 | DURING GRADING | 1008 | DENS | PERCENT MOISTURE CONTENT(DRY WT) | 07/07/1993 | MNDOT CONSTRUCTION | 2 | 4.931794 |  | 18.1 | 109.2
42691 | 36-O-1991 | 36 | 8310 | -1 | 1991_10_14 | 45.2627743 | Sand Subgrade | -93.7106132 | DURING GRADING | 1125 | DENS | PERCENT MOISTURE CONTENT(DRY WT) | 10/14/1991 | MNDOT CONSTRUCTION | 33 | 5.042017 |  | 13.5 | 117
42691 | 36-O-1991 | 36 | 8310 | -1 | 1991_10_14 | 45.2627743 | Sand Subgrade | -93.7106132 | DURING GRADING | 1125 | DENS | DENSITY(DRY) LB/FT^3 | 10/14/1991 | MNDOT CONSTRUCTION | 33 | 118.17 |  | 13.5 | 117
42692 | 36-O-1991 | 36 | 8311 | -3 | 1991_10_14 | 45.262777 | Sand Subgrade | -93.7106053 | DURING GRADING | 1126 | DENS | DENSITY(DRY) LB/FT^3 | 10/14/1991 | MNDOT CONSTRUCTION | 33 | 126.36 |  | 13.5 | 117
42692 | 36-O-1991 | 36 | 8311 | -3 | 1991_10_14 | 45.262777 | Sand Subgrade | -93.7106053 | DURING GRADING | 1126 | DENS | PERCENT MOISTURE CONTENT(DRY WT) | 10/14/1991 | MNDOT CONSTRUCTION | 33 | 5.485232 |  | 13.5 | 117
42695 | 36-I-1991 | 36 | 8312 | 0 | 1992_06_12 | 45.2627688 | Sand Subgrade | -93.7106094 | DURING GRADING | 1167 | DENS | PERCENT MOISTURE CONTENT(DRY WT) | 06/12/1992 | MNDOT CONSTRUCTION | 33 | 6.157113 |  | 13.5 | 117
42695 | 36-I-1991 | 36 | 8312 | 0 | 1992_06_12 | 45.2627688 | Sand Subgrade | -93.7106094 | DURING GRADING | 1167 | DENS | DENSITY(DRY) LB/FT^3 | 06/12/1992 | MNDOT CONSTRUCTION | 33 | 120.51 |  | 13.5 | 117
42688 | 36-I-1991 | 36 | 8317 | 7 | 1991_10_14 | 45.2627452 | Sand Subgrade | -93.7106106 | DURING GRADING | 1120 | DENS | DENSITY(DRY) LB/FT^3 | 10/14/1991 | MNDOT CONSTRUCTION | 33 | 120.51 |  | 13.5 | 117
42688 | 36-I-1991 | 36 | 8317 | 7 | 1991_10_14 | 45.2627452 | Sand Subgrade | -93.7106106 | DURING GRADING | 1120 | DENS | PERCENT MOISTURE CONTENT(DRY WT) | 10/14/1991 | MNDOT CONSTRUCTION | 33 | 5.485232 |  | 13.5 | 117
42693 | 36-I-1991 | 36 | 8319 | 2 | 1991_10_14 | 45.2627527 | Sand Subgrade | -93.7105926 | DURING GRADING | 1127 | DENS | PERCENT MOISTURE CONTENT(DRY WT) | 10/14/1991 | MNDOT CONSTRUCTION | 33 | 5.263158 |  | 13.5 | 117
42693 | 36-I-1991 | 36 | 8319 | 2 | 1991_10_14 | 45.2627527 | Sand Subgrade | -93.7105926 | DURING GRADING | 1127 | DENS | DENSITY(DRY) LB/FT^3 | 10/14/1991 | MNDOT CONSTRUCTION | 33 | 118.17 |  | 13.5 | 117
42694 | 36-I-1991 | 36 | 8321 | 7 | 1991_10_14 | 45.2627385 | Sand Subgrade | -93.7105983 | DURING GRADING | 1128 | DENS | DENSITY(DRY) LB/FT^3 | 10/14/1991 | MNDOT CONSTRUCTION | 33 | 121.68 |  | 13.5 | 117
42694 | 36-I-1991 | 36 | 8321 | 7 | 1991_10_14 | 45.2627385 | Sand Subgrade | -93.7105983 | DURING GRADING | 1128 | DENS | PERCENT MOISTURE CONTENT(DRY WT) | 10/14/1991 | MNDOT CONSTRUCTION | 33 | 5.485232 |  | 13.5 | 117
10965 D | 36-O-1991 | 36 | 8337 | -6 | 1992_07_07 | 45.26274 | Sand Subgrade | -93.7105182 | AFTER GRADING | SS92353 | MC | % WT. MOIST. CONTENT | 07/10/1992 | MNDOT SOILS-CEMENT |  | 17.9
10977 D | 36-O-1991 | 36 | 8142 | -6 | 1993_07_14 | 45.2630662 | Sand Subgrade | -93.7111183 | AFTER GRADING | SS93275 | MC | % WT. MOIST. CONTENT | 06/28/1993 | MNDOT SOILS-CEMENT |  | 14.6
10977 C | 36-O-1991 | 36 | 8142 | -6 | 1993_07_14 | 45.2630662 | Sand Subgrade | -93.7111183 | AFTER GRADING | SS93274 | MC | % WT. MOIST. CONTENT | 06/28/1993 | MNDOT SOILS-CEMENT |  | 16.8
10977 B | 36-O-1991 | 36 | 8142 | -6 | 1993_07_14 | 45.2630662 | Sand Subgrade | -93.7111183 | AFTER GRADING | SS93273 | MC | % WT. MOIST. CONTENT | 06/28/1993 | MNDOT SOILS-CEMENT |  | 13.8
10977 A | 36-O-1991 | 36 | 8142 | -6 | 1993_07_14 | 45.2630662 | Gravel Base | -93.7111183 | AFTER GRADING | SS93272 | MC | % WT. MOIST. CONTENT | 06/28/1993 | MNDOT SOILS-CEMENT |  | 7.9
42668 | 36-O-1991 | 36 | 8591 | -7 | 1991_09_30 | 45.2623172 | Sand Subgrade | -93.7097343 | DURING GRADING | 1068 | DENS | DENSITY(DRY) LB/FT^3 | 09/30/1991 | MNDOT CONSTRUCTION | 33 | 113.49 |  | 13.5 | 117
40365 | 36-O-1991 | 36 | 8600 | -9 | 1991_10_14 | 45.2623065 | Sand Subgrade | -93.7097019 | DURING GRADING | 1080 | MOIS | PERCENT MOISTURE CONTENT(DRY WT) | 10/14/1991 | MNDOT CONSTRUCTION | 33 | 9.045 |  | 13.5 | 117
42697 | 36-I-1991 | 36 | 8600 | 6 | 1992_06_12 | 45.2622739 | Sand Subgrade | -93.7097374 | DURING GRADING | 1169 | DENS | PERCENT MOISTURE CONTENT(DRY WT) | 06/12/1992 | MNDOT CONSTRUCTION | 33 | 4.384134 |  | 13.5 | 117
42697 | 36-I-1991 | 36 | 8600 | 6 | 1992_06_12 | 45.2622739 | Sand Subgrade | -93.7097374 | DURING GRADING | 1169 | DENS | DENSITY(DRY) LB/FT^3 | 06/12/1992 | MNDOT CONSTRUCTION | 33 | 119.34 |  | 13.5 | 117
42685 | 36-I-1991 | 36 | 8619 | 0 | 1991_10_14 | 45.2622552 | Sand Subgrade | -93.7096647 | DURING GRADING | 1116 | DENS | DENSITY(DRY) LB/FT^3 | 10/14/1991 | MNDOT CONSTRUCTION | 33 | 122.85 |  | 13.5 | 117
42685 | 36-I-1991 | 36 | 8619 | 0 | 1991_10_14 | 45.2622552 | Sand Subgrade | -93.7096647 | DURING GRADING | 1116 | DENS | PERCENT MOISTURE CONTENT(DRY WT) | 10/14/1991 | MNDOT CONSTRUCTION | 33 | 4.60251 |  | 13.5 | 117
10428 A | 36-I-1991 | 36 | 8372 | 0 | 1992_06_26 | 45.2626684 | Sand Subgrade | -93.7104248 | tossed 2/1/08 from Maplewood Lab mezzanine. AFTER GRADING | SS92588 | DENS | DENSITY(WET) 105% T-99 @80% SATURAT (MR) | 11/07/1995 | MNDOT FOUNDATION LAB |  | 135.7
10428 A | 36-I-1991 | 36 | 8372 | 0 | 1992_06_26 | 45.2626684 | Sand Subgrade | -93.7104248 | tossed 2/1/08 from Maplewood Lab mezzanine. AFTER GRADING | SS92588 | MOIS | MR MOIST. CONT. 95% T-99 @ OMC | 10/13/1992 | MNDOT SOILS-CEMENT |  | 11.5
10428 A | 36-I-1991 | 36 | 8372 | 0 | 1992_06_26 | 45.2626684 | Sand Subgrade | -93.7104248 | tossed 2/1/08 from Maplewood Lab mezzanine. AFTER GRADING | SS92588 | MOIS | MR MOIST. CONT. 100% T-99 @ OMC | 10/13/1992 | MNDOT SOILS-CEMENT |  | 13.7
10428 A | 36-I-1991 | 36 | 8372 | 0 | 1992_06_26 | 45.2626684 | Sand Subgrade | -93.7104248 | tossed 2/1/08 from Maplewood Lab mezzanine. AFTER GRADING | SS92588 | MOIS | MR MOIST. CONT. 100% T-99 @+1% OMC | 10/13/1992 | MNDOT SOILS-CEMENT |  | 13
10428 A | 36-I-1991 | 36 | 8372 | 0 | 1992_06_26 | 45.2626684 | Sand Subgrade | -93.7104248 | tossed 2/1/08 from Maplewood Lab mezzanine. AFTER GRADING | SS92588 | MOIS | MR MOIST. CONT. 100% T-99 @+2% OMC | 10/13/1992 | MNDOT SOILS-CEMENT |  | 11.8
10428 A | 36-I-1991 | 36 | 8372 | 0 | 1992_06_26 | 45.2626684 | Sand Subgrade | -93.7104248 | tossed 2/1/08 from Maplewood Lab mezzanine. AFTER GRADING | SS92588 | MOIS | MR MOIST. CONT. 105% T-99 @OMC | 10/13/1992 | MNDOT SOILS-CEMENT |  | 12.4
10428 A | 36-I-1991 | 36 | 8372 | 0 | 1992_06_26 | 45.2626684 | Sand Subgrade | -93.7104248 | tossed 2/1/08 from Maplewood Lab mezzanine. AFTER GRADING | SS92588 | MOIS | MR MOIST. CONT. 105% T-99 @80% SATURAT | 10/13/1992 | MNDOT SOILS-CEMENT |  | 10.2
10428 A | 36-I-1991 | 36 | 8372 | 0 | 1992_06_26 | 45.2626684 | Sand Subgrade | -93.7104248 | tossed 2/1/08 from Maplewood Lab mezzanine. AFTER GRADING | SS92588 | PROC | OPT MOIST CONT (% DRY WT) | 10/13/1992 | MNDOT SOILS-CEMENT |  | 12.2
10428 A | 36-I-1991 | 36 | 8372 | 0 | 1992_06_26 | 45.2626684 | Sand Subgrade | -93.7104248 | tossed 2/1/08 from Maplewood Lab mezzanine. AFTER GRADING | SS92588 | CLAS | TEXTURAL CLASS | 10/13/1992 | MNDOT SOILS-CEMENT |  |  | SA
10428 A | 36-I-1991 | 36 | 8372 | 0 | 1992_06_26 | 45.2626684 | Sand Subgrade | -93.7104248 | tossed 2/1/08 from Maplewood Lab mezzanine. AFTER GRADING | SS92588 | RVAL | R-VALUE (240 PSI) | 10/13/1992 | MNDOT SOILS-CEMENT |  | 70
10428 A | 36-I-1991 | 36 | 8372 | 0 | 1992_06_26 | 45.2626684 | Sand Subgrade | -93.7104248 | tossed 2/1/08 from Maplewood Lab mezzanine. AFTER GRADING | SS92588 | CLAS | AASHTO GROUP | 10/13/1992 | MNDOT SOILS-CEMENT |  |  | A-1-B
10428 A | 36-I-1991 | 36 | 8372 | 0 | 1992_06_26 | 45.2626684 | Sand Subgrade | -93.7104248 | tossed 2/1/08 from Maplewood Lab mezzanine. AFTER GRADING | SS92588 | DENS | DENSITY(WET) 100% T-99 @OMC (MR) | 11/07/1995 | MNDOT FOUNDATION LAB |  | 133.5
10428 A | 36-I-1991 | 36 | 8372 | 0 | 1992_06_26 | 45.2626684 | Sand Subgrade | -93.7104248 | tossed 2/1/08 from Maplewood Lab mezzanine. AFTER GRADING | SS92588 | DENS | DENSITY(WET) 100% T-99 @+1% OMC (MR) | 11/07/1995 | MNDOT FOUNDATION LAB |  | 132.7
10428 A | 36-I-1991 | 36 | 8372 | 0 | 1992_06_26 | 45.2626684 | Sand Subgrade | -93.7104248 | tossed 2/1/08 from Maplewood Lab mezzanine. AFTER GRADING | SS92588 | CLAS | % CLAY | 10/13/1992 | MNDOT SOILS-CEMENT |  | 0.5
10428 A | 36-I-1991 | 36 | 8372 | 0 | 1992_06_26 | 45.2626684 | Sand Subgrade | -93.7104248 | tossed 2/1/08 from Maplewood Lab mezzanine. AFTER GRADING | SS92588 | CLAS | % SILT | 10/13/1992 | MNDOT SOILS-CEMENT |  | 4.2
10428 A | 36-I-1991 | 36 | 8372 | 0 | 1992_06_26 | 45.2626684 | Sand Subgrade | -93.7104248 | tossed 2/1/08 from Maplewood Lab mezzanine. AFTER GRADING | SS92588 | CLAS | AASHTO GROUP INDEX | 10/13/1992 | MNDOT SOILS-CEMENT |  | 1
10428 A | 36-I-1991 | 36 | 8372 | 0 | 1992_06_26 | 45.2626684 | Sand Subgrade | -93.7104248 | tossed 2/1/08 from Maplewood Lab mezzanine. AFTER GRADING | SS92588 | PROC | MAXIMUM DENSITY (LB/FT^3) | 10/13/1992 | MNDOT SOILS-CEMENT |  | 118.7
10428 A | 36-I-1991 | 36 | 8372 | 0 | 1992_06_26 | 45.2626684 | Sand Subgrade | -93.7104248 | tossed 2/1/08 from Maplewood Lab mezzanine. AFTER GRADING | SS92588 | DENS | DENSITY(DRY) 105% T-99 @80% SATURAT (MR) | 11/07/1995 | MNDOT FOUNDATION LAB |  | 123
10428 A | 36-I-1991 | 36 | 8372 | 0 | 1992_06_26 | 45.2626684 | Sand Subgrade | -93.7104248 | tossed 2/1/08 from Maplewood Lab mezzanine. AFTER GRADING | SS92588 | DENS | DENSITY(DRY) 105% T-99 @OMC (MR) | 11/07/1995 | MNDOT FOUNDATION LAB |  | 122.2
10428 A | 36-I-1991 | 36 | 8372 | 0 | 1992_06_26 | 45.2626684 | Sand Subgrade | -93.7104248 | tossed 2/1/08 from Maplewood Lab mezzanine. AFTER GRADING | SS92588 | DENS | DENSITY(DRY) 100% T-99 @+2% OMC (MR) | 11/07/1995 | MNDOT FOUNDATION LAB |  | 120
10428 A | 36-I-1991 | 36 | 8372 | 0 | 1992_06_26 | 45.2626684 | Sand Subgrade | -93.7104248 | tossed 2/1/08 from Maplewood Lab mezzanine. AFTER GRADING | SS92588 | DENS | DENSITY(DRY) 100% T-99 @+1% OMC (MR) | 11/07/1995 | MNDOT FOUNDATION LAB |  | 117.4
10428 A | 36-I-1991 | 36 | 8372 | 0 | 1992_06_26 | 45.2626684 | Sand Subgrade | -93.7104248 | tossed 2/1/08 from Maplewood Lab mezzanine. AFTER GRADING | SS92588 | DENS | DENSITY(DRY) 100% T-99 @OMC (MR) | 11/07/1995 | MNDOT FOUNDATION LAB |  | 117.4
10428 A | 36-I-1991 | 36 | 8372 | 0 | 1992_06_26 | 45.2626684 | Sand Subgrade | -93.7104248 | tossed 2/1/08 from Maplewood Lab mezzanine. AFTER GRADING | SS92588 | DENS | DENSITY(DRY) 95% T-99 @OMC (MR) | 11/07/1995 | MNDOT FOUNDATION LAB |  | 117
10253 B | 36-I-1991 | 36 | 8377 | 0 | 1992_06_25 | 45.26266 | Sand Subgrade | -93.7104094 | AFTER GRADING | SS92258 | MC | % WT. MOIST. CONTENT | 07/07/1992 | MNDOT SOILS-CEMENT |  | 7.4
10253 A | 36-I-1991 | 36 | 8377 | 0 | 1992_06_25 | 45.26266 | Sand Subgrade | -93.7104094 | AFTER GRADING | SS92257 | MC | % WT. MOIST. CONTENT | 07/07/1992 | MNDOT SOILS-CEMENT |  | 3.2
10253 C | 36-I-1991 | 36 | 8377 | 0 | 1992_06_26 | 45.26266 | Silty-Clay Subgrade | -93.7104094 | AFTER GRADING | SS92259 | MC | % WT. MOIST. CONTENT | 07/07/1992 | MNDOT SOILS-CEMENT |  | 14
42964 | 36-O-1991 | 36 | 8385 | -3 | 1991_10_14 | 45.2626532 | Sand Subgrade | -93.7103776 | DURING GRADING | 1119 | DENS | PERCENT MOISTURE CONTENT(DRY WT) | 10/14/1991 | MNDOT CONSTRUCTION | 33 | 5.485232 |  | 13.5 | 117
42964 | 36-O-1991 | 36 | 8385 | -3 | 1991_10_14 | 45.2626532 | Sand Subgrade | -93.7103776 | DURING GRADING | 1119 | DENS | DENSITY(DRY) LB/FT^3 | 10/14/1991 | MNDOT CONSTRUCTION | 33 | 121.68 |  | 13.5 | 117
42932 | 36-O-1991 | 36 | 8400 | -10 | 1992_08_19 | 45.2626433 | Sand Subgrade | -93.7103149 | DURING GRADING | 1000 | DENS | PERCENT MOISTURE CONTENT(DRY WT) | 08/19/1992 | MNDOT CONSTRUCTION | 33 | 3.519669 |  | 13.5 | 117
42932 | 36-O-1991 | 36 | 8400 | -10 | 1992_08_19 | 45.2626433 | Sand Subgrade | -93.7103149 | DURING GRADING | 1000 | DENS | DENSITY(DRY) LB/FT^3 | 08/19/1992 | MNDOT CONSTRUCTION | 33 | 120.51 |  | 13.5 | 117
40037 | 36-I-1991 | 36 | 8400 | 0 | 1991_09_30 | 45.2626216 | Sand Subgrade | -93.7103386 | DURING GRADING | 1048 | MOIS | PERCENT MOISTURE CONTENT(DRY WT) | 09/30/1991 | MNDOT CONSTRUCTION | 33 | 11.61 |  | 13.5 | 117
40367 | 36-I-1991 | 36 | 8410 | 2 | 1991_10_14 | 45.2626005 | Sand Subgrade | -93.7103126 | DURING GRADING | 1083 | MOIS | PERCENT MOISTURE CONTENT(DRY WT) | 10/14/1991 | MNDOT CONSTRUCTION | 33 | 9.045 |  | 13.5 | 117
42667 | 36-I-1991 | 36 | 8412 | 2 | 1991_09_30 | 45.2625971 | Sand Subgrade | -93.7103064 | DURING GRADING | 1067 | DENS | DENSITY(DRY) LB/FT^3 | 09/30/1991 | MNDOT CONSTRUCTION | 33 | 124.02 |  | 13.5 | 117
42667 | 36-I-1991 | 36 | 8412 | 2 | 1991_09_30 | 45.2625971 | Sand Subgrade | -93.7103064 | DURING GRADING | 1067 | DENS | PERCENT MOISTURE CONTENT(DRY WT) | 09/30/1991 | MNDOT CONSTRUCTION | 33 | 11.607143 |  | 13.5 | 117
42675 | 36-I-1991 | 36 | 8419 | 0 | 1991_10_03 | 45.2625898 | Sand Subgrade | -93.7102801 | DURING GRADING | 1080 | DENS | PERCENT MOISTURE CONTENT(DRY WT) | 10/03/1991 | MNDOT CONSTRUCTION | 33 | 6.157113 |  | 13.5 | 117
42675 | 36-I-1991 | 36 | 8419 | 0 | 1991_10_03 | 45.2625898 | Sand Subgrade | -93.7102801 | DURING GRADING | 1080 | DENS | DENSITY(DRY) LB/FT^3 | 10/03/1991 | MNDOT CONSTRUCTION | 33 | 120.51 |  | 13.5 | 117
42674 | 36-I-1991 | 36 | 8419 | 4 | 1991_10_03 | 45.2625811 | Sand Subgrade | -93.7102896 | DURING GRADING | 1079 | DENS | DENSITY(DRY) LB/FT^3 | 10/03/1991 | MNDOT CONSTRUCTION | 33 | 120.51 |  | 13.5 | 117
42674 | 36-I-1991 | 36 | 8419 | 4 | 1991_10_03 | 45.2625811 | Sand Subgrade | -93.7102896 | DURING GRADING | 1079 | DENS | PERCENT MOISTURE CONTENT(DRY WT) | 10/03/1991 | MNDOT CONSTRUCTION | 33 | 5.042017 |  | 13.5 | 117
40358 | 36-I-1991 | 36 | 8431 | 10 | 1991_10_03 | 45.262548 | Sand Subgrade | -93.7102669 | DURING GRADING | 1058 | MOIS | PERCENT MOISTURE CONTENT(DRY WT) | 10/03/1991 | MNDOT CONSTRUCTION | 34 | 7.526 |  | 10.6 | 125.3
43087 | 36-I-1991 | 36 | 8433 | 7 | 1991_10_03 | 45.2625511 | Sand Subgrade | -93.7102536 | DURING GRADING | 1086 | DENS | DENSITY(DRY) LB/FT^3 | 10/03/1991 | MNDOT CONSTRUCTION | 33 | 120.51 |  | 13.5 | 117
43087 | 36-I-1991 | 36 | 8433 | 7 | 1991_10_03 | 45.2625511 | Sand Subgrade | -93.7102536 | DURING GRADING | 1086 | DENS | PERCENT MOISTURE CONTENT(DRY WT) | 10/03/1991 | MNDOT CONSTRUCTION | 33 | 3.950104 |  | 13.5 | 117
42687 | 36-I-1991 | 36 | 8471 | 9 | 1991_10_14 | 45.2624832 | Sand Subgrade | -93.7101415 | DURING GRADING | 1118 | DENS | DENSITY(DRY) LB/FT^3 | 10/14/1991 | MNDOT CONSTRUCTION | 33 | 121.68 |  | 13.5 | 117
42687 | 36-I-1991 | 36 | 8471 | 9 | 1991_10_14 | 45.2624832 | Sand Subgrade | -93.7101415 | DURING GRADING | 1118 | DENS | PERCENT MOISTURE CONTENT(DRY WT) | 10/14/1991 | MNDOT CONSTRUCTION | 33 | 5.152471 |  | 13.5 | 117
40366 | 36-I-1991 | 36 | 8472 | 0 | 1991_10_14 | 45.2625011 | Sand Subgrade | -93.7101171 | DURING GRADING | 1082 | MOIS | PERCENT MOISTURE CONTENT(DRY WT) | 10/14/1991 | MNDOT CONSTRUCTION | 33 | 8.91 |  | 13.5 | 117
40472 | 36-O-1991 | 36 | 8475 | -7 | 1993_07_07 | 45.2625113 | Gravel Base | -93.7100912 | DURING GRADING | 1004 | MOIS | PERCENT MOISTURE CONTENT(DRY WT) | 07/07/1993 | MNDOT CONSTRUCTION | 2 | 6.075 |  | 18.1 | 109.2
10861 | 36-I-1991 | 36 | 8480 | 9.5 | 1993_06_29 | 45.2624671 | Gravel Base | -93.7101149 | AFTER GRADING | SS93284 | MC | % WT. MOIST. CONTENT | 07/06/1993 | MNDOT SOILS-CEMENT |  | 3.4
42686 | 36-O-1991 | 36 | 8500 | -10 | 1991_10_04 | 45.262476 | Sand Subgrade | -93.7100072 | DURING GRADING | 1117 | DENS | DENSITY(DRY) LB/FT^3 | 10/04/1991 | MNDOT CONSTRUCTION | 33 | 121.68 |  | 13.5 | 117
42686 | 36-O-1991 | 36 | 8500 | -10 | 1991_10_04 | 45.262476 | Sand Subgrade | -93.7100072 | DURING GRADING | 1117 | DENS | PERCENT MOISTURE CONTENT(DRY WT) | 10/04/1991 | MNDOT CONSTRUCTION | 33 | 4.493208 |  | 13.5 | 117
40536 | 36-I-1991 | 36 | 8519 | 8 | 1991_10_14 | 45.2624051 | Sand Subgrade | -93.7099914 | DURING GRADING | 1081 | MOIS | PERCENT MOISTURE CONTENT(DRY WT) | 10/14/1991 | MNDOT CONSTRUCTION | 33 | 9.18 |  | 13.5 | 117
10254 | 36-I-1991 | 36 | 8527 | 9.5 | 1992_06_26 | 45.2623884 | Sand Subgrade | -93.7099703 | AFTER GRADING | FS92260 | MC | % WT. MOIST. CONTENT | 07/07/1992 | MNDOT FOUNDATION LAB |  | 2.9
42676 | 36-I-1991 | 36 | 8531 | 9 | 1991_10_03 | 45.2623828 | Sand Subgrade | -93.7099568 | DURING GRADING | 1081 | DENS | PERCENT MOISTURE CONTENT(DRY WT) | 10/03/1991 | MNDOT CONSTRUCTION | 33 | 4.166667 |  | 13.5 | 117
42676 | 36-I-1991 | 36 | 8531 | 9 | 1991_10_03 | 45.2623828 | Sand Subgrade | -93.7099568 | DURING GRADING | 1081 | DENS | DENSITY(DRY) LB/FT^3 | 10/03/1991 | MNDOT CONSTRUCTION | 33 | 120.51 |  | 13.5 | 117
42696 | 36-O-1991 | 36 | 8537 | -9 | 1992_06_12 | 45.2624119 | Sand Subgrade | -93.7098957 | DURING GRADING | 1168 | DENS | DENSITY(DRY) LB/FT^3 | 06/12/1992 | MNDOT CONSTRUCTION | 33 | 120.51 |  | 13.5 | 117
42696 | 36-O-1991 | 36 | 8537 | -9 | 1992_06_12 | 45.2624119 | Sand Subgrade | -93.7098957 | DURING GRADING | 1168 | DENS | PERCENT MOISTURE CONTENT(DRY WT) | 06/12/1992 | MNDOT CONSTRUCTION | 33 | 4.166667 |  | 13.5 | 117
42677 | 36-O-1991 | 36 | 8539 | -10 | 1991_10_03 | 45.2624107 | Sand Subgrade | -93.7098872 | DURING GRADING | 1082 | DENS | DENSITY(DRY) LB/FT^3 | 10/03/1991 | MNDOT CONSTRUCTION | 33 | 118.17 |  | 13.5 | 117
42677 | 36-O-1991 | 36 | 8539 | -10 | 1991_10_03 | 45.2624107 | Sand Subgrade | -93.7098872 | DURING GRADING | 1082 | DENS | PERCENT MOISTURE CONTENT(DRY WT) | 10/03/1991 | MNDOT CONSTRUCTION | 33 | 5.042017 |  | 13.5 | 117
10977 H | 36-I-1991 | 36 | 8542 | 6 | 1993_06_22 | 45.2623709 | Sand Subgrade | -93.7099159 | AFTER GRADING | SS93267 | MC | % WT. MOIST. CONTENT | 06/28/1993 | MNDOT SOILS-CEMENT |  | 13.5
10977 G | 36-I-1991 | 36 | 8542 | 6 | 1993_06_22 | 45.2623709 | Sand Subgrade | -93.7099159 | AFTER GRADING | SS93266 | MC | % WT. MOIST. CONTENT | 06/28/1993 | MNDOT SOILS-CEMENT |  | 8.2
42859 | 37-O-1991 | 37 | 8823 | -8 | 1992_08_20 | 45.2619312 | Gravel Base | -93.7090181 | DURING GRADING | 1000 | DENS | DENSITY(DRY) LB/FT^3 | 08/20/1992 | MNDOT CONSTRUCTION | 2 | 136.681 |  | 18.1 | 109.2
42859 | 37-O-1991 | 37 | 8823 | -8 | 1992_08_20 | 45.2619312 | Gravel Base | -93.7090181 | DURING GRADING | 1000 | DENS | PERCENT MOISTURE CONTENT(DRY WT) | 08/20/1992 | MNDOT CONSTRUCTION | 2 | 5.820106 |  | 18.1 | 109.2
42065 | 37-I-1991 | 37 | 8828 | 0 | 1991_10_03 | 45.2619055 | Sand Subgrade | -93.7090217 | DURING GRADING | 1085 | DENS | PERCENT MOISTURE CONTENT(DRY WT) | 10/03/1991 | MNDOT CONSTRUCTION | 33 | 3.950104 |  | 13.5 | 117
42065 | 37-I-1991 | 37 | 8828 | 0 | 1991_10_03 | 45.2619055 | Sand Subgrade | -93.7090217 | DURING GRADING | 1085 | DENS | DENSITY(DRY) LB/FT^3 | 10/03/1991 | MNDOT CONSTRUCTION | 33 | 120.51 |  | 13.5 | 117
10429 A | 37-I-1991 | 37 | 8894 | 0 | 1992_06_26 | 45.2617951 | Sand Subgrade | -93.7088186 | tossed 2/1/08 from Maplewood Lab mezzanine. AFTER GRADING | SS92589 | CLAS | % SILT | 10/13/1992 | MNDOT SOILS-CEMENT |  | 4.4
10429 A | 37-I-1991 | 37 | 8894 | 0 | 1992_06_26 | 45.2617951 | Sand Subgrade | -93.7088186 | tossed 2/1/08 from Maplewood Lab mezzanine. AFTER GRADING | SS92589 | PROC | OPT MOIST CONT (% DRY WT) | 10/13/1992 | MNDOT SOILS-CEMENT |  | 12
10429 A | 37-I-1991 | 37 | 8894 | 0 | 1992_06_26 | 45.2617951 | Sand Subgrade | -93.7088186 | tossed 2/1/08 from Maplewood Lab mezzanine. AFTER GRADING | SS92589 | CLAS | AASHTO GROUP | 10/13/1992 | MNDOT SOILS-CEMENT |  |  | A-1-B
10429 A | 37-I-1991 | 37 | 8894 | 0 | 1992_06_26 | 45.2617951 | Sand Subgrade | -93.7088186 | tossed 2/1/08 from Maplewood Lab mezzanine. AFTER GRADING | SS92589 | PROC | MAXIMUM DENSITY (LB/FT^3) | 10/13/1992 | MNDOT SOILS-CEMENT |  | 118.5
10429 A | 37-I-1991 | 37 | 8894 | 0 | 1992_06_26 | 45.2617951 | Sand Subgrade | -93.7088186 | tossed 2/1/08 from Maplewood Lab mezzanine. AFTER GRADING | SS92589 | RVAL | R-VALUE (240 PSI) | 10/10/1992 | MNDOT SOILS-CEMENT |  | 70
40364 | 37-I-1991 | 37 | 8649 | 0 | 1991_10_14 | 45.262205 | Sand Subgrade | -93.7095724 | DURING GRADING | 1079 | MOIS | PERCENT MOISTURE CONTENT(DRY WT) | 10/14/1991 | MNDOT CONSTRUCTION | 33 | 8.91 |  | 13.5 | 117
42684 | 37-I-1991 | 37 | 8657 | 6 | 1991_10_14 | 45.2621785 | Sand Subgrade | -93.709562 | DURING GRADING | 1115 | DENS | DENSITY(DRY) LB/FT^3 | 10/14/1991 | MNDOT CONSTRUCTION | 33 | 120.51 |  | 13.5 | 117
42684 | 37-I-1991 | 37 | 8657 | 6 | 1991_10_14 | 45.2621785 | Sand Subgrade | -93.709562 | DURING GRADING | 1115 | DENS | PERCENT MOISTURE CONTENT(DRY WT) | 10/14/1991 | MNDOT CONSTRUCTION | 33 | 4.712042 |  | 13.5 | 117
10978 C | 37-O-1991 | 37 | 8664 | -6 | 1993_06_22 | 45.2621929 | Sand Subgrade | -93.7095121 | AFTER GRADING | SS93259 | MC | % WT. MOIST. CONTENT | 06/28/1993 | MNDOT SOILS-CEMENT |  | 7.6
10978 B | 37-O-1991 | 37 | 8664 | -6 | 1993_06_22 | 45.2621929 | Sand Subgrade | -93.7095121 | AFTER GRADING | SS93258 | MC | % WT. MOIST. CONTENT | 06/28/1993 | MNDOT SOILS-CEMENT |  | 6.2
10429 A | 37-I-1991 | 37 | 8894 | 0 | 1992_06_26 | 45.2617951 | Sand Subgrade | -93.7088186 | tossed 2/1/08 from Maplewood Lab mezzanine. AFTER GRADING | SS92589 | CLAS | TEXTURAL CLASS | 10/13/1992 | MNDOT SOILS-CEMENT |  |  | SA
10429 A | 37-I-1991 | 37 | 8894 | 0 | 1992_06_26 | 45.2617951 | Sand Subgrade | -93.7088186 | tossed 2/1/08 from Maplewood Lab mezzanine. AFTER GRADING | SS92589 | CLAS | AASHTO GROUP INDEX | 10/13/1992 | MNDOT SOILS-CEMENT |  | 1
10429 A | 37-I-1991 | 37 | 8894 | 0 | 1992_06_26 | 45.2617951 | Sand Subgrade | -93.7088186 | tossed 2/1/08 from Maplewood Lab mezzanine. AFTER GRADING | SS92589 | CLAS | % CLAY | 10/13/1992 | MNDOT SOILS-CEMENT |  | 0.4
10256 A | 37-I-1991 | 37 | 8899 | 0 | 1992_06_26 | 45.2617867 | Sand Subgrade | -93.7088032 | AFTER GRADING | SS92263 | MC | % WT. MOIST. CONTENT | 07/07/1992 | MNDOT SOILS-CEMENT |  | 3.8
10256 B | 37-I-1991 | 37 | 8899 | 0 | 1992_06_26 | 45.2617867 | Sand Subgrade | -93.7088032 | AFTER GRADING | FS92264 | MC | % WT. MOIST. CONTENT | 07/07/1992 | MNDOT SOILS-CEMENT |  | 9.5
10256 C | 37-I-1991 | 37 | 8899 | 0 | 1992_06_26 | 45.2617867 | Silty-Clay Subgrade | -93.7088032 | AFTER GRADING | SS92265 | MC | % WT. MOIST. CONTENT | 07/07/1992 | MNDOT SOILS-CEMENT |  | 14.7
10966 C | 37-O-1991 | 37 | 8900 | -6 | 1992_07_07 | 45.2617981 | Sand Subgrade | -93.7087859 | AFTER GRADING | SS92356 | MC | % WT. MOIST. CONTENT | 07/10/1992 | MNDOT SOILS-CEMENT |  | 17.8
10966 D | 37-O-1991 | 37 | 8900 | -6 | 1992_07_07 | 45.2617981 | Sand Subgrade | -93.7087859 | AFTER GRADING | SS92357 | MC | % WT. MOIST. CONTENT | 07/10/1992 | MNDOT SOILS-CEMENT |  | 18.8
10966 B | 37-O-1991 | 37 | 8900 | -6 | 1992_07_07 | 45.2617981 | Sand Subgrade | -93.7087859 | AFTER GRADING | SS92355 | MC | % WT. MOIST. CONTENT | 07/10/1992 | MNDOT SOILS-CEMENT |  | 11.4
10966 A | 37-O-1991 | 37 | 8900 | -6 | 1992_07_07 | 45.2617981 | Sand Subgrade | -93.7087859 | AFTER GRADING | SS92354 | MC | % WT. MOIST. CONTENT | 07/10/1992 | MNDOT SOILS-CEMENT |  | 4.3
42858 | 37-I-1991 | 37 | 8900 | 0 | 1993_07_07 | 45.261785 | Gravel Base | -93.7088001 | DURING GRADING | 1011 | DENS | DENSITY(DRY) LB/FT^3 | 07/07/1993 | MNDOT CONSTRUCTION | 2 | 135.354 |  | 18.1 | 109.2
42858 | 37-I-1991 | 37 | 8900 | 0 | 1993_07_07 | 45.261785 | Gravel Base | -93.7088001 | DURING GRADING | 1011 | DENS | PERCENT MOISTURE CONTENT(DRY WT) | 07/07/1993 | MNDOT CONSTRUCTION | 2 | 3.305785 |  | 18.1 | 109.2
40543 | 37-I-1991 | 37 | 8906 | 0 | 1992_08_19 | 45.261775 | Gravel Base | -93.7087817 | DURING GRADING | 1000 | MOIS | PERCENT MOISTURE CONTENT(DRY WT) | 08/19/1992 | MNDOT CONSTRUCTION | 2 | 8.1 |  | 18.1 | 109.2
40362 | 37-O-1991 | 37 | 8956 | -9 | 1991_10_14 | 45.2617109 | Sand Subgrade | -93.7086065 | DURING GRADING | 1077 | MOIS | PERCENT MOISTURE CONTENT(DRY WT) | 10/14/1991 | MNDOT CONSTRUCTION | 33 | 9.045 |  | 13.5 | 117
42682 | 37-O-1991 | 37 | 8986 | -9 | 1991_10_14 | 45.2616607 | Sand Subgrade | -93.7085142 | DURING GRADING | 1113 | DENS | PERCENT MOISTURE CONTENT(DRY WT) | 10/14/1991 | MNDOT CONSTRUCTION | 33 | 4.384134 |  | 13.5 | 117
42682 | 37-O-1991 | 37 | 8986 | -9 | 1991_10_14 | 45.2616607 | Sand Subgrade | -93.7085142 | DURING GRADING | 1113 | DENS | DENSITY(DRY) LB/FT^3 | 10/14/1991 | MNDOT CONSTRUCTION | 33 | 121.68 |  | 13.5 | 117
10863 | 37-I-1991 | 37 | 9002 | 9.5 | 1993_06_29 | 45.2615937 | Gravel Base | -93.7085088 | AFTER GRADING | FS93283 | MC | % WT. MOIST. CONTENT | 07/06/1993 | MNDOT SOILS-CEMENT |  | 3.2
42679 | 37-O-1991 | 37 | 9015 | -3 | 1991_10_03 | 45.2615991 | Sand Subgrade | -93.7084392 | DURING GRADING | 1087 | DENS | PERCENT MOISTURE CONTENT(DRY WT) | 10/03/1991 | MNDOT CONSTRUCTION | 33 | 4.60251 |  | 13.5 | 117
42679 | 37-O-1991 | 37 | 9015 | -3 | 1991_10_03 | 45.2615991 | Sand Subgrade | -93.7084392 | DURING GRADING | 1087 | DENS | DENSITY(DRY) LB/FT^3 | 10/03/1991 | MNDOT CONSTRUCTION | 33 | 120.51 |  | 13.5 | 117
40556 | 37-I-1991 | 37 | 9015 | 0 | 1991_10_03 | 45.2615926 | Sand Subgrade | -93.7084463 | DURING GRADING | 1060 | MOIS | PERCENT MOISTURE CONTENT(DRY WT) | 10/03/1991 | MNDOT CONSTRUCTION | 34 | 8.056 |  | 10.6 | 125.3
43030 | 37-O-1991 | 37 | 9025 | -8 | 1991_10_03 | 45.2615933 | Sand Subgrade | -93.7083966 | DURING GRADING | 1088 | DENS | DENSITY(DRY) LB/FT^3 | 10/03/1991 | MNDOT CONSTRUCTION | 33 | 120.51 |  | 13.5 | 117
43030 | 37-O-1991 | 37 | 9025 | -8 | 1991_10_03 | 45.2615933 | Sand Subgrade | -93.7083966 | DURING GRADING | 1088 | DENS | PERCENT MOISTURE CONTENT(DRY WT) | 10/03/1991 | MNDOT CONSTRUCTION | 33 | 6.609808 |  | 13.5 | 117
40581 | 37-O-1991 | 37 | 9041 | -16 | 1991_10_03 | 45.2615839 | Sand Subgrade | -93.7083284 | DURING GRADING | 1061 | MOIS | PERCENT MOISTURE CONTENT(DRY WT) | 10/03/1991 | MNDOT CONSTRUCTION | 34 | 8.48 |  | 10.6 | 125.3
10257 | 37-I-1991 | 37 | 9049 | 9.5 | 1992_06_26 | 45.2615151 | Sand Subgrade | -93.7083642 | AFTER GRADING | SS92262 | MC | % WT. MOIST. CONTENT | 07/07/1992 | MNDOT SOILS-CEMENT |  | 3.4
42857 | 37-I-1991 | 37 | 9050 | 6 | 1992_08_20 | 45.261521 | Gravel Base | -93.7083528 | DURING GRADING | 1001 | DENS | DENSITY(DRY) LB/FT^3 | 08/20/1992 | MNDOT CONSTRUCTION | 2 | 136.681 |  | 18.1 | 109.2
42857 | 37-I-1991 | 37 | 9050 | 6 | 1992_08_20 | 45.261521 | Gravel Base | -93.7083528 | DURING GRADING | 1001 | DENS | PERCENT MOISTURE CONTENT(DRY WT) | 08/20/1992 | MNDOT CONSTRUCTION | 2 | 6.044539 |  | 18.1 | 109.2
10978 F | 37-I-1991 | 37 | 9064 | 6 | 1993_06_22 | 45.2614976 | Sand Subgrade | -93.7083097 | AFTER GRADING | SS93261 | MC | % WT. MOIST. CONTENT | 06/28/1993 | MNDOT SOILS-CEMENT |  | 7.2
10978 H | 37-I-1991 | 37 | 9064 | 6 | 1993_06_22 | 45.2614976 | Sand Subgrade | -93.7083097 | AFTER GRADING | SS93263 | MC | % WT. MOIST. CONTENT | 06/28/1993 | MNDOT SOILS-CEMENT |  | 13.7
10978 G | 37-I-1991 | 37 | 9064 | 6 | 1993_06_22 | 45.2614976 | Sand Subgrade | -93.7083097 | AFTER GRADING | SS93262 | MC | % WT. MOIST. CONTENT | 06/28/1993 | MNDOT SOILS-CEMENT |  | 13.6
10978 E | 37-I-1991 | 37 | 9064 | 6 | 1993_06_22 | 45.2614976 | Gravel Base | -93.7083097 | AFTER GRADING | SS93260 | MC | % WT. MOIST. CONTENT | 06/28/1993 | MNDOT SOILS-CEMENT |  | 4.4
40360 | 37-O-1991 | 37 | 9095 | -4 | 1991_10_03 | 45.2614675 | Sand Subgrade | -93.7081907 | DURING GRADING | 1062 | MOIS | PERCENT MOISTURE CONTENT(DRY WT) | 10/03/1991 | MNDOT CONSTRUCTION | 34 | 8.162 |  | 10.6 | 125.3
40040 | 37-I-1991 | 37 | 9116 | 5 | 1991_09_30 | 45.2614128 | Sand Subgrade | -93.7081474 | DURING GRADING | 1051 | MOIS | PERCENT MOISTURE CONTENT(DRY WT) | 09/30/1991 | MNDOT CONSTRUCTION | 33 | 11.07 |  | 13.5 | 117
42670 | 37-I-1991 | 37 | 9116 | 5 | 1991_09_30 | 45.2614128 | Sand Subgrade | -93.7081474 | DURING GRADING | 1070 | DENS | PERCENT MOISTURE CONTENT(DRY WT) | 09/30/1991 | MNDOT CONSTRUCTION | 33 | 11.111111 |  | 13.5 | 117
42670 | 37-I-1991 | 37 | 9116 | 5 | 1991_09_30 | 45.2614128 | Sand Subgrade | -93.7081474 | DURING GRADING | 1070 | DENS | DENSITY(DRY) LB/FT^3 | 09/30/1991 | MNDOT CONSTRUCTION | 33 | 117 |  | 13.5 | 117
40361 | 37-I-1991 | 37 | 9123 | 18 | 1991_10_14 | 45.2613728 | Sand Subgrade | -93.7081566 | DURING GRADING | 1076 | MOIS | PERCENT MOISTURE CONTENT(DRY WT) | 10/14/1991 | MNDOT CONSTRUCTION | 33 | 8.91 |  | 13.5 | 117
42680 | 37-I-1991 | 37 | 9135 | 9 | 1991_10_03 | 45.2613723 | Sand Subgrade | -93.7080984 | DURING GRADING | 1089 | DENS | DENSITY(DRY) LB/FT^3 | 10/03/1991 | MNDOT CONSTRUCTION | 33 | 120.51 |  | 13.5 | 117
42680 | 37-I-1991 | 37 | 9135 | 9 | 1991_10_03 | 45.2613723 | Sand Subgrade | -93.7080984 | DURING GRADING | 1089 | DENS | PERCENT MOISTURE CONTENT(DRY WT) | 10/03/1991 | MNDOT CONSTRUCTION | 33 | 4.166667 |  | 13.5 | 117
10978 A | 37-O-1991 | 37 | 8664 | -6 | 1993_06_22 | 45.2621929 | Gravel Base | -93.7095121 | AFTER GRADING | SS93257 | MC | % WT. MOIST. CONTENT | 06/28/1993 | MNDOT SOILS-CEMENT |  | 4.7
43031 | 37-O-1991 | 37 | 8674 | -5 | 1991_10_14 | 45.262174 | Sand Subgrade | -93.7094837 | DURING GRADING | 1124 | DENS | PERCENT MOISTURE CONTENT(DRY WT) | 10/14/1991 | MNDOT CONSTRUCTION | 33 | 4.821803 |  | 13.5 | 117
43031 | 37-O-1991 | 37 | 8674 | -5 | 1991_10_14 | 45.262174 | Sand Subgrade | -93.7094837 | DURING GRADING | 1124 | DENS | DENSITY(DRY) LB/FT^3 | 10/14/1991 | MNDOT CONSTRUCTION | 33 | 118.17 |  | 13.5 | 117
42965 | 37-I-1991 | 37 | 8679 | 4 | 1991_10_14 | 45.2621461 | Sand Subgrade | -93.7094896 | DURING GRADING | 1123 | DENS | DENSITY(DRY) LB/FT^3 | 10/14/1991 | MNDOT CONSTRUCTION | 33 | 120.51 |  | 13.5 | 117
42965 | 37-I-1991 | 37 | 8679 | 4 | 1991_10_14 | 45.2621461 | Sand Subgrade | -93.7094896 | DURING GRADING | 1123 | DENS | PERCENT MOISTURE CONTENT(DRY WT) | 10/14/1991 | MNDOT CONSTRUCTION | 33 | 4.821803 |  | 13.5 | 117
42689 | 37-O-1991 | 37 | 8684 | -6 | 1991_10_14 | 45.2621594 | Sand Subgrade | -93.7094505 | DURING GRADING | 1121 | DENS | PERCENT MOISTURE CONTENT(DRY WT) | 10/14/1991 | MNDOT CONSTRUCTION | 33 | 4.931794 |  | 13.5 | 117
42689 | 37-O-1991 | 37 | 8684 | -6 | 1991_10_14 | 45.2621594 | Sand Subgrade | -93.7094505 | DURING GRADING | 1121 | DENS | DENSITY(DRY) LB/FT^3 | 10/14/1991 | MNDOT CONSTRUCTION | 33 | 120.51 |  | 13.5 | 117
42690 | 37-I-1991 | 37 | 8685 | 7 | 1991_10_14 | 45.2621295 | Sand Subgrade | -93.7094782 | DURING GRADING | 1122 | DENS | PERCENT MOISTURE CONTENT(DRY WT) | 10/14/1991 | MNDOT CONSTRUCTION | 33 | 5.152471 |  | 13.5 | 117
42690 | 37-I-1991 | 37 | 8685 | 7 | 1991_10_14 | 45.2621295 | Sand Subgrade | -93.7094782 | DURING GRADING | 1122 | DENS | DENSITY(DRY) LB/FT^3 | 10/14/1991 | MNDOT CONSTRUCTION | 33 | 121.68 |  | 13.5 | 117
43106 | 37-O-1991 | 37 | 8700 | -2 | 1991_10_03 | 45.262124 | Sand Subgrade | -93.7094108 | DURING GRADING | 1083 | DENS | PERCENT MOISTURE CONTENT(DRY WT) | 10/03/1991 | MNDOT CONSTRUCTION | 33 | 4.384134 |  | 13.5 | 117
43106 | 37-O-1991 | 37 | 8700 | -2 | 1991_10_03 | 45.262124 | Sand Subgrade | -93.7094108 | DURING GRADING | 1083 | DENS | DENSITY(DRY) LB/FT^3 | 10/03/1991 | MNDOT CONSTRUCTION | 33 | 121.68 |  | 13.5 | 117
40359 | 37-I-1991 | 37 | 8700 | 11 | 1991_10_03 | 45.2620957 | Sand Subgrade | -93.7094416 | DURING GRADING | 1059 | MOIS | PERCENT MOISTURE CONTENT(DRY WT) | 10/03/1991 | MNDOT CONSTRUCTION | 34 | 8.056 |  | 10.6 | 125.3
40363 | 37-I-1991 | 37 | 8706 | 6 | 1991_10_14 | 45.2620966 | Sand Subgrade | -93.7094113 | DURING GRADING | 1078 | MOIS | PERCENT MOISTURE CONTENT(DRY WT) | 10/14/1991 | MNDOT CONSTRUCTION | 33 | 8.91 |  | 13.5 | 117
42678 | 37-I-1991 | 37 | 8720 | 10 | 1991_10_03 | 45.2620644 | Sand Subgrade | -93.7093777 | DURING GRADING | 1084 | DENS | DENSITY(DRY) LB/FT^3 | 10/03/1991 | MNDOT CONSTRUCTION | 33 | 119.34 |  | 13.5 | 117
42678 | 37-I-1991 | 37 | 8720 | 10 | 1991_10_03 | 45.2620644 | Sand Subgrade | -93.7093777 | DURING GRADING | 1084 | DENS | PERCENT MOISTURE CONTENT(DRY WT) | 10/03/1991 | MNDOT CONSTRUCTION | 33 | 5.485232 |  | 13.5 | 117
42860 | 37-I-1991 | 37 | 8725 | 8 | 1993_07_07 | 45.2620604 | Gravel Base | -93.7093575 | DURING GRADING | 1010 | DENS | PERCENT MOISTURE CONTENT(DRY WT) | 07/07/1993 | MNDOT CONSTRUCTION | 2 | 2.986612 |  | 18.1 | 109.2
42860 | 37-I-1991 | 37 | 8725 | 8 | 1993_07_07 | 45.2620604 | Gravel Base | -93.7093575 | DURING GRADING | 1010 | DENS | DENSITY(DRY) LB/FT^3 | 07/07/1993 | MNDOT CONSTRUCTION | 2 | 138.008 |  | 18.1 | 109.2
10255 | 37-O-1991 | 37 | 8749 | -9.5 | 1992_06_26 | 45.2620583 | Sand Subgrade | -93.7092422 | AFTER GRADING | SS92261 | MC | % WT. MOIST. CONTENT | 07/07/1992 | MNDOT SOILS-CEMENT |  | 3
42683 | 37-I-1991 | 37 | 8795 | 0 | 1991_10_14 | 45.2619607 | Sand Subgrade | -93.7091232 | DURING GRADING | 1114 | DENS | DENSITY(DRY) LB/FT^3 | 10/14/1991 | MNDOT CONSTRUCTION | 33 | 121.68 |  | 13.5 | 117
42683 | 37-I-1991 | 37 | 8795 | 0 | 1991_10_14 | 45.2619607 | Sand Subgrade | -93.7091232 | DURING GRADING | 1114 | DENS | PERCENT MOISTURE CONTENT(DRY WT) | 10/14/1991 | MNDOT CONSTRUCTION | 33 | 4.60251 |  | 13.5 | 117
40471 | 37-O-1991 | 37 | 8800 | -6 | 1993_07_07 | 45.2619654 | Gravel Base | -93.7090936 | DURING GRADING | 1005 | MOIS | PERCENT MOISTURE CONTENT(DRY WT) | 07/07/1993 | MNDOT CONSTRUCTION | 2 | 6.723 |  | 18.1 | 109.2
40039 | 37-I-1991 | 37 | 8800 | 0 | 1991_09_30 | 45.2619523 | Sand Subgrade | -93.7091078 | DURING GRADING | 1050 | MOIS | PERCENT MOISTURE CONTENT(DRY WT) | 09/30/1991 | MNDOT CONSTRUCTION | 33 | 11.34 |  | 13.5 | 117
10862 | 37-O-1991 | 37 | 8802 | -9.5 | 1993_06_29 | 45.2619696 | Gravel Base | -93.7090792 | AFTER GRADING | SS93282 | MC | % WT. MOIST. CONTENT | 07/06/1993 | MNDOT SOILS-CEMENT |  | 2.8
42669 | 37-I-1991 | 37 | 8810 | 0 | 1991_09_30 | 45.2619356 | Sand Subgrade | -93.709077 | DURING GRADING | 1069 | DENS | DENSITY(DRY) LB/FT^3 | 09/30/1991 | MNDOT CONSTRUCTION | 33 | 117 |  | 13.5 | 117
42669 | 37-I-1991 | 37 | 8810 | 0 | 1991_09_30 | 45.2619356 | Sand Subgrade | -93.709077 | DURING GRADING | 1069 | DENS | PERCENT MOISTURE CONTENT(DRY WT) | 09/30/1991 | MNDOT CONSTRUCTION | 33 | 11.358575 |  | 13.5 | 117
42931 | 37-I-1991 | 37 | 8819 | 11 | 1992_08_19 | 45.2618966 | Sand Subgrade | -93.7090754 | DURING GRADING | 1001 | DENS | PERCENT MOISTURE CONTENT(DRY WT) | 08/19/1992 | MNDOT CONSTRUCTION | 33 | 3.950104 |  | 13.5 | 117
42931 | 37-I-1991 | 37 | 8819 | 11 | 1992_08_19 | 45.2618966 | Sand Subgrade | -93.7090754 | DURING GRADING | 1001 | DENS | DENSITY(DRY) LB/FT^3 | 08/19/1992 | MNDOT CONSTRUCTION | 33 | 120.51 |  | 13.5 | 117
40402 | 38-O-1990 | 38 | 9305 | -1 | 1992_06_24 | 45.2611096 | Silty-Clay Subgrade | -93.7075516 | DURING GRADING | 1100 | MOIS | PERCENT MOISTURE CONTENT(DRY WT) | 06/24/1992 | MNDOT CONSTRUCTION | 25 | 15.326 |  | 15.8 | 112
10583 A | 38-O-1990 | 38 | 9330 | -9.5 | 1992_02_06 | 45.2610862 | Silty-Clay Subgrade | -93.7074546 | AFTER GRADING |  | MR | CRREL |  | CRREL
40470 | 38-I-1990 | 38 | 9335 | 6 | 1993_06_10 | 45.2610442 | Gravel Base | -93.7074759 | DURING GRADING | 1001 | MOIS | PERCENT MOISTURE CONTENT(DRY WT) | 06/10/1993 | MNDOT CONSTRUCTION | 2 | 6.318 |  | 18.1 | 109.2
42126 | 38-I-1990 | 38 | 9337 | 18 | 1991_09_05 | 45.2610147 | Silty-Clay Subgrade | -93.7074982 | DURING GRADING | 1055 | DENS | PERCENT MOISTURE CONTENT(DRY WT) | 09/05/1991 | MNDOT CONSTRUCTION | 25 | 16.27907 |  | 15.8 | 112
42126 | 38-I-1990 | 38 | 9337 | 18 | 1991_09_05 | 45.2610147 | Silty-Clay Subgrade | -93.7074982 | DURING GRADING | 1055 | DENS | DENSITY(DRY) LB/FT^3 | 09/05/1991 | MNDOT CONSTRUCTION | 25 | 112 |  | 15.8 | 112
10864 | 38-O-1990 | 38 | 9348 | -9.5 | 1993_06_29 | 45.2610561 | Gravel Base | -93.7073992 | AFTER GRADING | SS93280 | MC | % WT. MOIST. CONTENT | 07/06/1993 | MNDOT SOILS-CEMENT |  | 3.7
10979 G | 38-I-1990 | 38 | 9360 | 1 | 1993_06_30 | 45.2610132 | Silty-Clay Subgrade | -93.7073871 | AFTER GRADING | SS93251 | MC | % WT. MOIST. CONTENT | 06/28/1993 | MNDOT SOILS-CEMENT |  | 18
10979 H | 38-I-1990 | 38 | 9360 | 1 | 1993_06_30 | 45.2610132 | Silty-Clay Subgrade | -93.7073871 | AFTER GRADING | SS93252 | MC | % WT. MOIST. CONTENT | 06/28/1993 | MNDOT SOILS-CEMENT |  | 20
10979 F | 38-I-1990 | 38 | 9360 | 1 | 1993_06_30 | 45.2610132 | Silty-Clay Subgrade | -93.7073871 | AFTER GRADING | SS93250 | MC | % WT. MOIST. CONTENT | 06/28/1993 | MNDOT SOILS-CEMENT |  | 16.5
10979 E | 38-I-1990 | 38 | 9360 | 1 | 1993_06_30 | 45.2610132 | Gravel Base | -93.7073871 | AFTER GRADING | SS93249 | MC | % WT. MOIST. CONTENT | 06/28/1993 | MNDOT SOILS-CEMENT |  | 11.9
42110 | 38-O-1990 | 38 | 9219 | -15 | 1991_08_21 | 45.2612839 | Silty-Clay Subgrade | -93.7077831 | DURING GRADING | 1034 | DENS | PERCENT MOISTURE CONTENT(DRY WT) | 08/21/1991 | MNDOT CONSTRUCTION | 26 | 14.810563 |  | 18.1 | 107.1
42110 | 38-O-1990 | 38 | 9219 | -15 | 1991_08_21 | 45.2612839 | Silty-Clay Subgrade | -93.7077831 | DURING GRADING | 1034 | DENS | DENSITY(DRY) LB/FT^3 | 08/21/1991 | MNDOT CONSTRUCTION | 26 | 109.242 |  | 18.1 | 107.1
42681 | 38-I-1990 | 38 | 9241 | 12 | 1991_10_03 | 45.2611884 | Silty-Clay Subgrade | -93.7077793 | DURING GRADING | 1090 | DENS | DENSITY(DRY) LB/FT^3 | 10/03/1991 | MNDOT CONSTRUCTION | 33 | 120.51 |  | 13.5 | 117
42681 | 38-I-1990 | 38 | 9241 | 12 | 1991_10_03 | 45.2611884 | Silty-Clay Subgrade | -93.7077793 | DURING GRADING | 1090 | DENS | PERCENT MOISTURE CONTENT(DRY WT) | 10/03/1991 | MNDOT CONSTRUCTION | 33 | 4.384134 |  | 13.5 | 117
42156 | 38-O-1990 | 38 | 9253 | -3 | 1991_10_16 | 45.2612009 | Silty-Clay Subgrade | -93.7077069 | DURING GRADING | 1134 | DENS | DENSITY(DRY) LB/FT^3 | 10/16/1991 | MNDOT CONSTRUCTION | 26 | 109.242 |  | 18.1 | 107.1
42156 | 38-O-1990 | 38 | 9253 | -3 | 1991_10_16 | 45.2612009 | Silty-Clay Subgrade | -93.7077069 | DURING GRADING | 1134 | DENS | PERCENT MOISTURE CONTENT(DRY WT) | 10/16/1991 | MNDOT CONSTRUCTION | 26 | 17.78563 |  | 18.1 | 107.1
42096 | 38-I-1990 | 38 | 9265 | 25 | 1991_07_24 | 45.26112 | Silty-Clay Subgrade | -93.7077363 | DURING GRADING | 1014 | DENS | DENSITY(DRY) LB/FT^3 | 07/24/1991 | MNDOT CONSTRUCTION | 13 | 109.65 |  | 16.7 | 107.5
42096 | 38-I-1990 | 38 | 9265 | 25 | 1991_07_24 | 45.26112 | Silty-Clay Subgrade | -93.7077363 | DURING GRADING | 1014 | DENS | PERCENT MOISTURE CONTENT(DRY WT) | 07/24/1991 | MNDOT CONSTRUCTION | 13 | 17.647059 |  | 16.7 | 107.5
42035 | 38-I-1990 | 38 | 9267 | 12 | 1992_06_12 | 45.2611449 | Silty-Clay Subgrade | -93.7076993 | DURING GRADING | 1165 | DENS | PERCENT MOISTURE CONTENT(DRY WT) | 06/12/1992 | MNDOT CONSTRUCTION | 25 | 16.686114 |  | 15.8 | 112
42035 | 38-I-1990 | 38 | 9267 | 12 | 1992_06_12 | 45.2611449 | Silty-Clay Subgrade | -93.7076993 | DURING GRADING | 1165 | DENS | DENSITY(DRY) LB/FT^3 | 06/12/1992 | MNDOT CONSTRUCTION | 25 | 114.24 |  | 15.8 | 112
42856 | 38-I-1990 | 38 | 9275 | 6 | 1993_06_11 | 45.2611446 | Gravel Base | -93.7076605 | DURING GRADING | 1002 | DENS | DENSITY(DRY) LB/FT^3 | 06/11/1993 | MNDOT CONSTRUCTION | 2 | 136.681 |  | 18.1 | 109.2
42856 | 38-I-1990 | 38 | 9275 | 6 | 1993_06_11 | 45.2611446 | Gravel Base | -93.7076605 | DURING GRADING | 1002 | DENS | PERCENT MOISTURE CONTENT(DRY WT) | 06/11/1993 | MNDOT CONSTRUCTION | 2 | 3.84216 |  | 18.1 | 109.2
40029 | 38-I-1990 | 38 | 9275 | 14 | 1991_09_05 | 45.2611272 | Silty-Clay Subgrade | -93.7076795 | DURING GRADING | 1036 | MOIS | PERCENT MOISTURE CONTENT(DRY WT) | 09/05/1991 | MNDOT CONSTRUCTION | 12 | 16.236 |  | 16.4 | 109
42978 | 38-O-1990 | 38 | 9380 | -8 | 1992_06_12 | 45.2609993 | Silty-Clay Subgrade | -93.7073043 | DURING GRADING | 1162 | DENS | PERCENT MOISTURE CONTENT(DRY WT) | 06/12/1992 | MNDOT CONSTRUCTION | 19 | 17.370892 |  | 19.7 | 103.5
42978 | 38-O-1990 | 38 | 9380 | -8 | 1992_06_12 | 45.2609993 | Silty-Clay Subgrade | -93.7073043 | DURING GRADING | 1162 | DENS | DENSITY(DRY) LB/FT^3 | 06/12/1992 | MNDOT CONSTRUCTION | 19 | 106.605 |  | 19.7 | 103.5
42178 | 38-O-1990 | 38 | 9381 | -6 | 1992_06_12 | 45.2609933 | Silty-Clay Subgrade | -93.7073059 | DURING GRADING | 1163 | DENS | DENSITY(DRY) LB/FT^3 | 06/12/1992 | MNDOT CONSTRUCTION | 19 | 106.605 |  | 19.7 | 103.5
42178 | 38-O-1990 | 38 | 9381 | -6 | 1992_06_12 | 45.2609933 | Silty-Clay Subgrade | -93.7073059 | DURING GRADING | 1163 | DENS | PERCENT MOISTURE CONTENT(DRY WT) | 06/12/1992 | MNDOT CONSTRUCTION | 19 | 17.370892 |  | 19.7 | 103.5
40060 | 38-O-1990 | 38 | 9400 | -14 | 1991_10_18 | 45.2609789 | Silty-Clay Subgrade | -93.7072285 | DURING GRADING | 1093 | MOIS | PERCENT MOISTURE CONTENT(DRY WT) | 10/18/1991 | MNDOT CONSTRUCTION | 26 | 15.566 |  | 18.1 | 107.1
42930 | 38-I-1990 | 38 | 9419 | 0 | 1992_08_19 | 45.2609167 | Silty-Clay Subgrade | -93.7072032 | DURING GRADING | 1002 | DENS | DENSITY(DRY) LB/FT^3 | 08/19/1992 | MNDOT CONSTRUCTION | 23 | 129.132 |  | 10.2 | 126.6
42930 | 38-I-1990 | 38 | 9419 | 0 | 1992_08_19 | 45.2609167 | Silty-Clay Subgrade | -93.7072032 | DURING GRADING | 1002 | DENS | PERCENT MOISTURE CONTENT(DRY WT) | 08/19/1992 | MNDOT CONSTRUCTION | 23 | 10.132159 |  | 10.2 | 126.6
40016 | 38-I-1990 | 38 | 9420 | 0 | 1991_08_19 | 45.260915 | Silty-Clay Subgrade | -93.7072002 | DURING GRADING | 1020 | MOIS | PERCENT MOISTURE CONTENT(DRY WT) | 08/19/1991 | MNDOT CONSTRUCTION | 25 | 16.748 |  | 15.8 | 112
10430 A | 38-I-1990 | 38 | 9440 | 0 | 1992_06_25 | 45.2608815 | Silty-Clay Subgrade | -93.7071386 | tossed 2/1/08 from Maplewood Lab mezzanine. AFTER GRADING | SS92590 | MC | MR MOIST. CONT. @+2% OMC | 11/16/1992 | MNDOT FOUNDATION LAB |  | 18
10430 A | 38-I-1990 | 38 | 9440 | 0 | 1992_06_25 | 45.2608815 | Silty-Clay Subgrade | -93.7071386 | tossed 2/1/08 from Maplewood Lab mezzanine. AFTER GRADING | SS92590 | UU | UNCONF COMP STRGTH @ OMC | 11/16/1992 | MNDOT FOUNDATION LAB |  | 3960
10430 A | 38-I-1990 | 38 | 9440 | 0 | 1992_06_25 | 45.2608815 | Silty-Clay Subgrade | -93.7071386 | tossed 2/1/08 from Maplewood Lab mezzanine. AFTER GRADING | SS92590 | CLAS | % SILT | 10/13/1992 | MNDOT SOILS-CEMENT |  | 42.3
10430 A | 38-I-1990 | 38 | 9440 | 0 | 1992_06_25 | 45.2608815 | Silty-Clay Subgrade | -93.7071386 | tossed 2/1/08 from Maplewood Lab mezzanine. AFTER GRADING | SS92590 | CLAS | AASHTO GROUP | 10/13/1992 | MNDOT SOILS-CEMENT |  |  | A-6
10430 A | 38-I-1990 | 38 | 9440 | 0 | 1992_06_25 | 45.2608815 | Silty-Clay Subgrade | -93.7071386 | tossed 2/1/08 from Maplewood Lab mezzanine. AFTER GRADING | SS92590 | CLAS | TEXTURAL CLASS | 10/13/1992 | MNDOT SOILS-CEMENT |  |  | L
10430 A | 38-I-1990 | 38 | 9440 | 0 | 1992_06_25 | 45.2608815 | Silty-Clay Subgrade | -93.7071386 | tossed 2/1/08 from Maplewood Lab mezzanine. AFTER GRADING | SS92590 | PROC | MAXIMUM DENSITY (LB/FT^3) | 11/06/1992 | MNDOT SOILS-CEMENT |  | 108.6
10430 A | 38-I-1990 | 38 | 9440 | 0 | 1992_06_25 | 45.2608815 | Silty-Clay Subgrade | -93.7071386 | tossed 2/1/08 from Maplewood Lab mezzanine. AFTER GRADING | SS92590 | PROC | OPT MOIST CONT (% DRY WT) | 11/06/1992 | MNDOT SOILS-CEMENT |  | 16.5
10430 A | 38-I-1990 | 38 | 9440 | 0 | 1992_06_25 | 45.2608815 | Silty-Clay Subgrade | -93.7071386 | tossed 2/1/08 from Maplewood Lab mezzanine. AFTER GRADING | SS92590 | MC | MR MOIST. CONT. @ OMC | 11/16/1992 | MNDOT FOUNDATION LAB |  | 15.9
10430 A | 38-I-1990 | 38 | 9440 | 0 | 1992_06_25 | 45.2608815 | Silty-Clay Subgrade | -93.7071386 | tossed 2/1/08 from Maplewood Lab mezzanine. AFTER GRADING | SS92590 | MC | MR MOIST. CONT. @-2% OMC | 11/16/1992 | MNDOT FOUNDATION LAB |  | 14
10430 A | 38-I-1990 | 38 | 9440 | 0 | 1992_06_25 | 45.2608815 | Silty-Clay Subgrade | -93.7071386 | tossed 2/1/08 from Maplewood Lab mezzanine. AFTER GRADING | FS9210430A | DENS | DENSITY(WET) +2% OMC (MR) | 11/16/1992 | MNDOT FOUNDATION LAB |  | 130.5
10430 A | 38-I-1990 | 38 | 9440 | 0 | 1992_06_25 | 45.2608815 | Silty-Clay Subgrade | -93.7071386 | tossed 2/1/08 from Maplewood Lab mezzanine. AFTER GRADING | SS92590 | RVAL | R-VALUE (240 PSI) | 11/06/1992 | MNDOT SOILS-CEMENT |  | 16.2
10430 A | 38-I-1990 | 38 | 9440 | 0 | 1992_06_25 | 45.2608815 | Silty-Clay Subgrade | -93.7071386 | tossed 2/1/08 from Maplewood Lab mezzanine. AFTER GRADING | SS92590 | UU | UNCONF COMP STRGTH @ +2% OMC | 11/16/1992 | MNDOT FOUNDATION LAB |  | 3340
10430 A | 38-I-1990 | 38 | 9440 | 0 | 1992_06_25 | 45.2608815 | Silty-Clay Subgrade | -93.7071386 | tossed 2/1/08 from Maplewood Lab mezzanine. AFTER GRADING | SS92590 | UU | UNCONF COMP STRGTH @ -2% OMC | 11/16/1992 | MNDOT FOUNDATION LAB |  | 5680
10430 A | 38-I-1990 | 38 | 9440 | 0 | 1992_06_25 | 45.2608815 | Silty-Clay Subgrade | -93.7071386 | tossed 2/1/08 from Maplewood Lab mezzanine. AFTER GRADING | SS92590 | ATTL | % WT LIQUID LIMIT | 11/06/1992 | MNDOT SOILS-CEMENT |  | 29.3
10430 A | 38-I-1990 | 38 | 9440 | 0 | 1992_06_25 | 45.2608815 | Silty-Clay Subgrade | -93.7071386 | tossed 2/1/08 from Maplewood Lab mezzanine. AFTER GRADING | SS92590 | ATTL | % WT PLASTIC LIMIT | 11/06/1992 | MNDOT SOILS-CEMENT |  | 18.8
10430 A | 38-I-1990 | 38 | 9440 | 0 | 1992_06_25 | 45.2608815 | Silty-Clay Subgrade | -93.7071386 | tossed 2/1/08 from Maplewood Lab mezzanine. AFTER GRADING | SS92590 | CLAS | % CLAY | 10/13/1992 | MNDOT SOILS-CEMENT |  | 14.9
10430 A | 38-I-1990 | 38 | 9440 | 0 | 1992_06_25 | 45.2608815 | Silty-Clay Subgrade | -93.7071386 | tossed 2/1/08 from Maplewood Lab mezzanine. AFTER GRADING | SS92590 | CLAS | AASHTO GROUP INDEX | 10/13/1992 | MNDOT SOILS-CEMENT |  | 3.5
10430 A | 38-I-1990 | 38 | 9440 | 0 | 1992_06_25 | 45.2608815 | Silty-Clay Subgrade | -93.7071386 | tossed 2/1/08 from Maplewood Lab mezzanine. AFTER GRADING | FS9210430A | DENS | DENSITY(DRY) -2% OMC (MR) | 11/16/1992 | MNDOT FOUNDATION LAB |  | 111.8
10430 A | 38-I-1990 | 38 | 9440 | 0 | 1992_06_25 | 45.2608815 | Silty-Clay Subgrade | -93.7071386 | tossed 2/1/08 from Maplewood Lab mezzanine. AFTER GRADING | FS9210430A | DENS | DENSITY(WET) -2% OMC (MR) | 11/16/1992 | MNDOT FOUNDATION LAB |  | 127.5
10430 A | 38-I-1990 | 38 | 9440 | 0 | 1992_06_25 | 45.2608815 | Silty-Clay Subgrade | -93.7071386 | tossed 2/1/08 from Maplewood Lab mezzanine. AFTER GRADING | FS9210430A | DENS | DENSITY(DRY) @ OMC (MR) | 11/16/1992 | MNDOT FOUNDATION LAB |  | 111.9
10430 A | 38-I-1990 | 38 | 9440 | 0 | 1992_06_25 | 45.2608815 | Silty-Clay Subgrade | -93.7071386 | tossed 2/1/08 from Maplewood Lab mezzanine. AFTER GRADING | FS9210430A | DENS | DENSITY(WET) @ OMC (MR) | 11/16/1992 | MNDOT FOUNDATION LAB |  | 130.6
10430 A | 38-I-1990 | 38 | 9440 | 0 | 1992_06_25 | 45.2608815 | Silty-Clay Subgrade | -93.7071386 | tossed 2/1/08 from Maplewood Lab mezzanine. AFTER GRADING | FS9210430A | DENS | DENSITY(DRY) +2% OMC (MR) | 11/16/1992 | MNDOT FOUNDATION LAB |  | 110.6
10430 B | 38-I-1990 | 38 | 9440 | 0 | 1992_06_25 | 45.2608815 | Silty-Clay Subgrade | -93.7071386 | tossed 2/1/08 from Maplewood Lab mezzanine. AFTER GRADING | SS93073 | DSHR | DIRECT SHEAR ANGLE (DEGREES) | 03/23/1993 | MNDOT FOUNDATION LAB |  | 28.9
10430 B | 38-I-1990 | 38 | 9440 | 0 | 1992_06_25 | 45.2608815 | Silty-Clay Subgrade | -93.7071386 | tossed 2/1/08 from Maplewood Lab mezzanine. AFTER GRADING | SS93073 | CLAS | % SILT | 03/22/1993 | MNDOT SOILS-CEMENT |  | 39.4
10430 B | 38-I-1990 | 38 | 9440 | 0 | 1992_06_25 | 45.2608815 | Silty-Clay Subgrade | -93.7071386 | tossed 2/1/08 from Maplewood Lab mezzanine. AFTER GRADING | SS93073 | CLAS | AASHTO GROUP | 03/22/1993 | MNDOT SOILS-CEMENT |  |  | A-6
10430 B | 38-I-1990 | 38 | 9440 | 0 | 1992_06_25 | 45.2608815 | Silty-Clay Subgrade | -93.7071386 | tossed 2/1/08 from Maplewood Lab mezzanine. AFTER GRADING | SS93073 | CLAS | TEXTURAL CLASS | 03/22/1993 | MNDOT SOILS-CEMENT |  |  | CL
10430 B | 38-I-1990 | 38 | 9440 | 0 | 1992_06_25 | 45.2608815 | Silty-Clay Subgrade | -93.7071386 | tossed 2/1/08 from Maplewood Lab mezzanine. AFTER GRADING | FS9310430B | DENS | DENSITY(DRY) @ OMC (MR) | 03/22/1993 | MNDOT FOUNDATION LAB |  | 107.2
10430 B | 38-I-1990 | 38 | 9440 | 0 | 1992_06_25 | 45.2608815 | Silty-Clay Subgrade | -93.7071386 | tossed 2/1/08 from Maplewood Lab mezzanine. AFTER GRADING | SS93073 | ATTL | % WT LIQUID LIMIT | 03/22/1993 | MNDOT SOILS-CEMENT |  | 36.3
10430 B | 38-I-1990 | 38 | 9440 | 0 | 1992_06_25 | 45.2608815 | Silty-Clay Subgrade | -93.7071386 | tossed 2/1/08 from Maplewood Lab mezzanine. AFTER GRADING | SS93073 | ATTL | % WT PLASTIC LIMIT | 03/22/1993 | MNDOT SOILS-CEMENT |  | 19.1
10430 B | 38-I-1990 | 38 | 9440 | 0 | 1992_06_25 | 45.2608815 | Silty-Clay Subgrade | -93.7071386 | tossed 2/1/08 from Maplewood Lab mezzanine. AFTER GRADING | SS93073 | CLAS | % CLAY | 03/22/1993 | MNDOT SOILS-CEMENT |  | 24.1
10430 B | 38-I-1990 | 38 | 9440 | 0 | 1992_06_25 | 45.2608815 | Silty-Clay Subgrade | -93.7071386 | tossed 2/1/08 from Maplewood Lab mezzanine. AFTER GRADING | SS93073 | CLAS | AASHTO GROUP INDEX | 03/22/1993 | MNDOT SOILS-CEMENT |  | 9
10430 B | 38-I-1990 | 38 | 9440 | 0 | 1992_06_25 | 45.2608815 | Silty-Clay Subgrade | -93.7071386 | tossed 2/1/08 from Maplewood Lab mezzanine. AFTER GRADING | SS93073 | PROC | OPT MOIST CONT (% DRY WT) | 03/22/1993 | MNDOT SOILS-CEMENT |  | 17.9
10430 B | 38-I-1990 | 38 | 9440 | 0 | 1992_06_25 | 45.2608815 | Silty-Clay Subgrade | -93.7071386 | tossed 2/1/08 from Maplewood Lab mezzanine. AFTER GRADING | SS93073 | PROC | MAXIMUM DENSITY (LB/FT^3) | 03/22/1993 | MNDOT SOILS-CEMENT |  | 108.6
10430 B | 38-I-1990 | 38 | 9440 | 0 | 1992_06_25 | 45.2608815 | Silty-Clay Subgrade | -93.7071386 | tossed 2/1/08 from Maplewood Lab mezzanine. AFTER GRADING | SS93073 | UU | UNCONF COMP STRGTH @ OMC | 03/22/1993 | MNDOT FOUNDATION LAB |  | 4274
10430 B | 38-I-1990 | 38 | 9440 | 0 | 1992_06_25 | 45.2608815 | Silty-Clay Subgrade | -93.7071386 | tossed 2/1/08 from Maplewood Lab mezzanine. AFTER GRADING | SS93073 | UU | UNCONF COMP STRGTH @ -2% OMC | 03/22/1993 | MNDOT FOUNDATION LAB |  | 5440
10430 B | 38-I-1990 | 38 | 9440 | 0 | 1992_06_25 | 45.2608815 | Silty-Clay Subgrade | -93.7071386 | tossed 2/1/08 from Maplewood Lab mezzanine. AFTER GRADING | FS9310430B | DENS | DENSITY(WET) @ OMC (MR) | 03/22/1993 | MNDOT FOUNDATION LAB |  | 125.9
10430 B | 38-I-1990 | 38 | 9440 | 0 | 1992_06_25 | 45.2608815 | Silty-Clay Subgrade | -93.7071386 | tossed 2/1/08 from Maplewood Lab mezzanine. AFTER GRADING | SS93073 | MC | MR MOIST. CONT. @ OMC | 03/22/1993 | MNDOT FOUNDATION LAB |  | 17.4
10430 B | 38-I-1990 | 38 | 9440 | 0 | 1992_06_25 | 45.2608815 | Silty-Clay Subgrade | -93.7071386 | tossed 2/1/08 from Maplewood Lab mezzanine. AFTER GRADING | FS9310430B | DENS | DENSITY(DRY) -2% OMC (MR) | 03/22/1993 | MNDOT FOUNDATION LAB |  | 105.5
10259 B | 38-I-1990 | 38 | 9445 | 0 | 1992_06_25 | 45.2608732 | Silty-Clay Subgrade | -93.7071232 | AFTER GRADING | SS92163 | MC | % WT. MOIST. CONTENT | 07/07/1992 | MNDOT SOILS-CEMENT |  | 17.5
10259 A | 38-I-1990 | 38 | 9445 | 0 | 1992_06_25 | 45.2608732 | Silty-Clay Subgrade | -93.7071232 | AFTER GRADING | SS92162 | MC | % WT. MOIST. CONTENT | 07/07/1992 | MNDOT SOILS-CEMENT |  | 14.8
10259 C | 38-I-1990 | 38 | 9445 | 0 | 1992_06_25 | 45.2608732 | Silty-Clay Subgrade | -93.7071232 | AFTER GRADING | SS92164 | MC | % WT. MOIST. CONTENT | 07/07/1992 | MNDOT SOILS-CEMENT |  | 16.8
10967 D | 38-O-1990 | 38 | 9455 | -6 | 1992_07_07 | 45.2608695 | Silty-Clay Subgrade | -93.7070783 | AFTER GRADING | SS92361 | MC | % WT. MOIST. CONTENT | 07/10/1992 | MNDOT SOILS-CEMENT |  | 18.4
10967 C | 38-O-1990 | 38 | 9455 | -6 | 1992_07_07 | 45.2608695 | Silty-Clay Subgrade | -93.7070783 | AFTER GRADING | SS92360 | MC | % WT. MOIST. CONTENT | 07/10/1992 | MNDOT SOILS-CEMENT |  | 16.3
10967 B | 38-O-1990 | 38 | 9455 | -6 | 1992_07_07 | 45.2608695 | Silty-Clay Subgrade | -93.7070783 | AFTER GRADING | SS92359 | MC | % WT. MOIST. CONTENT | 07/10/1992 | MNDOT SOILS-CEMENT |  | 14.1
10967 A | 38-O-1990 | 38 | 9455 | -6 | 1992_07_07 | 45.2608695 | Silty-Clay Subgrade | -93.7070783 | AFTER GRADING | SS92358 | MC | % WT. MOIST. CONTENT | 07/10/1992 | MNDOT SOILS-CEMENT |  | 15.4
10075 B | 38-O-1990 | 38 | 9495 | -9.5 | 1992_06_29 | 45.2608101 | Silty-Clay Subgrade | -93.7069469 | AFTER GRADING | FS928012 | CLAS | TEXTURAL CLASS | 08/07/1992 | MNDOT SOILS-CEMENT |  |  | L
10075 B | 38-O-1990 | 38 | 9495 | -9.5 | 1992_06_29 | 45.2608101 | Silty-Clay Subgrade | -93.7069469 | AFTER GRADING | FS928012 | MC | % WT. MOIST. CONTENT | 08/19/1992 | MNDOT FOUNDATION LAB |  | 15.2
10075 B | 38-O-1990 | 38 | 9495 | -9.5 | 1992_06_29 | 45.2608101 | Silty-Clay Subgrade | -93.7069469 | AFTER GRADING | FS928012 | ATTL | % WT PLASTIC LIMIT | 08/07/1992 | MNDOT SOILS-CEMENT |  | 18.9
10075 B | 38-O-1990 | 38 | 9495 | -9.5 | 1992_06_29 | 45.2608101 | Silty-Clay Subgrade | -93.7069469 | AFTER GRADING | FS9210075B | DENS | DENSITY(DRY) LB/FT^3 | 08/03/1992 | MNDOT FOUNDATION LAB |  | 114.9
10075 C | 38-O-1990 | 38 | 9495 | -9.5 | 1992_06_29 | 45.2608101 | Silty-Clay Subgrade | -93.7069469 | AFTER GRADING | FS9410006 | ATTL | % WT PLASTIC LIMIT | 03/31/1994 | MNDOT SOILS-CEMENT |  | 18.6
10075 C | 38-O-1990 | 38 | 9495 | -9.5 | 1992_06_29 | 45.2608101 | Silty-Clay Subgrade | -93.7069469 | AFTER GRADING | FS9410006 | ATTL | % WT LIQUID LIMIT | 03/31/1994 | MNDOT SOILS-CEMENT |  | 33.3
10075 C | 38-O-1990 | 38 | 9495 | -9.5 | 1992_06_29 | 45.2608101 | Silty-Clay Subgrade | -93.7069469 | AFTER GRADING | FS9410006 | UU | UNCONFD COMPRESSIVE STRENGTH | 03/16/1994 | MNDOT FOUNDATION LAB |  | 7357
10075 C | 38-O-1990 | 38 | 9495 | -9.5 | 1992_06_29 | 45.2608101 | Silty-Clay Subgrade | -93.7069469 | AFTER GRADING | FS9410075C | DENS | DENSITY(DRY) LB/FT^3 | 03/16/1994 | MNDOT FOUNDATION LAB |  | 110.8
10258 | 38-O-1990 | 38 | 9295 | -9.5 | 1992_06_25 | 45.2611448 | Silty-Clay Subgrade | -93.7075623 | AFTER GRADING | SS92161 | MC | % WT. MOIST. CONTENT | 07/07/1992 | MNDOT SOILS-CEMENT |  | 17.7
42119 | 38-I-1990 | 38 | 9299 | 17 | 1991_08_29 | 45.2610805 | Silty-Clay Subgrade | -93.7076127 | DURING GRADING | 1046 | DENS | PERCENT MOISTURE CONTENT(DRY WT) | 08/29/1991 | MNDOT CONSTRUCTION | 13 | 16.144019 |  | 16.7 | 107.5
42119 | 38-I-1990 | 38 | 9299 | 17 | 1991_08_29 | 45.2610805 | Silty-Clay Subgrade | -93.7076127 | DURING GRADING | 1046 | DENS | DENSITY(DRY) LB/FT^3 | 08/29/1991 | MNDOT CONSTRUCTION | 13 | 107.5 |  | 16.7 | 107.5
10075 C | 38-O-1990 | 38 | 9495 | -9.5 | 1992_06_29 | 45.2608101 | Silty-Clay Subgrade | -93.7069469 | AFTER GRADING | FS9410006 | CLAS | % CLAY | 03/16/1994 | MNDOT SOILS-CEMENT |  | 16.3
10075 C | 38-O-1990 | 38 | 9495 | -9.5 | 1992_06_29 | 45.2608101 | Silty-Clay Subgrade | -93.7069469 | AFTER GRADING | FS9410006 | CLAS | % SILT | 03/16/1994 | MNDOT SOILS-CEMENT |  | 43.6
10075 C | 38-O-1990 | 38 | 9495 | -9.5 | 1992_06_29 | 45.2608101 | Silty-Clay Subgrade | -93.7069469 | AFTER GRADING | FS9410006 | CLAS | AASHTO GROUP | 03/16/1994 | MNDOT SOILS-CEMENT |  |  | A-6
10075 C | 38-O-1990 | 38 | 9495 | -9.5 | 1992_06_29 | 45.2608101 | Silty-Clay Subgrade | -93.7069469 | AFTER GRADING | FS9410006 | CLAS | AASHTO GROUP INDEX | 03/16/1994 | MNDOT SOILS-CEMENT |  | 6
10075 C | 38-O-1990 | 38 | 9495 | -9.5 | 1992_06_29 | 45.2608101 | Silty-Clay Subgrade | -93.7069469 | AFTER GRADING | FS9410006 | CLAS | TEXTURAL CLASS | 03/16/1994 | MNDOT SOILS-CEMENT |  |  | L
10075 B | 38-O-1990 | 38 | 9495 | -9.5 | 1992_06_29 | 45.2608101 | Silty-Clay Subgrade | -93.7069469 | AFTER GRADING | FS928012 | ATTL | % WT LIQUID LIMIT | 08/07/1992 | MNDOT SOILS-CEMENT |  | 33.8
10075 B | 38-O-1990 | 38 | 9495 | -9.5 | 1992_06_29 | 45.2608101 | Silty-Clay Subgrade | -93.7069469 | AFTER GRADING | FS9210075B | DENS | DENSITY(WET) LB/FT^3 | 08/03/1992 | MNDOT FOUNDATION LAB |  | 132.4
10075 B | 38-O-1990 | 38 | 9495 | -9.5 | 1992_06_29 | 45.2608101 | Silty-Clay Subgrade | -93.7069469 | AFTER GRADING | FS928012 | CLAS | AASHTO GROUP INDEX | 08/07/1992 | MNDOT SOILS-CEMENT |  | 5
10075 B | 38-O-1990 | 38 | 9495 | -9.5 | 1992_06_29 | 45.2608101 | Silty-Clay Subgrade | -93.7069469 | AFTER GRADING | FS928012 | CLAS | AASHTO GROUP | 08/07/1992 | MNDOT SOILS-CEMENT |  |  | A-6
10075 B | 38-O-1990 | 38 | 9495 | -9.5 | 1992_06_29 | 45.2608101 | Silty-Clay Subgrade | -93.7069469 | AFTER GRADING | FS928012 | CLAS | % SILT | 08/07/1992 | MNDOT SOILS-CEMENT |  | 38.6
10075 B | 38-O-1990 | 38 | 9495 | -9.5 | 1992_06_29 | 45.2608101 | Silty-Clay Subgrade | -93.7069469 | AFTER GRADING | FS928012 | CLAS | % CLAY | 08/07/1992 | MNDOT SOILS-CEMENT |  | 16.5
10075 A | 38-O-1990 | 38 | 9495 | -9.5 | 1992_06_29 | 45.2608101 | Silty-Clay Subgrade | -93.7069469 | AFTER GRADING | FS9220007 | CLAS | TEXTURAL CLASS | 07/27/1992 | MNDOT SOILS-CEMENT |  |  | L
10075 B | 38-O-1990 | 38 | 9495 | -9.5 | 1992_06_29 | 45.2608101 | Silty-Clay Subgrade | -93.7069469 | AFTER GRADING | FS928012 | UU | UNCONFD COMPRESSIVE STRENGTH | 08/10/1992 | MNDOT FOUNDATION LAB |  | 4520
10075 A | 38-O-1990 | 38 | 9495 | -9.5 | 1992_06_29 | 45.2608101 | Silty-Clay Subgrade | -93.7069469 | AFTER GRADING | FS9220007 | CLAS | AASHTO GROUP INDEX | 07/27/1992 | MNDOT SOILS-CEMENT |  | 3
10075 A | 38-O-1990 | 38 | 9495 | -9.5 | 1992_06_29 | 45.2608101 | Silty-Clay Subgrade | -93.7069469 | AFTER GRADING | FS9210075A | DENS | DENSITY(DRY) LB/FT^3 | 07/14/1992 | MNDOT FOUNDATION LAB |  | 115.6
10075 A | 38-O-1990 | 38 | 9495 | -9.5 | 1992_06_29 | 45.2608101 | Silty-Clay Subgrade | -93.7069469 | AFTER GRADING | FS9210075A | DENS | DENSITY(WET) LB/FT^3 | 07/14/1992 | MNDOT FOUNDATION LAB |  | 134.2
10075 A | 38-O-1990 | 38 | 9495 | -9.5 | 1992_06_29 | 45.2608101 | Silty-Clay Subgrade | -93.7069469 | AFTER GRADING | FS9220007 | ATTL | % WT LIQUID LIMIT | 07/27/1992 | MNDOT SOILS-CEMENT |  | 29.7
10075 A | 38-O-1990 | 38 | 9495 | -9.5 | 1992_06_29 | 45.2608101 | Silty-Clay Subgrade | -93.7069469 | AFTER GRADING | FS9220007 | MC | % WT. MOIST. CONTENT | 08/19/1992 | MNDOT FOUNDATION LAB |  | 16.1
10075 A | 38-O-1990 | 38 | 9495 | -9.5 | 1992_06_29 | 45.2608101 | Silty-Clay Subgrade | -93.7069469 | AFTER GRADING | FS9220007 | UU | UNCONFD COMPRESSIVE STRENGTH | 08/10/1992 | MNDOT FOUNDATION LAB |  | 5310
10075 A | 38-O-1990 | 38 | 9495 | -9.5 | 1992_06_29 | 45.2608101 | Silty-Clay Subgrade | -93.7069469 | AFTER GRADING | FS9220007 | ATTL | % WT PLASTIC LIMIT | 07/27/1992 | MNDOT SOILS-CEMENT |  | 20
10075 A | 38-O-1990 | 38 | 9495 | -9.5 | 1992_06_29 | 45.2608101 | Silty-Clay Subgrade | -93.7069469 | AFTER GRADING | FS9220007 | CLAS | % CLAY | 07/27/1992 | MNDOT SOILS-CEMENT |  | 12.1
10075 A | 38-O-1990 | 38 | 9495 | -9.5 | 1992_06_29 | 45.2608101 | Silty-Clay Subgrade | -93.7069469 | AFTER GRADING | FS9220007 | CLAS | % SILT | 07/27/1992 | MNDOT SOILS-CEMENT |  | 43.4
10075 A | 38-O-1990 | 38 | 9495 | -9.5 | 1992_06_29 | 45.2608101 | Silty-Clay Subgrade | -93.7069469 | AFTER GRADING | FS9220007 | CLAS | AASHTO GROUP | 07/27/1992 | MNDOT SOILS-CEMENT |  |  | A-4
42173 | 38-O-1990 | 38 | 9496 | -5 | 1992_06_11 | 45.2607987 | Silty-Clay Subgrade | -93.7069545 | DURING GRADING | 1157 | DENS | DENSITY(DRY) LB/FT^3 | 06/11/1992 | MNDOT CONSTRUCTION | 25 | 115.36 |  | 15.8 | 112
42173 | 38-O-1990 | 38 | 9496 | -5 | 1992_06_11 | 45.2607987 | Silty-Clay Subgrade | -93.7069545 | DURING GRADING | 1157 | DENS | PERCENT MOISTURE CONTENT(DRY WT) | 06/11/1992 | MNDOT CONSTRUCTION | 25 | 18.063754 |  | 15.8 | 112
42855 | 38-O-1990 | 38 | 9500 | -8 | 1993_06_11 | 45.2607985 | Gravel Base | -93.7069351 | DURING GRADING | 1003 | DENS | DENSITY(DRY) LB/FT^3 | 06/11/1993 | MNDOT CONSTRUCTION | 2 | 135.354 |  | 18.1 | 109.2
42855 | 38-O-1990 | 38 | 9500 | -8 | 1993_06_11 | 45.2607985 | Gravel Base | -93.7069351 | DURING GRADING | 1003 | DENS | PERCENT MOISTURE CONTENT(DRY WT) | 06/11/1993 | MNDOT CONSTRUCTION | 2 | 4.493208 |  | 18.1 | 109.2
40052 | 38-O-1990 | 38 | 9500 | -4 | 1991_10_11 | 45.2607898 | Silty-Clay Subgrade | -93.7069445 | DURING GRADING | 1072 | MOIS | PERCENT MOISTURE CONTENT(DRY WT) | 10/11/1991 | MNDOT CONSTRUCTION | 13 | 16.533 |  | 16.7 | 107.5
40002 | 38-O-1990 | 38 | 9500 | -1 | 1990_07_10 | 45.2607833 | Silty-Clay Subgrade | -93.7069516 | DURING GRADING | 1002 | MOIS | PERCENT MOISTURE CONTENT(DRY WT) | 07/10/1990 | MNDOT CONSTRUCTION | 6 | 14.16 |  | 17.7 | 107.5
42085 | 38-O-1990 | 38 | 9500 | -1 | 1990_09_22 | 45.2607833 | Silty-Clay Subgrade | -93.7069516 | DURING GRADING | 1001 | DENS | DENSITY(DRY) LB/FT^3 | 09/22/1990 | MNDOT CONSTRUCTION | 3 | 107.429 |  | 19.5 | 104.3
42085 | 38-O-1990 | 38 | 9500 | -1 | 1990_09_22 | 45.2607833 | Silty-Clay Subgrade | -93.7069516 | DURING GRADING | 1001 | DENS | PERCENT MOISTURE CONTENT(DRY WT) | 09/22/1990 | MNDOT CONSTRUCTION | 3 | 18.20331 |  | 19.5 | 104.3
40057 | 38-I-1990 | 38 | 9512 | 2 | 1991_10_16 | 45.2607567 | Silty-Clay Subgrade | -93.7069218 | DURING GRADING | 1089 | MOIS | PERCENT MOISTURE CONTENT(DRY WT) | 10/16/1991 | MNDOT CONSTRUCTION | 26 | 17.376 |  | 18.1 | 107.1
42157 | 38-O-1990 | 38 | 9537 | -4 | 1991_10_16 | 45.2607279 | Silty-Clay Subgrade | -93.7068307 | DURING GRADING | 1136 | DENS | DENSITY(DRY) LB/FT^3 | 10/16/1991 | MNDOT CONSTRUCTION | 26 | 111.384 |  | 18.1 | 107.1
42157 | 38-O-1990 | 38 | 9537 | -4 | 1991_10_16 | 45.2607279 | Silty-Clay Subgrade | -93.7068307 | DURING GRADING | 1136 | DENS | PERCENT MOISTURE CONTENT(DRY WT) | 10/16/1991 | MNDOT CONSTRUCTION | 26 | 13.765643 |  | 18.1 | 107.1
10865 | 38-I-1990 | 38 | 9548 | 9.5 | 1993_06_29 | 45.2606802 | Gravel Base | -93.7068288 | AFTER GRADING | SS93281 | MC | % WT. MOIST. CONTENT | 07/06/1993 | MNDOT SOILS-CEMENT |  | 3.4
42097 | 38-I-1990 | 38 | 9575 | 15 | 1991_07_24 | 45.2606231 | Silty-Clay Subgrade | -93.7067588 | DURING GRADING | 1015 | DENS | PERCENT MOISTURE CONTENT(DRY WT) | 07/24/1991 | MNDOT CONSTRUCTION | 13 | 17.233294 |  | 16.7 | 107.5
42097 | 38-I-1990 | 38 | 9575 | 15 | 1991_07_24 | 45.2606231 | Silty-Clay Subgrade | -93.7067588 | DURING GRADING | 1015 | DENS | DENSITY(DRY) LB/FT^3 | 07/24/1991 | MNDOT CONSTRUCTION | 13 | 109.65 |  | 16.7 | 107.5
42086 | 38-O-1990 | 38 | 9594 | -11 | 1990_07_10 | 45.2606478 | Silty-Clay Subgrade | -93.7066387 | DURING GRADING | 1002 | DENS | DENSITY(DRY) LB/FT^3 | 07/10/1990 | MNDOT CONSTRUCTION | 3 | 108.472 |  | 19.5 | 104.3
40003 | 38-O-1990 | 38 | 9594 | -11 | 1990_07_10 | 45.2606478 | Silty-Clay Subgrade | -93.7066387 | DURING GRADING | 1003 | MOIS | PERCENT MOISTURE CONTENT(DRY WT) | 07/10/1990 | MNDOT CONSTRUCTION | 3 | 13.26 |  | 19.5 | 104.3
42086 | 38-O-1990 | 38 | 9594 | -11 | 1990_07_10 | 45.2606478 | Silty-Clay Subgrade | -93.7066387 | DURING GRADING | 1002 | DENS | PERCENT MOISTURE CONTENT(DRY WT) | 07/10/1990 | MNDOT CONSTRUCTION | 3 | 15.207373 |  | 19.5 | 104.3
10260 | 38-I-1990 | 38 | 9595 | 9.5 | 1992_06_25 | 45.2606015 | Silty-Clay Subgrade | -93.7066842 | AFTER GRADING | FS92165 | MC | % WT. MOIST. CONTENT | 07/07/1992 | MNDOT SOILS-CEMENT |  | 14.1
10979 A | 38-I-1990 | 38 | 9610 | 1 | 1993_06_30 | 45.2605949 | Gravel Base | -93.7066179 | AFTER GRADING | SS93245 | MC | % WT. MOIST. CONTENT | 06/28/1993 | MNDOT SOILS-CEMENT |  | 10.5
10979 B | 38-I-1990 | 38 | 9610 | 1 | 1993_06_30 | 45.2605949 | Silty-Clay Subgrade | -93.7066179 | AFTER GRADING | SS93246 | MC | % WT. MOIST. CONTENT | 06/28/1993 | MNDOT SOILS-CEMENT |  | 19.1
10979 C | 38-I-1990 | 38 | 9610 | 1 | 1993_06_30 | 45.2605949 | Silty-Clay Subgrade | -93.7066179 | AFTER GRADING | SS93247 | MC | % WT. MOIST. CONTENT | 06/28/1993 | MNDOT SOILS-CEMENT |  | 18
10979 D | 38-I-1990 | 38 | 9610 | 1 | 1993_06_30 | 45.2605949 | Silty-Clay Subgrade | -93.7066179 | AFTER GRADING | SS93248 | MC | % WT. MOIST. CONTENT | 06/28/1993 | MNDOT SOILS-CEMENT |  | 16
10979 M | 38-I-1990 | 38 | 9610 | 2 | 1993_06_21 | 45.2605927 | Silty-Clay Subgrade | -93.7066203 | AFTER GRADING | SS93256 | MC | % WT. MOIST. CONTENT | 06/28/1993 | MNDOT SOILS-CEMENT |  | 16.6
10979 L | 38-I-1990 | 38 | 9610 | 2 | 1993_06_21 | 45.2605927 | Silty-Clay Subgrade | -93.7066203 | AFTER GRADING | SS93255 | MC | % WT. MOIST. CONTENT | 06/28/1993 | MNDOT SOILS-CEMENT |  | 16.2
10979 K | 38-I-1990 | 38 | 9610 | 2 | 1993_06_21 | 45.2605927 | Silty-Clay Subgrade | -93.7066203 | AFTER GRADING | SS93254 | MC | % WT. MOIST. CONTENT | 06/28/1993 | MNDOT SOILS-CEMENT |  | 16.9
10979 J | 38-I-1990 | 38 | 9610 | 2 | 1993_06_21 | 45.2605927 | Gravel Base | -93.7066203 | AFTER GRADING | SS93253 | MC | % WT. MOIST. CONTENT | 06/28/1993 | MNDOT SOILS-CEMENT |  | 12.3
10979 T | 38-I-1990 | 38 | 9612 | 1 | 1993_06_21 | 45.2605916 | Silty-Clay Subgrade | -93.7066118 | AFTER GRADING | SS93271 | MC | % WT. MOIST. CONTENT | 06/28/1993 | MNDOT SOILS-CEMENT |  | 19.2
10979 S | 38-I-1990 | 38 | 9612 | 1 | 1993_06_21 | 45.2605916 | Silty-Clay Subgrade | -93.7066118 | AFTER GRADING | SS93270 | MC | % WT. MOIST. CONTENT | 06/28/1993 | MNDOT SOILS-CEMENT |  | 18.2
10979 Q | 38-I-1990 | 38 | 9612 | 1 | 1993_06_21 | 45.2605916 | Gravel Base | -93.7066118 | AFTER GRADING | SS93268 | MC | % WT. MOIST. CONTENT | 06/28/1993 | MNDOT SOILS-CEMENT |  | 14.1
10979 R | 38-I-1990 | 38 | 9612 | 1 | 1993_06_21 | 45.2605916 | Silty-Clay Subgrade | -93.7066118 | AFTER GRADING | SS93269 | MC | % WT. MOIST. CONTENT | 06/28/1993 | MNDOT SOILS-CEMENT |  | 22.3
42127 | 38-O-1990 | 38 | 9619 | -19 | 1991_09_06 | 45.2606233 | Silty-Clay Subgrade | -93.7065429 | DURING GRADING | 1056 | DENS | DENSITY(DRY) LB/FT^3 | 09/06/1991 | MNDOT CONSTRUCTION | 12 | 111.18 |  | 16.4 | 109
42127 | 38-O-1990 | 38 | 9619 | -19 | 1991_09_06 | 45.2606233 | Silty-Clay Subgrade | -93.7065429 | DURING GRADING | 1056 | DENS | PERCENT MOISTURE CONTENT(DRY WT) | 09/06/1991 | MNDOT CONSTRUCTION | 12 | 15.473441 |  | 16.4 | 109
42111 | 38-O-1990 | 38 | 9620 | -20 | 1991_08_21 | 45.2606238 | Silty-Clay Subgrade | -93.7065374 | DURING GRADING | 1035 | DENS | DENSITY(DRY) LB/FT^3 | 08/21/1991 | MNDOT CONSTRUCTION | 26 | 109.242 |  | 18.1 | 107.1
42111 | 38-O-1990 | 38 | 9620 | -20 | 1991_08_21 | 45.2606238 | Silty-Clay Subgrade | -93.7065374 | DURING GRADING | 1035 | DENS | PERCENT MOISTURE CONTENT(DRY WT) | 08/21/1991 | MNDOT CONSTRUCTION | 26 | 15.606936 |  | 18.1 | 107.1
40012 | 38-O-1990 | 38 | 9628 | -22 | 1991_07_24 | 45.2606148 | Silty-Clay Subgrade | -93.7065081 | DURING GRADING | 1014 | MOIS | PERCENT MOISTURE CONTENT(DRY WT) | 07/24/1991 | MNDOT CONSTRUCTION | 6 | 15.576 |  | 17.7 | 107.5
40501 | 38-I-1990 | 38 | 9645 | 8 | 1991_09_30 | 45.2605211 | Silty-Clay Subgrade | -93.7065268 | DURING GRADING | 1047 | MOIS | PERCENT MOISTURE CONTENT(DRY WT) | 09/30/1991 | MNDOT CONSTRUCTION | 26 | 16.652 |  | 18.1 | 107.1
10075 C | 38-O-1990 | 38 | 9495 | -9.5 | 1992_06_29 | 45.2608101 | Silty-Clay Subgrade | -93.7069469 | AFTER GRADING | FS9410006 | MC | % WT. MOIST. CONTENT | 12/16/1994 | MNDOT FOUNDATION LAB |  | 17.9
10075 C | 38-O-1990 | 38 | 9495 | -9.5 | 1992_06_29 | 45.2608101 | Silty-Clay Subgrade | -93.7069469 | AFTER GRADING | FS9410075C | DENS | DENSITY(WET) LB/FT^3 | 03/16/1994 | MNDOT FOUNDATION LAB |  | 130.6
40021 | 38-I-1990 | 38 | 9367 | 16 | 1991_08_27 | 45.2609689 | Silty-Clay Subgrade | -93.7074011 | DURING GRADING | 1026 | MOIS | PERCENT MOISTURE CONTENT(DRY WT) | 08/27/1991 | MNDOT CONSTRUCTION | 25 | 15.168 |  | 15.8 | 112
42179 | 38-O-1990 | 38 | 9374 | -5 | 1992_06_12 | 45.2610028 | Silty-Clay Subgrade | -93.7073298 | DURING GRADING | 1164 | DENS | DENSITY(DRY) LB/FT^3 | 06/12/1992 | MNDOT CONSTRUCTION | 19 | 106.605 |  | 19.7 | 103.5
42179 | 38-O-1990 | 38 | 9374 | -5 | 1992_06_12 | 45.2610028 | Silty-Clay Subgrade | -93.7073298 | DURING GRADING | 1164 | DENS | PERCENT MOISTURE CONTENT(DRY WT) | 06/12/1992 | MNDOT CONSTRUCTION | 19 | 20.336943 |  | 19.7 | 103.5
10077 B | 39-O-1990 | 39 | 9960 | -9.5 | 1992_06_29 | 45.2600321 | Silty-Clay Subgrade | -93.7055162 | AFTER GRADING | FS9210077B | DENS | DENSITY(DRY) LB/FT^3 | 08/03/1992 | MNDOT FOUNDATION LAB |  | 114.2
10077 B | 39-O-1990 | 39 | 9960 | -9.5 | 1992_06_29 | 45.2600321 | Silty-Clay Subgrade | -93.7055162 | AFTER GRADING | FS928011 | CLAS | TEXTURAL CLASS | 08/07/1992 | MNDOT SOILS-CEMENT |  |  | CL
10077 B | 39-O-1990 | 39 | 9960 | -9.5 | 1992_06_29 | 45.2600321 | Silty-Clay Subgrade | -93.7055162 | AFTER GRADING | FS928011 | CLAS | AASHTO GROUP INDEX | 08/07/1992 | MNDOT SOILS-CEMENT |  | 9
10077 B | 39-O-1990 | 39 | 9960 | -9.5 | 1992_06_29 | 45.2600321 | Silty-Clay Subgrade | -93.7055162 | AFTER GRADING | FS928011 | CLAS | % SILT | 08/07/1992 | MNDOT SOILS-CEMENT |  | 39.6
10262 C | 39-I-1990 | 39 | 9960 | 0 | 1992_06_25 | 45.2600115 | Silty-Clay Subgrade | -93.7055387 | AFTER GRADING | SS92169 | MC | % WT. MOIST. CONTENT | 07/07/1992 | MNDOT SOILS-CEMENT |  | 19.2
10262 A | 39-I-1990 | 39 | 9960 | 0 | 1992_06_25 | 45.2600115 | Silty-Clay Subgrade | -93.7055387 | AFTER GRADING | SS92167 | MC | % WT. MOIST. CONTENT | 07/07/1992 | MNDOT SOILS-CEMENT |  | 15.7
10262 B | 39-I-1990 | 39 | 9960 | 0 | 1992_06_25 | 45.2600115 | Silty-Clay Subgrade | -93.7055387 | AFTER GRADING | FS92168 | MC | % WT. MOIST. CONTENT | 07/07/1992 | MNDOT SOILS-CEMENT |  | 17.7
42104 | 39-O-1990 | 39 | 9969 | -16 | 1991_08_19 | 45.2600312 | Silty-Clay Subgrade | -93.7054731 | DURING GRADING | 1026 | DENS | PERCENT MOISTURE CONTENT(DRY WT) | 08/19/1991 | MNDOT CONSTRUCTION | 26 | 14.547537 |  | 18.1 | 107.1
42104 | 39-O-1990 | 39 | 9969 | -16 | 1991_08_19 | 45.2600312 | Silty-Clay Subgrade | -93.7054731 | DURING GRADING | 1026 | DENS | DENSITY(DRY) LB/FT^3 | 08/19/1991 | MNDOT CONSTRUCTION | 26 | 108.171 |  | 18.1 | 107.1
40020 | 39-I-1990 | 39 | 9982 | 26 | 1991_08_27 | 45.2599182 | Silty-Clay Subgrade | -93.7055326 | DURING GRADING | 1025 | MOIS | PERCENT MOISTURE CONTENT(DRY WT) | 08/27/1991 | MNDOT CONSTRUCTION | 13 | 15.03 |  | 16.7 | 107.5
40036 | 39-O-1990 | 39 | 10011 | -2 | 1991_09_30 | 45.2599305 | Silty-Clay Subgrade | -93.705377 | DURING GRADING | 1046 | MOIS | PERCENT MOISTURE CONTENT(DRY WT) | 09/30/1991 | MNDOT CONSTRUCTION | 13 | 13.861 |  | 16.7 | 107.5
10867 | 39-I-1990 | 39 | 10013 | 9.5 | 1993_06_29 | 45.2599022 | Gravel Base | -93.7053981 | AFTER GRADING | SS93279 | MC | % WT. MOIST. CONTENT | 07/06/1993 | MNDOT SOILS-CEMENT |  | 3.2
42166 | 39-O-1990 | 39 | 10026 | -13 | 1991_10_22 | 45.2599293 | Silty-Clay Subgrade | -93.7053048 | DURING GRADING | 1146 | DENS | PERCENT MOISTURE CONTENT(DRY WT) | 10/22/1991 | MNDOT CONSTRUCTION | 25 | 14.416476 |  | 15.8 | 112
42166 | 39-O-1990 | 39 | 10026 | -13 | 1991_10_22 | 45.2599293 | Silty-Clay Subgrade | -93.7053048 | DURING GRADING | 1146 | DENS | DENSITY(DRY) LB/FT^3 | 10/22/1991 | MNDOT CONSTRUCTION | 25 | 113.12 |  | 15.8 | 112
40401 | 39-O-1990 | 39 | 10026 | -3 | 1991_10_22 | 45.2599076 | Silty-Clay Subgrade | -93.7053285 | DURING GRADING | 1097 | MOIS | PERCENT MOISTURE CONTENT(DRY WT) | 10/22/1991 | MNDOT CONSTRUCTION | 25 | 14.378 |  | 15.8 | 112
42966 | 39-O-1990 | 39 | 10031 | -29 | 1991_08_27 | 45.2599557 | Silty-Clay Subgrade | -93.7052515 | DURING GRADING | 1041 | DENS | DENSITY(DRY) LB/FT^3 | 08/27/1991 | MNDOT CONSTRUCTION | 13 | 110.725 |  | 16.7 | 107.5
42966 | 39-O-1990 | 39 | 10031 | -29 | 1991_08_27 | 45.2599557 | Silty-Clay Subgrade | -93.7052515 | DURING GRADING | 1041 | DENS | PERCENT MOISTURE CONTENT(DRY WT) | 08/27/1991 | MNDOT CONSTRUCTION | 13 | 15.740741 |  | 16.7 | 107.5
43057 | 39-I-1990 | 39 | 10094 | 4 | 1991_10_02 | 45.2597786 | Silty-Clay Subgrade | -93.7051359 | DURING GRADING | 1073 | DENS | PERCENT MOISTURE CONTENT(DRY WT) | 10/02/1991 | MNDOT CONSTRUCTION | 25 | 16.009281 |  | 15.8 | 112
43057 | 39-I-1990 | 39 | 10094 | 4 | 1991_10_02 | 45.2597786 | Silty-Clay Subgrade | -93.7051359 | DURING GRADING | 1073 | DENS | DENSITY(DRY) LB/FT^3 | 10/02/1991 | MNDOT CONSTRUCTION | 25 | 112 |  | 15.8 | 112
10263 | 39-I-1990 | 39 | 10110 | 9.5 | 1992_06_25 | 45.2597399 | Silty-Clay Subgrade | -93.7050997 | AFTER GRADING | SS92170 | MC | % WT. MOIST. CONTENT | 07/07/1992 | MNDOT SOILS-CEMENT |  | 14.6
42149 | 39-O-1990 | 39 | 10113 | -6 | 1991_10_11 | 45.2597685 | Silty-Clay Subgrade | -93.7050537 | DURING GRADING | 1106 | DENS | DENSITY(DRY) LB/FT^3 | 10/11/1991 | MNDOT CONSTRUCTION | 28 |  |  | 16.4 | 0
42149 | 39-O-1990 | 39 | 10113 | -6 | 1991_10_11 | 45.2597685 | Silty-Clay Subgrade | -93.7050537 | DURING GRADING | 1106 | DENS | PERCENT MOISTURE CONTENT(DRY WT) | 10/11/1991 | MNDOT CONSTRUCTION | 28 | 16.686114 |  | 16.4 | 0
42853 | 39-O-1990 | 39 | 10120 | -5 | 1993_06_11 | 45.2597546 | Gravel Base | -93.7050346 | DURING GRADING | 1005 | DENS | DENSITY(DRY) LB/FT^3 | 06/11/1993 | MNDOT CONSTRUCTION | 2 | 139.335 |  | 18.1 | 109.2
42853 | 39-O-1990 | 39 | 10120 | -5 | 1993_06_11 | 45.2597546 | Gravel Base | -93.7050346 | DURING GRADING | 1005 | DENS | PERCENT MOISTURE CONTENT(DRY WT) | 06/11/1993 | MNDOT CONSTRUCTION | 2 | 2.986612 |  | 18.1 | 109.2
42105 | 39-I-1990 | 39 | 10122 | 26 | 1991_08_19 | 45.2596839 | Silty-Clay Subgrade | -93.7051019 | DURING GRADING | 1027 | DENS | PERCENT MOISTURE CONTENT(DRY WT) | 08/19/1991 | MNDOT CONSTRUCTION | 26 | 14.025086 |  | 18.1 | 107.1
42098 | 39-I-1990 | 39 | 9910 | 32 | 1991_07_24 | 45.2600256 | Silty-Clay Subgrade | -93.7057683 | DURING GRADING | 1016 | DENS | PERCENT MOISTURE CONTENT(DRY WT) | 07/24/1991 | MNDOT CONSTRUCTION | 13 | 18.483412 |  | 16.7 | 107.5
42929 | 39-O-1990 | 39 | 9920 | -7 | 1992_08_19 | 45.2600936 | Silty-Clay Subgrade | -93.7056452 | DURING GRADING | 1003 | DENS | PERCENT MOISTURE CONTENT(DRY WT) | 08/19/1992 | MNDOT CONSTRUCTION | 23 | 10.741971 |  | 10.2 | 126.6
42929 | 39-O-1990 | 39 | 9920 | -7 | 1992_08_19 | 45.2600936 | Silty-Clay Subgrade | -93.7056452 | DURING GRADING | 1003 | DENS | DENSITY(DRY) LB/FT^3 | 08/19/1992 | MNDOT CONSTRUCTION | 23 | 130.398 |  | 10.2 | 126.6
10968 B | 39-O-1990 | 39 | 9920 | -6 | 1992_07_07 | 45.2600914 | Silty-Clay Subgrade | -93.7056476 | AFTER GRADING | SS92363 | MC | % WT. MOIST. CONTENT | 07/10/1992 | MNDOT SOILS-CEMENT |  | 14.4
10968 C | 39-O-1990 | 39 | 9920 | -6 | 1992_07_07 | 45.2600914 | Silty-Clay Subgrade | -93.7056476 | AFTER GRADING | SS92364 | MC | % WT. MOIST. CONTENT | 07/10/1992 | MNDOT SOILS-CEMENT |  | 16.5
10968 D | 39-O-1990 | 39 | 9920 | -6 | 1992_07_07 | 45.2600914 | Silty-Clay Subgrade | -93.7056476 | AFTER GRADING | SS92365 | MC | % WT. MOIST. CONTENT | 07/10/1992 | MNDOT SOILS-CEMENT |  | 18.9
10968 A | 39-O-1990 | 39 | 9920 | -6 | 1992_07_07 | 45.2600914 | Silty-Clay Subgrade | -93.7056476 | AFTER GRADING | SS92362 | MC | % WT. MOIST. CONTENT | 07/10/1992 | MNDOT SOILS-CEMENT |  | 15.5
42128 | 39-I-1990 | 39 | 9924 | 0 | 1991_09_05 | 45.2600717 | Silty-Clay Subgrade | -93.7056495 | DURING GRADING | 1057 | DENS | PERCENT MOISTURE CONTENT(DRY WT) | 09/05/1991 | MNDOT CONSTRUCTION | 25 | 15.473441 |  | 15.8 | 112
42128 | 39-I-1990 | 39 | 9924 | 0 | 1991_09_05 | 45.2600717 | Silty-Clay Subgrade | -93.7056495 | DURING GRADING | 1057 | DENS | DENSITY(DRY) LB/FT^3 | 09/05/1991 | MNDOT CONSTRUCTION | 25 | 116.48 |  | 15.8 | 112
40058 | 39-I-1990 | 39 | 9932 | 0 | 1991_10_16 | 45.2600583 | Silty-Clay Subgrade | -93.7056248 | DURING GRADING | 1090 | MOIS | PERCENT MOISTURE CONTENT(DRY WT) | 10/16/1991 | MNDOT CONSTRUCTION | 26 | 17.072 |  | 18.1 | 107.1
42165 | 39-I-1990 | 39 | 9935 | 5 | 1991_10_22 | 45.2600424 | Silty-Clay Subgrade | -93.7056275 | DURING GRADING | 1145 | DENS | PERCENT MOISTURE CONTENT(DRY WT) | 10/22/1991 | MNDOT CONSTRUCTION | 25 | 14.810563 |  | 15.8 | 112
42165 | 39-I-1990 | 39 | 9935 | 5 | 1991_10_22 | 45.2600424 | Silty-Clay Subgrade | -93.7056275 | DURING GRADING | 1145 | DENS | DENSITY(DRY) LB/FT^3 | 10/22/1991 | MNDOT CONSTRUCTION | 25 | 115.36 |  | 15.8 | 112
40051 | 39-I-1990 | 39 | 9936 | 0 | 1991_10_11 | 45.2600516 | Silty-Clay Subgrade | -93.7056125 | DURING GRADING | 1071 | MOIS | PERCENT MOISTURE CONTENT(DRY WT) | 10/11/1991 | MNDOT CONSTRUCTION | 12 | 16.564 |  | 16.4 | 109
10431 A | 39-I-1990 | 39 | 9955 | 0 | 1992_06_26 | 45.2600198 | Silty-Clay Subgrade | -93.7055541 | tossed 2/1/08 from Maplewood Lab mezzanine. AFTER GRADING | FS9310431A | DENS | DENSITY(DRY) -2% OMC (MR) | 04/29/1993 | MNDOT FOUNDATION LAB |  | 104.4
10431 A | 39-I-1990 | 39 | 9955 | 0 | 1992_06_26 | 45.2600198 | Silty-Clay Subgrade | -93.7055541 | tossed 2/1/08 from Maplewood Lab mezzanine. AFTER GRADING | SS92591 | MC | MR MOIST. CONT. @+2% OMC | 11/16/1992 | MNDOT FOUNDATION LAB |  | 18.4
10431 A | 39-I-1990 | 39 | 9955 | 0 | 1992_06_26 | 45.2600198 | Silty-Clay Subgrade | -93.7055541 | tossed 2/1/08 from Maplewood Lab mezzanine. AFTER GRADING | SS92591 | MC | MR MOIST. CONT. @ OMC | 11/16/1992 | MNDOT FOUNDATION LAB |  | 16
10431 A | 39-I-1990 | 39 | 9955 | 0 | 1992_06_26 | 45.2600198 | Silty-Clay Subgrade | -93.7055541 | tossed 2/1/08 from Maplewood Lab mezzanine. AFTER GRADING | SS92591 | MC | MR MOIST. CONT. @-2% OMC | 11/16/1992 | MNDOT FOUNDATION LAB |  | 14.1
10431 A | 39-I-1990 | 39 | 9955 | 0 | 1992_06_26 | 45.2600198 | Silty-Clay Subgrade | -93.7055541 | tossed 2/1/08 from Maplewood Lab mezzanine. AFTER GRADING | SS92591 | PROC | MAXIMUM DENSITY (LB/FT^3) | 11/06/1992 | MNDOT SOILS-CEMENT |  | 109.9
10431 A | 39-I-1990 | 39 | 9955 | 0 | 1992_06_26 | 45.2600198 | Silty-Clay Subgrade | -93.7055541 | tossed 2/1/08 from Maplewood Lab mezzanine. AFTER GRADING | SS92591 | CLAS | % SILT | 11/06/1992 | MNDOT SOILS-CEMENT |  | 41.7
10431 A | 39-I-1990 | 39 | 9955 | 0 | 1992_06_26 | 45.2600198 | Silty-Clay Subgrade | -93.7055541 | tossed 2/1/08 from Maplewood Lab mezzanine. AFTER GRADING | SS92591 | CLAS | AASHTO GROUP INDEX | 11/06/1992 | MNDOT SOILS-CEMENT |  | 5.1
10431 A | 39-I-1990 | 39 | 9955 | 0 | 1992_06_26 | 45.2600198 | Silty-Clay Subgrade | -93.7055541 | tossed 2/1/08 from Maplewood Lab mezzanine. AFTER GRADING | SS92591 | RVAL | R-VALUE (240 PSI) | 11/06/1992 | MNDOT SOILS-CEMENT |  | 15.4
10431 A | 39-I-1990 | 39 | 9955 | 0 | 1992_06_26 | 45.2600198 | Silty-Clay Subgrade | -93.7055541 | tossed 2/1/08 from Maplewood Lab mezzanine. AFTER GRADING | FS9310431A | DENS | DENSITY(DRY) @ OMC (MR) | 04/29/1993 | MNDOT FOUNDATION LAB |  | 109
10431 A | 39-I-1990 | 39 | 9955 | 0 | 1992_06_26 | 45.2600198 | Silty-Clay Subgrade | -93.7055541 | tossed 2/1/08 from Maplewood Lab mezzanine. AFTER GRADING | FS9310431A | DENS | DENSITY(WET) @ OMC (MR) | 04/29/1993 | MNDOT FOUNDATION LAB |  | 126.6
10431 A | 39-I-1990 | 39 | 9955 | 0 | 1992_06_26 | 45.2600198 | Silty-Clay Subgrade | -93.7055541 | tossed 2/1/08 from Maplewood Lab mezzanine. AFTER GRADING | SS92591 | ATTL | % WT LIQUID LIMIT | 11/06/1992 | MNDOT SOILS-CEMENT |  | 31.6
10431 A | 39-I-1990 | 39 | 9955 | 0 | 1992_06_26 | 45.2600198 | Silty-Clay Subgrade | -93.7055541 | tossed 2/1/08 from Maplewood Lab mezzanine. AFTER GRADING | SS92591 | ATTL | % WT PLASTIC LIMIT | 11/06/1992 | MNDOT SOILS-CEMENT |  | 18.6
10431 A | 39-I-1990 | 39 | 9955 | 0 | 1992_06_26 | 45.2600198 | Silty-Clay Subgrade | -93.7055541 | tossed 2/1/08 from Maplewood Lab mezzanine. AFTER GRADING | SS92591 | CLAS | % CLAY | 11/06/1992 | MNDOT SOILS-CEMENT |  | 16.8
10431 A | 39-I-1990 | 39 | 9955 | 0 | 1992_06_26 | 45.2600198 | Silty-Clay Subgrade | -93.7055541 | tossed 2/1/08 from Maplewood Lab mezzanine. AFTER GRADING | SS92591 | CLAS | TEXTURAL CLASS | 11/06/1992 | MNDOT SOILS-CEMENT |  |  | L
10431 A | 39-I-1990 | 39 | 9955 | 0 | 1992_06_26 | 45.2600198 | Silty-Clay Subgrade | -93.7055541 | tossed 2/1/08 from Maplewood Lab mezzanine. AFTER GRADING | SS92591 | CLAS | AASHTO GROUP | 11/06/1992 | MNDOT SOILS-CEMENT |  |  | A-6
10431 A | 39-I-1990 | 39 | 9955 | 0 | 1992_06_26 | 45.2600198 | Silty-Clay Subgrade | -93.7055541 | tossed 2/1/08 from Maplewood Lab mezzanine. AFTER GRADING | FS9310431A | DENS | DENSITY(WET) -2% OMC (MR) | 04/29/1993 | MNDOT FOUNDATION LAB |  | 119.2
10431 A | 39-I-1990 | 39 | 9955 | 0 | 1992_06_26 | 45.2600198 | Silty-Clay Subgrade | -93.7055541 | tossed 2/1/08 from Maplewood Lab mezzanine. AFTER GRADING | SS92591 | UU | UNCONF COMP STRGTH @ OMC | 11/16/1992 | MNDOT FOUNDATION LAB |  | 4620
10431 A | 39-I-1990 | 39 | 9955 | 0 | 1992_06_26 | 45.2600198 | Silty-Clay Subgrade | -93.7055541 | tossed 2/1/08 from Maplewood Lab mezzanine. AFTER GRADING | SS92591 | UU | UNCONF COMP STRGTH @ +2% OMC | 11/16/1992 | MNDOT FOUNDATION LAB |  | 3280
10431 A | 39-I-1990 | 39 | 9955 | 0 | 1992_06_26 | 45.2600198 | Silty-Clay Subgrade | -93.7055541 | tossed 2/1/08 from Maplewood Lab mezzanine. AFTER GRADING | SS92591 | UU | UNCONF COMP STRGTH @ -2% OMC | 11/16/1992 | MNDOT FOUNDATION LAB |  | 5300
10431 A | 39-I-1990 | 39 | 9955 | 0 | 1992_06_26 | 45.2600198 | Silty-Clay Subgrade | -93.7055541 | tossed 2/1/08 from Maplewood Lab mezzanine. AFTER GRADING | FS9310431A | DENS | DENSITY(DRY) +2% OMC (MR) | 04/29/1993 | MNDOT FOUNDATION LAB |  | 108.4
10431 A | 39-I-1990 | 39 | 9955 | 0 | 1992_06_26 | 45.2600198 | Silty-Clay Subgrade | -93.7055541 | tossed 2/1/08 from Maplewood Lab mezzanine. AFTER GRADING | FS9310431A | DENS | DENSITY(WET) +2% OMC (MR) | 04/29/1993 | MNDOT FOUNDATION LAB |  | 128.3
10431 A | 39-I-1990 | 39 | 9955 | 0 | 1992_06_26 | 45.2600198 | Silty-Clay Subgrade | -93.7055541 | tossed 2/1/08 from Maplewood Lab mezzanine. AFTER GRADING | SS92591 | PROC | OPT MOIST CONT (% DRY WT) | 11/06/1992 | MNDOT SOILS-CEMENT |  | 17.3
10077 B | 39-O-1990 | 39 | 9960 | -9.5 | 1992_06_29 | 45.2600321 | Silty-Clay Subgrade | -93.7055162 | AFTER GRADING | FS928011 | CLAS | % CLAY | 08/07/1992 | MNDOT SOILS-CEMENT |  | 21.3
10077 B | 39-O-1990 | 39 | 9960 | -9.5 | 1992_06_29 | 45.2600321 | Silty-Clay Subgrade | -93.7055162 | AFTER GRADING | FS928011 | MC | % WT. MOIST. CONTENT | 08/19/1992 | MNDOT FOUNDATION LAB |  | 16.6
10077 B | 39-O-1990 | 39 | 9960 | -9.5 | 1992_06_29 | 45.2600321 | Silty-Clay Subgrade | -93.7055162 | AFTER GRADING | FS928011 | CLAS | AASHTO GROUP | 08/07/1992 | MNDOT SOILS-CEMENT |  |  | A-6
42164 | 39-I-1990 | 39 | 9719 | 0 | 1991_10_22 | 45.2604147 | Silty-Clay Subgrade | -93.7062802 | DURING GRADING | 1144 | DENS | DENSITY(DRY) LB/FT^3 | 10/22/1991 | MNDOT CONSTRUCTION | 13 | 111.8 |  | 16.7 | 107.5
10980 D | 39-O-1990 | 39 | 9725 | -6 | 1993_06_15 | 45.2604177 | Silty-Clay Subgrade | -93.7062475 | AFTER GRADING | SS93229 | MC | % WT. MOIST. CONTENT | 06/18/1993 | MNDOT SOILS-CEMENT |  | 20.3
10980 A | 39-O-1990 | 39 | 9725 | -6 | 1993_06_15 | 45.2604177 | Gravel Base | -93.7062475 | AFTER GRADING | SS93226 | MC | % WT. MOIST. CONTENT | 06/18/1993 | MNDOT SOILS-CEMENT |  | 9.2
10980 B | 39-O-1990 | 39 | 9725 | -6 | 1993_06_15 | 45.2604177 | Silty-Clay Subgrade | -93.7062475 | AFTER GRADING | SS93227 | MC | % WT. MOIST. CONTENT | 06/18/1993 | MNDOT SOILS-CEMENT |  | 15.9
10980 C | 39-O-1990 | 39 | 9725 | -6 | 1993_06_15 | 45.2604177 | Silty-Clay Subgrade | -93.7062475 | AFTER GRADING | SS93228 | MC | % WT. MOIST. CONTENT | 06/18/1993 | MNDOT SOILS-CEMENT |  | 19.4
42148 | 39-I-1990 | 39 | 9734 | 4 | 1991_10_11 | 45.2603809 | Silty-Clay Subgrade | -93.7062435 | DURING GRADING | 1105 | DENS | DENSITY(DRY) LB/FT^3 | 10/11/1991 | MNDOT CONSTRUCTION | 26 | 110.313 |  | 18.1 | 107.1
42148 | 39-I-1990 | 39 | 9734 | 4 | 1991_10_11 | 45.2603809 | Silty-Clay Subgrade | -93.7062435 | DURING GRADING | 1105 | DENS | PERCENT MOISTURE CONTENT(DRY WT) | 10/11/1991 | MNDOT CONSTRUCTION | 26 | 16.550117 |  | 18.1 | 107.1
43103 | 39-O-1990 | 39 | 9773 | -7 | 1991_10_02 | 45.2603396 | Silty-Clay Subgrade | -93.7060975 | DURING GRADING | 1074 | DENS | DENSITY(DRY) LB/FT^3 | 10/02/1991 | MNDOT CONSTRUCTION | 13 | 108.575 |  | 16.7 | 107.5
43103 | 39-O-1990 | 39 | 9773 | -7 | 1991_10_02 | 45.2603396 | Silty-Clay Subgrade | -93.7060975 | DURING GRADING | 1074 | DENS | PERCENT MOISTURE CONTENT(DRY WT) | 10/02/1991 | MNDOT CONSTRUCTION | 13 | 16.27907 |  | 16.7 | 107.5
40001 | 39-OS-1990 | 39 | 9774 | -13 | 1990_07_10 | 45.2603509 | Silty-Clay Subgrade | -93.7060802 | DURING GRADING | 1001 | MOIS | PERCENT MOISTURE CONTENT(DRY WT) | 07/10/1990 | MNDOT CONSTRUCTION | 1 | 24.36 |  | 28 | 94.1
42121 | 39-I-1990 | 39 | 9783 | 20 | 1991_08_29 | 45.2602642 | Silty-Clay Subgrade | -93.7061307 | DURING GRADING | 1048 | DENS | PERCENT MOISTURE CONTENT(DRY WT) | 08/29/1991 | MNDOT CONSTRUCTION | 13 | 13.507378 |  | 16.7 | 107.5
42121 | 39-I-1990 | 39 | 9783 | 20 | 1991_08_29 | 45.2602642 | Silty-Clay Subgrade | -93.7061307 | DURING GRADING | 1048 | DENS | DENSITY(DRY) LB/FT^3 | 08/29/1991 | MNDOT CONSTRUCTION | 13 | 111.8 |  | 16.7 | 107.5
42854 | 39-I-1990 | 39 | 9800 | 8 | 1993_06_11 | 45.2602618 | Gravel Base | -93.7060499 | DURING GRADING | 1004 | DENS | DENSITY(DRY) LB/FT^3 | 06/11/1993 | MNDOT CONSTRUCTION | 2 | 138.008 |  | 18.1 | 109.2
42854 | 39-I-1990 | 39 | 9800 | 8 | 1993_06_11 | 45.2602618 | Gravel Base | -93.7060499 | DURING GRADING | 1004 | DENS | PERCENT MOISTURE CONTENT(DRY WT) | 06/11/1993 | MNDOT CONSTRUCTION | 2 | 3.092784 |  | 18.1 | 109.2
10261 | 39-O-1990 | 39 | 9810 | -9.5 | 1992_06_25 | 45.2602831 | Silty-Clay Subgrade | -93.7059777 | AFTER GRADING | SS92166 | MC | % WT. MOIST. CONTENT | 07/07/1992 | MNDOT SOILS-CEMENT |  | 14.4
10866 | 39-O-1990 | 39 | 9813 | -9.5 | 1993_06_29 | 45.2602781 | Gravel Base | -93.7059685 | AFTER GRADING | SS93278 | MC | % WT. MOIST. CONTENT | 07/06/1993 | MNDOT SOILS-CEMENT |  | 3.6
42032 | 39-I-1990 | 39 | 9813 | 23 | 1991_08_27 | 45.2602075 | Silty-Clay Subgrade | -93.7060455 | DURING GRADING | 1040 | DENS | PERCENT MOISTURE CONTENT(DRY WT) | 08/27/1991 | MNDOT CONSTRUCTION | 13 | 16.27907 |  | 16.7 | 107.5
42032 | 39-I-1990 | 39 | 9813 | 23 | 1991_08_27 | 45.2602075 | Silty-Clay Subgrade | -93.7060455 | DURING GRADING | 1040 | DENS | DENSITY(DRY) LB/FT^3 | 08/27/1991 | MNDOT CONSTRUCTION | 13 | 111.8 |  | 16.7 | 107.5
10585 A | 39-O-1990 | 39 | 9845 | -9.5 | 1992_02_06 | 45.2602245 | Silty-Clay Subgrade | -93.70587 | AFTER GRADING |  | MR | CRREL |  | CRREL
42158 | 39-I-1990 | 39 | 9845 | 2 | 1991_10_16 | 45.2601996 | Silty-Clay Subgrade | -93.7058973 | DURING GRADING | 1137 | DENS | PERCENT MOISTURE CONTENT(DRY WT) | 10/16/1991 | MNDOT CONSTRUCTION | 13 | 15.340254 |  | 16.7 | 107.5
42158 | 39-I-1990 | 39 | 9845 | 2 | 1991_10_16 | 45.2601996 | Silty-Clay Subgrade | -93.7058973 | DURING GRADING | 1137 | DENS | DENSITY(DRY) LB/FT^3 | 10/16/1991 | MNDOT CONSTRUCTION | 13 | 109.65 |  | 16.7 | 107.5
40017 | 39-I-1990 | 39 | 9885 | 23 | 1991_08_19 | 45.260087 | Silty-Clay Subgrade | -93.7058239 | DURING GRADING | 1021 | MOIS | PERCENT MOISTURE CONTENT(DRY WT) | 08/19/1991 | MNDOT CONSTRUCTION | 25 | 15.642 |  | 15.8 | 112
40469 | 39-O-1990 | 39 | 9900 | -8 | 1993_06_10 | 45.2601293 | Gravel Base | -93.7057043 | DURING GRADING | 1002 | MOIS | PERCENT MOISTURE CONTENT(DRY WT) | 06/10/1993 | MNDOT CONSTRUCTION | 2 | 6.723 |  | 18.1 | 109.2
42183 | 39-I-1990 | 39 | 9907 | 4 | 1992_06_12 | 45.2600915 | Silty-Clay Subgrade | -93.7057112 | DURING GRADING | 1173 | DENS | DENSITY(DRY) LB/FT^3 | 06/12/1992 | MNDOT CONSTRUCTION | 25 | 113.12 |  | 15.8 | 112
42183 | 39-I-1990 | 39 | 9907 | 4 | 1992_06_12 | 45.2600915 | Silty-Clay Subgrade | -93.7057112 | DURING GRADING | 1173 | DENS | PERCENT MOISTURE CONTENT(DRY WT) | 06/12/1992 | MNDOT CONSTRUCTION | 25 | 14.678899 |  | 15.8 | 112
40030 | 39-O-1990 | 39 | 9910 | -20 | 1991_09_05 | 45.2601386 | Silty-Clay Subgrade | -93.7056452 | DURING GRADING | 1037 | MOIS | PERCENT MOISTURE CONTENT(DRY WT) | 09/05/1991 | MNDOT CONSTRUCTION | 26 | 17.738 |  | 18.1 | 107.1
40061 | 39-I-1990 | 39 | 9910 | 6 | 1991_10_18 | 45.2600821 | Silty-Clay Subgrade | -93.7057067 | DURING GRADING | 1094 | MOIS | PERCENT MOISTURE CONTENT(DRY WT) | 10/18/1991 | MNDOT CONSTRUCTION | 26 | 14.842 |  | 18.1 | 107.1
42098 | 39-I-1990 | 39 | 9910 | 32 | 1991_07_24 | 45.2600256 | Silty-Clay Subgrade | -93.7057683 | DURING GRADING | 1016 | DENS | DENSITY(DRY) LB/FT^3 | 07/24/1991 | MNDOT CONSTRUCTION | 13 | 104.275 |  | 16.7 | 107.5
42164 | 39-I-1990 | 39 | 9719 | 0 | 1991_10_22 | 45.2604147 | Silty-Clay Subgrade | -93.7062802 | DURING GRADING | 1144 | DENS | PERCENT MOISTURE CONTENT(DRY WT) | 10/22/1991 | MNDOT CONSTRUCTION | 13 | 14.547537 |  | 16.7 | 107.5
10980 F | 39-I-1990 | 39 | 10125 | 6 | 1993_06_15 | 45.2597224 | Silty-Clay Subgrade | -93.7050453 | AFTER GRADING | SS93239 | MC | % WT. MOIST. CONTENT | 06/18/1993 | MNDOT SOILS-CEMENT |  | 19.3
10980 G | 39-I-1990 | 39 | 10125 | 6 | 1993_06_15 | 45.2597224 | Silty-Clay Subgrade | -93.7050453 | AFTER GRADING | SS93240 | MC | % WT. MOIST. CONTENT | 06/18/1993 | MNDOT SOILS-CEMENT |  | 15.6
40007 | 39-I-1990 | 39 | 10142 | 21 | 1991_07_18 | 45.2596613 | Silty-Clay Subgrade | -93.7050285 | DURING GRADING | 1008 | MOIS | PERCENT MOISTURE CONTENT(DRY WT) | 07/18/1991 | MNDOT CONSTRUCTION | 25 | 15.168 |  | 15.8 | 112
42031 | 39-I-1990 | 39 | 10145 | 27 | 1991_07_24 | 45.2596433 | Silty-Clay Subgrade | -93.7050335 | DURING GRADING | 1017 | DENS | DENSITY(DRY) LB/FT^3 | 07/24/1991 | MNDOT CONSTRUCTION | 13 | 108.575 |  | 16.7 | 107.5
42031 | 39-I-1990 | 39 | 10145 | 27 | 1991_07_24 | 45.2596433 | Silty-Clay Subgrade | -93.7050335 | DURING GRADING | 1017 | DENS | PERCENT MOISTURE CONTENT(DRY WT) | 07/24/1991 | MNDOT CONSTRUCTION | 13 | 17.096019 |  | 16.7 | 107.5
42967 | 39-O-1990 | 39 | 10151 | -10 | 1992_06_12 | 45.2597136 | Silty-Clay Subgrade | -93.7049274 | DURING GRADING | 1174 | DENS | DENSITY(DRY) LB/FT^3 | 06/12/1992 | MNDOT CONSTRUCTION | 26 | 111.384 |  | 18.1 | 107.1
42967 | 39-O-1990 | 39 | 10151 | -10 | 1992_06_12 | 45.2597136 | Silty-Clay Subgrade | -93.7049274 | DURING GRADING | 1174 | DENS | PERCENT MOISTURE CONTENT(DRY WT) | 06/12/1992 | MNDOT CONSTRUCTION | 26 | 15.207373 |  | 18.1 | 107.1
42129 | 39-I-1990 | 39 | 10167 | 14 | 1991_09_05 | 45.2596347 | Silty-Clay Subgrade | -93.704935 | DURING GRADING | 1058 | DENS | PERCENT MOISTURE CONTENT(DRY WT) | 09/05/1991 | MNDOT CONSTRUCTION | 25 | 13.636364 |  | 15.8 | 112
42129 | 39-I-1990 | 39 | 10167 | 14 | 1991_09_05 | 45.2596347 | Silty-Clay Subgrade | -93.704935 | DURING GRADING | 1058 | DENS | DENSITY(DRY) LB/FT^3 | 09/05/1991 | MNDOT CONSTRUCTION | 25 | 115.36 |  | 15.8 | 112
42120 | 39-I-1990 | 39 | 10179 | 7 | 1991_08_29 | 45.2596298 | Silty-Clay Subgrade | -93.7048815 | DURING GRADING | 1047 | DENS | DENSITY(DRY) LB/FT^3 | 08/29/1991 | MNDOT CONSTRUCTION | 13 | 107.5 |  | 16.7 | 107.5
42120 | 39-I-1990 | 39 | 10179 | 7 | 1991_08_29 | 45.2596298 | Silty-Clay Subgrade | -93.7048815 | DURING GRADING | 1047 | DENS | PERCENT MOISTURE CONTENT(DRY WT) | 08/29/1991 | MNDOT CONSTRUCTION | 13 | 17.096019 |  | 16.7 | 107.5
42167 | 39-I-1990 | 39 | 10187 | 6 | 1991_10_22 | 45.2596186 | Silty-Clay Subgrade | -93.7048545 | DURING GRADING | 1147 | DENS | PERCENT MOISTURE CONTENT(DRY WT) | 10/22/1991 | MNDOT CONSTRUCTION | 26 | 14.678899 |  | 18.1 | 107.1
42167 | 39-I-1990 | 39 | 10187 | 6 | 1991_10_22 | 45.2596186 | Silty-Clay Subgrade | -93.7048545 | DURING GRADING | 1147 | DENS | DENSITY(DRY) LB/FT^3 | 10/22/1991 | MNDOT CONSTRUCTION | 26 | 109.242 |  | 18.1 | 107.1
42105 | 39-I-1990 | 39 | 10122 | 26 | 1991_08_19 | 45.2596839 | Silty-Clay Subgrade | -93.7051019 | DURING GRADING | 1027 | DENS | DENSITY(DRY) LB/FT^3 | 08/19/1991 | MNDOT CONSTRUCTION | 26 | 102.816 |  | 18.1 | 107.1
42159 | 39-I-1990 | 39 | 10123 | 2 | 1991_10_16 | 45.2597344 | Silty-Clay Subgrade | -93.7050419 | DURING GRADING | 1138 | DENS | DENSITY(DRY) LB/FT^3 | 10/16/1991 | MNDOT CONSTRUCTION | 13 | 109.65 |  | 16.7 | 107.5
42159 | 39-I-1990 | 39 | 10123 | 2 | 1991_10_16 | 45.2597344 | Silty-Clay Subgrade | -93.7050419 | DURING GRADING | 1138 | DENS | PERCENT MOISTURE CONTENT(DRY WT) | 10/16/1991 | MNDOT CONSTRUCTION | 13 | 13.507378 |  | 16.7 | 107.5
10980 E | 39-I-1990 | 39 | 10125 | 6 | 1993_06_15 | 45.2597224 | Gravel Base | -93.7050453 | AFTER GRADING | SS93238 | MC | % WT. MOIST. CONTENT | 06/18/1993 | MNDOT SOILS-CEMENT |  | 8.7
10980 H | 39-I-1990 | 39 | 10125 | 6 | 1993_06_15 | 45.2597224 | Silty-Clay Subgrade | -93.7050453 | AFTER GRADING | SS93241 | MC | % WT. MOIST. CONTENT | 06/18/1993 | MNDOT SOILS-CEMENT |  | 17.4
10077 B | 39-O-1990 | 39 | 9960 | -9.5 | 1992_06_29 | 45.2600321 | Silty-Clay Subgrade | -93.7055162 | AFTER GRADING | FS928011 | UU | UNCONFD COMPRESSIVE STRENGTH | 08/10/1992 | MNDOT FOUNDATION LAB |  | 5520
10077 B | 39-O-1990 | 39 | 9960 | -9.5 | 1992_06_29 | 45.2600321 | Silty-Clay Subgrade | -93.7055162 | AFTER GRADING | FS928011 | ATTL | % WT LIQUID LIMIT | 08/07/1992 | MNDOT SOILS-CEMENT |  | 37.2
10077 B | 39-O-1990 | 39 | 9960 | -9.5 | 1992_06_29 | 45.2600321 | Silty-Clay Subgrade | -93.7055162 | AFTER GRADING | FS928011 | ATTL | % WT PLASTIC LIMIT | 08/07/1992 | MNDOT SOILS-CEMENT |  | 18.9
10077 A | 39-O-1990 | 39 | 9960 | -9.5 | 1992_06_29 | 45.2600321 | Silty-Clay Subgrade | -93.7055162 | AFTER GRADING | FS9210077A | DENS | DENSITY(WET) LB/FT^3 | 07/20/1992 | MNDOT FOUNDATION LAB |  | 134.8
10077 A | 39-O-1990 | 39 | 9960 | -9.5 | 1992_06_29 | 45.2600321 | Silty-Clay Subgrade | -93.7055162 | AFTER GRADING | FS9220008 | MC | % WT. MOIST. CONTENT | 08/11/1992 | MNDOT FOUNDATION LAB |  | 15.2
10077 A | 39-O-1990 | 39 | 9960 | -9.5 | 1992_06_29 | 45.2600321 | Silty-Clay Subgrade | -93.7055162 | AFTER GRADING | FS9220011 | ORGC | % WT ORGANIC CONTENT | 07/27/1992 | MNDOT SOILS-CEMENT |  | 2
10077 A | 39-O-1990 | 39 | 9960 | -9.5 | 1992_06_29 | 45.2600321 | Silty-Clay Subgrade | -93.7055162 | AFTER GRADING | FS20011 | SPGS | SPECIFIC GRAVITY OF SOIL | 07/27/1992 | MNDOT SOILS-CEMENT |  | 2.645
10077 A | 39-O-1990 | 39 | 9960 | -9.5 | 1992_06_29 | 45.2600321 | Silty-Clay Subgrade | -93.7055162 | AFTER GRADING | FS9220008 | ATTL | % WT LIQUID LIMIT | 07/27/1992 | MNDOT SOILS-CEMENT |  | 33.3
10077 A | 39-O-1990 | 39 | 9960 | -9.5 | 1992_06_29 | 45.2600321 | Silty-Clay Subgrade | -93.7055162 | AFTER GRADING | FS9220008 | UU | UNCONFD COMPRESSIVE STRENGTH | 07/27/1992 | MNDOT FOUNDATION LAB |  | 8870
10077 A | 39-O-1990 | 39 | 9960 | -9.5 | 1992_06_29 | 45.2600321 | Silty-Clay Subgrade | -93.7055162 | AFTER GRADING | FS9220008 | ATTL | % WT PLASTIC LIMIT | 07/27/1992 | MNDOT SOILS-CEMENT |  | 18.2
10077 A | 39-O-1990 | 39 | 9960 | -9.5 | 1992_06_29 | 45.2600321 | Silty-Clay Subgrade | -93.7055162 | AFTER GRADING | FS9220008 | CLAS | % CLAY | 07/27/1992 | MNDOT SOILS-CEMENT |  | 15.4
10077 A | 39-O-1990 | 39 | 9960 | -9.5 | 1992_06_29 | 45.2600321 | Silty-Clay Subgrade | -93.7055162 | AFTER GRADING | FS9220008 | CLAS | % SILT | 07/27/1992 | MNDOT SOILS-CEMENT |  | 46.1
10077 A | 39-O-1990 | 39 | 9960 | -9.5 | 1992_06_29 | 45.2600321 | Silty-Clay Subgrade | -93.7055162 | AFTER GRADING | FS9220008 | CLAS | AASHTO GROUP | 07/27/1992 | MNDOT SOILS-CEMENT |  |  | A-6
10077 A | 39-O-1990 | 39 | 9960 | -9.5 | 1992_06_29 | 45.2600321 | Silty-Clay Subgrade | -93.7055162 | AFTER GRADING | FS9220008 | CLAS | AASHTO GROUP INDEX | 07/27/1992 | MNDOT SOILS-CEMENT |  | 7
10077 A | 39-O-1990 | 39 | 9960 | -9.5 | 1992_06_29 | 45.2600321 | Silty-Clay Subgrade | -93.7055162 | AFTER GRADING | FS9220008 | CLAS | TEXTURAL CLASS | 07/27/1992 | MNDOT SOILS-CEMENT |  |  | L
10077 A | 39-O-1990 | 39 | 9960 | -9.5 | 1992_06_29 | 45.2600321 | Silty-Clay Subgrade | -93.7055162 | AFTER GRADING | FS9210077A | DENS | DENSITY(DRY) LB/FT^3 | 07/20/1992 | MNDOT FOUNDATION LAB |  | 117
10077 B | 39-O-1990 | 39 | 9960 | -9.5 | 1992_06_29 | 45.2600321 | Silty-Clay Subgrade | -93.7055162 | AFTER GRADING | FS9210077B | DENS | DENSITY(WET) LB/FT^3 | 08/03/1992 | MNDOT FOUNDATION LAB |  | 133.2
10432 A | 40-I-1991 | 40 | 10495 | 0 | 1992_06_26 | 45.2591163 | Silty-Clay Subgrade | -93.7038927 | tossed 2/1/08 from Maplewood Lab mezzanine. AFTER GRADING | SS92592 | UU | UNCONF COMP STRGTH @ -2% OMC | 11/16/1992 | MNDOT FOUNDATION LAB |  | 3320
10432 A | 40-I-1991 | 40 | 10495 | 0 | 1992_06_26 | 45.2591163 | Silty-Clay Subgrade | -93.7038927 | tossed 2/1/08 from Maplewood Lab mezzanine. AFTER GRADING | FS9310432A | DENS | DENSITY(WET) @ OMC (MR) | 09/23/1993 | MNDOT FOUNDATION LAB |  | 128
10432 A | 40-I-1991 | 40 | 10495 | 0 | 1992_06_26 | 45.2591163 | Silty-Clay Subgrade | -93.7038927 | tossed 2/1/08 from Maplewood Lab mezzanine. AFTER GRADING | FS9310432A | DENS | DENSITY(DRY) +2% OMC (MR) | 09/23/1993 | MNDOT FOUNDATION LAB |  | 107.2
10432 A | 40-I-1991 | 40 | 10495 | 0 | 1992_06_26 | 45.2591163 | Silty-Clay Subgrade | -93.7038927 | tossed 2/1/08 from Maplewood Lab mezzanine. AFTER GRADING | FS9310432A | DENS | DENSITY(WET) +2% OMC (MR) | 09/23/1993 | MNDOT FOUNDATION LAB |  | 127.8
10432 A | 40-I-1991 | 40 | 10495 | 0 | 1992_06_26 | 45.2591163 | Silty-Clay Subgrade | -93.7038927 | tossed 2/1/08 from Maplewood Lab mezzanine. AFTER GRADING | FS9310432A | DENS | DENSITY(DRY) -2% OMC (MR) | 09/23/1993 | MNDOT FOUNDATION LAB |  | 112
10432 A | 40-I-1991 | 40 | 10495 | 0 | 1992_06_26 | 45.2591163 | Silty-Clay Subgrade | -93.7038927 | tossed 2/1/08 from Maplewood Lab mezzanine. AFTER GRADING | FS9310432A | DENS | DENSITY(WET) -2% OMC (MR) | 09/23/1993 | MNDOT FOUNDATION LAB |  | 129.6
10432 A | 40-I-1991 | 40 | 10495 | 0 | 1992_06_26 | 45.2591163 | Silty-Clay Subgrade | -93.7038927 | tossed 2/1/08 from Maplewood Lab mezzanine. AFTER GRADING | SS92592 | ATTL | % WT LIQUID LIMIT | 11/06/1992 | MNDOT SOILS-CEMENT |  | 30.5
10432 A | 40-I-1991 | 40 | 10495 | 0 | 1992_06_26 | 45.2591163 | Silty-Clay Subgrade | -93.7038927 | tossed 2/1/08 from Maplewood Lab mezzanine. AFTER GRADING | SS92592 | ATTL | % WT PLASTIC LIMIT | 11/06/1992 | MNDOT SOILS-CEMENT |  | 19.4
10432 A | 40-I-1991 | 40 | 10495 | 0 | 1992_06_26 | 45.2591163 | Silty-Clay Subgrade | -93.7038927 | tossed 2/1/08 from Maplewood Lab mezzanine. AFTER GRADING | SS92592 | CLAS | % SILT | 11/06/1992 | MNDOT SOILS-CEMENT |  | 43.7
10432 A | 40-I-1991 | 40 | 10495 | 0 | 1992_06_26 | 45.2591163 | Silty-Clay Subgrade | -93.7038927 | tossed 2/1/08 from Maplewood Lab mezzanine. AFTER GRADING | SS92592 | CLAS | AASHTO GROUP INDEX | 11/06/1992 | MNDOT SOILS-CEMENT |  | 4.1
10265 A | 40-I-1991 | 40 | 10500 | 0 | 1992_06_26 | 45.2591079 | Silty-Clay Subgrade | -93.7038773 | AFTER GRADING | SS92267 | MC | % WT. MOIST. CONTENT | 07/07/1992 | MNDOT SOILS-CEMENT |  | 14.6
10265 B | 40-I-1991 | 40 | 10500 | 0 | 1992_06_26 | 45.2591079 | Silty-Clay Subgrade | -93.7038773 | AFTER GRADING | FS92268 | MC | % WT. MOIST. CONTENT | 07/07/1992 | MNDOT SOILS-CEMENT |  | 16.9
10265 C | 40-I-1991 | 40 | 10500 | 0 | 1992_06_26 | 45.2591079 | Silty-Clay Subgrade | -93.7038773 | AFTER GRADING | SS92269 | MC | % WT. MOIST. CONTENT | 07/07/1992 | MNDOT SOILS-CEMENT |  | 16.4
40608 | 40-I-1991 | 40 | 10500 | 9 | 1993_06_10 | 45.2590884 | Gravel Base | -93.7038986 | DURING GRADING | 1003 | MOIS | PERCENT MOISTURE CONTENT(DRY WT) | 06/10/1993 | MNDOT CONSTRUCTION | 2 | 6.885 |  | 18.1 | 109.2
40011 | 40-I-1991 | 40 | 10508 | 0 | 1991_07_24 | 45.2590946 | Silty-Clay Subgrade | -93.7038527 | DURING GRADING | 1013 | MOIS | PERCENT MOISTURE CONTENT(DRY WT) | 07/24/1991 | MNDOT CONSTRUCTION | 6 | 16.638 |  | 17.7 | 107.5
42928 | 40-I-1991 | 40 | 10509 | 12 | 1992_08_19 | 45.2590668 | Silty-Clay Subgrade | -93.703878 | DURING GRADING | 1004 | DENS | DENSITY(DRY) LB/FT^3 | 08/19/1992 | MNDOT CONSTRUCTION | 23 | 132.93 |  | 10.2 | 126.6
42928 | 40-I-1991 | 40 | 10509 | 12 | 1992_08_19 | 45.2590668 | Silty-Clay Subgrade | -93.703878 | DURING GRADING | 1004 | DENS | PERCENT MOISTURE CONTENT(DRY WT) | 08/19/1992 | MNDOT CONSTRUCTION | 23 | 10.375276 |  | 10.2 | 126.6
42115 | 40-O-1991 | 40 | 10511 | -22 | 1991_08_27 | 45.2591373 | Silty-Clay Subgrade | -93.7037913 | DURING GRADING | 1039 | DENS | PERCENT MOISTURE CONTENT(DRY WT) | 08/27/1991 | MNDOT CONSTRUCTION | 25 | 16.144019 |  | 15.8 | 112
42115 | 40-O-1991 | 40 | 10511 | -22 | 1991_08_27 | 45.2591373 | Silty-Clay Subgrade | -93.7037913 | DURING GRADING | 1039 | DENS | DENSITY(DRY) LB/FT^3 | 08/27/1991 | MNDOT CONSTRUCTION | 25 | 116.48 |  | 15.8 | 112
40059 | 40-O-1991 | 40 | 10517 | -6 | 1991_10_16 | 45.2590925 | Silty-Clay Subgrade | -93.7038108 | DURING GRADING | 1091 | MOIS | PERCENT MOISTURE CONTENT(DRY WT) | 10/16/1991 | MNDOT CONSTRUCTION | 61 | 17.088 |  | 17.8 | 106
42970 | 40-O-1991 | 40 | 10540 | -27 | 1991_07_24 | 45.2756627 | Silty-Clay Subgrade | -93.7346455 | DURING GRADING | 1019 | DENS | PERCENT MOISTURE CONTENT(DRY WT) | 07/24/1991 | MNDOT CONSTRUCTION | 13 | 16.82243 |  | 16.7 | 107.5
42970 | 40-O-1991 | 40 | 10540 | -27 | 1991_07_24 | 45.2756627 | Silty-Clay Subgrade | -93.7346455 | DURING GRADING | 1019 | DENS | DENSITY(DRY) LB/FT^3 | 07/24/1991 | MNDOT CONSTRUCTION | 13 | 107.5 |  | 16.7 | 107.5
40546 | 40-I-1991 | 40 | 10570 | 0 | 1991_08_13 | 45.2589908 | Silty-Clay Subgrade | -93.7036619 | DURING GRADING | 1017 | MOIS | PERCENT MOISTURE CONTENT(DRY WT) | 08/13/1991 | MNDOT CONSTRUCTION | 25 | 17.064 |  | 15.8 | 112
10432 A | 40-I-1991 | 40 | 10495 | 0 | 1992_06_26 | 45.2591163 | Silty-Clay Subgrade | -93.7038927 | tossed 2/1/08 from Maplewood Lab mezzanine. AFTER GRADING | SS92592 | PROC | MAXIMUM DENSITY (LB/FT^3) | 11/06/1992 | MNDOT SOILS-CEMENT |  | 111.2
10432 A | 40-I-1991 | 40 | 10495 | 0 | 1992_06_26 | 45.2591163 | Silty-Clay Subgrade | -93.7038927 | tossed 2/1/08 from Maplewood Lab mezzanine. AFTER GRADING | SS92592 | UU | UNCONF COMP STRGTH @ OMC | 11/16/1992 | MNDOT FOUNDATION LAB |  | 4500
10432 A | 40-I-1991 | 40 | 10495 | 0 | 1992_06_26 | 45.2591163 | Silty-Clay Subgrade | -93.7038927 | tossed 2/1/08 from Maplewood Lab mezzanine. AFTER GRADING | SS92592 | MC | MR MOIST. CONT. @ OMC | 11/16/1992 | MNDOT FOUNDATION LAB |  | 14.8
10432 A | 40-I-1991 | 40 | 10495 | 0 | 1992_06_26 | 45.2591163 | Silty-Clay Subgrade | -93.7038927 | tossed 2/1/08 from Maplewood Lab mezzanine. AFTER GRADING | SS92592 | MC | MR MOIST. CONT. @-2% OMC | 11/16/1992 | MNDOT FOUNDATION LAB |  | 15.7
10432 A | 40-I-1991 | 40 | 10495 | 0 | 1992_06_26 | 45.2591163 | Silty-Clay Subgrade | -93.7038927 | tossed 2/1/08 from Maplewood Lab mezzanine. AFTER GRADING | FS9310432A | DENS | DENSITY(DRY) @ OMC (MR) | 09/23/1993 | MNDOT FOUNDATION LAB |  | 111.5
10432 A | 40-I-1991 | 40 | 10495 | 0 | 1992_06_26 | 45.2591163 | Silty-Clay Subgrade | -93.7038927 | tossed 2/1/08 from Maplewood Lab mezzanine. AFTER GRADING | SS92592 | RVAL | R-VALUE (240 PSI) | 11/06/1992 | MNDOT SOILS-CEMENT |  | 16
10432 A | 40-I-1991 | 40 | 10495 | 0 | 1992_06_26 | 45.2591163 | Silty-Clay Subgrade | -93.7038927 | tossed 2/1/08 from Maplewood Lab mezzanine. AFTER GRADING | SS92592 | PROC | OPT MOIST CONT (% DRY WT) | 11/06/1992 | MNDOT SOILS-CEMENT |  | 16.5
10432 A | 40-I-1991 | 40 | 10495 | 0 | 1992_06_26 | 45.2591163 | Silty-Clay Subgrade | -93.7038927 | tossed 2/1/08 from Maplewood Lab mezzanine. AFTER GRADING | SS92592 | CLAS | TEXTURAL CLASS | 11/06/1992 | MNDOT SOILS-CEMENT |  |  | L
10432 A | 40-I-1991 | 40 | 10495 | 0 | 1992_06_26 | 45.2591163 | Silty-Clay Subgrade | -93.7038927 | tossed 2/1/08 from Maplewood Lab mezzanine. AFTER GRADING | SS92592 | MC | MR MOIST. CONT. @+2% OMC | 11/16/1992 | MNDOT FOUNDATION LAB |  | 19.2
10432 A | 40-I-1991 | 40 | 10495 | 0 | 1992_06_26 | 45.2591163 | Silty-Clay Subgrade | -93.7038927 | tossed 2/1/08 from Maplewood Lab mezzanine. AFTER GRADING | SS92592 | CLAS | AASHTO GROUP | 11/06/1992 | MNDOT SOILS-CEMENT |  |  | A-6
42977 | 40-I-1991 | 40 | 10261 | 0 | 1991_10_22 | 45.2595078 | Silty-Clay Subgrade | -93.7046126 | DURING GRADING | 1150 | DENS | PERCENT MOISTURE CONTENT(DRY WT) | 10/22/1991 | MNDOT CONSTRUCTION | 25 | 14.285714 |  | 15.8 | 112
42977 | 40-I-1991 | 40 | 10261 | 0 | 1991_10_22 | 45.2595078 | Silty-Clay Subgrade | -93.7046126 | DURING GRADING | 1150 | DENS | DENSITY(DRY) LB/FT^3 | 10/22/1991 | MNDOT CONSTRUCTION | 25 | 112 |  | 15.8 | 112
10981 D | 40-O-1991 | 40 | 10265 | -6 | 1993_06_15 | 45.2595142 | Silty-Clay Subgrade | -93.7045861 | AFTER GRADING | SS93237 | MC | % WT. MOIST. CONTENT | 06/18/1993 | MNDOT SOILS-CEMENT |  | 14.3
10981 C | 40-O-1991 | 40 | 10265 | -6 | 1993_06_15 | 45.2595142 | Silty-Clay Subgrade | -93.7045861 | AFTER GRADING | SS93236 | MC | % WT. MOIST. CONTENT | 06/18/1993 | MNDOT SOILS-CEMENT |  | 14.8
10981 B | 40-O-1991 | 40 | 10265 | -6 | 1993_06_15 | 45.2595142 | Silty-Clay Subgrade | -93.7045861 | AFTER GRADING | SS93235 | MC | % WT. MOIST. CONTENT | 06/18/1993 | MNDOT SOILS-CEMENT |  | 14.3
10981 A | 40-O-1991 | 40 | 10265 | -6 | 1993_06_15 | 45.2595142 | Gravel Base | -93.7045861 | AFTER GRADING | SS93234 | MC | % WT. MOIST. CONTENT | 06/18/1993 | MNDOT SOILS-CEMENT |  | 10.8
42114 | 40-I-1991 | 40 | 10271 | 39 | 1991_08_27 | 45.2594064 | Silty-Clay Subgrade | -93.7046742 | DURING GRADING | 1038 | DENS | PERCENT MOISTURE CONTENT(DRY WT) | 08/27/1991 | MNDOT CONSTRUCTION | 13 | 15.874855 |  | 16.7 | 107.5
42114 | 40-I-1991 | 40 | 10271 | 39 | 1991_08_27 | 45.2594064 | Silty-Clay Subgrade | -93.7046742 | DURING GRADING | 1038 | DENS | DENSITY(DRY) LB/FT^3 | 08/27/1991 | MNDOT CONSTRUCTION | 13 | 107.5 |  | 16.7 | 107.5
42094 | 40-I-1991 | 40 | 10289 | 18 | 1991_07_18 | 45.2594219 | Silty-Clay Subgrade | -93.7045691 | DURING GRADING | 1012 | DENS | PERCENT MOISTURE CONTENT(DRY WT) | 07/18/1991 | MNDOT CONSTRUCTION | 13 | 17.924528 |  | 16.7 | 107.5
42094 | 40-I-1991 | 40 | 10289 | 18 | 1991_07_18 | 45.2594219 | Silty-Clay Subgrade | -93.7045691 | DURING GRADING | 1012 | DENS | DENSITY(DRY) LB/FT^3 | 07/18/1991 | MNDOT CONSTRUCTION | 13 | 109.65 |  | 16.7 | 107.5
42135 | 40-I-1991 | 40 | 10300 | 10 | 1991_10_01 | 45.2594209 | Silty-Clay Subgrade | -93.7045163 | DURING GRADING | 1072 | DENS | PERCENT MOISTURE CONTENT(DRY WT) | 10/01/1991 | MNDOT CONSTRUCTION | 26 | 14.416476 |  | 18.1 | 107.1
42135 | 40-I-1991 | 40 | 10300 | 10 | 1991_10_01 | 45.2594209 | Silty-Clay Subgrade | -93.7045163 | DURING GRADING | 1072 | DENS | DENSITY(DRY) LB/FT^3 | 10/01/1991 | MNDOT CONSTRUCTION | 26 | 109.242 |  | 18.1 | 107.1
42976 | 40-O-1991 | 40 | 10316 | -3 | 1991_10_16 | 45.2594223 | Silty-Clay Subgrade | -93.7044363 | DURING GRADING | 1139 | DENS | DENSITY(DRY) LB/FT^3 | 10/16/1991 | MNDOT CONSTRUCTION | 13 | 108.575 |  | 16.7 | 107.5
42976 | 40-O-1991 | 40 | 10316 | -3 | 1991_10_16 | 45.2594223 | Silty-Clay Subgrade | -93.7044363 | DURING GRADING | 1139 | DENS | PERCENT MOISTURE CONTENT(DRY WT) | 10/16/1991 | MNDOT CONSTRUCTION | 13 | 16.144019 |  | 16.7 | 107.5
42029 | 40-O-1991 | 40 | 10318 | -12 | 1991_10_22 | 45.2594386 | Silty-Clay Subgrade | -93.7044088 | DURING GRADING | 1149 | DENS | PERCENT MOISTURE CONTENT(DRY WT) | 10/22/1991 | MNDOT CONSTRUCTION | 61 | 14.678899 |  | 17.8 | 106
42029 | 40-O-1991 | 40 | 10318 | -12 | 1991_10_22 | 45.2594386 | Silty-Clay Subgrade | -93.7044088 | DURING GRADING | 1149 | DENS | DENSITY(DRY) LB/FT^3 | 10/22/1991 | MNDOT CONSTRUCTION | 61 | 107.06 |  | 17.8 | 106
42146 | 40-I-1991 | 40 | 10341 | 2 | 1991_10_11 | 45.2593696 | Silty-Clay Subgrade | -93.7043712 | DURING GRADING | 1103 | DENS | PERCENT MOISTURE CONTENT(DRY WT) | 10/11/1991 | MNDOT CONSTRUCTION | 26 | 16.550117 |  | 18.1 | 107.1
42146 | 40-I-1991 | 40 | 10341 | 2 | 1991_10_11 | 45.2593696 | Silty-Clay Subgrade | -93.7043712 | DURING GRADING | 1103 | DENS | DENSITY(DRY) LB/FT^3 | 10/11/1991 | MNDOT CONSTRUCTION | 26 | 108.171 |  | 18.1 | 107.1
40010 | 40-O-1991 | 40 | 10344 | -2 | 1991_07_24 | 45.2593733 | Silty-Clay Subgrade | -93.7043525 | DURING GRADING | 1012 | MOIS | PERCENT MOISTURE CONTENT(DRY WT) | 07/24/1991 | MNDOT CONSTRUCTION | 6 | 16.284 |  | 17.7 | 107.5
42102 | 40-O-1991 | 40 | 10350 | -34 | 1991_08_14 | 45.2594328 | Silty-Clay Subgrade | -93.7042582 | DURING GRADING | 1022 | DENS | DENSITY(DRY) LB/FT^3 | 08/14/1991 | MNDOT CONSTRUCTION | 25 | 112 |  | 15.8 | 112
42102 | 40-O-1991 | 40 | 10350 | -34 | 1991_08_14 | 45.2594328 | Silty-Clay Subgrade | -93.7042582 | DURING GRADING | 1022 | DENS | PERCENT MOISTURE CONTENT(DRY WT) | 08/14/1991 | MNDOT CONSTRUCTION | 25 | 17.096019 |  | 15.8 | 112
10264 | 40-O-1991 | 40 | 10350 | -9.5 | 1992_06_26 | 45.2593796 | Silty-Clay Subgrade | -93.7043163 | AFTER GRADING | SS92266 | MC | % WT. MOIST. CONTENT | 07/07/1992 | MNDOT SOILS-CEMENT |  | 11.1
10587 A | 40-O-1991 | 40 | 10385 | -9.5 | 1992_02_06 | 45.259321 | Silty-Clay Subgrade | -93.7042086 | AFTER GRADING |  | MR | CRREL |  | CRREL
10868 | 40-O-1991 | 40 | 10403 | -9.5 | 1993_06_29 | 45.2592909 | Gravel Base | -93.7041532 | AFTER GRADING | SS93276 | MC | % WT. MOIST. CONTENT | 07/06/1993 | MNDOT SOILS-CEMENT |  | 3.5
42112 | 40-O-1991 | 40 | 10413 | -12 | 1991_08_21 | 45.2592796 | Silty-Clay Subgrade | -93.7041165 | DURING GRADING | 1036 | DENS | PERCENT MOISTURE CONTENT(DRY WT) | 08/21/1991 | MNDOT CONSTRUCTION | 25 | 14.416476 |  | 15.8 | 112
42112 | 40-O-1991 | 40 | 10413 | -12 | 1991_08_21 | 45.2592796 | Silty-Clay Subgrade | -93.7041165 | DURING GRADING | 1036 | DENS | DENSITY(DRY) LB/FT^3 | 08/21/1991 | MNDOT CONSTRUCTION | 25 | 112 |  | 15.8 | 112
42172 | 40-O-1991 | 40 | 10419 | -10 | 1992_06_05 | 45.2592652 | Silty-Clay Subgrade | -93.7041028 | DURING GRADING | 1155 | DENS | PERCENT MOISTURE CONTENT(DRY WT) | 06/05/1992 | MNDOT CONSTRUCTION | 26 | 12.612613 |  | 18.1 | 107.1
42172 | 40-O-1991 | 40 | 10419 | -10 | 1992_06_05 | 45.2592652 | Silty-Clay Subgrade | -93.7041028 | DURING GRADING | 1155 | DENS | DENSITY(DRY) LB/FT^3 | 06/05/1992 | MNDOT CONSTRUCTION | 26 | 111.384 |  | 18.1 | 107.1
42099 | 40-I-1991 | 40 | 10420 | 17 | 1991_07_24 |  | Silty-Clay Subgrade |  | DURING GRADING | 1018 | DENS | DENSITY(DRY) LB/FT^3 | 07/24/1991 | MNDOT CONSTRUCTION | 13 | 107.5 |  | 16.7 | 107.5
42099 | 40-I-1991 | 40 | 10420 | 17 | 1991_07_24 |  | Silty-Clay Subgrade |  | DURING GRADING | 1018 | DENS | PERCENT MOISTURE CONTENT(DRY WT) | 07/24/1991 | MNDOT CONSTRUCTION | 13 | 17.096019 |  | 16.7 | 107.5
40031 | 40-I-1991 | 40 | 10421 | 0 | 1991_09_06 | 45.2592401 | Silty-Clay Subgrade | -93.7041204 | DURING GRADING | 1038 | MOIS | PERCENT MOISTURE CONTENT(DRY WT) | 09/06/1991 | MNDOT CONSTRUCTION | 26 | 14.842 |  | 18.1 | 107.1
42968 | 40-I-1991 | 40 | 10435 | 6 | 1991_09_06 | 45.2592037 | Silty-Clay Subgrade | -93.7040915 | DURING GRADING | 1060 | DENS | PERCENT MOISTURE CONTENT(DRY WT) | 09/06/1991 | MNDOT CONSTRUCTION | 26 | 15.740741 |  | 18.1 | 107.1
42968 | 40-I-1991 | 40 | 10435 | 6 | 1991_09_06 | 45.2592037 | Silty-Clay Subgrade | -93.7040915 | DURING GRADING | 1060 | DENS | DENSITY(DRY) LB/FT^3 | 09/06/1991 | MNDOT CONSTRUCTION | 26 | 111.384 |  | 18.1 | 107.1
42852 | 40-I-1991 | 40 | 10450 | 4 | 1993_06_11 | 45.2591829 | Gravel Base | -93.7040406 | DURING GRADING | 1006 | DENS | DENSITY(DRY) LB/FT^3 | 06/11/1993 | MNDOT CONSTRUCTION | 2 | 132.7 |  | 18.1 | 109.2
42852 | 40-I-1991 | 40 | 10450 | 4 | 1993_06_11 | 45.2591829 | Gravel Base | -93.7040406 | DURING GRADING | 1006 | DENS | PERCENT MOISTURE CONTENT(DRY WT) | 06/11/1993 | MNDOT CONSTRUCTION | 2 | 3.305785 |  | 18.1 | 109.2
10969 A | 40-O-1991 | 40 | 10460 | -6 | 1992_07_08 | 45.2591879 | Silty-Clay Subgrade | -93.7039861 | AFTER GRADING | SS92390 | MC | % WT. MOIST. CONTENT | 07/10/1992 | MNDOT SOILS-CEMENT |  | 14.2
10969 B | 40-O-1991 | 40 | 10460 | -6 | 1992_07_08 | 45.2591879 | Silty-Clay Subgrade | -93.7039861 | AFTER GRADING | SS92391 | MC | % WT. MOIST. CONTENT | 07/10/1992 | MNDOT SOILS-CEMENT |  | 13.8
10969 C | 40-O-1991 | 40 | 10460 | -6 | 1992_07_08 | 45.2591879 | Silty-Clay Subgrade | -93.7039861 | AFTER GRADING | SS92392 | MC | % WT. MOIST. CONTENT | 07/10/1992 | MNDOT SOILS-CEMENT |  | 11.9
10969 D | 40-O-1991 | 40 | 10460 | -6 | 1992_07_08 | 45.2591879 | Silty-Clay Subgrade | -93.7039861 | AFTER GRADING | SS92393 | MC | % WT. MOIST. CONTENT | 07/10/1992 | MNDOT SOILS-CEMENT |  | 13.4
40026 | 40-I-1991 | 40 | 10462 | 0 | 1991_08_29 | 45.2591715 | Silty-Clay Subgrade | -93.7039942 | DURING GRADING | 1032 | MOIS | PERCENT MOISTURE CONTENT(DRY WT) | 08/29/1991 | MNDOT CONSTRUCTION | 25 | 15.642 |  | 15.8 | 112
10432 A | 40-I-1991 | 40 | 10495 | 0 | 1992_06_26 | 45.2591163 | Silty-Clay Subgrade | -93.7038927 | tossed 2/1/08 from Maplewood Lab mezzanine. AFTER GRADING | SS92592 | CLAS | % CLAY | 11/06/1992 | MNDOT SOILS-CEMENT |  | 14.8
43116 | 40-I-1991 | 40 | 10570 | 20 | 1991_08_14 | 45.2589474 | Silty-Clay Subgrade | -93.7037093 | DURING GRADING | 1023 | DENS | DENSITY(DRY) LB/FT^3 | 08/14/1991 | MNDOT CONSTRUCTION | 25 | 110.88 |  | 15.8 | 112
43116 | 40-I-1991 | 40 | 10570 | 20 | 1991_08_14 | 45.2589474 | Silty-Clay Subgrade | -93.7037093 | DURING GRADING | 1023 | DENS | PERCENT MOISTURE CONTENT(DRY WT) | 08/14/1991 | MNDOT CONSTRUCTION | 25 | 16.009281 |  | 15.8 | 112
40018 | 40-O-1991 | 40 | 10581 | -30 | 1991_08_20 | 45.2590376 | Silty-Clay Subgrade | -93.703557 | DURING GRADING | 1022 | MOIS | PERCENT MOISTURE CONTENT(DRY WT) | 08/20/1991 | MNDOT CONSTRUCTION | 25 | 14.852 |  | 15.8 | 112
42184 | 40-I-1991 | 40 | 10589 | 11 | 1992_06_12 | 45.2589351 | Silty-Clay Subgrade | -93.7036295 | DURING GRADING | 1175 | DENS | DENSITY(DRY) LB/FT^3 | 06/12/1992 | MNDOT CONSTRUCTION | 25 | 116.48 |  | 15.8 | 112
42184 | 40-I-1991 | 40 | 10589 | 11 | 1992_06_12 | 45.2589351 | Silty-Clay Subgrade | -93.7036295 | DURING GRADING | 1175 | DENS | PERCENT MOISTURE CONTENT(DRY WT) | 06/12/1992 | MNDOT CONSTRUCTION | 25 | 13.895216 |  | 15.8 | 112
42147 | 40-I-1991 | 40 | 10590 | 0 | 1991_10_11 | 45.2589574 | Silty-Clay Subgrade | -93.7036004 | DURING GRADING | 1104 | DENS | PERCENT MOISTURE CONTENT(DRY WT) | 10/11/1991 | MNDOT CONSTRUCTION | 28 | 16.686114 |  | 16.4 | 0
42147 | 40-I-1991 | 40 | 10590 | 0 | 1991_10_11 | 45.2589574 | Silty-Clay Subgrade | -93.7036004 | DURING GRADING | 1104 | DENS | DENSITY(DRY) LB/FT^3 | 10/11/1991 | MNDOT CONSTRUCTION | 28 |  |  | 16.4 | 0
10869 | 40-I-1991 | 40 | 10603 | 9.5 | 1993_06_29 | 45.258915 | Gravel Base | -93.7035829 | AFTER GRADING | SS93277 | MC | % WT. MOIST. CONTENT | 07/06/1993 | MNDOT SOILS-CEMENT |  | 3.6
42093 | 40-I-1991 | 40 | 10610 | 12 | 1991_07_10 | 45.2588978 | Silty-Clay Subgrade | -93.7035673 | DURING GRADING | 1011 | DENS | DENSITY(DRY) LB/FT^3 | 07/10/1991 | MNDOT CONSTRUCTION | 25 | 112 |  | 15.8 | 112
42093 | 40-I-1991 | 40 | 10610 | 12 | 1991_07_10 | 45.2588978 | Silty-Clay Subgrade | -93.7035673 | DURING GRADING | 1011 | DENS | PERCENT MOISTURE CONTENT(DRY WT) | 07/10/1991 | MNDOT CONSTRUCTION | 25 | 13.895216 |  | 15.8 | 112
40050 | 40-I-1991 | 40 | 10620 | 6 | 1991_10_11 | 45.2588941 | Silty-Clay Subgrade | -93.7035223 | DURING GRADING | 1070 | MOIS | PERCENT MOISTURE CONTENT(DRY WT) | 10/11/1991 | MNDOT CONSTRUCTION | 28 | 16.728 |  | 16.4 | 0
42130 | 40-O-1991 | 40 | 10629 | -18 | 1991_09_06 | 45.2589312 | Silty-Clay Subgrade | -93.7034378 | DURING GRADING | 1059 | DENS | DENSITY(DRY) LB/FT^3 | 09/06/1991 | MNDOT CONSTRUCTION | 26 | 111.384 |  | 18.1 | 107.1
42130 | 40-O-1991 | 40 | 10629 | -18 | 1991_09_06 | 45.2589312 | Silty-Clay Subgrade | -93.7034378 | DURING GRADING | 1059 | DENS | PERCENT MOISTURE CONTENT(DRY WT) | 09/06/1991 | MNDOT CONSTRUCTION | 26 | 16.009281 |  | 18.1 | 107.1
43114 | 40-O-1991 | 40 | 10630 | -7 | 1993_06_11 | 45.2589056 | Gravel Base | -93.7034608 | DURING GRADING | 1007 | DENS | PERCENT MOISTURE CONTENT(DRY WT) | 06/11/1993 | MNDOT CONSTRUCTION | 2 | 3.519669 |  | 18.1 | 109.2
43114 | 40-O-1991 | 40 | 10630 | -7 | 1993_06_11 | 45.2589056 | Gravel Base | -93.7034608 | DURING GRADING | 1007 | DENS | DENSITY(DRY) LB/FT^3 | 06/11/1993 | MNDOT CONSTRUCTION | 2 | 132.7 |  | 18.1 | 109.2
42134 | 40-O-1991 | 40 | 10632 | -12 | 1991_10_01 | 45.2589132 | Silty-Clay Subgrade | -93.7034428 | DURING GRADING | 1071 | DENS | PERCENT MOISTURE CONTENT(DRY WT) | 10/01/1991 | MNDOT CONSTRUCTION | 26 | 14.285714 |  | 18.1 | 107.1
42134 | 40-O-1991 | 40 | 10632 | -12 | 1991_10_01 | 45.2589132 | Silty-Clay Subgrade | -93.7034428 | DURING GRADING | 1071 | DENS | DENSITY(DRY) LB/FT^3 | 10/01/1991 | MNDOT CONSTRUCTION | 26 | 109.242 |  | 18.1 | 107.1
42185 | 40-O-1991 | 40 | 10635 | -4 | 1992_06_12 | 45.2588908 | Silty-Clay Subgrade | -93.7034525 | DURING GRADING | 1176 | DENS | DENSITY(DRY) LB/FT^3 | 06/12/1992 | MNDOT CONSTRUCTION | 26 | 110.313 |  | 18.1 | 107.1
42185 | 40-O-1991 | 40 | 10635 | -4 | 1992_06_12 | 45.2588908 | Silty-Clay Subgrade | -93.7034525 | DURING GRADING | 1176 | DENS | PERCENT MOISTURE CONTENT(DRY WT) | 06/12/1992 | MNDOT CONSTRUCTION | 26 | 16.009281 |  | 18.1 | 107.1
42160 | 40-I-1991 | 40 | 10637 | 6 | 1991_10_16 | 45.2588657 | Silty-Clay Subgrade | -93.70347 | DURING GRADING | 1140 | DENS | DENSITY(DRY) LB/FT^3 | 10/16/1991 | MNDOT CONSTRUCTION | 13 | 108.575 |  | 16.7 | 107.5
42160 | 40-I-1991 | 40 | 10637 | 6 | 1991_10_16 | 45.2588657 | Silty-Clay Subgrade | -93.70347 | DURING GRADING | 1140 | DENS | PERCENT MOISTURE CONTENT(DRY WT) | 10/16/1991 | MNDOT CONSTRUCTION | 13 | 14.416476 |  | 16.7 | 107.5
42113 | 40-I-1991 | 40 | 10639 | 22 | 1991_08_21 | 45.2588276 | Silty-Clay Subgrade | -93.7035018 | DURING GRADING | 1037 | DENS | PERCENT MOISTURE CONTENT(DRY WT) | 08/21/1991 | MNDOT CONSTRUCTION | 25 | 14.155251 |  | 15.8 | 112
42113 | 40-I-1991 | 40 | 10639 | 22 | 1991_08_21 | 45.2588276 | Silty-Clay Subgrade | -93.7035018 | DURING GRADING | 1037 | DENS | DENSITY(DRY) LB/FT^3 | 08/21/1991 | MNDOT CONSTRUCTION | 25 | 112 |  | 15.8 | 112
42168 | 40-I-1991 | 40 | 10644 | 6 | 1991_10_22 | 45.258854 | Silty-Clay Subgrade | -93.7034485 | DURING GRADING | 1148 | DENS | DENSITY(DRY) LB/FT^3 | 10/22/1991 | MNDOT CONSTRUCTION | 25 | 117.6 |  | 15.8 | 112
42168 | 40-I-1991 | 40 | 10644 | 6 | 1991_10_22 | 45.258854 | Silty-Clay Subgrade | -93.7034485 | DURING GRADING | 1148 | DENS | PERCENT MOISTURE CONTENT(DRY WT) | 10/22/1991 | MNDOT CONSTRUCTION | 25 | 15.074799 |  | 15.8 | 112
40006 | 40-O-1991 | 40 | 10650 | -26 | 1991_07_10 | 45.2589135 | Silty-Clay Subgrade | -93.7033542 | DURING GRADING | 1007 | MOIS | PERCENT MOISTURE CONTENT(DRY WT) | 07/10/1991 | MNDOT CONSTRUCTION | 25 | 10.902 |  | 15.8 | 112
10266 | 40-I-1991 | 40 | 10650 | 9.5 | 1992_06_26 | 45.2588363 | Silty-Clay Subgrade | -93.7034383 | AFTER GRADING | SS92270 | MC | % WT. MOIST. CONTENT | 07/07/1992 | MNDOT SOILS-CEMENT |  | 11.7
10981 H | 40-I-1991 | 40 | 10665 | 6 | 1993_06_15 | 45.2588188 | Silty-Clay Subgrade | -93.7033839 | AFTER GRADING | SS93233 | MC | % WT. MOIST. CONTENT | 06/18/1993 | MNDOT SOILS-CEMENT |  | 15.7
10981 G | 40-I-1991 | 40 | 10665 | 6 | 1993_06_15 | 45.2588188 | Silty-Clay Subgrade | -93.7033839 | AFTER GRADING | SS93232 | MC | % WT. MOIST. CONTENT | 06/18/1993 | MNDOT SOILS-CEMENT |  | 16.2
10981 E | 40-I-1991 | 40 | 10665 | 6 | 1993_06_15 | 45.2588188 | Gravel Base | -93.7033839 | AFTER GRADING | SS93230 | MC | % WT. MOIST. CONTENT | 06/18/1993 | MNDOT SOILS-CEMENT |  | 6.1
10981 F | 40-I-1991 | 40 | 10665 | 6 | 1993_06_15 | 45.2588188 | Silty-Clay Subgrade | -93.7033839 | AFTER GRADING | SS93231 | MC | % WT. MOIST. CONTENT | 06/18/1993 | MNDOT SOILS-CEMENT |  | 12.2
42186 | 40-I-1991 | 40 | 10697 | 0 | 1992_06_12 | 45.2587783 | Silty-Clay Subgrade | -93.7032712 | DURING GRADING | 1177 | DENS | PERCENT MOISTURE CONTENT(DRY WT) | 06/12/1992 | MNDOT CONSTRUCTION | 25 | 15.874855 |  | 15.8 | 112
42186 | 40-I-1991 | 40 | 10697 | 0 | 1992_06_12 | 45.2587783 | Silty-Clay Subgrade | -93.7032712 | DURING GRADING | 1177 | DENS | DENSITY(DRY) LB/FT^3 | 06/12/1992 | MNDOT CONSTRUCTION | 25 | 113.12 |  | 15.8 | 112
42095 | 40-I-1991 | 40 | 10700 | 28 | 1991_07_18 | 45.2587125 | Silty-Clay Subgrade | -93.7033283 | DURING GRADING | 1013 | DENS | PERCENT MOISTURE CONTENT(DRY WT) | 07/18/1991 | MNDOT CONSTRUCTION | 13 | 17.647059 |  | 16.7 | 107.5
42095 | 40-I-1991 | 40 | 10700 | 28 | 1991_07_18 | 45.2587125 | Silty-Clay Subgrade | -93.7033283 | DURING GRADING | 1013 | DENS | DENSITY(DRY) LB/FT^3 | 07/18/1991 | MNDOT CONSTRUCTION | 13 | 102.125 |  | 16.7 | 107.5
40032 | 40-O-1991 | 40 | 10710 | -16 | 1991_09_06 | 45.2587913 | Silty-Clay Subgrade | -93.7031933 | DURING GRADING | 1039 | MOIS | PERCENT MOISTURE CONTENT(DRY WT) | 09/06/1991 | MNDOT CONSTRUCTION | 26 | 15.566 |  | 18.1 | 107.1
40008 | 40-O-1991 | 40 | 10714 | -19 | 1991_07_18 | 45.2587912 | Silty-Clay Subgrade | -93.7031739 | DURING GRADING | 1009 | MOIS | PERCENT MOISTURE CONTENT(DRY WT) | 07/18/1991 | MNDOT CONSTRUCTION | 25 | 15.642 |  | 15.8 | 112
43115 | 40-I-1991 | 40 | 10719 | 3 | 1992_06_12 | 45.258735 | Silty-Clay Subgrade | -93.7032106 | DURING GRADING | 1178 | DENS | PERCENT MOISTURE CONTENT(DRY WT) | 06/12/1992 | MNDOT CONSTRUCTION | 25 | 15.340254 |  | 15.8 | 112
43115 | 40-I-1991 | 40 | 10719 | 3 | 1992_06_12 | 45.258735 | Silty-Clay Subgrade | -93.7032106 | DURING GRADING | 1178 | DENS | DENSITY(DRY) LB/FT^3 | 06/12/1992 | MNDOT CONSTRUCTION | 25 | 114.24 |  | 15.8 | 112
40035 | 40-I-1991 | 40 | 10495 | 4 | 1991_09_27 | 45.2591076 | Silty-Clay Subgrade | -93.7039022 | DURING GRADING | 1045 | MOIS | PERCENT MOISTURE CONTENT(DRY WT) | 09/27/1991 | MNDOT CONSTRUCTION | 25 | 12.324 |  | 15.8 | 112
40062 | 40-O-1991 | 40 | 10500 | -17 | 1991_10_18 | 45.2591449 | Silty-Clay Subgrade | -93.703837 | DURING GRADING | 1095 | MOIS | PERCENT MOISTURE CONTENT(DRY WT) | 10/18/1991 | MNDOT CONSTRUCTION | 26 | 17.557 |  | 18.1 | 107.1
10079 B | 40-O-1991 | 40 | 10500 | -9.5 | 1992_06_26 | 45.2591286 | Silty-Clay Subgrade | -93.7038548 | AFTER GRADING | FS928013 | ATTL | % WT LIQUID LIMIT | 08/07/1992 | MNDOT SOILS-CEMENT |  | 38.7
10079 B | 40-O-1991 | 40 | 10500 | -9.5 | 1992_06_26 | 45.2591286 | Silty-Clay Subgrade | -93.7038548 | AFTER GRADING | FS928013 | UU | UNCONFD COMPRESSIVE STRENGTH | 08/10/1992 | MNDOT FOUNDATION LAB |  | 5690
10079 B | 40-O-1991 | 40 | 10500 | -9.5 | 1992_06_26 | 45.2591286 | Silty-Clay Subgrade | -93.7038548 | AFTER GRADING | FS928013 | ATTL | % WT PLASTIC LIMIT | 08/07/1992 | MNDOT SOILS-CEMENT |  | 19.4
10079 B | 40-O-1991 | 40 | 10500 | -9.5 | 1992_06_26 | 45.2591286 | Silty-Clay Subgrade | -93.7038548 | AFTER GRADING | FS928013 | MC | % WT. MOIST. CONTENT | 08/19/1992 | MNDOT FOUNDATION LAB |  | 18.1
10079 B | 40-O-1991 | 40 | 10500 | -9.5 | 1992_06_26 | 45.2591286 | Silty-Clay Subgrade | -93.7038548 | AFTER GRADING | FS928013 | CLAS | % SILT | 08/07/1992 | MNDOT SOILS-CEMENT |  | 38
10079 B | 40-O-1991 | 40 | 10500 | -9.5 | 1992_06_26 | 45.2591286 | Silty-Clay Subgrade | -93.7038548 | AFTER GRADING | FS928013 | CLAS | AASHTO GROUP | 08/07/1992 | MNDOT SOILS-CEMENT |  |  | A-6
10079 B | 40-O-1991 | 40 | 10500 | -9.5 | 1992_06_26 | 45.2591286 | Silty-Clay Subgrade | -93.7038548 | AFTER GRADING | FS928013 | CLAS | AASHTO GROUP INDEX | 08/07/1992 | MNDOT SOILS-CEMENT |  | 10
10079 B | 40-O-1991 | 40 | 10500 | -9.5 | 1992_06_26 | 45.2591286 | Silty-Clay Subgrade | -93.7038548 | AFTER GRADING | FS928013 | CLAS | TEXTURAL CLASS | 08/07/1992 | MNDOT SOILS-CEMENT |  |  | CL
10079 B | 40-O-1991 | 40 | 10500 | -9.5 | 1992_06_26 | 45.2591286 | Silty-Clay Subgrade | -93.7038548 | AFTER GRADING | FS9210079B | DENS | DENSITY(DRY) LB/FT^3 | 08/03/1992 | MNDOT FOUNDATION LAB |  | 110.1
10079 B | 40-O-1991 | 40 | 10500 | -9.5 | 1992_06_26 | 45.2591286 | Silty-Clay Subgrade | -93.7038548 | AFTER GRADING | FS928013 | CLAS | % CLAY | 08/07/1992 | MNDOT SOILS-CEMENT |  | 26.2
10079 B | 40-O-1991 | 40 | 10500 | -9.5 | 1992_06_26 | 45.2591286 | Silty-Clay Subgrade | -93.7038548 | AFTER GRADING | FS9210079B | DENS | DENSITY(WET) LB/FT^3 | 08/03/1992 | MNDOT FOUNDATION LAB |  | 130.1
10079 A | 40-O-1991 | 40 | 10500 | -9.5 | 1992_06_26 | 45.2591286 | Silty-Clay Subgrade | -93.7038548 | AFTER GRADING | FS9220009 | MC | % WT. MOIST. CONTENT | 08/11/1992 | MNDOT FOUNDATION LAB |  | 17.3
10079 A | 40-O-1991 | 40 | 10500 | -9.5 | 1992_06_26 | 45.2591286 | Silty-Clay Subgrade | -93.7038548 | AFTER GRADING | FS9220009 | ATTL | % WT LIQUID LIMIT | 07/27/1992 | MNDOT SOILS-CEMENT |  | 33.9
10079 A | 40-O-1991 | 40 | 10500 | -9.5 | 1992_06_26 | 45.2591286 | Silty-Clay Subgrade | -93.7038548 | AFTER GRADING | FS9220009 | ATTL | % WT PLASTIC LIMIT | 07/27/1992 | MNDOT SOILS-CEMENT |  | 18.7
10079 A | 40-O-1991 | 40 | 10500 | -9.5 | 1992_06_26 | 45.2591286 | Silty-Clay Subgrade | -93.7038548 | AFTER GRADING | FS9220009 | UU | UNCONFD COMPRESSIVE STRENGTH | 07/27/1992 | MNDOT FOUNDATION LAB |  | 5640
10079 A | 40-O-1991 | 40 | 10500 | -9.5 | 1992_06_26 | 45.2591286 | Silty-Clay Subgrade | -93.7038548 | AFTER GRADING | FS9220009 | CLAS | TEXTURAL CLASS | 07/27/1992 | MNDOT SOILS-CEMENT |  |  | L
10079 A | 40-O-1991 | 40 | 10500 | -9.5 | 1992_06_26 | 45.2591286 | Silty-Clay Subgrade | -93.7038548 | AFTER GRADING | FS9220009 | CLAS | AASHTO GROUP INDEX | 07/27/1992 | MNDOT SOILS-CEMENT |  | 7
10079 A | 40-O-1991 | 40 | 10500 | -9.5 | 1992_06_26 | 45.2591286 | Silty-Clay Subgrade | -93.7038548 | AFTER GRADING | FS9220009 | CLAS | AASHTO GROUP | 07/27/1992 | MNDOT SOILS-CEMENT |  |  | A-6
10079 A | 40-O-1991 | 40 | 10500 | -9.5 | 1992_06_26 | 45.2591286 | Silty-Clay Subgrade | -93.7038548 | AFTER GRADING | FS9220009 | CLAS | % SILT | 07/27/1992 | MNDOT SOILS-CEMENT |  | 43.8
10079 A | 40-O-1991 | 40 | 10500 | -9.5 | 1992_06_26 | 45.2591286 | Silty-Clay Subgrade | -93.7038548 | AFTER GRADING | FS9220009 | CLAS | % CLAY | 07/27/1992 | MNDOT SOILS-CEMENT |  | 17.6
10079 A | 40-O-1991 | 40 | 10500 | -9.5 | 1992_06_26 | 45.2591286 | Silty-Clay Subgrade | -93.7038548 | AFTER GRADING | FS9210079A | DENS | DENSITY(WET) LB/FT^3 | 07/20/1992 | MNDOT FOUNDATION LAB |  | 128.9
10079 A | 40-O-1991 | 40 | 10500 | -9.5 | 1992_06_26 | 45.2591286 | Silty-Clay Subgrade | -93.7038548 | AFTER GRADING | FS9210079A | DENS | DENSITY(DRY) LB/FT^3 | 07/20/1992 | MNDOT FOUNDATION LAB |  | 109.9
40063 | 40-I-1991 | 40 | 10500 | 0 | 1991_10_21 | 45.2591079 | Silty-Clay Subgrade | -93.7038773 | DURING GRADING | 1096 | MOIS | PERCENT MOISTURE CONTENT(DRY WT) | 10/21/1991 | MNDOT CONSTRUCTION | 61 | 17.978 |  | 17.8 | 106
42189 | 41-I-1991 | 41 | 4619 | 12 | 1992_06_12 |  | Silty-Clay Subgrade |  | DURING GRADING | 1182 | DENS | PERCENT MOISTURE CONTENT(DRY WT) | 06/12/1992 | MNDOT CONSTRUCTION | 26 | 17.508813 |  | 18.1 | 107.1
42118 | 41-I-1991 | 41 | 4800 | 0 | 1991_08_29 |  | Silty-Clay Subgrade |  | DURING GRADING | 1044 | DENS | PERCENT MOISTURE CONTENT(DRY WT) | 08/29/1991 | MNDOT CONSTRUCTION | 22 | 13.636364 |  | 14 | 115.8
42118 | 41-I-1991 | 41 | 4800 | 0 | 1991_08_29 |  | Silty-Clay Subgrade |  | DURING GRADING | 1044 | DENS | DENSITY(DRY) LB/FT^3 | 08/29/1991 | MNDOT CONSTRUCTION | 22 | 119.274 |  | 14 | 115.8
42189 | 41-I-1991 | 41 | 4619 | 12 | 1992_06_12 |  | Silty-Clay Subgrade |  | DURING GRADING | 1182 | DENS | DENSITY(DRY) LB/FT^3 | 06/12/1992 | MNDOT CONSTRUCTION | 26 | 110.313 |  | 18.1 | 107.1
42082 | 42-I-1991 | 42 | 5254 | 0 | 1991_10_09 |  | Silty-Clay Subgrade |  | DURING GRADING | 159 | DENS | PERCENT MOISTURE CONTENT(DRY WT) | 10/09/1991 | MNDOT CONSTRUCTION | 26 | 17.508813 |  | 18.1 | 107.1
42979 | 42-I-1991 | 42 | 5235 | 9 | 1992_06_12 |  | Silty-Clay Subgrade |  | DURING GRADING | 1179 | DENS | DENSITY(DRY) LB/FT^3 | 06/12/1992 | MNDOT CONSTRUCTION | 26 | 110.313 |  | 18.1 | 107.1
42083 | 42-O-1991 | 42 | 5259 | -3 | 1991_10_12 |  | Silty-Clay Subgrade |  | DURING GRADING | 160 | DENS | DENSITY(DRY) LB/FT^3 | 10/12/1991 | MNDOT CONSTRUCTION | 61 | 108.12 |  | 17.8 | 106
42083 | 42-O-1991 | 42 | 5259 | -3 | 1991_10_12 |  | Silty-Clay Subgrade |  | DURING GRADING | 160 | DENS | PERCENT MOISTURE CONTENT(DRY WT) | 10/12/1991 | MNDOT CONSTRUCTION | 61 | 13.636364 |  | 17.8 | 106
40126 | 42-I-1991 | 42 | 5336 | 2 | 1991_10_23 |  | Silty-Clay Subgrade |  | DURING GRADING | 3096 | MOIS | PERCENT MOISTURE CONTENT(DRY WT) | 10/23/1991 | MNDOT CONSTRUCTION | 61 | 17.978 |  | 17.8 | 106
40106 | 42-I-1991 | 42 | 5350 | 0 | 1991_09_24 |  | Silty-Clay Subgrade |  | DURING GRADING | 3050 | MOIS | PERCENT MOISTURE CONTENT(DRY WT) | 09/24/1991 | MNDOT CONSTRUCTION | 26 | 17.557 |  | 18.1 | 107.1
42079 | 42-O-1991 | 42 | 5400 | -9 | 1991_10_04 |  | Silty-Clay Subgrade |  | DURING GRADING | 156 | DENS | DENSITY(DRY) LB/FT^3 | 10/04/1991 | MNDOT CONSTRUCTION | 25 | 112 |  | 15.8 | 112
42079 | 42-O-1991 | 42 | 5400 | -9 | 1991_10_04 |  | Silty-Clay Subgrade |  | DURING GRADING | 156 | DENS | PERCENT MOISTURE CONTENT(DRY WT) | 10/04/1991 | MNDOT CONSTRUCTION | 25 | 11.607143 |  | 15.8 | 112
42084 | 42-I-1991 | 42 | 5400 | 7 | 1991_10_23 |  | Silty-Clay Subgrade |  | DURING GRADING | 161 | DENS | DENSITY(DRY) LB/FT^3 | 10/23/1991 | MNDOT CONSTRUCTION | 25 | 114.24 |  | 15.8 | 112
42084 | 42-I-1991 | 42 | 5400 | 7 | 1991_10_23 |  | Silty-Clay Subgrade |  | DURING GRADING | 161 | DENS | PERCENT MOISTURE CONTENT(DRY WT) | 10/23/1991 | MNDOT CONSTRUCTION | 25 | 14.155251 |  | 15.8 | 112
40562 | 42-O-1991 | 42 | 5403 | -6 | 1991_10_04 |  | Silty-Clay Subgrade |  | DURING GRADING | 3068 | MOIS | PERCENT MOISTURE CONTENT(DRY WT) | 10/04/1991 | MNDOT CONSTRUCTION | 25 | 14.22 |  | 15.8 | 112
40502 | 42-I-1991 | 42 | 5457 | 0 | 1991_10_15 |  | Silty-Clay Subgrade |  | DURING GRADING | 3088 | MOIS | PERCENT MOISTURE CONTENT(DRY WT) | 10/15/1991 | MNDOT CONSTRUCTION | 13 | 15.698 |  | 16.7 | 107.5
43101 | 42-O-1991 | 42 | 5500 | -4 | 1991_10_23 |  | Silty-Clay Subgrade |  | DURING GRADING | 162 | DENS | PERCENT MOISTURE CONTENT(DRY WT) | 10/23/1991 | MNDOT CONSTRUCTION | 19 | 15.740741 |  | 19.7 | 103.5
43101 | 42-O-1991 | 42 | 5500 | -4 | 1991_10_23 |  | Silty-Clay Subgrade |  | DURING GRADING | 162 | DENS | DENSITY(DRY) LB/FT^3 | 10/23/1991 | MNDOT CONSTRUCTION | 19 | 103.5 |  | 19.7 | 103.5
40387 | 42-I-1991 | 42 | 5500 | 6 | 1991_10_11 |  | Silty-Clay Subgrade |  | DURING GRADING | 3084 | MOIS | PERCENT MOISTURE CONTENT(DRY WT) | 10/11/1991 | MNDOT CONSTRUCTION | 13 | 16.533 |  | 16.7 | 107.5
42078 | 42-I-1991 | 42 | 5555 | 10 | 1991_09_25 |  | Silty-Clay Subgrade |  | DURING GRADING | 155 | DENS | DENSITY(DRY) LB/FT^3 | 09/25/1991 | MNDOT CONSTRUCTION | 13 | 109.65 |  | 16.7 | 107.5
42078 | 42-I-1991 | 42 | 5555 | 10 | 1991_09_25 |  | Silty-Clay Subgrade |  | DURING GRADING | 155 | DENS | PERCENT MOISTURE CONTENT(DRY WT) | 09/25/1991 | MNDOT CONSTRUCTION | 13 | 16.009281 |  | 16.7 | 107.5
40513 | 42-O-1991 | 42 | 5150 | -7 | 1991_10_09 |  | Silty-Clay Subgrade |  | DURING GRADING | 3073 | MOIS | PERCENT MOISTURE CONTENT(DRY WT) | 10/09/1991 | MNDOT CONSTRUCTION | 26 | 16.29 |  | 18.1 | 107.1
42979 | 42-I-1991 | 42 | 5235 | 9 | 1992_06_12 |  | Silty-Clay Subgrade |  | DURING GRADING | 1179 | DENS | PERCENT MOISTURE CONTENT(DRY WT) | 06/12/1992 | MNDOT CONSTRUCTION | 26 | 16.27907 |  | 18.1 | 107.1
42082 | 42-I-1991 | 42 | 5254 | 0 | 1991_10_09 |  | Silty-Clay Subgrade |  | DURING GRADING | 159 | DENS | DENSITY(DRY) LB/FT^3 | 10/09/1991 | MNDOT CONSTRUCTION | 26 | 111.384 |  | 18.1 | 107.1
42934 | 43-I-1991 | 43 | 5700 | 0 | 1993_05_27 |  | Silty-Clay Subgrade |  | DURING GRADING | 1006 | DENS | PERCENT MOISTURE CONTENT(DRY WT) | 05/27/1993 | MNDOT CONSTRUCTION | 23 | 16.009281 |  | 10.2 | 126.6
42934 | 43-I-1991 | 43 | 5700 | 0 | 1993_05_27 |  | Silty-Clay Subgrade |  | DURING GRADING | 1006 | DENS | DENSITY(DRY) LB/FT^3 | 05/27/1993 | MNDOT CONSTRUCTION | 23 | 126.6 |  | 10.2 | 126.6
42187 | 43-O-1991 | 43 | 5716 | -5 | 1992_06_12 |  | Silty-Clay Subgrade |  | DURING GRADING | 1180 | DENS | DENSITY(DRY) LB/FT^3 | 06/12/1992 | MNDOT CONSTRUCTION | 26 | 110.313 |  | 18.1 | 107.1
42187 | 43-O-1991 | 43 | 5716 | -5 | 1992_06_12 |  | Silty-Clay Subgrade |  | DURING GRADING | 1180 | DENS | PERCENT MOISTURE CONTENT(DRY WT) | 06/12/1992 | MNDOT CONSTRUCTION | 26 | 17.508813 |  | 18.1 | 107.1
42076 | 43-I-1991 | 43 | 5900 | 0 | 1991_07_11 |  | Silty-Clay Subgrade |  | DURING GRADING | 137 | DENS | DENSITY(DRY) LB/FT^3 | 07/11/1991 | MNDOT CONSTRUCTION | 18 | 118.545 |  | 12.1 | 112.9
42076 | 43-I-1991 | 43 | 5900 | 0 | 1991_07_11 |  | Silty-Clay Subgrade |  | DURING GRADING | 137 | DENS | PERCENT MOISTURE CONTENT(DRY WT) | 07/11/1991 | MNDOT CONSTRUCTION | 18 | 6.837607 |  | 12.1 | 112.9
40104 | 43-O-1991 | 43 | 6043 | -12 | 1991_09_03 |  | Silty-Clay Subgrade |  | DURING GRADING | 3048 | MOIS | PERCENT MOISTURE CONTENT(DRY WT) | 09/03/1991 | MNDOT CONSTRUCTION | 26 | 14.661 |  | 18.1 | 107.1
42075 | 43-I-1991 | 43 | 5900 | 35 | 1991_07_11 |  | Silty-Clay Subgrade |  | DURING GRADING | 136 | DENS | DENSITY(DRY) LB/FT^3 | 07/11/1991 | MNDOT CONSTRUCTION | 18 | 118.545 |  | 12.1 | 112.9
42972 | 43-I-1991 | 43 | 5940 | 18 | 1991_08_29 |  | Silty-Clay Subgrade |  | DURING GRADING | 1045 | DENS | DENSITY(DRY) LB/FT^3 | 08/29/1991 | MNDOT CONSTRUCTION | 18 | 112.9 |  | 12.1 | 112.9
42972 | 43-I-1991 | 43 | 5940 | 18 | 1991_08_29 |  | Silty-Clay Subgrade |  | DURING GRADING | 1045 | DENS | PERCENT MOISTURE CONTENT(DRY WT) | 08/29/1991 | MNDOT CONSTRUCTION | 18 | 7.296137 |  | 12.1 | 112.9
42188 | 43-I-1991 | 43 | 6000 | 0 | 1992_06_12 |  | Silty-Clay Subgrade |  | DURING GRADING | 1181 | DENS | PERCENT MOISTURE CONTENT(DRY WT) | 06/12/1992 | MNDOT CONSTRUCTION | 26 | 18.063754 |  | 18.1 | 107.1
42188 | 43-I-1991 | 43 | 6000 | 0 | 1992_06_12 |  | Silty-Clay Subgrade |  | DURING GRADING | 1181 | DENS | DENSITY(DRY) LB/FT^3 | 06/12/1992 | MNDOT CONSTRUCTION | 26 | 110.313 |  | 18.1 | 107.1
42075 | 43-I-1991 | 43 | 5900 | 35 | 1991_07_11 |  | Silty-Clay Subgrade |  | DURING GRADING | 136 | DENS | PERCENT MOISTURE CONTENT(DRY WT) | 07/11/1991 | MNDOT CONSTRUCTION | 18 | 7.066381 |  | 12.1 | 112.9
40503 | 44-I-1991 | 44 | 21550 | -20 | 1991_07_23 |  | Silty-Clay Subgrade |  | DURING GRADING | 1010 | MOIS | PERCENT MOISTURE CONTENT(DRY WT) | 07/23/1991 | MNDOT CONSTRUCTION | 25 | 15.168 |  | 15.8 | 112
43064 | 44-I-1991 | 44 | 21650 | -14 | 1991_08_28 |  | Silty-Clay Subgrade |  | DURING GRADING | 3069 | DENS | DENSITY(DRY) LB/FT^3 | 08/28/1991 | MNDOT CONSTRUCTION | 13 | 107.5 |  | 16.7 | 107.5
43064 | 44-I-1991 | 44 | 21650 | -14 | 1991_08_28 |  | Silty-Clay Subgrade |  | DURING GRADING | 3069 | DENS | PERCENT MOISTURE CONTENT(DRY WT) | 08/28/1991 | MNDOT CONSTRUCTION | 13 | 15.740741 |  | 16.7 | 107.5
43120 | 44-O-1991 | 44 | 21813 | 6 | 1991_10_16 | 45.2401603 | Silty-Clay Subgrade | -93.6690973 | DURING GRADING | 163 | DENS | DENSITY(DRY) LB/FT^3 | 10/16/1991 | MNDOT CONSTRUCTION | 25 | 113.904 |  | 15.8 | 112
40022 | 44-I-1991 | 44 | 21800 | 0 | 1991_08_27 |  | Silty-Clay Subgrade |  | DURING GRADING | 1027 | MOIS | PERCENT MOISTURE CONTENT(DRY WT) | 08/27/1991 | MNDOT CONSTRUCTION | 13 | 16.867 |  | 16.7 | 107.5
43120 | 44-O-1991 | 44 | 21813 | 6 | 1991_10_16 | 45.2401603 | Silty-Clay Subgrade | -93.6690973 | DURING GRADING | 163 | DENS | PERCENT MOISTURE CONTENT(DRY WT) | 10/16/1991 | MNDOT CONSTRUCTION | 25 | 14.942529 |  | 15.8 | 112
40505 | 44-I-1991 | 44 | 21690 | 0 | 1991_07_24 |  | Silty-Clay Subgrade |  | DURING GRADING | 1015 | MOIS | PERCENT MOISTURE CONTENT(DRY WT) | 07/24/1991 | MNDOT CONSTRUCTION | 6 | 16.815 |  | 17.7 | 107.5
43122 | 45-O-1991 | 45 | 21930 | 3 | 1991_10_17 |  | Silty-Clay Subgrade |  | DURING GRADING | 165 | DENS | DENSITY(DRY) LB/FT^3 | 10/17/1991 | MNDOT CONSTRUCTION | 25 | 112.448 |  | 15.8 | 112
43121 | 45-I-1991 | 45 | 22517 | -7 | 1991_10_17 |  | Silty-Clay Subgrade |  | DURING GRADING | 164 | DENS | DENSITY(DRY) LB/FT^3 | 10/17/1991 | MNDOT CONSTRUCTION | 25 | 112.56 |  | 15.8 | 112
40547 | 45-O-1991 | 45 | 21945 | 3 | 1991_09_06 |  | Silty-Clay Subgrade |  | DURING GRADING | 1040 | MOIS | PERCENT MOISTURE CONTENT(DRY WT) | 09/06/1991 | MNDOT CONSTRUCTION | 13 | 17.034 |  | 16.7 | 107.5
43037 | 45-O-1991 | 45 | 21975 | 5 | 1993_05_21 |  | Silty-Clay Subgrade |  | DURING GRADING | 3010 | DENS | DENSITY(DRY) LB/FT^3 | 05/21/1993 | MNDOT CONSTRUCTION | 25 | 114.24 |  | 15.8 | 112
43037 | 45-O-1991 | 45 | 21975 | 5 | 1993_05_21 |  | Silty-Clay Subgrade |  | DURING GRADING | 3010 | DENS | PERCENT MOISTURE CONTENT(DRY WT) | 05/21/1993 | MNDOT CONSTRUCTION | 25 | 15.340254 |  | 15.8 | 112
42081 | 45-I-1991 | 45 | 22100 | -2 | 1991_10_08 |  | Silty-Clay Subgrade |  | DURING GRADING | 158 | DENS | DENSITY(DRY) LB/FT^3 | 10/08/1991 | MNDOT CONSTRUCTION | 13 | 110.725 |  | 16.7 | 107.5
42081 | 45-I-1991 | 45 | 22100 | -2 | 1991_10_08 |  | Silty-Clay Subgrade |  | DURING GRADING | 158 | DENS | PERCENT MOISTURE CONTENT(DRY WT) | 10/08/1991 | MNDOT CONSTRUCTION | 13 | 17.508813 |  | 16.7 | 107.5
40398 | 45-O-1991 | 45 | 22115 | 22 | 1991_08_21 |  | Silty-Clay Subgrade |  | DURING GRADING | 1023 | MOIS | PERCENT MOISTURE CONTENT(DRY WT) | 08/21/1991 | MNDOT CONSTRUCTION | 25 | 14.694 |  | 15.8 | 112
42980 | 45-I-1991 | 45 | 22150 | -30 | 1991_07_24 |  | Silty-Clay Subgrade |  | DURING GRADING | 3010 | DENS | DENSITY(DRY) LB/FT^3 | 07/24/1991 | MNDOT CONSTRUCTION | 25 | 107.52 |  | 15.8 | 112
42980 | 45-I-1991 | 45 | 22150 | -30 | 1991_07_24 |  | Silty-Clay Subgrade |  | DURING GRADING | 3010 | DENS | PERCENT MOISTURE CONTENT(DRY WT) | 07/24/1991 | MNDOT CONSTRUCTION | 25 | 14.942529 |  | 15.8 | 112
40023 | 45-I-1991 | 45 | 22205 | -18 | 1991_08_27 |  | Silty-Clay Subgrade |  | DURING GRADING | 1028 | MOIS | PERCENT MOISTURE CONTENT(DRY WT) | 08/27/1991 | MNDOT CONSTRUCTION | 13 | 17.034 |  | 16.7 | 107.5
40504 | 45-I-1991 | 45 | 22210 | -9 | 1991_10_17 |  | Silty-Clay Subgrade |  | DURING GRADING | 1092 | MOIS | PERCENT MOISTURE CONTENT(DRY WT) | 10/17/1991 | MNDOT CONSTRUCTION | 61 | 18.156 |  | 17.8 | 106
42238 | 45-I-1991 | 45 | 22421 | 0 | 1991_08_21 |  | Silty-Clay Subgrade |  | DURING GRADING | 3063 | DENS | PERCENT MOISTURE CONTENT(DRY WT) | 08/21/1991 | MNDOT CONSTRUCTION | 25 | 14.678899 |  | 15.8 | 112
42238 | 45-I-1991 | 45 | 22421 | 0 | 1991_08_21 |  | Silty-Clay Subgrade |  | DURING GRADING | 3063 | DENS | DENSITY(DRY) LB/FT^3 | 08/21/1991 | MNDOT CONSTRUCTION | 25 | 114.24 |  | 15.8 | 112
42080 | 45-O-1991 | 45 | 22500 | 2 | 1991_10_08 |  | Silty-Clay Subgrade |  | DURING GRADING | 157 | DENS | DENSITY(DRY) LB/FT^3 | 10/08/1991 | MNDOT CONSTRUCTION | 13 | 110.725 |  | 16.7 | 107.5
42080 | 45-O-1991 | 45 | 22500 | 2 | 1991_10_08 |  | Silty-Clay Subgrade |  | DURING GRADING | 157 | DENS | PERCENT MOISTURE CONTENT(DRY WT) | 10/08/1991 | MNDOT CONSTRUCTION | 13 | 15.207373 |  | 16.7 | 107.5
40045 | 45-O-1991 | 45 | 22510 | 3 | 1991_10_08 |  | Silty-Clay Subgrade |  | DURING GRADING | 1063 | MOIS | PERCENT MOISTURE CONTENT(DRY WT) | 10/08/1991 | MNDOT CONSTRUCTION | 13 | 15.197 |  | 16.7 | 107.5
43121 | 45-I-1991 | 45 | 22517 | -7 | 1991_10_17 |  | Silty-Clay Subgrade |  | DURING GRADING | 164 | DENS | PERCENT MOISTURE CONTENT(DRY WT) | 10/17/1991 | MNDOT CONSTRUCTION | 25 | 14.285714 |  | 15.8 | 112
43122 | 45-O-1991 | 45 | 21930 | 3 | 1991_10_17 |  | Silty-Clay Subgrade |  | DURING GRADING | 165 | DENS | PERCENT MOISTURE CONTENT(DRY WT) | 10/17/1991 | MNDOT CONSTRUCTION | 25 | 14.810563 |  | 15.8 | 112
42077 | 46-O-1991 | 46 | 22729 | -35 | 1991_07_31 |  | Silty-Clay Subgrade |  | DURING GRADING | 150 | DENS | DENSITY(DRY) LB/FT^3 | 07/31/1991 | MNDOT CONSTRUCTION | 26 | 112.455 |  | 18.1 | 107.1
42077 | 46-O-1991 | 46 | 22729 | -35 | 1991_07_31 |  | Silty-Clay Subgrade |  | DURING GRADING | 150 | DENS | PERCENT MOISTURE CONTENT(DRY WT) | 07/31/1991 | MNDOT CONSTRUCTION | 26 | 16.009281 |  | 18.1 | 107.1
42252 | 46-O-1991 | 46 | 22794 | -19 | 1991_09_03 |  | Silty-Clay Subgrade |  | DURING GRADING | 3081 | DENS | PERCENT MOISTURE CONTENT(DRY WT) | 09/03/1991 | MNDOT CONSTRUCTION | 26 | 13.250283 |  | 18.1 | 107.1
42252 | 46-O-1991 | 46 | 22794 | -19 | 1991_09_03 |  | Silty-Clay Subgrade |  | DURING GRADING | 3081 | DENS | DENSITY(DRY) LB/FT^3 | 09/03/1991 | MNDOT CONSTRUCTION | 26 | 111.384 |  | 18.1 | 107.1
40491 | 46-I-1991 | 46 | 109519 | 0 | 1993_06_28 | 45.0930189 | Silty-Clay Subgrade | -93.400118 | DURING GRADING | 1095 | MOIS | PERCENT MOISTURE CONTENT(DRY WT) | 06/28/1993 | MNDOT CONSTRUCTION | 25 | 12.482 |  | 15.8 | 112
42304 | 46-I-1991 | 46 | 22650 | 0 | 1992_06_12 |  | Silty-Clay Subgrade |  | DURING GRADING | 3195 | DENS | PERCENT MOISTURE CONTENT(DRY WT) | 06/12/1992 | MNDOT CONSTRUCTION | 26 | 14.547537 |  | 18.1 | 107.1
42004 | 46-O-1991 | 46 | 22600 | -3 | 1991_10_02 |  | Silty-Clay Subgrade |  | DURING GRADING | 3125 | DENS | DENSITY(DRY) LB/FT^3 | 10/02/1991 | MNDOT CONSTRUCTION | 13 | 110.725 |  | 16.7 | 107.5
42004 | 46-O-1991 | 46 | 22600 | -3 | 1991_10_02 |  | Silty-Clay Subgrade |  | DURING GRADING | 3125 | DENS | PERCENT MOISTURE CONTENT(DRY WT) | 10/02/1991 | MNDOT CONSTRUCTION | 13 | 14.547537 |  | 16.7 | 107.5
42261 | 46-I-1991 | 46 | 22643 | 0 | 1991_09_07 |  | Silty-Clay Subgrade |  | DURING GRADING | 3094 | DENS | DENSITY(DRY) LB/FT^3 | 09/07/1991 | MNDOT CONSTRUCTION | 25 | 116.48 |  | 15.8 | 112
42261 | 46-I-1991 | 46 | 22643 | 0 | 1991_09_07 |  | Silty-Clay Subgrade |  | DURING GRADING | 3094 | DENS | PERCENT MOISTURE CONTENT(DRY WT) | 09/07/1991 | MNDOT CONSTRUCTION | 25 | 14.678899 |  | 15.8 | 112
42304 | 46-I-1991 | 46 | 22650 | 0 | 1992_06_12 |  | Silty-Clay Subgrade |  | DURING GRADING | 3195 | DENS | DENSITY(DRY) LB/FT^3 | 06/12/1992 | MNDOT CONSTRUCTION | 26 | 111.384 |  | 18.1 | 107.1
40009 | 46-O-1991 | 46 | 22587 | -24 | 1991_07_23 |  | Silty-Clay Subgrade |  | DURING GRADING | 1011 | MOIS | PERCENT MOISTURE CONTENT(DRY WT) | 07/23/1991 | MNDOT CONSTRUCTION | 25 | 15.958 |  | 15.8 | 112
42879 | 47-X-1992 | 47 | 0 | 0 | 1992_09_15 |  | Silty-Clay Subgrade |  | DURING GRADING | 7003 | DENS | DENSITY(DRY) LB/FT^3 | 09/15/1992 | MNDOT CONSTRUCTION | 4 | 127.806 |  | 21.7 | 102
42881 | 47-X-1992 | 47 | 0 | 0 | 1992_09_16 |  | Silty-Clay Subgrade |  | DURING GRADING | 7004 | DENS | DENSITY(DRY) LB/FT^3 | 09/16/1992 | MNDOT CONSTRUCTION | 4 | 130.312 |  | 21.7 | 102
42881 | 47-X-1992 | 47 | 0 | 0 | 1992_09_16 |  | Silty-Clay Subgrade |  | DURING GRADING | 7004 | DENS | PERCENT MOISTURE CONTENT(DRY WT) | 09/16/1992 | MNDOT CONSTRUCTION | 4 | 8.45987 |  | 21.7 | 102
40485 | 47-X-1992 | 47 | 0 | 0 | 1992_09_16 |  | Silty-Clay Subgrade |  | DURING GRADING | 7004 | MOIS | PERCENT MOISTURE CONTENT(DRY WT) | 09/16/1992 | MNDOT CONSTRUCTION | 4 | 8 |  | 21.7 | 102
40480 | 47-X-1992 | 47 | 0 | 0 | 1992_09_21 |  | Silty-Clay Subgrade |  | DURING GRADING | 7000 | MOIS | PERCENT MOISTURE CONTENT(DRY WT) | 09/21/1992 | MNDOT CONSTRUCTION | 3 | 5.236 |  | 19.5 | 104.3
42874 | 47-X-1992 | 47 | 0 | 0 | 1992_09_21 |  | Silty-Clay Subgrade |  | DURING GRADING | 7000 | DENS | PERCENT MOISTURE CONTENT(DRY WT) | 09/21/1992 | MNDOT CONSTRUCTION | 3 | 2.040816 |  | 19.5 | 104.3
42874 | 47-X-1992 | 47 | 0 | 0 | 1992_09_21 |  | Silty-Clay Subgrade |  | DURING GRADING | 7000 | DENS | DENSITY(DRY) LB/FT^3 | 09/21/1992 | MNDOT CONSTRUCTION | 3 | 135.135 |  | 19.5 | 104.3
20000 C | 47-X-1994 | 47 | 0 | 1 | 1994_04_21 |  | Silty-Clay Subgrade |  | TESTPAD (CRREL LINE B). AFTER GRADING |  | DENS | DENSITY(WET) LB/FT^3 | 04/26/1994 | MNDOT FOUNDATION LAB |  | 126.9
20000 C | 47-X-1994 | 47 | 0 | 1 | 1994_04_21 |  | Silty-Clay Subgrade |  | TESTPAD (CRREL LINE B). AFTER GRADING |  | DENS | DENSITY(DRY) LB/FT^3 | 04/26/1994 | MNDOT FOUNDATION LAB |  | 107.2
20000 C | 47-X-1994 | 47 | 0 | 1 | 1994_04_21 |  | Silty-Clay Subgrade |  | TESTPAD (CRREL LINE B). AFTER GRADING |  | MC | % WT. MOIST. CONTENT | 04/26/1994 | MNDOT FOUNDATION LAB |  | 18.3
20012 C | 47-X-1994 | 47 | 100 | 1 | 1994_04_21 |  | Silty-Clay Subgrade |  | TESTPAD (CRREL LINE D). AFTER GRADING |  | MC | % WT. MOIST. CONTENT | 04/26/1994 | MNDOT FOUNDATION LAB |  | 17
20012 C | 47-X-1994 | 47 | 100 | 1 | 1994_04_21 |  | Silty-Clay Subgrade |  | TESTPAD (CRREL LINE D). AFTER GRADING |  | DENS | DENSITY(WET) LB/FT^3 | 04/26/1994 | MNDOT FOUNDATION LAB |  | 132.6
20012 A | 47-X-1994 | 47 | 100 | 1 | 1994_04_21 |  | Silty-Clay Subgrade |  | TESTPAD (CRREL LINE D). AFTER GRADING |  | DENS | DENSITY(WET) LB/FT^3 | 04/26/1994 | MNDOT FOUNDATION LAB |  | 135.4
20012 A | 47-X-1994 | 47 | 100 | 1 | 1994_04_21 |  | Silty-Clay Subgrade |  | TESTPAD (CRREL LINE D). AFTER GRADING |  | DENS | DENSITY(DRY) LB/FT^3 | 04/26/1994 | MNDOT FOUNDATION LAB |  | 117
20012 B | 47-X-1994 | 47 | 100 | 1 | 1994_04_21 |  | Silty-Clay Subgrade |  | TESTPAD (CRREL LINE D). AFTER GRADING |  | MC | % WT. MOIST. CONTENT | 04/26/1994 | MNDOT FOUNDATION LAB |  | 16.2
20012 D | 47-X-1994 | 47 | 100 | 1 | 1994_04_21 |  | Silty-Clay Subgrade |  | TESTPAD (CRREL LINE D). AFTER GRADING |  | MC | % WT. MOIST. CONTENT | 04/26/1994 | MNDOT FOUNDATION LAB |  | 17
20012 D | 47-X-1994 | 47 | 100 | 1 | 1994_04_21 |  | Silty-Clay Subgrade |  | TESTPAD (CRREL LINE D). AFTER GRADING |  | DENS | DENSITY(DRY) LB/FT^3 | 04/26/1994 | MNDOT FOUNDATION LAB |  | 113
20012 D | 47-X-1994 | 47 | 100 | 1 | 1994_04_21 |  | Silty-Clay Subgrade |  | TESTPAD (CRREL LINE D). AFTER GRADING |  | DENS | DENSITY(WET) LB/FT^3 | 04/26/1994 | MNDOT FOUNDATION LAB |  | 132.2
20003 A | 47-X-1994 | 47 | 110 | 1 | 1994_04_21 |  | Silty-Clay Subgrade |  | TESTPAD (CRREL LINE B). AFTER GRADING |  | MR | RESILIENT MODULUS |  | CRREL
20003 B | 47-X-1994 | 47 | 110 | 1 | 1994_04_21 |  | Silty-Clay Subgrade |  | TESTPAD (CRREL LINE B). AFTER GRADING |  | MR | RESILIENT MODULUS |  | CRREL
20003 D | 47-X-1994 | 47 | 110 | 1 | 1994_04_21 |  | Silty-Clay Subgrade |  | TESTPAD (CRREL LINE B). AFTER GRADING |  | MC | % WT. MOIST. CONTENT | 04/26/1994 | MNDOT FOUNDATION LAB |  | 16.3
20003 D | 47-X-1994 | 47 | 110 | 1 | 1994_04_21 |  | Silty-Clay Subgrade |  | TESTPAD (CRREL LINE B). AFTER GRADING |  | DENS | DENSITY(DRY) LB/FT^3 | 04/26/1994 | MNDOT FOUNDATION LAB |  | 113.3
20003 D | 47-X-1994 | 47 | 110 | 1 | 1994_04_21 |  | Silty-Clay Subgrade |  | TESTPAD (CRREL LINE B). AFTER GRADING |  | DENS | DENSITY(WET) LB/FT^3 | 04/26/1994 | MNDOT FOUNDATION LAB |  | 131.8
20004 A | 47-X-1994 | 47 | 130 | 1 | 1994_04_21 |  | Silty-Clay Subgrade |  | TESTPAD (CRREL LINE B). AFTER GRADING |  | MC | % WT. MOIST. CONTENT | 04/26/1994 | MNDOT FOUNDATION LAB |  | 16.7
20004 D | 47-X-1994 | 47 | 130 | 1 | 1994_04_21 |  | Silty-Clay Subgrade |  | TESTPAD (CRREL LINE B). AFTER GRADING |  | DENS | DENSITY(WET) LB/FT^3 | 04/26/1994 | MNDOT FOUNDATION LAB |  | 130
20004 D | 47-X-1994 | 47 | 130 | 1 | 1994_04_21 |  | Silty-Clay Subgrade |  | TESTPAD (CRREL LINE B). AFTER GRADING |  | DENS | DENSITY(DRY) LB/FT^3 | 04/26/1994 | MNDOT FOUNDATION LAB |  | 110.4
20004 D | 47-X-1994 | 47 | 130 | 1 | 1994_04_21 |  | Silty-Clay Subgrade |  | TESTPAD (CRREL LINE B). AFTER GRADING |  | MC | % WT. MOIST. CONTENT | 04/26/1994 | MNDOT FOUNDATION LAB |  | 17.8
20004 C | 47-X-1994 | 47 | 130 | 1 | 1994_04_21 |  | Silty-Clay Subgrade |  | TESTPAD (CRREL LINE B). AFTER GRADING |  | DENS | DENSITY(DRY) LB/FT^3 | 04/26/1994 | MNDOT FOUNDATION LAB |  | 114.2
20004 A | 47-X-1994 | 47 | 130 | 1 | 1994_04_21 |  | Silty-Clay Subgrade |  | TESTPAD (CRREL LINE B). AFTER GRADING |  | DENS | DENSITY(DRY) LB/FT^3 | 04/26/1994 | MNDOT FOUNDATION LAB |  | 114.2
20004 C | 47-X-1994 | 47 | 130 | 1 | 1994_04_21 |  | Silty-Clay Subgrade |  | TESTPAD (CRREL LINE B). AFTER GRADING |  | MC | % WT. MOIST. CONTENT | 04/26/1994 | MNDOT FOUNDATION LAB |  | 16.2
20004 B | 47-X-1994 | 47 | 130 | 1 | 1994_04_21 |  | Silty-Clay Subgrade |  | TESTPAD (CRREL LINE B). AFTER GRADING |  | DENS | DENSITY(WET) LB/FT^3 | 04/26/1994 | MNDOT FOUNDATION LAB |  | 133.7
20004 A | 47-X-1994 | 47 | 130 | 1 | 1994_04_21 |  | Silty-Clay Subgrade |  | TESTPAD (CRREL LINE B). AFTER GRADING |  | DENS | DENSITY(WET) LB/FT^3 | 04/26/1994 | MNDOT FOUNDATION LAB |  | 133.3
20004 B | 47-X-1994 | 47 | 130 | 1 | 1994_04_21 |  | Silty-Clay Subgrade |  | TESTPAD (CRREL LINE B). AFTER GRADING |  | MC | % WT. MOIST. CONTENT | 04/26/1994 | MNDOT FOUNDATION LAB |  | 16.3
20004 B | 47-X-1994 | 47 | 130 | 1 | 1994_04_21 |  | Silty-Clay Subgrade |  | TESTPAD (CRREL LINE B). AFTER GRADING |  | DENS | DENSITY(DRY) LB/FT^3 | 04/26/1994 | MNDOT FOUNDATION LAB |  | 114.9
20004 C | 47-X-1994 | 47 | 130 | 1 | 1994_04_21 |  | Silty-Clay Subgrade |  | TESTPAD (CRREL LINE B). AFTER GRADING |  | DENS | DENSITY(WET) LB/FT^3 | 04/26/1994 | MNDOT FOUNDATION LAB |  | 132.7
20005 D | 47-X-1994 | 47 | 150 | 1 | 1994_04_21 |  | Silty-Clay Subgrade |  | TESTPAD (CRREL LINE B). AFTER GRADING |  | DENS | DENSITY(DRY) LB/FT^3 | 04/26/1994 | MNDOT FOUNDATION LAB |  | 114.6
20005 D | 47-X-1994 | 47 | 150 | 1 | 1994_04_21 |  | Silty-Clay Subgrade |  | TESTPAD (CRREL LINE B). AFTER GRADING |  | MC | % WT. MOIST. CONTENT | 04/26/1994 | MNDOT FOUNDATION LAB |  | 17
20005 C | 47-X-1994 | 47 | 150 | 1 | 1994_04_21 |  | Silty-Clay Subgrade |  | TESTPAD (CRREL LINE B). AFTER GRADING |  | DENS | DENSITY(WET) LB/FT^3 | 04/26/1994 | MNDOT FOUNDATION LAB |  | 134.4
20005 C | 47-X-1994 | 47 | 150 | 1 | 1994_04_21 |  | Silty-Clay Subgrade |  | TESTPAD (CRREL LINE B). AFTER GRADING |  | DENS | DENSITY(DRY) LB/FT^3 | 04/26/1994 | MNDOT FOUNDATION LAB |  | 115.9
20005 C | 47-X-1994 | 47 | 150 | 1 | 1994_04_21 |  | Silty-Clay Subgrade |  | TESTPAD (CRREL LINE B). AFTER GRADING |  | MC | % WT. MOIST. CONTENT | 04/26/1994 | MNDOT FOUNDATION LAB |  | 16
20005 B | 47-X-1994 | 47 | 150 | 1 | 1994_04_21 |  | Silty-Clay Subgrade |  | TESTPAD (CRREL LINE B). AFTER GRADING |  | DENS | DENSITY(WET) LB/FT^3 | 04/26/1994 | MNDOT FOUNDATION LAB |  | 132.7
20005 B | 47-X-1994 | 47 | 150 | 1 | 1994_04_21 |  | Silty-Clay Subgrade |  | TESTPAD (CRREL LINE B). AFTER GRADING |  | DENS | DENSITY(DRY) LB/FT^3 | 04/26/1994 | MNDOT FOUNDATION LAB |  | 114
20005 B | 47-X-1994 | 47 | 150 | 1 | 1994_04_21 |  | Silty-Clay Subgrade |  | TESTPAD (CRREL LINE B). AFTER GRADING |  | MC | % WT. MOIST. CONTENT | 04/26/1994 | MNDOT FOUNDATION LAB |  | 16.4
20005 A | 47-X-1994 | 47 | 150 | 1 | 1994_04_21 |  | Silty-Clay Subgrade |  | TESTPAD (CRREL LINE B). AFTER GRADING |  | DENS | DENSITY(WET) LB/FT^3 | 04/26/1994 | MNDOT FOUNDATION LAB |  | 134.3
20005 D | 47-X-1994 | 47 | 150 | 1 | 1994_04_21 |  | Silty-Clay Subgrade |  | TESTPAD (CRREL LINE B). AFTER GRADING |  | DENS | DENSITY(WET) LB/FT^3 | 04/26/1994 | MNDOT FOUNDATION LAB |  | 134.1
20005 A | 47-X-1994 | 47 | 150 | 1 | 1994_04_21 |  | Silty-Clay Subgrade |  | TESTPAD (CRREL LINE B). AFTER GRADING |  | MC | % WT. MOIST. CONTENT | 04/26/1994 | MNDOT FOUNDATION LAB |  | 15.9
20005 A | 47-X-1994 | 47 | 150 | 1 | 1994_04_21 |  | Silty-Clay Subgrade |  | TESTPAD (CRREL LINE B). AFTER GRADING |  | DENS | DENSITY(DRY) LB/FT^3 | 04/26/1994 | MNDOT FOUNDATION LAB |  | 115.9
20006 B | 47-X-1994 | 47 | 170 | 1 | 1994_04_21 |  | Silty-Clay Subgrade |  | TESTPAD (CRREL LINE B). AFTER GRADING |  | DENS | DENSITY(DRY) LB/FT^3 | 04/26/1994 | MNDOT FOUNDATION LAB |  | 107
20006 B | 47-X-1994 | 47 | 170 | 1 | 1994_04_21 |  | Silty-Clay Subgrade |  | TESTPAD (CRREL LINE B). AFTER GRADING |  | DENS | DENSITY(WET) LB/FT^3 | 04/26/1994 | MNDOT FOUNDATION LAB |  | 125.3
20000 B | 47-X-1994 | 47 | 0 | 1 | 1994_04_21 |  | Silty-Clay Subgrade |  | TESTPAD (CRREL LINE B). AFTER GRADING |  | DENS | DENSITY(DRY) LB/FT^3 | 04/26/1994 | MNDOT FOUNDATION LAB |  | 117.1
20000 B | 47-X-1994 | 47 | 0 | 1 | 1994_04_21 |  | Silty-Clay Subgrade |  | TESTPAD (CRREL LINE B). AFTER GRADING |  | DENS | DENSITY(WET) LB/FT^3 | 04/26/1994 | MNDOT FOUNDATION LAB |  | 135
20000 D | 47-X-1994 | 47 | 0 | 1 | 1994_04_21 |  | Silty-Clay Subgrade |  | TESTPAD (CRREL LINE B). AFTER GRADING |  | MC | % WT. MOIST. CONTENT | 04/26/1994 | MNDOT FOUNDATION LAB |  | 19.3
20000 A | 47-X-1994 | 47 | 0 | 1 | 1994_04_21 |  | Silty-Clay Subgrade |  | TESTPAD (CRREL LINE B). AFTER GRADING |  | DENS | DENSITY(WET) LB/FT^3 | 04/26/1994 | MNDOT FOUNDATION LAB |  | 134.7
20000 A | 47-X-1994 | 47 | 0 | 1 | 1994_04_21 |  | Silty-Clay Subgrade |  | TESTPAD (CRREL LINE B). AFTER GRADING |  | DENS | DENSITY(DRY) LB/FT^3 | 04/26/1994 | MNDOT FOUNDATION LAB |  | 116.1
20000 A | 47-X-1994 | 47 | 0 | 1 | 1994_04_21 |  | Silty-Clay Subgrade |  | TESTPAD (CRREL LINE B). AFTER GRADING |  | MC | % WT. MOIST. CONTENT | 04/26/1994 | MNDOT FOUNDATION LAB |  | 16
20000 D | 47-X-1994 | 47 | 0 | 1 | 1994_04_21 |  | Silty-Clay Subgrade |  | TESTPAD (CRREL LINE B). AFTER GRADING |  | DENS | DENSITY(DRY) LB/FT^3 | 04/26/1994 | MNDOT FOUNDATION LAB |  | 107.7
20000 D | 47-X-1994 | 47 | 0 | 1 | 1994_04_21 |  | Silty-Clay Subgrade |  | TESTPAD (CRREL LINE B). AFTER GRADING |  | DENS | DENSITY(WET) LB/FT^3 | 04/26/1994 | MNDOT FOUNDATION LAB |  | 128.5
20000 B | 47-X-1994 | 47 | 0 | 1 | 1994_04_21 |  | Silty-Clay Subgrade |  | TESTPAD (CRREL LINE B). AFTER GRADING |  | MC | % WT. MOIST. CONTENT | 04/26/1994 | MNDOT FOUNDATION LAB |  | 15.3
20011 C | 47-X-1994 | 47 | 1 | 1 | 1994_04_21 |  | Silty-Clay Subgrade |  | TESTPAD (CRREL LINE D). AFTER GRADING |  | MC | % WT. MOIST. CONTENT | 04/26/1994 | MNDOT FOUNDATION LAB |  | 18.3
20011 B | 47-X-1994 | 47 | 1 | 1 | 1994_04_21 |  | Silty-Clay Subgrade |  | TESTPAD (CRREL LINE D). AFTER GRADING |  | DENS | DENSITY(WET) LB/FT^3 | 04/26/1994 | MNDOT FOUNDATION LAB |  | 133.6
20011 B | 47-X-1994 | 47 | 1 | 1 | 1994_04_21 |  | Silty-Clay Subgrade |  | TESTPAD (CRREL LINE D). AFTER GRADING |  | DENS | DENSITY(DRY) LB/FT^3 | 04/26/1994 | MNDOT FOUNDATION LAB |  | 114.4
20011 B | 47-X-1994 | 47 | 1 | 1 | 1994_04_21 |  | Silty-Clay Subgrade |  | TESTPAD (CRREL LINE D). AFTER GRADING |  | MC | % WT. MOIST. CONTENT | 04/26/1994 | MNDOT FOUNDATION LAB |  | 16.7
20011 A | 47-X-1994 | 47 | 1 | 1 | 1994_04_21 |  | Silty-Clay Subgrade |  | TESTPAD (CRREL LINE D). AFTER GRADING |  | DENS | DENSITY(WET) LB/FT^3 | 04/26/1994 | MNDOT FOUNDATION LAB |  | 135.3
42872 | 47-X-1992 | 47 | 0 | 0 | 1992_09_14 |  | Silty-Clay Subgrade |  | DURING GRADING | 7000 | DENS | PERCENT MOISTURE CONTENT(DRY WT) | 09/14/1992 | MNDOT CONSTRUCTION | 4 | 8.932462 |  | 21.7 | 102
42875 | 47-X-1992 | 47 | 0 | 0 | 1992_09_14 |  | Silty-Clay Subgrade |  | DURING GRADING | 7001 | DENS | DENSITY(DRY) LB/FT^3 | 09/14/1992 | MNDOT CONSTRUCTION | 4 | 130.312 |  | 21.7 | 102
42872 | 47-X-1992 | 47 | 0 | 0 | 1992_09_14 |  | Silty-Clay Subgrade |  | DURING GRADING | 7000 | DENS | DENSITY(DRY) LB/FT^3 | 09/14/1992 | MNDOT CONSTRUCTION | 4 | 131.565 |  | 21.7 | 102
40479 | 47-X-1992 | 47 | 0 | 0 | 1992_09_14 |  | Silty-Clay Subgrade |  | DURING GRADING | 7000 | MOIS | PERCENT MOISTURE CONTENT(DRY WT) | 09/14/1992 | MNDOT CONSTRUCTION | 4 | 8.08 |  | 21.7 | 102
40481 | 47-X-1992 | 47 | 0 | 0 | 1992_09_14 |  | Silty-Clay Subgrade |  | DURING GRADING | 7001 | MOIS | PERCENT MOISTURE CONTENT(DRY WT) | 09/14/1992 | MNDOT CONSTRUCTION | 4 | 8 |  | 21.7 | 102
42875 | 47-X-1992 | 47 | 0 | 0 | 1992_09_14 |  | Silty-Clay Subgrade |  | DURING GRADING | 7001 | DENS | PERCENT MOISTURE CONTENT(DRY WT) | 09/14/1992 | MNDOT CONSTRUCTION | 4 | 7.642626 |  | 21.7 | 102
42877 | 47-X-1992 | 47 | 0 | 0 | 1992_09_15 |  | Silty-Clay Subgrade |  | DURING GRADING | 7002 | DENS | PERCENT MOISTURE CONTENT(DRY WT) | 09/15/1992 | MNDOT CONSTRUCTION | 4 | 7.991361 |  | 21.7 | 102
42877 | 47-X-1992 | 47 | 0 | 0 | 1992_09_15 |  | Silty-Clay Subgrade |  | DURING GRADING | 7002 | DENS | DENSITY(DRY) LB/FT^3 | 09/15/1992 | MNDOT CONSTRUCTION | 4 | 130.312 |  | 21.7 | 102
40588 | 47-X-1992 | 47 | 0 | 0 | 1992_09_15 |  | Silty-Clay Subgrade |  | DURING GRADING | 7002 | MOIS | PERCENT MOISTURE CONTENT(DRY WT) | 09/15/1992 | MNDOT CONSTRUCTION | 4 | 7.76 |  | 21.7 | 102
40483 | 47-X-1992 | 47 | 0 | 0 | 1992_09_15 |  | Silty-Clay Subgrade |  | DURING GRADING | 7003 | MOIS | PERCENT MOISTURE CONTENT(DRY WT) | 09/15/1992 | MNDOT CONSTRUCTION | 4 | 7.76 |  | 21.7 | 102
42879 | 47-X-1992 | 47 | 0 | 0 | 1992_09_15 |  | Silty-Clay Subgrade |  | DURING GRADING | 7003 | DENS | PERCENT MOISTURE CONTENT(DRY WT) | 09/15/1992 | MNDOT CONSTRUCTION | 4 | 6.269926 |  | 21.7 | 102
20008 C | 47-X-1994 | 47 | 196.7 | 1 | 1994_04_21 |  | Silty-Clay Subgrade |  | TESTPAD (CRREL LINE B). AFTER GRADING |  | DENS | DENSITY(WET) LB/FT^3 | 04/26/1994 | MNDOT FOUNDATION LAB |  | 133.7
20008 C | 47-X-1994 | 47 | 196.7 | 1 | 1994_04_21 |  | Silty-Clay Subgrade |  | TESTPAD (CRREL LINE B). AFTER GRADING |  | MC | % WT. MOIST. CONTENT | 04/26/1994 | MNDOT FOUNDATION LAB |  | 16
20008 D | 47-X-1994 | 47 | 196.7 | 1 | 1994_04_21 |  | Silty-Clay Subgrade |  | TESTPAD (CRREL LINE B). AFTER GRADING |  | DENS | DENSITY(DRY) LB/FT^3 | 04/26/1994 | MNDOT FOUNDATION LAB |  | 113.2
20008 B | 47-X-1994 | 47 | 196.7 | 1 | 1994_04_21 |  | Silty-Clay Subgrade |  | TESTPAD (CRREL LINE B). AFTER GRADING |  | MR | RESILIENT MODULUS |  | CRREL
20013 B | 47-X-1994 | 47 | 200 | 1 | 1994_04_21 |  | Silty-Clay Subgrade |  | TESTPAD (CRREL LINE D). AFTER GRADING |  | DENS | DENSITY(WET) LB/FT^3 | 04/26/1994 | MNDOT FOUNDATION LAB |  | 133.3
20013 B | 47-X-1994 | 47 | 200 | 1 | 1994_04_21 |  | Silty-Clay Subgrade |  | TESTPAD (CRREL LINE D). AFTER GRADING |  | DENS | DENSITY(DRY) LB/FT^3 | 04/26/1994 | MNDOT FOUNDATION LAB |  | 114
20013 B | 47-X-1994 | 47 | 200 | 1 | 1994_04_21 |  | Silty-Clay Subgrade |  | TESTPAD (CRREL LINE D). AFTER GRADING |  | MC | % WT. MOIST. CONTENT | 04/26/1994 | MNDOT FOUNDATION LAB |  | 17
20013 A | 47-X-1994 | 47 | 200 | 1 | 1994_04_21 |  | Silty-Clay Subgrade |  | TESTPAD (CRREL LINE D). AFTER GRADING |  | DENS | DENSITY(DRY) LB/FT^3 | 04/26/1994 | MNDOT FOUNDATION LAB |  | 115.8
20013 A | 47-X-1994 | 47 | 200 | 1 | 1994_04_21 |  | Silty-Clay Subgrade |  | TESTPAD (CRREL LINE D). AFTER GRADING |  | MC | % WT. MOIST. CONTENT | 04/26/1994 | MNDOT FOUNDATION LAB |  | 15.9
20013 A | 47-X-1994 | 47 | 200 | 1 | 1994_04_21 |  | Silty-Clay Subgrade |  | TESTPAD (CRREL LINE D). AFTER GRADING |  | DENS | DENSITY(WET) LB/FT^3 | 04/26/1994 | MNDOT FOUNDATION LAB |  | 134.3
20013 C | 47-X-1994 | 47 | 200 | 1 | 1994_04_21 |  | Silty-Clay Subgrade |  | TESTPAD (CRREL LINE D). AFTER GRADING |  | DENS | DENSITY(WET) LB/FT^3 | 04/26/1994 | MNDOT FOUNDATION LAB |  | 123.8
20013 D | 47-X-1994 | 47 | 200 | 1 | 1994_04_21 |  | Silty-Clay Subgrade |  | TESTPAD (CRREL LINE D). AFTER GRADING |  | DENS | DENSITY(WET) LB/FT^3 | 04/26/1994 | MNDOT FOUNDATION LAB |  | 130.4
20013 D | 47-X-1994 | 47 | 200 | 1 | 1994_04_21 |  | Silty-Clay Subgrade |  | TESTPAD (CRREL LINE D). AFTER GRADING |  | DENS | DENSITY(DRY) LB/FT^3 | 04/26/1994 | MNDOT FOUNDATION LAB |  | 109
20013 C | 47-X-1994 | 47 | 200 | 1 | 1994_04_21 |  | Silty-Clay Subgrade |  | TESTPAD (CRREL LINE D). AFTER GRADING |  | DENS | DENSITY(DRY) LB/FT^3 | 04/26/1994 | MNDOT FOUNDATION LAB |  | 102.4
20013 C | 47-X-1994 | 47 | 200 | 1 | 1994_04_21 |  | Silty-Clay Subgrade |  | TESTPAD (CRREL LINE D). AFTER GRADING |  | MC | % WT. MOIST. CONTENT | 04/26/1994 | MNDOT FOUNDATION LAB |  | 20.9
20013 D | 47-X-1994 | 47 | 200 | 1 | 1994_04_21 |  | Silty-Clay Subgrade |  | TESTPAD (CRREL LINE D). AFTER GRADING |  | MC | % WT. MOIST. CONTENT | 04/26/1994 | MNDOT FOUNDATION LAB |  | 19.6
20009 D | 47-X-1994 | 47 | 240 | 1 | 1994_04_21 |  | Silty-Clay Subgrade |  | TESTPAD (CRREL LINE B). AFTER GRADING |  | DENS | DENSITY(WET) LB/FT^3 | 04/26/1994 | MNDOT FOUNDATION LAB |  | 133
20009 D | 47-X-1994 | 47 | 240 | 1 | 1994_04_21 |  | Silty-Clay Subgrade |  | TESTPAD (CRREL LINE B). AFTER GRADING |  | DENS | DENSITY(DRY) LB/FT^3 | 04/26/1994 | MNDOT FOUNDATION LAB |  | 114
20009 D | 47-X-1994 | 47 | 240 | 1 | 1994_04_21 |  | Silty-Clay Subgrade |  | TESTPAD (CRREL LINE B). AFTER GRADING |  | MC | % WT. MOIST. CONTENT | 04/26/1994 | MNDOT FOUNDATION LAB |  | 16.6
20009 C | 47-X-1994 | 47 | 240 | 1 | 1994_04_21 |  | Silty-Clay Subgrade |  | TESTPAD (CRREL LINE B). AFTER GRADING |  | DENS | DENSITY(WET) LB/FT^3 | 04/26/1994 | MNDOT FOUNDATION LAB |  | 132.3
20009 C | 47-X-1994 | 47 | 240 | 1 | 1994_04_21 |  | Silty-Clay Subgrade |  | TESTPAD (CRREL LINE B). AFTER GRADING |  | DENS | DENSITY(DRY) LB/FT^3 | 04/26/1994 | MNDOT FOUNDATION LAB |  | 115.2
20009 B | 47-X-1994 | 47 | 240 | 1 | 1994_04_21 |  | Silty-Clay Subgrade |  | TESTPAD (CRREL LINE B). AFTER GRADING |  | DENS | DENSITY(DRY) LB/FT^3 | 04/26/1994 | MNDOT FOUNDATION LAB |  | 115.3
20009 B | 47-X-1994 | 47 | 240 | 1 | 1994_04_21 |  | Silty-Clay Subgrade |  | TESTPAD (CRREL LINE B). AFTER GRADING |  | MC | % WT. MOIST. CONTENT | 04/26/1994 | MNDOT FOUNDATION LAB |  | 16.5
20009 B | 47-X-1994 | 47 | 240 | 1 | 1994_04_21 |  | Silty-Clay Subgrade |  | TESTPAD (CRREL LINE B). AFTER GRADING |  | DENS | DENSITY(WET) LB/FT^3 | 04/26/1994 | MNDOT FOUNDATION LAB |  | 134.3
20009 A | 47-X-1994 | 47 | 240 | 1 | 1994_04_21 |  | Silty-Clay Subgrade |  | TESTPAD (CRREL LINE B). AFTER GRADING |  | DENS | DENSITY(WET) LB/FT^3 | 04/26/1994 | MNDOT FOUNDATION LAB |  | 134.2
20009 A | 47-X-1994 | 47 | 240 | 1 | 1994_04_21 |  | Silty-Clay Subgrade |  | TESTPAD (CRREL LINE B). AFTER GRADING |  | DENS | DENSITY(DRY) LB/FT^3 | 04/26/1994 | MNDOT FOUNDATION LAB |  | 115.1
20009 A | 47-X-1994 | 47 | 240 | 1 | 1994_04_21 |  | Silty-Clay Subgrade |  | TESTPAD (CRREL LINE B). AFTER GRADING |  | MC | % WT. MOIST. CONTENT | 04/26/1994 | MNDOT FOUNDATION LAB |  | 16.6
20006 C | 47-X-1994 | 47 | 170 | 1 | 1994_04_21 |  | Silty-Clay Subgrade |  | TESTPAD (CRREL LINE B). AFTER GRADING |  | MR | RESILIENT MODULUS |  | CRREL
20006 D | 47-X-1994 | 47 | 170 | 1 | 1994_04_21 |  | Silty-Clay Subgrade |  | TESTPAD (CRREL LINE B). AFTER GRADING |  | MR | RESILIENT MODULUS |  | CRREL
20006 A | 47-X-1994 | 47 | 170 | 1 | 1994_04_21 |  | Silty-Clay Subgrade |  | TESTPAD (CRREL LINE B). AFTER GRADING |  | MC | % WT. MOIST. CONTENT | 04/26/1994 | MNDOT FOUNDATION LAB |  | 15.9
20006 B | 47-X-1994 | 47 | 170 | 1 | 1994_04_21 |  | Silty-Clay Subgrade |  | TESTPAD (CRREL LINE B). AFTER GRADING |  | MC | % WT. MOIST. CONTENT | 04/26/1994 | MNDOT FOUNDATION LAB |  | 17.1
20007 D | 47-X-1994 | 47 | 190 | 1 | 1994_04_21 |  | Silty-Clay Subgrade |  | TESTPAD (CRREL LINE B). AFTER GRADING |  | DENS | DENSITY(WET) LB/FT^3 | 04/26/1994 | MNDOT FOUNDATION LAB |  | 135.3
20007 A | 47-X-1994 | 47 | 190 | 1 | 1994_04_21 |  | Silty-Clay Subgrade |  | TESTPAD (CRREL LINE B). AFTER GRADING |  | MR | RESILIENT MODULUS |  | CRREL
20007 B | 47-X-1994 | 47 | 190 | 1 | 1994_04_21 |  | Silty-Clay Subgrade |  | TESTPAD (CRREL LINE B). AFTER GRADING |  | MR | RESILIENT MODULUS |  | CRREL
20007 C | 47-X-1994 | 47 | 190 | 1 | 1994_04_21 |  | Silty-Clay Subgrade |  | TESTPAD (CRREL LINE B). AFTER GRADING |  | MC | % WT. MOIST. CONTENT | 04/26/1994 | MNDOT FOUNDATION LAB |  | 16.2
20007 C | 47-X-1994 | 47 | 190 | 1 | 1994_04_21 |  | Silty-Clay Subgrade |  | TESTPAD (CRREL LINE B). AFTER GRADING |  | DENS | DENSITY(DRY) LB/FT^3 | 04/26/1994 | MNDOT FOUNDATION LAB |  | 115.6
20007 C | 47-X-1994 | 47 | 190 | 1 | 1994_04_21 |  | Silty-Clay Subgrade |  | TESTPAD (CRREL LINE B). AFTER GRADING |  | DENS | DENSITY(WET) LB/FT^3 | 04/26/1994 | MNDOT FOUNDATION LAB |  | 134.3
20007 D | 47-X-1994 | 47 | 190 | 1 | 1994_04_21 |  | Silty-Clay Subgrade |  | TESTPAD (CRREL LINE B). AFTER GRADING |  | DENS | DENSITY(DRY) LB/FT^3 | 04/26/1994 | MNDOT FOUNDATION LAB |  | 117
20007 D | 47-X-1994 | 47 | 190 | 1 | 1994_04_21 |  | Silty-Clay Subgrade |  | TESTPAD (CRREL LINE B). AFTER GRADING |  | MC | % WT. MOIST. CONTENT | 04/26/1994 | MNDOT FOUNDATION LAB |  | 15.7
20011 A | 47-X-1994 | 47 | 1 | 1 | 1994_04_21 |  | Silty-Clay Subgrade |  | TESTPAD (CRREL LINE D). AFTER GRADING |  | MC | % WT. MOIST. CONTENT | 04/26/1994 | MNDOT FOUNDATION LAB |  | 15.1
20011 D | 47-X-1994 | 47 | 1 | 1 | 1994_04_21 |  | Silty-Clay Subgrade |  | TESTPAD (CRREL LINE D). AFTER GRADING |  | DENS | DENSITY(WET) LB/FT^3 | 04/26/1994 | MNDOT FOUNDATION LAB |  | 132.6
20011 C | 47-X-1994 | 47 | 1 | 1 | 1994_04_21 |  | Silty-Clay Subgrade |  | TESTPAD (CRREL LINE D). AFTER GRADING |  | DENS | DENSITY(DRY) LB/FT^3 | 04/26/1994 | MNDOT FOUNDATION LAB |  | 110.8
20011 C | 47-X-1994 | 47 | 1 | 1 | 1994_04_21 |  | Silty-Clay Subgrade |  | TESTPAD (CRREL LINE D). AFTER GRADING |  | DENS | DENSITY(WET) LB/FT^3 | 04/26/1994 | MNDOT FOUNDATION LAB |  | 131
20011 D | 47-X-1994 | 47 | 1 | 1 | 1994_04_21 |  | Silty-Clay Subgrade |  | TESTPAD (CRREL LINE D). AFTER GRADING |  | MC | % WT. MOIST. CONTENT | 04/26/1994 | MNDOT FOUNDATION LAB |  | 17.6
20011 D | 47-X-1994 | 47 | 1 | 1 | 1994_04_21 |  | Silty-Clay Subgrade |  | TESTPAD (CRREL LINE D). AFTER GRADING |  | DENS | DENSITY(DRY) LB/FT^3 | 04/26/1994 | MNDOT FOUNDATION LAB |  | 112.8
20011 A | 47-X-1994 | 47 | 1 | 1 | 1994_04_21 |  | Silty-Clay Subgrade |  | TESTPAD (CRREL LINE D). AFTER GRADING |  | DENS | DENSITY(DRY) LB/FT^3 | 04/26/1994 | MNDOT FOUNDATION LAB |  | 117.5
20001 D | 47-X-1994 | 47 | 40 | 2 | 1994_04_21 |  | Silty-Clay Subgrade |  | TESTPAD (CRREL LINE B). AFTER GRADING |  | MR | RESILIENT MODULUS |  | CRREL
20001 C | 47-X-1994 | 47 | 40 | 2 | 1994_04_21 |  | Silty-Clay Subgrade |  | TESTPAD (CRREL LINE B). AFTER GRADING |  | MR | RESILIENT MODULUS |  | CRREL
20001 B | 47-X-1994 | 47 | 40 | 2 | 1994_04_21 |  | Silty-Clay Subgrade |  | TESTPAD (CRREL LINE B). AFTER GRADING |  | DENS | DENSITY(WET) LB/FT^3 | 04/26/1994 | MNDOT FOUNDATION LAB |  | 133.8
20001 B | 47-X-1994 | 47 | 40 | 2 | 1994_04_21 |  | Silty-Clay Subgrade |  | TESTPAD (CRREL LINE B). AFTER GRADING |  | DENS | DENSITY(DRY) LB/FT^3 | 04/26/1994 | MNDOT FOUNDATION LAB |  | 114.9
20001 B | 47-X-1994 | 47 | 40 | 2 | 1994_04_21 |  | Silty-Clay Subgrade |  | TESTPAD (CRREL LINE B). AFTER GRADING |  | MC | % WT. MOIST. CONTENT | 04/26/1994 | MNDOT FOUNDATION LAB |  | 16.4
20001 A | 47-X-1994 | 47 | 40 | 2 | 1994_04_21 |  | Silty-Clay Subgrade |  | TESTPAD (CRREL LINE B). AFTER GRADING |  | DENS | DENSITY(WET) LB/FT^3 | 04/26/1994 | MNDOT FOUNDATION LAB |  | 133.6
20001 A | 47-X-1994 | 47 | 40 | 2 | 1994_04_21 |  | Silty-Clay Subgrade |  | TESTPAD (CRREL LINE B). AFTER GRADING |  | MC | % WT. MOIST. CONTENT | 04/26/1994 | MNDOT FOUNDATION LAB |  | 15.2
20001 A | 47-X-1994 | 47 | 40 | 2 | 1994_04_21 |  | Silty-Clay Subgrade |  | TESTPAD (CRREL LINE B). AFTER GRADING |  | DENS | DENSITY(DRY) LB/FT^3 | 04/26/1994 | MNDOT FOUNDATION LAB |  | 116
20002 B | 47-X-1994 | 47 | 80 | 1 | 1994_04_21 |  | Silty-Clay Subgrade |  | TESTPAD (CRREL LINE B). AFTER GRADING |  | DENS | DENSITY(DRY) LB/FT^3 | 04/26/1994 | MNDOT FOUNDATION LAB |  | 112.9
20002 B | 47-X-1994 | 47 | 80 | 1 | 1994_04_21 |  | Silty-Clay Subgrade |  | TESTPAD (CRREL LINE B). AFTER GRADING |  | DENS | DENSITY(WET) LB/FT^3 | 04/26/1994 | MNDOT FOUNDATION LAB |  | 131.6
20002 D | 47-X-1994 | 47 | 80 | 1 | 1994_04_21 |  | Silty-Clay Subgrade |  | TESTPAD (CRREL LINE B). AFTER GRADING |  | DENS | DENSITY(DRY) LB/FT^3 | 04/26/1994 | MNDOT FOUNDATION LAB |  | 108.5
20002 D | 47-X-1994 | 47 | 80 | 1 | 1994_04_21 |  | Silty-Clay Subgrade |  | TESTPAD (CRREL LINE B). AFTER GRADING |  | DENS | DENSITY(WET) LB/FT^3 | 04/26/1994 | MNDOT FOUNDATION LAB |  | 128.3
20002 D | 47-X-1994 | 47 | 80 | 1 | 1994_04_21 |  | Silty-Clay Subgrade |  | TESTPAD (CRREL LINE B). AFTER GRADING |  | MC | % WT. MOIST. CONTENT | 04/26/1994 | MNDOT FOUNDATION LAB |  | 18.3
20002 B | 47-X-1994 | 47 | 80 | 1 | 1994_04_21 |  | Silty-Clay Subgrade |  | TESTPAD (CRREL LINE B). AFTER GRADING |  | MC | % WT. MOIST. CONTENT | 04/26/1994 | MNDOT FOUNDATION LAB |  | 16.5
20012 C | 47-X-1994 | 47 | 100 | 1 | 1994_04_21 |  | Silty-Clay Subgrade |  | TESTPAD (CRREL LINE D). AFTER GRADING |  | DENS | DENSITY(DRY) LB/FT^3 | 04/26/1994 | MNDOT FOUNDATION LAB |  | 113.3
20012 A | 47-X-1994 | 47 | 100 | 1 | 1994_04_21 |  | Silty-Clay Subgrade |  | TESTPAD (CRREL LINE D). AFTER GRADING |  | MC | % WT. MOIST. CONTENT | 04/26/1994 | MNDOT FOUNDATION LAB |  | 15.7
20012 B | 47-X-1994 | 47 | 100 | 1 | 1994_04_21 |  | Silty-Clay Subgrade |  | TESTPAD (CRREL LINE D). AFTER GRADING |  | DENS | DENSITY(DRY) LB/FT^3 | 04/26/1994 | MNDOT FOUNDATION LAB |  | 115.8
20012 B | 47-X-1994 | 47 | 100 | 1 | 1994_04_21 |  | Silty-Clay Subgrade |  | TESTPAD (CRREL LINE D). AFTER GRADING |  | DENS | DENSITY(WET) LB/FT^3 | 04/26/1994 | MNDOT FOUNDATION LAB |  | 134.6
42646 | 47-X-XXXX | 47 | 119303 | 410 | 1990_09_04 |  | Silty-Clay Subgrade |  | DURING GRADING | 7031 | DENS | DENSITY(DRY) LB/FT^3 | 09/04/1990 | MNDOT CONSTRUCTION | 6 | 117.175 |  | 17.7 | 107.5
40316 | 47-X-XXXX | 47 | 119325 | 418 | 1990_08_10 |  | Silty-Clay Subgrade |  | DURING GRADING | 7022 | MOIS | PERCENT MOISTURE CONTENT(DRY WT) | 08/10/1990 | MNDOT CONSTRUCTION | 9 | 16.56 |  | 18 | 108
20009 C | 47-X-1994 | 47 | 240 | 1 | 1994_04_21 |  | Silty-Clay Subgrade |  | TESTPAD (CRREL LINE B). AFTER GRADING |  | MC | % WT. MOIST. CONTENT | 04/26/1994 | MNDOT FOUNDATION LAB |  | 14.8
20010 C | 47-X-1994 | 47 | 300 | 1 | 1994_04_21 |  | Silty-Clay Subgrade |  | TESTPAD (CRREL LINE B). AFTER GRADING |  | MC | % WT. MOIST. CONTENT | 04/26/1994 | MNDOT FOUNDATION LAB |  | 15.3
20010 B | 47-X-1994 | 47 | 300 | 1 | 1994_04_21 |  | Silty-Clay Subgrade |  | TESTPAD (CRREL LINE B). AFTER GRADING |  | DENS | DENSITY(WET) LB/FT^3 | 04/26/1994 | MNDOT FOUNDATION LAB |  | 131.6
20010 C | 47-X-1994 | 47 | 300 | 1 | 1994_04_21 |  | Silty-Clay Subgrade |  | TESTPAD (CRREL LINE B). AFTER GRADING |  | DENS | DENSITY(WET) LB/FT^3 | 04/26/1994 | MNDOT FOUNDATION LAB |  | 135.7
20010 D | 47-X-1994 | 47 | 300 | 1 | 1994_04_21 |  | Silty-Clay Subgrade |  | TESTPAD (CRREL LINE B). AFTER GRADING |  | MC | % WT. MOIST. CONTENT | 04/26/1994 | MNDOT FOUNDATION LAB |  | 16.6
20010 D | 47-X-1994 | 47 | 300 | 1 | 1994_04_21 |  | Silty-Clay Subgrade |  | TESTPAD (CRREL LINE B). AFTER GRADING |  | DENS | DENSITY(DRY) LB/FT^3 | 04/26/1994 | MNDOT FOUNDATION LAB |  | 114.9
20010 D | 47-X-1994 | 47 | 300 | 1 | 1994_04_21 |  | Silty-Clay Subgrade |  | TESTPAD (CRREL LINE B). AFTER GRADING |  | DENS | DENSITY(WET) LB/FT^3 | 04/26/1994 | MNDOT FOUNDATION LAB |  | 134
20010 B | 47-X-1994 | 47 | 300 | 1 | 1994_04_21 |  | Silty-Clay Subgrade |  | TESTPAD (CRREL LINE B). AFTER GRADING |  | DENS | DENSITY(DRY) LB/FT^3 | 04/26/1994 | MNDOT FOUNDATION LAB |  | 112.6
20010 B | 47-X-1994 | 47 | 300 | 1 | 1994_04_21 |  | Silty-Clay Subgrade |  | TESTPAD (CRREL LINE B). AFTER GRADING |  | MC | % WT. MOIST. CONTENT | 04/26/1994 | MNDOT FOUNDATION LAB |  | 16.9
20010 A | 47-X-1994 | 47 | 300 | 1 | 1994_04_21 |  | Silty-Clay Subgrade |  | TESTPAD (CRREL LINE B). AFTER GRADING |  | MC | % WT. MOIST. CONTENT | 04/26/1994 | MNDOT FOUNDATION LAB |  | 16.7
20014 D | 47-X-1994 | 47 | 300 | 1 | 1994_04_21 |  | Silty-Clay Subgrade |  | TESTPAD (CRREL LINE D). AFTER GRADING |  | DENS | DENSITY(WET) LB/FT^3 | 04/26/1994 | MNDOT FOUNDATION LAB |  | 128.6
20014 A | 47-X-1994 | 47 | 300 | 1 | 1994_04_21 |  | Silty-Clay Subgrade |  | TESTPAD (CRREL LINE D). AFTER GRADING |  | MC | % WT. MOIST. CONTENT | 04/26/1994 | MNDOT FOUNDATION LAB |  | 15.1
20014 A | 47-X-1994 | 47 | 300 | 1 | 1994_04_21 |  | Silty-Clay Subgrade |  | TESTPAD (CRREL LINE D). AFTER GRADING |  | DENS | DENSITY(DRY) LB/FT^3 | 04/26/1994 | MNDOT FOUNDATION LAB |  | 115.9
20014 A | 47-X-1994 | 47 | 300 | 1 | 1994_04_21 |  | Silty-Clay Subgrade |  | TESTPAD (CRREL LINE D). AFTER GRADING |  | DENS | DENSITY(WET) LB/FT^3 | 04/26/1994 | MNDOT FOUNDATION LAB |  | 133.4
20014 B | 47-X-1994 | 47 | 300 | 1 | 1994_04_21 |  | Silty-Clay Subgrade |  | TESTPAD (CRREL LINE D). AFTER GRADING |  | MC | % WT. MOIST. CONTENT | 04/26/1994 | MNDOT FOUNDATION LAB |  | 16.1
20014 B | 47-X-1994 | 47 | 300 | 1 | 1994_04_21 |  | Silty-Clay Subgrade |  | TESTPAD (CRREL LINE D). AFTER GRADING |  | DENS | DENSITY(DRY) LB/FT^3 | 04/26/1994 | MNDOT FOUNDATION LAB |  | 116.4
20014 B | 47-X-1994 | 47 | 300 | 1 | 1994_04_21 |  | Silty-Clay Subgrade |  | TESTPAD (CRREL LINE D). AFTER GRADING |  | DENS | DENSITY(WET) LB/FT^3 | 04/26/1994 | MNDOT FOUNDATION LAB |  | 135.2
20014 C | 47-X-1994 | 47 | 300 | 1 | 1994_04_21 |  | Silty-Clay Subgrade |  | TESTPAD (CRREL LINE D). AFTER GRADING |  | MC | % WT. MOIST. CONTENT | 04/26/1994 | MNDOT FOUNDATION LAB |  | 18.4
20014 C | 47-X-1994 | 47 | 300 | 1 | 1994_04_21 |  | Silty-Clay Subgrade |  | TESTPAD (CRREL LINE D). AFTER GRADING |  | DENS | DENSITY(DRY) LB/FT^3 | 04/26/1994 | MNDOT FOUNDATION LAB |  | 109.8
20014 C | 47-X-1994 | 47 | 300 | 1 | 1994_04_21 |  | Silty-Clay Subgrade |  | TESTPAD (CRREL LINE D). AFTER GRADING |  | DENS | DENSITY(WET) LB/FT^3 | 04/26/1994 | MNDOT FOUNDATION LAB |  | 130
20014 D | 47-X-1994 | 47 | 300 | 1 | 1994_04_21 |  | Silty-Clay Subgrade |  | TESTPAD (CRREL LINE D). AFTER GRADING |  | MC | % WT. MOIST. CONTENT | 04/26/1994 | MNDOT FOUNDATION LAB |  | 18.6
20014 D | 47-X-1994 | 47 | 300 | 1 | 1994_04_21 |  | Silty-Clay Subgrade |  | TESTPAD (CRREL LINE D). AFTER GRADING |  | DENS | DENSITY(DRY) LB/FT^3 | 04/26/1994 | MNDOT FOUNDATION LAB |  | 108.4
20010 C | 47-X-1994 | 47 | 300 | 1 | 1994_04_21 |  | Silty-Clay Subgrade |  | TESTPAD (CRREL LINE B). AFTER GRADING |  | DENS | DENSITY(DRY) LB/FT^3 | 04/26/1994 | MNDOT FOUNDATION LAB |  | 117.7
20015 A | 47-X-1994 | 47 | 400 | 1 | 1994_04_21 |  | Silty-Clay Subgrade |  | TESTPAD (CRREL LINE D). AFTER GRADING |  | MC | % WT. MOIST. CONTENT | 04/26/1994 | MNDOT FOUNDATION LAB |  | 15.5
20015 A | 47-X-1994 | 47 | 400 | 1 | 1994_04_21 |  | Silty-Clay Subgrade |  | TESTPAD (CRREL LINE D). AFTER GRADING |  | DENS | DENSITY(DRY) LB/FT^3 | 04/26/1994 | MNDOT FOUNDATION LAB |  | 116
20015 A | 47-X-1994 | 47 | 400 | 1 | 1994_04_21 |  | Silty-Clay Subgrade |  | TESTPAD (CRREL LINE D). AFTER GRADING |  | DENS | DENSITY(WET) LB/FT^3 | 04/26/1994 | MNDOT FOUNDATION LAB |  | 134.2
20015 B | 47-X-1994 | 47 | 400 | 1 | 1994_04_21 |  | Silty-Clay Subgrade |  | TESTPAD (CRREL LINE D). AFTER GRADING |  | MC | % WT. MOIST. CONTENT | 04/26/1994 | MNDOT FOUNDATION LAB |  | 15.5
20015 B | 47-X-1994 | 47 | 400 | 1 | 1994_04_21 |  | Silty-Clay Subgrade |  | TESTPAD (CRREL LINE D). AFTER GRADING |  | DENS | DENSITY(DRY) LB/FT^3 | 04/26/1994 | MNDOT FOUNDATION LAB |  | 117.1
20015 B | 47-X-1994 | 47 | 400 | 1 | 1994_04_21 |  | Silty-Clay Subgrade |  | TESTPAD (CRREL LINE D). AFTER GRADING |  | DENS | DENSITY(WET) LB/FT^3 | 04/26/1994 | MNDOT FOUNDATION LAB |  | 135.3
20015 C | 47-X-1994 | 47 | 400 | 1 | 1994_04_21 |  | Silty-Clay Subgrade |  | TESTPAD (CRREL LINE D). AFTER GRADING |  | DENS | DENSITY(DRY) LB/FT^3 | 04/26/1994 | MNDOT FOUNDATION LAB |  | 108.3
20015 C | 47-X-1994 | 47 | 400 | 1 | 1994_04_21 |  | Silty-Clay Subgrade |  | TESTPAD (CRREL LINE D). AFTER GRADING |  | DENS | DENSITY(WET) LB/FT^3 | 04/26/1994 | MNDOT FOUNDATION LAB |  | 129.4
20015 C | 47-X-1994 | 47 | 400 | 1 | 1994_04_21 |  | Silty-Clay Subgrade |  | TESTPAD (CRREL LINE D). AFTER GRADING |  | MC | % WT. MOIST. CONTENT | 04/26/1994 | MNDOT FOUNDATION LAB |  | 19.5
20015 D | 47-X-1994 | 47 | 400 | 1 | 1994_04_21 |  | Silty-Clay Subgrade |  | TESTPAD (CRREL LINE D). AFTER GRADING |  | MC | % WT. MOIST. CONTENT | 04/26/1994 | MNDOT FOUNDATION LAB |  | 20.8
20015 D | 47-X-1994 | 47 | 400 | 1 | 1994_04_21 |  | Silty-Clay Subgrade |  | TESTPAD (CRREL LINE D). AFTER GRADING |  | DENS | DENSITY(DRY) LB/FT^3 | 04/26/1994 | MNDOT FOUNDATION LAB |  | 106.1
20015 D | 47-X-1994 | 47 | 400 | 1 | 1994_04_21 |  | Silty-Clay Subgrade |  | TESTPAD (CRREL LINE D). AFTER GRADING |  | DENS | DENSITY(WET) LB/FT^3 | 04/26/1994 | MNDOT FOUNDATION LAB |  | 128.2
42641 | 47-X-XXXX | 47 | 19196 | -105 | 1990_08_13 |  | Silty-Clay Subgrade |  | DURING GRADING | 7026 | DENS | DENSITY(DRY) LB/FT^3 | 08/13/1990 | MNDOT CONSTRUCTION | 6 | 115.025 |  | 17.7 | 107.5
42641 | 47-X-XXXX | 47 | 19196 | -105 | 1990_08_13 |  | Silty-Clay Subgrade |  | DURING GRADING | 7026 | DENS | PERCENT MOISTURE CONTENT(DRY WT) | 08/13/1990 | MNDOT CONSTRUCTION | 6 | 16.009281 |  | 17.7 | 107.5
42643 | 47-X-XXXX | 47 | 19200 | -33 | 1990_08_15 |  | Silty-Clay Subgrade |  | DURING GRADING | 7028 | DENS | PERCENT MOISTURE CONTENT(DRY WT) | 08/15/1990 | MNDOT CONSTRUCTION | 6 | 19.047619 |  | 17.7 | 107.5
42643 | 47-X-XXXX | 47 | 19200 | -33 | 1990_08_15 |  | Silty-Clay Subgrade |  | DURING GRADING | 7028 | DENS | DENSITY(DRY) LB/FT^3 | 08/15/1990 | MNDOT CONSTRUCTION | 6 | 105.35 |  | 17.7 | 107.5
42644 | 47-X-XXXX | 47 | 19208 | 47 | 1990_08_15 |  | Silty-Clay Subgrade |  | DURING GRADING | 7029 | DENS | PERCENT MOISTURE CONTENT(DRY WT) | 08/15/1990 | MNDOT CONSTRUCTION | 9 | 15.606936 |  | 18 | 108
42644 | 47-X-XXXX | 47 | 19208 | 47 | 1990_08_15 |  | Silty-Clay Subgrade |  | DURING GRADING | 7029 | DENS | DENSITY(DRY) LB/FT^3 | 08/15/1990 | MNDOT CONSTRUCTION | 9 | 113.4 |  | 18 | 108
42642 | 47-X-XXXX | 47 | 19595 | -66 | 1990_08_15 |  | Silty-Clay Subgrade |  | DURING GRADING | 7027 | DENS | PERCENT MOISTURE CONTENT(DRY WT) | 08/15/1990 | MNDOT CONSTRUCTION | 6 | 20.048019 |  | 17.7 | 107.5
42642 | 47-X-XXXX | 47 | 19595 | -66 | 1990_08_15 |  | Silty-Clay Subgrade |  | DURING GRADING | 7027 | DENS | DENSITY(DRY) LB/FT^3 | 08/15/1990 | MNDOT CONSTRUCTION | 6 | 105.35 |  | 17.7 | 107.5
42658 | 47-X-XXXX | 47 | 118800 | 533 | 1990_10_10 |  | Silty-Clay Subgrade |  | DURING GRADING | 7047 | DENS | PERCENT MOISTURE CONTENT(DRY WT) | 10/10/1990 | MNDOT CONSTRUCTION | 13 | 13.895216 |  | 16.7 | 107.5
42658 | 47-X-XXXX | 47 | 118800 | 533 | 1990_10_10 |  | Silty-Clay Subgrade |  | DURING GRADING | 7047 | DENS | DENSITY(DRY) LB/FT^3 | 10/10/1990 | MNDOT CONSTRUCTION | 13 | 110.725 |  | 16.7 | 107.5
40304 | 47-X-XXXX | 47 | 118840 | 45 | 1990_07_21 |  | Silty-Clay Subgrade |  | DURING GRADING | 7007 | MOIS | PERCENT MOISTURE CONTENT(DRY WT) | 07/21/1990 | MNDOT CONSTRUCTION | 3 | 13.26 |  | 19.5 | 104.3
40393 | 47-P-1991 | 47 | 118880 | 113 | 1991_10_09 |  | Silty-Clay Subgrade |  | DURING GRADING | 4 | MOIS | PERCENT MOISTURE CONTENT(DRY WT) | 10/09/1991 | MNDOT CONSTRUCTION | 36 | 7.8 |  | 9.5 | 131.1
42946 | 47-X-XXXX | 47 | 118905 | 513 | 1990_10_29 |  | Silty-Clay Subgrade |  | DURING GRADING | 7051 | DENS | DENSITY(DRY) LB/FT^3 | 10/29/1990 | MNDOT CONSTRUCTION | 6 | 108.575 |  | 17.7 | 107.5
42946 | 47-X-XXXX | 47 | 118905 | 513 | 1990_10_29 |  | Silty-Clay Subgrade |  | DURING GRADING | 7051 | DENS | PERCENT MOISTURE CONTENT(DRY WT) | 10/29/1990 | MNDOT CONSTRUCTION | 6 | 17.924528 |  | 17.7 | 107.5
42664 | 47-X-XXXX | 47 | 118915 | 533 | 1991_07_08 |  | Silty-Clay Subgrade |  | DURING GRADING | 7060 | DENS | DENSITY(DRY) LB/FT^3 | 07/08/1991 | MNDOT CONSTRUCTION | 25 | 113.12 |  | 15.8 | 112
42664 | 47-X-XXXX | 47 | 118915 | 533 | 1991_07_08 |  | Silty-Clay Subgrade |  | DURING GRADING | 7060 | DENS | PERCENT MOISTURE CONTENT(DRY WT) | 07/08/1991 | MNDOT CONSTRUCTION | 25 | 12.99435 |  | 15.8 | 112
40348 | 47-X-XXXX | 47 | 118930 | 493 | 1991_06_13 |  | Silty-Clay Subgrade |  | DURING GRADING | 7083 | MOIS | PERCENT MOISTURE CONTENT(DRY WT) | 06/13/1991 | MNDOT CONSTRUCTION | 25 | 13.746 |  | 15.8 | 112
40344 | 47-X-XXXX | 47 | 118960 | 418 | 1990_11_01 |  | Silty-Clay Subgrade |  | DURING GRADING | 7065 | MOIS | PERCENT MOISTURE CONTENT(DRY WT) | 11/01/1990 | MNDOT CONSTRUCTION | 6 | 14.868 |  | 17.7 | 107.5
42660 | 47-X-XXXX | 47 | 118970 | 0 | 1991_05_21 |  | Silty-Clay Subgrade |  | DURING GRADING | 7052 | DENS | DENSITY(DRY) LB/FT^3 | 05/21/1991 | MNDOT CONSTRUCTION | 9 | 109.08 |  | 18 | 108
42660 | 47-X-XXXX | 47 | 118970 | 0 | 1991_05_21 |  | Silty-Clay Subgrade |  | DURING GRADING | 7052 | DENS | PERCENT MOISTURE CONTENT(DRY WT) | 05/21/1991 | MNDOT CONSTRUCTION | 9 | 16.959064 |  | 18 | 108
40579 | 47-X-XXXX | 47 | 118971 | -150 | 1990_10_02 |  | Silty-Clay Subgrade |  | DURING GRADING | 7054 | MOIS | PERCENT MOISTURE CONTENT(DRY WT) | 10/02/1990 | MNDOT CONSTRUCTION | 6 | 11.859 |  | 17.7 | 107.5
42656 | 47-X-XXXX | 47 | 119000 | 393 | 1990_10_02 |  | Silty-Clay Subgrade |  | DURING GRADING | 7045 | DENS | PERCENT MOISTURE CONTENT(DRY WT) | 10/02/1990 | MNDOT CONSTRUCTION | 10 | 11.982083 |  | 14.5 | 112.2
42656 | 47-X-XXXX | 47 | 119000 | 393 | 1990_10_02 |  | Silty-Clay Subgrade |  | DURING GRADING | 7045 | DENS | DENSITY(DRY) LB/FT^3 | 10/02/1990 | MNDOT CONSTRUCTION | 10 | 112.2 |  | 14.5 | 112.2
20008 C | 47-X-1994 | 47 | 196.7 | 1 | 1994_04_21 |  | Silty-Clay Subgrade |  | TESTPAD (CRREL LINE B). AFTER GRADING |  | DENS | DENSITY(DRY) LB/FT^3 | 04/26/1994 | MNDOT FOUNDATION LAB |  | 115.2
20008 D | 47-X-1994 | 47 | 196.7 | 1 | 1994_04_21 |  | Silty-Clay Subgrade |  | TESTPAD (CRREL LINE B). AFTER GRADING |  | MC | % WT. MOIST. CONTENT | 04/26/1994 | MNDOT FOUNDATION LAB |  | 16.6
20008 A | 47-X-1994 | 47 | 196.7 | 1 | 1994_04_21 |  | Silty-Clay Subgrade |  | TESTPAD (CRREL LINE B). AFTER GRADING |  | MR | RESILIENT MODULUS |  | CRREL
20008 D | 47-X-1994 | 47 | 196.7 | 1 | 1994_04_21 |  | Silty-Clay Subgrade |  | TESTPAD (CRREL LINE B). AFTER GRADING |  | DENS | DENSITY(WET) LB/FT^3 | 04/26/1994 | MNDOT FOUNDATION LAB |  | 132
40326 | 47-X-XXXX | 47 | 119400 | 413 | 1990_09_20 |  | Silty-Clay Subgrade |  | DURING GRADING | 7043 | MOIS | PERCENT MOISTURE CONTENT(DRY WT) | 09/20/1990 | MNDOT CONSTRUCTION | 6 | 17.7 |  | 17.7 | 107.5
43102 | 47-X-XXXX | 47 | 119401 | 188 | 1990_07_20 |  | Silty-Clay Subgrade |  | DURING GRADING | 7010 | DENS | DENSITY(DRY) LB/FT^3 | 07/20/1990 | MNDOT CONSTRUCTION | 1 | 102.569 |  | 28 | 94.1
43102 | 47-X-XXXX | 47 | 119401 | 188 | 1990_07_20 |  | Silty-Clay Subgrade |  | DURING GRADING | 7010 | DENS | PERCENT MOISTURE CONTENT(DRY WT) | 07/20/1990 | MNDOT CONSTRUCTION | 1 | 19.9 |  | 28 | 94.1
40599 | 47-X-XXXX | 47 | 119410 | 308 | 1990_08_10 |  | Silty-Clay Subgrade |  | DURING GRADING | 7021 | MOIS | PERCENT MOISTURE CONTENT(DRY WT) | 08/10/1990 | MNDOT CONSTRUCTION | 6 | 18.939 |  | 17.7 | 107.5
40392 | 47-P-1991 | 47 | 119410 | 423 | 1991_10_09 |  | Silty-Clay Subgrade |  | DURING GRADING | 3 | MOIS | PERCENT MOISTURE CONTENT(DRY WT) | 10/09/1991 | MNDOT CONSTRUCTION | 36 | 8.7 |  | 9.5 | 131.1
40534 | 47-X-XXXX | 47 | 119415 | 453 | 1990_11_01 |  | Silty-Clay Subgrade |  | DURING GRADING | 7066 | MOIS | PERCENT MOISTURE CONTENT(DRY WT) | 11/01/1990 | MNDOT CONSTRUCTION | 9 | 17.1 |  | 18 | 108
40336 | 47-X-XXXX | 47 | 119423 | 553 | 1990_10_09 |  | Silty-Clay Subgrade |  | DURING GRADING | 7056 | MOIS | PERCENT MOISTURE CONTENT(DRY WT) | 10/09/1990 | MNDOT CONSTRUCTION | 8 | 12.972 |  | 13.8 | 113.3
42654 | 47-X-XXXX | 47 | 119433 | 583 | 1990_09_29 |  | Silty-Clay Subgrade |  | DURING GRADING | 7043 | DENS | PERCENT MOISTURE CONTENT(DRY WT) | 09/29/1990 | MNDOT CONSTRUCTION | 9 | 12.233446 |  | 18 | 108
42654 | 47-X-XXXX | 47 | 119433 | 583 | 1990_09_29 |  | Silty-Clay Subgrade |  | DURING GRADING | 7043 | DENS | DENSITY(DRY) LB/FT^3 | 09/29/1990 | MNDOT CONSTRUCTION | 9 | 113.4 |  | 18 | 108
40535 | 47-X-XXXX | 47 | 119440 | 493 | 1991_06_28 |  | Silty-Clay Subgrade |  | DURING GRADING | 7091 | MOIS | PERCENT MOISTURE CONTENT(DRY WT) | 06/28/1991 | MNDOT CONSTRUCTION | 13 | 14.195 |  | 16.7 | 107.5
40329 | 47-X-XXXX | 47 | 119441 | 578 | 1990_09_25 |  | Silty-Clay Subgrade |  | DURING GRADING | 7047 | MOIS | PERCENT MOISTURE CONTENT(DRY WT) | 09/25/1990 | MNDOT CONSTRUCTION | 11 | 15.12 |  | 21 | 98.6
42655 | 47-X-XXXX | 47 | 119450 | 343 | 1990_10_02 |  | Silty-Clay Subgrade |  | DURING GRADING | 7044 | DENS | PERCENT MOISTURE CONTENT(DRY WT) | 10/02/1990 | MNDOT CONSTRUCTION | 9 | 11.111111 |  | 18 | 108
42655 | 47-X-XXXX | 47 | 119450 | 343 | 1990_10_02 |  | Silty-Clay Subgrade |  | DURING GRADING | 7044 | DENS | DENSITY(DRY) LB/FT^3 | 10/02/1990 | MNDOT CONSTRUCTION | 9 | 109.08 |  | 18 | 108
40533 | 47-X-XXXX | 47 | 119000 | 393 | 1990_10_10 |  | Silty-Clay Subgrade |  | DURING GRADING | 7060 | MOIS | PERCENT MOISTURE CONTENT(DRY WT) | 10/10/1990 | MNDOT CONSTRUCTION | 13 | 15.698 |  | 16.7 | 107.5
40580 | 47-X-XXXX | 47 | 119005 | 0 | 1991_05_17 |  | Silty-Clay Subgrade |  | DURING GRADING | 7080 | MOIS | PERCENT MOISTURE CONTENT(DRY WT) | 05/17/1991 | MNDOT CONSTRUCTION | 13 | 16.366 |  | 16.7 | 107.5
40321 | 47-X-XXXX | 47 | 119014 | 305 | 1990_09_08 |  | Silty-Clay Subgrade |  | DURING GRADING | 7034 | MOIS | PERCENT MOISTURE CONTENT(DRY WT) | 09/08/1990 | MNDOT CONSTRUCTION | 4 | 18.445 |  | 21.7 | 102
42063 | 47-X-XXXX | 47 | 119020 | 473 | 1991_06_13 |  | Silty-Clay Subgrade |  | DURING GRADING | 7055 | DENS | PERCENT MOISTURE CONTENT(DRY WT) | 06/13/1991 | MNDOT CONSTRUCTION | 25 | 15.473441 |  | 15.8 | 112
42063 | 47-X-XXXX | 47 | 119020 | 473 | 1991_06_13 |  | Silty-Clay Subgrade |  | DURING GRADING | 7055 | DENS | DENSITY(DRY) LB/FT^3 | 06/13/1991 | MNDOT CONSTRUCTION | 25 | 117.6 |  | 15.8 | 112
42666 | 47-X-XXXX | 47 | 119060 | 563 | 1991_07_10 |  | Silty-Clay Subgrade |  | DURING GRADING | 7063 | DENS | DENSITY(DRY) LB/FT^3 | 07/10/1991 | MNDOT CONSTRUCTION | 13 | 109.65 |  | 16.7 | 107.5
42666 | 47-X-XXXX | 47 | 119060 | 563 | 1991_07_10 |  | Silty-Clay Subgrade |  | DURING GRADING | 7063 | DENS | PERCENT MOISTURE CONTENT(DRY WT) | 07/10/1991 | MNDOT CONSTRUCTION | 13 | 12.866817 |  | 16.7 | 107.5
40354 | 47-X-XXXX | 47 | 119065 | 693 | 1991_06_25 | 45.2596206 | Silty-Clay Subgrade | -93.7103511 | DURING GRADING | 7090 | MOIS | PERCENT MOISTURE CONTENT(DRY WT) | 06/25/1991 | MNDOT CONSTRUCTION | 13 | 13.861 |  | 16.7 | 107.5
42652 | 47-X-XXXX | 47 | 119083 | 29 | 1990_09_25 |  | Silty-Clay Subgrade |  | DURING GRADING | 7040 | DENS | PERCENT MOISTURE CONTENT(DRY WT) | 09/25/1990 | MNDOT CONSTRUCTION | 10 | 11.111111 |  | 14.5 | 112.2
42652 | 47-X-XXXX | 47 | 119083 | 29 | 1990_09_25 |  | Silty-Clay Subgrade |  | DURING GRADING | 7040 | DENS | DENSITY(DRY) LB/FT^3 | 09/25/1990 | MNDOT CONSTRUCTION | 10 | 112.2 |  | 14.5 | 112.2
42060 | 47-X-XXXX | 47 | 119100 | 85 | 1990_07_16 |  | Silty-Clay Subgrade |  | DURING GRADING | 7005 | DENS | PERCENT MOISTURE CONTENT(DRY WT) | 07/16/1990 | MNDOT CONSTRUCTION | 6 | 11.856823 |  | 17.7 | 107.5
42060 | 47-X-XXXX | 47 | 119100 | 85 | 1990_07_16 |  | Silty-Clay Subgrade |  | DURING GRADING | 7005 | DENS | DENSITY(DRY) LB/FT^3 | 07/16/1990 | MNDOT CONSTRUCTION | 6 | 130.075 |  | 17.7 | 107.5
43086 | 47-X-XXXX | 47 | 119100 | 85 | 1990_09_13 |  | Silty-Clay Subgrade |  | DURING GRADING | 7005 | DENS | DENSITY(DRY) LB/FT^3 | 09/13/1990 | MNDOT CONSTRUCTION | 6 | 108.575 |  | 17.7 | 107.5
43086 | 47-X-XXXX | 47 | 119100 | 85 | 1990_09_13 |  | Silty-Clay Subgrade |  | DURING GRADING | 7005 | DENS | PERCENT MOISTURE CONTENT(DRY WT) | 09/13/1990 | MNDOT CONSTRUCTION | 6 | 14.942529 |  | 17.7 | 107.5
42636 | 47-X-XXXX | 47 | 119105 | 130 | 1990_08_03 |  | Silty-Clay Subgrade |  | DURING GRADING | 7020 | DENS | DENSITY(DRY) LB/FT^3 | 08/03/1990 | MNDOT CONSTRUCTION | 9 | 108 |  | 18 | 108
42636 | 47-X-XXXX | 47 | 119105 | 130 | 1990_08_03 |  | Silty-Clay Subgrade |  | DURING GRADING | 7020 | DENS | PERCENT MOISTURE CONTENT(DRY WT) | 08/03/1990 | MNDOT CONSTRUCTION | 9 | 14.942529 |  | 18 | 108
40353 | 47-X-XXXX | 47 | 119110 | 723 | 1991_06_28 |  | Silty-Clay Subgrade |  | DURING GRADING | 7089 | MOIS | PERCENT MOISTURE CONTENT(DRY WT) | 06/28/1991 | MNDOT CONSTRUCTION | 13 | 16.867 |  | 16.7 | 107.5
42630 | 47-X-XXXX | 47 | 119115 | 45 | 1990_07_24 |  | Silty-Clay Subgrade |  | DURING GRADING | 7012 | DENS | DENSITY(DRY) LB/FT^3 | 07/24/1990 | MNDOT CONSTRUCTION | 13 | 105.35 |  | 16.7 | 107.5
42630 | 47-X-XXXX | 47 | 119115 | 45 | 1990_07_24 |  | Silty-Clay Subgrade |  | DURING GRADING | 7012 | DENS | PERCENT MOISTURE CONTENT(DRY WT) | 07/24/1990 | MNDOT CONSTRUCTION | 13 | 15.340254 |  | 16.7 | 107.5
40333 | 47-X-XXXX | 47 | 119115 | 593 | 1990_09_29 |  | Silty-Clay Subgrade |  | DURING GRADING | 7051 | MOIS | PERCENT MOISTURE CONTENT(DRY WT) | 09/29/1990 | MNDOT CONSTRUCTION | 6 | 12.744 |  | 17.7 | 107.5
42028 | 47-X-XXXX | 47 | 119117 | 396 | 1990_09_13 |  | Silty-Clay Subgrade |  | DURING GRADING | 7037 | DENS | PERCENT MOISTURE CONTENT(DRY WT) | 09/13/1990 | MNDOT CONSTRUCTION | 9 | 16.414435 |  | 18 | 108
42028 | 47-X-XXXX | 47 | 119117 | 396 | 1990_09_13 |  | Silty-Clay Subgrade |  | DURING GRADING | 7037 | DENS | DENSITY(DRY) LB/FT^3 | 09/13/1990 | MNDOT CONSTRUCTION | 9 | 109.08 |  | 18 | 108
40532 | 47-X-XXXX | 47 | 119125 | 210 | 1990_09_25 |  | Silty-Clay Subgrade |  | DURING GRADING | 7046 | MOIS | PERCENT MOISTURE CONTENT(DRY WT) | 09/25/1990 | MNDOT CONSTRUCTION | 10 | 11.6 |  | 14.5 | 112.2
40323 | 47-X-XXXX | 47 | 119125 | 388 | 1990_09_12 |  | Silty-Clay Subgrade |  | DURING GRADING | 7036 | MOIS | PERCENT MOISTURE CONTENT(DRY WT) | 09/12/1990 | MNDOT CONSTRUCTION | 6 | 17.877 |  | 17.7 | 107.5
40314 | 47-X-XXXX | 47 | 119135 | 84 | 1990_08_06 |  | Silty-Clay Subgrade |  | DURING GRADING | 7019 | MOIS | PERCENT MOISTURE CONTENT(DRY WT) | 08/06/1990 | MNDOT CONSTRUCTION | 9 | 17.82 |  | 18 | 108
40356 | 47-X-XXXX | 47 | 119135 | 543 | 1991_07_10 |  | Silty-Clay Subgrade |  | DURING GRADING | 7094 | MOIS | PERCENT MOISTURE CONTENT(DRY WT) | 07/10/1991 | MNDOT CONSTRUCTION | 26 | 15.928 |  | 18.1 | 107.1
40307 | 47-X-XXXX | 47 | 119136 | 45 | 1990_07_24 |  | Silty-Clay Subgrade |  | DURING GRADING | 7010 | MOIS | PERCENT MOISTURE CONTENT(DRY WT) | 07/24/1990 | MNDOT CONSTRUCTION | 13 | 15.364 |  | 16.7 | 107.5
40342 | 47-X-XXXX | 47 | 119155 | 463 | 1990_11_01 |  | Silty-Clay Subgrade |  | DURING GRADING | 7063 | MOIS | PERCENT MOISTURE CONTENT(DRY WT) | 11/01/1990 | MNDOT CONSTRUCTION | 8 | 13.662 |  | 13.8 | 113.3
40334 | 47-X-XXXX | 47 | 119156 | -42 | 1990_10_02 |  | Silty-Clay Subgrade |  | DURING GRADING | 7052 | MOIS | PERCENT MOISTURE CONTENT(DRY WT) | 10/02/1990 | MNDOT CONSTRUCTION | 8 | 10.626 |  | 13.8 | 113.3
40305 | 47-X-XXXX | 47 | 119162 | 37 | 1990_07_21 |  | Silty-Clay Subgrade |  | DURING GRADING | 7008 | MOIS | PERCENT MOISTURE CONTENT(DRY WT) | 07/21/1990 | MNDOT CONSTRUCTION | 9 | 17.1 |  | 18 | 108
40555 | 47-X-XXXX | 47 | 119190 | 65 | 1990_09_13 |  | Silty-Clay Subgrade |  | DURING GRADING | 7038 | MOIS | PERCENT MOISTURE CONTENT(DRY WT) | 09/13/1990 | MNDOT CONSTRUCTION | 6 | 17.523 |  | 17.7 | 107.5
40324 | 47-X-XXXX | 47 | 119190 | 65 | 1990_09_13 |  | Silty-Clay Subgrade |  | DURING GRADING | 7037 | MOIS | PERCENT MOISTURE CONTENT(DRY WT) | 09/13/1990 | MNDOT CONSTRUCTION | 6 | 16.107 |  | 17.7 | 107.5
40617 | 47-X-XXXX | 47 | 119190 | 393 | 1990_11_02 |  | Silty-Clay Subgrade |  | DURING GRADING | 7078 | MOIS | PERCENT MOISTURE CONTENT(DRY WT) | 11/02/1990 | MNDOT CONSTRUCTION | 9 | 17.28 |  | 18 | 108
42640 | 47-X-XXXX | 47 | 119200 | 105 | 1990_08_06 |  | Silty-Clay Subgrade |  | DURING GRADING | 7025 | DENS | PERCENT MOISTURE CONTENT(DRY WT) | 08/06/1990 | MNDOT CONSTRUCTION | 9 | 16.27907 |  | 18 | 108
42640 | 47-X-XXXX | 47 | 119200 | 105 | 1990_08_06 |  | Silty-Clay Subgrade |  | DURING GRADING | 7025 | DENS | DENSITY(DRY) LB/FT^3 | 08/06/1990 | MNDOT CONSTRUCTION | 9 | 111.24 |  | 18 | 108
40331 | 47-X-XXXX | 47 | 119200 | 463 | 1990_09_29 |  | Silty-Clay Subgrade |  | DURING GRADING | 7049 | MOIS | PERCENT MOISTURE CONTENT(DRY WT) | 09/29/1990 | MNDOT CONSTRUCTION | 9 | 13.86 |  | 18 | 108
42653 | 47-X-XXXX | 47 | 119200 | 468 | 1990_09_29 |  | Silty-Clay Subgrade |  | DURING GRADING | 7042 | DENS | DENSITY(DRY) LB/FT^3 | 09/29/1990 | MNDOT CONSTRUCTION | 9 | 112.32 |  | 18 | 108
42653 | 47-X-XXXX | 47 | 119200 | 468 | 1990_09_29 |  | Silty-Clay Subgrade |  | DURING GRADING | 7042 | DENS | PERCENT MOISTURE CONTENT(DRY WT) | 09/29/1990 | MNDOT CONSTRUCTION | 9 | 14.285714 |  | 18 | 108
40601 | 47-X-XXXX | 47 | 119200 | 643 | 1990_09_18 |  | Silty-Clay Subgrade |  | DURING GRADING | 7042 | MOIS | PERCENT MOISTURE CONTENT(DRY WT) | 09/18/1990 | MNDOT CONSTRUCTION | 6 | 18.192 |  | 17.7 | 107.5
40327 | 47-X-XXXX | 47 | 119200 | 643 | 1990_09_20 |  | Silty-Clay Subgrade |  | DURING GRADING | 7044 | MOIS | PERCENT MOISTURE CONTENT(DRY WT) | 09/20/1990 | MNDOT CONSTRUCTION | 6 | 18.054 |  | 17.7 | 107.5
40391 | 47-P-1991 | 47 | 119225 | 253 | 1991_10_09 |  | Silty-Clay Subgrade |  | DURING GRADING | 2 | MOIS | PERCENT MOISTURE CONTENT(DRY WT) | 10/09/1991 | MNDOT CONSTRUCTION | 36 | 6.2 |  | 9.5 | 131.1
40355 | 47-X-XXXX | 47 | 119225 | 593 | 1991_06_28 |  | Silty-Clay Subgrade |  | DURING GRADING | 7092 | MOIS | PERCENT MOISTURE CONTENT(DRY WT) | 06/28/1991 | MNDOT CONSTRUCTION | 13 | 17.034 |  | 16.7 | 107.5
43028 | 47-X-XXXX | 47 | 119240 | 0 | 1991_05_21 |  | Silty-Clay Subgrade |  | DURING GRADING | 7053 | DENS | PERCENT MOISTURE CONTENT(DRY WT) | 05/21/1991 | MNDOT CONSTRUCTION | 26 | 16.959064 |  | 18.1 | 107.1
43028 | 47-X-XXXX | 47 | 119240 | 0 | 1991_05_21 |  | Silty-Clay Subgrade |  | DURING GRADING | 7053 | DENS | DENSITY(DRY) LB/FT^3 | 05/21/1991 | MNDOT CONSTRUCTION | 26 | 110.313 |  | 18.1 | 107.1
42657 | 47-X-XXXX | 47 | 119250 | 413 | 1990_10_02 |  | Silty-Clay Subgrade |  | DURING GRADING | 7046 | DENS | PERCENT MOISTURE CONTENT(DRY WT) | 10/02/1990 | MNDOT CONSTRUCTION | 9 | 14.155251 |  | 18 | 108
42657 | 47-X-XXXX | 47 | 119250 | 413 | 1990_10_02 |  | Silty-Clay Subgrade |  | DURING GRADING | 7046 | DENS | DENSITY(DRY) LB/FT^3 | 10/02/1990 | MNDOT CONSTRUCTION | 9 | 114.48 |  | 18 | 108
42631 | 47-X-XXXX | 47 | 119263 | 76 | 1990_07_31 |  | Silty-Clay Subgrade |  | DURING GRADING | 7013 | DENS | DENSITY(DRY) LB/FT^3 | 07/31/1990 | MNDOT CONSTRUCTION | 6 | 107.5 |  | 17.7 | 107.5
42631 | 47-X-XXXX | 47 | 119263 | 76 | 1990_07_31 |  | Silty-Clay Subgrade |  | DURING GRADING | 7013 | DENS | PERCENT MOISTURE CONTENT(DRY WT) | 07/31/1990 | MNDOT CONSTRUCTION | 6 | 19.331742 |  | 17.7 | 107.5
40351 | 47-X-XXXX | 47 | 119270 | 593 | 1991_06_18 |  | Silty-Clay Subgrade |  | DURING GRADING | 7087 | MOIS | PERCENT MOISTURE CONTENT(DRY WT) | 06/18/1991 | MNDOT CONSTRUCTION | 25 | 13.43 |  | 15.8 | 112
40300 | 47-X-XXXX | 47 | 119300 | 60 | 1990_07_16 |  | Silty-Clay Subgrade |  | DURING GRADING | 7001 | MOIS | PERCENT MOISTURE CONTENT(DRY WT) | 07/16/1990 | MNDOT CONSTRUCTION | 3 | 14.43 |  | 19.5 | 104.3
42646 | 47-X-XXXX | 47 | 119303 | 410 | 1990_09_04 |  | Silty-Clay Subgrade |  | DURING GRADING | 7031 | DENS | PERCENT MOISTURE CONTENT(DRY WT) | 09/04/1990 | MNDOT CONSTRUCTION | 6 | 14.810563 |  | 17.7 | 107.5
42627 | 47-X-XXXX | 47 | 119719 | 56 | 1990_07_18 |  | Silty-Clay Subgrade |  | DURING GRADING | 7007 | DENS | PERCENT MOISTURE CONTENT(DRY WT) | 07/18/1990 | MNDOT CONSTRUCTION | 4 | 19.760479 |  | 21.7 | 102
42627 | 47-X-XXXX | 47 | 119719 | 56 | 1990_07_18 |  | Silty-Clay Subgrade |  | DURING GRADING | 7007 | DENS | DENSITY(DRY) LB/FT^3 | 07/18/1990 | MNDOT CONSTRUCTION | 4 | 121.38 |  | 21.7 | 102
42628 | 47-X-XXXX | 47 | 119719 | 56 | 1990_09_13 |  | Silty-Clay Subgrade |  | DURING GRADING | 7007 | DENS | PERCENT MOISTURE CONTENT(DRY WT) | 09/13/1990 | MNDOT CONSTRUCTION | 3 | 15.207373 |  | 19.5 | 104.3
42628 | 47-X-XXXX | 47 | 119719 | 56 | 1990_09_13 |  | Silty-Clay Subgrade |  | DURING GRADING | 7007 | DENS | DENSITY(DRY) LB/FT^3 | 09/13/1990 | MNDOT CONSTRUCTION | 3 | 111.601 |  | 19.5 | 104.3
43105 | 47-X-XXXX | 47 | 119719 | 68 | 1990_08_02 |  | Silty-Clay Subgrade |  | DURING GRADING | 7017 | DENS | DENSITY(DRY) LB/FT^3 | 08/02/1990 | MNDOT CONSTRUCTION | 10 | 116.688 |  | 14.5 | 112.2
43105 | 47-X-XXXX | 47 | 119719 | 68 | 1990_08_02 |  | Silty-Clay Subgrade |  | DURING GRADING | 7017 | DENS | PERCENT MOISTURE CONTENT(DRY WT) | 08/02/1990 | MNDOT CONSTRUCTION | 10 | 19.474313 |  | 14.5 | 112.2
40494 | 47-X-XXXX | 47 | 119720 | 493 | 1990_11_01 |  | Silty-Clay Subgrade |  | DURING GRADING | 7077 | MOIS | PERCENT MOISTURE CONTENT(DRY WT) | 11/01/1990 | MNDOT CONSTRUCTION | 6 | 16.638 |  | 17.7 | 107.5
43134 | 47-X-XXXX | 47 | 119720 | 503 | 1991_07_10 |  | Silty-Clay Subgrade |  | DURING GRADING | 7062 | DENS | PERCENT MOISTURE CONTENT(DRY WT) | 07/10/1991 | MNDOT CONSTRUCTION | 30 | 12.107623 |  | 20.9 | 101.2
43134 | 47-X-XXXX | 47 | 119720 | 503 | 1991_07_10 |  | Silty-Clay Subgrade |  | DURING GRADING | 7062 | DENS | DENSITY(DRY) LB/FT^3 | 07/10/1991 | MNDOT CONSTRUCTION | 30 | 106.26 |  | 20.9 | 101.2
40340 | 47-X-XXXX | 47 | 119723 | 343 | 1990_10_29 |  | Silty-Clay Subgrade |  | DURING GRADING | 7061 | MOIS | PERCENT MOISTURE CONTENT(DRY WT) | 10/29/1990 | MNDOT CONSTRUCTION | 9 | 17.46 |  | 18 | 108
40309 | 47-X-XXXX | 47 | 119729 | 60 | 1990_07_24 |  | Silty-Clay Subgrade |  | DURING GRADING | 7012 | MOIS | PERCENT MOISTURE CONTENT(DRY WT) | 07/24/1990 | MNDOT CONSTRUCTION | 6 | 16.107 |  | 17.7 | 107.5
42061 | 47-X-XXXX | 47 | 119736 | 460 | 1990_07_20 |  | Silty-Clay Subgrade |  | DURING GRADING | 7009 | DENS | DENSITY(DRY) LB/FT^3 | 07/20/1990 | MNDOT CONSTRUCTION | 8 | 111.034 |  | 13.8 | 113.3
42061 | 47-X-XXXX | 47 | 119736 | 460 | 1990_07_20 |  | Silty-Clay Subgrade |  | DURING GRADING | 7009 | DENS | PERCENT MOISTURE CONTENT(DRY WT) | 07/20/1990 | MNDOT CONSTRUCTION | 8 | 15.074799 |  | 13.8 | 113.3
40311 | 47-X-XXXX | 47 | 119745 | 100 | 1990_08_01 |  | Silty-Clay Subgrade |  | DURING GRADING | 7015 | MOIS | PERCENT MOISTURE CONTENT(DRY WT) | 08/01/1990 | MNDOT CONSTRUCTION | 5 | 17.776 |  | 17.6 | 109.5
40313 | 47-X-XXXX | 47 | 119750 | 35 | 1990_08_03 |  | Silty-Clay Subgrade |  | DURING GRADING | 7018 | MOIS | PERCENT MOISTURE CONTENT(DRY WT) | 08/03/1990 | MNDOT CONSTRUCTION | 5 | 17.248 |  | 17.6 | 109.5
42629 | 47-X-XXXX | 47 | 119756 | 238 | 1990_07_19 |  | Silty-Clay Subgrade |  | DURING GRADING | 7008 | DENS | DENSITY(DRY) LB/FT^3 | 07/19/1990 | MNDOT CONSTRUCTION | 10 | 117.81 |  | 14.5 | 112.2
42629 | 47-X-XXXX | 47 | 119756 | 238 | 1990_07_19 |  | Silty-Clay Subgrade |  | DURING GRADING | 7008 | DENS | PERCENT MOISTURE CONTENT(DRY WT) | 07/19/1990 | MNDOT CONSTRUCTION | 10 | 16.550117 |  | 14.5 | 112.2
40310 | 47-X-XXXX | 47 | 119760 | 54 | 1990_07_31 |  | Silty-Clay Subgrade |  | DURING GRADING | 7013 | MOIS | PERCENT MOISTURE CONTENT(DRY WT) | 07/31/1990 | MNDOT CONSTRUCTION | 61 | 15.842 |  | 17.8 | 106
43027 | 47-X-XXXX | 47 | 119760 | 333 | 1990_09_06 |  | Silty-Clay Subgrade |  | DURING GRADING | 7033 | DENS | PERCENT MOISTURE CONTENT(DRY WT) | 09/06/1990 | MNDOT CONSTRUCTION | 4 | 17.096019 |  | 21.7 | 102
43027 | 47-X-XXXX | 47 | 119760 | 333 | 1990_09_06 |  | Silty-Clay Subgrade |  | DURING GRADING | 7033 | DENS | DENSITY(DRY) LB/FT^3 | 09/06/1990 | MNDOT CONSTRUCTION | 4 | 110.16 |  | 21.7 | 102
40600 | 47-X-XXXX | 47 | 119792 | -36 | 1990_09_13 |  | Silty-Clay Subgrade |  | DURING GRADING | 7039 | MOIS | PERCENT MOISTURE CONTENT(DRY WT) | 09/13/1990 | MNDOT CONSTRUCTION | 19 | 21.394 |  | 19.7 | 103.5
42632 | 47-X-XXXX | 47 | 119796 | 263 | 1990_08_01 |  | Silty-Clay Subgrade |  | DURING GRADING | 7014 | DENS | PERCENT MOISTURE CONTENT(DRY WT) | 08/01/1990 | MNDOT CONSTRUCTION | 9 | 20.192308 |  | 18 | 108
42632 | 47-X-XXXX | 47 | 119796 | 263 | 1990_08_01 |  | Silty-Clay Subgrade |  | DURING GRADING | 7014 | DENS | DENSITY(DRY) LB/FT^3 | 08/01/1990 | MNDOT CONSTRUCTION | 9 | 105.84 |  | 18 | 108
42661 | 47-X-XXXX | 47 | 119800 | 0 | 1991_05_21 |  | Silty-Clay Subgrade |  | DURING GRADING | 7054 | DENS | DENSITY(DRY) LB/FT^3 | 05/21/1991 | MNDOT CONSTRUCTION | 26 | 107.1 |  | 18.1 | 107.1
42661 | 47-X-XXXX | 47 | 119800 | 0 | 1991_05_21 |  | Silty-Clay Subgrade |  | DURING GRADING | 7054 | DENS | PERCENT MOISTURE CONTENT(DRY WT) | 05/21/1991 | MNDOT CONSTRUCTION | 26 | 15.606936 |  | 18.1 | 107.1
42621 | 47-X-XXXX | 47 | 119800 | 22 | 1990_07_11 |  | Silty-Clay Subgrade |  | DURING GRADING | 7002 | DENS | DENSITY(DRY) LB/FT^3 | 07/11/1990 | MNDOT CONSTRUCTION | 6 | 134.375 |  | 17.7 | 107.5
42621 | 47-X-XXXX | 47 | 119800 | 22 | 1990_07_11 |  | Silty-Clay Subgrade |  | DURING GRADING | 7002 | DENS | PERCENT MOISTURE CONTENT(DRY WT) | 07/11/1990 | MNDOT CONSTRUCTION | 6 | 17.647059 |  | 17.7 | 107.5
42622 | 47-X-XXXX | 47 | 119800 | 22 | 1990_09_13 |  | Silty-Clay Subgrade |  | DURING GRADING | 7002 | DENS | PERCENT MOISTURE CONTENT(DRY WT) | 09/13/1990 | MNDOT CONSTRUCTION | 6 | 18.483412 |  | 17.7 | 107.5
42622 | 47-X-XXXX | 47 | 119800 | 22 | 1990_09_13 |  | Silty-Clay Subgrade |  | DURING GRADING | 7002 | DENS | DENSITY(DRY) LB/FT^3 | 09/13/1990 | MNDOT CONSTRUCTION | 6 | 107.5 |  | 17.7 | 107.5
40312 | 47-X-XXXX | 47 | 119800 | 30 | 1990_08_02 |  | Silty-Clay Subgrade |  | DURING GRADING | 7017 | MOIS | PERCENT MOISTURE CONTENT(DRY WT) | 08/02/1990 | MNDOT CONSTRUCTION | 5 | 15.136 |  | 17.6 | 109.5
40350 | 47-X-XXXX | 47 | 119450 | 508 | 1991_06_18 |  | Silty-Clay Subgrade |  | DURING GRADING | 7086 | MOIS | PERCENT MOISTURE CONTENT(DRY WT) | 06/18/1991 | MNDOT CONSTRUCTION | 28 | 16.564 |  | 16.4 | 0
40308 | 47-X-XXXX | 47 | 119453 | 15 | 1990_07_24 |  | Silty-Clay Subgrade |  | DURING GRADING | 7011 | MOIS | PERCENT MOISTURE CONTENT(DRY WT) | 07/24/1990 | MNDOT CONSTRUCTION | 6 | 16.815 |  | 17.7 | 107.5
40320 | 47-X-XXXX | 47 | 119460 | -35 | 1990_09_06 |  | Silty-Clay Subgrade |  | DURING GRADING | 7032 | MOIS | PERCENT MOISTURE CONTENT(DRY WT) | 09/06/1990 | MNDOT CONSTRUCTION | 19 | 18.321 |  | 19.7 | 103.5
40332 | 47-X-XXXX | 47 | 119460 | 703 | 1990_09_29 |  | Silty-Clay Subgrade |  | DURING GRADING | 7050 | MOIS | PERCENT MOISTURE CONTENT(DRY WT) | 09/29/1990 | MNDOT CONSTRUCTION | 6 | 13.275 |  | 17.7 | 107.5
42637 | 47-X-XXXX | 47 | 119465 | 70 | 1990_08_04 |  | Silty-Clay Subgrade |  | DURING GRADING | 7021 | DENS | DENSITY(DRY) LB/FT^3 | 08/04/1990 | MNDOT CONSTRUCTION | 9 | 114.48 |  | 18 | 108
42637 | 47-X-XXXX | 47 | 119465 | 70 | 1990_08_04 |  | Silty-Clay Subgrade |  | DURING GRADING | 7021 | DENS | PERCENT MOISTURE CONTENT(DRY WT) | 08/04/1990 | MNDOT CONSTRUCTION | 9 | 15.340254 |  | 18 | 108
40346 | 47-X-XXXX | 47 | 119480 | 0 | 1991_05_17 |  | Silty-Clay Subgrade |  | DURING GRADING | 7081 | MOIS | PERCENT MOISTURE CONTENT(DRY WT) | 05/17/1991 | MNDOT CONSTRUCTION | 13 | 15.197 |  | 16.7 | 107.5
40318 | 47-X-XXXX | 47 | 119480 | 160 | 1990_09_04 |  | Silty-Clay Subgrade |  | DURING GRADING | 7030 | MOIS | PERCENT MOISTURE CONTENT(DRY WT) | 09/04/1990 | MNDOT CONSTRUCTION | 9 | 20.16 |  | 18 | 108
42650 | 47-X-XXXX | 47 | 119500 | 293 | 1990_09_17 |  | Silty-Clay Subgrade |  | DURING GRADING | 7038 | DENS | PERCENT MOISTURE CONTENT(DRY WT) | 09/17/1990 | MNDOT CONSTRUCTION | 9 | 15.740741 |  | 18 | 108
42650 | 47-X-XXXX | 47 | 119500 | 293 | 1990_09_17 |  | Silty-Clay Subgrade |  | DURING GRADING | 7038 | DENS | DENSITY(DRY) LB/FT^3 | 09/17/1990 | MNDOT CONSTRUCTION | 9 | 102.6 |  | 18 | 108
42651 | 47-X-XXXX | 47 | 119500 | 443 | 1990_09_20 |  | Silty-Clay Subgrade |  | DURING GRADING | 7039 | DENS | PERCENT MOISTURE CONTENT(DRY WT) | 09/20/1990 | MNDOT CONSTRUCTION | 6 | 17.78563 |  | 17.7 | 107.5
42651 | 47-X-XXXX | 47 | 119500 | 443 | 1990_09_20 |  | Silty-Clay Subgrade |  | DURING GRADING | 7039 | DENS | DENSITY(DRY) LB/FT^3 | 09/20/1990 | MNDOT CONSTRUCTION | 6 | 106.425 |  | 17.7 | 107.5
42665 | 47-X-XXXX | 47 | 119325 | 583 | 1991_07_08 |  | Silty-Clay Subgrade |  | DURING GRADING | 7061 | DENS | DENSITY(DRY) LB/FT^3 | 07/08/1991 | MNDOT CONSTRUCTION | 4 | 104.04 |  | 21.7 | 102
42665 | 47-X-XXXX | 47 | 119325 | 583 | 1991_07_08 |  | Silty-Clay Subgrade |  | DURING GRADING | 7061 | DENS | PERCENT MOISTURE CONTENT(DRY WT) | 07/08/1991 | MNDOT CONSTRUCTION | 4 | 14.942529 |  | 21.7 | 102
42663 | 47-X-XXXX | 47 | 119325 | 653 | 1991_06_28 |  | Silty-Clay Subgrade |  | DURING GRADING | 7058 | DENS | DENSITY(DRY) LB/FT^3 | 06/28/1991 | MNDOT CONSTRUCTION | 13 | 108.575 |  | 16.7 | 107.5
42663 | 47-X-XXXX | 47 | 119325 | 653 | 1991_06_28 |  | Silty-Clay Subgrade |  | DURING GRADING | 7058 | DENS | PERCENT MOISTURE CONTENT(DRY WT) | 06/28/1991 | MNDOT CONSTRUCTION | 13 | 13.765643 |  | 16.7 | 107.5
43133 | 47-X-XXXX | 47 | 119328 | 643 | 1990_09_25 |  | Silty-Clay Subgrade |  | DURING GRADING | 7041 | DENS | PERCENT MOISTURE CONTENT(DRY WT) | 09/25/1990 | MNDOT CONSTRUCTION | 9 | 14.942529 |  | 18 | 108
43133 | 47-X-XXXX | 47 | 119328 | 643 | 1990_09_25 |  | Silty-Clay Subgrade |  | DURING GRADING | 7041 | DENS | DENSITY(DRY) LB/FT^3 | 09/25/1990 | MNDOT CONSTRUCTION | 9 | 112.32 |  | 18 | 108
42027 | 47-X-XXXX | 47 | 119347 | 70 | 1990_07_23 |  | Silty-Clay Subgrade |  | DURING GRADING | 7011 | DENS | PERCENT MOISTURE CONTENT(DRY WT) | 07/23/1990 | MNDOT CONSTRUCTION | 8 | 18.483412 |  | 13.8 | 113.3
42027 | 47-X-XXXX | 47 | 119347 | 70 | 1990_07_23 |  | Silty-Clay Subgrade |  | DURING GRADING | 7011 | DENS | DENSITY(DRY) LB/FT^3 | 07/23/1990 | MNDOT CONSTRUCTION | 8 | 115.566 |  | 13.8 | 113.3
42639 | 47-X-XXXX | 47 | 119359 | 100 | 1990_08_04 |  | Silty-Clay Subgrade |  | DURING GRADING | 7024 | DENS | DENSITY(DRY) LB/FT^3 | 08/04/1990 | MNDOT CONSTRUCTION | 6 | 108.575 |  | 17.7 | 107.5
42639 | 47-X-XXXX | 47 | 119359 | 100 | 1990_08_04 |  | Silty-Clay Subgrade |  | DURING GRADING | 7024 | DENS | PERCENT MOISTURE CONTENT(DRY WT) | 08/04/1990 | MNDOT CONSTRUCTION | 6 | 16.686114 |  | 17.7 | 107.5
40306 | 47-X-XXXX | 47 | 119360 | 40 | 1990_07_23 |  | Silty-Clay Subgrade |  | DURING GRADING | 7009 | MOIS | PERCENT MOISTURE CONTENT(DRY WT) | 07/23/1990 | MNDOT CONSTRUCTION | 11 | 21.21 |  | 21 | 98.6
40343 | 47-X-XXXX | 47 | 119360 | 393 | 1990_11_01 |  | Silty-Clay Subgrade |  | DURING GRADING | 7064 | MOIS | PERCENT MOISTURE CONTENT(DRY WT) | 11/01/1990 | MNDOT CONSTRUCTION | 9 | 14.4 |  | 18 | 108
40578 | 47-X-XXXX | 47 | 119370 | 348 | 1990_09_11 |  | Silty-Clay Subgrade |  | DURING GRADING | 7033 | MOIS | PERCENT MOISTURE CONTENT(DRY WT) | 09/11/1990 | MNDOT CONSTRUCTION | 5 | 16.544 |  | 17.6 | 109.5
42647 | 47-X-XXXX | 47 | 119375 | 493 | 1990_09_10 |  | Silty-Clay Subgrade |  | DURING GRADING | 7034 | DENS | DENSITY(DRY) LB/FT^3 | 09/10/1990 | MNDOT CONSTRUCTION | 6 | 113.95 |  | 17.7 | 107.5
42647 | 47-X-XXXX | 47 | 119375 | 493 | 1990_09_10 |  | Silty-Clay Subgrade |  | DURING GRADING | 7034 | DENS | PERCENT MOISTURE CONTENT(DRY WT) | 09/10/1990 | MNDOT CONSTRUCTION | 6 | 16.009281 |  | 17.7 | 107.5
42648 | 47-X-XXXX | 47 | 119386 | 333 | 1990_09_11 |  | Silty-Clay Subgrade |  | DURING GRADING | 7035 | DENS | DENSITY(DRY) LB/FT^3 | 09/11/1990 | MNDOT CONSTRUCTION | 5 | 111.69 |  | 17.6 | 109.5
42648 | 47-X-XXXX | 47 | 119386 | 333 | 1990_09_11 |  | Silty-Clay Subgrade |  | DURING GRADING | 7035 | DENS | PERCENT MOISTURE CONTENT(DRY WT) | 09/11/1990 | MNDOT CONSTRUCTION | 5 | 16.144019 |  | 17.6 | 109.5
42649 | 47-X-XXXX | 47 | 119386 | 403 | 1990_09_08 |  | Silty-Clay Subgrade |  | DURING GRADING | 7036 | DENS | PERCENT MOISTURE CONTENT(DRY WT) | 09/08/1990 | MNDOT CONSTRUCTION | 19 | 17.647059 |  | 19.7 | 103.5
42649 | 47-X-XXXX | 47 | 119386 | 403 | 1990_09_08 |  | Silty-Clay Subgrade |  | DURING GRADING | 7036 | DENS | DENSITY(DRY) LB/FT^3 | 09/08/1990 | MNDOT CONSTRUCTION | 19 | 107.64 |  | 19.7 | 103.5
40322 | 47-X-XXXX | 47 | 119386 | 403 | 1990_09_08 |  | Silty-Clay Subgrade |  | DURING GRADING | 7035 | MOIS | PERCENT MOISTURE CONTENT(DRY WT) | 09/08/1990 | MNDOT CONSTRUCTION | 19 | 18.715 |  | 19.7 | 103.5
40330 | 47-X-XXXX | 47 | 119395 | 343 | 1990_09_29 |  | Silty-Clay Subgrade |  | DURING GRADING | 7048 | MOIS | PERCENT MOISTURE CONTENT(DRY WT) | 09/29/1990 | MNDOT CONSTRUCTION | 22 | 12.88 |  | 14 | 115.8
40315 | 47-X-XXXX | 47 | 119400 | 250 | 1990_08_07 |  | Silty-Clay Subgrade |  | DURING GRADING | 7020 | MOIS | PERCENT MOISTURE CONTENT(DRY WT) | 08/07/1990 | MNDOT CONSTRUCTION | 3 | 13.65 |  | 19.5 | 104.3
42659 | 47-X-XXXX | 47 | 119820 | 568 | 1990_10_29 |  | Silty-Clay Subgrade |  | DURING GRADING | 7050 | DENS | PERCENT MOISTURE CONTENT(DRY WT) | 10/29/1990 | MNDOT CONSTRUCTION | 6 | 18.483412 |  | 17.7 | 107.5
40341 | 47-X-XXXX | 47 | 119831 | 368 | 1990_10_30 |  | Silty-Clay Subgrade |  | DURING GRADING | 7062 | MOIS | PERCENT MOISTURE CONTENT(DRY WT) | 10/30/1990 | MNDOT CONSTRUCTION | 9 | 16.38 |  | 18 | 108
40615 | 47-X-XXXX | 47 | 119840 | 523 | 1991_06_13 |  | Silty-Clay Subgrade |  | DURING GRADING | 7084 | MOIS | PERCENT MOISTURE CONTENT(DRY WT) | 06/13/1991 | MNDOT CONSTRUCTION | 4 | 19.964 |  | 21.7 | 102
42662 | 47-X-XXXX | 47 | 119840 | 543 | 1991_06_13 |  | Silty-Clay Subgrade |  | DURING GRADING | 7057 | DENS | PERCENT MOISTURE CONTENT(DRY WT) | 06/13/1991 | MNDOT CONSTRUCTION | 4 | 17.78563 |  | 21.7 | 102
42662 | 47-X-XXXX | 47 | 119840 | 543 | 1991_06_13 |  | Silty-Clay Subgrade |  | DURING GRADING | 7057 | DENS | DENSITY(DRY) LB/FT^3 | 06/13/1991 | MNDOT CONSTRUCTION | 4 | 104.04 |  | 21.7 | 102
40328 | 47-X-XXXX | 47 | 119850 | 42 | 1990_09_25 |  | Silty-Clay Subgrade |  | DURING GRADING | 7045 | MOIS | PERCENT MOISTURE CONTENT(DRY WT) | 09/25/1990 | MNDOT CONSTRUCTION | 10 | 11.31 |  | 14.5 | 112.2
43132 | 47-X-XXXX | 47 | 119862 | 558 | 1990_10_08 |  | Silty-Clay Subgrade |  | DURING GRADING | 7048 | DENS | DENSITY(DRY) LB/FT^3 | 10/08/1990 | MNDOT CONSTRUCTION | 13 | 108.575 |  | 16.7 | 107.5
43132 | 47-X-XXXX | 47 | 119862 | 558 | 1990_10_08 |  | Silty-Clay Subgrade |  | DURING GRADING | 7048 | DENS | PERCENT MOISTURE CONTENT(DRY WT) | 10/08/1990 | MNDOT CONSTRUCTION | 13 | 16.550117 |  | 16.7 | 107.5
40302 | 47-X-XXXX | 47 | 119871 | -7 | 1990_07_19 |  | Silty-Clay Subgrade |  | DURING GRADING | 7003 | MOIS | PERCENT MOISTURE CONTENT(DRY WT) | 07/19/1990 | MNDOT CONSTRUCTION | 5 | 17.776 |  | 17.6 | 109.5
40347 | 47-X-XXXX | 47 | 119900 | 0 | 1991_05_17 |  | Silty-Clay Subgrade |  | DURING GRADING | 7082 | MOIS | PERCENT MOISTURE CONTENT(DRY WT) | 05/17/1991 | MNDOT CONSTRUCTION | 13 | 16.199 |  | 16.7 | 107.5
40337 | 47-X-XXXX | 47 | 119900 | 423 | 1990_10_09 |  | Silty-Clay Subgrade |  | DURING GRADING | 7057 | MOIS | PERCENT MOISTURE CONTENT(DRY WT) | 10/09/1990 | MNDOT CONSTRUCTION | 13 | 11.857 |  | 16.7 | 107.5
42638 | 47-X-XXXX | 47 | 120520 | -100 | 1990_08_04 |  | Silty-Clay Subgrade |  | DURING GRADING | 7023 | DENS | DENSITY(DRY) LB/FT^3 | 08/04/1990 | MNDOT CONSTRUCTION | 13 | 110.725 |  | 16.7 | 107.5
42638 | 47-X-XXXX | 47 | 120520 | -100 | 1990_08_04 |  | Silty-Clay Subgrade |  | DURING GRADING | 7023 | DENS | PERCENT MOISTURE CONTENT(DRY WT) | 08/04/1990 | MNDOT CONSTRUCTION | 13 | 17.508813 |  | 16.7 | 107.5
42064 | 47-X-XXXX | 47 | 120580 | 10540 | 1991_06_28 |  | Silty-Clay Subgrade |  | DURING GRADING | 7059 | DENS | DENSITY(DRY) LB/FT^3 | 06/28/1991 | MNDOT CONSTRUCTION | 25 | 114.24 |  | 15.8 | 112
42064 | 47-X-XXXX | 47 | 120580 | 10540 | 1991_06_28 |  | Silty-Clay Subgrade |  | DURING GRADING | 7059 | DENS | PERCENT MOISTURE CONTENT(DRY WT) | 06/28/1991 | MNDOT CONSTRUCTION | 25 | 14.942529 |  | 15.8 | 112
40317 | 47-X-XXXX | 47 | 120600 | 150 | 1990_08_17 |  | Silty-Clay Subgrade |  | DURING GRADING | 7029 | MOIS | PERCENT MOISTURE CONTENT(DRY WT) | 08/17/1990 | MNDOT CONSTRUCTION | 6 | 19.47 |  | 17.7 | 107.5
42645 | 47-X-XXXX | 47 | 120675 | 130 | 1990_08_17 |  | Silty-Clay Subgrade |  | DURING GRADING | 7030 | DENS | PERCENT MOISTURE CONTENT(DRY WT) | 08/17/1990 | MNDOT CONSTRUCTION | 3 | 17.78563 |  | 19.5 | 104.3
42645 | 47-X-XXXX | 47 | 120675 | 130 | 1990_08_17 |  | Silty-Clay Subgrade |  | DURING GRADING | 7030 | DENS | DENSITY(DRY) LB/FT^3 | 08/17/1990 | MNDOT CONSTRUCTION | 3 | 106.386 |  | 19.5 | 104.3
42620 | 47-X-XXXX | 47 | 119800 | 92 | 1990_07_11 |  | Silty-Clay Subgrade |  | DURING GRADING | 7001 | DENS | PERCENT MOISTURE CONTENT(DRY WT) | 07/11/1990 | MNDOT CONSTRUCTION | 2 | 14.155251 |  | 18.1 | 109.2
42620 | 47-X-XXXX | 47 | 119800 | 92 | 1990_07_11 |  | Silty-Clay Subgrade |  | DURING GRADING | 7001 | DENS | DENSITY(DRY) LB/FT^3 | 07/11/1990 | MNDOT CONSTRUCTION | 2 | 111.384 |  | 18.1 | 109.2
42625 | 47-X-XXXX | 47 | 119800 | 126 | 1990_07_11 |  | Silty-Clay Subgrade |  | DURING GRADING | 7004 | DENS | PERCENT MOISTURE CONTENT(DRY WT) | 07/11/1990 | MNDOT CONSTRUCTION | 6 | 18.343195 |  | 17.7 | 107.5
42625 | 47-X-XXXX | 47 | 119800 | 126 | 1990_07_11 |  | Silty-Clay Subgrade |  | DURING GRADING | 7004 | DENS | DENSITY(DRY) LB/FT^3 | 07/11/1990 | MNDOT CONSTRUCTION | 6 | 121.475 |  | 17.7 | 107.5
43025 | 47-X-XXXX | 47 | 119800 | 126 | 1990_09_13 |  | Silty-Clay Subgrade |  | DURING GRADING | 7004 | DENS | DENSITY(DRY) LB/FT^3 | 09/13/1990 | MNDOT CONSTRUCTION | 6 | 115.025 |  | 17.7 | 107.5
43025 | 47-X-XXXX | 47 | 119800 | 126 | 1990_09_13 |  | Silty-Clay Subgrade |  | DURING GRADING | 7004 | DENS | PERCENT MOISTURE CONTENT(DRY WT) | 09/13/1990 | MNDOT CONSTRUCTION | 6 | 14.942529 |  | 17.7 | 107.5
40319 | 47-X-XXXX | 47 | 119804 | -25 | 1990_09_06 |  | Silty-Clay Subgrade |  | DURING GRADING | 7031 | MOIS | PERCENT MOISTURE CONTENT(DRY WT) | 09/06/1990 | MNDOT CONSTRUCTION | 19 | 17.533 |  | 19.7 | 103.5
42623 | 47-X-XXXX | 47 | 119804 | 74 | 1990_07_11 |  | Silty-Clay Subgrade |  | DURING GRADING | 7003 | DENS | PERCENT MOISTURE CONTENT(DRY WT) | 07/11/1990 | MNDOT CONSTRUCTION | 6 | 19.331742 |  | 17.7 | 107.5
42623 | 47-X-XXXX | 47 | 119804 | 74 | 1990_07_11 |  | Silty-Clay Subgrade |  | DURING GRADING | 7003 | DENS | DENSITY(DRY) LB/FT^3 | 07/11/1990 | MNDOT CONSTRUCTION | 6 | 120.4 |  | 17.7 | 107.5
42624 | 47-X-XXXX | 47 | 119804 | 74 | 1990_09_13 |  | Silty-Clay Subgrade |  | DURING GRADING | 7003 | DENS | PERCENT MOISTURE CONTENT(DRY WT) | 09/13/1990 | MNDOT CONSTRUCTION | 6 | 17.508813 |  | 17.7 | 107.5
42624 | 47-X-XXXX | 47 | 119804 | 74 | 1990_09_13 |  | Silty-Clay Subgrade |  | DURING GRADING | 7003 | DENS | DENSITY(DRY) LB/FT^3 | 09/13/1990 | MNDOT CONSTRUCTION | 6 | 112.875 |  | 17.7 | 107.5
42659 | 47-X-XXXX | 47 | 119820 | 568 | 1990_10_29 |  | Silty-Clay Subgrade |  | DURING GRADING | 7050 | DENS | DENSITY(DRY) LB/FT^3 | 10/29/1990 | MNDOT CONSTRUCTION | 6 | 107.5 |  | 17.7 | 107.5
42634 | 47-X-XXXX | 47 | 119502 | 26 | 1990_08_01 |  | Silty-Clay Subgrade |  | DURING GRADING | 7016 | DENS | DENSITY(DRY) LB/FT^3 | 08/01/1990 | MNDOT CONSTRUCTION | 9 | 112.32 |  | 18 | 108
42634 | 47-X-XXXX | 47 | 119502 | 26 | 1990_08_01 |  | Silty-Clay Subgrade |  | DURING GRADING | 7016 | DENS | PERCENT MOISTURE CONTENT(DRY WT) | 08/01/1990 | MNDOT CONSTRUCTION | 9 | 14.678899 |  | 18 | 108
42633 | 47-X-XXXX | 47 | 119523 | 190 | 1990_08_01 |  | Silty-Clay Subgrade |  | DURING GRADING | 7015 | DENS | PERCENT MOISTURE CONTENT(DRY WT) | 08/01/1990 | MNDOT CONSTRUCTION | 9 | 16.144019 |  | 18 | 108
42633 | 47-X-XXXX | 47 | 119523 | 190 | 1990_08_01 |  | Silty-Clay Subgrade |  | DURING GRADING | 7015 | DENS | DENSITY(DRY) LB/FT^3 | 08/01/1990 | MNDOT CONSTRUCTION | 9 | 105.84 |  | 18 | 108
42936 | 47-X-XXXX | 47 | 119535 | 493 | 1991_06_13 |  | Silty-Clay Subgrade |  | DURING GRADING | 7056 | DENS | PERCENT MOISTURE CONTENT(DRY WT) | 06/13/1991 | MNDOT CONSTRUCTION | 25 | 15.074799 |  | 15.8 | 112
42936 | 47-X-XXXX | 47 | 119535 | 493 | 1991_06_13 |  | Silty-Clay Subgrade |  | DURING GRADING | 7056 | DENS | DENSITY(DRY) LB/FT^3 | 06/13/1991 | MNDOT CONSTRUCTION | 25 | 113.12 |  | 15.8 | 112
40303 | 47-X-XXXX | 47 | 119540 | 40 | 1990_07_20 |  | Silty-Clay Subgrade |  | DURING GRADING | 7004 | MOIS | PERCENT MOISTURE CONTENT(DRY WT) | 07/20/1990 | MNDOT CONSTRUCTION | 3 | 15.99 |  | 19.5 | 104.3
43104 | 47-X-XXXX | 47 | 119542 | 40 | 1990_08_04 |  | Silty-Clay Subgrade |  | DURING GRADING | 7022 | DENS | PERCENT MOISTURE CONTENT(DRY WT) | 08/04/1990 | MNDOT CONSTRUCTION | 8 | 12.485939 |  | 13.8 | 113.3
43104 | 47-X-XXXX | 47 | 119542 | 40 | 1990_08_04 |  | Silty-Clay Subgrade |  | DURING GRADING | 7022 | DENS | DENSITY(DRY) LB/FT^3 | 08/04/1990 | MNDOT CONSTRUCTION | 8 | 113.3 |  | 13.8 | 113.3
42626 | 47-X-XXXX | 47 | 119542 | 46 | 1990_07_18 |  | Silty-Clay Subgrade |  | DURING GRADING | 7006 | DENS | PERCENT MOISTURE CONTENT(DRY WT) | 07/18/1990 | MNDOT CONSTRUCTION | 3 | 16.959064 |  | 19.5 | 104.3
42626 | 47-X-XXXX | 47 | 119542 | 46 | 1990_07_18 |  | Silty-Clay Subgrade |  | DURING GRADING | 7006 | DENS | DENSITY(DRY) LB/FT^3 | 07/18/1990 | MNDOT CONSTRUCTION | 3 | 108.472 |  | 19.5 | 104.3
40614 | 47-X-XXXX | 47 | 119550 | 40 | 1990_07_20 |  | Silty-Clay Subgrade |  | DURING GRADING | 7005 | MOIS | PERCENT MOISTURE CONTENT(DRY WT) | 07/20/1990 | MNDOT CONSTRUCTION | 3 | 14.43 |  | 19.5 | 104.3
40345 | 47-X-XXXX | 47 | 119570 | 393 | 1990_11_02 |  | Silty-Clay Subgrade |  | DURING GRADING | 7079 | MOIS | PERCENT MOISTURE CONTENT(DRY WT) | 11/02/1990 | MNDOT CONSTRUCTION | 25 | 14.852 |  | 15.8 | 112
40577 | 47-X-XXXX | 47 | 119575 | 40 | 1990_08_01 |  | Silty-Clay Subgrade |  | DURING GRADING | 7016 | MOIS | PERCENT MOISTURE CONTENT(DRY WT) | 08/01/1990 | MNDOT CONSTRUCTION | 4 | 20.398 |  | 21.7 | 102
40338 | 47-X-XXXX | 47 | 119576 | 543 | 1990_10_09 |  | Silty-Clay Subgrade |  | DURING GRADING | 7058 | MOIS | PERCENT MOISTURE CONTENT(DRY WT) | 10/09/1990 | MNDOT CONSTRUCTION | 9 | 17.46 |  | 18 | 108
42062 | 47-X-XXXX | 47 | 119580 | -60 | 1990_09_04 |  | Silty-Clay Subgrade |  | DURING GRADING | 7032 | DENS | DENSITY(DRY) LB/FT^3 | 09/04/1990 | MNDOT CONSTRUCTION | 6 | 103.2 |  | 17.7 | 107.5
42062 | 47-X-XXXX | 47 | 119580 | -60 | 1990_09_04 |  | Silty-Clay Subgrade |  | DURING GRADING | 7032 | DENS | PERCENT MOISTURE CONTENT(DRY WT) | 09/04/1990 | MNDOT CONSTRUCTION | 6 | 16.82243 |  | 17.7 | 107.5
40530 | 47-X-XXXX | 47 | 119580 | 57 | 1990_07_20 |  | Silty-Clay Subgrade |  | DURING GRADING | 7006 | MOIS | PERCENT MOISTURE CONTENT(DRY WT) | 07/20/1990 | MNDOT CONSTRUCTION | 6 | 16.284 |  | 17.7 | 107.5
43026 | 47-X-XXXX | 47 | 119600 | 193 | 1990_08_02 |  | Silty-Clay Subgrade |  | DURING GRADING | 7018 | DENS | PERCENT MOISTURE CONTENT(DRY WT) | 08/02/1990 | MNDOT CONSTRUCTION | 4 | 16.959064 |  | 21.7 | 102
43026 | 47-X-XXXX | 47 | 119600 | 193 | 1990_08_02 |  | Silty-Clay Subgrade |  | DURING GRADING | 7018 | DENS | DENSITY(DRY) LB/FT^3 | 08/02/1990 | MNDOT CONSTRUCTION | 4 | 105.06 |  | 21.7 | 102
40325 | 47-X-XXXX | 47 | 119600 | 448 | 1990_09_17 |  | Silty-Clay Subgrade |  | DURING GRADING | 7040 | MOIS | PERCENT MOISTURE CONTENT(DRY WT) | 09/17/1990 | MNDOT CONSTRUCTION | 9 | 17.64 |  | 18 | 108
40602 | 47-X-XXXX | 47 | 119600 | 573 | 1991_07_10 |  | Silty-Clay Subgrade |  | DURING GRADING | 7093 | MOIS | PERCENT MOISTURE CONTENT(DRY WT) | 07/10/1991 | MNDOT CONSTRUCTION | 26 | 17.557 |  | 18.1 | 107.1
40349 | 47-X-XXXX | 47 | 119610 | 473 | 1991_06_13 |  | Silty-Clay Subgrade |  | DURING GRADING | 7085 | MOIS | PERCENT MOISTURE CONTENT(DRY WT) | 06/13/1991 | MNDOT CONSTRUCTION | 25 | 15.484 |  | 15.8 | 112
42948 | 47-X-XXXX | 47 | 119620 | 363 | 1990_10_10 |  | Silty-Clay Subgrade |  | DURING GRADING | 7049 | DENS | PERCENT MOISTURE CONTENT(DRY WT) | 10/10/1990 | MNDOT CONSTRUCTION | 13 | 16.959064 |  | 16.7 | 107.5
42948 | 47-X-XXXX | 47 | 119620 | 363 | 1990_10_10 |  | Silty-Clay Subgrade |  | DURING GRADING | 7049 | DENS | DENSITY(DRY) LB/FT^3 | 10/10/1990 | MNDOT CONSTRUCTION | 13 | 109.65 |  | 16.7 | 107.5
42635 | 47-X-XXXX | 47 | 119637 | 30 | 1990_08_03 |  | Silty-Clay Subgrade |  | DURING GRADING | 7019 | DENS | PERCENT MOISTURE CONTENT(DRY WT) | 08/03/1990 | MNDOT CONSTRUCTION | 11 | 17.233294 |  | 21 | 98.6
42635 | 47-X-XXXX | 47 | 119637 | 30 | 1990_08_03 |  | Silty-Clay Subgrade |  | DURING GRADING | 7019 | DENS | DENSITY(DRY) LB/FT^3 | 08/03/1990 | MNDOT CONSTRUCTION | 11 | 107.474 |  | 21 | 98.6
40390 | 47-P-XXXX | 47 | 119650 | 463 | 1991_10_03 |  | Silty-Clay Subgrade |  | DURING GRADING | 1 | MOIS | PERCENT MOISTURE CONTENT(DRY WT) | 10/03/1991 | MNDOT CONSTRUCTION | 36 | 6.2 |  | 9.5 | 131.1
40493 | 47-X-XXXX | 47 | 119650 | 768 | 1990_09_18 |  | Silty-Clay Subgrade |  | DURING GRADING | 7041 | MOIS | PERCENT MOISTURE CONTENT(DRY WT) | 09/18/1990 | MNDOT CONSTRUCTION | 19 | 15.563 |  | 19.7 | 103.5
40339 | 47-X-XXXX | 47 | 119683 | 313 | 1990_10_10 |  | Silty-Clay Subgrade |  | DURING GRADING | 7059 | MOIS | PERCENT MOISTURE CONTENT(DRY WT) | 10/10/1990 | MNDOT CONSTRUCTION | 13 | 13.527 |  | 16.7 | 107.5
40352 | 47-X-XXXX | 47 | 119685 | 433 | 1991_06_18 |  | Silty-Clay Subgrade |  | DURING GRADING | 7088 | MOIS | PERCENT MOISTURE CONTENT(DRY WT) | 06/18/1991 | MNDOT CONSTRUCTION | 19 | 20.094 |  | 19.7 | 103.5
40531 | 47-X-XXXX | 47 | 119690 | 50 | 1990_07_31 |  | Silty-Clay Subgrade |  | DURING GRADING | 7014 | MOIS | PERCENT MOISTURE CONTENT(DRY WT) | 07/31/1990 | MNDOT CONSTRUCTION | 5 | 17.776 |  | 17.6 | 109.5
40335 | 47-X-XXXX | 47 | 119694 | -120 | 1990_10_02 |  | Silty-Clay Subgrade |  | DURING GRADING | 7053 | MOIS | PERCENT MOISTURE CONTENT(DRY WT) | 10/02/1990 | MNDOT CONSTRUCTION | 10 | 12.47 |  | 14.5 | 112.2
40301 | 47-X-XXXX | 47 | 119700 | 72 | 1990_07_16 |  | Silty-Clay Subgrade |  | DURING GRADING | 7002 | MOIS | PERCENT MOISTURE CONTENT(DRY WT) | 07/16/1990 | MNDOT CONSTRUCTION | 4 | 19.747 |  | 21.7 | 102
42880 | 48-X-1992 | 48 | 0 | 4 | 1992_08_18 |  | Silty-Clay Subgrade |  | DURING GRADING | 7003 | DENS | PERCENT MOISTURE CONTENT(DRY WT) | 08/18/1992 | MNDOT CONSTRUCTION | 5 | 9.89011 |  | 17.6 | 109.5
42880 | 48-X-1992 | 48 | 0 | 4 | 1992_08_18 |  | Silty-Clay Subgrade |  | DURING GRADING | 7003 | DENS | DENSITY(DRY) LB/FT^3 | 08/18/1992 | MNDOT CONSTRUCTION | 5 | 131.04 |  | 17.6 | 109.5
42873 | 48-X-1992 | 48 | 0 | 6 | 1992_08_17 |  | Silty-Clay Subgrade |  | DURING GRADING | 7000 | DENS | PERCENT MOISTURE CONTENT(DRY WT) | 08/17/1992 | MNDOT CONSTRUCTION | 5 | 8.932462 |  | 17.6 | 109.5
42873 | 48-X-1992 | 48 | 0 | 6 | 1992_08_17 |  | Silty-Clay Subgrade |  | DURING GRADING | 7000 | DENS | DENSITY(DRY) LB/FT^3 | 08/17/1992 | MNDOT CONSTRUCTION | 5 | 128.52 |  | 17.6 | 109.5
42885 | 48-X-1992 | 48 | 53 | -4 | 1992_08_19 |  | Silty-Clay Subgrade |  | DURING GRADING | 7008 | DENS | DENSITY(DRY) LB/FT^3 | 08/19/1992 | MNDOT CONSTRUCTION | 5 | 128.52 |  | 17.6 | 109.5
42885 | 48-X-1992 | 48 | 53 | -4 | 1992_08_19 |  | Silty-Clay Subgrade |  | DURING GRADING | 7008 | DENS | PERCENT MOISTURE CONTENT(DRY WT) | 08/19/1992 | MNDOT CONSTRUCTION | 5 | 9.051254 |  | 17.6 | 109.5
42884 | 48-X-1992 | 48 | 85 | 0 | 1992_08_18 |  | Silty-Clay Subgrade |  | DURING GRADING | 7006 | DENS | PERCENT MOISTURE CONTENT(DRY WT) | 08/18/1992 | MNDOT CONSTRUCTION | 5 | 9.529025 |  | 17.6 | 109.5
42884 | 48-X-1992 | 48 | 85 | 0 | 1992_08_18 |  | Silty-Clay Subgrade |  | DURING GRADING | 7006 | DENS | DENSITY(DRY) LB/FT^3 | 08/18/1992 | MNDOT CONSTRUCTION | 5 | 129.78 |  | 17.6 | 109.5
43054 | 48-X-1992 | 48 | 13500 | -5 | 1992_08_18 |  | Silty-Clay Subgrade |  | DURING GRADING | 7007 | DENS | PERCENT MOISTURE CONTENT(DRY WT) | 08/18/1992 | MNDOT CONSTRUCTION | 5 | 8.577633 |  | 17.6 | 109.5
43054 | 48-X-1992 | 48 | 13500 | -5 | 1992_08_18 |  | Silty-Clay Subgrade |  | DURING GRADING | 7007 | DENS | DENSITY(DRY) LB/FT^3 | 08/18/1992 | MNDOT CONSTRUCTION | 5 | 131.04 |  | 17.6 | 109.5
42886 | 49-X-1992 | 48 | 17704 | 5 | 1992_08_19 |  | Silty-Clay Subgrade |  | DURING GRADING | 7009 | DENS | DENSITY(DRY) LB/FT^3 | 08/19/1992 | MNDOT CONSTRUCTION | 5 | 127.26 |  | 17.6 | 109.5
42886 | 49-X-1992 | 48 | 17704 | 5 | 1992_08_19 |  | Silty-Clay Subgrade |  | DURING GRADING | 7009 | DENS | PERCENT MOISTURE CONTENT(DRY WT) | 08/19/1992 | MNDOT CONSTRUCTION | 5 | 7.526882 |  | 17.6 | 109.5
42883 | 48-X-1992 | 48 | 19600 | 3 | 1992_08_18 |  | Silty-Clay Subgrade |  | DURING GRADING | 7005 | DENS | PERCENT MOISTURE CONTENT(DRY WT) | 08/18/1992 | MNDOT CONSTRUCTION | 5 | 7.642626 |  | 17.6 | 109.5
42883 | 48-X-1992 | 48 | 19600 | 3 | 1992_08_18 |  | Silty-Clay Subgrade |  | DURING GRADING | 7005 | DENS | DENSITY(DRY) LB/FT^3 | 08/18/1992 | MNDOT CONSTRUCTION | 5 | 131.04 |  | 17.6 | 109.5
42878 | 48-X-1992 | 48 | 0 | -8 | 1992_08_18 |  | Silty-Clay Subgrade |  | DURING GRADING | 7002 | DENS | DENSITY(DRY) LB/FT^3 | 08/18/1992 | MNDOT CONSTRUCTION | 5 | 129.78 |  | 17.6 | 109.5
42878 | 48-X-1992 | 48 | 0 | -8 | 1992_08_18 |  | Silty-Clay Subgrade |  | DURING GRADING | 7002 | DENS | PERCENT MOISTURE CONTENT(DRY WT) | 08/18/1992 | MNDOT CONSTRUCTION | 5 | 7.991361 |  | 17.6 | 109.5
40482 | 48-X-1992 | 48 | 0 | -7 | 1992_08_18 |  | Silty-Clay Subgrade |  | DURING GRADING | 7002 | MOIS | PERCENT MOISTURE CONTENT(DRY WT) | 08/18/1992 | MNDOT CONSTRUCTION | 5 | 7 |  | 17.6 | 109.5
42876 | 48-X-1992 | 48 | 0 | -4 | 1992_08_17 |  | Silty-Clay Subgrade |  | DURING GRADING | 7001 | DENS | DENSITY(DRY) LB/FT^3 | 08/17/1992 | MNDOT CONSTRUCTION | 5 | 131.04 |  | 17.6 | 109.5
42876 | 48-X-1992 | 48 | 0 | -4 | 1992_08_17 |  | Silty-Clay Subgrade |  | DURING GRADING | 7001 | DENS | PERCENT MOISTURE CONTENT(DRY WT) | 08/17/1992 | MNDOT CONSTRUCTION | 5 | 7.991361 |  | 17.6 | 109.5
40560 | 48-X-1992 | 48 | 0 | 0 | 1992_08_17 |  | Silty-Clay Subgrade |  | DURING GRADING | 7000 | MOIS | PERCENT MOISTURE CONTENT(DRY WT) | 08/17/1992 | MNDOT CONSTRUCTION | 5 | 8.4 |  | 17.6 | 109.5
42882 | 48-X-1992 | 48 | 0 | 0 | 1992_08_18 |  | Silty-Clay Subgrade |  | DURING GRADING | 7004 | DENS | DENSITY(DRY) LB/FT^3 | 08/18/1992 | MNDOT CONSTRUCTION | 5 | 128.52 |  | 17.6 | 109.5
42882 | 48-X-1992 | 48 | 0 | 0 | 1992_08_18 |  | Silty-Clay Subgrade |  | DURING GRADING | 7004 | DENS | PERCENT MOISTURE CONTENT(DRY WT) | 08/18/1992 | MNDOT CONSTRUCTION | 5 | 8.577633 |  | 17.6 | 109.5
40484 | 48-X-1992 | 48 | 0 | 0 | 1992_08_18 |  | Silty-Clay Subgrade |  | DURING GRADING | 7003 | MOIS | PERCENT MOISTURE CONTENT(DRY WT) | 08/18/1992 | MNDOT CONSTRUCTION | 5 | 8.3 |  | 17.6 | 109.5
40486 | 48-X-1992 | 48 | 0 | 0 | 1992_08_19 |  | Silty-Clay Subgrade |  | DURING GRADING | 7004 | MOIS | PERCENT MOISTURE CONTENT(DRY WT) | 08/19/1992 | MNDOT CONSTRUCTION | 5 | 8.1 |  | 17.6 | 109.5
40544 | 48-X-1992 | 48 | 0 | 5 | 1992_08_18 |  | Silty-Clay Subgrade |  | DURING GRADING | 7001 | MOIS | PERCENT MOISTURE CONTENT(DRY WT) | 08/18/1992 | MNDOT CONSTRUCTION | 5 | 8.1 |  | 17.6 | 109.5
40490 | 49-X-1992 | 49 | 0 | 0 | 1992_08_19 |  | Silty-Clay Subgrade |  | DURING GRADING | 7010 | MOIS | PERCENT MOISTURE CONTENT(DRY WT) | 08/19/1992 | MNDOT CONSTRUCTION | 5 | 8.1 |  | 17.6 | 109.5
40545 | 49-X-1992 | 49 | 0 | 0 | 1992_09_18 |  | Silty-Clay Subgrade |  | DURING GRADING | 7009 | MOIS | PERCENT MOISTURE CONTENT(DRY WT) | 09/18/1992 | MNDOT CONSTRUCTION | 5 | 7.1 |  | 17.6 | 109.5
42888 | 49-X-1992 | 49 | 0 | 0 | 1992_09_16 |  | Silty-Clay Subgrade |  | DURING GRADING | 7011 | DENS | DENSITY(DRY) LB/FT^3 | 09/16/1992 | MNDOT CONSTRUCTION | 5 | 129.78 |  | 17.6 | 109.5
42887 | 49-X-1992 | 49 | 0 | 0 | 1992_09_16 |  | Silty-Clay Subgrade |  | DURING GRADING | 7010 | DENS | DENSITY(DRY) LB/FT^3 | 09/16/1992 | MNDOT CONSTRUCTION | 5 | 132.3 |  | 17.6 | 109.5
42887 | 49-X-1992 | 49 | 0 | 0 | 1992_09_16 |  | Silty-Clay Subgrade |  | DURING GRADING | 7010 | DENS | PERCENT MOISTURE CONTENT(DRY WT) | 09/16/1992 | MNDOT CONSTRUCTION | 5 | 8.93 |  | 17.6 | 109.5
40487 | 49-X-1992 | 49 | 0 | 0 | 1992_09_16 |  | Silty-Clay Subgrade |  | DURING GRADING | 7005 | MOIS | PERCENT MOISTURE CONTENT(DRY WT) | 09/16/1992 | MNDOT CONSTRUCTION | 5 | 8.1 |  | 17.6 | 109.5
40616 | 49-X-1992 | 49 | 0 | 0 | 1992_09_16 |  | Silty-Clay Subgrade |  | DURING GRADING | 7006 | MOIS | PERCENT MOISTURE CONTENT(DRY WT) | 09/16/1992 | MNDOT CONSTRUCTION | 5 | 7.8 |  | 17.6 | 109.5
42889 | 49-X-1992 | 49 | 0 | 0 | 1992_09_17 |  | Silty-Clay Subgrade |  | DURING GRADING | 7012 | DENS | PERCENT MOISTURE CONTENT(DRY WT) | 09/17/1992 | MNDOT CONSTRUCTION | 5 | 4.931794 |  | 17.6 | 109.5
42890 | 49-X-1992 | 49 | 0 | 0 | 1992_09_17 |  | Silty-Clay Subgrade |  | DURING GRADING | 7013 | DENS | DENSITY(DRY) LB/FT^3 | 09/17/1992 | MNDOT CONSTRUCTION | 5 | 131.04 |  | 17.6 | 109.5
42890 | 49-X-1992 | 49 | 0 | 0 | 1992_09_17 |  | Silty-Clay Subgrade |  | DURING GRADING | 7013 | DENS | PERCENT MOISTURE CONTENT(DRY WT) | 09/17/1992 | MNDOT CONSTRUCTION | 5 | 4.493208 |  | 17.6 | 109.5
40489 | 49-X-1992 | 49 | 0 | 0 | 1992_09_17 |  | Silty-Clay Subgrade |  | DURING GRADING | 7008 | MOIS | PERCENT MOISTURE CONTENT(DRY WT) | 09/17/1992 | MNDOT CONSTRUCTION | 5 | 6.6 |  | 17.6 | 109.5
42889 | 49-X-1992 | 49 | 0 | 0 | 1992_09_17 |  | Silty-Clay Subgrade |  | DURING GRADING | 7012 | DENS | DENSITY(DRY) LB/FT^3 | 09/17/1992 | MNDOT CONSTRUCTION | 5 | 127.26 |  | 17.6 | 109.5
40488 | 49-X-1992 | 49 | 0 | 0 | 1992_09_17 |  | Silty-Clay Subgrade |  | DURING GRADING | 7007 | MOIS | PERCENT MOISTURE CONTENT(DRY WT) | 09/17/1992 | MNDOT CONSTRUCTION | 5 | 7 |  | 17.6 | 109.5
42891 | 49-X-1992 | 49 | 0 | 0 | 1992_09_18 |  | Silty-Clay Subgrade |  | DURING GRADING | 7014 | DENS | PERCENT MOISTURE CONTENT(DRY WT) | 09/18/1992 | MNDOT CONSTRUCTION | 5 | 6.044539 |  | 17.6 | 109.5
42891 | 49-X-1992 | 49 | 0 | 0 | 1992_09_18 |  | Silty-Clay Subgrade |  | DURING GRADING | 7014 | DENS | DENSITY(DRY) LB/FT^3 | 09/18/1992 | MNDOT CONSTRUCTION | 5 | 126 |  | 17.6 | 109.5
42888 | 49-X-1992 | 49 | 0 | 0 | 1992_09_16 |  | Silty-Clay Subgrade |  | DURING GRADING | 7011 | DENS | PERCENT MOISTURE CONTENT(DRY WT) | 09/16/1992 | MNDOT CONSTRUCTION | 5 | 8.932462 |  | 17.6 | 109.5
5200GR005 | 52-I-2000 | 52 | 20942.5 | 0 | 2000_06_15 | 45.2582024 | Class 4 Sp | -93.702696 | DURING GRADING | Cl 4 Sp Mn | DENS | DENSITY(DRY) LB/FT^3 | 06/15/2000 | MNDOT CONSTRUCTION |  | 99
5200GR005 | 52-I-2000 | 52 | 20942.5 | 0 | 2000_06_15 | 45.2582024 | Class 4 Sp | -93.702696 | DURING GRADING | Cl 4 Sp Mn | MOIS | PERCENT MOISTURE CONTENT(DRY WT) | 06/15/2000 | MNDOT CONSTRUCTION |  | 85
42193 | 52-OS-2000 | 52 | 20984 | 18 | 1990_08_15 | 45.2580938 | Silty-Clay Subgrade | -93.7026109 | DURING GRADING | 3003 | DENS | PERCENT MOISTURE CONTENT(DRY WT) | 08/15/1990 | MNDOT CONSTRUCTION | 16 | 3.950104 |  | 10.6 | 123.8
42193 | 52-OS-2000 | 52 | 20984 | 18 | 1990_08_15 | 45.2580938 | Silty-Clay Subgrade | -93.7026109 | DURING GRADING | 3003 | DENS | DENSITY(DRY) LB/FT^3 | 08/15/1990 | MNDOT CONSTRUCTION | 16 | 121.324 |  | 10.6 | 123.8
40066 | 52-OS-2000 | 52 | 20989 | 18 | 1990_07_10 | 45.2580855 | Silty-Clay Subgrade | -93.7025956 | DURING GRADING | 3002 | MOIS | PERCENT MOISTURE CONTENT(DRY WT) | 07/10/1990 | MNDOT CONSTRUCTION | 3 | 13.845 |  | 19.5 | 104.3
42210 | 52-X-XXXX | 52 | 21040 | 15 | 1991_07_23 | 45.2580067 | Silty-Clay Subgrade | -93.7024315 | DURING GRADING | 3026 | DENS | PERCENT MOISTURE CONTENT(DRY WT) | 07/23/1991 | MNDOT CONSTRUCTION | 13 | 17.647059 |  | 16.7 | 107.5
5200SL003 | 52-I-2000 | 52 | 21229 | -3 | 2000_06_20 | 45.2577295 | Silty-Clay Subgrade | -93.7018074 | DURING GRADING | RVMRTW4 | DENS | DENSITY(DRY) @ OMC (MR) | 09/05/2000 | MNDOT RESEARCH LAB |  | 121.4
5200SL004 | 52-I-2000 | 52 | 21229 | -3 | 2000_06_20 | 45.2577295 | Silty-Clay Subgrade | -93.7018074 | DURING GRADING | RVMRTW3 | DENS | DENSITY(DRY) @ OMC (MR) | 08/28/2000 | MNDOT RESEARCH LAB |  | 117
5200SL003 | 52-I-2000 | 52 | 21229 | -3 | 2000_06_20 | 45.2577295 | Silty-Clay Subgrade | -93.7018074 | DURING GRADING | RVMRTW4 | MC | MR MOIST. CONT. @ OMC | 09/05/2000 | MNDOT RESEARCH LAB |  | 13.2
5200SL003 | 52-I-2000 | 52 | 21229 | -3 | 2000_06_20 | 45.2577295 | Silty-Clay Subgrade | -93.7018074 | DURING GRADING | RVMRTW4 | DENS | DENSITY(WET) @ OMC (MR) | 09/05/2000 | MNDOT RESEARCH LAB |  | 137.4
5200SL004 | 52-I-2000 | 52 | 21229 | -3 | 2000_06_20 | 45.2577295 | Silty-Clay Subgrade | -93.7018074 | DURING GRADING | RVMRTW3 | MC | MR MOIST. CONT. @ OMC | 08/28/2000 | MNDOT RESEARCH LAB |  | 14.6
5200SL004 | 52-I-2000 | 52 | 21229 | -3 | 2000_06_20 | 45.2577295 | Silty-Clay Subgrade | -93.7018074 | DURING GRADING | RVMRTW3 | DENS | DENSITY(WET) @ OMC (MR) | 08/28/2000 | MNDOT RESEARCH LAB |  | 134.1
42210 | 52-X-XXXX | 52 | 21040 | 15 | 1991_07_23 | 45.2580067 | Silty-Clay Subgrade | -93.7024315 | DURING GRADING | 3026 | DENS | DENSITY(DRY) LB/FT^3 | 07/23/1991 | MNDOT CONSTRUCTION | 13 | 109.65 |  | 16.7 | 107.5
5308SG001 | 53-I-2008 | 53 | 21142.5 | 0 | 2008_09_10 | 45.2578677 | Clay Subgrade | -93.7020807 | sent to Maplewood Lab for characterization testing. | CO-SS08-0511 | CLAS | % SAND | 11/21/2008 | Maplewood |  | 45.1 | Percent
5308SG001 | 53-I-2008 | 53 | 21142.5 | 0 | 2008_09_10 | 45.2578677 | Clay Subgrade | -93.7020807 | sent to Maplewood Lab for characterization testing. | CO-SS08-0511 | CLAS | % CLAY | 11/21/2008 | Maplewood |  | 13.8 | Percent
5308SG001 | 53-I-2008 | 53 | 21142.5 | 0 | 2008_09_10 | 45.2578677 | Clay Subgrade | -93.7020807 | sent to Maplewood Lab for characterization testing. | CO-SS08-0511 | CLAS | AASHTO GROUP | 11/21/2008 | Maplewood |  |  | A-6
5308SG001 | 53-I-2008 | 53 | 21142.5 | 0 | 2008_09_10 | 45.2578677 | Clay Subgrade | -93.7020807 | sent to Maplewood Lab for characterization testing. | CO-SS08-0511 | CLAS | AASHTO GROUP INDEX | 11/21/2008 | Maplewood |  | 5
5308SG001 | 53-I-2008 | 53 | 21142.5 | 0 | 2008_09_10 | 45.2578677 | Clay Subgrade | -93.7020807 | sent to Maplewood Lab for characterization testing. | CO-SS08-0511 | CLAS | TEXTURAL CLASS | 11/21/2008 | Maplewood |  |  | L
5308SG001 | 53-I-2008 | 53 | 21142.5 | 0 | 2008_09_10 | 45.2578677 | Clay Subgrade | -93.7020807 | sent to Maplewood Lab for characterization testing. | CO-SS08-0511 | PROC | OPT MOIST CONT (% DRY WT) | 11/21/2008 | Maplewood |  | 16 | Percent
5308SG001 | 53-I-2008 | 53 | 21142.5 | 0 | 2008_09_10 | 45.2578677 | Clay Subgrade | -93.7020807 | sent to Maplewood Lab for characterization testing. | CO-SS08-0511 | RVAL | R-VALUE (240 PSI) | 11/21/2008 | Maplewood |  | 22.3
5308SG009 | 53-I-2008 | 53 | 21142.5 | 0 | 2008_09_10 | 45.2578677 | Clay Subgrade | -93.7020807 | sent to Maplewood Lab for characterization testing. | CO-SS08-0512 | ATTL | % WT LIQUID LIMIT | 11/21/2008 | Maplewood |  | 31.2 | Percent
5308SG009 | 53-I-2008 | 53 | 21142.5 | 0 | 2008_09_10 | 45.2578677 | Clay Subgrade | -93.7020807 | sent to Maplewood Lab for characterization testing. | CO-SS08-0512 | ATTL | % WT PLASTIC LIMIT | 11/21/2008 | Maplewood |  | 19 | Percent
5308SG009 | 53-I-2008 | 53 | 21142.5 | 0 | 2008_09_10 | 45.2578677 | Clay Subgrade | -93.7020807 | sent to Maplewood Lab for characterization testing. | CO-SS08-0512 | ATTL | PLASTICITY INDEX | 11/21/2008 | Maplewood |  | 12.2 | Percent
5308SG009 | 53-I-2008 | 53 | 21142.5 | 0 | 2008_09_10 | 45.2578677 | Clay Subgrade | -93.7020807 | sent to Maplewood Lab for characterization testing. | CO-SS08-0512 | CLAS | % CLAY | 11/21/2008 | Maplewood |  | 13 | Percent
5308SG009 | 53-I-2008 | 53 | 21142.5 | 0 | 2008_09_10 | 45.2578677 | Clay Subgrade | -93.7020807 | sent to Maplewood Lab for characterization testing. | CO-SS08-0512 | CLAS | % SAND | 11/21/2008 | Maplewood |  | 47.9 | Percent
5308SG009 | 53-I-2008 | 53 | 21142.5 | 0 | 2008_09_10 | 45.2578677 | Clay Subgrade | -93.7020807 | sent to Maplewood Lab for characterization testing. | CO-SS08-0512 | CLAS | % SILT | 11/21/2008 | Maplewood |  | 39.2 | Percent
5308SG009 | 53-I-2008 | 53 | 21142.5 | 0 | 2008_09_10 | 45.2578677 | Clay Subgrade | -93.7020807 | sent to Maplewood Lab for characterization testing. | CO-SS08-0512 | CLAS | AASHTO GROUP | 11/21/2008 | Maplewood |  |  | A-6
5308SG009 | 53-I-2008 | 53 | 21142.5 | 0 | 2008_09_10 | 45.2578677 | Clay Subgrade | -93.7020807 | sent to Maplewood Lab for characterization testing. | CO-SS08-0512 | CLAS | AASHTO GROUP INDEX | 11/21/2008 | Maplewood |  | 4
5308SG009 | 53-I-2008 | 53 | 21142.5 | 0 | 2008_09_10 | 45.2578677 | Clay Subgrade | -93.7020807 | sent to Maplewood Lab for characterization testing. | CO-SS08-0512 | CLAS | TEXTURAL CLASS | 11/21/2008 | Maplewood |  |  | L
5308SG009 | 53-I-2008 | 53 | 21142.5 | 0 | 2008_09_10 | 45.2578677 | Clay Subgrade | -93.7020807 | sent to Maplewood Lab for characterization testing. | CO-SS08-0512 | PROC | MAXIMUM DENSITY (LB/FT^3) | 11/21/2008 | Maplewood |  | 111.4 | LB/FT^3
5308SG009 | 53-I-2008 | 53 | 21142.5 | 0 | 2008_09_10 | 45.2578677 | Clay Subgrade | -93.7020807 | sent to Maplewood Lab for characterization testing. | CO-SS08-0512 | PROC | OPT MOIST CONT (% DRY WT) | 11/21/2008 | Maplewood |  | 14.8 | Percent
42203 | 53-I-XXXX | 53 | 21176 | -16 | 1991_07_17 | 45.2578465 | Silty-Clay Subgrade | -93.7019397 | DURING GRADING | 3017 | DENS | PERCENT MOISTURE CONTENT(DRY WT) | 07/17/1991 | MNDOT CONSTRUCTION | 25 | 14.547537 |  | 15.8 | 112
42203 | 53-I-XXXX | 53 | 21176 | -16 | 1991_07_17 | 45.2578465 | Silty-Clay Subgrade | -93.7019397 | DURING GRADING | 3017 | DENS | DENSITY(DRY) LB/FT^3 | 07/17/1991 | MNDOT CONSTRUCTION | 25 | 109.76 |  | 15.8 | 112
40069 | 53-O-XXXX | 53 | 21180 | 12 | 1991_07_17 | 45.2577789 | Silty-Clay Subgrade | -93.7019937 | DURING GRADING | 3005 | MOIS | PERCENT MOISTURE CONTENT(DRY WT) | 07/17/1991 | MNDOT CONSTRUCTION | 25 | 15.958 |  | 15.8 | 112
40399 | 53-I-XXXX | 53 | 21185 | -11 | 1991_09_25 | 45.2578205 | Silty-Clay Subgrade | -93.7019239 | DURING GRADING | 1043 | MOIS | PERCENT MOISTURE CONTENT(DRY WT) | 09/25/1991 | MNDOT CONSTRUCTION | 25 | 15.326 |  | 15.8 | 112
42194 | 53-OS-2000 | 53 | 21100 | 18 | 1990_08_15 | 45.2578997 | Silty-Clay Subgrade | -93.7022541 | DURING GRADING | 3004 | DENS | PERCENT MOISTURE CONTENT(DRY WT) | 08/15/1990 | MNDOT CONSTRUCTION | 16 | 3.950104 |  | 10.6 | 123.8
42194 | 53-OS-2000 | 53 | 21100 | 18 | 1990_08_15 | 45.2578997 | Silty-Clay Subgrade | -93.7022541 | DURING GRADING | 3004 | DENS | DENSITY(DRY) LB/FT^3 | 08/15/1990 | MNDOT CONSTRUCTION | 16 | 122.562 |  | 10.6 | 123.8
42195 | 53-OS-2000 | 53 | 21109 | 19 | 1990_08_15 | 45.2578825 | Silty-Clay Subgrade | -93.7022287 | DURING GRADING | 3005 | DENS | DENSITY(DRY) LB/FT^3 | 08/15/1990 | MNDOT CONSTRUCTION | 16 | 121.324 |  | 10.6 | 123.8
42195 | 53-OS-2000 | 53 | 21109 | 19 | 1990_08_15 | 45.2578825 | Silty-Clay Subgrade | -93.7022287 | DURING GRADING | 3005 | DENS | PERCENT MOISTURE CONTENT(DRY WT) | 08/15/1990 | MNDOT CONSTRUCTION | 16 | 3.626943 |  | 10.6 | 123.8
5308SG019 | 53-I-2008 | 53 | 21110 | 0 | 2008_09_11 | 45.2579221 | Select Granular | -93.7021807 | sent to Maplewood Lab for characterization testing. | CO-GS08-0211 | PROC | MAXIMUM DENSITY (LB/FT^3) | 12/17/2008 | Maplewood |  | 119.3 | LB/FT^3
5308SG019 | 53-I-2008 | 53 | 21110 | 0 | 2008_09_11 | 45.2579221 | Select Granular | -93.7021807 | sent to Maplewood Lab for characterization testing. | CO-GS08-0211 | PROC | OPT MOIST CONT (% DRY WT) | 12/17/2008 | Maplewood |  | 9.7 | Percent
5308SG001 | 53-I-2008 | 53 | 21142.5 | 0 | 2008_09_10 | 45.2578677 | Clay Subgrade | -93.7020807 | sent to Maplewood Lab for characterization testing. | CO-SS08-0511 | PROC | MAXIMUM DENSITY (LB/FT^3) | 11/21/2008 | Maplewood |  | 111.3 | LB/FT^3
5308SG010 | 53-I-2008 | 53 | 21142.5 | 0 | 2008_09_10 | 45.2578677 | Clay Subgrade | -93.7020807 | sent to Maplewood Lab for characterization testing. | CO-GS08-0203 | PROC | OPT MOIST CONT (% DRY WT) | 11/03/2008 | Maplewood |  | 9.8 | Percent
5308SG010 | 53-I-2008 | 53 | 21142.5 | 0 | 2008_09_10 | 45.2578677 | Clay Subgrade | -93.7020807 | sent to Maplewood Lab for characterization testing. | CO-GS08-0203 | PROC | MAXIMUM DENSITY (LB/FT^3) | 11/03/2008 | Maplewood |  | 124.1 | LB/FT^3
5308SG009 | 53-I-2008 | 53 | 21142.5 | 0 | 2008_09_10 | 45.2578677 | Clay Subgrade | -93.7020807 | sent to Maplewood Lab for characterization testing. | CO-SS08-0512 | RVAL | R-VALUE (240 PSI) | 11/21/2008 | Maplewood |  | 27.7
5308SG001 | 53-I-2008 | 53 | 21142.5 | 0 | 2008_09_10 | 45.2578677 | Clay Subgrade | -93.7020807 | sent to Maplewood Lab for characterization testing. | CO-SS08-0511 | ATTL | % WT LIQUID LIMIT | 11/21/2008 | Maplewood |  | 33 | Percent
5308SG001 | 53-I-2008 | 53 | 21142.5 | 0 | 2008_09_10 | 45.2578677 | Clay Subgrade | -93.7020807 | sent to Maplewood Lab for characterization testing. | CO-SS08-0511 | ATTL | % WT PLASTIC LIMIT | 11/21/2008 | Maplewood |  | 18.6 | Percent
5308SG001 | 53-I-2008 | 53 | 21142.5 | 0 | 2008_09_10 | 45.2578677 | Clay Subgrade | -93.7020807 | sent to Maplewood Lab for characterization testing. | CO-SS08-0511 | ATTL | PLASTICITY INDEX | 11/21/2008 | Maplewood |  | 14.4 | Percent
5308SG001 | 53-I-2008 | 53 | 21142.5 | 0 | 2008_09_10 | 45.2578677 | Clay Subgrade | -93.7020807 | sent to Maplewood Lab for characterization testing. | CO-SS08-0511 | CLAS | % SILT | 11/21/2008 | Maplewood |  | 41.1 | Percent
40563 | 54-D-XXXX | 54 | 21200 | 0 | 1991_10_21 | 45.2577715 | Silty-Clay Subgrade | -93.7019038 | DURING GRADING | 3095 | MOIS | PERCENT MOISTURE CONTENT(DRY WT) | 10/21/1991 | MNDOT CONSTRUCTION | 26 | 18.462 |  | 18.1 | 107.1
40077 | 54-X-XXXX | 54 | 21233 | 30 | 1991_07_23 | 45.2576511 | Silty-Clay Subgrade | -93.7018733 | DURING GRADING | 3016 | MOIS | PERCENT MOISTURE CONTENT(DRY WT) | 07/23/1991 | MNDOT CONSTRUCTION | 13 | 15.531 |  | 16.7 | 107.5
40514 | 54-P-XXXX | 54 | 21206 | 3 | 1991_10_21 | 45.257755 | Silty-Clay Subgrade | -93.7018924 | DURING GRADING | 3095 | MOIS | PERCENT MOISTURE CONTENT(DRY WT) | 10/21/1991 | MNDOT CONSTRUCTION | 26 | 17.738 |  | 18.1 | 107.1
40233 | 60-D-2004 | 60 | 115418 | 0 | 1991_08_21 | 45.2672278 | Silty-Clay Subgrade | -93.719932 | DURING GRADING | 5136 | MOIS | PERCENT MOISTURE CONTENT(DRY WT) | 08/21/1991 | MNDOT CONSTRUCTION | 25 | 16.116 |  | 15.8 | 112
42017 | 60-X-XXXX | 60 | 115419 | -31 | 1991_08_30 | 45.2672935 | Silty-Clay Subgrade | -93.7198554 | DURING GRADING | 5245 | DENS | PERCENT MOISTURE CONTENT(DRY WT) | 08/30/1991 | MNDOT CONSTRUCTION | 31 | 16.009281 |  | 19.2 | 104.7
42017 | 60-X-XXXX | 60 | 115419 | -31 | 1991_08_30 | 45.2672935 | Silty-Clay Subgrade | -93.7198554 | DURING GRADING | 5245 | DENS | DENSITY(DRY) LB/FT^3 | 08/30/1991 | MNDOT CONSTRUCTION | 31 | 107.841 |  | 19.2 | 104.7
42481 | 60-X-XXXX | 60 | 115423 | -35 | 1991_08_21 | 45.2672955 | Silty-Clay Subgrade | -93.7198337 | DURING GRADING | 5234 | DENS | PERCENT MOISTURE CONTENT(DRY WT) | 08/21/1991 | MNDOT CONSTRUCTION | 25 | 16.144019 |  | 15.8 | 112
42481 | 60-X-XXXX | 60 | 115423 | -35 | 1991_08_21 | 45.2672955 | Silty-Clay Subgrade | -93.7198337 | DURING GRADING | 5234 | DENS | DENSITY(DRY) LB/FT^3 | 08/21/1991 | MNDOT CONSTRUCTION | 25 | 115.36 |  | 15.8 | 112
40525 | 60-D-2004 | 60 | 115441 | 0 | 1991_08_29 | 45.2671893 | Silty-Clay Subgrade | -93.7198612 | DURING GRADING | 5142 | MOIS | PERCENT MOISTURE CONTENT(DRY WT) | 08/29/1991 | MNDOT CONSTRUCTION | 30 | 20.273 |  | 20.9 | 101.2
43013 | 60-P-2004 | 60 | 115533 | 11 | 1991_09_25 | 45.2670115 | Silty-Clay Subgrade | -93.7196041 | DURING GRADING | 5272 | DENS | DENSITY(DRY) LB/FT^3 | 09/25/1991 | MNDOT CONSTRUCTION | 25 | 114.24 |  | 15.8 | 112
40217 | 60-X-2004 | 60 | 115505 | -32 | 1991_07_16 | 45.2671518 | Silty-Clay Subgrade | -93.7195884 | DURING GRADING | 5115 | MOIS | PERCENT MOISTURE CONTENT(DRY WT) | 07/16/1991 | MNDOT CONSTRUCTION | 25 | 16.116 |  | 15.8 | 112
40229 | 60-D-2004 | 60 | 115509 | -3 | 1991_08_14 | 45.2670821 | Silty-Clay Subgrade | -93.7196448 | DURING GRADING | 5132 | MOIS | PERCENT MOISTURE CONTENT(DRY WT) | 08/14/1991 | MNDOT CONSTRUCTION | 25 | 15.326 |  | 15.8 | 112
42480 | 60-X-2004 | 60 | 115513 | -26 | 1991_08_15 | 45.2671253 | Silty-Clay Subgrade | -93.719578 | DURING GRADING | 5233 | DENS | PERCENT MOISTURE CONTENT(DRY WT) | 08/15/1991 | MNDOT CONSTRUCTION | 25 | 13.122172 |  | 15.8 | 112
42480 | 60-X-2004 | 60 | 115513 | -26 | 1991_08_15 | 45.2671253 | Silty-Clay Subgrade | -93.719578 | DURING GRADING | 5233 | DENS | DENSITY(DRY) LB/FT^3 | 08/15/1991 | MNDOT CONSTRUCTION | 25 | 112 |  | 15.8 | 112
43013 | 60-P-2004 | 60 | 115533 | 11 | 1991_09_25 | 45.2670115 | Silty-Clay Subgrade | -93.7196041 | DURING GRADING | 5272 | DENS | PERCENT MOISTURE CONTENT(DRY WT) | 09/25/1991 | MNDOT CONSTRUCTION | 25 | 16.550117 |  | 15.8 | 112
40245 | 60-LS-2004 | 60 | 115493 | -15 | 1991_09_24 | 45.2671349 | Silty-Clay Subgrade | -93.7196656 | DURING GRADING | 5152 | MOIS | PERCENT MOISTURE CONTENT(DRY WT) | 09/24/1991 | MNDOT CONSTRUCTION | 25 | 14.22 |  | 15.8 | 112
43006 | 61-P-2004 | 61 | 115700 | 6 | 1991_07_05 | 45.266743 | Silty-Clay Subgrade | -93.7190783 | DURING GRADING | 5187 | DENS | PERCENT MOISTURE CONTENT(DRY WT) | 07/05/1991 | MNDOT CONSTRUCTION | 15 | 8.813928 |  | 9.6 | 125.9
43006 | 61-P-2004 | 61 | 115700 | 6 | 1991_07_05 | 45.266743 | Silty-Clay Subgrade | -93.7190783 | DURING GRADING | 5187 | DENS | DENSITY(DRY) LB/FT^3 | 07/05/1991 | MNDOT CONSTRUCTION | 15 | 128.418 |  | 9.6 | 125.9
40294 | 61-D-2004 | 61 | 115715 | 0 | 1991_10_21 | 45.2667309 | Silty-Clay Subgrade | -93.7190179 | DURING GRADING | 5213 | MOIS | PERCENT MOISTURE CONTENT(DRY WT) | 10/21/1991 | MNDOT CONSTRUCTION | 25 | 13.43 |  | 15.8 | 112
42568 | 61-X-XXXX | 61 | 115715 | 0 | 1991_10_21 | 45.2667309 | Silty-Clay Subgrade | -93.7190179 | DURING GRADING | 5352 | DENS | DENSITY(DRY) LB/FT^3 | 10/21/1991 | MNDOT CONSTRUCTION | 25 | 115.36 |  | 15.8 | 112
42568 | 61-X-XXXX | 61 | 115715 | 0 | 1991_10_21 | 45.2667309 | Silty-Clay Subgrade | -93.7190179 | DURING GRADING | 5352 | DENS | PERCENT MOISTURE CONTENT(DRY WT) | 10/21/1991 | MNDOT CONSTRUCTION | 25 | 13.507378 |  | 15.8 | 112
42016 | 62-LS-2004 | 62 | 115917 | -16 | 1990_11_13 | 45.2664278 | Silty-Clay Subgrade | -93.7183584 | DURING GRADING | 5070 | DENS | PERCENT MOISTURE CONTENT(DRY WT) | 11/13/1990 | MNDOT CONSTRUCTION | 18 | 5.485232 |  | 12.1 | 112.9
42445 | 62-P-2004 | 62 | 115900 | 10 | 1991_07_05 | 45.2663997 | Silty-Clay Subgrade | -93.7184723 | DURING GRADING | 5186 | DENS | PERCENT MOISTURE CONTENT(DRY WT) | 07/05/1991 | MNDOT CONSTRUCTION | 15 | 9.170306 |  | 9.6 | 125.9
40522 | 60-X-2004 | 62 | 115970 | -27 | 1991_07_16 | 45.266363 | Silty-Clay Subgrade | -93.7181692 | DURING GRADING | 5111 | MOIS | PERCENT MOISTURE CONTENT(DRY WT) | 07/16/1991 | MNDOT CONSTRUCTION | 13 | 14.696 |  | 16.7 | 107.5
42353 | 62-D-2004 | 62 | 115994 | 0 | 1990_11_06 | 45.2662642 | Silty-Clay Subgrade | -93.7181593 | DURING GRADING | 5065 | DENS | PERCENT MOISTURE CONTENT(DRY WT) | 11/06/1990 | MNDOT CONSTRUCTION | 16 | 4.275287 |  | 10.6 | 123.8
42353 | 62-D-2004 | 62 | 115994 | 0 | 1990_11_06 | 45.2662642 | Silty-Clay Subgrade | -93.7181593 | DURING GRADING | 5065 | DENS | DENSITY(DRY) LB/FT^3 | 11/06/1990 | MNDOT CONSTRUCTION | 16 | 121.324 |  | 10.6 | 123.8
42355 | 62-LS-2004 | 62 | 116000 | -25 | 1990_11_13 | 45.2663085 | Silty-Clay Subgrade | -93.7180816 | DURING GRADING | 5067 | DENS | DENSITY(DRY) LB/FT^3 | 11/13/1990 | MNDOT CONSTRUCTION | 18 | 110.642 |  | 12.1 | 112.9
42355 | 62-LS-2004 | 62 | 116000 | -25 | 1990_11_13 | 45.2663085 | Silty-Clay Subgrade | -93.7180816 | DURING GRADING | 5067 | DENS | PERCENT MOISTURE CONTENT(DRY WT) | 11/13/1990 | MNDOT CONSTRUCTION | 18 | 5.596621 |  | 12.1 | 112.9
42352 | 62-LS-2004 | 62 | 115842 | -14 | 1990_11_06 | 45.2665489 | Silty-Clay Subgrade | -93.7185939 | DURING GRADING | 5064 | DENS | DENSITY(DRY) LB/FT^3 | 11/06/1990 | MNDOT CONSTRUCTION | 16 | 122.562 |  | 10.6 | 123.8
42352 | 62-LS-2004 | 62 | 115842 | -14 | 1990_11_06 | 45.2665489 | Silty-Clay Subgrade | -93.7185939 | DURING GRADING | 5064 | DENS | PERCENT MOISTURE CONTENT(DRY WT) | 11/06/1990 | MNDOT CONSTRUCTION | 16 | 10.497238 |  | 10.6 | 123.8
42356 | 62-RS-2004 | 62 | 115855 | 15 | 1990_11_13 | 45.2664641 | Silty-Clay Subgrade | -93.7186226 | DURING GRADING | 5069 | DENS | DENSITY(DRY) LB/FT^3 | 11/13/1990 | MNDOT CONSTRUCTION | 18 | 112.9 |  | 12.1 | 112.9
42356 | 62-RS-2004 | 62 | 115855 | 15 | 1990_11_13 | 45.2664641 | Silty-Clay Subgrade | -93.7186226 | DURING GRADING | 5069 | DENS | PERCENT MOISTURE CONTENT(DRY WT) | 11/13/1990 | MNDOT CONSTRUCTION | 18 | 6.157113 |  | 12.1 | 112.9
42996 | 62-D-2004 | 62 | 115880 | 0 | 1990_11_13 | 45.2664549 | Silty-Clay Subgrade | -93.7185102 | DURING GRADING | 5068 | DENS | DENSITY(DRY) LB/FT^3 | 11/13/1990 | MNDOT CONSTRUCTION | 18 | 119.674 |  | 12.1 | 112.9
42996 | 62-D-2004 | 62 | 115880 | 0 | 1990_11_13 | 45.2664549 | Silty-Clay Subgrade | -93.7185102 | DURING GRADING | 5068 | DENS | PERCENT MOISTURE CONTENT(DRY WT) | 11/13/1990 | MNDOT CONSTRUCTION | 18 | 6.496273 |  | 12.1 | 112.9
42358 | 62-D-2004 | 62 | 115900 | -3 | 1990_11_16 | 45.266428 | Silty-Clay Subgrade | -93.7184415 | DURING GRADING | 5075 | DENS | PERCENT MOISTURE CONTENT(DRY WT) | 11/16/1990 | MNDOT CONSTRUCTION | 18 | 16.009281 |  | 12.1 | 112.9
42358 | 62-D-2004 | 62 | 115900 | -3 | 1990_11_16 | 45.266428 | Silty-Clay Subgrade | -93.7184415 | DURING GRADING | 5075 | DENS | DENSITY(DRY) LB/FT^3 | 11/16/1990 | MNDOT CONSTRUCTION | 18 | 115.158 |  | 12.1 | 112.9
42445 | 62-P-2004 | 62 | 115900 | 10 | 1991_07_05 | 45.2663997 | Silty-Clay Subgrade | -93.7184723 | DURING GRADING | 5186 | DENS | DENSITY(DRY) LB/FT^3 | 07/05/1991 | MNDOT CONSTRUCTION | 15 | 122.123 |  | 9.6 | 125.9
42016 | 62-LS-2004 | 62 | 115917 | -16 | 1990_11_13 | 45.2664278 | Silty-Clay Subgrade | -93.7183584 | DURING GRADING | 5070 | DENS | DENSITY(DRY) LB/FT^3 | 11/13/1990 | MNDOT CONSTRUCTION | 18 | 110.642 |  | 12.1 | 112.9
43019 | 63-P-XXXX | 63 | 116012 | 8 | 1991_10_24 | 45.2662167 | Silty-Clay Subgrade | -93.7181229 | DURING GRADING | 5361 | DENS | DENSITY(DRY) LB/FT^3 | 10/24/1991 | MNDOT CONSTRUCTION | 25 | 113.12 |  | 15.8 | 112
42354 | 63-P-2004 | 63 | 116200 | 12 | 1990_11_13 | 45.2658935 | Silty-Clay Subgrade | -93.7175538 | DURING GRADING | 5066 | DENS | PERCENT MOISTURE CONTENT(DRY WT) | 11/13/1990 | MNDOT CONSTRUCTION | 16 | 5.152471 |  | 10.6 | 123.8
40298 | 63-P-XXXX | 63 | 116012 | 10 | 1991_10_24 | 45.2662124 | Silty-Clay Subgrade | -93.7181276 | DURING GRADING | 5218 | MOIS | PERCENT MOISTURE CONTENT(DRY WT) | 10/24/1991 | MNDOT CONSTRUCTION | 25 | 13.43 |  | 15.8 | 112
42565 | 63-P-XXXX | 63 | 116019 | 9 | 1991_10_21 | 45.2662028 | Silty-Clay Subgrade | -93.7181037 | DURING GRADING | 5347 | DENS | PERCENT MOISTURE CONTENT(DRY WT) | 10/21/1991 | MNDOT CONSTRUCTION | 61 | 14.025086 |  | 17.8 | 106
42565 | 63-P-XXXX | 63 | 116019 | 9 | 1991_10_21 | 45.2662028 | Silty-Clay Subgrade | -93.7181037 | DURING GRADING | 5347 | DENS | DENSITY(DRY) LB/FT^3 | 10/21/1991 | MNDOT CONSTRUCTION | 61 | 107.06 |  | 17.8 | 106
40218 | 63-X-XXXX | 63 | 116039 | -30 | 1991_07_22 | 45.2662541 | Silty-Clay Subgrade | -93.7179498 | DURING GRADING | 5116 | MOIS | PERCENT MOISTURE CONTENT(DRY WT) | 07/22/1991 | MNDOT CONSTRUCTION | 13 | 13.861 |  | 16.7 | 107.5
40295 | 63-P-2004 | 63 | 116040 | 9 | 1991_10_21 | 45.2661677 | Silty-Clay Subgrade | -93.7180391 | DURING GRADING | 5214 | MOIS | PERCENT MOISTURE CONTENT(DRY WT) | 10/21/1991 | MNDOT CONSTRUCTION | 61 | 14.062 |  | 17.8 | 106
40576 | 63-P-XXXX | 63 | 116042 | 2 | 1992_06_24 | 45.2661796 | Silty-Clay Subgrade | -93.7180164 | DURING GRADING | 5220 | MOIS | PERCENT MOISTURE CONTENT(DRY WT) | 06/24/1992 | MNDOT CONSTRUCTION | 25 | 14.694 |  | 15.8 | 112
42935 | 63-P-2004 | 63 | 116055 | 11 | 1990_11_14 | 45.2661383 | Silty-Clay Subgrade | -93.7179977 | DURING GRADING | 5072 | DENS | DENSITY(DRY) LB/FT^3 | 11/14/1990 | MNDOT CONSTRUCTION | 15 | 123.382 |  | 9.6 | 125.9
42935 | 63-P-2004 | 63 | 116055 | 11 | 1990_11_14 | 45.2661383 | Silty-Clay Subgrade | -93.7179977 | DURING GRADING | 5072 | DENS | PERCENT MOISTURE CONTENT(DRY WT) | 11/14/1990 | MNDOT CONSTRUCTION | 15 | 6.837607 |  | 9.6 | 125.9
42357 | 63-LS-2004 | 63 | 116110 | -14 | 1990_11_14 | 45.2661006 | Silty-Clay Subgrade | -93.7177692 | DURING GRADING | 5071 | DENS | DENSITY(DRY) LB/FT^3 | 11/14/1990 | MNDOT CONSTRUCTION | 18 | 115.158 |  | 12.1 | 112.9
42357 | 63-LS-2004 | 63 | 116110 | -14 | 1990_11_14 | 45.2661006 | Silty-Clay Subgrade | -93.7177692 | DURING GRADING | 5071 | DENS | PERCENT MOISTURE CONTENT(DRY WT) | 11/14/1990 | MNDOT CONSTRUCTION | 18 | 4.60251 |  | 12.1 | 112.9
42997 | 63-P-2004 | 63 | 116145 | 2 | 1990_11_14 | 45.2660073 | Silty-Clay Subgrade | -93.7176994 | DURING GRADING | 5074 | DENS | DENSITY(DRY) LB/FT^3 | 11/14/1990 | MNDOT CONSTRUCTION | 16 | 125.038 |  | 10.6 | 123.8
42997 | 63-P-2004 | 63 | 116145 | 2 | 1990_11_14 | 45.2660073 | Silty-Clay Subgrade | -93.7176994 | DURING GRADING | 5074 | DENS | PERCENT MOISTURE CONTENT(DRY WT) | 11/14/1990 | MNDOT CONSTRUCTION | 16 | 7.642626 |  | 10.6 | 123.8
42330 | 63-D-2004 | 63 | 116150 | -5 | 1990_10_05 | 45.2660141 | Silty-Clay Subgrade | -93.7176674 | DURING GRADING | 5034 | DENS | DENSITY(DRY) LB/FT^3 | 10/05/1990 | MNDOT CONSTRUCTION | 18 | 108.384 |  | 12.1 | 112.9
42330 | 63-D-2004 | 63 | 116150 | -5 | 1990_10_05 | 45.2660141 | Silty-Clay Subgrade | -93.7176674 | DURING GRADING | 5034 | DENS | PERCENT MOISTURE CONTENT(DRY WT) | 10/05/1990 | MNDOT CONSTRUCTION | 18 | 8.225108 |  | 12.1 | 112.9
40222 | 63-P-XXXX | 63 | 116160 | 5 | 1991_07_25 | 45.2659757 | Silty-Clay Subgrade | -93.7176603 | DURING GRADING | 5122 | MOIS | PERCENT MOISTURE CONTENT(DRY WT) | 07/25/1991 | MNDOT CONSTRUCTION | 26 | 17.376 |  | 18.1 | 107.1
42329 | 63-X-XXXX | 63 | 116180 | -15 | 1990_11_01 | 45.2659857 | Silty-Clay Subgrade | -93.7175514 | DURING GRADING | 5032 | DENS | PERCENT MOISTURE CONTENT(DRY WT) | 11/01/1990 | MNDOT CONSTRUCTION | 16 | 10.619469 |  | 10.6 | 123.8
42329 | 63-X-XXXX | 63 | 116180 | -15 | 1990_11_01 | 45.2659857 | Silty-Clay Subgrade | -93.7175514 | DURING GRADING | 5032 | DENS | DENSITY(DRY) LB/FT^3 | 11/01/1990 | MNDOT CONSTRUCTION | 16 | 122.562 |  | 10.6 | 123.8
42354 | 63-P-2004 | 63 | 116200 | 12 | 1990_11_13 | 45.2658935 | Silty-Clay Subgrade | -93.7175538 | DURING GRADING | 5066 | DENS | DENSITY(DRY) LB/FT^3 | 11/13/1990 | MNDOT CONSTRUCTION | 16 | 121.324 |  | 10.6 | 123.8
43019 | 63-P-XXXX | 63 | 116012 | 8 | 1991_10_24 | 45.2662167 | Silty-Clay Subgrade | -93.7181229 | DURING GRADING | 5361 | DENS | PERCENT MOISTURE CONTENT(DRY WT) | 10/24/1991 | MNDOT CONSTRUCTION | 25 | 13.378685 |  | 15.8 | 112
7907GR002 | 79-I-2007 | 79 | 19576 | 0 | 2007_08_09 | 45.2604888 | FDR + HC Fly Ash | -93.7069002 | reclaimed base material (50% HMA + 50% base) + fly ash - sent to University of Wisconsin. BEFORE PAVING | 5 - 7 Day | MR | RESILIENT MODULUS | 09/14/2007 | University of Wisconsin |  | 240.5 | MPa
7907GR002 | 79-I-2007 | 79 | 19576 | 0 | 2007_08_09 | 45.2604888 | FDR + HC Fly Ash | -93.7069002 | reclaimed base material (50% HMA + 50% base) + fly ash - sent to University of Wisconsin. BEFORE PAVING | 3 - 7 Day | MR | RESILIENT MODULUS | 09/14/2007 | University of Wisconsin |  | 222 | MPa
7907GR002 | 79-I-2007 | 79 | 19576 | 0 | 2007_08_09 | 45.2604888 | FDR + HC Fly Ash | -93.7069002 | reclaimed base material (50% HMA + 50% base) + fly ash - sent to University of Wisconsin. BEFORE PAVING | 4 - 28 Day | MR | RESILIENT MODULUS | 09/14/2007 | University of Wisconsin |  | 108.6 | MPa
7907GR002 | 79-I-2007 | 79 | 19576 | 0 | 2007_08_09 | 45.2604888 | FDR + HC Fly Ash | -93.7069002 | reclaimed base material (50% HMA + 50% base) + fly ash - sent to University of Wisconsin. BEFORE PAVING | 6 - 28 Day | MR | RESILIENT MODULUS | 09/14/2007 | University of Wisconsin |  | 203.7 | MPa
7907GR002 | 79-I-2007 | 79 | 19576 | 0 | 2007_08_09 | 45.2604888 | FDR + HC Fly Ash | -93.7069002 | reclaimed base material (50% HMA + 50% base) + fly ash - sent to University of Wisconsin. BEFORE PAVING | 1 - 7 Day | CBR | CALIFORNIA BEARING RATIO | 09/14/2007 | University of Wisconsin |  | 76.1 | Percent
7907GR002 | 79-I-2007 | 79 | 19576 | 0 | 2007_08_09 | 45.2604888 | FDR + HC Fly Ash | -93.7069002 | reclaimed base material (50% HMA + 50% base) + fly ash - sent to University of Wisconsin. BEFORE PAVING | 2 - 7 Day | CBR | CALIFORNIA BEARING RATIO | 09/14/2007 | University of Wisconsin |  | 75.6 | Percent
7907GR002 | 79-I-2007 | 79 | 19576 | 0 | 2007_08_09 | 45.2604888 | FDR + HC Fly Ash | -93.7069002 | reclaimed base material (50% HMA + 50% base) + fly ash - sent to University of Wisconsin. BEFORE PAVING | 3 - 7 Day | CBR | CALIFORNIA BEARING RATIO | 09/14/2007 | University of Wisconsin |  | 38.6 | Percent
7907GR002 | 79-I-2007 | 79 | 19576 | 0 | 2007_08_09 | 45.2604888 | FDR + HC Fly Ash | -93.7069002 | reclaimed base material (50% HMA + 50% base) + fly ash - sent to University of Wisconsin. BEFORE PAVING | 4 - 7 Day | CBR | CALIFORNIA BEARING RATIO | 09/14/2007 | University of Wisconsin |  | 81.9 | Percent
7907GR002 | 79-I-2007 | 79 | 19576 | 0 | 2007_08_09 | 45.2604888 | FDR + HC Fly Ash | -93.7069002 | reclaimed base material (50% HMA + 50% base) + fly ash - sent to University of Wisconsin. BEFORE PAVING | 5 - 7 Day | CBR | CALIFORNIA BEARING RATIO | 09/14/2007 | University of Wisconsin |  | 50 | Percent
7907GR002 | 79-I-2007 | 79 | 19576 | 0 | 2007_08_09 | 45.2604888 | FDR + HC Fly Ash | -93.7069002 | reclaimed base material (50% HMA + 50% base) + fly ash - sent to University of Wisconsin. BEFORE PAVING | 6 - 7 Day | CBR | CALIFORNIA BEARING RATIO | 09/14/2007 | University of Wisconsin |  | 50 | Percent
7907GR002 | 79-I-2007 | 79 | 19576 | 0 | 2007_08_09 | 45.2604888 | FDR + HC Fly Ash | -93.7069002 | reclaimed base material (50% HMA + 50% base) + fly ash - sent to University of Wisconsin. BEFORE PAVING | 1 - 28 Day | CBR | CALIFORNIA BEARING RATIO | 09/14/2007 | University of Wisconsin |  | 70 | Percent
7907GR002 | 79-I-2007 | 79 | 19576 | 0 | 2007_08_09 | 45.2604888 | FDR + HC Fly Ash | -93.7069002 | reclaimed base material (50% HMA + 50% base) + fly ash - sent to University of Wisconsin. BEFORE PAVING | 2 - 28 Day | CBR | CALIFORNIA BEARING RATIO | 09/14/2007 | University of Wisconsin |  | 95.8 | Percent
7907GR002 | 79-I-2007 | 79 | 19576 | 0 | 2007_08_09 | 45.2604888 | FDR + HC Fly Ash | -93.7069002 | reclaimed base material (50% HMA + 50% base) + fly ash - sent to University of Wisconsin. BEFORE PAVING | 3 - 28 Day | CBR | CALIFORNIA BEARING RATIO | 09/14/2007 | University of Wisconsin |  | 170.9 | Percent
7907GR002 | 79-I-2007 | 79 | 19576 | 0 | 2007_08_09 | 45.2604888 | FDR + HC Fly Ash | -93.7069002 | reclaimed base material (50% HMA + 50% base) + fly ash - sent to University of Wisconsin. BEFORE PAVING | 4 - 28 Day | CBR | CALIFORNIA BEARING RATIO | 09/14/2007 | University of Wisconsin |  | 63.8 | Percent
7907GR002 | 79-I-2007 | 79 | 19576 | 0 | 2007_08_09 | 45.2604888 | FDR + HC Fly Ash | -93.7069002 | reclaimed base material (50% HMA + 50% base) + fly ash - sent to University of Wisconsin. BEFORE PAVING | 5 - 28 Day | CBR | CALIFORNIA BEARING RATIO | 09/14/2007 | University of Wisconsin |  | 89.1 | Percent
7907GR002 | 79-I-2007 | 79 | 19576 | 0 | 2007_08_09 | 45.2604888 | FDR + HC Fly Ash | -93.7069002 | reclaimed base material (50% HMA + 50% base) + fly ash - sent to University of Wisconsin. BEFORE PAVING | 3 - 7 Day | QU | UNCONFD COMPRESSIVE STRENGTH | 09/14/2007 | University of Wisconsin |  | 382 | kPa
7907GR002 | 79-I-2007 | 79 | 19576 | 0 | 2007_08_09 | 45.2604888 | FDR + HC Fly Ash | -93.7069002 | reclaimed base material (50% HMA + 50% base) + fly ash - sent to University of Wisconsin. BEFORE PAVING | 1 - 7 Day | QU | UNCONFD COMPRESSIVE STRENGTH | 09/14/2007 | University of Wisconsin |  | 333 | kPa
7907GR002 | 79-I-2007 | 79 | 19576 | 0 | 2007_08_09 | 45.2604888 | FDR + HC Fly Ash | -93.7069002 | reclaimed base material (50% HMA + 50% base) + fly ash - sent to University of Wisconsin. BEFORE PAVING | 6 - 28 Day | CBR | CALIFORNIA BEARING RATIO | 09/14/2007 | University of Wisconsin |  | 124.1 | Percent
7907GR002 | 79-I-2007 | 79 | 19576 | 0 | 2007_08_09 | 45.2604888 | FDR + HC Fly Ash | -93.7069002 | reclaimed base material (50% HMA + 50% base) + fly ash - sent to University of Wisconsin. BEFORE PAVING | 5 - 7 Day | QU | UNCONFD COMPRESSIVE STRENGTH | 09/14/2007 | University of Wisconsin |  | 334 | kPa
7907GR002 | 79-I-2007 | 79 | 19576 | 0 | 2007_08_09 | 45.2604888 | FDR + HC Fly Ash | -93.7069002 | reclaimed base material (50% HMA + 50% base) + fly ash - sent to University of Wisconsin. BEFORE PAVING | 2 - 28 Day | QU | UNCONFD COMPRESSIVE STRENGTH | 09/14/2007 | University of Wisconsin |  | 612 | kPa
7907GR002 | 79-I-2007 | 79 | 19576 | 0 | 2007_08_09 | 45.2604888 | FDR + HC Fly Ash | -93.7069002 | reclaimed base material (50% HMA + 50% base) + fly ash - sent to University of Wisconsin. BEFORE PAVING | 4 - 28 Day | QU | UNCONFD COMPRESSIVE STRENGTH | 09/14/2007 | University of Wisconsin |  | 353 | kPa
7907GR002 | 79-I-2007 | 79 | 19576 | 0 | 2007_08_09 | 45.2604888 | FDR + HC Fly Ash | -93.7069002 | reclaimed base material (50% HMA + 50% base) + fly ash - sent to University of Wisconsin. BEFORE PAVING | 6 - 28 Day | QU | UNCONFD COMPRESSIVE STRENGTH | 09/14/2007 | University of Wisconsin |  | 330 | kPa
7907GR002 | 79-I-2007 | 79 | 19576 | 0 | 2007_08_09 | 45.2604888 | FDR + HC Fly Ash | -93.7069002 | reclaimed base material (50% HMA + 50% base) + fly ash - sent to University of Wisconsin. BEFORE PAVING | 1 - 7 Day | E | ELASTIC MODULUS | 09/14/2007 | University of Wisconsin |  | 54 | MPa
7907GR002 | 79-I-2007 | 79 | 19576 | 0 | 2007_08_09 | 45.2604888 | FDR + HC Fly Ash | -93.7069002 | reclaimed base material (50% HMA + 50% base) + fly ash - sent to University of Wisconsin. BEFORE PAVING | 3 - 7 Day | E | ELASTIC MODULUS | 09/14/2007 | University of Wisconsin |  | 79 | MPa
7907GR002 | 79-I-2007 | 79 | 19576 | 0 | 2007_08_09 | 45.2604888 | FDR + HC Fly Ash | -93.7069002 | reclaimed base material (50% HMA + 50% base) + fly ash - sent to University of Wisconsin. BEFORE PAVING | 5 - 7 Day | E | ELASTIC MODULUS | 09/14/2007 | University of Wisconsin |  | 58 | MPa
7907GR002 | 79-I-2007 | 79 | 19576 | 0 | 2007_08_09 | 45.2604888 | FDR + HC Fly Ash | -93.7069002 | reclaimed base material (50% HMA + 50% base) + fly ash - sent to University of Wisconsin. BEFORE PAVING | 2 - 28 Day | E | ELASTIC MODULUS | 09/14/2007 | University of Wisconsin |  | 61 | MPa
7907GR002 | 79-I-2007 | 79 | 19576 | 0 | 2007_08_09 | 45.2604888 | FDR + HC Fly Ash | -93.7069002 | reclaimed base material (50% HMA + 50% base) + fly ash - sent to University of Wisconsin. BEFORE PAVING | 4 - 28 Day | E | ELASTIC MODULUS | 09/14/2007 | University of Wisconsin |  | 31 | MPa
7907GR002 | 79-I-2007 | 79 | 19576 | 0 | 2007_08_09 | 45.2604888 | FDR + HC Fly Ash | -93.7069002 | reclaimed base material (50% HMA + 50% base) + fly ash - sent to University of Wisconsin. BEFORE PAVING | 6 - 28 Day | E | ELASTIC MODULUS | 09/14/2007 | University of Wisconsin |  | 72 | MPa
7907GR002 | 79-I-2007 | 79 | 19576 | 0 | 2007_08_09 | 45.2604888 | FDR + HC Fly Ash | -93.7069002 | reclaimed base material (50% HMA + 50% base) + fly ash - sent to University of Wisconsin. BEFORE PAVING | 1 - 7 Day | MR | RESILIENT MODULUS | 09/14/2007 | University of Wisconsin |  | 204 | MPa
7907GR002 | 79-I-2007 | 79 | 19576 | 0 | 2007_08_09 | 45.2604888 | FDR + HC Fly Ash | -93.7069002 | reclaimed base material (50% HMA + 50% base) + fly ash - sent to University of Wisconsin. BEFORE PAVING | 2 - 28 Day | MR | RESILIENT MODULUS | 09/14/2007 | University of Wisconsin |  | 215.2 | MPa
8508GR015 | 85-O-2008 | 85 | 16410 | 13 | 2008_09_23 | 45.2657574 | CA-15 | -93.716673 | sent to Maplewood Lab for porosity testing. |  | VOID | VOID CONTENT | 08/11/2009 | Maplewood |  | 38 | Percent
8508GR015 | 85-O-2008 | 85 | 16410 | 13 | 2008_09_23 | 45.2657574 | CA-15 | -93.716673 | sent to Maplewood Lab for porosity testing. |  | DENS | DENSITY(DRY) LB/FT^3 | 08/11/2009 | Maplewood |  | 106.16
8508SG013 | 85-I-2008 | 85 | 16450 | 0 | 2008_09_11 | 45.2657187 | Sand Subgrade | -93.7165191 | sent to Maplewood Lab for porosity testing. |  | VOID | VOID CONTENT | 08/11/2009 | Maplewood |  | 33.1 | Percent
8508SG019 | 85-I-2008 | 85 | 16450 | 0 | 2008_09_11 | 45.2657187 | Sand Subgrade | -93.7165191 | sent to Maplewood Lab for characterization testing. | CO-GS08-0204 | PROC | MAXIMUM DENSITY (LB/FT^3) | 11/03/2008 | Maplewood |  | 119.1 | LB/FT^3
8508SG013 | 85-I-2008 | 85 | 16450 | 0 | 2008_09_11 | 45.2657187 | Sand Subgrade | -93.7165191 | sent to Maplewood Lab for porosity testing. |  | DENS | DENSITY(DRY) LB/FT^3 | 08/11/2009 | Maplewood |  | 100.87
8508SG019 | 85-I-2008 | 85 | 16450 | 0 | 2008_09_11 | 45.2657187 | Sand Subgrade | -93.7165191 | sent to Maplewood Lab for characterization testing. | CO-GS08-0204 | PROC | OPT MOIST CONT (% DRY WT) | 11/03/2008 | Maplewood |  | 9.4 | Percent
8508GR009 | 85-O-2008 | 85 | 16560 | 13 | 2008_09_23 | 45.2655064 | CA-15 | -93.7162114 | sent to Maplewood Lab for characterization testing. | CO-CA08-0986 | CANG | 1 FACE CRUSHED | 10/15/2008 | Maplewood |  | 53 | Percent
8508SG001 | 85-I-2008 | 85 | 16500 | 0 | 2008_09_11 | 45.2656351 | Sand Subgrade | -93.7163653 | sent to Maplewood Lab for characterization testing. | CO-GS08-0212 | PROC | MAXIMUM DENSITY (LB/FT^3) | 12/17/2008 | Maplewood |  | 121 | LB/FT^3
8508SG001 | 85-I-2008 | 85 | 16500 | 0 | 2008_09_11 | 45.2656351 | Sand Subgrade | -93.7163653 | sent to Maplewood Lab for characterization testing. | CO-GS08-0212 | PROC | OPT MOIST CONT (% DRY WT) | 12/17/2008 | Maplewood |  | 10.1 | Percent
8508GR009 | 85-O-2008 | 85 | 16560 | 13 | 2008_09_23 | 45.2655064 | CA-15 | -93.7162114 | sent to Maplewood Lab for characterization testing. | CO-CA08-0986 | CANG | 2 FACES CRUSHED | 10/15/2008 | Maplewood |  | 52 | Percent
8508GR001 | 85-O-2008 | 85 | 16560 | 13 | 2008_09_23 | 45.2655064 | CA-15 | -93.7162114 | sent to Maplewood Lab for characterization testing. | CO-GS08-0214 | CANG | 2 FACES CRUSHED | 11/05/2008 | Maplewood |  | 61 | Percent
8508GR001 | 85-O-2008 | 85 | 16560 | 13 | 2008_09_23 | 45.2655064 | CA-15 | -93.7162114 | sent to Maplewood Lab for characterization testing. | CO-GS08-0214 | CANG | 1 FACE CRUSHED | 11/05/2008 | Maplewood |  | 63 | Percent
8508GR024 | 85-I-2008 | 85 | 16480.8 | 0 | 2009_08_11 | 45.2656673 | Meridian Ballast | -93.7164245 | sent to Maplewood Lab for porosity testing. |  | VOID | VOID CONTENT | 08/11/2009 | Maplewood |  | 43.8 | Percent
8608BA003 | 86-I-2008 | 86 | 16707 | 0 | 2008_03_10 | 45.2652888 | Bituminous Aggregate | -93.7157283 | Meridian CA 70, pit 73006. BEFORE PAVING | CO-BA08-0077 | MAGL | MAG%LOST 1/2-3/8 | 05/05/2008 | Maplewood Lab |  | 0.3 | Percent
8608BA003 | 86-I-2008 | 86 | 16707 | 0 | 2008_03_10 | 45.2652888 | Bituminous Aggregate | -93.7157283 | Meridian CA 70, pit 73006. BEFORE PAVING | CO-BA08-0077 | LART | L.A. RATTLER ABRASION | 05/05/2008 | Maplewood Lab |  | 23 | Percent
8608BA003 | 86-I-2008 | 86 | 16707 | 0 | 2008_03_10 | 45.2652888 | Bituminous Aggregate | -93.7157283 | Meridian CA 70, pit 73006. BEFORE PAVING | CO-BA08-0077 | MAGL | %MAG TOTAL LOSS | 05/05/2008 | Maplewood Lab |  | 0.6 | Percent
8608BA003 | 86-I-2008 | 86 | 16707 | 0 | 2008_03_10 | 45.2652888 | Bituminous Aggregate | -93.7157283 | Meridian CA 70, pit 73006. BEFORE PAVING | CO-BA08-0077 | CLAS | % CLASS A | 05/05/2008 | Maplewood Lab |  | 100 | Percent
8608BA001 | 86-I-2008 | 86 | 16707 | 0 | 2008_03_10 | 45.2652888 | Bituminous Aggregate | -93.7157283 | Meridian 3/4 Unwashed Granite, pit 73006. BEFORE PAVING | CO-BA08-0078 | ASBT | TOTAL % ABSORPTION | 05/09/2008 | Maplewood Lab |  | 0.43 | Percent
8608BA001 | 86-I-2008 | 86 | 16707 | 0 | 2008_03_10 | 45.2652888 | Bituminous Aggregate | -93.7157283 | Meridian 3/4 Unwashed Granite, pit 73006. BEFORE PAVING | CO-BA08-0078 | SPGF | SPECIFIC GRAVITY OF FINE AGGREGATE | 05/09/2008 | Maplewood Lab |  | 2.701
8608BA001 | 86-I-2008 | 86 | 16707 | 0 | 2008_03_10 | 45.2652888 | Bituminous Aggregate | -93.7157283 | Meridian 3/4 Unwashed Granite, pit 73006. BEFORE PAVING | CO-BA08-0078 | ASBF | ABSORPTION OF FINE AGGREGATE | 05/09/2008 | Maplewood Lab |  | 0.2 | Percent
8608BA001 | 86-I-2008 | 86 | 16707 | 0 | 2008_03_10 | 45.2652888 | Bituminous Aggregate | -93.7157283 | Meridian 3/4 Unwashed Granite, pit 73006. BEFORE PAVING | CO-BA08-0078 | SPGC | SPECIFIC GRAVITY OF COARSE AGGREGATE | 05/09/2008 | Maplewood Lab |  | 2.684
8608BA001 | 86-I-2008 | 86 | 16707 | 0 | 2008_03_10 | 45.2652888 | Bituminous Aggregate | -93.7157283 | Meridian 3/4 Unwashed Granite, pit 73006. BEFORE PAVING | CO-BA08-0078 | ASBC | ABSORPTION OF COARSE AGGREGATE | 05/09/2008 | Maplewood Lab |  | 0.68 | Percent
8608SG001 | 86-I-2008 | 86 | 16780 | 0 | 2008_09_11 | 45.2651666 | Sand Subgrade | -93.7155036 | sent to Maplewood Lab for characterization testing. | CO-GS08-0221 | PROC | MAXIMUM DENSITY (LB/FT^3) | 12/19/2008 | Maplewood |  | 115.8 | LB/FT^3
8608SG001 | 86-I-2008 | 86 | 16780 | 0 | 2008_09_11 | 45.2651666 | Sand Subgrade | -93.7155036 | sent to Maplewood Lab for characterization testing. | CO-GS08-0221 | PROC | OPT MOIST CONT (% DRY WT) | 12/19/2008 | Maplewood |  | 7.4 | Percent
8608SG009 | 86-I-2008 | 86 | 16780 | 0 | 2008_09_11 | 45.2651666 | Sand Subgrade | -93.7155036 | sent to Maplewood Lab for characterization testing. | CO-GS08-0222 | PROC | MAXIMUM DENSITY (LB/FT^3) | 12/19/2008 | Maplewood |  | 114.9 | LB/FT^3
8608SG009 | 86-I-2008 | 86 | 16780 | 0 | 2008_09_11 | 45.2651666 | Sand Subgrade | -93.7155036 | sent to Maplewood Lab for characterization testing. | CO-GS08-0222 | PROC | OPT MOIST CONT (% DRY WT) | 12/19/2008 | Maplewood |  | 8.5 | Percent
8608GR009 | 86-O-2008 | 86 | 16695 | 13 | 2008_09_23 | 45.2652806 | CA-15 | -93.715796 | sent to Maplewood Lab for characterization testing. | CO-GS08-0227 | CANG | 1 FACE CRUSHED | 11/21/2008 | Maplewood |  | 43 | Percent
8608GR001 | 86-O-2008 | 86 | 16695 | 13 | 2008_09_23 | 45.2652806 | CA-15 | -93.715796 | sent to Maplewood Lab for characterization testing. | CO-GS08-0225 | CANG | 2 FACES CRUSHED | 11/21/2008 | Maplewood |  | 43 | Percent
8608GR001 | 86-O-2008 | 86 | 16695 | 13 | 2008_09_23 | 45.2652806 | CA-15 | -93.715796 | sent to Maplewood Lab for characterization testing. | CO-GS08-0225 | CANG | 1 FACE CRUSHED | 11/21/2008 | Maplewood |  | 43 | Percent
8608GR009 | 86-O-2008 | 86 | 16695 | 13 | 2008_09_23 | 45.2652806 | CA-15 | -93.715796 | sent to Maplewood Lab for characterization testing. | CO-GS08-0227 | CANG | 2 FACES CRUSHED | 11/21/2008 | Maplewood |  | 43 | Percent
8608BA001 | 86-I-2008 | 86 | 16707 | 0 | 2008_03_10 | 45.2652888 | Bituminous Aggregate | -93.7157283 | Meridian 3/4 Unwashed Granite, pit 73006. BEFORE PAVING | CO-BA08-0078 | SPGT | TOTAL % BULK SPECIFIC GRAVITY | 05/09/2008 | Maplewood Lab |  | 2.693
8608BA001 | 86-I-2008 | 86 | 16707 | 0 | 2008_03_10 | 45.2652888 | Bituminous Aggregate | -93.7157283 | Meridian 3/4 Unwashed Granite, pit 73006. BEFORE PAVING | CO-BA08-0078 | LART | L.A. RATTLER ABRASION | 05/09/2008 | Maplewood Lab |  | 27 | Percent
8608BA001 | 86-I-2008 | 86 | 16707 | 0 | 2008_03_10 | 45.2652888 | Bituminous Aggregate | -93.7157283 | Meridian 3/4 Unwashed Granite, pit 73006. BEFORE PAVING | CO-BA08-0078 | MAGL | MAG%LOST 3/4-1/2 | 05/09/2008 | Maplewood Lab |  | 0.3 | Percent
8608BA001 | 86-I-2008 | 86 | 16707 | 0 | 2008_03_10 | 45.2652888 | Bituminous Aggregate | -93.7157283 | Meridian 3/4 Unwashed Granite, pit 73006. BEFORE PAVING | CO-BA08-0078 | MAGL | MAG%LOST 1/2-3/8 | 05/09/2008 | Maplewood Lab |  | 0.3 | Percent
8608BA001 | 86-I-2008 | 86 | 16707 | 0 | 2008_03_10 | 45.2652888 | Bituminous Aggregate | -93.7157283 | Meridian 3/4 Unwashed Granite, pit 73006. BEFORE PAVING | CO-BA08-0078 | MAGL | MAG%LOST 3/8-4 | 05/09/2008 | Maplewood Lab |  | 0.6 | Percent
8608BA001 | 86-I-2008 | 86 | 16707 | 0 | 2008_03_10 | 45.2652888 | Bituminous Aggregate | -93.7157283 | Meridian 3/4 Unwashed Granite, pit 73006. BEFORE PAVING | CO-BA08-0078 | MAGL | %MAG TOTAL LOSS | 05/09/2008 | Maplewood Lab |  | 0.5 | Percent
8608BA001 | 86-I-2008 | 86 | 16707 | 0 | 2008_03_10 | 45.2652888 | Bituminous Aggregate | -93.7157283 | Meridian 3/4 Unwashed Granite, pit 73006. BEFORE PAVING | CO-BA08-0078 | CLAS | % CLASS A | 05/09/2008 | Maplewood Lab |  | 100 | Percent
8608BA002 | 86-I-2008 | 86 | 16707 | 0 | 2008_03_10 | 45.2652888 | Bituminous Aggregate | -93.7157283 | Meridian CA 50, pit 73006. BEFORE PAVING | CO-BA08-0076 | SPGC | SPECIFIC GRAVITY OF COARSE AGGREGATE | 05/05/2008 | Maplewood Lab |  | 2.733
8608BA002 | 86-I-2008 | 86 | 16707 | 0 | 2008_03_10 | 45.2652888 | Bituminous Aggregate | -93.7157283 | Meridian CA 50, pit 73006. BEFORE PAVING | CO-BA08-0076 | ASBC | ABSORPTION OF COARSE AGGREGATE | 05/05/2008 | Maplewood Lab |  | 0.55 | Percent
8608BA002 | 86-I-2008 | 86 | 16707 | 0 | 2008_03_10 | 45.2652888 | Bituminous Aggregate | -93.7157283 | Meridian CA 50, pit 73006. BEFORE PAVING | CO-BA08-0076 | LART | L.A. RATTLER ABRASION | 05/05/2008 | Maplewood Lab |  | 16 | Percent
8608BA002 | 86-I-2008 | 86 | 16707 | 0 | 2008_03_10 | 45.2652888 | Bituminous Aggregate | -93.7157283 | Meridian CA 50, pit 73006. BEFORE PAVING | CO-BA08-0076 | MAGL | MAG%LOST 3/4-1/2 | 05/05/2008 | Maplewood Lab |  | 1.3 | Percent
8608BA002 | 86-I-2008 | 86 | 16707 | 0 | 2008_03_10 | 45.2652888 | Bituminous Aggregate | -93.7157283 | Meridian CA 50, pit 73006. BEFORE PAVING | CO-BA08-0076 | MAGL | MAG%LOST 1/2-3/8 | 05/05/2008 | Maplewood Lab |  | 3 | Percent
8608BA002 | 86-I-2008 | 86 | 16707 | 0 | 2008_03_10 | 45.2652888 | Bituminous Aggregate | -93.7157283 | Meridian CA 50, pit 73006. BEFORE PAVING | CO-BA08-0076 | MAGL | MAG%LOST 3/8-4 | 05/05/2008 | Maplewood Lab |  | 3.3 | Percent
8608BA002 | 86-I-2008 | 86 | 16707 | 0 | 2008_03_10 | 45.2652888 | Bituminous Aggregate | -93.7157283 | Meridian CA 50, pit 73006. BEFORE PAVING | CO-BA08-0076 | MAGL | %MAG TOTAL LOSS | 05/05/2008 | Maplewood Lab |  | 2.7 | Percent
8608BA002 | 86-I-2008 | 86 | 16707 | 0 | 2008_03_10 | 45.2652888 | Bituminous Aggregate | -93.7157283 | Meridian CA 50, pit 73006. BEFORE PAVING | CO-BA08-0076 | CLAS | % CLASS A | 05/05/2008 | Maplewood Lab |  | 100 | Percent
8608BA003 | 86-I-2008 | 86 | 16707 | 0 | 2008_03_10 | 45.2652888 | Bituminous Aggregate | -93.7157283 | Meridian CA 70, pit 73006. BEFORE PAVING | CO-BA08-0077 | SPGC | SPECIFIC GRAVITY OF COARSE AGGREGATE | 05/05/2008 | Maplewood Lab |  | 2.715
8608BA003 | 86-I-2008 | 86 | 16707 | 0 | 2008_03_10 | 45.2652888 | Bituminous Aggregate | -93.7157283 | Meridian CA 70, pit 73006. BEFORE PAVING | CO-BA08-0077 | ASBC | ABSORPTION OF COARSE AGGREGATE | 05/05/2008 | Maplewood Lab |  | 0.38 | Percent
8608BA003 | 86-I-2008 | 86 | 16707 | 0 | 2008_03_10 | 45.2652888 | Bituminous Aggregate | -93.7157283 | Meridian CA 70, pit 73006. BEFORE PAVING | CO-BA08-0077 | MAGL | MAG%LOST 3/8-4 | 05/05/2008 | Maplewood Lab |  | 0.7 | Percent
8708SG019 | 87-I-2008 | 87 | 16910 | 0 | 2008_09_11 | 45.2649492 | Sand Subgrade | -93.7151036 | sent to Maplewood Lab for characterization testing. | CO-GS08-0179 | PROC | MAXIMUM DENSITY (LB/FT^3) | 10/14/2008 | Maplewood |  | 124.3 | LB/FT^3
8708SG001 | 87-I-2008 | 87 | 16933 | 0 | 2008_09_10 | 45.2649107 | Clay Subgrade | -93.7150328 | sampled from pile as PCI cut grade; sent to Maplewood Lab for characterization testing. | CO-SS08-0513 | CLAS | % SAND | 11/21/2008 | Maplewood |  | 58.6 | Percent
8708SG011 | 87-I-2008 | 87 | 16910 | 0 | 2008_09_11 | 45.2649492 | Sand Subgrade | -93.7151036 | sent to Maplewood Lab for characterization testing. | CO-GS08-0180 | PROC | MAXIMUM DENSITY (LB/FT^3) | 10/14/2008 | Maplewood |  | 126 | LB/FT^3
8708SG019 | 87-I-2008 | 87 | 16910 | 0 | 2008_09_11 | 45.2649492 | Sand Subgrade | -93.7151036 | sent to Maplewood Lab for characterization testing. | CO-GS08-0179 | PROC | OPT MOIST CONT (% DRY WT) | 10/14/2008 | Maplewood |  | 9.5 | Percent
8708SG001 | 87-I-2008 | 87 | 16933 | 0 | 2008_09_10 | 45.2649107 | Clay Subgrade | -93.7150328 | sampled from pile as PCI cut grade; sent to Maplewood Lab for characterization testing. | CO-SS08-0513 | CLAS | TEXTURAL CLASS | 11/21/2008 | Maplewood |  |  | GrSL
8708SG001 | 87-I-2008 | 87 | 16933 | 0 | 2008_09_10 | 45.2649107 | Clay Subgrade | -93.7150328 | sampled from pile as PCI cut grade; sent to Maplewood Lab for characterization testing. | CO-SS08-0513 | PROC | MAXIMUM DENSITY (LB/FT^3) | 11/21/2008 | Maplewood |  | 121.7 | LB/FT^3
8708SG001 | 87-I-2008 | 87 | 16933 | 0 | 2008_09_10 | 45.2649107 | Clay Subgrade | -93.7150328 | sampled from pile as PCI cut grade; sent to Maplewood Lab for characterization testing. | CO-SS08-0513 | PROC | OPT MOIST CONT (% DRY WT) | 11/21/2008 | Maplewood |  | 11.8 | Percent
8708SG001 | 87-I-2008 | 87 | 16933 | 0 | 2008_09_10 | 45.2649107 | Clay Subgrade | -93.7150328 | sampled from pile as PCI cut grade; sent to Maplewood Lab for characterization testing. | CO-SS08-0513 | RVAL | R-VALUE (240 PSI) | 11/21/2008 | Maplewood |  | 29.1
8708SG009 | 87-I-2008 | 87 | 16933 | 0 | 2008_09_10 | 45.2649107 | Clay Subgrade | -93.7150328 | sampled from pile as PCI cut grade; sent to Maplewood Lab for characterization testing. | CO-SS08-0514 | ATTL | % WT LIQUID LIMIT | 11/21/2008 | Maplewood |  | 22.1 | Percent
8708SG009 | 87-I-2008 | 87 | 16933 | 0 | 2008_09_10 | 45.2649107 | Clay Subgrade | -93.7150328 | sampled from pile as PCI cut grade; sent to Maplewood Lab for characterization testing. | CO-SS08-0514 | ATTL | % WT PLASTIC LIMIT | 11/21/2008 | Maplewood |  | 18 | Percent
8708SG009 | 87-I-2008 | 87 | 16933 | 0 | 2008_09_10 | 45.2649107 | Clay Subgrade | -93.7150328 | sampled from pile as PCI cut grade; sent to Maplewood Lab for characterization testing. | CO-SS08-0514 | ATTL | PLASTICITY INDEX | 11/21/2008 | Maplewood |  | 4.1 | Percent
8708SG009 | 87-I-2008 | 87 | 16933 | 0 | 2008_09_10 | 45.2649107 | Clay Subgrade | -93.7150328 | sampled from pile as PCI cut grade; sent to Maplewood Lab for characterization testing. | CO-SS08-0514 | CLAS | % CLAY | 11/21/2008 | Maplewood |  | 5.2 | Percent
8708SG009 | 87-I-2008 | 87 | 16933 | 0 | 2008_09_10 | 45.2649107 | Clay Subgrade | -93.7150328 | sampled from pile as PCI cut grade; sent to Maplewood Lab for characterization testing. | CO-SS08-0514 | CLAS | % SAND | 11/21/2008 | Maplewood |  | 67.9 | Percent
8708SG009 | 87-I-2008 | 87 | 16933 | 0 | 2008_09_10 | 45.2649107 | Clay Subgrade | -93.7150328 | sampled from pile as PCI cut grade; sent to Maplewood Lab for characterization testing. | CO-SS08-0514 | CLAS | % SILT | 11/21/2008 | Maplewood |  | 26.9 | Percent
8708SG009 | 87-I-2008 | 87 | 16933 | 0 | 2008_09_10 | 45.2649107 | Clay Subgrade | -93.7150328 | sampled from pile as PCI cut grade; sent to Maplewood Lab for characterization testing. | CO-SS08-0514 | CLAS | AASHTO GROUP | 11/21/2008 | Maplewood |  |  | A-2-4
8708SG009 | 87-I-2008 | 87 | 16933 | 0 | 2008_09_10 | 45.2649107 | Clay Subgrade | -93.7150328 | sampled from pile as PCI cut grade; sent to Maplewood Lab for characterization testing. | CO-SS08-0514 | CLAS | AASHTO GROUP INDEX | 11/21/2008 | Maplewood |  | 0
8708SG009 | 87-I-2008 | 87 | 16933 | 0 | 2008_09_10 | 45.2649107 | Clay Subgrade | -93.7150328 | sampled from pile as PCI cut grade; sent to Maplewood Lab for characterization testing. | CO-SS08-0514 | CLAS | TEXTURAL CLASS | 11/21/2008 | Maplewood |  |  | GrSL
8708SG009 | 87-I-2008 | 87 | 16933 | 0 | 2008_09_10 | 45.2649107 | Clay Subgrade | -93.7150328 | sampled from pile as PCI cut grade; sent to Maplewood Lab for characterization testing. | CO-SS08-0514 | PROC | MAXIMUM DENSITY (LB/FT^3) | 11/21/2008 | Maplewood |  | 124.9 | LB/FT^3
8708SG009 | 87-I-2008 | 87 | 16933 | 0 | 2008_09_10 | 45.2649107 | Clay Subgrade | -93.7150328 | sampled from pile as PCI cut grade; sent to Maplewood Lab for characterization testing. | CO-SS08-0514 | PROC | OPT MOIST CONT (% DRY WT) | 11/21/2008 | Maplewood |  | 10.3 | Percent
8708SG009 | 87-I-2008 | 87 | 16933 | 0 | 2008_09_10 | 45.2649107 | Clay Subgrade | -93.7150328 | sampled from pile as PCI cut grade; sent to Maplewood Lab for characterization testing. | CO-SS08-0514 | RVAL | R-VALUE (240 PSI) | 11/21/2008 | Maplewood |  | 35.9
8708SG001 | 87-I-2008 | 87 | 16933 | 0 | 2008_09_10 | 45.2649107 | Clay Subgrade | -93.7150328 | sampled from pile as PCI cut grade; sent to Maplewood Lab for characterization testing. | CO-SS08-0513 | CLAS | AASHTO GROUP INDEX | 11/21/2008 | Maplewood |  | 0
8708SG001 | 87-I-2008 | 87 | 16933 | 0 | 2008_09_10 | 45.2649107 | Clay Subgrade | -93.7150328 | sampled from pile as PCI cut grade; sent to Maplewood Lab for characterization testing. | CO-SS08-0513 | CLAS | AASHTO GROUP | 11/21/2008 | Maplewood |  |  | A-4
8708SG001 | 87-I-2008 | 87 | 16933 | 0 | 2008_09_10 | 45.2649107 | Clay Subgrade | -93.7150328 | sampled from pile as PCI cut grade; sent to Maplewood Lab for characterization testing. | CO-SS08-0513 | CLAS | % SILT | 11/21/2008 | Maplewood |  | 35.7 | Percent
8708SG001 | 87-I-2008 | 87 | 16933 | 0 | 2008_09_10 | 45.2649107 | Clay Subgrade | -93.7150328 | sampled from pile as PCI cut grade; sent to Maplewood Lab for characterization testing. | CO-SS08-0513 | CLAS | % CLAY | 11/21/2008 | Maplewood |  | 5.7 | Percent
8708SG011 | 87-I-2008 | 87 | 16910 | 0 | 2008_09_11 | 45.2649492 | Sand Subgrade | -93.7151036 | sent to Maplewood Lab for characterization testing. | CO-GS08-0180 | PROC | OPT MOIST CONT (% DRY WT) | 10/14/2008 | Maplewood |  | 8.9 | Percent
8808SG001 | 88-I-2008 | 88 | 17159 | 0 | 2008_09_10 | 45.2645326 | Clay Subgrade | -93.7143373 | sampled from pile as PCI cut grade; sent to Maplewood Lab for characterization testing. | CO-SS08-0515 | CLAS | % CLAY | 11/20/2008 | Maplewood |  | 1.4 | Percent
8808SG001 | 88-I-2008 | 88 | 17159 | 0 | 2008_09_10 | 45.2645326 | Clay Subgrade | -93.7143373 | sampled from pile as PCI cut grade; sent to Maplewood Lab for characterization testing. | CO-SS08-0515 | CLAS | % SAND | 11/20/2008 | Maplewood |  | 86.2 | Percent
8808SG001 | 88-I-2008 | 88 | 17159 | 0 | 2008_09_10 | 45.2645326 | Clay Subgrade | -93.7143373 | sampled from pile as PCI cut grade; sent to Maplewood Lab for characterization testing. | CO-SS08-0515 | CLAS | % SILT | 11/20/2008 | Maplewood |  | 12.3 | Percent
8808SG001 | 88-I-2008 | 88 | 17159 | 0 | 2008_09_10 | 45.2645326 | Clay Subgrade | -93.7143373 | sampled from pile as PCI cut grade; sent to Maplewood Lab for characterization testing. | CO-SS08-0515 | CLAS | AASHTO GROUP | 11/20/2008 | Maplewood |  |  | A-1-b
8808SG001 | 88-I-2008 | 88 | 17159 | 0 | 2008_09_10 | 45.2645326 | Clay Subgrade | -93.7143373 | sampled from pile as PCI cut grade; sent to Maplewood Lab for characterization testing. | CO-SS08-0515 | CLAS | AASHTO GROUP INDEX | 11/20/2008 | Maplewood |  | 0
8808SG001 | 88-I-2008 | 88 | 17159 | 0 | 2008_09_10 | 45.2645326 | Clay Subgrade | -93.7143373 | sampled from pile as PCI cut grade; sent to Maplewood Lab for characterization testing. | CO-SS08-0515 | CLAS | TEXTURAL CLASS | 11/20/2008 | Maplewood |  |  | LS
8808SG001 | 88-I-2008 | 88 | 17159 | 0 | 2008_09_10 | 45.2645326 | Clay Subgrade | -93.7143373 | sampled from pile as PCI cut grade; sent to Maplewood Lab for characterization testing. | CO-SS08-0515 | PROC | MAXIMUM DENSITY (LB/FT^3) | 11/20/2008 | Maplewood |  | 127.4 | LB/FT^3
8808SG001 | 88-I-2008 | 88 | 17159 | 0 | 2008_09_10 | 45.2645326 | Clay Subgrade | -93.7143373 | sampled from pile as PCI cut grade; sent to Maplewood Lab for characterization testing. | CO-SS08-0515 | PROC | OPT MOIST CONT (% DRY WT) | 11/20/2008 | Maplewood |  | 9.5 | Percent
8808SG009 | 88-I-2008 | 88 | 17159 | 0 | 2008_09_10 | 45.2645326 | Clay Subgrade | -93.7143373 | sampled from pile as PCI cut grade; sent to Maplewood Lab for characterization testing. | CO-SS08-0516 | ATTL | % WT LIQUID LIMIT | 11/26/2008 | Maplewood |  | 26.5 | Percent
8808SG009 | 88-I-2008 | 88 | 17159 | 0 | 2008_09_10 | 45.2645326 | Clay Subgrade | -93.7143373 | sampled from pile as PCI cut grade; sent to Maplewood Lab for characterization testing. | CO-SS08-0516 | ATTL | % WT PLASTIC LIMIT | 11/26/2008 | Maplewood |  | 25.8 | Percent
8808SG009 | 88-I-2008 | 88 | 17159 | 0 | 2008_09_10 | 45.2645326 | Clay Subgrade | -93.7143373 | sampled from pile as PCI cut grade; sent to Maplewood Lab for characterization testing. | CO-SS08-0516 | ATTL | PLASTICITY INDEX | 11/26/2008 | Maplewood |  | 0.7 | Percent
8808SG009 | 88-I-2008 | 88 | 17159 | 0 | 2008_09_10 | 45.2645326 | Clay Subgrade | -93.7143373 | sampled from pile as PCI cut grade; sent to Maplewood Lab for characterization testing. | CO-SS08-0516 | CLAS | % CLAY | 11/26/2008 | Maplewood |  | 5.6 | Percent
8808SG009 | 88-I-2008 | 88 | 17159 | 0 | 2008_09_10 | 45.2645326 | Clay Subgrade | -93.7143373 | sampled from pile as PCI cut grade; sent to Maplewood Lab for characterization testing. | CO-SS08-0516 | CLAS | % SAND | 11/26/2008 | Maplewood |  | 64.6 | Percent
8808SG009 | 88-I-2008 | 88 | 17159 | 0 | 2008_09_10 | 45.2645326 | Clay Subgrade | -93.7143373 | sampled from pile as PCI cut grade; sent to Maplewood Lab for characterization testing. | CO-SS08-0516 | CLAS | % SILT | 11/26/2008 | Maplewood |  | 29.8 | Percent
8808SG009 | 88-I-2008 | 88 | 17159 | 0 | 2008_09_10 | 45.2645326 | Clay Subgrade | -93.7143373 | sampled from pile as PCI cut grade; sent to Maplewood Lab for characterization testing. | CO-SS08-0516 | CLAS | AASHTO GROUP | 11/26/2008 | Maplewood |  |  | A-4
8808SG009 | 88-I-2008 | 88 | 17159 | 0 | 2008_09_10 | 45.2645326 | Clay Subgrade | -93.7143373 | sampled from pile as PCI cut grade; sent to Maplewood Lab for characterization testing. | CO-SS08-0516 | CLAS | AASHTO GROUP INDEX | 11/26/2008 | Maplewood |  | 0
8808SG009 | 88-I-2008 | 88 | 17159 | 0 | 2008_09_10 | 45.2645326 | Clay Subgrade | -93.7143373 | sampled from pile as PCI cut grade; sent to Maplewood Lab for characterization testing. | CO-SS08-0516 | CLAS | TEXTURAL CLASS | 11/26/2008 | Maplewood |  |  | GrSL
8808SG009 | 88-I-2008 | 88 | 17159 | 0 | 2008_09_10 | 45.2645326 | Clay Subgrade | -93.7143373 | sampled from pile as PCI cut grade; sent to Maplewood Lab for characterization testing. | CO-SS08-0516 | PROC | MAXIMUM DENSITY (LB/FT^3) | 11/26/2008 | Maplewood |  | 121.9 | LB/FT^3
8808SG009 | 88-I-2008 | 88 | 17159 | 0 | 2008_09_10 | 45.2645326 | Clay Subgrade | -93.7143373 | sampled from pile as PCI cut grade; sent to Maplewood Lab for characterization testing. | CO-SS08-0516 | PROC | OPT MOIST CONT (% DRY WT) | 11/26/2008 | Maplewood |  | 10.8 | Percent
8808SG009 | 88-I-2008 | 88 | 17159 | 0 | 2008_09_10 | 45.2645326 | Clay Subgrade | -93.7143373 | sampled from pile as PCI cut grade; sent to Maplewood Lab for characterization testing. | CO-SS08-0516 | RVAL | R-VALUE (240 PSI) | 11/26/2008 | Maplewood |  | 30.5
8908SG001 | 89-I-2008 | 89 | 17159 | 0 | 2008_09_10 | 45.2645326 | Clay Subgrade | -93.7143373 | sampled from pile as PCI cut grade; sent to Maplewood Lab for characterization testing. | CO-SS08-0517 | CLAS | % SILT | 11/26/2008 | Maplewood |  | 25.5 | Percent
8908SG009 | 89-I-2008 | 89 | 17159 | 0 | 2008_09_10 | 45.2645326 | Clay Subgrade | -93.7143373 | sampled from pile as PCI cut grade; sent to Maplewood Lab for characterization testing. | CO-SS08-0518 | PROC | MAXIMUM DENSITY (LB/FT^3) | 11/26/2008 | Maplewood |  | 123.1 | LB/FT^3
8908SG001 | 89-I-2008 | 89 | 17159 | 0 | 2008_09_10 | 45.2645326 | Clay Subgrade | -93.7143373 | sampled from pile as PCI cut grade; sent to Maplewood Lab for characterization testing. | CO-SS08-0517 | CLAS | AASHTO GROUP INDEX | 11/26/2008 | Maplewood |  | 0
8908SG001 | 89-I-2008 | 89 | 17159 | 0 | 2008_09_10 | 45.2645326 | Clay Subgrade | -93.7143373 | sampled from pile as PCI cut grade; sent to Maplewood Lab for characterization testing. | CO-SS08-0517 | CLAS | TEXTURAL CLASS | 11/26/2008 | Maplewood |  |  | GrSL
8908SG001 | 89-I-2008 | 89 | 17159 | 0 | 2008_09_10 | 45.2645326 | Clay Subgrade | -93.7143373 | sampled from pile as PCI cut grade; sent to Maplewood Lab for characterization testing. | CO-SS08-0517 | PROC | MAXIMUM DENSITY (LB/FT^3) | 11/26/2008 | Maplewood |  | 122.8 | LB/FT^3
8908SG001 | 89-I-2008 | 89 | 17159 | 0 | 2008_09_10 | 45.2645326 | Clay Subgrade | -93.7143373 | sampled from pile as PCI cut grade; sent to Maplewood Lab for characterization testing. | CO-SS08-0517 | PROC | OPT MOIST CONT (% DRY WT) | 11/26/2008 | Maplewood |  | 10.9 | Percent
8908SG001 | 89-I-2008 | 89 | 17159 | 0 | 2008_09_10 | 45.2645326 | Clay Subgrade | -93.7143373 | sampled from pile as PCI cut grade; sent to Maplewood Lab for characterization testing. | CO-SS08-0517 | RVAL | R-VALUE (240 PSI) | 11/26/2008 | Maplewood |  | 30.6
8908SG009 | 89-I-2008 | 89 | 17159 | 0 | 2008_09_10 | 45.2645326 | Clay Subgrade | -93.7143373 | sampled from pile as PCI cut grade; sent to Maplewood Lab for characterization testing. | CO-SS08-0518 | ATTL | % WT LIQUID LIMIT | 11/26/2008 | Maplewood |  | 29 | Percent
8908SG009 | 89-I-2008 | 89 | 17159 | 0 | 2008_09_10 | 45.2645326 | Clay Subgrade | -93.7143373 | sampled from pile as PCI cut grade; sent to Maplewood Lab for characterization testing. | CO-SS08-0518 | ATTL | % WT PLASTIC LIMIT | 11/26/2008 | Maplewood |  | 23.8 | Percent
8908SG009 | 89-I-2008 | 89 | 17159 | 0 | 2008_09_10 | 45.2645326 | Clay Subgrade | -93.7143373 | sampled from pile as PCI cut grade; sent to Maplewood Lab for characterization testing. | CO-SS08-0518 | ATTL | PLASTICITY INDEX | 11/26/2008 | Maplewood |  | 5.2 | Percent
8908SG009 | 89-I-2008 | 89 | 17159 | 0 | 2008_09_10 | 45.2645326 | Clay Subgrade | -93.7143373 | sampled from pile as PCI cut grade; sent to Maplewood Lab for characterization testing. | CO-SS08-0518 | CLAS | % CLAY | 11/26/2008 | Maplewood |  | 5.5 | Percent
8908SG009 | 89-I-2008 | 89 | 17159 | 0 | 2008_09_10 | 45.2645326 | Clay Subgrade | -93.7143373 | sampled from pile as PCI cut grade; sent to Maplewood Lab for characterization testing. | CO-SS08-0518 | CLAS | % SAND | 11/26/2008 | Maplewood |  | 62.5 | Percent
8908SG009 | 89-I-2008 | 89 | 17159 | 0 | 2008_09_10 | 45.2645326 | Clay Subgrade | -93.7143373 | sampled from pile as PCI cut grade; sent to Maplewood Lab for characterization testing. | CO-SS08-0518 | CLAS | % SILT | 11/26/2008 | Maplewood |  | 32 | Percent
8908SG009 | 89-I-2008 | 89 | 17159 | 0 | 2008_09_10 | 45.2645326 | Clay Subgrade | -93.7143373 | sampled from pile as PCI cut grade; sent to Maplewood Lab for characterization testing. | CO-SS08-0518 | CLAS | AASHTO GROUP | 11/26/2008 | Maplewood |  |  | A-4
8908SG009 | 89-I-2008 | 89 | 17159 | 0 | 2008_09_10 | 45.2645326 | Clay Subgrade | -93.7143373 | sampled from pile as PCI cut grade; sent to Maplewood Lab for characterization testing. | CO-SS08-0518 | CLAS | AASHTO GROUP INDEX | 11/26/2008 | Maplewood |  | 0
8908SG009 | 89-I-2008 | 89 | 17159 | 0 | 2008_09_10 | 45.2645326 | Clay Subgrade | -93.7143373 | sampled from pile as PCI cut grade; sent to Maplewood Lab for characterization testing. | CO-SS08-0518 | CLAS | TEXTURAL CLASS | 11/26/2008 | Maplewood |  |  | GrSL
8908GR002 | 89-O-2008 | 89 | 17410 | 13 | 2008_09_23 | 45.2640844 | CA-15 | -93.7135958 | sent to Maplewood Lab for characterization testing. | CO-GS08-0228 | CANG | 1 FACE CRUSHED | 11/25/2008 | Maplewood |  | 42 | Percent
8908GR002 | 89-O-2008 | 89 | 17410 | 13 | 2008_09_23 | 45.2640844 | CA-15 | -93.7135958 | sent to Maplewood Lab for characterization testing. | CO-GS08-0228 | CANG | 2 FACES CRUSHED | 11/25/2008 | Maplewood |  | 40 | Percent
8908GR009 | 89-O-2008 | 89 | 17410 | 13 | 2008_09_23 | 45.2640844 | CA-15 | -93.7135958 | sent to Maplewood Lab for characterization testing. | CO-GS08-0226 | CANG | 1 FACE CRUSHED | 11/12/2008 | Maplewood |  | 59 | Percent
8908GR009 | 89-O-2008 | 89 | 17410 | 13 | 2008_09_23 | 45.2640844 | CA-15 | -93.7135958 | sent to Maplewood Lab for characterization testing. | CO-GS08-0226 | CANG | 2 FACES CRUSHED | 11/12/2008 | Maplewood |  | 57 | Percent
8908SG001 | 89-I-2008 | 89 | 17159 | 0 | 2008_09_10 | 45.2645326 | Clay Subgrade | -93.7143373 | sampled from pile as PCI cut grade; sent to Maplewood Lab for characterization testing. | CO-SS08-0517 | ATTL | % WT PLASTIC LIMIT | 11/26/2008 | Maplewood |  | 25.1 | Percent
8908SG001 | 89-I-2008 | 89 | 17159 | 0 | 2008_09_10 | 45.2645326 | Clay Subgrade | -93.7143373 | sampled from pile as PCI cut grade; sent to Maplewood Lab for characterization testing. | CO-SS08-0517 | ATTL | PLASTICITY INDEX | 11/26/2008 | Maplewood |  | 0.8 | Percent
8908SG001 | 89-I-2008 | 89 | 17159 | 0 | 2008_09_10 | 45.2645326 | Clay Subgrade | -93.7143373 | sampled from pile as PCI cut grade; sent to Maplewood Lab for characterization testing. | CO-SS08-0517 | CLAS | % CLAY | 11/26/2008 | Maplewood |  | 8.5 | Percent
8908SG001 | 89-I-2008 | 89 | 17159 | 0 | 2008_09_10 | 45.2645326 | Clay Subgrade | -93.7143373 | sampled from pile as PCI cut grade; sent to Maplewood Lab for characterization testing. | CO-SS08-0517 | CLAS | % SAND | 11/26/2008 | Maplewood |  | 66 | Percent
8908SG001 | 89-I-2008 | 89 | 17159 | 0 | 2008_09_10 | 45.2645326 | Clay Subgrade | -93.7143373 | sampled from pile as PCI cut grade; sent to Maplewood Lab for characterization testing. | CO-SS08-0517 | ATTL | % WT LIQUID LIMIT | 11/26/2008 | Maplewood |  | 25.9 | Percent
8908SG009 | 89-I-2008 | 89 | 17159 | 0 | 2008_09_10 | 45.2645326 | Clay Subgrade | -93.7143373 | sampled from pile as PCI cut grade; sent to Maplewood Lab for characterization testing. | CO-SS08-0518 | RVAL | R-VALUE (240 PSI) | 11/26/2008 | Maplewood |  | 26.2
8908SG009 | 89-I-2008 | 89 | 17159 | 0 | 2008_09_10 | 45.2645326 | Clay Subgrade | -93.7143373 | sampled from pile as PCI cut grade; sent to Maplewood Lab for characterization testing. | CO-SS08-0518 | PROC | OPT MOIST CONT (% DRY WT) | 11/26/2008 | Maplewood |  | 10.5 | Percent
8908SG001 | 89-I-2008 | 89 | 17159 | 0 | 2008_09_10 | 45.2645326 | Clay Subgrade | -93.7143373 | sampled from pile as PCI cut grade; sent to Maplewood Lab for characterization testing. | CO-SS08-0517 | CLAS | AASHTO GROUP | 11/26/2008 | Maplewood |  |  | A-2-4
42580 | 92-D-1991 | 92 | 116683 | 0 | 1991_10_24 | 45.2651116 | Silty-Clay Subgrade | -93.716039 | DURING GRADING | 5368 | DENS | DENSITY(DRY) LB/FT^3 | 10/24/1991 | MNDOT CONSTRUCTION | 61 | 108.12 |  | 17.8 | 106
42580 | 92-D-1991 | 92 | 116683 | 0 | 1991_10_24 | 45.2651116 | Silty-Clay Subgrade | -93.716039 | DURING GRADING | 5368 | DENS | PERCENT MOISTURE CONTENT(DRY WT) | 10/24/1991 | MNDOT CONSTRUCTION | 61 | 13.507378 |  | 17.8 | 106
42993 | 96-P-1990 | 96 | 116209 | 10 | 1990_10_05 | 45.2658828 | Silty-Clay Subgrade | -93.7175214 | DURING GRADING | 5033 | DENS | PERCENT MOISTURE CONTENT(DRY WT) | 10/05/1990 | MNDOT CONSTRUCTION | 18 | 7.526882 |  | 12.1 | 112.9
42993 | 96-P-1990 | 96 | 116209 | 10 | 1990_10_05 | 45.2658828 | Silty-Clay Subgrade | -93.7175214 | DURING GRADING | 5033 | DENS | DENSITY(DRY) LB/FT^3 | 10/05/1990 | MNDOT CONSTRUCTION | 18 | 116.287 |  | 12.1 | 112.9
40296 | 96-D-1990 | 96 | 116283 | 0 | 1991_10_21 | 45.2657808 | Silty-Clay Subgrade | -93.71727 | DURING GRADING | 5216 | MOIS | PERCENT MOISTURE CONTENT(DRY WT) | 10/21/1991 | MNDOT CONSTRUCTION | 61 | 13.528 |  | 17.8 | 106
42022 | 96-D-1990 | 96 | 116319 | 0 | 1991_10_23 | 45.2657205 | Silty-Clay Subgrade | -93.7171592 | DURING GRADING | 5354 | DENS | PERCENT MOISTURE CONTENT(DRY WT) | 10/23/1991 | MNDOT CONSTRUCTION | 61 | 15.340254 |  | 17.8 | 106
42469 | 96-D-1990 | 96 | 116297 | -29 | 1991_07_23 | 45.2658204 | Silty-Clay Subgrade | -93.7171582 | DURING GRADING | 5218 | DENS | DENSITY(DRY) LB/FT^3 | 07/23/1991 | MNDOT CONSTRUCTION | 15 | 127.159 |  | 9.6 | 125.9
40529 | 96-D-1990 | 96 | 116317 | -5 | 1991_10_21 | 45.2657347 | Silty-Clay Subgrade | -93.7171535 | DURING GRADING | 5215 | MOIS | PERCENT MOISTURE CONTENT(DRY WT) | 10/21/1991 | MNDOT CONSTRUCTION | 61 | 13.884 |  | 17.8 | 106
42022 | 96-D-1990 | 96 | 116319 | 0 | 1991_10_23 | 45.2657205 | Silty-Clay Subgrade | -93.7171592 | DURING GRADING | 5354 | DENS | DENSITY(DRY) LB/FT^3 | 10/23/1991 | MNDOT CONSTRUCTION | 61 | 108.12 |  | 17.8 | 106
42469 | 96-D-1990 | 96 | 116297 | -29 | 1991_07_23 | 45.2658204 | Silty-Clay Subgrade | -93.7171582 | DURING GRADING | 5218 | DENS | PERCENT MOISTURE CONTENT(DRY WT) | 07/23/1991 | MNDOT CONSTRUCTION | 15 | 11.607143 |  | 9.6 | 125.9
40181 | 97-P-1990 | 97 | 116500 | 21 | 1991_06_13 | 45.2653721 | Silty-Clay Subgrade | -93.7166519 | DURING GRADING | 5070 | MOIS | PERCENT MOISTURE CONTENT(DRY WT) | 06/13/1991 | MNDOT CONSTRUCTION | 13 | 16.366 |  | 16.7 | 107.5
42463 | 97-D-1990 | 97 | 116555 | -25 | 1991_07_16 | 45.2653801 | Silty-Clay Subgrade | -93.7163737 | DURING GRADING | 5211 | DENS | PERCENT MOISTURE CONTENT(DRY WT) | 07/16/1991 | MNDOT CONSTRUCTION | 13 | 12.866817 |  | 16.7 | 107.5
42463 | 97-D-1990 | 97 | 116555 | -25 | 1991_07_16 | 45.2653801 | Silty-Clay Subgrade | -93.7163737 | DURING GRADING | 5211 | DENS | DENSITY(DRY) LB/FT^3 | 07/16/1991 | MNDOT CONSTRUCTION | 13 | 109.65 |  | 16.7 | 107.5
0608GR019 | 106-P-2008 | 106 | 113300 | 6 | 2008_09_05 | 45.2707575 | Class 5 | -93.7264648 | sent to Maplewood Lab for characterization testing. | CO-GS08-0172 | PROC | MAXIMUM DENSITY (LB/FT^3) | 10/08/2008 | Maplewood |  | 124.4 | LB/FT^3
0608SG009 | 106-P-2008 | 106 | 113600 | 6 | 2008_08_21 | 45.2702557 | Clay Subgrade | -93.7255414 | sent to Maplewood Lab for characterization testing. | CO-SS08-0522 | PROC | OPT MOIST CONT (% DRY WT) | 11/26/2008 | Maplewood |  | 15.4 | Percent
0608BA001 | 106-D-2008 | 106 | 113441.3 | 0 | 2008_01_17 | 45.2705343 | Bituminous Aggregate | -93.7260158 | EVTAC Coarse Tailings - from stockpile in Coleraine. | CO-BA08-0040 | FAA | FINE AGGREGATE ANGULARITY | 02/21/2008 | Maplewood Lab |  | 47 | Percent
0608BA002 | 106-D-2008 | 106 | 113441.3 | 0 | 2008_01_17 | 45.2705343 | Bituminous Aggregate | -93.7260158 | MinnTac Fine (Coarse?) Tailings - from stockpile in Coleraine. | CO-BA08-0039 | ASBF | ABSORPTION OF FINE AGGREGATE | 02/19/2008 | Maplewood Lab |  | 0.5 | Percent
0608BA002 | 106-D-2008 | 106 | 113441.3 | 0 | 2008_01_17 | 45.2705343 | Bituminous Aggregate | -93.7260158 | MinnTac Fine (Coarse?) Tailings - from stockpile in Coleraine. | CO-BA08-0039 | FAA | FINE AGGREGATE ANGULARITY | 02/19/2008 | Maplewood Lab |  | 48 | Percent
0608BA003 | 106-D-2009 | 106 | 113441.3 | 0 | 2008_01_17 | 45.2705343 | Bituminous Aggregate | -93.7260158 | Cobb Tailings (some rounded particles) - from stockpile in Coleraine - for agg base. | CO-BA08-0038 | SPGC | SPECIFIC GRAVITY OF COARSE AGGREGATE | 02/19/2008 | Maplewood Lab |  | 2.871
0608BA003 | 106-D-2009 | 106 | 113441.3 | 0 | 2008_01_17 | 45.2705343 | Bituminous Aggregate | -93.7260158 | Cobb Tailings (some rounded particles) - from stockpile in Coleraine - for agg base. | CO-BA08-0038 | ASBC | ABSORPTION OF COARSE AGGREGATE | 02/19/2008 | Maplewood Lab |  | 0.63 | Percent
0608BA001 | 106-D-2008 | 106 | 113441.3 | 0 | 2008_01_17 | 45.2705343 | Bituminous Aggregate | -93.7260158 | EVTAC Coarse Tailings - from stockpile in Coleraine. | CO-BA08-0040 | SPGF | SPECIFIC GRAVITY OF FINE AGGREGATE | 02/21/2008 | Maplewood Lab |  | 2.957
0608BA001 | 106-D-2008 | 106 | 113441.3 | 0 | 2008_01_17 | 45.2705343 | Bituminous Aggregate | -93.7260158 | EVTAC Coarse Tailings - from stockpile in Coleraine. | CO-BA08-0040 | ASBF | ABSORPTION OF FINE AGGREGATE | 02/21/2008 | Maplewood Lab |  | 0.9 | Percent
0608BA002 | 106-D-2008 | 106 | 113441.3 | 0 | 2008_01_17 | 45.2705343 | Bituminous Aggregate | -93.7260158 | MinnTac Fine (Coarse?) Tailings - from stockpile in Coleraine. | CO-BA08-0039 | SPGF | SPECIFIC GRAVITY OF FINE AGGREGATE | 02/19/2008 | Maplewood Lab |  | 3.009
0608SG019 | 106-D-2008 | 106 | 113441.3 | 0 | 2008_08_25 | 45.2705343 | Clay Borrow | -93.7260158 | sampled from pile - later removed; sent to Maplewood Lab for characterization testing. | CO-SS08-0528 | PROC | OPT MOIST CONT (% DRY WT) | 12/02/2008 | Maplewood |  | 14.4 | Percent
0608SG019 | 106-D-2008 | 106 | 113441.3 | 0 | 2008_08_25 | 45.2705343 | Clay Borrow | -93.7260158 | sampled from pile - later removed; sent to Maplewood Lab for characterization testing. | CO-SS08-0528 | RVAL | R-VALUE (240 PSI) | 12/02/2008 | Maplewood |  | 25.9
0608SG019 | 106-D-2008 | 106 | 113441.3 | 0 | 2008_08_25 | 45.2705343 | Clay Borrow | -93.7260158 | sampled from pile - later removed; sent to Maplewood Lab for characterization testing. | CO-SS08-0528 | PROC | MAXIMUM DENSITY (LB/FT^3) | 12/02/2008 | Maplewood |  | 113.3 | LB/FT^3
0608SG019 | 106-D-2008 | 106 | 113441.3 | 0 | 2008_08_25 | 45.2705343 | Clay Borrow | -93.7260158 | sampled from pile - later removed; sent to Maplewood Lab for characterization testing. | CO-SS08-0528 | CLAS | TEXTURAL CLASS | 12/02/2008 | Maplewood |  |  | L
0608SG019 | 106-D-2008 | 106 | 113441.3 | 0 | 2008_08_25 | 45.2705343 | Clay Borrow | -93.7260158 | sampled from pile - later removed; sent to Maplewood Lab for characterization testing. | CO-SS08-0528 | CLAS | AASHTO GROUP INDEX | 12/02/2008 | Maplewood |  | 5
0608SG019 | 106-D-2008 | 106 | 113441.3 | 0 | 2008_08_25 | 45.2705343 | Clay Borrow | -93.7260158 | sampled from pile - later removed; sent to Maplewood Lab for characterization testing. | CO-SS08-0528 | CLAS | AASHTO GROUP | 12/02/2008 | Maplewood |  |  | A-6
0608SG019 | 106-D-2008 | 106 | 113441.3 | 0 | 2008_08_25 | 45.2705343 | Clay Borrow | -93.7260158 | sampled from pile - later removed; sent to Maplewood Lab for characterization testing. | CO-SS08-0528 | CLAS | % SILT | 12/02/2008 | Maplewood |  | 43.4 | Percent
0608SG019 | 106-D-2008 | 106 | 113441.3 | 0 | 2008_08_25 | 45.2705343 | Clay Borrow | -93.7260158 | sampled from pile - later removed; sent to Maplewood Lab for characterization testing. | CO-SS08-0528 | CLAS | % SAND | 12/02/2008 | Maplewood |  | 41.7 | Percent
0608SG019 | 106-D-2008 | 106 | 113441.3 | 0 | 2008_08_25 | 45.2705343 | Clay Borrow | -93.7260158 | sampled from pile - later removed; sent to Maplewood Lab for characterization testing. | CO-SS08-0528 | CLAS | % CLAY | 12/02/2008 | Maplewood |  | 14.9 | Percent
0608SG019 | 106-D-2008 | 106 | 113441.3 | 0 | 2008_08_25 | 45.2705343 | Clay Borrow | -93.7260158 | sampled from pile - later removed; sent to Maplewood Lab for characterization testing. | CO-SS08-0528 | ATTL | PLASTICITY INDEX | 12/02/2008 | Maplewood |  | 13.3 | Percent
0608SG019 | 106-D-2008 | 106 | 113441.3 | 0 | 2008_08_25 | 45.2705343 | Clay Borrow | -93.7260158 | sampled from pile - later removed; sent to Maplewood Lab for characterization testing. | CO-SS08-0528 | ATTL | % WT PLASTIC LIMIT | 12/02/2008 | Maplewood |  | 19.8 | Percent
0608SG019 | 106-D-2008 | 106 | 113441.3 | 0 | 2008_08_25 | 45.2705343 | Clay Borrow | -93.7260158 | sampled from pile - later removed; sent to Maplewood Lab for characterization testing. | CO-SS08-0528 | ATTL | % WT LIQUID LIMIT | 12/02/2008 | Maplewood |  | 33.1 | Percent
0608SG011 | 106-D-2008 | 106 | 113441.3 | 0 | 2008_08_25 | 45.2705343 | Clay Borrow | -93.7260158 | sampled from pile - later removed; sent to Maplewood Lab for characterization testing. | CO-SS08-0527 | RVAL | R-VALUE (240 PSI) | 12/02/2008 | Maplewood |  | 26
0608SG011 | 106-D-2008 | 106 | 113441.3 | 0 | 2008_08_25 | 45.2705343 | Clay Borrow | -93.7260158 | sampled from pile - later removed; sent to Maplewood Lab for characterization testing. | CO-SS08-0527 | PROC | OPT MOIST CONT (% DRY WT) | 12/02/2008 | Maplewood |  | 15.1 | Percent
0608SG011 | 106-D-2008 | 106 | 113441.3 | 0 | 2008_08_25 | 45.2705343 | Clay Borrow | -93.7260158 | sampled from pile - later removed; sent to Maplewood Lab for characterization testing. | CO-SS08-0527 | PROC | MAXIMUM DENSITY (LB/FT^3) | 12/02/2008 | Maplewood |  | 113.6 | LB/FT^3
0608SG011 | 106-D-2008 | 106 | 113441.3 | 0 | 2008_08_25 | 45.2705343 | Clay Borrow | -93.7260158 | sampled from pile - later removed; sent to Maplewood Lab for characterization testing. | CO-SS08-0527 | CLAS | TEXTURAL CLASS | 12/02/2008 | Maplewood |  |  | L
0608SG011 | 106-D-2008 | 106 | 113441.3 | 0 | 2008_08_25 | 45.2705343 | Clay Borrow | -93.7260158 | sampled from pile - later removed; sent to Maplewood Lab for characterization testing. | CO-SS08-0527 | CLAS | AASHTO GROUP INDEX | 12/02/2008 | Maplewood |  | 4
0608SG011 | 106-D-2008 | 106 | 113441.3 | 0 | 2008_08_25 | 45.2705343 | Clay Borrow | -93.7260158 | sampled from pile - later removed; sent to Maplewood Lab for characterization testing. | CO-SS08-0527 | CLAS | AASHTO GROUP | 12/02/2008 | Maplewood |  |  | A-6
0608SG011 | 106-D-2008 | 106 | 113441.3 | 0 | 2008_08_25 | 45.2705343 | Clay Borrow | -93.7260158 | sampled from pile - later removed; sent to Maplewood Lab for characterization testing. | CO-SS08-0527 | CLAS | % SILT | 12/02/2008 | Maplewood |  | 35.2 | Percent
0608SG011 | 106-D-2008 | 106 | 113441.3 | 0 | 2008_08_25 | 45.2705343 | Clay Borrow | -93.7260158 | sampled from pile - later removed; sent to Maplewood Lab for characterization testing. | CO-SS08-0527 | CLAS | % SAND | 12/02/2008 | Maplewood |  | 49.4 | Percent
0608SG011 | 106-D-2008 | 106 | 113441.3 | 0 | 2008_08_25 | 45.2705343 | Clay Borrow | -93.7260158 | sampled from pile - later removed; sent to Maplewood Lab for characterization testing. | CO-SS08-0527 | CLAS | % CLAY | 12/02/2008 | Maplewood |  | 15.5 | Percent
0608SG011 | 106-D-2008 | 106 | 113441.3 | 0 | 2008_08_25 | 45.2705343 | Clay Borrow | -93.7260158 | sampled from pile - later removed; sent to Maplewood Lab for characterization testing. | CO-SS08-0527 | ATTL | PLASTICITY INDEX | 12/02/2008 | Maplewood |  | 13.7 | Percent
0608SG011 | 106-D-2008 | 106 | 113441.3 | 0 | 2008_08_25 | 45.2705343 | Clay Borrow | -93.7260158 | sampled from pile - later removed; sent to Maplewood Lab for characterization testing. | CO-SS08-0527 | ATTL | % WT PLASTIC LIMIT | 12/02/2008 | Maplewood |  | 20.2 | Percent
0608SG011 | 106-D-2008 | 106 | 113441.3 | 0 | 2008_08_25 | 45.2705343 | Clay Borrow | -93.7260158 | sampled from pile - later removed; sent to Maplewood Lab for characterization testing. | CO-SS08-0527 | ATTL | % WT LIQUID LIMIT | 12/02/2008 | Maplewood |  | 34 | Percent
0608SG001 | 106-D-2008 | 106 | 113600 | -6 | 2008_08_21 | 45.2702818 | Clay Subgrade | -93.725513 | sent to Maplewood Lab for characterization testing. | CO-SS08-0521 | CLAS | AASHTO GROUP | 11/26/2008 | Maplewood |  |  | A-6
0608SG001 | 106-D-2008 | 106 | 113600 | -6 | 2008_08_21 | 45.2702818 | Clay Subgrade | -93.725513 | sent to Maplewood Lab for characterization testing. | CO-SS08-0521 | CLAS | AASHTO GROUP INDEX | 11/26/2008 | Maplewood |  | 3
0608SG001 | 106-D-2008 | 106 | 113600 | -6 | 2008_08_21 | 45.2702818 | Clay Subgrade | -93.725513 | sent to Maplewood Lab for characterization testing. | CO-SS08-0521 | CLAS | TEXTURAL CLASS | 11/26/2008 | Maplewood |  |  | L
0608SG001 | 106-D-2008 | 106 | 113600 | -6 | 2008_08_21 | 45.2702818 | Clay Subgrade | -93.725513 | sent to Maplewood Lab for characterization testing. | CO-SS08-0521 | PROC | MAXIMUM DENSITY (LB/FT^3) | 11/26/2008 | Maplewood |  | 117.2 | LB/FT^3
0608SG001 | 106-D-2008 | 106 | 113600 | -6 | 2008_08_21 | 45.2702818 | Clay Subgrade | -93.725513 | sent to Maplewood Lab for characterization testing. | CO-SS08-0521 | PROC | OPT MOIST CONT (% DRY WT) | 11/26/2008 | Maplewood |  | 13.1 | Percent
0608SG001 | 106-D-2008 | 106 | 113600 | -6 | 2008_08_21 | 45.2702818 | Clay Subgrade | -93.725513 | sent to Maplewood Lab for characterization testing. | CO-SS08-0521 | CLAS | % SILT | 11/26/2008 | Maplewood |  | 37.2 | Percent
0608SG001 | 106-D-2008 | 106 | 113600 | -6 | 2008_08_21 | 45.2702818 | Clay Subgrade | -93.725513 | sent to Maplewood Lab for characterization testing. | CO-SS08-0521 | ATTL | % WT LIQUID LIMIT | 11/26/2008 | Maplewood |  | 29.6 | Percent
0608SG001 | 106-D-2008 | 106 | 113600 | -6 | 2008_08_21 | 45.2702818 | Clay Subgrade | -93.725513 | sent to Maplewood Lab for characterization testing. | CO-SS08-0521 | ATTL | % WT PLASTIC LIMIT | 11/26/2008 | Maplewood |  | 18.6 | Percent
0608SG001 | 106-D-2008 | 106 | 113600 | -6 | 2008_08_21 | 45.2702818 | Clay Subgrade | -93.725513 | sent to Maplewood Lab for characterization testing. | CO-SS08-0521 | ATTL | PLASTICITY INDEX | 11/26/2008 | Maplewood |  | 11 | Percent
0608SG001 | 106-D-2008 | 106 | 113600 | -6 | 2008_08_21 | 45.2702818 | Clay Subgrade | -93.725513 | sent to Maplewood Lab for characterization testing. | CO-SS08-0521 | CLAS | % CLAY | 11/26/2008 | Maplewood |  | 15 | Percent
0608SG001 | 106-D-2008 | 106 | 113600 | -6 | 2008_08_21 | 45.2702818 | Clay Subgrade | -93.725513 | sent to Maplewood Lab for characterization testing. | CO-SS08-0521 | CLAS | % SAND | 11/26/2008 | Maplewood |  | 47.9 | Percent
0608SG001 | 106-D-2008 | 106 | 113600 | -6 | 2008_08_21 | 45.2702818 | Clay Subgrade | -93.725513 | sent to Maplewood Lab for characterization testing. | CO-SS08-0521 | RVAL | R-VALUE (240 PSI) | 11/26/2008 | Maplewood |  | 22.6
0608SG009 | 106-P-2008 | 106 | 113600 | 6 | 2008_08_21 | 45.2702557 | Clay Subgrade | -93.7255414 | sent to Maplewood Lab for characterization testing. | CO-SS08-0522 | ATTL | % WT LIQUID LIMIT | 11/26/2008 | Maplewood |  | 29.5 | Percent
0608SG009 | 106-P-2008 | 106 | 113600 | 6 | 2008_08_21 | 45.2702557 | Clay Subgrade | -93.7255414 | sent to Maplewood Lab for characterization testing. | CO-SS08-0522 | ATTL | % WT PLASTIC LIMIT | 11/26/2008 | Maplewood |  | 19.1 | Percent
0608SG009 | 106-P-2008 | 106 | 113600 | 6 | 2008_08_21 | 45.2702557 | Clay Subgrade | -93.7255414 | sent to Maplewood Lab for characterization testing. | CO-SS08-0522 | ATTL | PLASTICITY INDEX | 11/26/2008 | Maplewood |  | 10.3 | Percent
0608SG009 | 106-P-2008 | 106 | 113600 | 6 | 2008_08_21 | 45.2702557 | Clay Subgrade | -93.7255414 | sent to Maplewood Lab for characterization testing. | CO-SS08-0522 | CLAS | % CLAY | 11/26/2008 | Maplewood |  | 13 | Percent
0608SG009 | 106-P-2008 | 106 | 113600 | 6 | 2008_08_21 | 45.2702557 | Clay Subgrade | -93.7255414 | sent to Maplewood Lab for characterization testing. | CO-SS08-0522 | CLAS | % SAND | 11/26/2008 | Maplewood |  | 47 | Percent
0608SG009 | 106-P-2008 | 106 | 113600 | 6 | 2008_08_21 | 45.2702557 | Clay Subgrade | -93.7255414 | sent to Maplewood Lab for characterization testing. | CO-SS08-0522 | CLAS | % SILT | 11/26/2008 | Maplewood |  | 40 | Percent
0608SG009 | 106-P-2008 | 106 | 113600 | 6 | 2008_08_21 | 45.2702557 | Clay Subgrade | -93.7255414 | sent to Maplewood Lab for characterization testing. | CO-SS08-0522 | CLAS | AASHTO GROUP | 11/26/2008 | Maplewood |  |  | A-6
0608SG009 | 106-P-2008 | 106 | 113600 | 6 | 2008_08_21 | 45.2702557 | Clay Subgrade | -93.7255414 | sent to Maplewood Lab for characterization testing. | CO-SS08-0522 | CLAS | AASHTO GROUP INDEX | 11/26/2008 | Maplewood |  | 3
0608SG009 | 106-P-2008 | 106 | 113600 | 6 | 2008_08_21 | 45.2702557 | Clay Subgrade | -93.7255414 | sent to Maplewood Lab for characterization testing. | CO-SS08-0522 | CLAS | TEXTURAL CLASS | 11/26/2008 | Maplewood |  |  | L
0608SG009 | 106-P-2008 | 106 | 113600 | 6 | 2008_08_21 | 45.2702557 | Clay Subgrade | -93.7255414 | sent to Maplewood Lab for characterization testing. | CO-SS08-0522 | PROC | MAXIMUM DENSITY (LB/FT^3) | 11/26/2008 | Maplewood |  | 113.2 | LB/FT^3
0608SG009 | 106-P-2008 | 106 | 113600 | 6 | 2008_08_21 | 45.2702557 | Clay Subgrade | -93.7255414 | sent to Maplewood Lab for characterization testing. | CO-SS08-0522 | RVAL | R-VALUE (240 PSI) | 11/26/2008 | Maplewood |  | 19.9
0608GR019 | 106-P-2008 | 106 | 113300 | 6 | 2008_09_05 | 45.2707575 | Class 5 | -93.7264648 | sent to Maplewood Lab for characterization testing. | CO-GS08-0172 | PROC | OPT MOIST CONT (% DRY WT) | 10/08/2008 | Maplewood |  | 9.3 | Percent
1308SG019 | 113-D-2008 | 113 | 118617.5 | 0 | 2008_08_25 | 45.2618752 | Clay Borrow | -93.7100863 | sampled from pile - later removed; sent to Maplewood Lab for characterization testing. | CO-SS08-0530 | CLAS | % SILT | 12/02/2008 | Maplewood |  | 31.9 | Percent
1308SG019 | 113-D-2008 | 113 | 118617.5 | 0 | 2008_08_25 | 45.2618752 | Clay Borrow | -93.7100863 | sampled from pile - later removed; sent to Maplewood Lab for characterization testing. | CO-SS08-0530 | CLAS | AASHTO GROUP | 12/02/2008 | Maplewood |  |  | A-6
1308SG019 | 113-D-2008 | 113 | 118617.5 | 0 | 2008_08_25 | 45.2618752 | Clay Borrow | -93.7100863 | sampled from pile - later removed; sent to Maplewood Lab for characterization testing. | CO-SS08-0530 | CLAS | AASHTO GROUP INDEX | 12/02/2008 | Maplewood |  | 2
1308SG019 | 113-D-2008 | 113 | 118617.5 | 0 | 2008_08_25 | 45.2618752 | Clay Borrow | -93.7100863 | sampled from pile - later removed; sent to Maplewood Lab for characterization testing. | CO-SS08-0530 | CLAS | TEXTURAL CLASS | 12/02/2008 | Maplewood |  |  | SL
1308SG019 | 113-D-2008 | 113 | 118617.5 | 0 | 2008_08_25 | 45.2618752 | Clay Borrow | -93.7100863 | sampled from pile - later removed; sent to Maplewood Lab for characterization testing. | CO-SS08-0530 | PROC | MAXIMUM DENSITY (LB/FT^3) | 12/02/2008 | Maplewood |  | 121.4 | LB/FT^3
1308SG019 | 113-D-2008 | 113 | 118617.5 | 0 | 2008_08_25 | 45.2618752 | Clay Borrow | -93.7100863 | sampled from pile - later removed; sent to Maplewood Lab for characterization testing. | CO-SS08-0530 | PROC | OPT MOIST CONT (% DRY WT) | 12/02/2008 | Maplewood |  | 11.6 | Percent
1308SG019 | 113-D-2008 | 113 | 118617.5 | 0 | 2008_08_25 | 45.2618752 | Clay Borrow | -93.7100863 | sampled from pile - later removed; sent to Maplewood Lab for characterization testing. | CO-SS08-0530 | RVAL | R-VALUE (240 PSI) | 12/02/2008 | Maplewood |  | 19.4
1308SG011 | 113-D-2008 | 113 | 118617.5 | 0 | 2008_08_25 | 45.2618752 | Clay Borrow | -93.7100863 | sampled from pile - later removed; sent to Maplewood Lab for characterization testing. | CO-SS08-0529 | ATTL | % WT LIQUID LIMIT | 12/02/2008 | Maplewood |  | 32.4 | Percent
1308SG011 | 113-D-2008 | 113 | 118617.5 | 0 | 2008_08_25 | 45.2618752 | Clay Borrow | -93.7100863 | sampled from pile - later removed; sent to Maplewood Lab for characterization testing. | CO-SS08-0529 | ATTL | PLASTICITY INDEX | 12/02/2008 | Maplewood |  | 13.1 | Percent
1308SG011 | 113-D-2008 | 113 | 118617.5 | 0 | 2008_08_25 | 45.2618752 | Clay Borrow | -93.7100863 | sampled from pile - later removed; sent to Maplewood Lab for characterization testing. | CO-SS08-0529 | CLAS | % CLAY | 12/02/2008 | Maplewood |  | 10 | Percent
1308SG011 | 113-D-2008 | 113 | 118617.5 | 0 | 2008_08_25 | 45.2618752 | Clay Borrow | -93.7100863 | sampled from pile - later removed; sent to Maplewood Lab for characterization testing. | CO-SS08-0529 | ATTL | % WT PLASTIC LIMIT | 12/02/2008 | Maplewood |  | 19.4 | Percent
1308SG001 | 113-D-2008 | 113 | 118400 | -6 | 2008_08_21 | 45.2622521 | Clay Subgrade | -93.7107413 | sent to Maplewood Lab for characterization testing. | CO-SS08-0523 | ATTL | PLASTICITY INDEX | 11/26/2008 | Maplewood |  | 3.7 | Percent
1308SG001 | 113-D-2008 | 113 | 118400 | -6 | 2008_08_21 | 45.2622521 | Clay Subgrade | -93.7107413 | sent to Maplewood Lab for characterization testing. | CO-SS08-0523 | CLAS | % CLAY | 11/26/2008 | Maplewood |  | 14.3 | Percent
1308SG001 | 113-D-2008 | 113 | 118400 | -6 | 2008_08_21 | 45.2622521 | Clay Subgrade | -93.7107413 | sent to Maplewood Lab for characterization testing. | CO-SS08-0523 | CLAS | % SAND | 11/26/2008 | Maplewood |  | 51.4 | Percent
1308SG001 | 113-D-2008 | 113 | 118400 | -6 | 2008_08_21 | 45.2622521 | Clay Subgrade | -93.7107413 | sent to Maplewood Lab for characterization testing. | CO-SS08-0523 | CLAS | % SILT | 11/26/2008 | Maplewood |  | 34.2 | Percent
1308SG001 | 113-D-2008 | 113 | 118400 | -6 | 2008_08_21 | 45.2622521 | Clay Subgrade | -93.7107413 | sent to Maplewood Lab for characterization testing. | CO-SS08-0523 | CLAS | AASHTO GROUP | 11/26/2008 | Maplewood |  |  | A-4
1308SG001 | 113-D-2008 | 113 | 118400 | -6 | 2008_08_21 | 45.2622521 | Clay Subgrade | -93.7107413 | sent to Maplewood Lab for characterization testing. | CO-SS08-0523 | CLAS | AASHTO GROUP INDEX | 11/26/2008 | Maplewood |  | 0
1308SG001 | 113-D-2008 | 113 | 118400 | -6 | 2008_08_21 | 45.2622521 | Clay Subgrade | -93.7107413 | sent to Maplewood Lab for characterization testing. | CO-SS08-0523 | CLAS | TEXTURAL CLASS | 11/26/2008 | Maplewood |  |  | SL
1308SG001 | 113-D-2008 | 113 | 118400 | -6 | 2008_08_21 | 45.2622521 | Clay Subgrade | -93.7107413 | sent to Maplewood Lab for characterization testing. | CO-SS08-0523 | PROC | MAXIMUM DENSITY (LB/FT^3) | 11/26/2008 | Maplewood |  | 114 | LB/FT^3
1308SG001 | 113-D-2008 | 113 | 118400 | -6 | 2008_08_21 | 45.2622521 | Clay Subgrade | -93.7107413 | sent to Maplewood Lab for characterization testing. | CO-SS08-0523 | PROC | OPT MOIST CONT (% DRY WT) | 11/26/2008 | Maplewood |  | 14.5 | Percent
1308SG001 | 113-D-2008 | 113 | 118400 | -6 | 2008_08_21 | 45.2622521 | Clay Subgrade | -93.7107413 | sent to Maplewood Lab for characterization testing. | CO-SS08-0523 | RVAL | R-VALUE (240 PSI) | 11/26/2008 | Maplewood |  | 22.9
1308SG001 | 113-D-2008 | 113 | 118400 | -6 | 2008_08_21 | 45.2622521 | Clay Subgrade | -93.7107413 | sent to Maplewood Lab for characterization testing. | CO-SS08-0523 | ATTL | % WT LIQUID LIMIT | 11/26/2008 | Maplewood |  | 24.1 | Percent
1308SG001 | 113-D-2008 | 113 | 118400 | -6 | 2008_08_21 | 45.2622521 | Clay Subgrade | -93.7107413 | sent to Maplewood Lab for characterization testing. | CO-SS08-0523 | ATTL | % WT PLASTIC LIMIT | 11/26/2008 | Maplewood |  | 20.5 | Percent
1308SG009 | 113-P-2008 | 113 | 118400 | 6 | 2008_08_21 | 45.2622261 | Clay Subgrade | -93.7107698 | sent to Maplewood Lab for characterization testing. | CO-SS08-0524 | ATTL | % WT LIQUID LIMIT | 11/26/2008 | Maplewood |  | 33 | Percent
1308SG009 | 113-P-2008 | 113 | 118400 | 6 | 2008_08_21 | 45.2622261 | Clay Subgrade | -93.7107698 | sent to Maplewood Lab for characterization testing. | CO-SS08-0524 | ATTL | % WT PLASTIC LIMIT | 11/26/2008 | Maplewood |  | 19.3 | Percent
1308SG009 | 113-P-2008 | 113 | 118400 | 6 | 2008_08_21 | 45.2622261 | Clay Subgrade | -93.7107698 | sent to Maplewood Lab for characterization testing. | CO-SS08-0524 | ATTL | PLASTICITY INDEX | 11/26/2008 | Maplewood |  | 13.7 | Percent
1308SG009 | 113-P-2008 | 113 | 118400 | 6 | 2008_08_21 | 45.2622261 | Clay Subgrade | -93.7107698 | sent to Maplewood Lab for characterization testing. | CO-SS08-0524 | CLAS | % CLAY | 11/26/2008 | Maplewood |  | 9.7 | Percent
1308SG009 | 113-P-2008 | 113 | 118400 | 6 | 2008_08_21 | 45.2622261 | Clay Subgrade | -93.7107698 | sent to Maplewood Lab for characterization testing. | CO-SS08-0524 | CLAS | % SAND | 11/26/2008 | Maplewood |  | 59.2 | Percent
1308SG009 | 113-P-2008 | 113 | 118400 | 6 | 2008_08_21 | 45.2622261 | Clay Subgrade | -93.7107698 | sent to Maplewood Lab for characterization testing. | CO-SS08-0524 | RVAL | R-VALUE (240 PSI) | 11/26/2008 | Maplewood |  | 16.8
1308SG009 | 113-P-2008 | 113 | 118400 | 6 | 2008_08_21 | 45.2622261 | Clay Subgrade | -93.7107698 | sent to Maplewood Lab for characterization testing. | CO-SS08-0524 | CLAS | AASHTO GROUP | 11/26/2008 | Maplewood |  |  | A-6
1308SG009 | 113-P-2008 | 113 | 118400 | 6 | 2008_08_21 | 45.2622261 | Clay Subgrade | -93.7107698 | sent to Maplewood Lab for characterization testing. | CO-SS08-0524 | CLAS | AASHTO GROUP INDEX | 11/26/2008 | Maplewood |  | 2
1308SG009 | 113-P-2008 | 113 | 118400 | 6 | 2008_08_21 | 45.2622261 | Clay Subgrade | -93.7107698 | sent to Maplewood Lab for characterization testing. | CO-SS08-0524 | CLAS | TEXTURAL CLASS | 11/26/2008 | Maplewood |  |  | SL
1308SG009 | 113-P-2008 | 113 | 118400 | 6 | 2008_08_21 | 45.2622261 | Clay Subgrade | -93.7107698 | sent to Maplewood Lab for characterization testing. | CO-SS08-0524 | PROC | MAXIMUM DENSITY (LB/FT^3) | 11/26/2008 | Maplewood |  | 120.3 | LB/FT^3
1308SG009 | 113-P-2008 | 113 | 118400 | 6 | 2008_08_21 | 45.2622261 | Clay Subgrade | -93.7107698 | sent to Maplewood Lab for characterization testing. | CO-SS08-0524 | PROC | OPT MOIST CONT (% DRY WT) | 11/26/2008 | Maplewood |  | 12.1 | Percent
1308SG009 | 113-P-2008 | 113 | 118400 | 6 | 2008_08_21 | 45.2622261 | Clay Subgrade | -93.7107698 | sent to Maplewood Lab for characterization testing. | CO-SS08-0524 | CLAS | % SILT | 11/26/2008 | Maplewood |  | 31 | Percent
1308GR009 | 113-D-2008 | 113 | 118500 | -6 | 2008_09_05 | 45.2620848 | Class 5 | -93.7104336 | sent to Maplewood Lab for characterization testing. | CO-GS08-0205 | PROC | MAXIMUM DENSITY (LB/FT^3) | 11/03/2008 | Maplewood |  | 126.5 | LB/FT^3
1308GR009 | 113-D-2008 | 113 | 118500 | -6 | 2008_09_05 | 45.2620848 | Class 5 | -93.7104336 | sent to Maplewood Lab for characterization testing. | CO-GS08-0205 | PROC | OPT MOIST CONT (% DRY WT) | 11/03/2008 | Maplewood |  | 10.1 | Percent
1308GR001 | 113-P-2008 | 113 | 118500 | 6 | 2008_09_05 | 45.2620588 | Class 5 | -93.7104621 | sent to Maplewood Lab for characterization testing. | CO-GS08-0209 | PROC | OPT MOIST CONT (% DRY WT) | 11/03/2008 | Maplewood |  | 10.2 | Percent
1308GR001 | 113-P-2008 | 113 | 118500 | 6 | 2008_09_05 | 45.2620588 | Class 5 | -93.7104621 | sent to Maplewood Lab for characterization testing. | CO-GS08-0209 | PROC | MAXIMUM DENSITY (LB/FT^3) | 11/03/2008 | Maplewood |  | 124.4 | LB/FT^3
1308SG011 | 113-D-2008 | 113 | 118617.5 | 0 | 2008_08_25 | 45.2618752 | Clay Borrow | -93.7100863 | sampled from pile - later removed; sent to Maplewood Lab for characterization testing. | CO-SS08-0529 | CLAS | % SAND | 12/02/2008 | Maplewood |  | 56.9 | Percent
1308SG011 | 113-D-2008 | 113 | 118617.5 | 0 | 2008_08_25 | 45.2618752 | Clay Borrow | -93.7100863 | sampled from pile - later removed; sent to Maplewood Lab for characterization testing. | CO-SS08-0529 | CLAS | % SILT | 12/02/2008 | Maplewood |  | 33.1 | Percent
1308SG011 | 113-D-2008 | 113 | 118617.5 | 0 | 2008_08_25 | 45.2618752 | Clay Borrow | -93.7100863 | sampled from pile - later removed; sent to Maplewood Lab for characterization testing. | CO-SS08-0529 | CLAS | AASHTO GROUP | 12/02/2008 | Maplewood |  |  | A-6
1308SG011 | 113-D-2008 | 113 | 118617.5 | 0 | 2008_08_25 | 45.2618752 | Clay Borrow | -93.7100863 | sampled from pile - later removed; sent to Maplewood Lab for characterization testing. | CO-SS08-0529 | CLAS | AASHTO GROUP INDEX | 12/02/2008 | Maplewood |  | 2
1308SG011 | 113-D-2008 | 113 | 118617.5 | 0 | 2008_08_25 | 45.2618752 | Clay Borrow | -93.7100863 | sampled from pile - later removed; sent to Maplewood Lab for characterization testing. | CO-SS08-0529 | CLAS | TEXTURAL CLASS | 12/02/2008 | Maplewood |  |  | SL
1308SG011 | 113-D-2008 | 113 | 118617.5 | 0 | 2008_08_25 | 45.2618752 | Clay Borrow | -93.7100863 | sampled from pile - later removed; sent to Maplewood Lab for characterization testing. | CO-SS08-0529 | PROC | MAXIMUM DENSITY (LB/FT^3) | 12/02/2008 | Maplewood |  | 117.2 | LB/FT^3
1308SG011 | 113-D-2008 | 113 | 118617.5 | 0 | 2008_08_25 | 45.2618752 | Clay Borrow | -93.7100863 | sampled from pile - later removed; sent to Maplewood Lab for characterization testing. | CO-SS08-0529 | PROC | OPT MOIST CONT (% DRY WT) | 12/02/2008 | Maplewood |  | 13.2 | Percent
1308SG011 | 113-D-2008 | 113 | 118617.5 | 0 | 2008_08_25 | 45.2618752 | Clay Borrow | -93.7100863 | sampled from pile - later removed; sent to Maplewood Lab for characterization testing. | CO-SS08-0529 | RVAL | R-VALUE (240 PSI) | 12/02/2008 | Maplewood |  | 19.4
1308SG019 | 113-D-2008 | 113 | 118617.5 | 0 | 2008_08_25 | 45.2618752 | Clay Borrow | -93.7100863 | sampled from pile - later removed; sent to Maplewood Lab for characterization testing. | CO-SS08-0530 | ATTL | % WT LIQUID LIMIT | 12/02/2008 | Maplewood |  | 31.9 | Percent
1308SG019 | 113-D-2008 | 113 | 118617.5 | 0 | 2008_08_25 | 45.2618752 | Clay Borrow | -93.7100863 | sampled from pile - later removed; sent to Maplewood Lab for characterization testing. | CO-SS08-0530 | ATTL | % WT PLASTIC LIMIT | 12/02/2008 | Maplewood |  | 19 | Percent
1308SG019 | 113-D-2008 | 113 | 118617.5 | 0 | 2008_08_25 | 45.2618752 | Clay Borrow | -93.7100863 | sampled from pile - later removed; sent to Maplewood Lab for characterization testing. | CO-SS08-0530 | ATTL | PLASTICITY INDEX | 12/02/2008 | Maplewood |  | 12.8 | Percent
1308SG019 | 113-D-2008 | 113 | 118617.5 | 0 | 2008_08_25 | 45.2618752 | Clay Borrow | -93.7100863 | sampled from pile - later removed; sent to Maplewood Lab for characterization testing. | CO-SS08-0530 | CLAS | % CLAY | 12/02/2008 | Maplewood |  | 10.8 | Percent
1308SG019 | 113-D-2008 | 113 | 118617.5 | 0 | 2008_08_25 | 45.2618752 | Clay Borrow | -93.7100863 | sampled from pile - later removed; sent to Maplewood Lab for characterization testing. | CO-SS08-0530 | CLAS | % SAND | 12/02/2008 | Maplewood |  | 57.3 | Percent
0608GR001 | 206-D-2008 | 206 | 113500 | -6 | 2008_09_05 | 45.2704491 | Class 5 | -93.7258208 | sent to Maplewood Lab for characterization testing. | CO-GS08-0170 | PROC | OPT MOIST CONT (% DRY WT) | 10/08/2008 | Maplewood |  | 9.8 | Percent
0608GR001 | 206-D-2008 | 206 | 113500 | -6 | 2008_09_05 | 45.2704491 | Class 5 | -93.7258208 | sent to Maplewood Lab for characterization testing. | CO-GS08-0170 | PROC | MAXIMUM DENSITY (LB/FT^3) | 10/08/2008 | Maplewood |  | 125 | LB/FT^3
30611GR018 | 306-D-2011 | 306 | 113306.3 | -6 | 2011_08_15 | 45.2707731 | OGAB Special | -93.7264171 | sent to Maplewood Lab for laboratory characterization tests. | CO-GS11-0109 | PROC | OPT MOIST CONT (% DRY WT) | 08/22/2011 | Maplewood Lab |  | 9.9 | Percent
30611GR017 | 306-D-2011 | 306 | 113306.3 | -6 | 2011_08_15 | 45.2707731 | OGAB Special | -93.7264171 | sent to Maplewood Lab for laboratory characterization tests. | CO-GS11-0100 | LART | L.A. RATTLER ABRASION | 08/18/2011 | Maplewood Lab |  | 33 | Percent
30611GR018 | 306-D-2011 | 306 | 113306.3 | -6 | 2011_08_15 | 45.2707731 | OGAB Special | -93.7264171 | sent to Maplewood Lab for laboratory characterization tests. | CO-GS11-0109 | PROC | MAXIMUM DENSITY (LB/FT^3) | 08/22/2011 | Maplewood Lab |  | 135 | LB/FT^3

## MAT_AGG_TUBE_SECTION_TEST_MV
MNROAD_ID | SECTION_ID | CELL | STATION | OFFSET | LATITUDE | SAMPLE_DATE | MATERIAL_GROUP | LONGITUDE | COMMENTS | SAMPLE_NO | TEST_DATE | HOURS | DIELECTRIC_VALUE | CONDUCTIVITY | MOISTURE_CONTENT_PERCENT | ACT_WET_DENSITY_PCF | ACT_DRY_DENSITY_PCF | RELATIVE_DENSITY
47071 | 1-D-1991 | 1 | 110800 | 0 | 45.2748459 | 1992_07_21 | Class 4 Sp | -93.7342774 | used for tube suction test. DURING GRADING | Mn/Road Cl4 #6 | 02/06/1998 | 72 | 9 | 51 | 9.2 | 138.7 | 126.9 | 97.4
47071 | 1-D-1991 | 1 | 110800 | 0 | 45.2748459 | 1992_07_21 | Class 4 Sp | -93.7342774 | used for tube suction test. DURING GRADING | Mn/Road Cl4 #6 | 02/06/1998 | 96 | 10.3 | 46 | 9.2 | 138.7 | 126.9 | 97.4
47071 | 1-D-1991 | 1 | 110800 | 0 | 45.2748459 | 1992_07_21 | Class 4 Sp | -93.7342774 | used for tube suction test. DURING GRADING | Mn/Road Cl4 #6 | 02/06/1998 | 120 | 10.6 | 61 | 9.2 | 138.7 | 126.9 | 97.4
47071 | 1-D-1991 | 1 | 110800 | 0 | 45.2748459 | 1992_07_21 | Class 4 Sp | -93.7342774 | used for tube suction test. DURING GRADING | Mn/Road Cl4 #6 | 02/06/1998 | 144 | 10.9 | 104 | 9.2 | 138.7 | 126.9 | 97.4
47071 | 1-D-1991 | 1 | 110800 | 0 | 45.2748459 | 1992_07_21 | Class 4 Sp | -93.7342774 | used for tube suction test. DURING GRADING | Mn/Road Cl4 #6 | 02/06/1998 | 168 | 12.1 | 92 | 9.2 | 138.7 | 126.9 | 97.4
47071 | 1-D-1991 | 1 | 110800 | 0 | 45.2748459 | 1992_07_21 | Class 4 Sp | -93.7342774 | used for tube suction test. DURING GRADING | Mn/Road Cl4 #6 | 02/06/1998 | 192 | 11.1 | 52 | 9.2 | 138.7 | 126.9 | 97.4
47071 | 1-D-1991 | 1 | 110800 | 0 | 45.2748459 | 1992_07_21 | Class 4 Sp | -93.7342774 | used for tube suction test. DURING GRADING | Mn/Road Cl4 #7 | 02/06/1998 | 0 | 3.1 | 0 | 9.5 | 140 | 127.8 | 98
47071 | 1-D-1991 | 1 | 110800 | 0 | 45.2748459 | 1992_07_21 | Class 4 Sp | -93.7342774 | used for tube suction test. DURING GRADING | Mn/Road Cl4 #7 | 02/06/1998 | 0.5 | 3.2 | 0 | 9.5 | 140 | 127.8 | 98
47071 | 1-D-1991 | 1 | 110800 | 0 | 45.2748459 | 1992_07_21 | Class 4 Sp | -93.7342774 | used for tube suction test. DURING GRADING | Mn/Road Cl4 #7 | 02/06/1998 | 2 | 3 | 0 | 9.5 | 140 | 127.8 | 98
47071 | 1-D-1991 | 1 | 110800 | 0 | 45.2748459 | 1992_07_21 | Class 4 Sp | -93.7342774 | used for tube suction test. DURING GRADING | Mn/Road Cl4 #7 | 02/06/1998 | 4 | 3.1 | 0 | 9.5 | 140 | 127.8 | 98
47071 | 1-D-1991 | 1 | 110800 | 0 | 45.2748459 | 1992_07_21 | Class 4 Sp | -93.7342774 | used for tube suction test. DURING GRADING | Mn/Road Cl4 #7 | 02/06/1998 | 6 | 3.2 | 0 | 9.5 | 140 | 127.8 | 98
47071 | 1-D-1991 | 1 | 110800 | 0 | 45.2748459 | 1992_07_21 | Class 4 Sp | -93.7342774 | used for tube suction test. DURING GRADING | Mn/Road Cl4 #7 | 02/06/1998 | 8 | 3.1 | 0 | 9.5 | 140 | 127.8 | 98
47071 | 1-D-1991 | 1 | 110800 | 0 | 45.2748459 | 1992_07_21 | Class 4 Sp | -93.7342774 | used for tube suction test. DURING GRADING | Mn/Road Cl4 #7 | 02/06/1998 | 24 | 3.6 | 0 | 9.5 | 140 | 127.8 | 98
47071 | 1-D-1991 | 1 | 110800 | 0 | 45.2748459 | 1992_07_21 | Class 4 Sp | -93.7342774 | used for tube suction test. DURING GRADING | Mn/Road Cl4 #7 | 02/06/1998 | 48 | 9.4 | 101 | 9.5 | 140 | 127.8 | 98
47071 | 1-D-1991 | 1 | 110800 | 0 | 45.2748459 | 1992_07_21 | Class 4 Sp | -93.7342774 | used for tube suction test. DURING GRADING | Mn/Road Cl4 #7 | 02/06/1998 | 72 | 12.3 | 168 | 9.5 | 140 | 127.8 | 98
47071 | 1-D-1991 | 1 | 110800 | 0 | 45.2748459 | 1992_07_21 | Class 4 Sp | -93.7342774 | used for tube suction test. DURING GRADING | Mn/Road Cl4 #7 | 02/06/1998 | 96 | 12.4 | 170 | 9.5 | 140 | 127.8 | 98
47071 | 1-D-1991 | 1 | 110800 | 0 | 45.2748459 | 1992_07_21 | Class 4 Sp | -93.7342774 | used for tube suction test. DURING GRADING | Mn/Road Cl4 #7 | 02/06/1998 | 120 | 13.2 | 171 | 9.5 | 140 | 127.8 | 98
47071 | 1-D-1991 | 1 | 110800 | 0 | 45.2748459 | 1992_07_21 | Class 4 Sp | -93.7342774 | used for tube suction test. DURING GRADING | Mn/Road Cl4 #7 | 02/06/1998 | 144 | 12.6 | 162 | 9.5 | 140 | 127.8 | 98
47071 | 1-D-1991 | 1 | 110800 | 0 | 45.2748459 | 1992_07_21 | Class 4 Sp | -93.7342774 | used for tube suction test. DURING GRADING | Mn/Road Cl4 #7 | 02/06/1998 | 168 | 12.3 | 120 | 9.5 | 140 | 127.8 | 98
47071 | 1-D-1991 | 1 | 110800 | 0 | 45.2748459 | 1992_07_21 | Class 4 Sp | -93.7342774 | used for tube suction test. DURING GRADING | Mn/Road Cl4 #7 | 02/06/1998 | 192 | 12.4 | 146 | 9.5 | 140 | 127.8 | 98
47071 | 1-D-1991 | 1 | 110800 | 0 | 45.2748459 | 1992_07_21 | Class 4 Sp | -93.7342774 | used for tube suction test. DURING GRADING | Mn/Road Cl4 #8 | 02/06/1998 | 0 | 3.1 | 0 | 8.9 | 140.1 | 128.6 | 98.6
47071 | 1-D-1991 | 1 | 110800 | 0 | 45.2748459 | 1992_07_21 | Class 4 Sp | -93.7342774 | used for tube suction test. DURING GRADING | Mn/Road Cl4 #8 | 02/06/1998 | 0.5 | 3.2 | 0 | 8.9 | 140.1 | 128.6 | 98.6
47071 | 1-D-1991 | 1 | 110800 | 0 | 45.2748459 | 1992_07_21 | Class 4 Sp | -93.7342774 | used for tube suction test. DURING GRADING | Mn/Road Cl4 #8 | 02/06/1998 | 2 | 3.3 | 0 | 8.9 | 140.1 | 128.6 | 98.6
47071 | 1-D-1991 | 1 | 110800 | 0 | 45.2748459 | 1992_07_21 | Class 4 Sp | -93.7342774 | used for tube suction test. DURING GRADING | Mn/Road Cl4 #8 | 02/06/1998 | 4 | 3.4 | 0 | 8.9 | 140.1 | 128.6 | 98.6
47071 | 1-D-1991 | 1 | 110800 | 0 | 45.2748459 | 1992_07_21 | Class 4 Sp | -93.7342774 | used for tube suction test. DURING GRADING | Mn/Road Cl4 #8 | 02/06/1998 | 6 | 3.4 | 0 | 8.9 | 140.1 | 128.6 | 98.6
47071 | 1-D-1991 | 1 | 110800 | 0 | 45.2748459 | 1992_07_21 | Class 4 Sp | -93.7342774 | used for tube suction test. DURING GRADING | Mn/Road Cl4 #8 | 02/06/1998 | 8 | 3.3 | 0 | 8.9 | 140.1 | 128.6 | 98.6
47071 | 1-D-1991 | 1 | 110800 | 0 | 45.2748459 | 1992_07_21 | Class 4 Sp | -93.7342774 | used for tube suction test. DURING GRADING | Mn/Road Cl4 #8 | 02/06/1998 | 24 | 6.1 | 0 | 8.9 | 140.1 | 128.6 | 98.6
47071 | 1-D-1991 | 1 | 110800 | 0 | 45.2748459 | 1992_07_21 | Class 4 Sp | -93.7342774 | used for tube suction test. DURING GRADING | Mn/Road Cl4 #8 | 02/06/1998 | 48 | 10.1 | 110 | 8.9 | 140.1 | 128.6 | 98.6
47071 | 1-D-1991 | 1 | 110800 | 0 | 45.2748459 | 1992_07_21 | Class 4 Sp | -93.7342774 | used for tube suction test. DURING GRADING | Mn/Road Cl4 #8 | 02/06/1998 | 72 | 12.6 | 148 | 8.9 | 140.1 | 128.6 | 98.6
47071 | 1-D-1991 | 1 | 110800 | 0 | 45.2748459 | 1992_07_21 | Class 4 Sp | -93.7342774 | used for tube suction test. DURING GRADING | Mn/Road Cl4 #8 | 02/06/1998 | 96 | 12.4 | 127 | 8.9 | 140.1 | 128.6 | 98.6
47071 | 1-D-1991 | 1 | 110800 | 0 | 45.2748459 | 1992_07_21 | Class 4 Sp | -93.7342774 | used for tube suction test. DURING GRADING | Mn/Road Cl4 #8 | 02/06/1998 | 120 | 12.4 | 156 | 8.9 | 140.1 | 128.6 | 98.6
47071 | 1-D-1991 | 1 | 110800 | 0 | 45.2748459 | 1992_07_21 | Class 4 Sp | -93.7342774 | used for tube suction test. DURING GRADING | Mn/Road Cl4 #8 | 02/06/1998 | 144 | 12.2 | 152 | 8.9 | 140.1 | 128.6 | 98.6
47071 | 1-D-1991 | 1 | 110800 | 0 | 45.2748459 | 1992_07_21 | Class 4 Sp | -93.7342774 | used for tube suction test. DURING GRADING | Mn/Road Cl4 #8 | 02/06/1998 | 168 | 12.2 | 150 | 8.9 | 140.1 | 128.6 | 98.6
47071 | 1-D-1991 | 1 | 110800 | 0 | 45.2748459 | 1992_07_21 | Class 4 Sp | -93.7342774 | used for tube suction test. DURING GRADING | Mn/Road Cl4 #8 | 02/06/1998 | 192 | 12.4 | 151 | 8.9 | 140.1 | 128.6 | 98.6
47071 | 1-D-1991 | 1 | 110800 | 0 | 45.2748459 | 1992_07_21 | Class 4 Sp | -93.7342774 | used for tube suction test. DURING GRADING | Mn/Road Cl4 #8 | 02/06/1998 | 216 | 12.9 | 140 | 8.9 | 140.1 | 128.6 | 98.6
47071 | 1-D-1991 | 1 | 110800 | 0 | 45.2748459 | 1992_07_21 | Class 4 Sp | -93.7342774 | used for tube suction test. DURING GRADING | Mn/Road Cl4 #8 | 02/06/1998 | 240 | 11.8 | 148 | 8.9 | 140.1 | 128.6 | 98.6
47071 | 1-D-1991 | 1 | 110800 | 0 | 45.2748459 | 1992_07_21 | Class 4 Sp | -93.7342774 | used for tube suction test. DURING GRADING | Mn/Road Cl4 #8 | 02/06/1998 | 264 | 11.6 | 142 | 8.9 | 140.1 | 128.6 | 98.6
47071 | 1-D-1991 | 1 | 110800 | 0 | 45.2748459 | 1992_07_21 | Class 4 Sp | -93.7342774 | used for tube suction test. DURING GRADING | Mn/Road Cl4 #9 | 02/06/1998 | 0 | 3.1 | 0 | 8.5 | 136.7 | 125.9 | 96.6
47071 | 1-D-1991 | 1 | 110800 | 0 | 45.2748459 | 1992_07_21 | Class 4 Sp | -93.7342774 | used for tube suction test. DURING GRADING | Mn/Road Cl4 #9 | 02/06/1998 | 0.5 | 3.2 | 0 | 8.5 | 136.7 | 125.9 | 96.6
47071 | 1-D-1991 | 1 | 110800 | 0 | 45.2748459 | 1992_07_21 | Class 4 Sp | -93.7342774 | used for tube suction test. DURING GRADING | Mn/Road Cl4 #9 | 02/06/1998 | 2 | 3.3 | 0 | 8.5 | 136.7 | 125.9 | 96.6
47071 | 1-D-1991 | 1 | 110800 | 0 | 45.2748459 | 1992_07_21 | Class 4 Sp | -93.7342774 | used for tube suction test. DURING GRADING | Mn/Road Cl4 #9 | 02/06/1998 | 4 | 3.3 | 0 | 8.5 | 136.7 | 125.9 | 96.6
47071 | 1-D-1991 | 1 | 110800 | 0 | 45.2748459 | 1992_07_21 | Class 4 Sp | -93.7342774 | used for tube suction test. DURING GRADING | Mn/Road Cl4 #9 | 02/06/1998 | 6 | 3.3 | 0 | 8.5 | 136.7 | 125.9 | 96.6
47071 | 1-D-1991 | 1 | 110800 | 0 | 45.2748459 | 1992_07_21 | Class 4 Sp | -93.7342774 | used for tube suction test. DURING GRADING | Mn/Road Cl4 #9 | 02/06/1998 | 8 | 3.3 | 0 | 8.5 | 136.7 | 125.9 | 96.6
47071 | 1-D-1991 | 1 | 110800 | 0 | 45.2748459 | 1992_07_21 | Class 4 Sp | -93.7342774 | used for tube suction test. DURING GRADING | Mn/Road Cl4 #9 | 02/06/1998 | 24 | 10.2 | 97 | 8.5 | 136.7 | 125.9 | 96.6
47071 | 1-D-1991 | 1 | 110800 | 0 | 45.2748459 | 1992_07_21 | Class 4 Sp | -93.7342774 | used for tube suction test. DURING GRADING | Mn/Road Cl4 #9 | 02/06/1998 | 48 | 11.6 | 149 | 8.5 | 136.7 | 125.9 | 96.6
47071 | 1-D-1991 | 1 | 110800 | 0 | 45.2748459 | 1992_07_21 | Class 4 Sp | -93.7342774 | used for tube suction test. DURING GRADING | Mn/Road Cl4 #9 | 02/06/1998 | 72 | 12.2 | 153 | 8.5 | 136.7 | 125.9 | 96.6
47071 | 1-D-1991 | 1 | 110800 | 0 | 45.2748459 | 1992_07_21 | Class 4 Sp | -93.7342774 | used for tube suction test. DURING GRADING | Mn/Road Cl4 #9 | 02/06/1998 | 96 | 12.7 | 152 | 8.5 | 136.7 | 125.9 | 96.6
47071 | 1-D-1991 | 1 | 110800 | 0 | 45.2748459 | 1992_07_21 | Class 4 Sp | -93.7342774 | used for tube suction test. DURING GRADING | Mn/Road Cl4 #9 | 02/06/1998 | 120 | 12.4 | 181 | 8.5 | 136.7 | 125.9 | 96.6
47071 | 1-D-1991 | 1 | 110800 | 0 | 45.2748459 | 1992_07_21 | Class 4 Sp | -93.7342774 | used for tube suction test. DURING GRADING | Mn/Road Cl4 #9 | 02/06/1998 | 144 | 12.2 | 171 | 8.5 | 136.7 | 125.9 | 96.6
47071 | 1-D-1991 | 1 | 110800 | 0 | 45.2748459 | 1992_07_21 | Class 4 Sp | -93.7342774 | used for tube suction test. DURING GRADING | Mn/Road Cl4 #9 | 02/06/1998 | 168 | 12.3 | 170 | 8.5 | 136.7 | 125.9 | 96.6
47071 | 1-D-1991 | 1 | 110800 | 0 | 45.2748459 | 1992_07_21 | Class 4 Sp | -93.7342774 | used for tube suction test. DURING GRADING | Mn/Road Cl4 #9 | 02/06/1998 | 192 | 11.9 | 151 | 8.5 | 136.7 | 125.9 | 96.6
47071 | 1-D-1991 | 1 | 110800 | 0 | 45.2748459 | 1992_07_21 | Class 4 Sp | -93.7342774 | used for tube suction test. DURING GRADING | Mn/Road Cl4 #9 | 02/06/1998 | 216 | 12.6 | 164 | 8.5 | 136.7 | 125.9 | 96.6
47071 | 1-D-1991 | 1 | 110800 | 0 | 45.2748459 | 1992_07_21 | Class 4 Sp | -93.7342774 | used for tube suction test. DURING GRADING | Mn/Road Cl4 #9 | 02/06/1998 | 240 | 11.6 | 144 | 8.5 | 136.7 | 125.9 | 96.6
47071 | 1-D-1991 | 1 | 110800 | 0 | 45.2748459 | 1992_07_21 | Class 4 Sp | -93.7342774 | used for tube suction test. DURING GRADING | Mn/Road Cl4 #9 | 02/06/1998 | 264 | 11.8 | 152 | 8.5 | 136.7 | 125.9 | 96.6
47071 | 1-D-1991 | 1 | 110800 | 0 | 45.2748459 | 1992_07_21 | Class 4 Sp | -93.7342774 | used for tube suction test. DURING GRADING | Mn/Road Cl4 #1 | 01/30/1998 | 0 | 2.8 | 0 | 8.9 | 138.5 | 127.3 | 97.6
47071 | 1-D-1991 | 1 | 110800 | 0 | 45.2748459 | 1992_07_21 | Class 4 Sp | -93.7342774 | used for tube suction test. DURING GRADING | Mn/Road Cl4 #1 | 01/30/1998 | 0.5 | 2.8 | 0 | 8.9 | 138.5 | 127.3 | 97.6
47071 | 1-D-1991 | 1 | 110800 | 0 | 45.2748459 | 1992_07_21 | Class 4 Sp | -93.7342774 | used for tube suction test. DURING GRADING | Mn/Road Cl4 #1 | 01/30/1998 | 2 | 2.8 | 0 | 8.9 | 138.5 | 127.3 | 97.6
47071 | 1-D-1991 | 1 | 110800 | 0 | 45.2748459 | 1992_07_21 | Class 4 Sp | -93.7342774 | used for tube suction test. DURING GRADING | Mn/Road Cl4 #1 | 01/30/1998 | 4 | 3 | 0 | 8.9 | 138.5 | 127.3 | 97.6
47071 | 1-D-1991 | 1 | 110800 | 0 | 45.2748459 | 1992_07_21 | Class 4 Sp | -93.7342774 | used for tube suction test. DURING GRADING | Mn/Road Cl4 #1 | 01/30/1998 | 6 | 3.1 | 0 | 8.9 | 138.5 | 127.3 | 97.6
47071 | 1-D-1991 | 1 | 110800 | 0 | 45.2748459 | 1992_07_21 | Class 4 Sp | -93.7342774 | used for tube suction test. DURING GRADING | Mn/Road Cl4 #1 | 01/30/1998 | 8 | 3.3 | 0 | 8.9 | 138.5 | 127.3 | 97.6
47071 | 1-D-1991 | 1 | 110800 | 0 | 45.2748459 | 1992_07_21 | Class 4 Sp | -93.7342774 | used for tube suction test. DURING GRADING | Mn/Road Cl4 #1 | 01/30/1998 | 24 | 9.6 | 93 | 8.9 | 138.5 | 127.3 | 97.6
47071 | 1-D-1991 | 1 | 110800 | 0 | 45.2748459 | 1992_07_21 | Class 4 Sp | -93.7342774 | used for tube suction test. DURING GRADING | Mn/Road Cl4 #1 | 01/30/1998 | 48 | 10.6 | 102 | 8.9 | 138.5 | 127.3 | 97.6
47071 | 1-D-1991 | 1 | 110800 | 0 | 45.2748459 | 1992_07_21 | Class 4 Sp | -93.7342774 | used for tube suction test. DURING GRADING | Mn/Road Cl4 #1 | 01/30/1998 | 72 | 11.5 | 127 | 8.9 | 138.5 | 127.3 | 97.6
47071 | 1-D-1991 | 1 | 110800 | 0 | 45.2748459 | 1992_07_21 | Class 4 Sp | -93.7342774 | used for tube suction test. DURING GRADING | Mn/Road Cl4 #1 | 01/30/1998 | 96 | 10.5 | 84 | 8.9 | 138.5 | 127.3 | 97.6
47071 | 1-D-1991 | 1 | 110800 | 0 | 45.2748459 | 1992_07_21 | Class 4 Sp | -93.7342774 | used for tube suction test. DURING GRADING | Mn/Road Cl4 #1 | 01/30/1998 | 120 | 10.2 | 106 | 8.9 | 138.5 | 127.3 | 97.6
47071 | 1-D-1991 | 1 | 110800 | 0 | 45.2748459 | 1992_07_21 | Class 4 Sp | -93.7342774 | used for tube suction test. DURING GRADING | Mn/Road Cl4 #1 | 01/30/1998 | 144 | 11.4 | 121 | 8.9 | 138.5 | 127.3 | 97.6
47071 | 1-D-1991 | 1 | 110800 | 0 | 45.2748459 | 1992_07_21 | Class 4 Sp | -93.7342774 | used for tube suction test. DURING GRADING | Mn/Road Cl4 #1 | 01/30/1998 | 168 | 12.1 | 149 | 8.9 | 138.5 | 127.3 | 97.6
47071 | 1-D-1991 | 1 | 110800 | 0 | 45.2748459 | 1992_07_21 | Class 4 Sp | -93.7342774 | used for tube suction test. DURING GRADING | Mn/Road Cl4 #1 | 01/30/1998 | 192 | 12.7 | 160 | 8.9 | 138.5 | 127.3 | 97.6
47071 | 1-D-1991 | 1 | 110800 | 0 | 45.2748459 | 1992_07_21 | Class 4 Sp | -93.7342774 | used for tube suction test. DURING GRADING | Mn/Road Cl4 #1 | 01/30/1998 | 216 | 12.1 | 101 | 8.9 | 138.5 | 127.3 | 97.6
47071 | 1-D-1991 | 1 | 110800 | 0 | 45.2748459 | 1992_07_21 | Class 4 Sp | -93.7342774 | used for tube suction test. DURING GRADING | Mn/Road Cl4 #5 | 02/06/1998 | 0 | 3 | 0 | 8.6 | 137.2 | 126.3 | 96.9
47071 | 1-D-1991 | 1 | 110800 | 0 | 45.2748459 | 1992_07_21 | Class 4 Sp | -93.7342774 | used for tube suction test. DURING GRADING | Mn/Road Cl4 #5 | 02/06/1998 | 0.5 | 3.1 | 0 | 8.6 | 137.2 | 126.3 | 96.9
47071 | 1-D-1991 | 1 | 110800 | 0 | 45.2748459 | 1992_07_21 | Class 4 Sp | -93.7342774 | used for tube suction test. DURING GRADING | Mn/Road Cl4 #5 | 02/06/1998 | 2 | 3.3 | 0 | 8.6 | 137.2 | 126.3 | 96.9
47071 | 1-D-1991 | 1 | 110800 | 0 | 45.2748459 | 1992_07_21 | Class 4 Sp | -93.7342774 | used for tube suction test. DURING GRADING | Mn/Road Cl4 #5 | 02/06/1998 | 4 | 3.3 | 0 | 8.6 | 137.2 | 126.3 | 96.9
47071 | 1-D-1991 | 1 | 110800 | 0 | 45.2748459 | 1992_07_21 | Class 4 Sp | -93.7342774 | used for tube suction test. DURING GRADING | Mn/Road Cl4 #5 | 02/06/1998 | 6 | 3.4 | 0 | 8.6 | 137.2 | 126.3 | 96.9
47071 | 1-D-1991 | 1 | 110800 | 0 | 45.2748459 | 1992_07_21 | Class 4 Sp | -93.7342774 | used for tube suction test. DURING GRADING | Mn/Road Cl4 #5 | 02/06/1998 | 8 | 3.8 | 0 | 8.6 | 137.2 | 126.3 | 96.9
47071 | 1-D-1991 | 1 | 110800 | 0 | 45.2748459 | 1992_07_21 | Class 4 Sp | -93.7342774 | used for tube suction test. DURING GRADING | Mn/Road Cl4 #5 | 02/06/1998 | 24 | 3.4 | 0 | 8.6 | 137.2 | 126.3 | 96.9
47071 | 1-D-1991 | 1 | 110800 | 0 | 45.2748459 | 1992_07_21 | Class 4 Sp | -93.7342774 | used for tube suction test. DURING GRADING | Mn/Road Cl4 #5 | 02/06/1998 | 48 | 3.7 | 0 | 8.6 | 137.2 | 126.3 | 96.9
47071 | 1-D-1991 | 1 | 110800 | 0 | 45.2748459 | 1992_07_21 | Class 4 Sp | -93.7342774 | used for tube suction test. DURING GRADING | Mn/Road Cl4 #5 | 02/06/1998 | 72 | 7.8 | 0 | 8.6 | 137.2 | 126.3 | 96.9
47071 | 1-D-1991 | 1 | 110800 | 0 | 45.2748459 | 1992_07_21 | Class 4 Sp | -93.7342774 | used for tube suction test. DURING GRADING | Mn/Road Cl4 #5 | 02/06/1998 | 96 | 8.7 | 33 | 8.6 | 137.2 | 126.3 | 96.9
47071 | 1-D-1991 | 1 | 110800 | 0 | 45.2748459 | 1992_07_21 | Class 4 Sp | -93.7342774 | used for tube suction test. DURING GRADING | Mn/Road Cl4 #5 | 02/06/1998 | 120 | 9.4 | 59 | 8.6 | 137.2 | 126.3 | 96.9
47071 | 1-D-1991 | 1 | 110800 | 0 | 45.2748459 | 1992_07_21 | Class 4 Sp | -93.7342774 | used for tube suction test. DURING GRADING | Mn/Road Cl4 #5 | 02/06/1998 | 144 | 10.5 | 60 | 8.6 | 137.2 | 126.3 | 96.9
47071 | 1-D-1991 | 1 | 110800 | 0 | 45.2748459 | 1992_07_21 | Class 4 Sp | -93.7342774 | used for tube suction test. DURING GRADING | Mn/Road Cl4 #5 | 02/06/1998 | 168 | 11.2 | 91 | 8.6 | 137.2 | 126.3 | 96.9
47071 | 1-D-1991 | 1 | 110800 | 0 | 45.2748459 | 1992_07_21 | Class 4 Sp | -93.7342774 | used for tube suction test. DURING GRADING | Mn/Road Cl4 #5 | 02/06/1998 | 192 | 11.1 | 103 | 8.6 | 137.2 | 126.3 | 96.9
47071 | 1-D-1991 | 1 | 110800 | 0 | 45.2748459 | 1992_07_21 | Class 4 Sp | -93.7342774 | used for tube suction test. DURING GRADING | Mn/Road Cl4 #6 | 02/06/1998 | 0 | 3.1 | 0 | 9.2 | 138.7 | 126.9 | 97.4
47071 | 1-D-1991 | 1 | 110800 | 0 | 45.2748459 | 1992_07_21 | Class 4 Sp | -93.7342774 | used for tube suction test. DURING GRADING | Mn/Road Cl4 #6 | 02/06/1998 | 0.5 | 3.4 | 0 | 9.2 | 138.7 | 126.9 | 97.4
47071 | 1-D-1991 | 1 | 110800 | 0 | 45.2748459 | 1992_07_21 | Class 4 Sp | -93.7342774 | used for tube suction test. DURING GRADING | Mn/Road Cl4 #6 | 02/06/1998 | 2 | 3.2 | 0 | 9.2 | 138.7 | 126.9 | 97.4
47071 | 1-D-1991 | 1 | 110800 | 0 | 45.2748459 | 1992_07_21 | Class 4 Sp | -93.7342774 | used for tube suction test. DURING GRADING | Mn/Road Cl4 #6 | 02/06/1998 | 4 | 3.1 | 0 | 9.2 | 138.7 | 126.9 | 97.4
47071 | 1-D-1991 | 1 | 110800 | 0 | 45.2748459 | 1992_07_21 | Class 4 Sp | -93.7342774 | used for tube suction test. DURING GRADING | Mn/Road Cl4 #6 | 02/06/1998 | 6 | 3.4 | 0 | 9.2 | 138.7 | 126.9 | 97.4
47071 | 1-D-1991 | 1 | 110800 | 0 | 45.2748459 | 1992_07_21 | Class 4 Sp | -93.7342774 | used for tube suction test. DURING GRADING | Mn/Road Cl4 #6 | 02/06/1998 | 8 | 3.6 | 0 | 9.2 | 138.7 | 126.9 | 97.4
47071 | 1-D-1991 | 1 | 110800 | 0 | 45.2748459 | 1992_07_21 | Class 4 Sp | -93.7342774 | used for tube suction test. DURING GRADING | Mn/Road Cl4 #6 | 02/06/1998 | 24 | 3.4 | 0 | 9.2 | 138.7 | 126.9 | 97.4
47071 | 1-D-1991 | 1 | 110800 | 0 | 45.2748459 | 1992_07_21 | Class 4 Sp | -93.7342774 | used for tube suction test. DURING GRADING | Mn/Road Cl4 #6 | 02/06/1998 | 48 | 3.4 | 0 | 9.2 | 138.7 | 126.9 | 97.4
47062 | 2-D-1991 | 2 | 111300 | 0 | 45.274078 | 1992_08_06 | Class 6 Sp | -93.7326684 | used for tube suction test. DURING GRADING | Mn/Road Cl6 | 01/22/1998 | 6 | 2.5 | 0 | 8 | 131.5 | 121.7 | 89.5
47062 | 2-D-1991 | 2 | 111300 | 0 | 45.274078 | 1992_08_06 | Class 6 Sp | -93.7326684 | used for tube suction test. DURING GRADING | Mn/Road Cl6 | 01/22/1998 | 24 | 3.4 | 0 | 8 | 131.5 | 121.7 | 89.5
47062 | 2-D-1991 | 2 | 111300 | 0 | 45.274078 | 1992_08_06 | Class 6 Sp | -93.7326684 | used for tube suction test. DURING GRADING | Mn/Road Cl6 | 01/22/1998 | 48 | 3.6 | 0 | 8 | 131.5 | 121.7 | 89.5
47062 | 2-D-1991 | 2 | 111300 | 0 | 45.274078 | 1992_08_06 | Class 6 Sp | -93.7326684 | used for tube suction test. DURING GRADING | Mn/Road Cl6 | 01/22/1998 | 72 | 4 | 0 | 8 | 131.5 | 121.7 | 89.5
47062 | 2-D-1991 | 2 | 111300 | 0 | 45.274078 | 1992_08_06 | Class 6 Sp | -93.7326684 | used for tube suction test. DURING GRADING | Mn/Road Cl6 | 01/22/1998 | 96 | 3.8 | 0 | 8 | 131.5 | 121.7 | 89.5
47062 | 2-D-1991 | 2 | 111300 | 0 | 45.274078 | 1992_08_06 | Class 6 Sp | -93.7326684 | used for tube suction test. DURING GRADING | Mn/Road Cl6 | 01/22/1998 | 120 | 3.4 | 0 | 8 | 131.5 | 121.7 | 89.5
47062 | 2-D-1991 | 2 | 111300 | 0 | 45.274078 | 1992_08_06 | Class 6 Sp | -93.7326684 | used for tube suction test. DURING GRADING | Mn/Road Cl6 | 01/22/1998 | 144 | 3.9 | 0 | 8 | 131.5 | 121.7 | 89.5
47062 | 2-D-1991 | 2 | 111300 | 0 | 45.274078 | 1992_08_06 | Class 6 Sp | -93.7326684 | used for tube suction test. DURING GRADING | Mn/Road Cl6 | 01/22/1998 | 168 | 4 | 4 | 8 | 131.5 | 121.7 | 89.5
47062 | 2-D-1991 | 2 | 111300 | 0 | 45.274078 | 1992_08_06 | Class 6 Sp | -93.7326684 | used for tube suction test. DURING GRADING | Mn/Road Cl6 | 01/22/1998 | 192 | 4.3 | 2 | 8 | 131.5 | 121.7 | 89.5
47062 | 2-D-1991 | 2 | 111300 | 0 | 45.274078 | 1992_08_06 | Class 6 Sp | -93.7326684 | used for tube suction test. DURING GRADING | Mn/Road Cl6 | 01/22/1998 | 216 | 3.8 | 1 | 8 | 131.5 | 121.7 | 89.5
47062 | 2-D-1991 | 2 | 111300 | 0 | 45.274078 | 1992_08_06 | Class 6 Sp | -93.7326684 | used for tube suction test. DURING GRADING | Mn/Road Cl6#5 | 02/04/1998 | 0 | 3 | 0 | 2.9 | 142.5 | 138.6 | 101.9
47062 | 2-D-1991 | 2 | 111300 | 0 | 45.274078 | 1992_08_06 | Class 6 Sp | -93.7326684 | used for tube suction test. DURING GRADING | Mn/Road Cl6#5 | 02/04/1998 | 0.5 | 3.1 | 0 | 2.9 | 142.5 | 138.6 | 101.9
47062 | 2-D-1991 | 2 | 111300 | 0 | 45.274078 | 1992_08_06 | Class 6 Sp | -93.7326684 | used for tube suction test. DURING GRADING | Mn/Road Cl6#5 | 02/04/1998 | 2 | 3 | 0 | 2.9 | 142.5 | 138.6 | 101.9
47062 | 2-D-1991 | 2 | 111300 | 0 | 45.274078 | 1992_08_06 | Class 6 Sp | -93.7326684 | used for tube suction test. DURING GRADING | Mn/Road Cl6#5 | 02/04/1998 | 4 | 3 | 0 | 2.9 | 142.5 | 138.6 | 101.9
47062 | 2-D-1991 | 2 | 111300 | 0 | 45.274078 | 1992_08_06 | Class 6 Sp | -93.7326684 | used for tube suction test. DURING GRADING | Mn/Road Cl6#5 | 02/04/1998 | 6 | 3.1 | 0 | 2.9 | 142.5 | 138.6 | 101.9
47062 | 2-D-1991 | 2 | 111300 | 0 | 45.274078 | 1992_08_06 | Class 6 Sp | -93.7326684 | used for tube suction test. DURING GRADING | Mn/Road Cl6#5 | 02/04/1998 | 8 | 3.4 | 0 | 2.9 | 142.5 | 138.6 | 101.9
47062 | 2-D-1991 | 2 | 111300 | 0 | 45.274078 | 1992_08_06 | Class 6 Sp | -93.7326684 | used for tube suction test. DURING GRADING | Mn/Road Cl6#5 | 02/04/1998 | 24 | 5.1 | 3 | 2.9 | 142.5 | 138.6 | 101.9
47062 | 2-D-1991 | 2 | 111300 | 0 | 45.274078 | 1992_08_06 | Class 6 Sp | -93.7326684 | used for tube suction test. DURING GRADING | Mn/Road Cl6#5 | 02/04/1998 | 48 | 6.1 | 6 | 2.9 | 142.5 | 138.6 | 101.9
47062 | 2-D-1991 | 2 | 111300 | 0 | 45.274078 | 1992_08_06 | Class 6 Sp | -93.7326684 | used for tube suction test. DURING GRADING | Mn/Road Cl6#5 | 02/04/1998 | 72 | 5.6 | 5 | 2.9 | 142.5 | 138.6 | 101.9
47062 | 2-D-1991 | 2 | 111300 | 0 | 45.274078 | 1992_08_06 | Class 6 Sp | -93.7326684 | used for tube suction test. DURING GRADING | Mn/Road Cl6#5 | 02/04/1998 | 96 | 5.9 | 7 | 2.9 | 142.5 | 138.6 | 101.9
47062 | 2-D-1991 | 2 | 111300 | 0 | 45.274078 | 1992_08_06 | Class 6 Sp | -93.7326684 | used for tube suction test. DURING GRADING | Mn/Road Cl6#5 | 02/04/1998 | 120 | 5.6 | 5 | 2.9 | 142.5 | 138.6 | 101.9
47062 | 2-D-1991 | 2 | 111300 | 0 | 45.274078 | 1992_08_06 | Class 6 Sp | -93.7326684 | used for tube suction test. DURING GRADING | Mn/Road Cl6#5 | 02/04/1998 | 144 | 5.7 | 6 | 2.9 | 142.5 | 138.6 | 101.9
47062 | 2-D-1991 | 2 | 111300 | 0 | 45.274078 | 1992_08_06 | Class 6 Sp | -93.7326684 | used for tube suction test. DURING GRADING | Mn/Road Cl6#5 | 02/04/1998 | 168 | 6 | 6 | 2.9 | 142.5 | 138.6 | 101.9
47062 | 2-D-1991 | 2 | 111300 | 0 | 45.274078 | 1992_08_06 | Class 6 Sp | -93.7326684 | used for tube suction test. DURING GRADING | Mn/Road Cl6#5 | 02/04/1998 | 192 | 5.9 | 6 | 2.9 | 142.5 | 138.6 | 101.9
47062 | 2-D-1991 | 2 | 111300 | 0 | 45.274078 | 1992_08_06 | Class 6 Sp | -93.7326684 | used for tube suction test. DURING GRADING | Mn/Road Cl.6 #6 | 02/04/1998 | 0 | 2.9 | 0 | 7.6 | 142.9 | 132.8 | 97.7
47062 | 2-D-1991 | 2 | 111300 | 0 | 45.274078 | 1992_08_06 | Class 6 Sp | -93.7326684 | used for tube suction test. DURING GRADING | Mn/Road Cl.6 #6 | 02/04/1998 | 0.5 | 3.2 | 0 | 7.6 | 142.9 | 132.8 | 97.7
47062 | 2-D-1991 | 2 | 111300 | 0 | 45.274078 | 1992_08_06 | Class 6 Sp | -93.7326684 | used for tube suction test. DURING GRADING | Mn/Road Cl.6 #6 | 02/04/1998 | 2 | 3 | 0 | 7.6 | 142.9 | 132.8 | 97.7
47062 | 2-D-1991 | 2 | 111300 | 0 | 45.274078 | 1992_08_06 | Class 6 Sp | -93.7326684 | used for tube suction test. DURING GRADING | Mn/Road Cl.6 #6 | 02/04/1998 | 4 | 2.8 | 0 | 7.6 | 142.9 | 132.8 | 97.7
47062 | 2-D-1991 | 2 | 111300 | 0 | 45.274078 | 1992_08_06 | Class 6 Sp | -93.7326684 | used for tube suction test. DURING GRADING | Mn/Road Cl.6 #6 | 02/04/1998 | 6 | 3 | 0 | 7.6 | 142.9 | 132.8 | 97.7
47062 | 2-D-1991 | 2 | 111300 | 0 | 45.274078 | 1992_08_06 | Class 6 Sp | -93.7326684 | used for tube suction test. DURING GRADING | Mn/Road Cl.6 #6 | 02/04/1998 | 8 | 3.1 | 0 | 7.6 | 142.9 | 132.8 | 97.7
47062 | 2-D-1991 | 2 | 111300 | 0 | 45.274078 | 1992_08_06 | Class 6 Sp | -93.7326684 | used for tube suction test. DURING GRADING | Mn/Road Cl.6 #6 | 02/04/1998 | 24 | 4.2 | 2 | 7.6 | 142.9 | 132.8 | 97.7
47062 | 2-D-1991 | 2 | 111300 | 0 | 45.274078 | 1992_08_06 | Class 6 Sp | -93.7326684 | used for tube suction test. DURING GRADING | Mn/Road Cl.6 #6 | 02/04/1998 | 48 | 5.8 | 14 | 7.6 | 142.9 | 132.8 | 97.7
47062 | 2-D-1991 | 2 | 111300 | 0 | 45.274078 | 1992_08_06 | Class 6 Sp | -93.7326684 | used for tube suction test. DURING GRADING | Mn/Road Cl.6 #6 | 02/04/1998 | 72 | 4.9 | 8 | 7.6 | 142.9 | 132.8 | 97.7
47062 | 2-D-1991 | 2 | 111300 | 0 | 45.274078 | 1992_08_06 | Class 6 Sp | -93.7326684 | used for tube suction test. DURING GRADING | Mn/Road Cl.6 #6 | 02/04/1998 | 96 | 5.2 | 7 | 7.6 | 142.9 | 132.8 | 97.7
47062 | 2-D-1991 | 2 | 111300 | 0 | 45.274078 | 1992_08_06 | Class 6 Sp | -93.7326684 | used for tube suction test. DURING GRADING | Mn/Road Cl.6 #6 | 02/04/1998 | 120 | 4.6 | 2 | 7.6 | 142.9 | 132.8 | 97.7
47062 | 2-D-1991 | 2 | 111300 | 0 | 45.274078 | 1992_08_06 | Class 6 Sp | -93.7326684 | used for tube suction test. DURING GRADING | Mn/Road Cl.6 #6 | 02/04/1998 | 144 | 5.7 | 8 | 7.6 | 142.9 | 132.8 | 97.7
47062 | 2-D-1991 | 2 | 111300 | 0 | 45.274078 | 1992_08_06 | Class 6 Sp | -93.7326684 | used for tube suction test. DURING GRADING | Mn/Road Cl.6 #6 | 02/04/1998 | 168 | 6.2 | 10 | 7.6 | 142.9 | 132.8 | 97.7
47062 | 2-D-1991 | 2 | 111300 | 0 | 45.274078 | 1992_08_06 | Class 6 Sp | -93.7326684 | used for tube suction test. DURING GRADING | Mn/Road Cl.6 #6 | 02/04/1998 | 192 | 6 | 9 | 7.6 | 142.9 | 132.8 | 97.7
47062 | 2-D-1991 | 2 | 111300 | 0 | 45.274078 | 1992_08_06 | Class 6 Sp | -93.7326684 | used for tube suction test. DURING GRADING | Mn/Road Cl.6 #7 | 03/30/1999 | 0 | 2.8 | 0 |  | 142.9 | 142.9 | 105.1
47062 | 2-D-1991 | 2 | 111300 | 0 | 45.274078 | 1992_08_06 | Class 6 Sp | -93.7326684 | used for tube suction test. DURING GRADING | Mn/Road Cl.6 #7 | 03/30/1999 | 0.5 | 2.9 | 0 |  | 142.9 | 142.9 | 105.1
47062 | 2-D-1991 | 2 | 111300 | 0 | 45.274078 | 1992_08_06 | Class 6 Sp | -93.7326684 | used for tube suction test. DURING GRADING | Mn/Road Cl.6 #7 | 03/30/1999 | 2 | 3.2 | 0 |  | 142.9 | 142.9 | 105.1
47062 | 2-D-1991 | 2 | 111300 | 0 | 45.274078 | 1992_08_06 | Class 6 Sp | -93.7326684 | used for tube suction test. DURING GRADING | Mn/Road Cl.6 #7 | 03/30/1999 | 4 | 2.8 | 0 |  | 142.9 | 142.9 | 105.1
47062 | 2-D-1991 | 2 | 111300 | 0 | 45.274078 | 1992_08_06 | Class 6 Sp | -93.7326684 | used for tube suction test. DURING GRADING | Mn/Road Cl.6 #7 | 03/30/1999 | 6 | 3.1 | 0 |  | 142.9 | 142.9 | 105.1
47062 | 2-D-1991 | 2 | 111300 | 0 | 45.274078 | 1992_08_06 | Class 6 Sp | -93.7326684 | used for tube suction test. DURING GRADING | Mn/Road Cl.6 #7 | 03/30/1999 | 8 | 3.2 | 0 |  | 142.9 | 142.9 | 105.1
47062 | 2-D-1991 | 2 | 111300 | 0 | 45.274078 | 1992_08_06 | Class 6 Sp | -93.7326684 | used for tube suction test. DURING GRADING | Mn/Road Cl.6 #7 | 03/30/1999 | 24 | 3.6 | 0 |  | 142.9 | 142.9 | 105.1
47062 | 2-D-1991 | 2 | 111300 | 0 | 45.274078 | 1992_08_06 | Class 6 Sp | -93.7326684 | used for tube suction test. DURING GRADING | Mn/Road Cl.6 #7 | 03/30/1999 | 48 | 4.7 | 0 |  | 142.9 | 142.9 | 105.1
47062 | 2-D-1991 | 2 | 111300 | 0 | 45.274078 | 1992_08_06 | Class 6 Sp | -93.7326684 | used for tube suction test. DURING GRADING | Mn/Road Cl.6 #7 | 03/30/1999 | 72 | 4.8 | 0 |  | 142.9 | 142.9 | 105.1
47062 | 2-D-1991 | 2 | 111300 | 0 | 45.274078 | 1992_08_06 | Class 6 Sp | -93.7326684 | used for tube suction test. DURING GRADING | Mn/Road Cl.6 #7 | 03/30/1999 | 96 | 4.1 | 0 |  | 142.9 | 142.9 | 105.1
47062 | 2-D-1991 | 2 | 111300 | 0 | 45.274078 | 1992_08_06 | Class 6 Sp | -93.7326684 | used for tube suction test. DURING GRADING | Mn/Road Cl.6 #7 | 03/30/1999 | 120 | 3.8 | 0 |  | 142.9 | 142.9 | 105.1
47062 | 2-D-1991 | 2 | 111300 | 0 | 45.274078 | 1992_08_06 | Class 6 Sp | -93.7326684 | used for tube suction test. DURING GRADING | Mn/Road Cl.6 #7 | 03/30/1999 | 144 | 6.2 | 3 |  | 142.9 | 142.9 | 105.1
47062 | 2-D-1991 | 2 | 111300 | 0 | 45.274078 | 1992_08_06 | Class 6 Sp | -93.7326684 | used for tube suction test. DURING GRADING | Mn/Road Cl.6 #7 | 03/30/1999 | 168 | 5.9 | 4 |  | 142.9 | 142.9 | 105.1
47062 | 2-D-1991 | 2 | 111300 | 0 | 45.274078 | 1992_08_06 | Class 6 Sp | -93.7326684 | used for tube suction test. DURING GRADING | Mn/Road Cl6#8 | 02/04/1998 | 0 | 3.1 | 0 | 7.3 | 143.7 | 133.9 | 98.4
47062 | 2-D-1991 | 2 | 111300 | 0 | 45.274078 | 1992_08_06 | Class 6 Sp | -93.7326684 | used for tube suction test. DURING GRADING | Mn/Road Cl6#8 | 02/04/1998 | 0.5 | 3.1 | 0 | 7.3 | 143.7 | 133.9 | 98.4
47062 | 2-D-1991 | 2 | 111300 | 0 | 45.274078 | 1992_08_06 | Class 6 Sp | -93.7326684 | used for tube suction test. DURING GRADING | Mn/Road Cl6#8 | 02/04/1998 | 2 | 3.1 | 0 | 7.3 | 143.7 | 133.9 | 98.4
47062 | 2-D-1991 | 2 | 111300 | 0 | 45.274078 | 1992_08_06 | Class 6 Sp | -93.7326684 | used for tube suction test. DURING GRADING | Mn/Road Cl6#8 | 02/04/1998 | 4 | 3.1 | 0 | 7.3 | 143.7 | 133.9 | 98.4
47062 | 2-D-1991 | 2 | 111300 | 0 | 45.274078 | 1992_08_06 | Class 6 Sp | -93.7326684 | used for tube suction test. DURING GRADING | Mn/Road Cl6#8 | 02/04/1998 | 6 | 3.1 | 0 | 7.3 | 143.7 | 133.9 | 98.4
47062 | 2-D-1991 | 2 | 111300 | 0 | 45.274078 | 1992_08_06 | Class 6 Sp | -93.7326684 | used for tube suction test. DURING GRADING | Mn/Road Cl6#8 | 02/04/1998 | 8 | 3.3 | 0 | 7.3 | 143.7 | 133.9 | 98.4
47062 | 2-D-1991 | 2 | 111300 | 0 | 45.274078 | 1992_08_06 | Class 6 Sp | -93.7326684 | used for tube suction test. DURING GRADING | Mn/Road Cl6#8 | 02/04/1998 | 24 | 4.5 | 0 | 7.3 | 143.7 | 133.9 | 98.4
47062 | 2-D-1991 | 2 | 111300 | 0 | 45.274078 | 1992_08_06 | Class 6 Sp | -93.7326684 | used for tube suction test. DURING GRADING | Mn/Road Cl6#8 | 02/04/1998 | 48 | 5.2 | 2 | 7.3 | 143.7 | 133.9 | 98.4
47062 | 2-D-1991 | 2 | 111300 | 0 | 45.274078 | 1992_08_06 | Class 6 Sp | -93.7326684 | used for tube suction test. DURING GRADING | Mn/Road Cl6#8 | 02/04/1998 | 72 | 5.2 | 3 | 7.3 | 143.7 | 133.9 | 98.4
47062 | 2-D-1991 | 2 | 111300 | 0 | 45.274078 | 1992_08_06 | Class 6 Sp | -93.7326684 | used for tube suction test. DURING GRADING | Mn/Road Cl6#8 | 02/04/1998 | 96 | 5.1 | 2 | 7.3 | 143.7 | 133.9 | 98.4
47062 | 2-D-1991 | 2 | 111300 | 0 | 45.274078 | 1992_08_06 | Class 6 Sp | -93.7326684 | used for tube suction test. DURING GRADING | Mn/Road Cl6#8 | 02/04/1998 | 120 | 5.2 | 3 | 7.3 | 143.7 | 133.9 | 98.4
47062 | 2-D-1991 | 2 | 111300 | 0 | 45.274078 | 1992_08_06 | Class 6 Sp | -93.7326684 | used for tube suction test. DURING GRADING | Mn/Road Cl6#8 | 02/04/1998 | 144 | 5.2 | 4 | 7.3 | 143.7 | 133.9 | 98.4
47062 | 2-D-1991 | 2 | 111300 | 0 | 45.274078 | 1992_08_06 | Class 6 Sp | -93.7326684 | used for tube suction test. DURING GRADING | Mn/Road Cl6#8 | 02/04/1998 | 168 | 5.4 | 5 | 7.3 | 143.7 | 133.9 | 98.4
47062 | 2-D-1991 | 2 | 111300 | 0 | 45.274078 | 1992_08_06 | Class 6 Sp | -93.7326684 | used for tube suction test. DURING GRADING | Mn/Road Cl6#8 | 02/04/1998 | 192 | 4.8 | 0 | 7.3 | 143.7 | 133.9 | 98.4
47062 | 2-D-1991 | 2 | 111300 | 0 | 45.274078 | 1992_08_06 | Class 6 Sp | -93.7326684 | used for tube suction test. DURING GRADING | Mn/Road Cl6 | 01/22/1998 | 0 | 2.6 | 0 | 8 | 131.5 | 121.7 | 89.5
47062 | 2-D-1991 | 2 | 111300 | 0 | 45.274078 | 1992_08_06 | Class 6 Sp | -93.7326684 | used for tube suction test. DURING GRADING | Mn/Road Cl6 | 01/22/1998 | 0.5 | 2.9 | 0 | 8 | 131.5 | 121.7 | 89.5
47062 | 2-D-1991 | 2 | 111300 | 0 | 45.274078 | 1992_08_06 | Class 6 Sp | -93.7326684 | used for tube suction test. DURING GRADING | Mn/Road Cl6 | 01/22/1998 | 2 | 2.3 | 0 | 8 | 131.5 | 121.7 | 89.5
47062 | 2-D-1991 | 2 | 111300 | 0 | 45.274078 | 1992_08_06 | Class 6 Sp | -93.7326684 | used for tube suction test. DURING GRADING | Mn/Road Cl6 | 01/22/1998 | 4 | 2.5 | 0 | 8 | 131.5 | 121.7 | 89.5
47048 | 3-D-1990 | 3 | 111900 | 0 | 45.2731156 | 1992_07_24 | Class 3 Sp | -93.7307783 | used for tube suction test. DURING GRADING | Mn/Road Cl3 #5 | 02/09/1998 | 6 | 3.5 | 0 | 8.8 | 135.8 | 124.9 | 97.9
47048 | 3-D-1990 | 3 | 111900 | 0 | 45.2731156 | 1992_07_24 | Class 3 Sp | -93.7307783 | used for tube suction test. DURING GRADING | Mn/Road Cl3 #5 | 02/09/1998 | 8 | 3.6 | 0 | 8.8 | 135.8 | 124.9 | 97.9
47048 | 3-D-1990 | 3 | 111900 | 0 | 45.2731156 | 1992_07_24 | Class 3 Sp | -93.7307783 | used for tube suction test. DURING GRADING | Mn/Road Cl3 #5 | 02/09/1998 | 24 | 7.9 | 8 | 8.8 | 135.8 | 124.9 | 97.9
47048 | 3-D-1990 | 3 | 111900 | 0 | 45.2731156 | 1992_07_24 | Class 3 Sp | -93.7307783 | used for tube suction test. DURING GRADING | Mn/Road Cl3 #5 | 02/09/1998 | 48 | 13.3 | 236 | 8.8 | 135.8 | 124.9 | 97.9
47048 | 3-D-1990 | 3 | 111900 | 0 | 45.2731156 | 1992_07_24 | Class 3 Sp | -93.7307783 | used for tube suction test. DURING GRADING | Mn/Road Cl3 #5 | 02/09/1998 | 72 | 13.5 | 225 | 8.8 | 135.8 | 124.9 | 97.9
47048 | 3-D-1990 | 3 | 111900 | 0 | 45.2731156 | 1992_07_24 | Class 3 Sp | -93.7307783 | used for tube suction test. DURING GRADING | Mn/Road Cl3 #5 | 02/09/1998 | 96 | 14.2 | 228 | 8.8 | 135.8 | 124.9 | 97.9
47048 | 3-D-1990 | 3 | 111900 | 0 | 45.2731156 | 1992_07_24 | Class 3 Sp | -93.7307783 | used for tube suction test. DURING GRADING | Mn/Road Cl3 #5 | 02/09/1998 | 120 | 14.6 | 258 | 8.8 | 135.8 | 124.9 | 97.9
47048 | 3-D-1990 | 3 | 111900 | 0 | 45.2731156 | 1992_07_24 | Class 3 Sp | -93.7307783 | used for tube suction test. DURING GRADING | Mn/Road Cl3 #5 | 02/09/1998 | 144 | 14.4 | 229 | 8.8 | 135.8 | 124.9 | 97.9
47048 | 3-D-1990 | 3 | 111900 | 0 | 45.2731156 | 1992_07_24 | Class 3 Sp | -93.7307783 | used for tube suction test. DURING GRADING | Mn/Road Cl3 #5 | 02/09/1998 | 168 | 14.6 | 241 | 8.8 | 135.8 | 124.9 | 97.9
47048 | 3-D-1990 | 3 | 111900 | 0 | 45.2731156 | 1992_07_24 | Class 3 Sp | -93.7307783 | used for tube suction test. DURING GRADING | Mn/Road Cl3 #5 | 02/09/1998 | 192 | 14.7 | 268 | 8.8 | 135.8 | 124.9 | 97.9
47048 | 3-D-1990 | 3 | 111900 | 0 | 45.2731156 | 1992_07_24 | Class 3 Sp | -93.7307783 | used for tube suction test. DURING GRADING | Mn/Road Cl3 #5 | 02/09/1998 | 216 | 15.3 | 286 | 8.8 | 135.8 | 124.9 | 97.9
47048 | 3-D-1990 | 3 | 111900 | 0 | 45.2731156 | 1992_07_24 | Class 3 Sp | -93.7307783 | used for tube suction test. DURING GRADING | Mn/Road Cl3 #5 | 02/09/1998 | 240 | 15.1 | 299 | 8.8 | 135.8 | 124.9 | 97.9
47048 | 3-D-1990 | 3 | 111900 | 0 | 45.2731156 | 1992_07_24 | Class 3 Sp | -93.7307783 | used for tube suction test. DURING GRADING | Mn/Road Cl3 #6 | 02/09/1998 | 0 | 3.3 | 0 | 9.5 | 137.6 | 125.7 | 98.5
47048 | 3-D-1990 | 3 | 111900 | 0 | 45.2731156 | 1992_07_24 | Class 3 Sp | -93.7307783 | used for tube suction test. DURING GRADING | Mn/Road Cl3 #6 | 02/09/1998 | 0.5 | 3.3 | 0 | 9.5 | 137.6 | 125.7 | 98.5
47048 | 3-D-1990 | 3 | 111900 | 0 | 45.2731156 | 1992_07_24 | Class 3 Sp | -93.7307783 | used for tube suction test. DURING GRADING | Mn/Road Cl3 #6 | 02/09/1998 | 2 | 3.3 | 0 | 9.5 | 137.6 | 125.7 | 98.5
47048 | 3-D-1990 | 3 | 111900 | 0 | 45.2731156 | 1992_07_24 | Class 3 Sp | -93.7307783 | used for tube suction test. DURING GRADING | Mn/Road Cl3 #6 | 02/09/1998 | 4 | 3.3 | 0 | 9.5 | 137.6 | 125.7 | 98.5
47048 | 3-D-1990 | 3 | 111900 | 0 | 45.2731156 | 1992_07_24 | Class 3 Sp | -93.7307783 | used for tube suction test. DURING GRADING | Mn/Road Cl3 #6 | 02/09/1998 | 6 | 3.3 | 0 | 9.5 | 137.6 | 125.7 | 98.5
47048 | 3-D-1990 | 3 | 111900 | 0 | 45.2731156 | 1992_07_24 | Class 3 Sp | -93.7307783 | used for tube suction test. DURING GRADING | Mn/Road Cl3 #6 | 02/09/1998 | 8 | 3.5 | 0 | 9.5 | 137.6 | 125.7 | 98.5
47048 | 3-D-1990 | 3 | 111900 | 0 | 45.2731156 | 1992_07_24 | Class 3 Sp | -93.7307783 | used for tube suction test. DURING GRADING | Mn/Road Cl3 #6 | 02/09/1998 | 24 | 9.9 | 66 | 9.5 | 137.6 | 125.7 | 98.5
47048 | 3-D-1990 | 3 | 111900 | 0 | 45.2731156 | 1992_07_24 | Class 3 Sp | -93.7307783 | used for tube suction test. DURING GRADING | Mn/Road Cl3 #6 | 02/09/1998 | 48 | 11.8 | 201 | 9.5 | 137.6 | 125.7 | 98.5
47048 | 3-D-1990 | 3 | 111900 | 0 | 45.2731156 | 1992_07_24 | Class 3 Sp | -93.7307783 | used for tube suction test. DURING GRADING | Mn/Road Cl3 #6 | 02/09/1998 | 72 | 12.6 | 187 | 9.5 | 137.6 | 125.7 | 98.5
47048 | 3-D-1990 | 3 | 111900 | 0 | 45.2731156 | 1992_07_24 | Class 3 Sp | -93.7307783 | used for tube suction test. DURING GRADING | Mn/Road Cl3 #6 | 02/09/1998 | 96 | 13.6 | 235 | 9.5 | 137.6 | 125.7 | 98.5
47048 | 3-D-1990 | 3 | 111900 | 0 | 45.2731156 | 1992_07_24 | Class 3 Sp | -93.7307783 | used for tube suction test. DURING GRADING | Mn/Road Cl3 #6 | 02/09/1998 | 120 | 14.3 | 275 | 9.5 | 137.6 | 125.7 | 98.5
47048 | 3-D-1990 | 3 | 111900 | 0 | 45.2731156 | 1992_07_24 | Class 3 Sp | -93.7307783 | used for tube suction test. DURING GRADING | Mn/Road Cl3 #6 | 02/09/1998 | 144 | 15.5 | 261 | 9.5 | 137.6 | 125.7 | 98.5
47048 | 3-D-1990 | 3 | 111900 | 0 | 45.2731156 | 1992_07_24 | Class 3 Sp | -93.7307783 | used for tube suction test. DURING GRADING | Mn/Road Cl3 #6 | 02/09/1998 | 168 | 15.5 | 272 | 9.5 | 137.6 | 125.7 | 98.5
47048 | 3-D-1990 | 3 | 111900 | 0 | 45.2731156 | 1992_07_24 | Class 3 Sp | -93.7307783 | used for tube suction test. DURING GRADING | Mn/Road Cl3 #6 | 02/09/1998 | 192 | 15.4 | 305 | 9.5 | 137.6 | 125.7 | 98.5
47048 | 3-D-1990 | 3 | 111900 | 0 | 45.2731156 | 1992_07_24 | Class 3 Sp | -93.7307783 | used for tube suction test. DURING GRADING | Mn/Road Cl3 #6 | 02/09/1998 | 216 | 15.3 | 298 | 9.5 | 137.6 | 125.7 | 98.5
47048 | 3-D-1990 | 3 | 111900 | 0 | 45.2731156 | 1992_07_24 | Class 3 Sp | -93.7307783 | used for tube suction test. DURING GRADING | Mn/Road Cl3 #6 | 02/09/1998 | 240 | 15.9 | 314 | 9.5 | 137.6 | 125.7 | 98.5
47048 | 3-D-1990 | 3 | 111900 | 0 | 45.2731156 | 1992_07_24 | Class 3 Sp | -93.7307783 | used for tube suction test. DURING GRADING | Mn/Road Cl3 #7 | 02/09/1998 | 0 | 3.2 | 0 | 4.5 | 138 | 132 | 103.5
47048 | 3-D-1990 | 3 | 111900 | 0 | 45.2731156 | 1992_07_24 | Class 3 Sp | -93.7307783 | used for tube suction test. DURING GRADING | Mn/Road Cl3 #7 | 02/09/1998 | 0.5 | 3.2 | 0 | 4.5 | 138 | 132 | 103.5
47048 | 3-D-1990 | 3 | 111900 | 0 | 45.2731156 | 1992_07_24 | Class 3 Sp | -93.7307783 | used for tube suction test. DURING GRADING | Mn/Road Cl3 #7 | 02/09/1998 | 2 | 3.2 | 0 | 4.5 | 138 | 132 | 103.5
47048 | 3-D-1990 | 3 | 111900 | 0 | 45.2731156 | 1992_07_24 | Class 3 Sp | -93.7307783 | used for tube suction test. DURING GRADING | Mn/Road Cl3 #7 | 02/09/1998 | 4 | 3.4 | 0 | 4.5 | 138 | 132 | 103.5
47048 | 3-D-1990 | 3 | 111900 | 0 | 45.2731156 | 1992_07_24 | Class 3 Sp | -93.7307783 | used for tube suction test. DURING GRADING | Mn/Road Cl3 #7 | 02/09/1998 | 6 | 3.3 | 0 | 4.5 | 138 | 132 | 103.5
47048 | 3-D-1990 | 3 | 111900 | 0 | 45.2731156 | 1992_07_24 | Class 3 Sp | -93.7307783 | used for tube suction test. DURING GRADING | Mn/Road Cl3 #7 | 02/09/1998 | 8 | 3.4 | 0 | 4.5 | 138 | 132 | 103.5
47048 | 3-D-1990 | 3 | 111900 | 0 | 45.2731156 | 1992_07_24 | Class 3 Sp | -93.7307783 | used for tube suction test. DURING GRADING | Mn/Road Cl3 #7 | 02/09/1998 | 24 | 9.4 | 86 | 4.5 | 138 | 132 | 103.5
47048 | 3-D-1990 | 3 | 111900 | 0 | 45.2731156 | 1992_07_24 | Class 3 Sp | -93.7307783 | used for tube suction test. DURING GRADING | Mn/Road Cl3 #7 | 02/09/1998 | 48 | 12.3 | 183 | 4.5 | 138 | 132 | 103.5
47048 | 3-D-1990 | 3 | 111900 | 0 | 45.2731156 | 1992_07_24 | Class 3 Sp | -93.7307783 | used for tube suction test. DURING GRADING | Mn/Road Cl3 #7 | 02/09/1998 | 72 | 13.3 | 245 | 4.5 | 138 | 132 | 103.5
47048 | 3-D-1990 | 3 | 111900 | 0 | 45.2731156 | 1992_07_24 | Class 3 Sp | -93.7307783 | used for tube suction test. DURING GRADING | Mn/Road Cl3 #7 | 02/09/1998 | 96 | 14.1 | 245 | 4.5 | 138 | 132 | 103.5
47048 | 3-D-1990 | 3 | 111900 | 0 | 45.2731156 | 1992_07_24 | Class 3 Sp | -93.7307783 | used for tube suction test. DURING GRADING | Mn/Road Cl3 #7 | 02/09/1998 | 120 | 14.2 | 232 | 4.5 | 138 | 132 | 103.5
47048 | 3-D-1990 | 3 | 111900 | 0 | 45.2731156 | 1992_07_24 | Class 3 Sp | -93.7307783 | used for tube suction test. DURING GRADING | Mn/Road Cl3 #7 | 02/09/1998 | 144 | 15 | 296 | 4.5 | 138 | 132 | 103.5
47048 | 3-D-1990 | 3 | 111900 | 0 | 45.2731156 | 1992_07_24 | Class 3 Sp | -93.7307783 | used for tube suction test. DURING GRADING | Mn/Road Cl3 #7 | 02/09/1998 | 168 | 14.6 | 262 | 4.5 | 138 | 132 | 103.5
47048 | 3-D-1990 | 3 | 111900 | 0 | 45.2731156 | 1992_07_24 | Class 3 Sp | -93.7307783 | used for tube suction test. DURING GRADING | Mn/Road Cl3 #7 | 02/09/1998 | 192 | 13.9 | 228 | 4.5 | 138 | 132 | 103.5
47048 | 3-D-1990 | 3 | 111900 | 0 | 45.2731156 | 1992_07_24 | Class 3 Sp | -93.7307783 | used for tube suction test. DURING GRADING | Mn/Road Cl3 #7 | 02/09/1998 | 216 | 15.2 | 279 | 4.5 | 138 | 132 | 103.5
47048 | 3-D-1990 | 3 | 111900 | 0 | 45.2731156 | 1992_07_24 | Class 3 Sp | -93.7307783 | used for tube suction test. DURING GRADING | Mn/Road Cl3 #7 | 02/09/1998 | 240 | 14.5 | 274 | 4.5 | 138 | 132 | 103.5
47048 | 3-D-1990 | 3 | 111900 | 0 | 45.2731156 | 1992_07_24 | Class 3 Sp | -93.7307783 | used for tube suction test. DURING GRADING | Mn/Road Cl3 #8 | 02/06/1998 | 0 | 3.1 | 0 | 9.3 | 137.9 | 126.1 | 98.9
47048 | 3-D-1990 | 3 | 111900 | 0 | 45.2731156 | 1992_07_24 | Class 3 Sp | -93.7307783 | used for tube suction test. DURING GRADING | Mn/Road Cl3 #8 | 02/06/1998 | 0.5 | 3.1 | 0 | 9.3 | 137.9 | 126.1 | 98.9
47048 | 3-D-1990 | 3 | 111900 | 0 | 45.2731156 | 1992_07_24 | Class 3 Sp | -93.7307783 | used for tube suction test. DURING GRADING | Mn/Road Cl3 #8 | 02/06/1998 | 2 | 3.2 | 0 | 9.3 | 137.9 | 126.1 | 98.9
47048 | 3-D-1990 | 3 | 111900 | 0 | 45.2731156 | 1992_07_24 | Class 3 Sp | -93.7307783 | used for tube suction test. DURING GRADING | Mn/Road Cl3 #8 | 02/06/1998 | 4 | 3.2 | 0 | 9.3 | 137.9 | 126.1 | 98.9
47048 | 3-D-1990 | 3 | 111900 | 0 | 45.2731156 | 1992_07_24 | Class 3 Sp | -93.7307783 | used for tube suction test. DURING GRADING | Mn/Road Cl3 #8 | 02/06/1998 | 6 | 3.2 | 0 | 9.3 | 137.9 | 126.1 | 98.9
47048 | 3-D-1990 | 3 | 111900 | 0 | 45.2731156 | 1992_07_24 | Class 3 Sp | -93.7307783 | used for tube suction test. DURING GRADING | Mn/Road Cl3 #8 | 02/06/1998 | 8 | 3.2 | 0 | 9.3 | 137.9 | 126.1 | 98.9
47048 | 3-D-1990 | 3 | 111900 | 0 | 45.2731156 | 1992_07_24 | Class 3 Sp | -93.7307783 | used for tube suction test. DURING GRADING | Mn/Road Cl3 #8 | 02/06/1998 | 24 | 12.6 | 215 | 9.3 | 137.9 | 126.1 | 98.9
47048 | 3-D-1990 | 3 | 111900 | 0 | 45.2731156 | 1992_07_24 | Class 3 Sp | -93.7307783 | used for tube suction test. DURING GRADING | Mn/Road Cl3 #8 | 02/06/1998 | 48 | 15.1 | 311 | 9.3 | 137.9 | 126.1 | 98.9
47048 | 3-D-1990 | 3 | 111900 | 0 | 45.2731156 | 1992_07_24 | Class 3 Sp | -93.7307783 | used for tube suction test. DURING GRADING | Mn/Road Cl3 #8 | 02/06/1998 | 72 | 15.4 | 301 | 9.3 | 137.9 | 126.1 | 98.9
47048 | 3-D-1990 | 3 | 111900 | 0 | 45.2731156 | 1992_07_24 | Class 3 Sp | -93.7307783 | used for tube suction test. DURING GRADING | Mn/Road Cl3 #8 | 02/06/1998 | 96 | 16 | 346 | 9.3 | 137.9 | 126.1 | 98.9
47048 | 3-D-1990 | 3 | 111900 | 0 | 45.2731156 | 1992_07_24 | Class 3 Sp | -93.7307783 | used for tube suction test. DURING GRADING | Mn/Road Cl3 #8 | 02/06/1998 | 120 | 16.5 | 357 | 9.3 | 137.9 | 126.1 | 98.9
47048 | 3-D-1990 | 3 | 111900 | 0 | 45.2731156 | 1992_07_24 | Class 3 Sp | -93.7307783 | used for tube suction test. DURING GRADING | Mn/Road Cl3 #8 | 02/06/1998 | 144 | 16.8 | 374 | 9.3 | 137.9 | 126.1 | 98.9
47048 | 3-D-1990 | 3 | 111900 | 0 | 45.2731156 | 1992_07_24 | Class 3 Sp | -93.7307783 | used for tube suction test. DURING GRADING | Mn/Road Cl3 #8 | 02/06/1998 | 168 | 16.7 | 385 | 9.3 | 137.9 | 126.1 | 98.9
47048 | 3-D-1990 | 3 | 111900 | 0 | 45.2731156 | 1992_07_24 | Class 3 Sp | -93.7307783 | used for tube suction test. DURING GRADING | Mn/Road Cl3 #8 | 02/06/1998 | 192 | 16.8 | 347 | 9.3 | 137.9 | 126.1 | 98.9
47048 | 3-D-1990 | 3 | 111900 | 0 | 45.2731156 | 1992_07_24 | Class 3 Sp | -93.7307783 | used for tube suction test. DURING GRADING | Mn/Road Cl3 #9 | 02/06/1998 | 0 | 3.2 | 0 | 8.8 | 138.2 | 127 | 99.5
47048 | 3-D-1990 | 3 | 111900 | 0 | 45.2731156 | 1992_07_24 | Class 3 Sp | -93.7307783 | used for tube suction test. DURING GRADING | Mn/Road Cl3 #9 | 02/06/1998 | 0.5 | 3.2 | 0 | 8.8 | 138.2 | 127 | 99.5
47048 | 3-D-1990 | 3 | 111900 | 0 | 45.2731156 | 1992_07_24 | Class 3 Sp | -93.7307783 | used for tube suction test. DURING GRADING | Mn/Road Cl3 #9 | 02/06/1998 | 2 | 3.2 | 0 | 8.8 | 138.2 | 127 | 99.5
47048 | 3-D-1990 | 3 | 111900 | 0 | 45.2731156 | 1992_07_24 | Class 3 Sp | -93.7307783 | used for tube suction test. DURING GRADING | Mn/Road Cl3 #9 | 02/06/1998 | 4 | 3.2 | 0 | 8.8 | 138.2 | 127 | 99.5
47048 | 3-D-1990 | 3 | 111900 | 0 | 45.2731156 | 1992_07_24 | Class 3 Sp | -93.7307783 | used for tube suction test. DURING GRADING | Mn/Road Cl3 #9 | 02/06/1998 | 6 | 3.3 | 0 | 8.8 | 138.2 | 127 | 99.5
47048 | 3-D-1990 | 3 | 111900 | 0 | 45.2731156 | 1992_07_24 | Class 3 Sp | -93.7307783 | used for tube suction test. DURING GRADING | Mn/Road Cl3 #9 | 02/06/1998 | 8 | 3.3 | 0 | 8.8 | 138.2 | 127 | 99.5
47048 | 3-D-1990 | 3 | 111900 | 0 | 45.2731156 | 1992_07_24 | Class 3 Sp | -93.7307783 | used for tube suction test. DURING GRADING | Mn/Road Cl3 #9 | 02/06/1998 | 24 | 12.5 | 211 | 8.8 | 138.2 | 127 | 99.5
47048 | 3-D-1990 | 3 | 111900 | 0 | 45.2731156 | 1992_07_24 | Class 3 Sp | -93.7307783 | used for tube suction test. DURING GRADING | Mn/Road Cl3 #9 | 02/06/1998 | 48 | 13.1 | 270 | 8.8 | 138.2 | 127 | 99.5
47048 | 3-D-1990 | 3 | 111900 | 0 | 45.2731156 | 1992_07_24 | Class 3 Sp | -93.7307783 | used for tube suction test. DURING GRADING | Mn/Road Cl3 #9 | 02/06/1998 | 72 | 13.7 | 251 | 8.8 | 138.2 | 127 | 99.5
47048 | 3-D-1990 | 3 | 111900 | 0 | 45.2731156 | 1992_07_24 | Class 3 Sp | -93.7307783 | used for tube suction test. DURING GRADING | Mn/Road Cl3 #9 | 02/06/1998 | 96 | 15.4 | 309 | 8.8 | 138.2 | 127 | 99.5
47048 | 3-D-1990 | 3 | 111900 | 0 | 45.2731156 | 1992_07_24 | Class 3 Sp | -93.7307783 | used for tube suction test. DURING GRADING | Mn/Road Cl3 #9 | 02/06/1998 | 120 | 15.7 | 330 | 8.8 | 138.2 | 127 | 99.5
47048 | 3-D-1990 | 3 | 111900 | 0 | 45.2731156 | 1992_07_24 | Class 3 Sp | -93.7307783 | used for tube suction test. DURING GRADING | Mn/Road Cl3 #9 | 02/06/1998 | 144 | 15.6 | 327 | 8.8 | 138.2 | 127 | 99.5
47048 | 3-D-1990 | 3 | 111900 | 0 | 45.2731156 | 1992_07_24 | Class 3 Sp | -93.7307783 | used for tube suction test. DURING GRADING | Mn/Road Cl3 #9 | 02/06/1998 | 168 | 17.1 | 394 | 8.8 | 138.2 | 127 | 99.5
47048 | 3-D-1990 | 3 | 111900 | 0 | 45.2731156 | 1992_07_24 | Class 3 Sp | -93.7307783 | used for tube suction test. DURING GRADING | Mn/Road Cl3 #9 | 02/06/1998 | 192 | 16.5 | 349 | 8.8 | 138.2 | 127 | 99.5
47047 | 3-D-1990 | 3 | 111900 | 0 | 45.2731156 | 1992_08_07 | Class 5 Sp | -93.7307783 | used for tube suction test. DURING GRADING | Mn/Road Cl5 #13 | 02/18/1998 | 48 | 3.1 | 0 | 6.1 | 146.3 | 137.9 | 99.8
47047 | 3-D-1990 | 3 | 111900 | 0 | 45.2731156 | 1992_08_07 | Class 5 Sp | -93.7307783 | used for tube suction test. DURING GRADING | Mn/Road Cl5 #13 | 02/18/1998 | 72 | 5.6 | 7 | 6.1 | 146.3 | 137.9 | 99.8
47047 | 3-D-1990 | 3 | 111900 | 0 | 45.2731156 | 1992_08_07 | Class 5 Sp | -93.7307783 | used for tube suction test. DURING GRADING | Mn/Road Cl5 #13 | 02/18/1998 | 96 | 7.5 | 44 | 6.1 | 146.3 | 137.9 | 99.8
47047 | 3-D-1990 | 3 | 111900 | 0 | 45.2731156 | 1992_08_07 | Class 5 Sp | -93.7307783 | used for tube suction test. DURING GRADING | Mn/Road Cl5 #13 | 02/18/1998 | 120 | 8 | 48 | 6.1 | 146.3 | 137.9 | 99.8
47047 | 3-D-1990 | 3 | 111900 | 0 | 45.2731156 | 1992_08_07 | Class 5 Sp | -93.7307783 | used for tube suction test. DURING GRADING | Mn/Road Cl5 #13 | 02/18/1998 | 144 | 7.7 | 27 | 6.1 | 146.3 | 137.9 | 99.8
47047 | 3-D-1990 | 3 | 111900 | 0 | 45.2731156 | 1992_08_07 | Class 5 Sp | -93.7307783 | used for tube suction test. DURING GRADING | Mn/Road Cl5 #13 | 02/18/1998 | 168 | 8.5 | 40 | 6.1 | 146.3 | 137.9 | 99.8
47047 | 3-D-1990 | 3 | 111900 | 0 | 45.2731156 | 1992_08_07 | Class 5 Sp | -93.7307783 | used for tube suction test. DURING GRADING | Mn/Road Cl5 #13 | 02/18/1998 | 192 | 8 | 44 | 6.1 | 146.3 | 137.9 | 99.8
47047 | 3-D-1990 | 3 | 111900 | 0 | 45.2731156 | 1992_08_07 | Class 5 Sp | -93.7307783 | used for tube suction test. DURING GRADING | Mn/Road Cl5 #1 | 01/30/1998 | 0 | 3.2 | 0 | 8.1 | 142 | 131.4 | 95.1
47047 | 3-D-1990 | 3 | 111900 | 0 | 45.2731156 | 1992_08_07 | Class 5 Sp | -93.7307783 | used for tube suction test. DURING GRADING | Mn/Road Cl5 #1 | 01/30/1998 | 0.5 | 3.2 | 0 | 8.1 | 142 | 131.4 | 95.1
47047 | 3-D-1990 | 3 | 111900 | 0 | 45.2731156 | 1992_08_07 | Class 5 Sp | -93.7307783 | used for tube suction test. DURING GRADING | Mn/Road Cl5 #1 | 01/30/1998 | 2 | 3.2 | 0 | 8.1 | 142 | 131.4 | 95.1
47047 | 3-D-1990 | 3 | 111900 | 0 | 45.2731156 | 1992_08_07 | Class 5 Sp | -93.7307783 | used for tube suction test. DURING GRADING | Mn/Road Cl5 #1 | 01/30/1998 | 4 | 3.3 | 0 | 8.1 | 142 | 131.4 | 95.1
47047 | 3-D-1990 | 3 | 111900 | 0 | 45.2731156 | 1992_08_07 | Class 5 Sp | -93.7307783 | used for tube suction test. DURING GRADING | Mn/Road Cl5 #1 | 01/30/1998 | 6 | 3.5 | 0 | 8.1 | 142 | 131.4 | 95.1
47047 | 3-D-1990 | 3 | 111900 | 0 | 45.2731156 | 1992_08_07 | Class 5 Sp | -93.7307783 | used for tube suction test. DURING GRADING | Mn/Road Cl5 #1 | 01/30/1998 | 8 | 3.4 | 0 | 8.1 | 142 | 131.4 | 95.1
47047 | 3-D-1990 | 3 | 111900 | 0 | 45.2731156 | 1992_08_07 | Class 5 Sp | -93.7307783 | used for tube suction test. DURING GRADING | Mn/Road Cl5 #1 | 01/30/1998 | 24 | 3.4 | 0 | 8.1 | 142 | 131.4 | 95.1
47047 | 3-D-1990 | 3 | 111900 | 0 | 45.2731156 | 1992_08_07 | Class 5 Sp | -93.7307783 | used for tube suction test. DURING GRADING | Mn/Road Cl5 #1 | 01/30/1998 | 48 | 3.7 | 0 | 8.1 | 142 | 131.4 | 95.1
47047 | 3-D-1990 | 3 | 111900 | 0 | 45.2731156 | 1992_08_07 | Class 5 Sp | -93.7307783 | used for tube suction test. DURING GRADING | Mn/Road Cl5 #1 | 01/30/1998 | 72 | 5.2 | 0 | 8.1 | 142 | 131.4 | 95.1
47047 | 3-D-1990 | 3 | 111900 | 0 | 45.2731156 | 1992_08_07 | Class 5 Sp | -93.7307783 | used for tube suction test. DURING GRADING | Mn/Road Cl5 #1 | 01/30/1998 | 96 | 7.8 | 61 | 8.1 | 142 | 131.4 | 95.1
47047 | 3-D-1990 | 3 | 111900 | 0 | 45.2731156 | 1992_08_07 | Class 5 Sp | -93.7307783 | used for tube suction test. DURING GRADING | Mn/Road Cl5 #1 | 01/30/1998 | 120 | 7.9 | 38 | 8.1 | 142 | 131.4 | 95.1
47047 | 3-D-1990 | 3 | 111900 | 0 | 45.2731156 | 1992_08_07 | Class 5 Sp | -93.7307783 | used for tube suction test. DURING GRADING | Mn/Road Cl5 #1 | 01/30/1998 | 144 | 8 | 49 | 8.1 | 142 | 131.4 | 95.1
47047 | 3-D-1990 | 3 | 111900 | 0 | 45.2731156 | 1992_08_07 | Class 5 Sp | -93.7307783 | used for tube suction test. DURING GRADING | Mn/Road Cl5 #1 | 01/30/1998 | 168 | 8.5 | 69 | 8.1 | 142 | 131.4 | 95.1
47047 | 3-D-1990 | 3 | 111900 | 0 | 45.2731156 | 1992_08_07 | Class 5 Sp | -93.7307783 | used for tube suction test. DURING GRADING | Mn/Road Cl5 #1 | 01/30/1998 | 192 | 9.1 | 82 | 8.1 | 142 | 131.4 | 95.1
47047 | 3-D-1990 | 3 | 111900 | 0 | 45.2731156 | 1992_08_07 | Class 5 Sp | -93.7307783 | used for tube suction test. DURING GRADING | Mn/Road Cl5 #1 | 01/30/1998 | 216 | 8.9 | 57 | 8.1 | 142 | 131.4 | 95.1
47047 | 3-D-1990 | 3 | 111900 | 0 | 45.2731156 | 1992_08_07 | Class 5 Sp | -93.7307783 | used for tube suction test. DURING GRADING | Mn/Road Cl5 #10 | 02/17/1998 | 0 | 3 | 0 | 4 | 141.4 | 135.9 | 98.4
47047 | 3-D-1990 | 3 | 111900 | 0 | 45.2731156 | 1992_08_07 | Class 5 Sp | -93.7307783 | used for tube suction test. DURING GRADING | Mn/Road Cl5 #10 | 02/17/1998 | 0.5 | 3 | 0 | 4 | 141.4 | 135.9 | 98.4
47047 | 3-D-1990 | 3 | 111900 | 0 | 45.2731156 | 1992_08_07 | Class 5 Sp | -93.7307783 | used for tube suction test. DURING GRADING | Mn/Road Cl5 #10 | 02/17/1998 | 2 | 3.1 | 0 | 4 | 141.4 | 135.9 | 98.4
47047 | 3-D-1990 | 3 | 111900 | 0 | 45.2731156 | 1992_08_07 | Class 5 Sp | -93.7307783 | used for tube suction test. DURING GRADING | Mn/Road Cl5 #10 | 02/17/1998 | 4 | 3.1 | 0 | 4 | 141.4 | 135.9 | 98.4
47047 | 3-D-1990 | 3 | 111900 | 0 | 45.2731156 | 1992_08_07 | Class 5 Sp | -93.7307783 | used for tube suction test. DURING GRADING | Mn/Road Cl5 #10 | 02/17/1998 | 6 | 3.2 | 0 | 4 | 141.4 | 135.9 | 98.4
47047 | 3-D-1990 | 3 | 111900 | 0 | 45.2731156 | 1992_08_07 | Class 5 Sp | -93.7307783 | used for tube suction test. DURING GRADING | Mn/Road Cl5 #10 | 02/17/1998 | 8 | 3.2 | 0 | 4 | 141.4 | 135.9 | 98.4
47047 | 3-D-1990 | 3 | 111900 | 0 | 45.2731156 | 1992_08_07 | Class 5 Sp | -93.7307783 | used for tube suction test. DURING GRADING | Mn/Road Cl5 #10 | 02/17/1998 | 24 | 3.5 | 0 | 4 | 141.4 | 135.9 | 98.4
47047 | 3-D-1990 | 3 | 111900 | 0 | 45.2731156 | 1992_08_07 | Class 5 Sp | -93.7307783 | used for tube suction test. DURING GRADING | Mn/Road Cl5 #10 | 02/17/1998 | 48 | 6.3 | 10 | 4 | 141.4 | 135.9 | 98.4
47047 | 3-D-1990 | 3 | 111900 | 0 | 45.2731156 | 1992_08_07 | Class 5 Sp | -93.7307783 | used for tube suction test. DURING GRADING | Mn/Road Cl5 #10 | 02/17/1998 | 72 | 8.5 | 66 | 4 | 141.4 | 135.9 | 98.4
47047 | 3-D-1990 | 3 | 111900 | 0 | 45.2731156 | 1992_08_07 | Class 5 Sp | -93.7307783 | used for tube suction test. DURING GRADING | Mn/Road Cl5 #10 | 02/17/1998 | 96 | 8.8 | 83 | 4 | 141.4 | 135.9 | 98.4
47047 | 3-D-1990 | 3 | 111900 | 0 | 45.2731156 | 1992_08_07 | Class 5 Sp | -93.7307783 | used for tube suction test. DURING GRADING | Mn/Road Cl5 #10 | 02/17/1998 | 120 | 9 | 90 | 4 | 141.4 | 135.9 | 98.4
47047 | 3-D-1990 | 3 | 111900 | 0 | 45.2731156 | 1992_08_07 | Class 5 Sp | -93.7307783 | used for tube suction test. DURING GRADING | Mn/Road Cl5 #10 | 02/17/1998 | 144 | 8.5 | 42 | 4 | 141.4 | 135.9 | 98.4
47047 | 3-D-1990 | 3 | 111900 | 0 | 45.2731156 | 1992_08_07 | Class 5 Sp | -93.7307783 | used for tube suction test. DURING GRADING | Mn/Road Cl5 #10 | 02/17/1998 | 168 | 9.2 | 60 | 4 | 141.4 | 135.9 | 98.4
47047 | 3-D-1990 | 3 | 111900 | 0 | 45.2731156 | 1992_08_07 | Class 5 Sp | -93.7307783 | used for tube suction test. DURING GRADING | Mn/Road Cl5 #10 | 02/17/1998 | 192 | 9.1 | 58 | 4 | 141.4 | 135.9 | 98.4
47047 | 3-D-1990 | 3 | 111900 | 0 | 45.2731156 | 1992_08_07 | Class 5 Sp | -93.7307783 | used for tube suction test. DURING GRADING | Mn/Road Cl5 #11 | 02/17/1998 | 0 | 3 | 0 | 6.1 | 145 | 136.6 | 98.9
47047 | 3-D-1990 | 3 | 111900 | 0 | 45.2731156 | 1992_08_07 | Class 5 Sp | -93.7307783 | used for tube suction test. DURING GRADING | Mn/Road Cl5 #11 | 02/17/1998 | 0.5 | 3 | 0 | 6.1 | 145 | 136.6 | 98.9
47047 | 3-D-1990 | 3 | 111900 | 0 | 45.2731156 | 1992_08_07 | Class 5 Sp | -93.7307783 | used for tube suction test. DURING GRADING | Mn/Road Cl5 #11 | 02/17/1998 | 2 | 3.1 | 0 | 6.1 | 145 | 136.6 | 98.9
47047 | 3-D-1990 | 3 | 111900 | 0 | 45.2731156 | 1992_08_07 | Class 5 Sp | -93.7307783 | used for tube suction test. DURING GRADING | Mn/Road Cl5 #11 | 02/17/1998 | 4 | 3.1 | 0 | 6.1 | 145 | 136.6 | 98.9
47047 | 3-D-1990 | 3 | 111900 | 0 | 45.2731156 | 1992_08_07 | Class 5 Sp | -93.7307783 | used for tube suction test. DURING GRADING | Mn/Road Cl5 #11 | 02/17/1998 | 6 | 3.2 | 0 | 6.1 | 145 | 136.6 | 98.9
47047 | 3-D-1990 | 3 | 111900 | 0 | 45.2731156 | 1992_08_07 | Class 5 Sp | -93.7307783 | used for tube suction test. DURING GRADING | Mn/Road Cl5 #11 | 02/17/1998 | 8 | 3.3 | 0 | 6.1 | 145 | 136.6 | 98.9
47047 | 3-D-1990 | 3 | 111900 | 0 | 45.2731156 | 1992_08_07 | Class 5 Sp | -93.7307783 | used for tube suction test. DURING GRADING | Mn/Road Cl5 #11 | 02/17/1998 | 24 | 3.3 | 0 | 6.1 | 145 | 136.6 | 98.9
47047 | 3-D-1990 | 3 | 111900 | 0 | 45.2731156 | 1992_08_07 | Class 5 Sp | -93.7307783 | used for tube suction test. DURING GRADING | Mn/Road Cl5 #11 | 02/17/1998 | 48 | 3.3 | 0 | 6.1 | 145 | 136.6 | 98.9
47047 | 3-D-1990 | 3 | 111900 | 0 | 45.2731156 | 1992_08_07 | Class 5 Sp | -93.7307783 | used for tube suction test. DURING GRADING | Mn/Road Cl5 #11 | 02/17/1998 | 72 | 5.5 | 0 | 6.1 | 145 | 136.6 | 98.9
47047 | 3-D-1990 | 3 | 111900 | 0 | 45.2731156 | 1992_08_07 | Class 5 Sp | -93.7307783 | used for tube suction test. DURING GRADING | Mn/Road Cl5 #11 | 02/17/1998 | 96 | 7.6 | 35 | 6.1 | 145 | 136.6 | 98.9
47047 | 3-D-1990 | 3 | 111900 | 0 | 45.2731156 | 1992_08_07 | Class 5 Sp | -93.7307783 | used for tube suction test. DURING GRADING | Mn/Road Cl5 #11 | 02/17/1998 | 120 | 8 | 42 | 6.1 | 145 | 136.6 | 98.9
47047 | 3-D-1990 | 3 | 111900 | 0 | 45.2731156 | 1992_08_07 | Class 5 Sp | -93.7307783 | used for tube suction test. DURING GRADING | Mn/Road Cl5 #11 | 02/17/1998 | 144 | 7.7 | 16 | 6.1 | 145 | 136.6 | 98.9
47047 | 3-D-1990 | 3 | 111900 | 0 | 45.2731156 | 1992_08_07 | Class 5 Sp | -93.7307783 | used for tube suction test. DURING GRADING | Mn/Road Cl5 #11 | 02/17/1998 | 168 | 8.1 | 42 | 6.1 | 145 | 136.6 | 98.9
47047 | 3-D-1990 | 3 | 111900 | 0 | 45.2731156 | 1992_08_07 | Class 5 Sp | -93.7307783 | used for tube suction test. DURING GRADING | Mn/Road Cl5 #11 | 02/17/1998 | 192 | 7.8 | 41 | 6.1 | 145 | 136.6 | 98.9
47047 | 3-D-1990 | 3 | 111900 | 0 | 45.2731156 | 1992_08_07 | Class 5 Sp | -93.7307783 | used for tube suction test. DURING GRADING | Mn/Road Cl5 #12 | 02/18/1998 | 0 | 3.1 | 0 | 5.7 | 145.8 | 137.9 | 99.9
47047 | 3-D-1990 | 3 | 111900 | 0 | 45.2731156 | 1992_08_07 | Class 5 Sp | -93.7307783 | used for tube suction test. DURING GRADING | Mn/Road Cl5 #12 | 02/18/1998 | 0.5 | 3.2 | 0 | 5.7 | 145.8 | 137.9 | 99.9
47047 | 3-D-1990 | 3 | 111900 | 0 | 45.2731156 | 1992_08_07 | Class 5 Sp | -93.7307783 | used for tube suction test. DURING GRADING | Mn/Road Cl5 #12 | 02/18/1998 | 2 | 3.3 | 0 | 5.7 | 145.8 | 137.9 | 99.9
47047 | 3-D-1990 | 3 | 111900 | 0 | 45.2731156 | 1992_08_07 | Class 5 Sp | -93.7307783 | used for tube suction test. DURING GRADING | Mn/Road Cl5 #12 | 02/18/1998 | 4 | 3.3 | 0 | 5.7 | 145.8 | 137.9 | 99.9
47047 | 3-D-1990 | 3 | 111900 | 0 | 45.2731156 | 1992_08_07 | Class 5 Sp | -93.7307783 | used for tube suction test. DURING GRADING | Mn/Road Cl5 #12 | 02/18/1998 | 6 | 3.2 | 0 | 5.7 | 145.8 | 137.9 | 99.9
47047 | 3-D-1990 | 3 | 111900 | 0 | 45.2731156 | 1992_08_07 | Class 5 Sp | -93.7307783 | used for tube suction test. DURING GRADING | Mn/Road Cl5 #12 | 02/18/1998 | 8 | 3.3 | 0 | 5.7 | 145.8 | 137.9 | 99.9
47047 | 3-D-1990 | 3 | 111900 | 0 | 45.2731156 | 1992_08_07 | Class 5 Sp | -93.7307783 | used for tube suction test. DURING GRADING | Mn/Road Cl5 #12 | 02/18/1998 | 24 | 3.8 | 0 | 5.7 | 145.8 | 137.9 | 99.9
47047 | 3-D-1990 | 3 | 111900 | 0 | 45.2731156 | 1992_08_07 | Class 5 Sp | -93.7307783 | used for tube suction test. DURING GRADING | Mn/Road Cl5 #12 | 02/18/1998 | 48 | 8 | 32 | 5.7 | 145.8 | 137.9 | 99.9
47047 | 3-D-1990 | 3 | 111900 | 0 | 45.2731156 | 1992_08_07 | Class 5 Sp | -93.7307783 | used for tube suction test. DURING GRADING | Mn/Road Cl5 #12 | 02/18/1998 | 72 | 10.6 | 55 | 5.7 | 145.8 | 137.9 | 99.9
47047 | 3-D-1990 | 3 | 111900 | 0 | 45.2731156 | 1992_08_07 | Class 5 Sp | -93.7307783 | used for tube suction test. DURING GRADING | Mn/Road Cl5 #12 | 02/18/1998 | 96 | 10.3 | 87 | 5.7 | 145.8 | 137.9 | 99.9
47047 | 3-D-1990 | 3 | 111900 | 0 | 45.2731156 | 1992_08_07 | Class 5 Sp | -93.7307783 | used for tube suction test. DURING GRADING | Mn/Road Cl5 #12 | 02/18/1998 | 120 | 10.4 | 101 | 5.7 | 145.8 | 137.9 | 99.9
47047 | 3-D-1990 | 3 | 111900 | 0 | 45.2731156 | 1992_08_07 | Class 5 Sp | -93.7307783 | used for tube suction test. DURING GRADING | Mn/Road Cl5 #12 | 02/18/1998 | 144 | 10.4 | 81 | 5.7 | 145.8 | 137.9 | 99.9
47047 | 3-D-1990 | 3 | 111900 | 0 | 45.2731156 | 1992_08_07 | Class 5 Sp | -93.7307783 | used for tube suction test. DURING GRADING | Mn/Road Cl5 #12 | 02/18/1998 | 168 | 11 | 91 | 5.7 | 145.8 | 137.9 | 99.9
47047 | 3-D-1990 | 3 | 111900 | 0 | 45.2731156 | 1992_08_07 | Class 5 Sp | -93.7307783 | used for tube suction test. DURING GRADING | Mn/Road Cl5 #12 | 02/18/1998 | 192 | 10.8 | 81 | 5.7 | 145.8 | 137.9 | 99.9
47047 | 3-D-1990 | 3 | 111900 | 0 | 45.2731156 | 1992_08_07 | Class 5 Sp | -93.7307783 | used for tube suction test. DURING GRADING | Mn/Road Cl5 #13 | 02/18/1998 | 0 | 3 | 0 | 6.1 | 146.3 | 137.9 | 99.8
47047 | 3-D-1990 | 3 | 111900 | 0 | 45.2731156 | 1992_08_07 | Class 5 Sp | -93.7307783 | used for tube suction test. DURING GRADING | Mn/Road Cl5 #13 | 02/18/1998 | 0.5 | 3.1 | 0 | 6.1 | 146.3 | 137.9 | 99.8
47047 | 3-D-1990 | 3 | 111900 | 0 | 45.2731156 | 1992_08_07 | Class 5 Sp | -93.7307783 | used for tube suction test. DURING GRADING | Mn/Road Cl5 #13 | 02/18/1998 | 2 | 3.2 | 0 | 6.1 | 146.3 | 137.9 | 99.8
47047 | 3-D-1990 | 3 | 111900 | 0 | 45.2731156 | 1992_08_07 | Class 5 Sp | -93.7307783 | used for tube suction test. DURING GRADING | Mn/Road Cl5 #13 | 02/18/1998 | 4 | 3.2 | 0 | 6.1 | 146.3 | 137.9 | 99.8
47047 | 3-D-1990 | 3 | 111900 | 0 | 45.2731156 | 1992_08_07 | Class 5 Sp | -93.7307783 | used for tube suction test. DURING GRADING | Mn/Road Cl5 #13 | 02/18/1998 | 6 | 3.2 | 0 | 6.1 | 146.3 | 137.9 | 99.8
47047 | 3-D-1990 | 3 | 111900 | 0 | 45.2731156 | 1992_08_07 | Class 5 Sp | -93.7307783 | used for tube suction test. DURING GRADING | Mn/Road Cl5 #13 | 02/18/1998 | 8 | 3.2 | 0 | 6.1 | 146.3 | 137.9 | 99.8
47047 | 3-D-1990 | 3 | 111900 | 0 | 45.2731156 | 1992_08_07 | Class 5 Sp | -93.7307783 | used for tube suction test. DURING GRADING | Mn/Road Cl5 #13 | 02/18/1998 | 24 | 3.2 | 0 | 6.1 | 146.3 | 137.9 | 99.8
47048 | 3-D-1990 | 3 | 111900 | 0 | 45.2731156 | 1992_07_24 | Class 3 Sp | -93.7307783 | used for tube suction test. DURING GRADING | Mn/Road Cl3 #1 | 01/30/1998 | 0 | 3 | 0 | 3.1 | 136.6 | 132.6 | 105.8
47048 | 3-D-1990 | 3 | 111900 | 0 | 45.2731156 | 1992_07_24 | Class 3 Sp | -93.7307783 | used for tube suction test. DURING GRADING | Mn/Road Cl3 #1 | 01/30/1998 | 0.5 | 2.9 | 0 | 3.1 | 136.6 | 132.6 | 105.8
47048 | 3-D-1990 | 3 | 111900 | 0 | 45.2731156 | 1992_07_24 | Class 3 Sp | -93.7307783 | used for tube suction test. DURING GRADING | Mn/Road Cl3 #1 | 01/30/1998 | 2 | 3 | 0 | 3.1 | 136.6 | 132.6 | 105.8
47048 | 3-D-1990 | 3 | 111900 | 0 | 45.2731156 | 1992_07_24 | Class 3 Sp | -93.7307783 | used for tube suction test. DURING GRADING | Mn/Road Cl3 #1 | 01/30/1998 | 4 | 3.2 | 0 | 3.1 | 136.6 | 132.6 | 105.8
47048 | 3-D-1990 | 3 | 111900 | 0 | 45.2731156 | 1992_07_24 | Class 3 Sp | -93.7307783 | used for tube suction test. DURING GRADING | Mn/Road Cl3 #1 | 01/30/1998 | 6 | 3.5 | 0 | 3.1 | 136.6 | 132.6 | 105.8
47048 | 3-D-1990 | 3 | 111900 | 0 | 45.2731156 | 1992_07_24 | Class 3 Sp | -93.7307783 | used for tube suction test. DURING GRADING | Mn/Road Cl3 #1 | 01/30/1998 | 24 | 10.9 | 119 | 3.1 | 136.6 | 132.6 | 105.8
47048 | 3-D-1990 | 3 | 111900 | 0 | 45.2731156 | 1992_07_24 | Class 3 Sp | -93.7307783 | used for tube suction test. DURING GRADING | Mn/Road Cl3 #1 | 01/30/1998 | 48 | 11.5 | 149 | 3.1 | 136.6 | 132.6 | 105.8
47048 | 3-D-1990 | 3 | 111900 | 0 | 45.2731156 | 1992_07_24 | Class 3 Sp | -93.7307783 | used for tube suction test. DURING GRADING | Mn/Road Cl3 #1 | 01/30/1998 | 72 | 12.2 | 215 | 3.1 | 136.6 | 132.6 | 105.8
47048 | 3-D-1990 | 3 | 111900 | 0 | 45.2731156 | 1992_07_24 | Class 3 Sp | -93.7307783 | used for tube suction test. DURING GRADING | Mn/Road Cl3 #1 | 01/30/1998 | 96 | 13.5 | 246 | 3.1 | 136.6 | 132.6 | 105.8
47048 | 3-D-1990 | 3 | 111900 | 0 | 45.2731156 | 1992_07_24 | Class 3 Sp | -93.7307783 | used for tube suction test. DURING GRADING | Mn/Road Cl3 #1 | 01/30/1998 | 120 | 12.2 | 161 | 3.1 | 136.6 | 132.6 | 105.8
47048 | 3-D-1990 | 3 | 111900 | 0 | 45.2731156 | 1992_07_24 | Class 3 Sp | -93.7307783 | used for tube suction test. DURING GRADING | Mn/Road Cl3 #1 | 01/30/1998 | 144 | 13.6 | 250 | 3.1 | 136.6 | 132.6 | 105.8
47048 | 3-D-1990 | 3 | 111900 | 0 | 45.2731156 | 1992_07_24 | Class 3 Sp | -93.7307783 | used for tube suction test. DURING GRADING | Mn/Road Cl3 #1 | 01/30/1998 | 168 | 14.4 | 280 | 3.1 | 136.6 | 132.6 | 105.8
47048 | 3-D-1990 | 3 | 111900 | 0 | 45.2731156 | 1992_07_24 | Class 3 Sp | -93.7307783 | used for tube suction test. DURING GRADING | Mn/Road Cl3 #1 | 01/30/1998 | 192 | 14.5 | 292 | 3.1 | 136.6 | 132.6 | 105.8
47048 | 3-D-1990 | 3 | 111900 | 0 | 45.2731156 | 1992_07_24 | Class 3 Sp | -93.7307783 | used for tube suction test. DURING GRADING | Mn/Road Cl3 #1 | 01/30/1998 | 216 | 13.2 | 200 | 3.1 | 136.6 | 132.6 | 105.8
47048 | 3-D-1990 | 3 | 111900 | 0 | 45.2731156 | 1992_07_24 | Class 3 Sp | -93.7307783 | used for tube suction test. DURING GRADING | Mn/Road Cl3 #5 | 02/09/1998 | 0 | 3.3 | 0 | 8.8 | 135.8 | 124.9 | 97.9
47048 | 3-D-1990 | 3 | 111900 | 0 | 45.2731156 | 1992_07_24 | Class 3 Sp | -93.7307783 | used for tube suction test. DURING GRADING | Mn/Road Cl3 #5 | 02/09/1998 | 0.5 | 3.3 | 0 | 8.8 | 135.8 | 124.9 | 97.9
47048 | 3-D-1990 | 3 | 111900 | 0 | 45.2731156 | 1992_07_24 | Class 3 Sp | -93.7307783 | used for tube suction test. DURING GRADING | Mn/Road Cl3 #5 | 02/09/1998 | 2 | 3.4 | 0 | 8.8 | 135.8 | 124.9 | 97.9
47048 | 3-D-1990 | 3 | 111900 | 0 | 45.2731156 | 1992_07_24 | Class 3 Sp | -93.7307783 | used for tube suction test. DURING GRADING | Mn/Road Cl3 #5 | 02/09/1998 | 4 | 3.5 | 0 | 8.8 | 135.8 | 124.9 | 97.9

## TABLE DICTIONARY
TABLE_NAME | TABLE_ALIAS | TABLE_DESCRIPTION | CLASSIFICATION_NAME | CLASSIFICATION_DESCRIPTION
MAT_AGG_UNBOUND_GRADATION_MV | Unbound Aggregate Gradation | Unbound aggregate tube suction tests. | Aggregate | Contains aggregate testing information including its gradation, resilient modulus, traditional tests, and suction tube test results.
MAT_AGG_RESILIENT_MODULUS_MV | Resilient Modulus of Unbound Aggregate | Unbound aggregate resilient modulus tests. | Aggregate | Contains aggregate testing information including its gradation, resilient modulus, traditional tests, and suction tube test results.
MAT_AGG_TRADITIONAL_SOIL_MV | Aggregate Traditional Tests Results | Tradition Soil Tests. | Aggregate | Contains aggregate testing information including its gradation, resilient modulus, traditional tests, and suction tube test results.
MAT_AGG_TUBE_SECTION_TEST_MV | Tube Suction Test Results of Aggregate | Unbound aggregate tube suction tests. | Aggregate | Contains aggregate testing information including its gradation, resilient modulus, traditional tests, and suction tube test results.

## DATA DICTIONARY
TABLE_NAME | FIELD_NAME | FIELD_ALIAS | FIELD_DESCRIPTION | UNITS | UNIT_SYSTEM
MAT_AGG_UNBOUND_GRADATION_MV | MNROAD_ID | MnROAD ID | Mn/ROAD material sample ID number
MAT_AGG_UNBOUND_GRADATION_MV | SECTION_ID | Section ID | SECTION ID is a unique id composite key to identify each cell construction event by CELL-LANE-YEAR of construction. From the CELL table.
MAT_AGG_UNBOUND_GRADATION_MV | CELL | Cell | MnROAD Cell Number (test section)
MAT_AGG_UNBOUND_GRADATION_MV | STATION | Station | Test station | FT | US CUSTOMARY
MAT_AGG_UNBOUND_GRADATION_MV | OFFSET | Offset | Sample location offset from centerline of roadway | FT | US CUSTOMARY
MAT_AGG_UNBOUND_GRADATION_MV | LATITUDE | LATITUDE | Latitude of test position from GPS
MAT_AGG_UNBOUND_GRADATION_MV | SAMPLE_DATE | Sample Date | Date sample was collected
MAT_AGG_UNBOUND_GRADATION_MV | LONGITUDE | LONGITUDE | Longitude of test position from GPS
MAT_AGG_UNBOUND_GRADATION_MV | MATERIAL_GROUP | Material Group | Classification of material (eg: Bituminous mix), code relating to material group type
MAT_AGG_UNBOUND_GRADATION_MV | COMMENTS | Comments | General notes and comments
MAT_AGG_UNBOUND_GRADATION_MV | TEST_DATE | Test Date | Testing date
MAT_AGG_UNBOUND_GRADATION_MV | TESTING_LAB | Testing Lab | Testing lab name
MAT_AGG_UNBOUND_GRADATION_MV | LAB_SAMPLE_ID | Lab Sample ID | Lab sample ID
MAT_AGG_UNBOUND_GRADATION_MV | PASSING_2_IN | Passing 2 In | Percent passing 2 inch sieve | %
MAT_AGG_UNBOUND_GRADATION_MV | PASSING_1_AND_HALF_IN | Passing 1 And Half In | Percent passing 1.5 inch sieve | %
MAT_AGG_UNBOUND_GRADATION_MV | PASSING_1_AND_QUARTER_IN | Passing 1 And Quarter In | Percent passing 1.25 inch sieve | %
MAT_AGG_UNBOUND_GRADATION_MV | PASSING_1_IN | Passing 1 In | Percent passing 1 inch sieve | %
MAT_AGG_UNBOUND_GRADATION_MV | PASSING_3_QUARTERS_IN | Passing 3 Quarters In | Percent passing 3/4 inch sieve | %
MAT_AGG_UNBOUND_GRADATION_MV | PASSING_5_EIGHTHS_IN | Passing 5 Eighths In | Percent passing 5/8 inch sieve | %
MAT_AGG_UNBOUND_GRADATION_MV | PASSING_HALF_IN | Passing Half In | Percent passing 1/2 inch sieve | %
MAT_AGG_UNBOUND_GRADATION_MV | PASSING_3_EIGHTS_IN | Passing 3 Eights In | Percent passing 3/8 inch sieve | %
MAT_AGG_UNBOUND_GRADATION_MV | PASSING_NUM_4 | Passing Number 4 | Percent passing Number 4 sieve | %
MAT_AGG_UNBOUND_GRADATION_MV | PASSING_NUM_8 | Passing Number 8 | Percent passing Number 8 sieve | %
MAT_AGG_UNBOUND_GRADATION_MV | PASSING_NUM_10 | Passing Number 10 | Percent passing Number 10 sieve | %
MAT_AGG_UNBOUND_GRADATION_MV | PASSING_NUM_16 | Passing Number 16 | Percent passing Number 16 sieve | %
MAT_AGG_UNBOUND_GRADATION_MV | PASSING_NUM_20 | Passing Number 20 | Percent passing Number 20 sieve | %
MAT_AGG_UNBOUND_GRADATION_MV | PASSING_NUM_30 | Passing Number 30 | Percent passing Number 304 sieve | %
MAT_AGG_UNBOUND_GRADATION_MV | PASSING_NUM_40 | Passing Number 40 | Percent passing Number 40 sieve | %
MAT_AGG_UNBOUND_GRADATION_MV | PASSING_NUM_50 | Passing Number 50 | Percent passing Number 50 sieve | %
MAT_AGG_UNBOUND_GRADATION_MV | PASSING_NUM_60 | Passing Number 60 | Percent passing Number 60 sieve | %
MAT_AGG_UNBOUND_GRADATION_MV | PASSING_NUM_100 | Passing Number 100 | Percent passing Number 100 sieve | %
MAT_AGG_UNBOUND_GRADATION_MV | PASSING_NUM_200 | Passing Number 200 | Percent passing Number 200 sieve | %
MAT_AGG_UNBOUND_GRADATION_MV | PASSING_2_MIN | Passing 2 Min | Hydrometer percent in suspension at 2 minutes | %
MAT_AGG_UNBOUND_GRADATION_MV | PASSING_5_MIN | Passing 5 Min | Hydrometer percent in suspension at 5 minutes | %
MAT_AGG_UNBOUND_GRADATION_MV | PASSING_15_MIN | Passing 15 Min | Hydrometer percent in suspension at 15 minutes | %
MAT_AGG_UNBOUND_GRADATION_MV | PASSING_30_MIN | Passing 30 Min | Hydrometer percent in suspension at 30 minutes | %
MAT_AGG_UNBOUND_GRADATION_MV | PASSING_60_MIN | Passing 60 Min | Hydrometer percent in suspension at 60 minutes | %
MAT_AGG_UNBOUND_GRADATION_MV | PASSING_250_MIN | Passing 250 Min | Hydrometer percent in suspension at 250 minutes | %
MAT_AGG_UNBOUND_GRADATION_MV | PASSING_24_HR | Passing 24 Hr | Hydrometer percent in suspension at 24 hours | %
MAT_AGG_UNBOUND_GRADATION_MV | MM_DIAM_2_MIN | Mm Diam 2 Min | Hydometer Grain Size in mm at 2 minutes | MM | SI
MAT_AGG_UNBOUND_GRADATION_MV | MM_DIAM_5_MIN | Mm Diam 5 Min | Hydometer Grain Size in mm at 5 minutes | MM | SI
MAT_AGG_UNBOUND_GRADATION_MV | MM_DIAM_15_MIN | Mm Diam 15 Min | Hydometer Grain Size in mm at 15 minutes | MM | SI
MAT_AGG_UNBOUND_GRADATION_MV | MM_DIAM_30_MIN | Mm Diam 30 Min | Hydometer Grain Size in mm at 30 minutes | MM | SI
MAT_AGG_UNBOUND_GRADATION_MV | MM_DIAM_60_MIN | Mm Diam 60 Min | Hydometer Grain Size in mm at 60minutes | MM | SI
MAT_AGG_UNBOUND_GRADATION_MV | MM_DIAM_250_MIN | Mm Diam 250 Min | Hydometer Grain Size in mm at 250 minutes | MM | SI
MAT_AGG_UNBOUND_GRADATION_MV | MM_DIAM_24_HR | Mm Diam 24 Hr | Hydometer Grain Size in mm at 24 hours | MM | SI
MAT_AGG_RESILIENT_MODULUS_MV | MNROAD_ID | MnROAD ID | Mn/ROAD material sample ID number
MAT_AGG_RESILIENT_MODULUS_MV | SECTION_ID | Section ID | SECTION ID is a unique id composite key to identify each cell construction event by CELL-LANE-YEAR of construction. From the CELL table.
MAT_AGG_RESILIENT_MODULUS_MV | CELL | Cell | MnROAD Cell Number (test section)
MAT_AGG_RESILIENT_MODULUS_MV | STATION | Station | Test station | FT | US CUSTOMARY
MAT_AGG_RESILIENT_MODULUS_MV | OFFSET | Offset | Sample location offset from centerline of roadway | FT | US CUSTOMARY
MAT_AGG_RESILIENT_MODULUS_MV | LATITUDE | LATITUDE | Latitude of test position from GPS
MAT_AGG_RESILIENT_MODULUS_MV | SAMPLE_DATE | Sample Date | Date sample was collected
MAT_AGG_RESILIENT_MODULUS_MV | LONGITUDE | LONGITUDE | Longitude of test position from GPS
MAT_AGG_RESILIENT_MODULUS_MV | MATERIAL_GROUP | Material Group | Classification of material (eg: Bituminous mix), code relating to material group type
MAT_AGG_RESILIENT_MODULUS_MV | COMMENTS | Comments | General notes and comments
MAT_AGG_RESILIENT_MODULUS_MV | CONF_PRESSURE | Confining Pressure | Confining pressure, psi | PSI | US CUSTOMARY
MAT_AGG_RESILIENT_MODULUS_MV | DEVIATOR_LOAD | Deviator Load | Deviator Load, lbs | LBS | US CUSTOMARY
MAT_AGG_RESILIENT_MODULUS_MV | LAB_SAMPLE_ID | Lab Sample ID | Lab Sample ID
MAT_AGG_RESILIENT_MODULUS_MV | K1_NUMBER | K1 Number | K1 Number
MAT_AGG_RESILIENT_MODULUS_MV | K2_NUMBER | K2 Number | K2 Number
MAT_AGG_RESILIENT_MODULUS_MV | SAMPLE_END_AREA | Sample End Area | End area of the material sample, sq in | SQ.IN. | US CUSTOMARY
MAT_AGG_RESILIENT_MODULUS_MV | LETTER | Letter | Identification Letter
MAT_AGG_RESILIENT_MODULUS_MV | TOP_STRAIN | Top Strain | Top Strain
MAT_AGG_RESILIENT_MODULUS_MV | RESILIENT_MODULUS | Resilient Modulus | Resilient Modulus, psi | PSI | US CUSTOMARY
MAT_AGG_RESILIENT_MODULUS_MV | MOISTURE_CONTENT | Moisture Content | Moisture Content of sample | %
MAT_AGG_RESILIENT_MODULUS_MV | DENSITY_WET_WT | Density Wet Wt | Wet density of sample, Pcf | PCF | US CUSTOMARY
MAT_AGG_RESILIENT_MODULUS_MV | DENSITY_DRY_WT | Density Dry Wt | Dry density of sample, Pcf | PCF | US CUSTOMARY
MAT_AGG_RESILIENT_MODULUS_MV | SUBTEST_NAME | Subtest Name | Subtest Name
MAT_AGG_RESILIENT_MODULUS_MV | BULK_STRESS | Bulk Stress | Bulk Stress | PSI | US CUSTOMARY
MAT_AGG_RESILIENT_MODULUS_MV | K3_NUMBER | K3 Number | K3 Number
MAT_AGG_RESILIENT_MODULUS_MV | K4_NUMBER | K4 Number | K4 Number
MAT_AGG_RESILIENT_MODULUS_MV | RESIDUAL_STRAIN | Residual Strain | Residual Strain
MAT_AGG_TRADITIONAL_SOIL_MV | MNROAD_ID | MnROAD ID | Mn/ROAD material sample ID number
MAT_AGG_TRADITIONAL_SOIL_MV | SECTION_ID | Section ID | SECTION ID is a unique id composite key to identify each cell construction event by CELL-LANE-YEAR of construction. From the CELL table.
MAT_AGG_TRADITIONAL_SOIL_MV | CELL | Cell | MnROAD Cell Number (test section)
MAT_AGG_TRADITIONAL_SOIL_MV | STATION | Station | Test station | FT | US CUSTOMARY
MAT_AGG_TRADITIONAL_SOIL_MV | OFFSET | Offset | Sample location offset from centerline of roadway | FT | US CUSTOMARY
MAT_AGG_TRADITIONAL_SOIL_MV | SAMPLE_DATE | Sample Date | Date sample was collected
MAT_AGG_TRADITIONAL_SOIL_MV | LATITUDE | LATITUDE | Latitude of test position from GPS
MAT_AGG_TRADITIONAL_SOIL_MV | MATERIAL_GROUP | Material Group | Classification of material (eg: Bituminous mix), code relating to material group type
MAT_AGG_TRADITIONAL_SOIL_MV | LONGITUDE | LONGITUDE | Longitude of test position from GPS
MAT_AGG_TRADITIONAL_SOIL_MV | COMMENTS | Comments | General notes and comments
MAT_AGG_TRADITIONAL_SOIL_MV | LAB_SAMPLE_ID | Lab Sample ID | Lab Sample Id
MAT_AGG_TRADITIONAL_SOIL_MV | TEST_TYPE | Test Type | Type of Test performed
MAT_AGG_TRADITIONAL_SOIL_MV | SUBTEST_NAME | Subtest Name | Subtest name and units
MAT_AGG_TRADITIONAL_SOIL_MV | TEST_DATE | Test Date | Test date
MAT_AGG_TRADITIONAL_SOIL_MV | TEST_LAB_NAME | Test Lab Name | Testing lab name
MAT_AGG_TRADITIONAL_SOIL_MV | PROCTOR_CURVE | Proctor Curve | Proctor curve number
MAT_AGG_TRADITIONAL_SOIL_MV | TEST_RESULT | Test Result | Test result number
MAT_AGG_TRADITIONAL_SOIL_MV | TEST_RESULT_CHAR | Test Result Char | Test result character
MAT_AGG_TRADITIONAL_SOIL_MV | OPTIMUM_MC_PCT_DRY_WT | Optimum Mc Pct Dry Wt | Optimumal moisture percent | %
MAT_AGG_TRADITIONAL_SOIL_MV | MAXIMUM_DRY_DENSITY_PCF | Maximum Dry Density Pcf | Maximum Dry Density Pcf | PCF | US CUSTOMARY
MAT_AGG_TUBE_SECTION_TEST_MV | MNROAD_ID | MnROAD ID | Mn/ROAD material sample ID number
MAT_AGG_TUBE_SECTION_TEST_MV | SECTION_ID | Section ID | SECTION ID is a unique id composite key to identify each cell construction event by CELL-LANE-YEAR of construction. From the CELL table.
MAT_AGG_TUBE_SECTION_TEST_MV | CELL | Cell | MnROAD Cell Number (test section)
MAT_AGG_TUBE_SECTION_TEST_MV | STATION | Station | Test station | FT | US CUSTOMARY
MAT_AGG_TUBE_SECTION_TEST_MV | OFFSET | Offset | Sample location offset from centerline of roadway | FT | US CUSTOMARY
MAT_AGG_TUBE_SECTION_TEST_MV | LATITUDE | LATITUDE | Latitude of test position from GPS
MAT_AGG_TUBE_SECTION_TEST_MV | SAMPLE_DATE | Sample Date | Date sample was collected
MAT_AGG_TUBE_SECTION_TEST_MV | MATERIAL_GROUP | Material Group | Classification of material (eg: Bituminous mix), code relating to material group type
MAT_AGG_TUBE_SECTION_TEST_MV | LONGITUDE | LONGITUDE | Longitude of test position from GPS
MAT_AGG_TUBE_SECTION_TEST_MV | COMMENTS | Comments | General notes and comments
MAT_AGG_TUBE_SECTION_TEST_MV | SAMPLE_NO | Sample No | Sample No
MAT_AGG_TUBE_SECTION_TEST_MV | TEST_DATE | Test Date | Test Date
MAT_AGG_TUBE_SECTION_TEST_MV | HOURS | Hours | Number of Hours
MAT_AGG_TUBE_SECTION_TEST_MV | DIELECTRIC_VALUE | Dielectric Value | Dielectric Value | V/M | SI
MAT_AGG_TUBE_SECTION_TEST_MV | CONDUCTIVITY | Conductivity | Conductivity | S/M | SI
MAT_AGG_TUBE_SECTION_TEST_MV | MOISTURE_CONTENT_PERCENT | Moisture Content Percent | Moisture Content Percent
MAT_AGG_TUBE_SECTION_TEST_MV | ACT_WET_DENSITY_PCF | Act Wet Density Pcf | Act Wet Density Pcf | PCF | US CUSTOMARY
MAT_AGG_TUBE_SECTION_TEST_MV | ACT_DRY_DENSITY_PCF | Act Dry Density Pcf | Act Dry Density Pcf | PCF | US CUSTOMARY
MAT_AGG_TUBE_SECTION_TEST_MV | RELATIVE_DENSITY | Relative Density | Relative Density | %