## SECTION_SHOULDER_LAYERS_MV
SECTION_ID | CELL | LANE_NAME | LAYER_NUM | BASIC_MATERIAL | DESCRIPTION | LAYER_THICKNESS_MM | LAYER_THICKNESS_IN | CONSTRUCT_START_DATE | CONSTRUCT_END_DATE | LAYER_DEMOLISHED_DATE | LAYER_ID | LAYER_ID_BEFORE | MATERIAL_ID
1-DS-1991 | 1 | Driving Shoulder | 1 | Clay | Clay - Subgrade - R=12 | 0 | 0 | 08/30/1991 | 07/08/1992 |  | 82 |  | 24
1-DS-1991 | 1 | Driving Shoulder | 2 | Aggregate | Class 4 Special gradation for MnROAD - Base | 838 | 33 | 07/17/1993 | 07/29/1993 |  | 83 |  | 5
1-DS-1991 | 1 | Driving Shoulder | 3 | Aggregate | Class 5 Shouldering Aggregate | 102 | 4 | 10/01/1993 | 10/01/1993 |  | 84 |  | 14
1-DS-1991 | 1 | Driving Shoulder | 4 | Asphalt | Hot Mix Asphalt - Shoulder Mix | 51 | 2 | 10/05/1993 | 10/05/1993 | 07/26/2017 | 85 |  | 116
1-PS-1991 | 1 | Passing Shoulder | 1 | Clay | Clay - Subgrade - R=12 | 0 | 0 | 08/30/1991 | 07/08/1992 |  | 102 |  | 24
1-PS-1991 | 1 | Passing Shoulder | 2 | Aggregate | Class 4 Special gradation for MnROAD - Base | 838 | 33 | 07/17/1993 | 07/29/1993 |  | 103 |  | 5
1-PS-1991 | 1 | Passing Shoulder | 3 | Aggregate | Class 5 Shouldering Aggregate | 102 | 4 | 10/01/1993 | 10/01/1993 |  | 104 |  | 14
1-PS-1991 | 1 | Passing Shoulder | 4 | Asphalt | Hot Mix Asphalt - Shoulder Mix | 51 | 2 | 10/05/1993 | 10/05/1993 | 07/26/2017 | 106 |  | 116
2-DS-1991 | 2 | Driving Shoulder | 1 | Clay | Clay - Subgrade - R=12 | 0 | 0 | 08/30/1991 | 07/08/1992 |  | 109 |  | 24
2-DS-1991 | 2 | Driving Shoulder | 2 | Aggregate | Class 4 Special gradation for MnROAD - Base | 711 | 28 | 07/17/1993 | 07/27/1993 |  | 110 |  | 5
2-DS-1991 | 2 | Driving Shoulder | 3 | Aggregate | Class 3 Shouldering | 102 | 4 | 08/04/1993 | 08/04/1993 |  | 111 |  | 13336
2-DS-1991 | 2 | Driving Shoulder | 4 | Aggregate | Class 5 Shouldering Aggregate | 102 | 4 | 09/30/1993 | 09/30/1993 |  | 112 |  | 14
2-DS-1991 | 2 | Driving Shoulder | 5 | Asphalt | Hot Mix Asphalt - Shoulder Mix | 51 | 2 | 10/01/1993 | 10/01/1993 | 07/15/2008 | 113 |  | 116
2-DS-2003 | 2 | Driving Shoulder | 1 | Clay | Clay - Subgrade - R=12 | 0 | 0 | 08/30/1991 | 07/08/1992 |  | 29371 | 109 | 24
2-DS-2003 | 2 | Driving Shoulder | 2 | Aggregate | Class 4 Special gradation for MnROAD - Base | 711 | 28 | 07/17/1993 | 07/27/1993 |  | 29372 | 110 | 5
2-DS-2003 | 2 | Driving Shoulder | 3 | Aggregate | Class 3 Shouldering | 102 | 4 | 08/04/1993 | 08/04/1993 |  | 29373 | 111 | 13336
2-DS-2003 | 2 | Driving Shoulder | 4 | Aggregate | Class 5 Shouldering Aggregate | 102 | 4 | 09/30/1993 | 09/30/1993 |  | 29374 | 112 | 14
2-DS-2003 | 2 | Driving Shoulder | 5 | Asphalt | Hot Mix Asphalt - Shoulder Mix | 51 | 2 | 10/01/1993 | 10/01/1993 | 07/15/2008 | 29375 | 113 | 116
2-DS-2003 | 2 | Driving Shoulder | 6 | Asphalt | Microsurfacing - Applied Using MiniMac machine | 13 | 0.5 | 08/15/2003 | 08/15/2003 | 07/15/2008 | 29376 |  | 49
2-DS-2008 | 2 | Driving Shoulder | 1 | Clay | Clay - Subgrade - R=12 | 0 | 0 | 08/30/1991 | 07/08/1992 |  | 29380 | 29371 | 24
2-DS-2008 | 2 | Driving Shoulder | 2 | Aggregate | Class 4 Special gradation for MnROAD - Base | 711 | 28 | 07/17/1993 | 07/27/1993 |  | 29381 | 29372 | 5
2-DS-2008 | 2 | Driving Shoulder | 3 | Aggregate | Class 3 Shouldering | 102 | 4 | 08/04/1993 | 08/04/1993 |  | 29382 | 29373 | 13336
2-DS-2008 | 2 | Driving Shoulder | 4 | Aggregate | Class 5 Shouldering Aggregate | 102 | 4 | 09/30/1993 | 09/30/1993 |  | 29383 | 29374 | 14
2-DS-2008 | 2 | Driving Shoulder | 5 | Reclaimed | Full Depth Reclamation - HMA+ Gravel + Engineered Emulsion | 102 | 4 | 07/21/2008 | 07/21/2008 | 04/01/2022 | 17344 |  | 19
2-DS-2008 | 2 | Driving Shoulder | 6 | Asphalt | Microsurfacing - Applied Using MiniMac machine | 19 | 0.75 | 10/09/2008 | 10/09/2008 | 04/01/2022 | 17347 |  | 49
2-PS-1991 | 2 | Passing Shoulder | 1 | Clay | Clay - Subgrade - R=12 | 0 | 0 | 08/30/1991 | 07/08/1992 |  | 131 |  | 24
2-PS-1991 | 2 | Passing Shoulder | 2 | Aggregate | Class 4 Special gradation for MnROAD - Base | 711 | 28 | 07/17/1993 | 07/27/1993 | 07/15/2008 | 132 |  | 5
2-PS-1991 | 2 | Passing Shoulder | 3 | Aggregate | Class 3 Shouldering | 102 | 4 | 08/04/1993 | 08/04/1993 | 07/15/2008 | 133 |  | 13336
2-PS-1991 | 2 | Passing Shoulder | 4 | Aggregate | Class 5 Shouldering Aggregate | 102 | 4 | 09/30/1993 | 09/30/1993 | 07/15/2008 | 134 |  | 14
2-PS-1991 | 2 | Passing Shoulder | 5 | Asphalt | Hot Mix Asphalt - Shoulder Mix | 51 | 2 | 10/01/1993 | 10/01/1993 | 07/15/2008 | 135 |  | 116
2-PS-2003 | 2 | Passing Shoulder | 1 | Clay | Clay - Subgrade - R=12 | 0 | 0 | 08/30/1991 | 07/08/1992 |  | 29358 | 131 | 24
2-PS-2003 | 2 | Passing Shoulder | 2 | Aggregate | Class 4 Special gradation for MnROAD - Base | 711 | 28 | 07/17/1993 | 07/27/1993 | 07/15/2008 | 29359 | 132 | 5
2-PS-2003 | 2 | Passing Shoulder | 3 | Aggregate | Class 3 Shouldering | 102 | 4 | 08/04/1993 | 08/04/1993 | 07/15/2008 | 29360 | 133 | 13336
2-PS-2003 | 2 | Passing Shoulder | 4 | Aggregate | Class 5 Shouldering Aggregate | 102 | 4 | 09/30/1993 | 09/30/1993 | 07/15/2008 | 29361 | 134 | 14
2-PS-2003 | 2 | Passing Shoulder | 5 | Asphalt | Hot Mix Asphalt - Shoulder Mix | 51 | 2 | 10/01/1993 | 10/01/1993 | 07/15/2008 | 29362 | 135 | 116
2-PS-2003 | 2 | Passing Shoulder | 6 | Asphalt | Microsurfacing - Applied Using MiniMac machine | 13 | 0.5 | 08/15/2003 | 08/15/2003 | 07/15/2008 | 29363 |  | 49
2-PS-2008 | 2 | Passing Shoulder | 1 | Clay | Clay - Subgrade - R=12 | 0 | 0 | 08/30/1991 | 07/08/1992 |  | 29378 | 29358 | 24
2-PS-2008 | 2 | Passing Shoulder | 2 | Aggregate | Class 4 Special gradation for MnROAD - Base | 660 | 26 | 07/17/1993 | 07/16/2008 |  | 21196 | 29359 | 5
2-PS-2008 | 2 | Passing Shoulder | 3 | Reclaimed | Full Depth Reclamation - 50% HMA + 50% Gravel Blend | 152 | 6 | 07/18/2008 | 07/18/2008 |  | 17342 |  | 18
2-PS-2008 | 2 | Passing Shoulder | 4 | Reclaimed | Full Depth Reclamation - HMA+ Gravel + Engineered Emulsion | 152 | 6 | 07/21/2008 | 07/21/2008 |  | 17343 |  | 19
2-PS-2008 | 2 | Passing Shoulder | 5 | Asphalt | Hot Mix Asphalt - SemMaterials | 51 | 2 | 09/17/2008 | 09/17/2008 |  | 17345 |  | 61
2-PS-2008 | 2 | Passing Shoulder | 6 | Asphalt | Ultra Thin Bonded Wearing Course - Novachip | 19 | 0.75 | 09/29/2008 | 09/29/2008 | 04/01/2022 | 17346 |  | 141
3-DS-1990 | 3 | Driving Shoulder | 1 | Clay | Clay - Subgrade - R=12 | 0 | 0 | 11/14/1990 | 07/08/1992 |  | 15584 |  | 24
3-DS-1990 | 3 | Driving Shoulder | 2 | Aggregate | Class 3 Special gradation for MnROAD - Base | 838 | 33 | 07/09/1993 | 07/09/1993 |  | 15586 |  | 4
3-DS-1990 | 3 | Driving Shoulder | 3 | Aggregate | Class 5 Special gradation for MnROAD - Base | 102 | 4 | 08/03/1993 | 08/03/1993 | 07/15/2008 | 15588 |  | 7
3-DS-1990 | 3 | Driving Shoulder | 4 | Aggregate | Class 5 Shouldering Aggregate | 102 | 4 | 09/24/1993 | 09/24/1993 | 07/15/2008 | 15590 |  | 14
3-DS-1990 | 3 | Driving Shoulder | 5 | Asphalt | Hot Mix Asphalt - Shoulder Mix | 51 | 2 | 09/29/1993 | 09/29/1993 | 07/15/2008 | 17108 |  | 116
3-DS-2008 | 3 | Driving Shoulder | 1 | Clay | Clay - Subgrade - R=12 | 0 | 0 | 11/14/1990 | 07/08/1992 |  | 30381 | 15584 | 24
3-DS-2008 | 3 | Driving Shoulder | 2 | Aggregate | Class 3 Special gradation for MnROAD - Base | 838 | 33 | 07/09/1993 | 07/09/1993 |  | 30382 | 15586 | 4
3-DS-2008 | 3 | Driving Shoulder | 3 | Aggregate | Class 5 Special gradation for MnROAD - Base | 102 | 4 | 08/03/1993 | 08/03/1993 |  | 30383 | 15588 | 7
3-DS-2008 | 3 | Driving Shoulder | 4 | Aggregate | Class 5 Shouldering Aggregate | 102 | 4 | 09/24/1993 | 09/24/1993 |  | 30384 | 15590 | 14
3-DS-2008 | 3 | Driving Shoulder | 5 | Reclaimed | Full Depth Reclamation - HMA+ Gravel + Engineered Emulsion | 102 | 4 | 07/18/2008 | 07/18/2008 |  | 17120 |  | 19
3-DS-2008 | 3 | Driving Shoulder | 6 | Asphalt | Microsurfacing - Applied Using MiniMac machine | 19 | 0.75 | 10/09/2008 | 10/09/2008 |  | 17122 |  | 49
3-PS-1990 | 3 | Passing Shoulder | 1 | Clay | Clay - Subgrade - R=12 | 0 | 0 | 11/14/1990 | 07/08/1992 |  | 15583 |  | 24
3-PS-1990 | 3 | Passing Shoulder | 2 | Aggregate | Class 3 Special gradation for MnROAD - Base | 838 | 33 | 07/09/1993 | 07/09/1993 |  | 15587 |  | 4
3-PS-1990 | 3 | Passing Shoulder | 3 | Aggregate | Class 5 Special gradation for MnROAD - Base | 102 | 4 | 08/03/1993 | 08/03/1993 | 07/15/2008 | 15589 |  | 7
3-PS-1990 | 3 | Passing Shoulder | 4 | Aggregate | Class 5 Shouldering Aggregate | 102 | 4 | 09/24/1993 | 09/24/1993 | 07/15/2008 | 15585 |  | 14
3-PS-1990 | 3 | Passing Shoulder | 5 | Asphalt | Hot Mix Asphalt - Shoulder Mix | 51 | 2 | 09/29/1993 | 09/29/1993 | 07/15/2008 | 17109 |  | 116
3-PS-2008 | 3 | Passing Shoulder | 1 | Clay | Clay - Subgrade - R=12 | 0 | 0 | 11/14/1990 | 07/08/1992 |  | 30375 | 15583 | 24
3-PS-2008 | 3 | Passing Shoulder | 2 | Aggregate | Class 3 Special gradation for MnROAD - Base | 838 | 33 | 07/09/1993 | 07/09/1993 |  | 30376 | 15587 | 4
3-PS-2008 | 3 | Passing Shoulder | 3 | Aggregate | Class 5 Special gradation for MnROAD - Base | 51 | 2 | 08/03/1993 | 08/03/1993 |  | 30377 | 15589 | 7
3-PS-2008 | 3 | Passing Shoulder | 4 | Reclaimed | Full Depth Reclamation - 75% HMA + 25% Gravel Blend | 51 | 2 | 07/18/2008 | 07/18/2008 |  | 17121 |  | 17164
3-PS-2008 | 3 | Passing Shoulder | 5 | Reclaimed | Full Depth Reclamation - HMA+ Gravel + Engineered Emulsion | 152 | 6 | 07/21/2008 | 07/21/2008 |  | 17123 |  | 19
3-PS-2008 | 3 | Passing Shoulder | 6 | Asphalt | Hot Mix Asphalt - SemMaterials | 51 | 2 | 09/17/2008 | 09/17/2008 |  | 17335 |  | 61
3-PS-2008 | 3 | Passing Shoulder | 7 | Asphalt | Ultra Thin Bonded Wearing Course - Novachip | 25 | 1 | 09/29/2008 | 09/29/2008 |  | 17336 |  | 141
4-DS-1991 | 4 | Driving Shoulder | 1 | Clay | Clay - Subgrade - R=12 | 0 | 0 | 08/28/1991 | 08/10/1992 | 07/08/2008 | 165 |  | 24
4-DS-1991 | 4 | Driving Shoulder | 2 | Aggregate | Class 3 Shouldering | 102 | 4 | 09/29/1992 | 09/29/1992 | 07/08/2008 | 18134 |  | 13336
4-DS-1991 | 4 | Driving Shoulder | 3 | Aggregate | Class 5 Shouldering Aggregate | 76 | 3 | 09/30/1992 | 09/30/1992 | 07/08/2008 | 166 |  | 14
4-DS-1991 | 4 | Driving Shoulder | 4 | Asphalt | Hot Mix Asphalt - Shoulder Mix | 51 | 2 | 10/02/1992 | 10/02/1992 | 07/08/2008 | 167 |  | 116
4-DS-2008 | 4 | Driving Shoulder | 1 | Clay | Clay - Subgrade - R=12 | 0 | 0 | 07/08/2008 | 07/08/2008 |  | 15598 |  | 24
4-DS-2008 | 4 | Driving Shoulder | 2 | Aggregate | Class 5 Shouldering Aggregate | 178 | 7 | 07/18/2008 | 07/18/2008 |  | 15602 |  | 14
4-DS-2008 | 4 | Driving Shoulder | 3 | Reclaimed | Full Depth Reclamation - HMA+ Gravel + Engineered Emulsion | 102 | 4 | 07/21/2008 | 07/21/2008 | 04/01/2022 | 15603 |  | 19
4-DS-2008 | 4 | Driving Shoulder | 4 | Asphalt | Microsurfacing - Applied Using MiniMac machine | 25 | 1 | 10/09/2008 | 10/09/2008 | 04/01/2022 | 15604 |  | 49
4-PS-1991 | 4 | Passing Shoulder | 1 | Clay | Clay - Subgrade - R=12 | 0 | 0 | 08/28/1991 | 08/10/1992 | 07/08/2008 | 181 |  | 24
4-PS-1991 | 4 | Passing Shoulder | 2 | Aggregate | Class 3 Shouldering | 102 | 4 | 09/29/1992 | 09/29/1992 | 07/08/2008 | 183 |  | 13336
4-PS-1991 | 4 | Passing Shoulder | 3 | Aggregate | Class 5 Shouldering Aggregate | 76 | 3 | 09/30/1992 | 09/30/1992 | 07/08/2008 | 13364 |  | 14
4-PS-1991 | 4 | Passing Shoulder | 4 | Asphalt | Hot Mix Asphalt - Shoulder Mix | 51 | 2 | 10/02/1992 | 10/02/1992 | 07/08/2008 | 13365 |  | 116
4-PS-2008 | 4 | Passing Shoulder | 1 | Clay | Clay - Subgrade - R=12 | 0 | 0 | 07/08/2008 | 07/08/2008 |  | 15597 |  | 24
4-PS-2008 | 4 | Passing Shoulder | 2 | Reclaimed | Full Depth Reclamation - HMA + Clay + Class C Fly Ash | 229 | 9 | 07/17/2008 | 07/17/2008 |  | 15599 |  | 17065
4-PS-2008 | 4 | Passing Shoulder | 3 | Reclaimed | Full Depth Reclamation - HMA + Engineered Emulsion | 203 | 8 | 07/21/2008 | 07/21/2008 |  | 15600 |  | 17064
4-PS-2008 | 4 | Passing Shoulder | 4 | Asphalt | Hot Mix Asphalt - SemMaterials | 51 | 2 | 09/17/2008 | 09/17/2008 | 04/01/2022 | 15601 |  | 61
4-PS-2008 | 4 | Passing Shoulder | 5 | Asphalt | Hot Mix Asphalt - SemMaterials | 25 | 1 | 09/29/2008 | 09/29/2008 | 04/01/2022 | 17339 |  | 61
5-DS-1991 | 5 | Driving Shoulder | 1 | Clay | Clay - Subgrade - R=12 | 0 | 0 | 09/26/1991 | 07/07/1992 |  | 186 |  | 24
5-DS-1991 | 5 | Driving Shoulder | 2 | Aggregate | Class 3 Special gradation for MnROAD - Base | 686 | 27.01 | 07/09/1992 | 07/25/1992 |  | 187 |  | 4
5-DS-1991 | 5 | Driving Shoulder | 3 | Aggregate | Class 3 Shouldering | 76 | 2.99 | 08/03/1992 | 08/10/1992 |  | 188 |  | 13336
5-DS-1991 | 5 | Driving Shoulder | 4 | Aggregate | Class 5 Shouldering Aggregate | 76 | 5.1 | 09/17/1992 | 09/17/1992 |  | 189 |  | 14
5-DS-1991 | 5 | Driving Shoulder | 5 | Asphalt | Hot Mix Asphalt - Shoulder Mix | 51 | 2 | 09/22/1992 | 09/22/1992 | 09/16/2008 | 190 |  | 116
5-PS-1991 | 5 | Passing Shoulder | 1 | Clay | Clay - Subgrade - R=12 | 0 | 0 | 09/26/1991 | 07/07/1992 |  | 202 |  | 24
5-PS-1991 | 5 | Passing Shoulder | 2 | Aggregate | Class 3 Special gradation for MnROAD - Base | 686 | 27.01 | 07/09/1992 | 07/25/1992 |  | 203 |  | 4
5-PS-1991 | 5 | Passing Shoulder | 3 | Aggregate | Class 3 Shouldering | 76 | 2.99 | 08/03/1992 | 08/10/1992 |  | 204 |  | 13336
5-PS-1991 | 5 | Passing Shoulder | 4 | Aggregate | Class 5 Shouldering Aggregate | 76 | 5.1 | 09/17/1992 | 09/17/1992 |  | 205 |  | 14
5-PS-1991 | 5 | Passing Shoulder | 5 | Asphalt | Hot Mix Asphalt - Shoulder Mix | 51 | 2 | 09/22/1992 | 09/22/1992 | 09/16/2008 | 206 |  | 116
6-DS-1991 | 6 | Driving Shoulder | 1 | Clay | Clay - Subgrade - R=12 | 0 | 0 | 09/28/1991 | 08/11/1992 | 08/25/2008 | 209 |  | 24
6-DS-1991 | 6 | Driving Shoulder | 2 | Aggregate | Class 4 Special gradation for MnROAD - Base | 152 | 6 | 08/12/1992 | 08/12/1992 | 08/25/2008 | 210 |  | 5
6-DS-1991 | 6 | Driving Shoulder | 3 | Aggregate | Class 5 Shouldering Aggregate | 130 | 5.1 | 09/22/1992 | 09/22/1992 | 08/25/2008 | 211 |  | 14
6-DS-1991 | 6 | Driving Shoulder | 4 | Asphalt | Hot Mix Asphalt - Shoulder Mix | 51 | 2 | 09/24/1992 | 09/24/1992 | 08/25/2008 | 212 |  | 116
6-PS-1991 | 6 | Passing Shoulder | 1 | Clay | Clay - Subgrade - R=12 | 0 | 0 | 09/28/1991 | 08/11/1992 | 08/25/2008 | 222 |  | 24
6-PS-1991 | 6 | Passing Shoulder | 2 | Aggregate | Class 4 Special gradation for MnROAD - Base | 152 | 6 | 08/12/1992 | 08/12/1992 | 08/25/2008 | 223 |  | 5
6-PS-1991 | 6 | Passing Shoulder | 3 | Aggregate | Class 5 Shouldering Aggregate | 130 | 5.1 | 09/22/1992 | 09/22/1992 | 08/25/2008 | 224 |  | 14
6-PS-1991 | 6 | Passing Shoulder | 4 | Asphalt | Hot Mix Asphalt - Shoulder Mix | 51 | 2 | 09/24/1992 | 09/24/1992 | 08/25/2008 | 225 |  | 116
7-DS-1991 | 7 | Driving Shoulder | 1 | Clay | Clay - Subgrade - R=12 | 0 | 0 | 09/28/1991 | 08/10/1992 | 05/02/2022 | 228 |  | 24
7-DS-1991 | 7 | Driving Shoulder | 2 | Aggregate | Class 3 Shouldering | 76 | 3 | 09/01/1992 | 09/10/1992 | 05/02/2022 | 230 |  | 13336
7-DS-1991 | 7 | Driving Shoulder | 3 | Aggregate | Class 5 Shouldering Aggregate | 180 | 7.1 | 09/17/1992 | 09/17/1992 | 05/02/2022 | 231 |  | 14
7-DS-1991 | 7 | Driving Shoulder | 4 | Asphalt | Hot Mix Asphalt - Shoulder Mix | 102 | 4 | 09/23/1992 | 09/23/1992 | 05/02/2022 | 232 |  | 116
7-PS-1991 | 7 | Passing Shoulder | 1 | Clay | Clay - Subgrade - R=12 | 0 | 0 | 09/28/1991 | 08/10/1992 | 05/02/2022 | 244 |  | 24
7-PS-1991 | 7 | Passing Shoulder | 2 | Aggregate | Class 3 Shouldering | 76 | 3 | 09/01/1992 | 09/10/1992 | 05/02/2022 | 246 |  | 13336
7-PS-1991 | 7 | Passing Shoulder | 3 | Aggregate | Class 5 Shouldering Aggregate | 180 | 7.1 | 09/17/1992 | 09/17/1992 | 05/02/2022 | 247 |  | 14
7-PS-1991 | 7 | Passing Shoulder | 4 | Asphalt | Hot Mix Asphalt - Shoulder Mix | 102 | 4 | 09/23/1992 | 09/23/1992 | 05/02/2022 | 248 |  | 116
8-DS-1991 | 8 | Driving Shoulder | 1 | Clay | Clay - Subgrade - R=12 | 0 | 0 | 09/24/1991 | 08/05/1992 | 05/02/2022 | 251 |  | 24
8-DS-1991 | 8 | Driving Shoulder | 2 | Aggregate | Class 3 Shouldering | 76 | 3 | 09/20/1992 | 09/20/1992 | 05/02/2022 | 254 |  | 13336
8-DS-1991 | 8 | Driving Shoulder | 3 | Aggregate | Class 5 Shouldering Aggregate | 180 | 7.1 | 09/26/1992 | 09/26/1992 | 05/02/2022 | 13340 |  | 14
8-DS-1991 | 8 | Driving Shoulder | 4 | Asphalt | Hot Mix Asphalt - Shoulder Mix | 102 | 4 | 09/26/1992 | 09/26/1992 | 05/02/2022 | 13341 |  | 116
8-PS-1991 | 8 | Passing Shoulder | 1 | Clay | Clay - Subgrade - R=12 | 0 | 0 | 09/24/1991 | 08/05/1992 | 05/02/2022 | 266 |  | 24
8-PS-1991 | 8 | Passing Shoulder | 2 | Aggregate | Class 4 Special gradation for MnROAD - Base | 76 | 3 | 09/01/1992 | 09/01/1992 | 05/02/2022 | 268 |  | 5
8-PS-1991 | 8 | Passing Shoulder | 3 | Aggregate | Permeable Asphalt Stabilized Base - PASB - 2-4% AC | 102 | 4 | 09/02/1992 | 09/02/1992 | 05/02/2022 | 269 |  | 64
8-PS-1991 | 8 | Passing Shoulder | 4 | Concrete | Concrete - MnROAD Phase 1 - Control Mix | 180 | 7.1 | 09/16/1992 | 09/16/1992 | 05/02/2022 | 16892 |  | 39
9-DS-1991 | 9 | Driving Shoulder | 1 | Clay | Clay - Subgrade - R=12 | 0 | 0 | 09/26/1991 | 08/05/1992 | 05/02/2022 | 272 |  | 24
9-DS-1991 | 9 | Driving Shoulder | 2 | Aggregate | Class 3 Shouldering | 76 | 3 | 09/20/1992 | 09/20/1992 | 05/02/2022 | 274 |  | 13336
9-DS-1991 | 9 | Driving Shoulder | 3 | Aggregate | Class 5 Shouldering Aggregate | 180 | 7.1 | 09/27/1992 | 09/27/1992 | 05/02/2022 | 275 |  | 14
9-DS-1991 | 9 | Driving Shoulder | 4 | Asphalt | Hot Mix Asphalt - Shoulder Mix | 102 | 4 | 09/29/1992 | 09/29/1992 | 05/02/2022 | 276 |  | 116
9-PS-1991 | 9 | Passing Shoulder | 1 | Clay | Clay - Subgrade - R=12 | 0 | 0 | 09/26/1991 | 08/05/1992 | 05/02/2022 | 288 |  | 24
9-PS-1991 | 9 | Passing Shoulder | 2 | Aggregate | Class 4 Special gradation for MnROAD - Base | 76 | 3 | 09/01/1992 | 09/01/1992 | 05/02/2022 | 290 |  | 5
9-PS-1991 | 9 | Passing Shoulder | 3 | Aggregate | Permeable Asphalt Stabilized Base - PASB - 2-4% AC | 102 | 4 | 09/02/1992 | 09/02/1992 | 05/02/2022 | 292 |  | 64
9-PS-1991 | 9 | Passing Shoulder | 4 | Concrete | Concrete - MnROAD Phase 1 - Control Mix | 180 | 7.1 | 09/16/1992 | 09/16/1992 | 05/02/2022 | 16896 |  | 39
10-DS-1991 | 10 | Driving Shoulder | 1 | Clay | Clay - Subgrade - R=12 | 0 | 0 | 06/13/1991 | 05/12/1993 | 04/05/2010 | 301 |  | 24
10-DS-1991 | 10 | Driving Shoulder | 2 | Aggregate | Class 4 Special gradation for MnROAD - Base | 76 | 3 | 05/21/1993 | 05/26/1993 | 04/05/2010 | 302 |  | 5
10-DS-1991 | 10 | Driving Shoulder | 3 | Aggregate | Class 3 Shouldering | 178 | 7 | 06/29/1993 | 06/29/1993 | 04/05/2010 | 304 |  | 13336
10-DS-1991 | 10 | Driving Shoulder | 4 | Aggregate | Class 5 Shouldering Aggregate | 127 | 5 | 06/30/1993 | 06/30/1993 | 04/05/2010 | 305 |  | 14
10-DS-1991 | 10 | Driving Shoulder | 5 | Asphalt | Hot Mix Asphalt - Shoulder Mix | 51 | 2 | 07/01/1993 | 07/01/1993 | 04/05/2010 | 13344 |  | 116
10-PS-1991 | 10 | Passing Shoulder | 1 | Clay | Clay - Subgrade - R=12 | 0 | 0 | 06/13/1991 | 05/12/1993 | 04/05/2010 | 317 |  | 24
10-PS-1991 | 10 | Passing Shoulder | 2 | Aggregate | Class 4 Special gradation for MnROAD - Base | 76 | 3 | 05/21/1993 | 05/26/1993 | 04/05/2010 | 318 |  | 5
10-PS-1991 | 10 | Passing Shoulder | 3 | Aggregate | Class 3 Shouldering | 178 | 7 | 06/29/1993 | 06/29/1993 | 04/05/2010 | 320 |  | 13336
10-PS-1991 | 10 | Passing Shoulder | 4 | Aggregate | Class 5 Shouldering Aggregate | 127 | 5 | 06/30/1993 | 06/30/1993 | 04/05/2010 | 321 |  | 14
10-PS-1991 | 10 | Passing Shoulder | 5 | Asphalt | Hot Mix Asphalt - Shoulder Mix | 51 | 2 | 07/01/1993 | 07/01/1993 | 04/05/2010 | 13345 |  | 116
11-DS-1991 | 11 | Driving Shoulder | 1 | Clay | Clay - Subgrade - R=12 | 0 | 0 | 06/12/1991 | 05/12/1993 | 04/19/2010 | 324 |  | 24
11-DS-1991 | 11 | Driving Shoulder | 2 | Aggregate | Class 5 Special gradation for MnROAD - Base | 127 | 5 | 05/18/1993 | 05/18/1993 | 04/19/2010 | 325 |  | 7
11-DS-1991 | 11 | Driving Shoulder | 3 | Aggregate | Class 3 Shouldering | 124 | 4.9 | 05/13/1993 | 06/28/1993 | 04/19/2010 | 326 |  | 13336
11-DS-1991 | 11 | Driving Shoulder | 4 | Aggregate | Class 5 Shouldering Aggregate | 76 | 3 | 05/13/1993 | 06/29/1993 | 04/19/2010 | 13346 |  | 14
11-DS-1991 | 11 | Driving Shoulder | 5 | Asphalt | Hot Mix Asphalt - Shoulder Mix | 51 | 2 | 06/30/1993 | 06/30/1993 | 04/19/2010 | 16903 |  | 116
11-PS-1991 | 11 | Passing Shoulder | 1 | Clay | Clay - Subgrade - R=12 | 0 | 0 | 06/12/1991 | 05/12/1993 | 04/19/2010 | 336 |  | 24
11-PS-1991 | 11 | Passing Shoulder | 2 | Aggregate | Class 5 Special gradation for MnROAD - Base | 127 | 5 | 05/18/1993 | 05/18/1993 | 04/19/2010 | 337 |  | 7
11-PS-1991 | 11 | Passing Shoulder | 3 | Aggregate | Class 3 Shouldering | 124 | 4.9 | 05/13/1993 | 06/28/1993 | 04/19/2010 | 338 |  | 13336
11-PS-1991 | 11 | Passing Shoulder | 4 | Aggregate | Class 5 Shouldering Aggregate | 76 | 3 | 05/13/1993 | 06/29/1993 | 04/19/2010 | 13347 |  | 14
11-PS-1991 | 11 | Passing Shoulder | 5 | Asphalt | Hot Mix Asphalt - Shoulder Mix | 51 | 2 | 06/29/1993 | 06/30/1993 | 04/19/2010 | 13348 |  | 116
12-DS-1991 | 12 | Driving Shoulder | 1 | Clay | Clay - Subgrade - R=12 | 0 | 0 | 07/05/1991 | 05/12/1993 | 05/02/2022 | 341 |  | 24
12-DS-1991 | 12 | Driving Shoulder | 2 | Aggregate | Class 5 Special gradation for MnROAD - Base | 127 | 5 | 05/13/1993 | 05/13/1993 | 05/02/2022 | 342 |  | 7
12-DS-1991 | 12 | Driving Shoulder | 3 | Aggregate | Class 3 Shouldering | 124 | 4.9 | 05/13/1993 | 06/22/1993 | 05/02/2022 | 343 |  | 13336
12-DS-1991 | 12 | Driving Shoulder | 4 | Aggregate | Class 5 Shouldering Aggregate | 76 | 3 | 05/13/1993 | 06/23/1993 | 05/02/2022 | 16922 |  | 14
12-DS-1991 | 12 | Driving Shoulder | 5 | Asphalt | Hot Mix Asphalt - Shoulder Mix | 51 | 2 | 06/24/1993 | 06/24/1993 | 05/02/2022 | 13351 |  | 116
12-PS-1991 | 12 | Passing Shoulder | 1 | Clay | Clay - Subgrade - R=12 | 0 | 0 | 07/05/1991 | 05/12/1993 | 05/02/2022 | 353 |  | 24
12-PS-1991 | 12 | Passing Shoulder | 2 | Aggregate | Class 5 Special gradation for MnROAD - Base | 127 | 5 | 05/13/1993 | 05/13/1993 | 05/02/2022 | 354 |  | 7
12-PS-1991 | 12 | Passing Shoulder | 3 | Aggregate | Class 3 Shouldering | 124 | 4.9 | 05/13/1993 | 06/22/1993 | 05/02/2022 | 355 |  | 13336
12-PS-1991 | 12 | Passing Shoulder | 4 | Aggregate | Class 5 Shouldering Aggregate | 76 | 3 | 05/13/1993 | 06/23/1993 | 05/02/2022 | 13349 |  | 14
12-PS-1991 | 12 | Passing Shoulder | 5 | Asphalt | Hot Mix Asphalt - Shoulder Mix | 51 | 2 | 06/24/1993 | 06/24/1993 | 05/02/2022 | 13350 |  | 116
13-DS-1991 | 13 | Driving Shoulder | 1 | Clay | Clay - Subgrade - R=12 | 0 | 0 | 05/14/1991 | 05/12/1993 | 08/25/2008 | 358 |  | 24
13-DS-1991 | 13 | Driving Shoulder | 2 | Aggregate | Class 5 Special gradation for MnROAD - Base | 127 | 5 | 05/18/1993 | 05/18/1993 | 08/25/2008 | 359 |  | 7
13-DS-1991 | 13 | Driving Shoulder | 3 | Aggregate | Class 3 Shouldering | 124 | 4.9 | 06/20/1993 | 06/20/1993 | 08/25/2008 | 16924 |  | 13336
13-DS-1991 | 13 | Driving Shoulder | 4 | Aggregate | Class 5 Shouldering Aggregate | 76 | 3 | 06/22/1993 | 06/22/1993 | 08/25/2008 | 360 |  | 14
13-DS-1991 | 13 | Driving Shoulder | 5 | Asphalt | Hot Mix Asphalt - Shoulder Mix | 51 | 2 | 06/27/1993 | 06/28/1993 | 08/25/2008 | 13354 |  | 116
13-PS-1991 | 13 | Passing Shoulder | 1 | Clay | Clay - Subgrade - R=12 | 0 | 0 | 05/14/1991 | 05/12/1993 | 08/25/2008 | 370 |  | 24
13-PS-1991 | 13 | Passing Shoulder | 2 | Aggregate | Class 5 Special gradation for MnROAD - Base | 127 | 5 | 05/18/1993 | 05/18/1993 | 08/25/2008 | 371 |  | 7
13-PS-1991 | 13 | Passing Shoulder | 3 | Aggregate | Class 3 Shouldering | 124 | 4.9 | 06/20/1993 | 06/20/1993 | 08/25/2008 | 16925 |  | 13336
13-PS-1991 | 13 | Passing Shoulder | 4 | Aggregate | Class 5 Shouldering Aggregate | 76 | 3 | 06/22/1993 | 06/22/1993 | 08/25/2008 | 372 |  | 14
13-PS-1991 | 13 | Passing Shoulder | 5 | Asphalt | Hot Mix Asphalt - Shoulder Mix | 51 | 2 | 06/27/1993 | 06/28/1993 | 08/25/2008 | 13353 |  | 116
14-DS-1991 | 14 | Driving Shoulder | 1 | Clay | Clay - Subgrade - R=12 | 0 | 0 | 05/14/1991 | 07/06/1993 |  | 375 |  | 24
14-DS-1991 | 14 | Driving Shoulder | 2 | Aggregate | Class 3 Shouldering | 152 | 6 | 08/01/1993 | 08/01/1993 |  | 376 |  | 13336
14-DS-1991 | 14 | Driving Shoulder | 3 | Aggregate | Class 5 Shouldering Aggregate | 76 | 3 | 08/01/1993 | 08/02/1993 | 05/08/2008 | 377 |  | 14
14-DS-1991 | 14 | Driving Shoulder | 4 | Asphalt | Hot Mix Asphalt - Shoulder Mix | 51 | 2 | 08/03/1993 | 08/03/1993 | 05/08/2008 | 13369 |  | 116
14-PS-1991 | 14 | Passing Shoulder | 1 | Clay | Clay - Subgrade - R=12 | 0 | 0 | 05/14/1991 | 07/06/1993 |  | 393 |  | 24
14-PS-1991 | 14 | Passing Shoulder | 2 | Aggregate | Class 3 Shouldering | 152 | 6 | 08/01/1993 | 08/01/1993 |  | 394 |  | 13336
14-PS-1991 | 14 | Passing Shoulder | 3 | Aggregate | Class 5 Shouldering Aggregate | 76 | 3 | 08/01/1993 | 08/02/1993 | 05/08/2008 | 395 |  | 14
14-PS-1991 | 14 | Passing Shoulder | 4 | Asphalt | Hot Mix Asphalt - Shoulder Mix | 51 | 2 | 08/03/1993 | 08/03/1993 | 05/08/2008 | 13367 |  | 116
15-DS-1991 | 15 | Driving Shoulder | 1 | Clay | Clay - Subgrade - R=12 | 0 | 0 | 05/14/1991 | 07/06/1993 | 04/01/2022 | 398 |  | 24
15-DS-1991 | 15 | Driving Shoulder | 2 | Aggregate | Class 3 Shouldering | 152 | 6 | 08/01/1993 | 08/01/1993 | 04/01/2022 | 399 |  | 13336
15-DS-1991 | 15 | Driving Shoulder | 3 | Aggregate | Class 5 Shouldering Aggregate | 76 | 3 | 08/01/1993 | 08/02/1993 | 04/01/2022 | 400 |  | 14
15-DS-1991 | 15 | Driving Shoulder | 4 | Asphalt | Hot Mix Asphalt - Shoulder Mix | 51 | 2 | 08/03/1993 | 08/03/1993 | 04/01/2022 | 13376 |  | 116
15-DS-2003 | 15 | Driving Shoulder | 1 | Clay | Clay - Subgrade - R=12 | 0 | 0 | 05/14/1991 | 07/06/1993 | 04/01/2022 | 29432 | 398 | 24
15-DS-2003 | 15 | Driving Shoulder | 2 | Aggregate | Class 3 Shouldering | 152 | 6 | 08/01/1993 | 08/01/1993 | 04/01/2022 | 29433 | 399 | 13336
15-DS-2003 | 15 | Driving Shoulder | 3 | Aggregate | Class 5 Shouldering Aggregate | 76 | 3 | 08/01/1993 | 08/02/1993 | 04/01/2022 | 29434 | 400 | 14
15-DS-2003 | 15 | Driving Shoulder | 4 | Asphalt | Hot Mix Asphalt - Shoulder Mix | 51 | 2 | 08/03/1993 | 08/03/1993 | 04/01/2022 | 29435 | 13376 | 116
15-DS-2004 | 15 | Driving Shoulder | 1 | Clay | Clay - Subgrade - R=12 | 0 | 0 | 05/14/1991 | 07/06/1993 | 04/01/2022 | 29454 | 29432 | 24
15-DS-2004 | 15 | Driving Shoulder | 2 | Aggregate | Class 3 Shouldering | 152 | 6 | 08/01/1993 | 08/01/1993 | 04/01/2022 | 29455 | 29433 | 13336
15-DS-2004 | 15 | Driving Shoulder | 3 | Aggregate | Class 5 Shouldering Aggregate | 76 | 3 | 08/01/1993 | 08/02/1993 | 04/01/2022 | 29456 | 29434 | 14
15-DS-2004 | 15 | Driving Shoulder | 4 | Asphalt | Hot Mix Asphalt - Shoulder Mix | 51 | 2 | 08/03/1993 | 08/03/1993 | 04/01/2022 | 29457 | 29435 | 116
15-DS-2008 | 15 | Driving Shoulder | 1 | Clay | Clay - Subgrade - R=12 | 0 | 0 | 05/14/1991 | 07/06/1993 | 04/01/2022 | 29478 | 29454 | 24
15-DS-2008 | 15 | Driving Shoulder | 2 | Aggregate | Class 3 Shouldering | 152 | 6 | 08/01/1993 | 08/01/1993 | 04/01/2022 | 29479 | 29455 | 13336
15-DS-2008 | 15 | Driving Shoulder | 3 | Aggregate | Class 5 Shouldering Aggregate | 76 | 3 | 08/01/1993 | 08/02/1993 | 04/01/2022 | 29480 | 29456 | 14
15-DS-2008 | 15 | Driving Shoulder | 4 | Asphalt | Hot Mix Asphalt - Shoulder Mix | 51 | 2 | 08/03/1993 | 08/03/1993 | 04/01/2022 | 29481 | 29457 | 116
15-DS-2008 | 15 | Driving Shoulder | 5 | Asphalt | Warm Mix Asphalt - Wearing Course | 38 | 1.5 | 09/18/2008 | 09/19/2008 | 04/01/2022 | 15864 |  | 17152
15-DS-2008 | 15 | Driving Shoulder | 6 | Asphalt | Warm Mix Asphalt - Wearing Course | 38 | 1.5 | 09/19/2008 | 09/19/2008 | 07/26/2017 | 17327 |  | 17152
15-PS-1991 | 15 | Passing Shoulder | 1 | Clay | Clay - Subgrade - R=12 | 0 | 0 | 05/14/1991 | 07/06/1993 | 04/01/2022 | 416 |  | 24
15-PS-1991 | 15 | Passing Shoulder | 2 | Aggregate | Class 3 Shouldering | 152 | 6 | 08/01/1993 | 08/01/1993 | 04/01/2022 | 417 |  | 13336
15-PS-1991 | 15 | Passing Shoulder | 3 | Aggregate | Class 5 Shouldering Aggregate | 76 | 3 | 08/01/1993 | 08/02/1993 | 04/01/2022 | 418 |  | 14
15-PS-1991 | 15 | Passing Shoulder | 4 | Asphalt | Hot Mix Asphalt - Shoulder Mix | 51 | 2 | 08/03/1993 | 08/03/1993 | 04/01/2022 | 13374 |  | 116
15-PS-2003 | 15 | Passing Shoulder | 1 | Clay | Clay - Subgrade - R=12 | 0 | 0 | 05/14/1991 | 07/06/1993 | 04/01/2022 | 31082 | 416 | 24
15-PS-2003 | 15 | Passing Shoulder | 2 | Aggregate | Class 3 Shouldering | 152 | 6 | 08/01/1993 | 08/01/1993 | 04/01/2022 | 31083 | 417 | 13336
15-PS-2003 | 15 | Passing Shoulder | 3 | Aggregate | Class 5 Shouldering Aggregate | 76 | 3 | 08/01/1993 | 08/02/1993 | 04/01/2022 | 31084 | 418 | 14
15-PS-2003 | 15 | Passing Shoulder | 4 | Asphalt | Hot Mix Asphalt - Shoulder Mix | 51 | 2 | 08/03/1993 | 08/03/1993 | 04/01/2022 | 31085 | 13374 | 116
15-PS-2004 | 15 | Passing Shoulder | 1 | Clay | Clay - Subgrade - R=12 | 0 | 0 | 05/14/1991 | 07/06/1993 | 04/01/2022 | 29443 | 31082 | 24
15-PS-2004 | 15 | Passing Shoulder | 2 | Aggregate | Class 3 Shouldering | 152 | 6 | 08/01/1993 | 08/01/1993 | 04/01/2022 | 29444 | 31083 | 13336
15-PS-2004 | 15 | Passing Shoulder | 3 | Aggregate | Class 5 Shouldering Aggregate | 76 | 3 | 08/01/1993 | 08/02/1993 | 04/01/2022 | 29445 | 31084 | 14
15-PS-2004 | 15 | Passing Shoulder | 4 | Asphalt | Hot Mix Asphalt - Shoulder Mix | 51 | 2 | 08/03/1993 | 08/03/1993 | 04/01/2022 | 29446 | 31085 | 116
15-PS-2008 | 15 | Passing Shoulder | 1 | Clay | Clay - Subgrade - R=12 | 0 | 0 | 05/14/1991 | 07/06/1993 | 04/01/2022 | 29466 | 29443 | 24
15-PS-2008 | 15 | Passing Shoulder | 2 | Aggregate | Class 3 Shouldering | 152 | 6 | 08/01/1993 | 08/01/1993 | 04/01/2022 | 29467 | 29444 | 13336
15-PS-2008 | 15 | Passing Shoulder | 3 | Aggregate | Class 5 Shouldering Aggregate | 76 | 3 | 08/01/1993 | 08/02/1993 | 04/01/2022 | 29468 | 29445 | 14
15-PS-2008 | 15 | Passing Shoulder | 4 | Asphalt | Hot Mix Asphalt - Shoulder Mix | 51 | 2 | 08/03/1993 | 08/03/1993 | 04/01/2022 | 29469 | 29446 | 116
15-PS-2008 | 15 | Passing Shoulder | 5 | Asphalt | Warm Mix Asphalt - Wearing Course | 38 | 1.5 | 09/17/2008 | 09/18/2008 | 04/01/2022 | 15863 |  | 17152
15-PS-2008 | 15 | Passing Shoulder | 6 | Asphalt | Warm Mix Asphalt - Wearing Course | 38 | 1.5 | 09/17/2008 | 09/18/2008 | 07/26/2017 | 17329 |  | 17152
16-DS-1990 | 16 | Driving Shoulder | 1 | Clay | Clay - Subgrade - R=12 | 0 | 0 | 08/31/1990 | 06/26/1992 | 06/26/2008 | 421 |  | 24
16-DS-1990 | 16 | Driving Shoulder | 2 | Aggregate | Class 3 Special gradation for MnROAD - Base | 711 | 28 | 06/29/1992 | 06/02/1993 | 06/26/2008 | 422 |  | 4
16-DS-1990 | 16 | Driving Shoulder | 3 | Aggregate | Class 5 Shouldering Aggregate | 152 | 6 | 08/01/1993 | 08/01/1993 | 06/26/2008 | 423 |  | 14
16-DS-1990 | 16 | Driving Shoulder | 4 | Asphalt | Hot Mix Asphalt - Shoulder Mix | 51 | 2 | 08/03/1993 | 08/03/1993 | 06/26/2008 | 424 |  | 116
16-DS-2004 | 16 | Driving Shoulder | 1 | Clay | Clay - Subgrade - R=12 | 0 | 0 | 08/31/1990 | 06/26/1992 | 06/26/2008 | 29568 | 421 | 24
16-DS-2004 | 16 | Driving Shoulder | 2 | Aggregate | Class 3 Special gradation for MnROAD - Base | 711 | 28 | 06/29/1992 | 06/02/1993 | 06/26/2008 | 29569 | 422 | 4
16-DS-2004 | 16 | Driving Shoulder | 3 | Aggregate | Class 5 Shouldering Aggregate | 152 | 6 | 08/01/1993 | 08/01/1993 | 06/26/2008 | 29570 | 423 | 14
16-DS-2004 | 16 | Driving Shoulder | 4 | Asphalt | Hot Mix Asphalt - Shoulder Mix | 51 | 2 | 08/03/1993 | 08/03/1993 | 06/26/2008 | 29571 | 424 | 116
16-DS-2008 | 16 | Driving Shoulder | 1 | Clay | Clay - Subgrade - R=12 | 0 | 0 | 06/26/2008 | 06/26/2008 |  | 14538 |  | 24
16-DS-2008 | 16 | Driving Shoulder | 2 | Granular | Select Granular Blend - Reclaimings + Class 3 Special material | 178 | 7 | 06/27/2008 | 06/27/2008 |  | 14539 |  | 138
16-DS-2008 | 16 | Driving Shoulder | 3 | Aggregate | Class 3 Special gradation for MnROAD - Base | 305 | 12 | 08/18/2008 | 08/18/2008 |  | 14540 |  | 4
16-DS-2008 | 16 | Driving Shoulder | 4 | Aggregate | Class 5 - 100% Recycled Portland Cement Concrete | 305 | 12 | 08/28/2008 | 08/28/2008 | 08/08/2016 | 14541 |  | 137
16-DS-2008 | 16 | Driving Shoulder | 5 | Aggregate | Class 5 Shouldering Aggregate | 51 | 2 | 09/19/2008 | 09/19/2008 | 08/08/2016 | 14542 |  | 14
16-DS-2008 | 16 | Driving Shoulder | 6 | Asphalt | Warm Mix Asphalt - 30% standard RAP - Wearing Course | 38 | 1.5 | 09/20/2008 | 09/20/2008 | 08/08/2016 | 14543 |  | 17153
16-DS-2008 | 16 | Driving Shoulder | 7 | Asphalt | Warm Mix Asphalt - 30% standard RAP - Wearing Course | 38 | 1.5 | 09/20/2008 | 09/20/2008 | 08/08/2016 | 17324 |  | 17153
16-DS-2016 | 16 | Driving Shoulder | 1 | Clay | Clay - Subgrade - R=12 | 0 | 0 | 06/26/2008 | 06/26/2008 |  | 29581 | 14538 | 24
16-DS-2016 | 16 | Driving Shoulder | 2 | Granular | Select Granular Blend - Reclaimings + Class 3 Special material | 178 | 7 | 06/27/2008 | 06/27/2008 |  | 29582 | 14539 | 138
16-DS-2016 | 16 | Driving Shoulder | 3 | Aggregate | Class 3 Special gradation for MnROAD - Base | 305 | 12 | 08/18/2008 | 08/18/2008 |  | 29583 | 14540 | 4
16-DS-2016 | 16 | Driving Shoulder | 4 | Aggregate | Class 6 Aggregate Base | 305 | 12 | 08/08/2016 | 08/13/2016 |  | 18846 |  | 18651
16-DS-2016 | 16 | Driving Shoulder | 5 | Asphalt | Hot Mix Asphalt - 20% RAP + 5% RAS - SPWEB540L | 76 | 3 | 08/24/2016 | 08/24/2016 | 04/01/2022 | 18850 |  | 18613
16-DS-2016 | 16 | Driving Shoulder | 6 | Asphalt | Hot Mix Asphalt - 20% RAP + 5% RAS - SPWEB540L | 51 | 2 | 08/26/2016 | 08/26/2016 | 04/01/2022 | 18854 |  | 18613
16-PS-1990 | 16 | Passing Shoulder | 1 | Clay | Clay - Subgrade - R=12 | 0 | 0 | 08/31/1990 | 06/26/1992 | 06/26/2008 | 440 |  | 24
16-PS-1990 | 16 | Passing Shoulder | 2 | Aggregate | Class 3 Special gradation for MnROAD - Base | 711 | 28 | 06/29/1992 | 06/02/1993 | 06/26/2008 | 441 |  | 4
16-PS-1990 | 16 | Passing Shoulder | 3 | Aggregate | Class 5 Shouldering Aggregate | 152 | 6 | 08/01/1993 | 08/01/1993 | 06/26/2008 | 442 |  | 14
16-PS-1990 | 16 | Passing Shoulder | 4 | Asphalt | Hot Mix Asphalt - Shoulder Mix | 51 | 2 | 08/03/1993 | 08/03/1993 | 06/26/2008 | 443 |  | 116
16-PS-2004 | 16 | Passing Shoulder | 1 | Clay | Clay - Subgrade - R=12 | 0 | 0 | 08/31/1990 | 06/26/1992 | 06/26/2008 | 29558 | 440 | 24
16-PS-2004 | 16 | Passing Shoulder | 2 | Aggregate | Class 3 Special gradation for MnROAD - Base | 711 | 28 | 06/29/1992 | 06/02/1993 | 06/26/2008 | 29559 | 441 | 4
16-PS-2004 | 16 | Passing Shoulder | 3 | Aggregate | Class 5 Shouldering Aggregate | 152 | 6 | 08/01/1993 | 08/01/1993 | 06/26/2008 | 29560 | 442 | 14
16-PS-2004 | 16 | Passing Shoulder | 4 | Asphalt | Hot Mix Asphalt - Shoulder Mix | 51 | 2 | 08/03/1993 | 08/03/1993 | 06/26/2008 | 29561 | 443 | 116
16-PS-2008 | 16 | Passing Shoulder | 1 | Clay | Clay - Subgrade - R=12 | 0 | 0 | 06/26/2008 | 06/26/2008 |  | 14452 |  | 24
16-PS-2008 | 16 | Passing Shoulder | 2 | Granular | Select Granular Blend - Reclaimings + Class 3 Special material | 178 | 7 | 06/27/2008 | 06/27/2008 |  | 14453 |  | 138
16-PS-2008 | 16 | Passing Shoulder | 3 | Aggregate | Class 3 Special gradation for MnROAD - Base | 305 | 12 | 08/18/2008 | 08/18/2008 |  | 14454 |  | 4
16-PS-2008 | 16 | Passing Shoulder | 4 | Aggregate | Class 5 - 100% Recycled Portland Cement Concrete | 305 | 12 | 08/28/2008 | 08/28/2008 | 08/08/2016 | 14455 |  | 137
16-PS-2008 | 16 | Passing Shoulder | 5 | Aggregate | Class 5 Shouldering Aggregate | 51 | 2 | 09/19/2008 | 09/19/2008 | 08/08/2016 | 14536 |  | 14
16-PS-2008 | 16 | Passing Shoulder | 6 | Asphalt | Warm Mix Asphalt - 30% standard RAP - Wearing Course | 38 | 1.5 | 09/20/2008 | 09/20/2008 | 08/08/2016 | 17325 |  | 17153
16-PS-2008 | 16 | Passing Shoulder | 7 | Asphalt | Warm Mix Asphalt - 30% standard RAP - Wearing Course | 38 | 1.5 | 09/20/2008 | 09/20/2008 | 08/08/2016 | 14537 |  | 17153
16-PS-2016 | 16 | Passing Shoulder | 1 | Clay | Clay - Subgrade - R=12 | 0 | 0 | 06/26/2008 | 06/26/2008 |  | 29575 | 14452 | 24
16-PS-2016 | 16 | Passing Shoulder | 2 | Granular | Select Granular Blend - Reclaimings + Class 3 Special material | 178 | 7 | 06/27/2008 | 06/27/2008 |  | 29576 | 14453 | 138
16-PS-2016 | 16 | Passing Shoulder | 3 | Aggregate | Class 3 Special gradation for MnROAD - Base | 305 | 12 | 08/18/2008 | 08/18/2008 |  | 29577 | 14454 | 4
16-PS-2016 | 16 | Passing Shoulder | 4 | Aggregate | Class 6 Aggregate Base | 305 | 12 | 08/08/2016 | 08/13/2016 |  | 18844 |  | 18651
16-PS-2016 | 16 | Passing Shoulder | 5 | Asphalt | Hot Mix Asphalt - 20% RAP + 5% RAS - SPWEB540L | 76 | 3 | 08/24/2016 | 08/24/2016 | 04/01/2022 | 18848 |  | 18613
16-PS-2016 | 16 | Passing Shoulder | 6 | Asphalt | Hot Mix Asphalt - 20% RAP + 5% RAS - SPWEB540L | 51 | 2 | 08/26/2016 | 08/26/2016 | 04/01/2022 | 18852 |  | 18613
17-DS-1990 | 17 | Driving Shoulder | 1 | Clay | Clay - Subgrade - R=12 | 0 | 0 | 08/31/1990 | 06/26/1993 | 06/26/2008 | 446 |  | 24
17-DS-1990 | 17 | Driving Shoulder | 2 | Aggregate | Class 3 Special gradation for MnROAD - Base | 711 | 28 | 07/06/1993 | 07/06/1993 | 06/26/2008 | 447 |  | 4
17-DS-1990 | 17 | Driving Shoulder | 3 | Aggregate | Class 5 Shouldering Aggregate | 152 | 6 | 08/01/1993 | 08/01/1993 | 06/26/2008 | 448 |  | 14
17-DS-1990 | 17 | Driving Shoulder | 4 | Asphalt | Hot Mix Asphalt - Shoulder Mix | 51 | 2 | 08/03/1993 | 08/03/1993 | 06/26/2008 | 449 |  | 116
17-DS-2008 | 17 | Driving Shoulder | 1 | Clay | Clay - Subgrade - R=12 | 0 | 0 | 06/26/2008 | 06/26/2008 |  | 14551 |  | 24
17-DS-2008 | 17 | Driving Shoulder | 2 | Granular | Select Granular Blend - Reclaimings + Class 3 Special material | 178 | 7 | 06/27/2008 | 06/27/2008 |  | 14552 |  | 138
17-DS-2008 | 17 | Driving Shoulder | 3 | Aggregate | Class 3 Special gradation for MnROAD - Base | 305 | 12 | 08/27/2008 | 08/27/2008 |  | 14553 |  | 4
17-DS-2008 | 17 | Driving Shoulder | 4 | Aggregate | Class 5 - Aggregate Blend - 50% Crushed Concrete + 50% | 305 | 12 | 09/02/2008 | 09/02/2008 | 08/08/2016 | 14554 |  | 9
17-DS-2008 | 17 | Driving Shoulder | 5 | Aggregate | Class 5 Shouldering Aggregate | 51 | 2 | 09/19/2008 | 09/19/2008 | 08/08/2016 | 14556 |  | 14
17-DS-2008 | 17 | Driving Shoulder | 6 | Asphalt | Warm Mix Asphalt - 30% standard RAP - Wearing Course | 38 | 1.5 | 09/19/2008 | 09/19/2008 | 08/08/2016 | 14557 |  | 17153
17-DS-2008 | 17 | Driving Shoulder | 7 | Asphalt | Warm Mix Asphalt - 30% standard RAP - Wearing Course | 38 | 1.5 | 09/19/2008 | 09/19/2008 | 08/08/2016 | 17318 |  | 17153
17-DS-2016 | 17 | Driving Shoulder | 1 | Clay | Clay - Subgrade - R=12 | 0 | 0 | 06/26/2008 | 06/26/2008 |  | 29643 | 14551 | 24
17-DS-2016 | 17 | Driving Shoulder | 2 | Granular | Select Granular Blend - Reclaimings + Class 3 Special material | 178 | 7 | 06/27/2008 | 06/27/2008 |  | 29644 | 14552 | 138
17-DS-2016 | 17 | Driving Shoulder | 3 | Aggregate | Class 3 Special gradation for MnROAD - Base | 305 | 12 | 08/27/2008 | 08/27/2008 |  | 29645 | 14553 | 4
17-DS-2016 | 17 | Driving Shoulder | 4 | Aggregate | Class 6 Aggregate Base | 305 | 12 | 08/08/2016 | 08/13/2016 |  | 18817 |  | 18651
17-DS-2016 | 17 | Driving Shoulder | 5 | Asphalt | Hot Mix Asphalt - 10% RAP + 5% RAS - SPWEB540L | 76 | 3 | 08/24/2016 | 08/24/2016 | 04/01/2022 | 18821 |  | 18614
17-DS-2016 | 17 | Driving Shoulder | 6 | Asphalt | Hot Mix Asphalt - 10% RAP + 5% RAS - SPWEB540L | 51 | 2 | 08/26/2016 | 08/26/2016 | 04/01/2022 | 18825 |  | 18614
17-PS-1990 | 17 | Passing Shoulder | 1 | Clay | Clay - Subgrade - R=12 | 0 | 0 | 08/31/1990 | 06/26/1993 | 06/26/2008 | 465 |  | 24
17-PS-1990 | 17 | Passing Shoulder | 2 | Aggregate | Class 3 Special gradation for MnROAD - Base | 711 | 28 | 07/06/1993 | 07/06/1993 | 06/26/2008 | 466 |  | 4
17-PS-1990 | 17 | Passing Shoulder | 3 | Aggregate | Class 5 Shouldering Aggregate | 152 | 6 | 08/01/1993 | 08/01/1993 | 06/26/2008 | 467 |  | 14
17-PS-1990 | 17 | Passing Shoulder | 4 | Asphalt | Hot Mix Asphalt - Shoulder Mix | 51 | 2 | 08/03/1993 | 08/03/1993 | 06/26/2008 | 468 |  | 116
17-PS-2008 | 17 | Passing Shoulder | 1 | Clay | Clay - Subgrade - R=12 | 0 | 0 | 06/26/2008 | 06/26/2008 |  | 14544 |  | 24
17-PS-2008 | 17 | Passing Shoulder | 2 | Granular | Select Granular Blend - Reclaimings + Class 3 Special material | 178 | 7 | 06/27/2008 | 06/27/2008 |  | 14545 |  | 138
17-PS-2008 | 17 | Passing Shoulder | 3 | Aggregate | Class 3 Special gradation for MnROAD - Base | 305 | 12 | 08/27/2008 | 08/27/2008 |  | 14546 |  | 4
17-PS-2008 | 17 | Passing Shoulder | 4 | Aggregate | Class 5 - Aggregate Blend - 50% Crushed Concrete + 50% | 305 | 12 | 09/02/2008 | 09/02/2008 | 08/08/2016 | 14547 |  | 9
17-PS-2008 | 17 | Passing Shoulder | 5 | Aggregate | Class 5 Shouldering Aggregate | 51 | 2 | 09/19/2008 | 09/19/2008 | 08/08/2016 | 14549 |  | 14
17-PS-2008 | 17 | Passing Shoulder | 6 | Asphalt | Warm Mix Asphalt - 30% standard RAP - Wearing Course | 38 | 1.5 | 09/20/2008 | 09/20/2008 | 08/08/2016 | 14550 |  | 17153
17-PS-2008 | 17 | Passing Shoulder | 7 | Asphalt | Warm Mix Asphalt - 30% standard RAP - Wearing Course | 38 | 1.5 | 09/20/2008 | 09/20/2008 | 08/08/2016 | 17319 |  | 17153
17-PS-2016 | 17 | Passing Shoulder | 1 | Clay | Clay - Subgrade - R=12 | 0 | 0 | 06/26/2008 | 06/26/2008 |  | 29637 | 14544 | 24
17-PS-2016 | 17 | Passing Shoulder | 2 | Granular | Select Granular Blend - Reclaimings + Class 3 Special material | 178 | 7 | 06/27/2008 | 06/27/2008 |  | 29638 | 14545 | 138
17-PS-2016 | 17 | Passing Shoulder | 3 | Aggregate | Class 3 Special gradation for MnROAD - Base | 305 | 12 | 08/27/2008 | 08/27/2008 |  | 29639 | 14546 | 4
17-PS-2016 | 17 | Passing Shoulder | 4 | Aggregate | Class 6 Aggregate Base | 305 | 12 | 08/08/2016 | 08/13/2016 |  | 18815 |  | 18651
17-PS-2016 | 17 | Passing Shoulder | 5 | Asphalt | Hot Mix Asphalt - 10% RAP + 5% RAS - SPWEB540L | 76 | 3 | 08/24/2016 | 08/24/2016 | 04/01/2022 | 18819 |  | 18614
17-PS-2016 | 17 | Passing Shoulder | 6 | Asphalt | Hot Mix Asphalt - 10% RAP + 5% RAS - SPWEB540L | 51 | 2 | 08/26/2016 | 08/26/2016 | 04/01/2022 | 18823 |  | 18614
18-DS-1990 | 18 | Driving Shoulder | 1 | Clay | Clay - Subgrade - R=12 | 0 | 0 | 08/31/1990 | 06/26/1992 | 08/25/2008 | 471 |  | 24
18-DS-1990 | 18 | Driving Shoulder | 1 | Clay | Clay - Subgrade - R=12 | 0 | 0 | 08/31/1990 | 06/26/1992 | 08/25/2008 | 29695 | 471 | 24
18-DS-1990 | 18 | Driving Shoulder | 2 | Aggregate | Class 3 Special gradation for MnROAD - Base | 229 | 9 | 06/26/1992 | 07/07/1992 | 08/25/2008 | 29696 | 472 | 4
18-DS-1990 | 18 | Driving Shoulder | 2 | Aggregate | Class 3 Special gradation for MnROAD - Base | 229 | 9 | 06/26/1992 | 07/07/1992 | 08/25/2008 | 472 |  | 4
18-DS-1990 | 18 | Driving Shoulder | 3 | Aggregate | Class 6 Special gradation for MnROAD - Base | 305 | 12 | 07/15/1992 | 07/20/1993 | 08/25/2008 | 29697 | 473 | 8
18-DS-1990 | 18 | Driving Shoulder | 3 | Aggregate | Class 6 Special gradation for MnROAD - Base | 305 | 12 | 07/15/1992 | 07/20/1993 | 08/25/2008 | 473 |  | 8
18-DS-1990 | 18 | Driving Shoulder | 4 | Aggregate | Class 3 Shouldering | 152 | 6 | 08/01/1993 | 08/01/1993 | 08/25/2008 | 29698 | 474 | 13336
18-DS-1990 | 18 | Driving Shoulder | 4 | Aggregate | Class 3 Shouldering | 152 | 6 | 08/01/1993 | 08/01/1993 | 08/25/2008 | 474 |  | 13336
18-DS-1990 | 18 | Driving Shoulder | 5 | Asphalt | Hot Mix Asphalt - Shoulder Mix | 51 | 2 | 08/03/1993 | 08/03/1993 | 08/25/2008 | 13381 |  | 116
18-DS-1990 | 18 | Driving Shoulder | 5 | Asphalt | Hot Mix Asphalt - Shoulder Mix | 51 | 2 | 08/03/1993 | 08/03/1993 | 08/25/2008 | 29699 | 13381 | 116
18-DS-2008 | 18 | Driving Shoulder | 1 | Clay | Clay - Subgrade - R=12 | 0 | 0 | 08/25/2008 | 08/25/2008 |  | 14564 |  | 24
18-DS-2008 | 18 | Driving Shoulder | 2 | Granular | Select Granular Blend - Reclaimings + Class 3 Special material | 178 | 7 | 08/26/2008 | 08/26/2008 |  | 14565 |  | 138
18-DS-2008 | 18 | Driving Shoulder | 3 | Aggregate | Class 3 Special gradation for MnROAD - Base | 305 | 12 | 08/27/2008 | 08/27/2008 |  | 14566 |  | 4
18-DS-2008 | 18 | Driving Shoulder | 4 | Aggregate | Asphalt Millings - 100% RAP | 305 | 12 | 09/09/2008 | 09/09/2008 | 08/08/2016 | 14567 |  | 136
18-DS-2008 | 18 | Driving Shoulder | 5 | Aggregate | Class 5 Shouldering Aggregate | 51 | 2 | 09/19/2008 | 09/19/2008 | 08/08/2016 | 14568 |  | 14
18-DS-2008 | 18 | Driving Shoulder | 6 | Asphalt | Warm Mix Asphalt - 30% standard RAP - Wearing Course | 38 | 1.5 | 09/20/2008 | 09/20/2008 | 08/08/2016 | 14569 |  | 17153
18-DS-2008 | 18 | Driving Shoulder | 7 | Asphalt | Warm Mix Asphalt - 30% standard RAP - Wearing Course | 38 | 1.5 | 09/20/2008 | 09/20/2008 | 08/08/2016 | 17312 |  | 17153
18-DS-2014 | 18 | Driving Shoulder | 1 | Clay | Clay - Subgrade - R=12 | 0 | 0 | 08/25/2008 | 08/25/2008 |  | 29721 | 14564 | 24
18-DS-2014 | 18 | Driving Shoulder | 2 | Granular | Select Granular Blend - Reclaimings + Class 3 Special material | 178 | 7 | 08/26/2008 | 08/26/2008 |  | 29722 | 14565 | 138
18-DS-2014 | 18 | Driving Shoulder | 3 | Aggregate | Class 3 Special gradation for MnROAD - Base | 305 | 12 | 08/27/2008 | 08/27/2008 |  | 29723 | 14566 | 4
18-DS-2014 | 18 | Driving Shoulder | 4 | Aggregate | Asphalt Millings - 100% RAP | 305 | 12 | 09/09/2008 | 09/09/2008 | 08/08/2016 | 29724 | 14567 | 136
18-DS-2014 | 18 | Driving Shoulder | 5 | Aggregate | Class 5 Shouldering Aggregate | 51 | 2 | 09/19/2008 | 09/19/2008 | 08/08/2016 | 29725 | 14568 | 14
18-DS-2014 | 18 | Driving Shoulder | 6 | Asphalt | Warm Mix Asphalt - 30% standard RAP - Wearing Course | 38 | 1.5 | 09/20/2008 | 09/20/2008 | 08/08/2016 | 29726 | 14569 | 17153
18-DS-2014 | 18 | Driving Shoulder | 7 | Asphalt | Warm Mix Asphalt - 30% standard RAP - Wearing Course | 38 | 1.5 | 09/20/2008 | 09/20/2008 | 08/08/2016 | 29727 | 17312 | 17153
18-DS-2014 | 18 | Driving Shoulder | 8 | Asphalt | Fog Seal - Heavy coat of CSS-1H emulsion | 1.2 | 0.05 | 07/16/2014 | 07/16/2014 | 08/08/2016 | 18608 |  | 100
18-DS-2016 | 18 | Driving Shoulder | 1 | Clay | Clay - Subgrade - R=12 | 0 | 0 | 08/25/2008 | 08/25/2008 |  | 29737 | 29721 | 24
18-DS-2016 | 18 | Driving Shoulder | 2 | Granular | Select Granular Blend - Reclaimings + Class 3 Special material | 178 | 7 | 08/26/2008 | 08/26/2008 |  | 29738 | 29722 | 138
18-DS-2016 | 18 | Driving Shoulder | 3 | Aggregate | Class 3 Special gradation for MnROAD - Base | 305 | 12 | 08/27/2008 | 08/27/2008 |  | 29739 | 29723 | 4
18-DS-2016 | 18 | Driving Shoulder | 4 | Aggregate | Class 6 Aggregate Base | 305 | 12 | 08/08/2016 | 08/13/2016 |  | 18788 |  | 18651
18-DS-2016 | 18 | Driving Shoulder | 5 | Asphalt | Hot Mix Asphalt - 20% RAP - SPWEB540L | 76 | 3 | 08/25/2016 | 08/25/2016 | 04/01/2022 | 18792 |  | 18615
18-DS-2016 | 18 | Driving Shoulder | 6 | Asphalt | Hot Mix Asphalt - 20% RAP - SPWEB540L | 51 | 2 | 08/29/2016 | 08/29/2016 | 04/01/2022 | 18796 |  | 18615
18-PS-1990 | 18 | Passing Shoulder | 1 | Clay | Clay - Subgrade - R=12 | 0 | 0 | 08/31/1990 | 06/26/1992 | 08/25/2008 | 493 |  | 24
18-PS-1990 | 18 | Passing Shoulder | 2 | Aggregate | Class 3 Special gradation for MnROAD - Base | 229 | 9 | 06/26/1992 | 07/07/1992 | 08/25/2008 | 494 |  | 4
18-PS-1990 | 18 | Passing Shoulder | 3 | Aggregate | Class 6 Special gradation for MnROAD - Base | 305 | 12 | 07/15/1992 | 07/20/1993 | 08/25/2008 | 496 |  | 8
18-PS-1990 | 18 | Passing Shoulder | 4 | Aggregate | Class 3 Shouldering | 152 | 6 | 08/01/1993 | 08/01/1993 | 08/25/2008 | 497 |  | 13336
18-PS-1990 | 18 | Passing Shoulder | 5 | Asphalt | Hot Mix Asphalt - Shoulder Mix | 51 | 2 | 08/03/1993 | 08/03/1993 | 08/25/2008 | 13384 |  | 116
18-PS-2008 | 18 | Passing Shoulder | 1 | Clay | Clay - Subgrade - R=12 | 0 | 0 | 08/25/2008 | 08/25/2008 |  | 14558 |  | 24
18-PS-2008 | 18 | Passing Shoulder | 2 | Granular | Select Granular Blend - Reclaimings + Class 3 Special material | 178 | 7 | 08/26/2008 | 08/26/2008 |  | 14559 |  | 138
18-PS-2008 | 18 | Passing Shoulder | 3 | Aggregate | Class 3 Special gradation for MnROAD - Base | 305 | 12 | 08/27/2008 | 08/27/2008 |  | 14560 |  | 4
18-PS-2008 | 18 | Passing Shoulder | 4 | Aggregate | Asphalt Millings - 100% RAP | 305 | 12 | 09/09/2008 | 09/09/2008 | 08/08/2016 | 14561 |  | 136
18-PS-2008 | 18 | Passing Shoulder | 5 | Aggregate | Class 5 Shouldering Aggregate | 51 | 2 | 09/19/2008 | 09/19/2008 | 08/08/2016 | 14562 |  | 14
18-PS-2008 | 18 | Passing Shoulder | 6 | Asphalt | Warm Mix Asphalt - 30% standard RAP - Wearing Course | 38 | 1.5 | 09/20/2008 | 09/20/2008 | 08/08/2016 | 17311 |  | 17153
18-PS-2008 | 18 | Passing Shoulder | 7 | Asphalt | Warm Mix Asphalt - 30% standard RAP - Wearing Course | 38 | 1.5 | 09/20/2008 | 09/20/2008 | 08/08/2016 | 14563 |  | 17153
18-PS-2014 | 18 | Passing Shoulder | 1 | Clay | Clay - Subgrade - R=12 | 0 | 0 | 08/25/2008 | 08/25/2008 |  | 29707 | 14558 | 24
18-PS-2014 | 18 | Passing Shoulder | 2 | Granular | Select Granular Blend - Reclaimings + Class 3 Special material | 178 | 7 | 08/26/2008 | 08/26/2008 |  | 29708 | 14559 | 138
18-PS-2014 | 18 | Passing Shoulder | 3 | Aggregate | Class 3 Special gradation for MnROAD - Base | 305 | 12 | 08/27/2008 | 08/27/2008 |  | 29709 | 14560 | 4
18-PS-2014 | 18 | Passing Shoulder | 4 | Aggregate | Asphalt Millings - 100% RAP | 305 | 12 | 09/09/2008 | 09/09/2008 | 08/08/2016 | 29710 | 14561 | 136
18-PS-2014 | 18 | Passing Shoulder | 5 | Aggregate | Class 5 Shouldering Aggregate | 51 | 2 | 09/19/2008 | 09/19/2008 | 08/08/2016 | 29711 | 14562 | 14
18-PS-2014 | 18 | Passing Shoulder | 6 | Asphalt | Warm Mix Asphalt - 30% standard RAP - Wearing Course | 38 | 1.5 | 09/20/2008 | 09/20/2008 | 08/08/2016 | 29712 | 17311 | 17153
18-PS-2014 | 18 | Passing Shoulder | 7 | Asphalt | Warm Mix Asphalt - 30% standard RAP - Wearing Course | 38 | 1.5 | 09/20/2008 | 09/20/2008 | 08/08/2016 | 29713 | 14563 | 17153
18-PS-2014 | 18 | Passing Shoulder | 8 | Asphalt | Fog Seal - Heavy coat of CSS-1H emulsion | 1.2 | 0.05 | 07/16/2014 | 07/16/2014 | 08/08/2016 | 18607 |  | 100
18-PS-2016 | 18 | Passing Shoulder | 1 | Clay | Clay - Subgrade - R=12 | 0 | 0 | 08/25/2008 | 08/25/2008 |  | 29731 | 29707 | 24
18-PS-2016 | 18 | Passing Shoulder | 2 | Granular | Select Granular Blend - Reclaimings + Class 3 Special material | 178 | 7 | 08/26/2008 | 08/26/2008 |  | 29732 | 29708 | 138
18-PS-2016 | 18 | Passing Shoulder | 3 | Aggregate | Class 3 Special gradation for MnROAD - Base | 305 | 12 | 08/27/2008 | 08/27/2008 |  | 29733 | 29709 | 4
18-PS-2016 | 18 | Passing Shoulder | 4 | Aggregate | Class 6 Aggregate Base | 305 | 12 | 08/08/2016 | 08/13/2016 |  | 18786 |  | 18651
18-PS-2016 | 18 | Passing Shoulder | 5 | Asphalt | Hot Mix Asphalt - 20% RAP - SPWEB540L | 76 | 3 | 08/25/2016 | 08/25/2016 | 04/01/2022 | 18790 |  | 18615
18-PS-2016 | 18 | Passing Shoulder | 6 | Asphalt | Hot Mix Asphalt - 20% RAP - SPWEB540L | 51 | 2 | 08/29/2016 | 08/29/2016 | 04/01/2022 | 18794 |  | 18615
19-DS-1990 | 19 | Driving Shoulder | 1 | Clay | Clay - Subgrade - R=12 | 0 | 0 | 09/20/1990 | 06/02/1992 | 06/19/2008 | 500 |  | 24
19-DS-1990 | 19 | Driving Shoulder | 2 | Aggregate | Class 3 Special gradation for MnROAD - Base | 711 | 28 | 06/26/1992 | 06/28/1993 | 06/19/2008 | 501 |  | 4
19-DS-1990 | 19 | Driving Shoulder | 3 | Aggregate | Class 5 Shouldering Aggregate | 127 | 5 | 08/01/1993 | 08/01/1993 | 06/19/2008 | 502 |  | 14
19-DS-1990 | 19 | Driving Shoulder | 4 | Asphalt | Hot Mix Asphalt - Shoulder Mix | 76 | 3 | 08/03/1993 | 08/03/1993 | 06/19/2008 | 503 |  | 116
19-DS-2008 | 19 | Driving Shoulder | 1 | Clay | Clay - Subgrade - R=12 | 0 | 0 | 06/19/2008 | 06/25/2008 |  | 14576 |  | 24
19-DS-2008 | 19 | Driving Shoulder | 2 | Granular | Select Granular Blend - Reclaimings + Class 3 Special material | 178 | 7 | 06/25/2008 | 06/26/2008 |  | 14577 |  | 138
19-DS-2008 | 19 | Driving Shoulder | 3 | Aggregate | Class 3 Special gradation for MnROAD - Base | 305 | 12 | 06/26/2008 | 06/27/2008 |  | 14579 |  | 4
19-DS-2008 | 19 | Driving Shoulder | 4 | Aggregate | Class 5 - Standard - Base | 305 | 12 | 09/04/2008 | 09/06/2008 | 08/08/2016 | 14580 |  | 17163
19-DS-2008 | 19 | Driving Shoulder | 5 | Aggregate | Class 5 Shouldering Aggregate | 51 | 2 | 09/19/2008 | 09/19/2008 | 08/08/2016 | 14581 |  | 14
19-DS-2008 | 19 | Driving Shoulder | 6 | Asphalt | Warm Mix Asphalt - Wearing Course | 38 | 1.5 | 09/20/2008 | 09/20/2008 | 08/08/2016 | 14582 |  | 17152
19-DS-2008 | 19 | Driving Shoulder | 7 | Asphalt | Warm Mix Asphalt - Wearing Course | 38 | 1.5 | 09/20/2008 | 09/20/2008 | 08/08/2016 | 17313 |  | 17152
19-DS-2014 | 19 | Driving Shoulder | 1 | Clay | Clay - Subgrade - R=12 | 0 | 0 | 06/19/2008 | 06/25/2008 |  | 29811 | 14576 | 24
19-DS-2014 | 19 | Driving Shoulder | 2 | Granular | Select Granular Blend - Reclaimings + Class 3 Special material | 178 | 7 | 06/25/2008 | 06/26/2008 |  | 29812 | 14577 | 138
19-DS-2014 | 19 | Driving Shoulder | 3 | Aggregate | Class 3 Special gradation for MnROAD - Base | 305 | 12 | 06/26/2008 | 06/27/2008 |  | 29813 | 14579 | 4
19-DS-2014 | 19 | Driving Shoulder | 4 | Aggregate | Class 5 - Standard - Base | 305 | 12 | 09/04/2008 | 09/06/2008 | 08/08/2016 | 29814 | 14580 | 17163
19-DS-2014 | 19 | Driving Shoulder | 5 | Aggregate | Class 5 Shouldering Aggregate | 51 | 2 | 09/19/2008 | 09/19/2008 | 08/08/2016 | 29815 | 14581 | 14
19-DS-2014 | 19 | Driving Shoulder | 6 | Asphalt | Warm Mix Asphalt - 30% standard RAP - Wearing Course | 38 | 1.5 | 09/20/2008 | 09/20/2008 | 08/08/2016 | 29816 | 14582 | 17153
19-DS-2014 | 19 | Driving Shoulder | 7 | Asphalt | Warm Mix Asphalt - 30% standard RAP - Wearing Course | 38 | 1.5 | 09/20/2008 | 09/20/2008 | 08/08/2016 | 29817 | 17313 | 17153
19-DS-2014 | 19 | Driving Shoulder | 8 | Asphalt | Fog Seal - Heavy coat of CSS-1H emulsion | 1.2 | 0.05 | 07/16/2014 | 07/16/2014 | 08/08/2016 | 18611 |  | 100
19-DS-2016 | 19 | Driving Shoulder | 1 | Clay | Clay - Subgrade - R=12 | 0 | 0 | 06/19/2008 | 06/25/2008 |  | 29827 | 29811 | 24
19-DS-2016 | 19 | Driving Shoulder | 2 | Granular | Select Granular Blend - Reclaimings + Class 3 Special material | 178 | 7 | 06/25/2008 | 06/26/2008 |  | 29828 | 29812 | 138
19-DS-2016 | 19 | Driving Shoulder | 3 | Aggregate | Class 3 Special gradation for MnROAD - Base | 305 | 12 | 06/26/2008 | 06/27/2008 |  | 29829 | 29813 | 4
19-DS-2016 | 19 | Driving Shoulder | 4 | Aggregate | Class 6 Aggregate Base | 305 | 12 | 08/08/2016 | 08/13/2016 |  | 18759 |  | 18651
19-DS-2016 | 19 | Driving Shoulder | 5 | Asphalt | Hot Mix Asphalt - 20% RAP + 3% Air Voids - SPWEB530L | 76 | 3 | 08/25/2016 | 08/25/2016 | 04/01/2022 | 18763 |  | 18616
19-DS-2016 | 19 | Driving Shoulder | 6 | Asphalt | Hot Mix Asphalt - 20% RAP + 3% Air Voids - SPWEB530L | 51 | 2 | 08/29/2016 | 08/29/2016 | 04/01/2022 | 18767 |  | 18616
19-PS-1990 | 19 | Passing Shoulder | 1 | Clay | Clay - Subgrade - R=12 | 0 | 0 | 09/20/1990 | 06/02/1992 | 06/19/2008 | 519 |  | 24
19-PS-1990 | 19 | Passing Shoulder | 2 | Aggregate | Class 3 Special gradation for MnROAD - Base | 711 | 28 | 06/26/1992 | 06/28/1993 | 06/19/2008 | 520 |  | 4
19-PS-1990 | 19 | Passing Shoulder | 3 | Aggregate | Class 5 Shouldering Aggregate | 127 | 5 | 08/01/1993 | 08/01/1993 | 06/19/2008 | 521 |  | 14
19-PS-1990 | 19 | Passing Shoulder | 4 | Asphalt | Hot Mix Asphalt - Shoulder Mix | 76 | 3 | 08/03/1993 | 08/03/1993 | 06/19/2008 | 522 |  | 116
19-PS-2008 | 19 | Passing Shoulder | 1 | Clay | Clay - Subgrade - R=12 | 0 | 0 | 06/19/2008 | 06/25/2008 |  | 14570 |  | 24
19-PS-2008 | 19 | Passing Shoulder | 2 | Granular | Select Granular Blend - Reclaimings + Class 3 Special material | 178 | 7 | 06/25/2008 | 06/26/2008 |  | 14571 |  | 138
19-PS-2008 | 19 | Passing Shoulder | 3 | Aggregate | Class 3 Special gradation for MnROAD - Base | 305 | 12 | 06/26/2008 | 06/27/2008 |  | 14572 |  | 4
19-PS-2008 | 19 | Passing Shoulder | 4 | Aggregate | Class 5 - Standard - Base | 305 | 12 | 09/04/2008 | 09/06/2008 | 08/08/2016 | 14573 |  | 17163
19-PS-2008 | 19 | Passing Shoulder | 5 | Aggregate | Class 5 Shouldering Aggregate | 51 | 2 | 09/19/2008 | 09/19/2008 | 08/08/2016 | 14574 |  | 14
19-PS-2008 | 19 | Passing Shoulder | 6 | Asphalt | Warm Mix Asphalt - Wearing Course | 38 | 1.5 | 09/20/2008 | 09/20/2008 | 08/08/2016 | 17310 |  | 17152
19-PS-2008 | 19 | Passing Shoulder | 7 | Asphalt | Warm Mix Asphalt - Wearing Course | 38 | 1.5 | 09/20/2008 | 09/20/2008 | 08/08/2016 | 14575 |  | 17152
19-PS-2014 | 19 | Passing Shoulder | 1 | Clay | Clay - Subgrade - R=12 | 0 | 0 | 06/19/2008 | 06/25/2008 |  | 29797 | 14570 | 24
19-PS-2014 | 19 | Passing Shoulder | 2 | Granular | Select Granular Blend - Reclaimings + Class 3 Special material | 178 | 7 | 06/25/2008 | 06/26/2008 |  | 29798 | 14571 | 138
19-PS-2014 | 19 | Passing Shoulder | 3 | Aggregate | Class 3 Special gradation for MnROAD - Base | 305 | 12 | 06/26/2008 | 06/27/2008 |  | 29799 | 14572 | 4
19-PS-2014 | 19 | Passing Shoulder | 4 | Aggregate | Class 5 - Standard - Base | 305 | 12 | 09/04/2008 | 09/06/2008 | 08/08/2016 | 29800 | 14573 | 17163
19-PS-2014 | 19 | Passing Shoulder | 5 | Aggregate | Class 5 Shouldering Aggregate | 51 | 2 | 09/19/2008 | 09/19/2008 | 08/08/2016 | 29801 | 14574 | 14
19-PS-2014 | 19 | Passing Shoulder | 6 | Asphalt | Warm Mix Asphalt - 30% standard RAP - Wearing Course | 38 | 1.5 | 09/20/2008 | 09/20/2008 | 08/08/2016 | 29802 | 17310 | 17153
19-PS-2014 | 19 | Passing Shoulder | 7 | Asphalt | Warm Mix Asphalt - 30% standard RAP - Wearing Course | 38 | 1.5 | 09/20/2008 | 09/20/2008 | 08/08/2016 | 29803 | 14575 | 17153
19-PS-2014 | 19 | Passing Shoulder | 8 | Asphalt | Fog Seal - Heavy coat of CSS-1H emulsion | 1.2 | 0.05 | 07/16/2014 | 07/16/2014 | 08/08/2016 | 18612 |  | 100
19-PS-2016 | 19 | Passing Shoulder | 1 | Clay | Clay - Subgrade - R=12 | 0 | 0 | 06/19/2008 | 06/25/2008 |  | 29821 | 29797 | 24
19-PS-2016 | 19 | Passing Shoulder | 2 | Granular | Select Granular Blend - Reclaimings + Class 3 Special material | 178 | 7 | 06/25/2008 | 06/26/2008 |  | 29822 | 29798 | 138
19-PS-2016 | 19 | Passing Shoulder | 3 | Aggregate | Class 3 Special gradation for MnROAD - Base | 305 | 12 | 06/26/2008 | 06/27/2008 |  | 29823 | 29799 | 4
19-PS-2016 | 19 | Passing Shoulder | 4 | Aggregate | Class 6 Aggregate Base | 305 | 12 | 08/08/2016 | 08/13/2016 |  | 18757 |  | 18651
19-PS-2016 | 19 | Passing Shoulder | 5 | Asphalt | Hot Mix Asphalt - 20% RAP + 3% Air Voids - SPWEB530L | 76 | 3 | 08/25/2016 | 08/25/2016 | 04/01/2022 | 18761 |  | 18616
19-PS-2016 | 19 | Passing Shoulder | 6 | Asphalt | Hot Mix Asphalt - 20% RAP + 3% Air Voids - SPWEB530L | 51 | 2 | 08/29/2016 | 08/29/2016 | 04/01/2022 | 18765 |  | 18616
20-DS-1990 | 20 | Driving Shoulder | 1 | Clay | Clay - Subgrade - R=12 | 0 | 0 | 09/10/1990 | 06/02/1992 | 05/09/2008 | 525 |  | 24
20-DS-1990 | 20 | Driving Shoulder | 2 | Aggregate | Class 3 Special gradation for MnROAD - Base | 711 | 28 | 06/26/1992 | 06/28/1993 | 05/09/2008 | 526 |  | 4
20-DS-1990 | 20 | Driving Shoulder | 3 | Aggregate | Class 5 Shouldering Aggregate | 127 | 5 | 08/01/1993 | 08/01/1993 | 05/09/2008 | 527 |  | 14
20-DS-1990 | 20 | Driving Shoulder | 4 | Asphalt | Hot Mix Asphalt - Shoulder Mix | 76 | 3 | 08/02/1993 | 08/02/1993 | 05/09/2008 | 528 |  | 116
20-DS-1999 | 20 | Driving Shoulder | 1 | Clay | Clay - Subgrade - R=12 | 0 | 0 | 09/10/1990 | 06/02/1992 | 05/09/2008 | 29876 | 525 | 24
20-DS-1999 | 20 | Driving Shoulder | 2 | Aggregate | Class 3 Special gradation for MnROAD - Base | 711 | 28 | 06/26/1992 | 06/28/1993 | 05/09/2008 | 29877 | 526 | 4
20-DS-1999 | 20 | Driving Shoulder | 3 | Aggregate | Class 5 Shouldering Aggregate | 127 | 5 | 08/01/1993 | 08/01/1993 | 05/09/2008 | 29878 | 527 | 14
20-DS-1999 | 20 | Driving Shoulder | 4 | Asphalt | Hot Mix Asphalt - Shoulder Mix | 76 | 3 | 08/02/1993 | 08/02/1993 | 05/09/2008 | 29879 | 528 | 116
20-DS-2003 | 20 | Driving Shoulder | 1 | Clay | Clay - Subgrade - R=12 | 0 | 0 | 09/10/1990 | 06/02/1992 | 05/09/2008 | 29898 | 29876 | 24
20-DS-2003 | 20 | Driving Shoulder | 2 | Aggregate | Class 3 Special gradation for MnROAD - Base | 711 | 28 | 06/26/1992 | 06/28/1993 | 05/09/2008 | 29899 | 29877 | 4
20-DS-2003 | 20 | Driving Shoulder | 3 | Aggregate | Class 5 Shouldering Aggregate | 127 | 5 | 08/01/1993 | 08/01/1993 | 05/09/2008 | 29900 | 29878 | 14
20-DS-2003 | 20 | Driving Shoulder | 4 | Asphalt | Hot Mix Asphalt - Shoulder Mix | 76 | 3 | 08/02/1993 | 08/02/1993 | 05/09/2008 | 29901 | 29879 | 116
20-DS-2008 | 20 | Driving Shoulder | 1 | Clay | Clay - Subgrade - R=12 | 0 | 0 | 05/09/2008 | 06/09/2008 |  | 14589 |  | 24
20-DS-2008 | 20 | Driving Shoulder | 2 | Granular | Select Granular Blend - Reclaimings + Class 3 Special material | 178 | 7 | 06/17/2008 | 06/18/2008 |  | 14590 |  | 138
20-DS-2008 | 20 | Driving Shoulder | 3 | Aggregate | Class 3 Special gradation for MnROAD - Base | 305 | 12 | 06/19/2008 | 06/20/2008 |  | 14591 |  | 4
20-DS-2008 | 20 | Driving Shoulder | 4 | Aggregate | Class 5 - Standard - Base | 305 | 12 | 06/23/2008 | 06/25/2008 | 09/28/2016 | 14592 |  | 17163
20-DS-2008 | 20 | Driving Shoulder | 5 | Aggregate | Class 5 Shouldering Aggregate | 51 | 2 | 09/12/2008 | 09/12/2008 | 09/28/2016 | 14593 |  | 14
20-DS-2008 | 20 | Driving Shoulder | 6 | Asphalt | Warm Mix Asphalt - 30% standard RAP - Wearing Course | 38 | 1.5 | 09/19/2008 | 09/19/2008 | 09/28/2016 | 14594 |  | 17153
20-DS-2008 | 20 | Driving Shoulder | 7 | Asphalt | Warm Mix Asphalt - 30% standard RAP - Wearing Course | 38 | 1.5 | 09/19/2008 | 09/19/2008 | 09/28/2016 | 17314 |  | 17153
20-DS-2016 | 20 | Driving Shoulder | 1 | Clay | Clay - Subgrade - R=12 | 0 | 0 | 05/09/2008 | 06/09/2008 |  | 29911 | 14589 | 24
20-DS-2016 | 20 | Driving Shoulder | 2 | Granular | Select Granular Blend - Reclaimings + Class 3 Special material | 178 | 7 | 06/17/2008 | 06/18/2008 |  | 29912 | 14590 | 138
20-DS-2016 | 20 | Driving Shoulder | 3 | Aggregate | Class 3 Special gradation for MnROAD - Base | 305 | 12 | 06/19/2008 | 06/20/2008 |  | 29913 | 14591 | 4
20-DS-2016 | 20 | Driving Shoulder | 4 | Aggregate | Class 6 Aggregate Base | 305 | 12 | 09/28/2016 | 09/30/2016 |  | 18730 |  | 18651
20-DS-2016 | 20 | Driving Shoulder | 5 | Asphalt | Hot Mix Asphalt - SP 12.5 Wearing Mixture - 540A - 30% RAP | 76 | 3 | 10/10/2016 | 10/10/2016 | 04/01/2022 | 18734 |  | 18617
20-DS-2016 | 20 | Driving Shoulder | 6 | Asphalt | Hot Mix Asphalt - SP 12.5 Wearing Mixture - 540A - 30% RAP | 51 | 2 | 10/11/2016 | 10/11/2016 | 04/01/2022 | 18738 |  | 18617
20-PS-1990 | 20 | Passing Shoulder | 1 | Clay | Clay - Subgrade - R=12 | 0 | 0 | 09/10/1990 | 06/02/1992 | 05/09/2008 | 548 |  | 24
20-PS-1990 | 20 | Passing Shoulder | 2 | Aggregate | Class 3 Special gradation for MnROAD - Base | 711 | 28 | 06/26/1992 | 06/28/1993 | 05/09/2008 | 549 |  | 4
20-PS-1990 | 20 | Passing Shoulder | 3 | Aggregate | Class 5 Shouldering Aggregate | 127 | 5 | 08/01/1993 | 08/01/1993 | 05/09/2008 | 550 |  | 14
20-PS-1990 | 20 | Passing Shoulder | 4 | Asphalt | Hot Mix Asphalt - Shoulder Mix | 76 | 3 | 08/02/1993 | 08/02/1993 | 05/09/2008 | 551 |  | 116
20-PS-1999 | 20 | Passing Shoulder | 1 | Clay | Clay - Subgrade - R=12 | 0 | 0 | 09/10/1990 | 06/02/1992 | 05/09/2008 | 29866 | 548 | 24
20-PS-1999 | 20 | Passing Shoulder | 2 | Aggregate | Class 3 Special gradation for MnROAD - Base | 711 | 28 | 06/26/1992 | 06/28/1993 | 05/09/2008 | 29867 | 549 | 4
20-PS-1999 | 20 | Passing Shoulder | 3 | Aggregate | Class 5 Shouldering Aggregate | 127 | 5 | 08/01/1993 | 08/01/1993 | 05/09/2008 | 29868 | 550 | 14
20-PS-1999 | 20 | Passing Shoulder | 4 | Asphalt | Hot Mix Asphalt - Shoulder Mix | 76 | 3 | 08/02/1993 | 08/02/1993 | 05/09/2008 | 29869 | 551 | 116
20-PS-2003 | 20 | Passing Shoulder | 1 | Clay | Clay - Subgrade - R=12 | 0 | 0 | 09/10/1990 | 06/02/1992 | 05/09/2008 | 29887 | 29866 | 24
20-PS-2003 | 20 | Passing Shoulder | 2 | Aggregate | Class 3 Special gradation for MnROAD - Base | 711 | 28 | 06/26/1992 | 06/28/1993 | 05/09/2008 | 29888 | 29867 | 4
20-PS-2003 | 20 | Passing Shoulder | 3 | Aggregate | Class 5 Shouldering Aggregate | 127 | 5 | 08/01/1993 | 08/01/1993 | 05/09/2008 | 29889 | 29868 | 14
20-PS-2003 | 20 | Passing Shoulder | 4 | Asphalt | Hot Mix Asphalt - Shoulder Mix | 76 | 3 | 08/02/1993 | 08/02/1993 | 05/09/2008 | 29890 | 29869 | 116
20-PS-2008 | 20 | Passing Shoulder | 1 | Clay | Clay - Subgrade - R=12 | 0 | 0 | 05/09/2008 | 06/09/2008 |  | 14583 |  | 24
20-PS-2008 | 20 | Passing Shoulder | 2 | Granular | Select Granular Blend - Reclaimings + Class 3 Special material | 178 | 7 | 06/17/2008 | 06/18/2008 |  | 14584 |  | 138
20-PS-2008 | 20 | Passing Shoulder | 3 | Aggregate | Class 3 Special gradation for MnROAD - Base | 305 | 12 | 06/19/2008 | 06/20/2008 |  | 14585 |  | 4
20-PS-2008 | 20 | Passing Shoulder | 4 | Aggregate | Class 5 - Standard - Base | 305 | 12 | 06/23/2008 | 06/25/2008 | 09/28/2016 | 14586 |  | 17163
20-PS-2008 | 20 | Passing Shoulder | 5 | Aggregate | Class 5 Shouldering Aggregate | 51 | 2 | 09/12/2008 | 09/12/2008 | 09/28/2016 | 14587 |  | 14
20-PS-2008 | 20 | Passing Shoulder | 6 | Asphalt | Warm Mix Asphalt - 30% standard RAP - Wearing Course | 38 | 1.5 | 09/13/2008 | 09/13/2008 | 09/28/2016 | 17309 |  | 17153
20-PS-2008 | 20 | Passing Shoulder | 7 | Asphalt | Warm Mix Asphalt - 30% standard RAP - Wearing Course | 38 | 1.5 | 09/13/2008 | 09/13/2008 | 09/28/2016 | 14588 |  | 17153
20-PS-2016 | 20 | Passing Shoulder | 1 | Clay | Clay - Subgrade - R=12 | 0 | 0 | 05/09/2008 | 06/09/2008 |  | 29905 | 14583 | 24
20-PS-2016 | 20 | Passing Shoulder | 2 | Granular | Select Granular Blend - Reclaimings + Class 3 Special material | 178 | 7 | 06/17/2008 | 06/18/2008 |  | 29906 | 14584 | 138
20-PS-2016 | 20 | Passing Shoulder | 3 | Aggregate | Class 3 Special gradation for MnROAD - Base | 305 | 12 | 06/19/2008 | 06/20/2008 |  | 29907 | 14585 | 4
20-PS-2016 | 20 | Passing Shoulder | 4 | Aggregate | Class 6 Aggregate Base | 305 | 12 | 09/28/2016 | 09/30/2016 |  | 18728 |  | 18651
20-PS-2016 | 20 | Passing Shoulder | 5 | Asphalt | Hot Mix Asphalt - SP 12.5 Wearing Mixture - 540A - 30% RAP | 76 | 3 | 10/10/2016 | 10/10/2016 | 04/01/2022 | 18732 |  | 18617
20-PS-2016 | 20 | Passing Shoulder | 6 | Asphalt | Hot Mix Asphalt - SP 12.5 Wearing Mixture - 540A - 30% RAP | 51 | 2 | 10/11/2016 | 10/11/2016 | 04/01/2022 | 18736 |  | 18617
21-DS-1990 | 21 | Driving Shoulder | 1 | Clay | Clay - Subgrade - R=12 | 0 | 0 | 09/12/1990 | 06/02/1992 | 06/13/2008 | 554 |  | 24
21-DS-1990 | 21 | Driving Shoulder | 2 | Aggregate | Class 5 Special gradation for MnROAD - Base | 584 | 23 | 06/25/1992 | 06/28/1993 | 06/13/2008 | 555 |  | 7
21-DS-1990 | 21 | Driving Shoulder | 3 | Aggregate | Class 5 Shouldering Aggregate | 152 | 6 | 08/01/1993 | 08/01/1993 | 06/13/2008 | 556 |  | 14
21-DS-1990 | 21 | Driving Shoulder | 4 | Asphalt | Hot Mix Asphalt - Shoulder Mix | 51 | 2 | 08/02/1993 | 08/02/1993 | 06/13/2008 | 13388 |  | 116
21-DS-2003 | 21 | Driving Shoulder | 1 | Clay | Clay - Subgrade - R=12 | 0 | 0 | 09/12/1990 | 06/02/1992 | 06/13/2008 | 29959 | 554 | 24
21-DS-2003 | 21 | Driving Shoulder | 2 | Aggregate | Class 5 Special gradation for MnROAD - Base | 584 | 23 | 06/25/1992 | 06/28/1993 | 06/13/2008 | 29960 | 555 | 7
21-DS-2003 | 21 | Driving Shoulder | 3 | Aggregate | Class 5 Shouldering Aggregate | 152 | 6 | 08/01/1993 | 08/01/1993 | 06/13/2008 | 29961 | 556 | 14
21-DS-2003 | 21 | Driving Shoulder | 4 | Asphalt | Hot Mix Asphalt - Shoulder Mix | 51 | 2 | 08/02/1993 | 08/02/1993 | 06/13/2008 | 29962 | 13388 | 116
21-DS-2008 | 21 | Driving Shoulder | 1 | Clay | Clay - Subgrade - R=12 | 0 | 0 | 06/13/2008 | 06/17/2008 |  | 14601 |  | 24
21-DS-2008 | 21 | Driving Shoulder | 2 | Granular | Select Granular Blend - Reclaimings + Class 3 Special material | 178 | 7 | 06/18/2008 | 06/19/2008 |  | 14602 |  | 138
21-DS-2008 | 21 | Driving Shoulder | 3 | Aggregate | Class 3 Special gradation for MnROAD - Base | 305 | 12 | 06/20/2008 | 06/20/2008 |  | 14603 |  | 4
21-DS-2008 | 21 | Driving Shoulder | 4 | Aggregate | Class 5 - Standard - Base | 305 | 12 | 06/25/2008 | 06/25/2008 | 09/28/2016 | 14604 |  | 17163
21-DS-2008 | 21 | Driving Shoulder | 5 | Aggregate | Class 5 Shouldering Aggregate | 51 | 2 | 09/12/2008 | 09/12/2008 | 09/28/2016 | 14605 |  | 14
21-DS-2008 | 21 | Driving Shoulder | 6 | Asphalt | Hot Mix Asphalt - 5% Tear-Off Waste Shingles | 38 | 1.5 | 09/19/2008 | 09/19/2008 | 09/28/2016 | 14606 |  | 115
21-DS-2008 | 21 | Driving Shoulder | 7 | Asphalt | Hot Mix Asphalt - 5% Tear-Off Waste Shingles | 38 | 1.5 | 09/19/2008 | 09/19/2008 | 09/28/2016 | 17315 |  | 115
21-DS-2016 | 21 | Driving Shoulder | 1 | Clay | Clay - Subgrade - R=12 | 0 | 0 | 06/13/2008 | 06/17/2008 |  | 29972 | 14601 | 24
21-DS-2016 | 21 | Driving Shoulder | 2 | Granular | Select Granular Blend - Reclaimings + Class 3 Special material | 178 | 7 | 06/18/2008 | 06/19/2008 |  | 29973 | 14602 | 138
21-DS-2016 | 21 | Driving Shoulder | 3 | Aggregate | Class 3 Special gradation for MnROAD - Base | 305 | 12 | 06/20/2008 | 06/20/2008 |  | 29974 | 14603 | 4
21-DS-2016 | 21 | Driving Shoulder | 4 | Aggregate | Class 6 Aggregate Base | 305 | 12 | 09/28/2016 | 09/30/2016 |  | 18701 |  | 18651
21-DS-2016 | 21 | Driving Shoulder | 5 | Asphalt | Hot Mix Asphalt - 20% RAP - Typical Mix - SPWEB540C | 76 | 3 | 10/08/2016 | 10/08/2016 | 04/01/2022 | 18705 |  | 18618
21-DS-2016 | 21 | Driving Shoulder | 6 | Asphalt | Hot Mix Asphalt - 20% RAP - Typical Mix - SPWEB540C | 51 | 2 | 10/11/2016 | 10/11/2016 | 04/01/2022 | 18709 |  | 18618
21-PS-1990 | 21 | Passing Shoulder | 1 | Clay | Clay - Subgrade - R=12 | 0 | 0 | 09/12/1990 | 06/02/1992 | 06/13/2008 | 572 |  | 24
21-PS-1990 | 21 | Passing Shoulder | 2 | Aggregate | Class 5 Special gradation for MnROAD - Base | 584 | 23 | 06/25/1992 | 06/28/1993 | 06/13/2008 | 573 |  | 7
21-PS-1990 | 21 | Passing Shoulder | 3 | Aggregate | Class 5 Shouldering Aggregate | 152 | 6 | 08/01/1993 | 08/01/1993 | 06/13/2008 | 574 |  | 14
21-PS-1990 | 21 | Passing Shoulder | 4 | Asphalt | Hot Mix Asphalt - Shoulder Mix | 51 | 2 | 08/02/1993 | 08/02/1993 | 06/13/2008 | 13387 |  | 116
21-PS-2003 | 21 | Passing Shoulder | 1 | Clay | Clay - Subgrade - R=12 | 0 | 0 | 09/12/1990 | 06/02/1992 | 06/13/2008 | 29949 | 572 | 24
21-PS-2003 | 21 | Passing Shoulder | 2 | Aggregate | Class 5 Special gradation for MnROAD - Base | 584 | 23 | 06/25/1992 | 06/28/1993 | 06/13/2008 | 29950 | 573 | 7
21-PS-2003 | 21 | Passing Shoulder | 3 | Aggregate | Class 5 Shouldering Aggregate | 152 | 6 | 08/01/1993 | 08/01/1993 | 06/13/2008 | 29951 | 574 | 14
21-PS-2003 | 21 | Passing Shoulder | 4 | Asphalt | Hot Mix Asphalt - Shoulder Mix | 51 | 2 | 08/02/1993 | 08/02/1993 | 06/13/2008 | 29952 | 13387 | 116
21-PS-2008 | 21 | Passing Shoulder | 1 | Clay | Clay - Subgrade - R=12 | 0 | 0 | 06/13/2008 | 06/17/2008 |  | 14595 |  | 24
21-PS-2008 | 21 | Passing Shoulder | 2 | Granular | Select Granular Blend - Reclaimings + Class 3 Special material | 178 | 7 | 06/18/2008 | 06/19/2008 |  | 14596 |  | 138
21-PS-2008 | 21 | Passing Shoulder | 3 | Aggregate | Class 3 Special gradation for MnROAD - Base | 305 | 12 | 06/20/2008 | 06/20/2008 |  | 14597 |  | 4
21-PS-2008 | 21 | Passing Shoulder | 4 | Aggregate | Class 5 - Standard - Base | 305 | 12 | 06/25/2008 | 06/25/2008 | 09/28/2016 | 14598 |  | 17163
21-PS-2008 | 21 | Passing Shoulder | 5 | Aggregate | Class 5 Shouldering Aggregate | 51 | 2 | 09/12/2008 | 09/12/2008 | 09/28/2016 | 14599 |  | 14
21-PS-2008 | 21 | Passing Shoulder | 6 | Asphalt | Hot Mix Asphalt - 20% RAP - Typical Mix - SPWEB540C | 38 | 1.5 | 09/13/2008 | 09/13/2008 | 09/28/2016 | 14600 |  | 18618
21-PS-2008 | 21 | Passing Shoulder | 7 | Asphalt | Hot Mix Asphalt - 20% RAP - Typical Mix - SPWEB540C | 38 | 1.5 | 09/13/2008 | 09/13/2008 | 09/28/2016 | 17307 |  | 18618
21-PS-2016 | 21 | Passing Shoulder | 1 | Clay | Clay - Subgrade - R=12 | 0 | 0 | 06/13/2008 | 06/17/2008 |  | 29966 | 14595 | 24
21-PS-2016 | 21 | Passing Shoulder | 2 | Granular | Select Granular Blend - Reclaimings + Class 3 Special material | 178 | 7 | 06/18/2008 | 06/19/2008 |  | 29967 | 14596 | 138
21-PS-2016 | 21 | Passing Shoulder | 3 | Aggregate | Class 3 Special gradation for MnROAD - Base | 305 | 12 | 06/20/2008 | 06/20/2008 |  | 29968 | 14597 | 4
21-PS-2016 | 21 | Passing Shoulder | 4 | Aggregate | Class 6 Aggregate Base | 305 | 12 | 09/28/2016 | 09/30/2016 |  | 18699 |  | 18651
21-PS-2016 | 21 | Passing Shoulder | 5 | Asphalt | Hot Mix Asphalt - 20% RAP - Typical Mix - SPWEB540C | 76 | 3 | 10/08/2016 | 10/08/2016 | 04/01/2022 | 18703 |  | 18618
21-PS-2016 | 21 | Passing Shoulder | 6 | Asphalt | Hot Mix Asphalt - 20% RAP - Typical Mix - SPWEB540C | 51 | 2 | 10/11/2016 | 10/11/2016 | 04/01/2022 | 18707 |  | 18618
22-DS-1990 | 22 | Driving Shoulder | 1 | Clay | Clay - Subgrade - R=12 | 0 | 0 | 08/04/1990 | 06/04/1992 | 06/16/2008 | 578 |  | 24
22-DS-1990 | 22 | Driving Shoulder | 2 | Aggregate | Class 6 Special gradation for MnROAD - Base | 457 | 18 | 06/25/1992 | 06/28/1993 | 06/16/2008 | 579 |  | 8
22-DS-1990 | 22 | Driving Shoulder | 3 | Aggregate | Class 5 Shouldering Aggregate | 152 | 6 | 08/03/1993 | 08/03/1993 | 06/16/2008 | 580 |  | 14
22-DS-1990 | 22 | Driving Shoulder | 4 | Asphalt | Hot Mix Asphalt - Shoulder Mix | 51 | 2 | 08/05/1993 | 08/05/1993 | 06/16/2008 | 581 |  | 116
22-DS-2003 | 22 | Driving Shoulder | 1 | Clay | Clay - Subgrade - R=12 | 0 | 0 | 08/04/1990 | 06/04/1992 | 06/16/2008 | 30021 | 578 | 24
22-DS-2003 | 22 | Driving Shoulder | 2 | Aggregate | Class 6 Special gradation for MnROAD - Base | 457 | 18 | 06/25/1992 | 06/28/1993 | 06/16/2008 | 30022 | 579 | 8
22-DS-2003 | 22 | Driving Shoulder | 3 | Aggregate | Class 5 Shouldering Aggregate | 152 | 6 | 08/03/1993 | 08/03/1993 | 06/16/2008 | 30023 | 580 | 14
22-DS-2003 | 22 | Driving Shoulder | 4 | Asphalt | Hot Mix Asphalt - Shoulder Mix | 51 | 2 | 08/05/1993 | 08/05/1993 | 06/16/2008 | 30024 | 581 | 116
22-DS-2008 | 22 | Driving Shoulder | 1 | Clay | Clay - Subgrade - R=12 | 0 | 0 | 06/16/2008 | 06/17/2008 |  | 14613 |  | 24
22-DS-2008 | 22 | Driving Shoulder | 2 | Granular | Select Granular Blend - Reclaimings + Class 3 Special material | 178 | 7 | 06/18/2008 | 06/19/2008 |  | 14614 |  | 138
22-DS-2008 | 22 | Driving Shoulder | 3 | Aggregate | Class 3 Special gradation for MnROAD - Base | 305 | 12 | 06/20/2008 | 06/20/2008 |  | 14615 |  | 4
22-DS-2008 | 22 | Driving Shoulder | 4 | Aggregate | Class 5 - Standard - Base | 305 | 12 | 06/24/2008 | 06/25/2008 | 06/18/2008 | 14616 |  | 17163
22-DS-2008 | 22 | Driving Shoulder | 5 | Aggregate | Class 5 Shouldering Aggregate | 51 | 2 | 09/12/2008 | 09/12/2008 | 06/18/2008 | 14617 |  | 14
22-DS-2008 | 22 | Driving Shoulder | 6 | Asphalt | Hot Mix Asphalt - 5% Tear-Off Waste Shingles | 38 | 1.5 | 09/19/2008 | 09/19/2008 | 06/18/2008 | 14618 |  | 115
22-DS-2008 | 22 | Driving Shoulder | 7 | Asphalt | Hot Mix Asphalt - 5% Tear-Off Waste Shingles | 38 | 1.5 | 09/19/2008 | 09/19/2008 | 06/18/2008 | 17316 |  | 115
22-DS-2016 | 22 | Driving Shoulder | 1 | Clay | Clay - Subgrade - R=12 | 0 | 0 | 06/16/2008 | 06/17/2008 |  | 30034 | 14613 | 24
22-DS-2016 | 22 | Driving Shoulder | 2 | Granular | Select Granular Blend - Reclaimings + Class 3 Special material | 178 | 7 | 06/18/2008 | 06/19/2008 |  | 30035 | 14614 | 138
22-DS-2016 | 22 | Driving Shoulder | 3 | Aggregate | Class 3 Special gradation for MnROAD - Base | 305 | 12 | 06/20/2008 | 06/20/2008 |  | 30036 | 14615 | 4
22-DS-2016 | 22 | Driving Shoulder | 4 | Aggregate | Class 6 Aggregate Base | 305 | 12 | 09/28/2016 | 09/30/2016 |  | 18673 |  | 18651
22-DS-2016 | 22 | Driving Shoulder | 5 | Asphalt | Hot Mix Asphalt - 20% RAP - LMS PGB - Anti Strip - SPWEB540C | 76 | 3 | 10/07/2016 | 10/07/2016 | 04/01/2022 | 18677 |  | 18619
22-DS-2016 | 22 | Driving Shoulder | 6 | Asphalt | Hot Mix Asphalt - 20% RAP - LMS PGB - Anti Strip - SPWEB540C | 51 | 2 | 10/10/2016 | 10/10/2016 | 04/01/2022 | 18681 |  | 18619
22-PS-1990 | 22 | Passing Shoulder | 1 | Clay | Clay - Subgrade - R=12 | 0 | 0 | 08/04/1990 | 06/04/1992 | 06/16/2008 | 597 |  | 24
22-PS-1990 | 22 | Passing Shoulder | 2 | Aggregate | Class 6 Special gradation for MnROAD - Base | 457 | 18 | 06/25/1992 | 06/28/1993 | 06/16/2008 | 598 |  | 8
22-PS-1990 | 22 | Passing Shoulder | 3 | Aggregate | Class 5 Shouldering Aggregate | 152 | 6 | 08/03/1993 | 08/03/1993 | 06/16/2008 | 599 |  | 14
22-PS-1990 | 22 | Passing Shoulder | 4 | Asphalt | Hot Mix Asphalt - Shoulder Mix | 51 | 2 | 08/05/1993 | 08/05/1993 | 06/16/2008 | 600 |  | 116
22-PS-2003 | 22 | Passing Shoulder | 1 | Clay | Clay - Subgrade - R=12 | 0 | 0 | 08/04/1990 | 06/04/1992 | 06/16/2008 | 30011 | 597 | 24
22-PS-2003 | 22 | Passing Shoulder | 2 | Aggregate | Class 6 Special gradation for MnROAD - Base | 457 | 18 | 06/25/1992 | 06/28/1993 | 06/16/2008 | 30012 | 598 | 8
22-PS-2003 | 22 | Passing Shoulder | 3 | Aggregate | Class 5 Shouldering Aggregate | 152 | 6 | 08/03/1993 | 08/03/1993 | 06/16/2008 | 30013 | 599 | 14
22-PS-2003 | 22 | Passing Shoulder | 4 | Asphalt | Hot Mix Asphalt - Shoulder Mix | 51 | 2 | 08/05/1993 | 08/05/1993 | 06/16/2008 | 30014 | 600 | 116
22-PS-2008 | 22 | Passing Shoulder | 1 | Clay | Clay - Subgrade - R=12 | 0 | 0 | 06/16/2008 | 06/17/2008 |  | 14607 |  | 24
22-PS-2008 | 22 | Passing Shoulder | 2 | Granular | Select Granular Blend - Reclaimings + Class 3 Special material | 178 | 7 | 06/18/2008 | 06/19/2008 |  | 14608 |  | 138
22-PS-2008 | 22 | Passing Shoulder | 3 | Aggregate | Class 3 Special gradation for MnROAD - Base | 305 | 12 | 06/20/2008 | 06/20/2008 |  | 14609 |  | 4
22-PS-2008 | 22 | Passing Shoulder | 4 | Aggregate | Class 5 - Standard - Base | 305 | 12 | 06/24/2008 | 06/25/2008 | 06/18/2008 | 14610 |  | 17163
22-PS-2008 | 22 | Passing Shoulder | 5 | Aggregate | Class 5 Shouldering Aggregate | 51 | 2 | 09/12/2008 | 09/12/2008 | 06/18/2008 | 14611 |  | 14
22-PS-2008 | 22 | Passing Shoulder | 6 | Asphalt | Warm Mix Asphalt - 30% fractionated RAP - Wearing Course | 38 | 1.5 | 09/13/2008 | 09/13/2008 | 06/18/2008 | 17308 |  | 17157
22-PS-2008 | 22 | Passing Shoulder | 7 | Asphalt | Warm Mix Asphalt - 30% fractionated RAP - Wearing Course | 38 | 1.5 | 09/13/2008 | 09/13/2008 | 06/18/2008 | 14612 |  | 17157
22-PS-2016 | 22 | Passing Shoulder | 1 | Clay | Clay - Subgrade - R=12 | 0 | 0 | 06/16/2008 | 06/17/2008 |  | 30028 | 14607 | 24
22-PS-2016 | 22 | Passing Shoulder | 2 | Granular | Select Granular Blend - Reclaimings + Class 3 Special material | 178 | 7 | 06/18/2008 | 06/19/2008 |  | 30029 | 14608 | 138
22-PS-2016 | 22 | Passing Shoulder | 3 | Aggregate | Class 3 Special gradation for MnROAD - Base | 305 | 12 | 06/20/2008 | 06/20/2008 |  | 30030 | 14609 | 4
22-PS-2016 | 22 | Passing Shoulder | 4 | Aggregate | Class 6 Aggregate Base | 305 | 12 | 09/28/2016 | 09/30/2016 |  | 18671 |  | 18651
22-PS-2016 | 22 | Passing Shoulder | 5 | Asphalt | Hot Mix Asphalt - 20% RAP - LMS PGB - Anti Strip - SPWEB540C | 76 | 3 | 10/07/2016 | 10/07/2016 | 04/01/2022 | 18675 |  | 18619
22-PS-2016 | 22 | Passing Shoulder | 6 | Asphalt | Hot Mix Asphalt - 20% RAP - LMS PGB - Anti Strip - SPWEB540C | 51 | 2 | 10/10/2016 | 10/10/2016 | 04/01/2022 | 3 |  | 18619
23-DS-1990 | 23 | Driving Shoulder | 1 | Clay | Clay - Subgrade - R=12 | 0 | 0 | 10/10/1990 | 09/01/1993 | 06/23/2008 | 603 |  | 24
23-DS-1990 | 23 | Driving Shoulder | 2 | Aggregate | Class 3 Shouldering | 279 | 11 | 10/02/1993 | 10/02/1993 | 06/23/2008 | 606 |  | 13336
23-DS-1990 | 23 | Driving Shoulder | 3 | Aggregate | Class 5 Shouldering Aggregate | 76 | 3 | 10/03/1993 | 10/03/1993 | 06/23/2008 | 607 |  | 14
23-DS-1990 | 23 | Driving Shoulder | 4 | Asphalt | Hot Mix Asphalt - Shoulder Mix | 51 | 2 | 10/04/1993 | 10/04/1993 | 06/23/2008 | 13390 |  | 116
23-DS-1999 | 23 | Driving Shoulder | 1 | Clay | Clay - Subgrade - R=12 | 0 | 0 | 10/10/1990 | 09/01/1993 | 06/23/2008 | 30087 | 603 | 24
23-DS-1999 | 23 | Driving Shoulder | 2 | Aggregate | Class 3 Shouldering | 279 | 11 | 10/02/1993 | 10/02/1993 | 06/23/2008 | 30088 | 606 | 13336
23-DS-1999 | 23 | Driving Shoulder | 3 | Aggregate | Class 5 Shouldering Aggregate | 76 | 3 | 10/03/1993 | 10/03/1993 | 06/23/2008 | 30089 | 607 | 14
23-DS-1999 | 23 | Driving Shoulder | 4 | Asphalt | Hot Mix Asphalt - Shoulder Mix | 51 | 2 | 10/04/1993 | 10/04/1993 | 06/23/2008 | 30090 | 13390 | 116
23-DS-2008 | 23 | Driving Shoulder | 1 | Clay | Clay - Subgrade - R=12 | 0 | 0 | 06/23/2008 | 06/25/2008 |  | 14628 |  | 24
23-DS-2008 | 23 | Driving Shoulder | 2 | Granular | Select Granular Blend - Reclaimings + Class 3 Special material | 178 | 7 | 06/25/2008 | 06/26/2008 |  | 14629 |  | 138
23-DS-2008 | 23 | Driving Shoulder | 3 | Aggregate | Class 3 Special gradation for MnROAD - Base | 305 | 12 | 06/26/2008 | 06/27/2008 |  | 14630 |  | 4
23-DS-2008 | 23 | Driving Shoulder | 4 | Geotextile | Geotextile - Type V | 3 | 0.1 | 09/07/2008 | 09/07/2008 | 09/28/2016 | 14631 |  | 103
23-DS-2008 | 23 | Driving Shoulder | 5 | Stone | Railroad Ballast - Mesabi Hardrock | 305 | 12 | 09/08/2008 | 09/09/2008 | 09/28/2016 | 14632 |  | 118
23-DS-2008 | 23 | Driving Shoulder | 6 | Asphalt | Warm Mix Asphalt - 30% fractionated RAP - Wearing Course | 51 | 2 | 09/16/2008 | 09/16/2008 | 09/28/2016 | 14633 |  | 17157
23-DS-2008 | 23 | Driving Shoulder | 7 | Asphalt | Hot Mix Asphalt - 5% Tear-Off Waste Shingles | 38 | 1.5 | 09/19/2008 | 09/19/2008 | 09/28/2016 | 14634 |  | 115
23-DS-2008 | 23 | Driving Shoulder | 8 | Asphalt | Hot Mix Asphalt - 5% Tear-Off Waste Shingles | 38 | 1.5 | 09/19/2008 | 09/19/2008 | 09/28/2016 | 17317 |  | 115
23-DS-2016 | 23 | Driving Shoulder | 1 | Clay | Clay - Subgrade - R=12 | 0 | 0 | 06/23/2008 | 06/25/2008 |  | 30100 | 14628 | 24
23-DS-2016 | 23 | Driving Shoulder | 2 | Granular | Select Granular Blend - Reclaimings + Class 3 Special material | 178 | 7 | 06/25/2008 | 06/26/2008 |  | 30101 | 14629 | 138
23-DS-2016 | 23 | Driving Shoulder | 3 | Aggregate | Class 3 Special gradation for MnROAD - Base | 305 | 12 | 06/26/2008 | 06/27/2008 |  | 30102 | 14630 | 4
23-DS-2016 | 23 | Driving Shoulder | 4 | Aggregate | Class 6 Aggregate Base | 305 | 12 | 09/28/2016 | 09/30/2016 |  | 18639 |  | 18651
23-DS-2016 | 23 | Driving Shoulder | 5 | Asphalt | Hot Mix Asphalt - 15% RAP - HIMA - SPWEB540I | 76 | 3 | 10/07/2016 | 10/07/2016 | 04/01/2022 | 18633 |  | 18620
23-DS-2016 | 23 | Driving Shoulder | 6 | Asphalt | Hot Mix Asphalt - 15% RAP - HIMA - SPWEB540I | 51 | 2 | 10/08/2016 | 10/08/2016 | 04/01/2022 | 18629 |  | 18620
23-PS-1990 | 23 | Passing Shoulder | 1 | Clay | Clay - Subgrade - R=12 | 0 | 0 | 10/10/1990 | 09/01/1993 | 06/23/2008 | 627 |  | 24
23-PS-1990 | 23 | Passing Shoulder | 2 | Aggregate | Class 3 Shouldering | 279 | 11 | 10/02/1993 | 10/02/1993 | 06/23/2008 | 630 |  | 13336
23-PS-1990 | 23 | Passing Shoulder | 3 | Aggregate | Class 5 Shouldering Aggregate | 76 | 3 | 10/03/1993 | 10/03/1993 | 06/23/2008 | 631 |  | 14
23-PS-1990 | 23 | Passing Shoulder | 4 | Asphalt | Hot Mix Asphalt - Shoulder Mix | 51 | 2 | 10/04/1993 | 10/04/1993 | 06/23/2008 | 13389 |  | 116
23-PS-1999 | 23 | Passing Shoulder | 1 | Clay | Clay - Subgrade - R=12 | 0 | 0 | 10/10/1990 | 09/01/1993 | 06/23/2008 | 30075 | 627 | 24
23-PS-1999 | 23 | Passing Shoulder | 2 | Aggregate | Class 3 Shouldering | 279 | 11 | 10/02/1993 | 10/02/1993 | 06/23/2008 | 30076 | 630 | 13336
23-PS-1999 | 23 | Passing Shoulder | 3 | Aggregate | Class 5 Shouldering Aggregate | 76 | 3 | 10/03/1993 | 10/03/1993 | 06/23/2008 | 30077 | 631 | 14
23-PS-1999 | 23 | Passing Shoulder | 4 | Asphalt | Hot Mix Asphalt - Shoulder Mix | 51 | 2 | 10/04/1993 | 10/04/1993 | 06/23/2008 | 30078 | 13389 | 116
23-PS-2008 | 23 | Passing Shoulder | 1 | Clay | Clay - Subgrade - R=12 | 0 | 0 | 06/23/2008 | 06/25/2008 |  | 14619 |  | 24
23-PS-2008 | 23 | Passing Shoulder | 2 | Granular | Select Granular Blend - Reclaimings + Class 3 Special material | 178 | 7 | 06/25/2008 | 06/26/2008 |  | 14620 |  | 138
23-PS-2008 | 23 | Passing Shoulder | 3 | Aggregate | Class 3 Special gradation for MnROAD - Base | 305 | 12 | 06/26/2008 | 06/27/2008 |  | 14621 |  | 4
23-PS-2008 | 23 | Passing Shoulder | 4 | Geotextile | Geotextile - Type V | 3 | 0.1 | 09/07/2008 | 09/07/2008 | 09/28/2016 | 14622 |  | 103
23-PS-2008 | 23 | Passing Shoulder | 5 | Stone | Railroad Ballast - Mesabi Hardrock | 305 | 12 | 09/08/2008 | 09/09/2008 | 09/28/2016 | 14623 |  | 118
23-PS-2008 | 23 | Passing Shoulder | 6 | Asphalt | Warm Mix Asphalt - 30% fractionated RAP - Wearing Course | 51 | 2 | 09/16/2008 | 09/16/2008 | 09/28/2016 | 14624 |  | 17157
23-PS-2008 | 23 | Passing Shoulder | 7 | Asphalt | Warm Mix Asphalt - Wearing Course | 38 | 1.5 | 09/17/2008 | 09/18/2008 | 09/28/2016 | 14625 |  | 17152
23-PS-2008 | 23 | Passing Shoulder | 8 | Asphalt | Warm Mix Asphalt - Wearing Course | 38 | 1.5 | 09/17/2008 | 09/18/2008 | 09/28/2016 | 17306 |  | 17152
23-PS-2016 | 23 | Passing Shoulder | 1 | Clay | Clay - Subgrade - R=12 | 0 | 0 | 06/23/2008 | 06/25/2008 |  | 30094 | 14619 | 24
23-PS-2016 | 23 | Passing Shoulder | 2 | Granular | Select Granular Blend - Reclaimings + Class 3 Special material | 178 | 7 | 06/25/2008 | 06/26/2008 |  | 30095 | 14620 | 138
23-PS-2016 | 23 | Passing Shoulder | 3 | Aggregate | Class 3 Special gradation for MnROAD - Base | 305 | 12 | 06/26/2008 | 06/27/2008 |  | 30096 | 14621 | 4
23-PS-2016 | 23 | Passing Shoulder | 4 | Aggregate | Class 6 Aggregate Base | 305 | 12 | 09/28/2016 | 09/30/2016 |  | 18640 |  | 18651
23-PS-2016 | 23 | Passing Shoulder | 5 | Asphalt | Hot Mix Asphalt - 15% RAP - HIMA - SPWEB540I | 76 | 3 | 10/07/2016 | 10/07/2016 | 04/01/2022 | 18626 |  | 18620
23-PS-2016 | 23 | Passing Shoulder | 6 | Asphalt | Hot Mix Asphalt - 15% RAP - HIMA - SPWEB540I | 51 | 2 | 10/08/2016 | 10/08/2016 | 04/01/2022 | 18631 |  | 18620
24-IS-1990 | 24 | Inside Shoulder | 1 | Sand | Sand - Subgrade - R=70 | 0 | 0 | 10/05/1990 | 07/15/1993 | 06/18/2017 | 651 |  | 23
24-IS-1990 | 24 | Inside Shoulder | 2 | Aggregate | Class 6 Special gradation for MnROAD - Base | 114 | 4.5 | 09/01/1992 | 07/21/1993 | 06/18/2017 | 16036 |  | 8
24-IS-1990 | 24 | Inside Shoulder | 3 | Asphalt | Hot Mix Asphalt - Shoulder Mix | 64 | 2.5 | 08/17/1993 | 08/17/1993 | 06/18/2017 | 16038 |  | 116
24-OS-1990 | 24 | Outside Shoulder | 1 | Sand | Sand - Subgrade - R=70 | 0 | 0 | 10/05/1990 | 07/15/1993 | 06/18/2017 | 636 |  | 23
24-OS-1990 | 24 | Outside Shoulder | 2 | Aggregate | Class 6 Special gradation for MnROAD - Base | 114 | 4.5 | 09/01/1992 | 07/21/1993 | 06/18/2017 | 16037 |  | 8
24-OS-1990 | 24 | Outside Shoulder | 3 | Asphalt | Hot Mix Asphalt - Shoulder Mix | 64 | 2.5 | 08/17/1993 | 08/17/1993 | 06/18/2017 | 16039 |  | 116
25-IS-1991 | 25 | Inside Shoulder | 1 | Sand | Sand - Subgrade - R=70 | 0 | 0 | 09/24/1991 | 07/21/1993 | 08/22/2008 | 16041 |  | 23
25-IS-1991 | 25 | Inside Shoulder | 2 | Aggregate | Class 5 Shouldering Aggregate | 64 | 2.5 | 08/17/1993 | 08/17/1993 | 08/22/2008 | 16043 |  | 14
25-IS-1991 | 25 | Inside Shoulder | 3 | Asphalt | Hot Mix Asphalt - Shoulder Mix | 64 | 2.5 | 08/18/1993 | 08/18/1993 | 08/22/2008 | 16045 |  | 116
25-OS-1991 | 25 | Outside Shoulder | 1 | Sand | Sand - Subgrade - R=70 | 0 | 0 | 09/24/1991 | 07/21/1993 | 08/22/2008 | 16040 |  | 23
25-OS-1991 | 25 | Outside Shoulder | 2 | Aggregate | Class 5 Shouldering Aggregate | 64 | 2.5 | 08/17/1993 | 08/17/1993 | 08/22/2008 | 16042 |  | 14
25-OS-1991 | 25 | Outside Shoulder | 3 | Asphalt | Hot Mix Asphalt - Shoulder Mix | 64 | 2.5 | 08/18/1993 | 08/18/1993 | 08/22/2008 | 16044 |  | 116
26-IS-1991 | 26 | Inside Shoulder | 1 | Clay | Clay - Subgrade - R=12 | 0 | 0 | 06/11/1991 | 07/21/1993 | 09/06/2000 | 677 |  | 24
26-IS-1991 | 26 | Inside Shoulder | 2 | Aggregate | Class 5 Shouldering Aggregate | 64 | 2.5 | 08/17/1993 | 08/17/1993 | 09/06/2000 | 678 |  | 14
26-IS-1991 | 26 | Inside Shoulder | 3 | Asphalt | Hot Mix Asphalt - Shoulder Mix | 64 | 2.5 | 08/18/1993 | 08/18/1993 | 09/06/2000 | 16046 |  | 116
26-IS-2000 | 26 | Inside Shoulder | 1 | Clay | Clay - Subgrade - R=12 | 0 | 0 | 09/06/2000 | 09/09/2000 | 05/01/2004 | 16512 |  | 24
26-IS-2000 | 26 | Inside Shoulder | 2 | Reclaimed | Full Depth Reclamation - HMA + Clay | 203 | 8 | 09/10/2000 | 09/10/2000 | 05/01/2004 | 16519 |  | 17063
26-IS-2000 | 26 | Inside Shoulder | 3 | Aggregate | Class 2 Shouldering | 64 | 2.5 | 09/12/2000 | 09/12/2000 | 05/01/2004 | 17264 |  | 16358
26-IS-2004 | 26 | Inside Shoulder | 1 | Clay | Clay - Subgrade - R=12 | 0 | 0 | 05/01/2004 | 05/08/2004 | 09/10/2008 | 16500 |  | 24
26-IS-2004 | 26 | Inside Shoulder | 2 | Aggregate | Class 6 Special gradation for MnROAD - Base | 305 | 12 | 05/08/2004 | 05/19/2004 | 09/10/2008 | 16504 |  | 8
26-IS-2004 | 26 | Inside Shoulder | 3 | Aggregate | Class 2 Shouldering | 102 | 4 | 05/27/2004 | 05/27/2004 | 09/10/2008 | 16521 |  | 16358
26-OS-1991 | 26 | Outside Shoulder | 1 | Clay | Clay - Subgrade - R=12 | 0 | 0 | 06/11/1991 | 07/21/1993 | 09/06/2000 | 668 |  | 24
26-OS-1991 | 26 | Outside Shoulder | 2 | Aggregate | Class 5 Shouldering Aggregate | 64 | 2.5 | 08/17/1993 | 08/17/1993 | 09/06/2000 | 669 |  | 14
26-OS-1991 | 26 | Outside Shoulder | 3 | Asphalt | Hot Mix Asphalt - Shoulder Mix | 64 | 2.5 | 08/18/1993 | 08/18/1993 | 09/06/2000 | 16047 |  | 116
26-OS-2000 | 26 | Outside Shoulder | 1 | Clay | Clay - Subgrade - R=12 | 0 | 0 | 09/06/2000 | 09/09/2000 | 05/01/2004 | 16514 |  | 24
26-OS-2000 | 26 | Outside Shoulder | 2 | Reclaimed | Full Depth Reclamation - HMA + Clay | 203 | 8 | 09/10/2000 | 09/10/2000 | 05/01/2004 | 16520 |  | 17063
26-OS-2000 | 26 | Outside Shoulder | 3 | Aggregate | Class 2 Shouldering | 64 | 2.5 | 09/12/2000 | 09/12/2000 | 05/01/2004 | 17265 |  | 16358
26-OS-2004 | 26 | Outside Shoulder | 1 | Clay | Clay - Subgrade - R=12 | 0 | 0 | 05/01/2004 | 05/08/2004 | 09/10/2008 | 16502 |  | 24
26-OS-2004 | 26 | Outside Shoulder | 2 | Aggregate | Class 6 Special gradation for MnROAD - Base | 305 | 12 | 05/08/2004 | 05/19/2004 | 09/10/2008 | 16506 |  | 8
26-OS-2004 | 26 | Outside Shoulder | 3 | Aggregate | Class 2 Shouldering | 102 | 4 | 05/27/2004 | 05/27/2004 | 09/10/2008 | 16522 |  | 16358
27-IS-1990 | 27 | Inside Shoulder | 1 | Clay | Clay - Subgrade - R=12 | 0 | 0 | 10/05/1990 | 08/05/1992 | 08/05/1999 | 16049 |  | 24
27-IS-1990 | 27 | Inside Shoulder | 2 | Aggregate | Class 6 Special gradation for MnROAD - Base | 279 | 11 | 08/12/1992 | 07/26/1993 | 08/05/1999 | 16051 |  | 8
27-IS-1990 | 27 | Inside Shoulder | 3 | Asphalt | Hot Mix Asphalt - Shoulder Mix | 38 | 1.5 | 08/17/1993 | 08/17/1993 | 08/05/1999 | 16053 |  | 116
27-IS-1990 | 27 | Inside Shoulder | 4 | Asphalt | Hot Mix Asphalt - Shoulder Mix | 38 | 1.5 | 08/18/1993 | 08/18/1993 | 08/05/1999 | 16055 |  | 116
27-IS-1999 | 27 | Inside Shoulder | 1 | Clay | Clay - Subgrade - R=12 | 0 | 0 | 08/05/1999 | 08/13/1999 | 09/13/2000 | 16530 |  | 24
27-IS-1999 | 27 | Inside Shoulder | 2 | Stone | Stone - Large Crushed - 4 inch topsize | 356 | 14 | 08/14/1999 | 08/14/1999 | 09/13/2000 | 16534 |  | 117
27-IS-1999 | 27 | Inside Shoulder | 3 | Asphalt | Double Chip Seal - CRS-2P | 13 | 0.5 | 08/15/1999 | 08/15/1999 | 09/13/2000 | 16538 |  | 101
27-IS-2000 | 27 | Inside Shoulder | 1 | Clay | Clay - Subgrade - R=12 | 0 | 0 | 09/13/2000 | 09/13/2000 | 07/05/2006 | 16546 | 16530 | 24
27-IS-2000 | 27 | Inside Shoulder | 2 | Stone | Stone - Large Crushed - 4 inch topsize | 356 | 14 | 09/14/2000 | 09/14/2000 | 07/05/2006 | 16555 | 16534 | 117
27-IS-2000 | 27 | Inside Shoulder | 3 | Aggregate | Class 2 Shouldering | 64 | 2.5 | 09/16/2000 | 09/16/2000 | 07/05/2006 | 16557 |  | 16358
27-IS-2006 | 27 | Inside Shoulder | 1 | Clay | Clay - Subgrade - R=12 | 0 | 0 | 07/05/2006 | 07/05/2006 | 08/11/2017 | 16438 |  | 24
27-IS-2006 | 27 | Inside Shoulder | 2 | Clay | Clay - Subgrade - R=12 | 178 | 7 | 07/07/2006 | 07/08/2006 | 08/11/2017 | 16442 |  | 24
27-IS-2006 | 27 | Inside Shoulder | 3 | Aggregate | Class 5 - Standard - Base | 152 | 6 | 07/14/2006 | 07/27/2006 | 08/11/2017 | 16446 |  | 17163
27-IS-2006 | 27 | Inside Shoulder | 4 | Aggregate | Class 2 Shouldering | 102 | 4 | 08/10/2006 | 08/10/2006 | 08/11/2017 | 16453 |  | 16358
27-OS-1990 | 27 | Outside Shoulder | 1 | Clay | Clay - Subgrade - R=12 | 0 | 0 | 10/05/1990 | 08/05/1992 | 08/05/1999 | 16048 |  | 24
27-OS-1990 | 27 | Outside Shoulder | 2 | Aggregate | Class 6 Special gradation for MnROAD - Base | 279 | 11 | 08/12/1992 | 07/26/1993 | 08/05/1999 | 16050 |  | 8
27-OS-1990 | 27 | Outside Shoulder | 3 | Asphalt | Hot Mix Asphalt - Shoulder Mix | 38 | 1.5 | 08/17/1993 | 08/17/1993 | 08/05/1999 | 16052 |  | 116
27-OS-1990 | 27 | Outside Shoulder | 4 | Asphalt | Hot Mix Asphalt - Shoulder Mix | 38 | 1.5 | 08/18/1993 | 08/18/1993 | 08/05/1999 | 16054 |  | 116
27-OS-1999 | 27 | Outside Shoulder | 1 | Clay | Clay - Subgrade - R=12 | 0 | 0 | 08/05/1999 | 08/13/1999 | 09/13/2000 | 16532 |  | 24
27-OS-1999 | 27 | Outside Shoulder | 2 | Stone | Stone - Large Crushed - 4 inch topsize | 356 | 14 | 08/14/1999 | 08/14/1999 | 09/13/2000 | 16536 |  | 117
27-OS-1999 | 27 | Outside Shoulder | 3 | Asphalt | Double Chip Seal - CRS-2P | 13 | 0.5 | 08/15/1999 | 08/15/1999 | 09/13/2000 | 16540 |  | 101
27-OS-2000 | 27 | Outside Shoulder | 1 | Clay | Clay - Subgrade - R=12 | 0 | 0 | 09/13/2000 | 09/13/2000 | 07/05/2006 | 16548 | 16532 | 24
27-OS-2000 | 27 | Outside Shoulder | 2 | Stone | Stone - Large Crushed - 4 inch topsize | 356 | 14 | 09/14/2000 | 09/14/2000 | 07/05/2006 | 16556 | 16536 | 117
27-OS-2000 | 27 | Outside Shoulder | 3 | Aggregate | Class 2 Shouldering | 64 | 2.5 | 09/16/2000 | 09/16/2000 | 07/05/2006 | 16558 |  | 16358
27-OS-2006 | 27 | Outside Shoulder | 1 | Clay | Clay - Subgrade - R=12 | 0 | 0 | 07/05/2006 | 07/05/2006 | 08/11/2017 | 16440 |  | 24
27-OS-2006 | 27 | Outside Shoulder | 2 | Clay | Clay - Subgrade - R=12 | 178 | 7 | 07/07/2006 | 07/08/2006 | 08/11/2017 | 16444 |  | 24
27-OS-2006 | 27 | Outside Shoulder | 3 | Aggregate | Class 5 - Standard - Base | 152 | 6 | 07/14/2006 | 07/27/2006 | 08/11/2017 | 16448 |  | 17163
27-OS-2006 | 27 | Outside Shoulder | 4 | Aggregate | Class 2 Shouldering | 102 | 4 | 08/10/2006 | 08/10/2006 | 08/11/2017 | 16454 |  | 16358
28-IS-1991 | 28 | Inside Shoulder | 1 | Clay | Clay - Subgrade - R=12 | 0 | 0 | 07/17/1991 | 08/05/1992 | 08/12/1999 | 16057 |  | 24
28-IS-1991 | 28 | Inside Shoulder | 2 | Aggregate | Class 5 Special gradation for MnROAD - Base | 330 | 13 | 07/28/1993 | 07/28/1993 | 08/12/1999 | 16059 |  | 7
28-IS-1991 | 28 | Inside Shoulder | 3 | Asphalt | Hot Mix Asphalt - Shoulder Mix | 38 | 1.5 | 08/17/1993 | 08/17/1993 | 08/12/1999 | 16061 |  | 116
28-IS-1991 | 28 | Inside Shoulder | 4 | Asphalt | Hot Mix Asphalt - Shoulder Mix | 38 | 1.5 | 08/18/1993 | 08/18/1993 | 08/12/1999 | 16063 |  | 116
28-IS-1999 | 28 | Inside Shoulder | 1 | Clay | Clay - Subgrade - R=12 | 0 | 0 | 08/12/1999 | 08/16/1999 | 07/17/2006 | 16564 |  | 24
28-IS-1999 | 28 | Inside Shoulder | 2 | Stone | Stone - Large Crushed - 4 inch topsize | 356 | 14 | 08/17/1999 | 08/17/1999 | 07/17/2006 | 16568 |  | 117
28-IS-1999 | 28 | Inside Shoulder | 3 | Aggregate | Class 6 Special gradation for MnROAD - Base | 25 | 1 | 08/18/1999 | 08/18/1999 | 07/17/2006 | 16572 |  | 8
28-IS-1999 | 28 | Inside Shoulder | 4 | Aggregate | Class 2 Shouldering | 64 | 2.5 | 08/20/1999 | 08/20/1999 | 07/17/2006 | 16577 |  | 16358
28-IS-2006 | 28 | Inside Shoulder | 1 | Clay | Clay - Subgrade - R=12 | 0 | 0 | 07/17/2006 | 07/17/2006 | 08/11/2017 | 16460 |  | 24
28-IS-2006 | 28 | Inside Shoulder | 2 | Clay | Clay - Borrow | 178 | 7 | 07/08/2006 | 07/18/2006 | 08/11/2017 | 16464 |  | 17225
28-IS-2006 | 28 | Inside Shoulder | 3 | Aggregate | Class 5 - Standard - Base | 152 | 6 | 07/18/2006 | 07/27/2006 | 08/11/2017 | 16468 |  | 17163
28-IS-2006 | 28 | Inside Shoulder | 4 | Aggregate | Class 2 Shouldering | 102 | 4 | 08/10/2006 | 08/10/2006 | 08/11/2017 | 16475 |  | 16358
28-OS-1991 | 28 | Outside Shoulder | 1 | Clay | Clay - Subgrade - R=12 | 0 | 0 | 07/17/1991 | 08/05/1992 | 08/12/1999 | 16056 |  | 24
28-OS-1991 | 28 | Outside Shoulder | 2 | Aggregate | Class 5 Special gradation for MnROAD - Base | 330 | 13 | 07/28/1993 | 07/28/1993 | 08/12/1999 | 16058 |  | 7
28-OS-1991 | 28 | Outside Shoulder | 3 | Asphalt | Hot Mix Asphalt - Shoulder Mix | 38 | 1.5 | 08/17/1993 | 08/17/1993 | 08/12/1999 | 16060 |  | 116
28-OS-1991 | 28 | Outside Shoulder | 4 | Asphalt | Hot Mix Asphalt - Shoulder Mix | 38 | 1.5 | 08/18/1993 | 08/18/1993 | 08/12/1999 | 16062 |  | 116
28-OS-1999 | 28 | Outside Shoulder | 1 | Clay | Clay - Subgrade - R=12 | 0 | 0 | 08/12/1999 | 08/16/1999 | 07/17/2006 | 16566 |  | 24
28-OS-1999 | 28 | Outside Shoulder | 2 | Stone | Stone - Large Crushed - 4 inch topsize | 356 | 14 | 08/17/1999 | 08/17/1999 | 07/17/2006 | 16570 |  | 117
28-OS-1999 | 28 | Outside Shoulder | 3 | Aggregate | Class 6 Special gradation for MnROAD - Base | 25 | 1 | 08/18/1999 | 08/18/1999 | 07/17/2006 | 16574 |  | 8
28-OS-1999 | 28 | Outside Shoulder | 4 | Aggregate | Class 2 Shouldering | 64 | 2.5 | 08/20/1999 | 08/20/1999 | 07/17/2006 | 16578 |  | 16358
28-OS-2006 | 28 | Outside Shoulder | 1 | Clay | Clay - Subgrade - R=12 | 0 | 0 | 07/17/2006 | 07/17/2006 | 08/11/2017 | 16462 |  | 24
28-OS-2006 | 28 | Outside Shoulder | 2 | Clay | Clay - Borrow | 178 | 7 | 07/08/2006 | 07/18/2006 | 08/11/2017 | 16466 |  | 17225
28-OS-2006 | 28 | Outside Shoulder | 3 | Aggregate | Class 5 - Standard - Base | 152 | 6 | 07/18/2006 | 07/27/2006 | 08/11/2017 | 16470 |  | 17163
28-OS-2006 | 28 | Outside Shoulder | 4 | Aggregate | Class 2 Shouldering | 102 | 4 | 08/10/2006 | 08/10/2006 | 08/11/2017 | 16476 |  | 16358
29-IS-1991 | 29 | Inside Shoulder | 1 | Clay | Clay - Subgrade - R=12 | 0 | 0 | 07/17/1991 | 07/15/1993 | 07/23/2007 | 827 |  | 24
29-IS-1991 | 29 | Inside Shoulder | 2 | Aggregate | Class 4 Special gradation for MnROAD - Base | 254 | 10 | 08/11/1992 | 07/26/1993 | 07/23/2007 | 828 |  | 5
29-IS-1991 | 29 | Inside Shoulder | 3 | Aggregate | Class 5 Shouldering Aggregate | 64 | 2.5 | 08/17/1993 | 08/17/1993 | 07/23/2007 | 829 |  | 14
29-IS-1991 | 29 | Inside Shoulder | 4 | Asphalt | Hot Mix Asphalt - Shoulder Mix | 64 | 2.5 | 08/18/1993 | 08/18/1993 | 07/23/2007 | 16064 |  | 116
29-OS-1991 | 29 | Outside Shoulder | 1 | Clay | Clay - Subgrade - R=12 | 0 | 0 | 07/17/1991 | 07/15/1993 | 07/23/2007 | 823 |  | 24
29-OS-1991 | 29 | Outside Shoulder | 2 | Aggregate | Class 4 Special gradation for MnROAD - Base | 254 | 10 | 08/11/1992 | 07/26/1993 | 07/23/2007 | 824 |  | 5
29-OS-1991 | 29 | Outside Shoulder | 3 | Aggregate | Class 5 Shouldering Aggregate | 64 | 2.5 | 08/17/1993 | 08/17/1993 | 07/23/2007 | 825 |  | 14
29-OS-1991 | 29 | Outside Shoulder | 4 | Asphalt | Hot Mix Asphalt - Shoulder Mix | 64 | 2.5 | 08/18/1993 | 08/18/1993 | 07/23/2007 | 16065 |  | 116
30-IS-1990 | 30 | Inside Shoulder | 1 | Clay | Clay - Subgrade - R=12 | 0 | 0 | 07/10/1990 | 07/15/1993 | 07/23/2007 | 848 |  | 24
30-IS-1990 | 30 | Inside Shoulder | 2 | Aggregate | Class 3 Special gradation for MnROAD - Base | 305 | 12 | 08/14/1992 | 07/26/1993 | 07/23/2007 | 849 |  | 4
30-IS-1990 | 30 | Inside Shoulder | 3 | Aggregate | Class 5 Shouldering Aggregate | 64 | 2.5 | 08/17/1993 | 08/17/1993 | 07/23/2007 | 850 |  | 14
30-IS-1990 | 30 | Inside Shoulder | 4 | Asphalt | Hot Mix Asphalt - Shoulder Mix | 64 | 2.5 | 08/18/1993 | 08/18/1993 | 07/23/2007 | 16066 |  | 116
30-OS-1990 | 30 | Outside Shoulder | 1 | Clay | Clay - Subgrade - R=12 | 0 | 0 | 07/10/1990 | 07/15/1993 | 07/23/2007 | 844 |  | 24
30-OS-1990 | 30 | Outside Shoulder | 2 | Aggregate | Class 3 Special gradation for MnROAD - Base | 305 | 12 | 08/14/1992 | 07/26/1993 | 07/23/2007 | 845 |  | 4
30-OS-1990 | 30 | Outside Shoulder | 3 | Aggregate | Class 5 Shouldering Aggregate | 64 | 2.5 | 08/17/1993 | 08/17/1993 | 07/23/2007 | 846 |  | 14
30-OS-1990 | 30 | Outside Shoulder | 4 | Asphalt | Hot Mix Asphalt - Shoulder Mix | 64 | 2.5 | 08/18/1993 | 08/18/1993 | 07/23/2007 | 16067 |  | 116
31-IS-1991 | 31 | Inside Shoulder | 1 | Clay | Clay - Subgrade - R=12 | 0 | 0 | 07/17/1991 | 08/11/1992 |  | 16069 |  | 24
31-IS-1991 | 31 | Inside Shoulder | 2 | Aggregate | Class 3 Special gradation for MnROAD - Base | 305 | 12 | 08/14/1992 | 07/28/1993 |  | 16071 |  | 4
31-IS-1991 | 31 | Inside Shoulder | 3 | Aggregate | Class 5 Special gradation for MnROAD - Base | 102 | 4 | 07/28/1993 | 08/01/1993 |  | 16075 |  | 7
31-IS-1991 | 31 | Inside Shoulder | 4 | Aggregate | Class 5 Shouldering Aggregate | 13 | 0.5 | 08/17/1993 | 08/17/1993 |  | 16078 |  | 14
31-IS-1991 | 31 | Inside Shoulder | 5 | Asphalt | Hot Mix Asphalt - Shoulder Mix | 64 | 2.5 | 08/18/1993 | 08/18/1993 |  | 16079 |  | 116
31-OS-1991 | 31 | Outside Shoulder | 1 | Clay | Clay - Subgrade - R=12 | 0 | 0 | 07/17/1991 | 08/11/1992 |  | 16068 |  | 24
31-OS-1991 | 31 | Outside Shoulder | 2 | Aggregate | Class 3 Special gradation for MnROAD - Base | 305 | 12 | 08/14/1992 | 07/28/1993 |  | 16070 |  | 4
31-OS-1991 | 31 | Outside Shoulder | 3 | Aggregate | Class 5 Special gradation for MnROAD - Base | 102 | 4 | 07/28/1993 | 08/01/1993 |  | 16074 |  | 7
31-OS-1991 | 31 | Outside Shoulder | 4 | Aggregate | Class 5 Shouldering Aggregate | 38 | 1.5 | 08/17/1993 | 08/17/1993 |  | 16076 |  | 14
31-OS-1991 | 31 | Outside Shoulder | 5 | Asphalt | Hot Mix Asphalt - Shoulder Mix | 38 | 1.5 | 08/18/1993 | 08/18/1993 |  | 16077 |  | 116
32-IS-1990 | 32 | Inside Shoulder | 1 | Clay | Clay - Subgrade - R=12 | 0 | 0 | 09/27/1990 | 08/11/1992 |  | 16082 |  | 24
32-IS-1990 | 32 | Inside Shoulder | 2 | Aggregate | Class 1 Coarse gradation for MnROAD - Base and Surface | 152 | 6 | 09/01/1993 | 09/01/1993 |  | 16084 |  | 1
32-IS-1990 | 32 | Inside Shoulder | 3 | Aggregate | Class 1 Fine gradation for MnROAD - Base and Surface | 152 | 6 | 09/01/1993 | 09/01/1993 | 06/14/2000 | 16086 |  | 2
32-IS-2000 | 32 | Inside Shoulder | 1 | Clay | Clay - Subgrade - R=12 | 0 | 0 | 09/27/1990 | 08/11/1992 |  | 28227 | 16082 | 24
32-IS-2000 | 32 | Inside Shoulder | 2 | Aggregate | Class 1 Coarse gradation for MnROAD - Base and Surface | 152 | 6 | 09/01/1993 | 09/01/1993 |  | 28228 | 16084 | 1
32-IS-2000 | 32 | Inside Shoulder | 3 | Aggregate | Class 1 Fine gradation for MnROAD - Base and Surface | 25 | 1 | 09/01/1993 | 06/14/2000 |  | 21215 |  | 2
32-IS-2000 | 32 | Inside Shoulder | 4 | Aggregate | Class 2 Shouldering | 127 | 5 | 06/30/2000 | 06/30/2000 |  | 16926 |  | 16358
32-OS-1990 | 32 | Outside Shoulder | 1 | Clay | Clay - Subgrade - R=12 | 0 | 0 | 09/27/1990 | 08/11/1992 |  | 16083 |  | 24
32-OS-1990 | 32 | Outside Shoulder | 2 | Aggregate | Class 1 Coarse gradation for MnROAD - Base and Surface | 152 | 6 | 09/01/1993 | 09/01/1993 |  | 16085 |  | 1
32-OS-1990 | 32 | Outside Shoulder | 3 | Aggregate | Class 1 Fine gradation for MnROAD - Base and Surface | 152 | 6 | 09/01/1993 | 09/01/1993 | 06/14/2000 | 16087 |  | 2
32-OS-2000 | 32 | Outside Shoulder | 1 | Clay | Clay - Subgrade - R=12 | 0 | 0 | 09/27/1990 | 08/11/1992 |  | 28223 | 16083 | 24
32-OS-2000 | 32 | Outside Shoulder | 2 | Aggregate | Class 1 Coarse gradation for MnROAD - Base and Surface | 152 | 6 | 09/01/1993 | 09/01/1993 |  | 28224 | 16085 | 1
32-OS-2000 | 32 | Outside Shoulder | 3 | Aggregate | Class 1 Fine gradation for MnROAD - Base and Surface | 25 | 1 | 09/01/1993 | 06/14/2000 |  | 21212 |  | 2
32-OS-2000 | 32 | Outside Shoulder | 4 | Aggregate | Class 2 Shouldering | 127 | 5 | 06/30/2000 | 06/30/2000 |  | 16927 |  | 16358
33-IS-1990 | 33 | Inside Shoulder | 1 | Clay | Clay - Subgrade - R=12 | 0 | 0 | 10/05/1990 | 08/11/1992 | 08/11/1999 | 15939 |  | 24
33-IS-1990 | 33 | Inside Shoulder | 2 | Aggregate | Class 1 Coarse gradation for MnROAD - Base and Surface | 152 | 6 | 09/01/1993 | 09/01/1993 | 08/11/1999 | 15943 |  | 1
33-IS-1990 | 33 | Inside Shoulder | 3 | Aggregate | Class 6 Special gradation for MnROAD - Base | 152 | 6 | 09/01/1993 | 09/01/1993 | 08/11/1999 | 15947 |  | 8
33-IS-1999 | 33 | Inside Shoulder | 1 | Clay | Clay - Subgrade - R=12 | 0 | 0 | 08/11/1999 | 08/11/1999 |  | 15971 |  | 24
33-IS-1999 | 33 | Inside Shoulder | 2 | Aggregate | Class 6 Special gradation for MnROAD - Base | 305 | 12 | 08/11/1999 | 08/18/1999 |  | 15975 |  | 8
33-IS-1999 | 33 | Inside Shoulder | 3 | Aggregate | Class 2 Shouldering | 102 | 4 | 09/01/1999 | 09/01/1999 |  | 16363 |  | 16358
33-OS-1990 | 33 | Outside Shoulder | 1 | Clay | Clay - Subgrade - R=12 | 0 | 0 | 10/05/1990 | 08/11/1992 | 08/11/1999 | 15937 |  | 24
33-OS-1990 | 33 | Outside Shoulder | 2 | Aggregate | Class 1 Coarse gradation for MnROAD - Base and Surface | 152 | 6 | 09/01/1993 | 09/01/1993 | 08/11/1999 | 15941 |  | 1
33-OS-1990 | 33 | Outside Shoulder | 3 | Aggregate | Class 6 Special gradation for MnROAD - Base | 152 | 6 | 09/01/1993 | 09/01/1993 | 08/11/1999 | 15945 |  | 8
33-OS-1999 | 33 | Outside Shoulder | 1 | Clay | Clay - Subgrade - R=12 | 0 | 0 | 08/11/1999 | 08/11/1999 |  | 15969 |  | 24
33-OS-1999 | 33 | Outside Shoulder | 2 | Aggregate | Class 6 Special gradation for MnROAD - Base | 305 | 12 | 08/11/1999 | 08/18/1999 |  | 15973 |  | 8
33-OS-1999 | 33 | Outside Shoulder | 3 | Aggregate | Class 2 Shouldering | 102 | 4 | 09/01/1999 | 09/01/1999 |  | 16362 |  | 16358
34-IS-1991 | 34 | Inside Shoulder | 1 | Clay | Clay - Subgrade - R=12 | 0 | 0 | 08/14/1991 | 08/11/1992 | 08/11/1999 | 15951 |  | 24
34-IS-1991 | 34 | Inside Shoulder | 2 | Aggregate | Class 1 Fine gradation for MnROAD - Base and Surface | 152 | 6 | 09/01/1993 | 09/01/1993 | 08/11/1999 | 15955 |  | 2
34-IS-1991 | 34 | Inside Shoulder | 3 | Aggregate | Class 5 Special gradation for MnROAD - Base | 152 | 6 | 09/01/1993 | 09/01/1993 | 08/11/1999 | 15959 |  | 7
34-IS-1999 | 34 | Inside Shoulder | 1 | Clay | Clay - Subgrade - R=12 | 0 | 0 | 08/12/1999 | 08/12/1999 |  | 15981 |  | 24
34-IS-1999 | 34 | Inside Shoulder | 2 | Aggregate | Class 6 Special gradation for MnROAD - Base | 305 | 12 | 08/11/1999 | 08/18/1999 |  | 15985 |  | 8
34-IS-1999 | 34 | Inside Shoulder | 3 | Aggregate | Class 2 Shouldering | 102 | 4 | 09/01/1999 | 09/01/1999 |  | 16365 |  | 16358
34-OS-1991 | 34 | Outside Shoulder | 1 | Clay | Clay - Subgrade - R=12 | 0 | 0 | 08/14/1991 | 08/11/1992 | 08/11/1999 | 15949 |  | 24
34-OS-1991 | 34 | Outside Shoulder | 2 | Aggregate | Class 1 Fine gradation for MnROAD - Base and Surface | 152 | 6 | 09/01/1993 | 09/01/1993 | 08/11/1999 | 15953 |  | 2
34-OS-1991 | 34 | Outside Shoulder | 3 | Aggregate | Class 5 Special gradation for MnROAD - Base | 152 | 6 | 09/01/1993 | 09/01/1993 | 08/11/1999 | 15957 |  | 7
34-OS-1999 | 34 | Outside Shoulder | 1 | Clay | Clay - Subgrade - R=12 | 0 | 0 | 08/12/1999 | 08/12/1999 |  | 15979 |  | 24
34-OS-1999 | 34 | Outside Shoulder | 2 | Aggregate | Class 6 Special gradation for MnROAD - Base | 305 | 12 | 08/11/1999 | 08/18/1999 |  | 15983 |  | 8
34-OS-1999 | 34 | Outside Shoulder | 3 | Aggregate | Class 2 Shouldering | 102 | 4 | 09/01/1999 | 09/01/1999 |  | 16364 |  | 16358
35-IS-1990 | 35 | Inside Shoulder | 1 | Clay | Clay - Subgrade - R=12 | 0 | 0 | 10/05/1990 | 08/11/1992 | 08/10/1999 | 15963 |  | 24
35-IS-1990 | 35 | Inside Shoulder | 2 | Aggregate | Class 1 Fine gradation for MnROAD - Base and Surface | 305 | 12 | 09/01/1993 | 09/01/1993 | 08/10/1999 | 15967 |  | 2
35-IS-1999 | 35 | Inside Shoulder | 1 | Clay | Clay - Subgrade - R=12 | 0 | 0 | 08/10/1999 | 08/13/1999 |  | 15991 |  | 24
35-IS-1999 | 35 | Inside Shoulder | 2 | Aggregate | Class 6 Special gradation for MnROAD - Base | 305 | 12 | 08/11/1999 | 08/18/1999 |  | 15995 |  | 8
35-IS-1999 | 35 | Inside Shoulder | 3 | Aggregate | Class 2 Shouldering | 102 | 4 | 09/01/1999 | 09/01/1999 |  | 16367 |  | 16358
35-OS-1990 | 35 | Outside Shoulder | 1 | Clay | Clay - Subgrade - R=12 | 0 | 0 | 10/05/1990 | 08/11/1992 | 08/10/1999 | 15961 |  | 24
35-OS-1990 | 35 | Outside Shoulder | 2 | Aggregate | Class 1 Fine gradation for MnROAD - Base and Surface | 305 | 12 | 09/01/1993 | 09/01/1993 | 08/10/1999 | 15965 |  | 2
35-OS-1999 | 35 | Outside Shoulder | 1 | Clay | Clay - Subgrade - R=12 | 0 | 0 | 08/10/1999 | 08/13/1999 |  | 15989 |  | 24
35-OS-1999 | 35 | Outside Shoulder | 2 | Aggregate | Class 6 Special gradation for MnROAD - Base | 305 | 12 | 08/11/1999 | 08/18/1999 |  | 15993 |  | 8
35-OS-1999 | 35 | Outside Shoulder | 3 | Aggregate | Class 2 Shouldering | 102 | 4 | 09/01/1999 | 09/01/1999 |  | 16366 |  | 16358
36-IS-1991 | 36 | Inside Shoulder | 1 | Sand | Sand - Subgrade - R=70 | 0 | 0 | 09/30/1991 | 08/18/1992 |  | 16222 |  | 23
36-IS-1991 | 36 | Inside Shoulder | 2 | Aggregate | Class 5 Special gradation for MnROAD - Base | 127 | 5 | 09/06/1993 | 09/06/1993 |  | 16224 |  | 7
36-IS-1991 | 36 | Inside Shoulder | 3 | Aggregate | Class 5 Shouldering Aggregate | 127 | 5 | 09/21/1993 | 09/21/1993 |  | 16226 |  | 14
36-IS-1991 | 36 | Inside Shoulder | 4 | Asphalt | Hot Mix Asphalt - Shoulder Mix | 38 | 1.5 | 09/22/1993 | 09/22/1993 |  | 16227 |  | 116
36-OS-1991 | 36 | Outside Shoulder | 1 | Sand | Sand - Subgrade - R=70 | 0 | 0 | 09/30/1991 | 08/18/1992 |  | 16221 |  | 23
36-OS-1991 | 36 | Outside Shoulder | 2 | Aggregate | Class 5 Special gradation for MnROAD - Base | 127 | 5 | 09/06/1993 | 09/06/1993 |  | 16223 |  | 7
36-OS-1991 | 36 | Outside Shoulder | 3 | Aggregate | Class 5 Shouldering Aggregate | 127 | 5 | 09/21/1993 | 09/21/1993 |  | 16225 |  | 14
36-OS-1991 | 36 | Outside Shoulder | 4 | Asphalt | Hot Mix Asphalt - Shoulder Mix | 38 | 1.5 | 09/22/1993 | 09/22/1993 |  | 16228 |  | 116
37-IS-1991 | 37 | Inside Shoulder | 1 | Sand | Sand - Subgrade - R=70 | 0 | 0 | 09/30/1991 | 08/18/1992 |  | 16230 |  | 23
37-IS-1991 | 37 | Inside Shoulder | 2 | Aggregate | Class 5 Special gradation for MnROAD - Base | 127 | 5 | 08/19/1992 | 06/09/1993 |  | 16232 |  | 7
37-IS-1991 | 37 | Inside Shoulder | 3 | Aggregate | Class 5 Shouldering Aggregate | 127 | 5 | 07/20/1993 | 07/20/1993 |  | 16234 |  | 14
37-IS-1991 | 37 | Inside Shoulder | 4 | Asphalt | Hot Mix Asphalt - Shoulder Mix | 38 | 1.5 | 07/21/1993 | 07/21/1993 |  | 16236 |  | 116
37-OS-1991 | 37 | Outside Shoulder | 1 | Sand | Sand - Subgrade - R=70 | 0 | 0 | 09/30/1991 | 08/18/1992 |  | 16229 |  | 23
37-OS-1991 | 37 | Outside Shoulder | 2 | Aggregate | Class 5 Special gradation for MnROAD - Base | 127 | 5 | 08/19/1992 | 06/09/1993 |  | 16231 |  | 7
37-OS-1991 | 37 | Outside Shoulder | 3 | Aggregate | Class 5 Shouldering Aggregate | 127 | 5 | 07/20/1993 | 07/20/1993 |  | 16233 |  | 14
37-OS-1991 | 37 | Outside Shoulder | 4 | Asphalt | Hot Mix Asphalt - Shoulder Mix | 38 | 1.5 | 07/21/1993 | 07/21/1993 |  | 16235 |  | 116
38-IS-1990 | 38 | Inside Shoulder | 1 | Clay | Clay - Subgrade - R=12 | 0 | 0 | 07/10/1990 | 08/19/1992 | 06/20/2017 | 16238 |  | 24
38-IS-1990 | 38 | Inside Shoulder | 2 | Aggregate | Class 5 Special gradation for MnROAD - Base | 127 | 5 | 08/20/1992 | 06/09/1993 | 06/20/2017 | 16240 |  | 7
38-IS-1990 | 38 | Inside Shoulder | 3 | Aggregate | Class 5 Shouldering Aggregate | 127 | 5 | 07/20/1993 | 07/20/1993 | 06/20/2017 | 16242 |  | 14
38-IS-1990 | 38 | Inside Shoulder | 4 | Asphalt | Hot Mix Asphalt - Shoulder Mix | 38 | 1.5 | 07/21/1993 | 07/21/1993 | 06/20/2017 | 16244 |  | 116
38-OS-1990 | 38 | Outside Shoulder | 1 | Clay | Clay - Subgrade - R=12 | 0 | 0 | 07/10/1990 | 08/19/1992 | 06/20/2017 | 16237 |  | 24
38-OS-1990 | 38 | Outside Shoulder | 2 | Aggregate | Class 5 Special gradation for MnROAD - Base | 127 | 5 | 08/20/1992 | 06/09/1993 | 06/20/2017 | 16239 |  | 7
38-OS-1990 | 38 | Outside Shoulder | 3 | Aggregate | Class 5 Shouldering Aggregate | 127 | 5 | 07/20/1993 | 07/20/1993 | 06/20/2017 | 16241 |  | 14
38-OS-1990 | 38 | Outside Shoulder | 4 | Asphalt | Hot Mix Asphalt - Shoulder Mix | 38 | 1.5 | 07/21/1993 | 07/21/1993 | 06/20/2017 | 16243 |  | 116
39-IS-1990 | 39 | Inside Shoulder | 1 | Clay | Clay - Subgrade - R=12 | 0 | 0 | 07/10/1990 | 08/19/1992 | 06/17/2017 | 16246 |  | 24
39-IS-1990 | 39 | Inside Shoulder | 2 | Aggregate | Class 5 Special gradation for MnROAD - Base | 127 | 5 | 08/20/1992 | 07/09/1993 | 06/17/2017 | 16248 |  | 7
39-IS-1990 | 39 | Inside Shoulder | 3 | Aggregate | Class 5 Shouldering Aggregate | 127 | 5 | 07/20/1993 | 07/20/1993 | 06/17/2017 | 16250 |  | 14
39-IS-1990 | 39 | Inside Shoulder | 4 | Asphalt | Hot Mix Asphalt - Shoulder Mix | 38 | 1.5 | 07/20/1993 | 07/21/1993 | 09/12/2008 | 16252 |  | 116
39-IS-2008 | 39 | Inside Shoulder | 1 | Clay | Clay - Subgrade - R=12 | 0 | 0 | 07/10/1990 | 08/19/1992 | 06/17/2017 | 28240 | 16246 | 24
39-IS-2008 | 39 | Inside Shoulder | 2 | Aggregate | Class 5 Special gradation for MnROAD - Base | 127 | 5 | 08/20/1992 | 07/09/1993 | 06/17/2017 | 28241 | 16248 | 7
39-IS-2008 | 39 | Inside Shoulder | 3 | Aggregate | Class 5 Shouldering Aggregate | 127 | 5 | 07/20/1993 | 07/20/1993 | 06/17/2017 | 28242 | 16250 | 14
39-IS-2008 | 39 | Inside Shoulder | 4 | Aggregate | Class 5 Shouldering Aggregate | 140 | 5.5 | 10/21/2008 | 10/27/2008 | 06/17/2017 | 16283 |  | 14
39-OS-1990 | 39 | Outside Shoulder | 1 | Clay | Clay - Subgrade - R=12 | 0 | 0 | 07/10/1990 | 08/19/1992 | 06/17/2017 | 16245 |  | 24
39-OS-1990 | 39 | Outside Shoulder | 2 | Aggregate | Class 5 Special gradation for MnROAD - Base | 127 | 5 | 08/20/1992 | 07/09/1993 | 06/17/2017 | 16247 |  | 7
39-OS-1990 | 39 | Outside Shoulder | 3 | Aggregate | Class 5 Shouldering Aggregate | 127 | 5 | 07/20/1993 | 07/20/1993 | 06/17/2017 | 16249 |  | 14
39-OS-1990 | 39 | Outside Shoulder | 4 | Asphalt | Hot Mix Asphalt - Shoulder Mix | 38 | 1.5 | 07/20/1993 | 07/21/1993 | 09/12/2008 | 16251 |  | 116
39-OS-2008 | 39 | Outside Shoulder | 1 | Clay | Clay - Subgrade - R=12 | 0 | 0 | 07/10/1990 | 08/19/1992 | 06/17/2017 | 28246 | 16245 | 24
39-OS-2008 | 39 | Outside Shoulder | 2 | Aggregate | Class 5 Special gradation for MnROAD - Base | 127 | 5 | 08/20/1992 | 07/09/1993 | 06/17/2017 | 28247 | 16247 | 7
39-OS-2008 | 39 | Outside Shoulder | 3 | Aggregate | Class 5 Shouldering Aggregate | 127 | 5 | 07/20/1993 | 07/20/1993 | 06/17/2017 | 28248 | 16249 | 14
39-OS-2008 | 39 | Outside Shoulder | 4 | Aggregate | Class 5 Shouldering Aggregate | 140 | 5.5 | 10/21/2008 | 10/27/2008 | 06/17/2017 | 16282 |  | 14
40-IS-1991 | 40 | Inside Shoulder | 1 | Clay | Clay - Subgrade - R=12 | 0 | 0 | 07/10/1991 | 08/19/1992 |  | 16265 |  | 24
40-IS-1991 | 40 | Inside Shoulder | 2 | Aggregate | Class 5 Special gradation for MnROAD - Base | 127 | 5 | 08/19/1992 | 06/09/1993 |  | 16267 |  | 7
40-IS-1991 | 40 | Inside Shoulder | 3 | Aggregate | Class 5 Shouldering Aggregate | 157 | 6.2 | 07/20/1993 | 07/20/1993 |  | 16270 |  | 14
40-IS-1991 | 40 | Inside Shoulder | 4 | Asphalt | Hot Mix Asphalt - Shoulder Mix | 38 | 1.5 | 07/20/1993 | 07/21/1993 |  | 16271 |  | 116
40-OS-1991 | 40 | Outside Shoulder | 1 | Clay | Clay - Subgrade - R=12 | 0 | 0 | 07/10/1991 | 08/19/1992 |  | 16264 |  | 24
40-OS-1991 | 40 | Outside Shoulder | 2 | Aggregate | Class 5 Special gradation for MnROAD - Base | 127 | 5 | 08/19/1992 | 06/09/1993 |  | 16266 |  | 7
40-OS-1991 | 40 | Outside Shoulder | 3 | Aggregate | Class 5 Shouldering Aggregate | 157 | 6.2 | 07/20/1993 | 07/20/1993 |  | 16268 |  | 14
40-OS-1991 | 40 | Outside Shoulder | 4 | Asphalt | Hot Mix Asphalt - Shoulder Mix | 38 | 1.5 | 07/21/1993 | 07/21/1993 |  | 16269 |  | 116
41-IS-1991 | 41 | Inside Shoulder | 1 | Clay | Clay - Subgrade - R=12 | 0 | 0 | 08/29/1991 | 07/15/1993 |  | 16953 |  | 24
41-IS-1991 | 41 | Inside Shoulder | 2 | Aggregate | Class 3 Shouldering | 178 | 7 | 07/17/1993 | 07/17/1993 |  | 16955 |  | 13336
41-IS-1991 | 41 | Inside Shoulder | 3 | Aggregate | Class 5 Shouldering Aggregate | 76 | 3 | 07/18/1993 | 07/18/1993 |  | 16957 |  | 14
41-IS-1991 | 41 | Inside Shoulder | 4 | Asphalt | Hot Mix Asphalt - Shoulder Mix | 51 | 2 | 07/19/1993 | 07/19/1993 |  | 16959 |  | 116
41-OS-1991 | 41 | Outside Shoulder | 1 | Clay | Clay - Subgrade - R=12 | 0 | 0 | 08/29/1991 | 07/15/1993 |  | 16952 |  | 24
41-OS-1991 | 41 | Outside Shoulder | 2 | Aggregate | Class 3 Shouldering | 178 | 7 | 07/17/1993 | 07/17/1993 |  | 16954 |  | 13336
41-OS-1991 | 41 | Outside Shoulder | 3 | Aggregate | Class 5 Shouldering Aggregate | 76 | 3 | 07/18/1993 | 07/18/1993 |  | 16956 |  | 14
41-OS-1991 | 41 | Outside Shoulder | 4 | Asphalt | Hot Mix Asphalt - Shoulder Mix | 51 | 2 | 07/19/1993 | 07/19/1993 |  | 16958 |  | 116
42-IS-1991 | 42 | Inside Shoulder | 1 | Clay | Clay - Subgrade - R=12 | 0 | 0 | 09/24/1991 | 07/15/1993 |  | 16970 |  | 24
42-IS-1991 | 42 | Inside Shoulder | 2 | Aggregate | Class 3 Shouldering | 178 | 7 | 07/17/1993 | 07/17/1993 |  | 16972 |  | 13336
42-IS-1991 | 42 | Inside Shoulder | 3 | Aggregate | Class 5 Shouldering Aggregate | 76 | 3 | 07/18/1993 | 07/18/1993 |  | 16974 |  | 14
42-IS-1991 | 42 | Inside Shoulder | 4 | Asphalt | Hot Mix Asphalt - Shoulder Mix | 51 | 2 | 07/19/1993 | 07/19/1993 |  | 16976 |  | 116
42-OS-1991 | 42 | Outside Shoulder | 1 | Clay | Clay - Subgrade - R=12 | 0 | 0 | 09/24/1991 | 07/15/1993 |  | 16969 |  | 24
42-OS-1991 | 42 | Outside Shoulder | 2 | Aggregate | Class 3 Shouldering | 178 | 7 | 07/17/1993 | 07/17/1993 |  | 16971 |  | 13336
42-OS-1991 | 42 | Outside Shoulder | 3 | Aggregate | Class 5 Shouldering Aggregate | 76 | 3 | 07/18/1993 | 07/18/1993 |  | 16973 |  | 14
42-OS-1991 | 42 | Outside Shoulder | 4 | Asphalt | Hot Mix Asphalt - Shoulder Mix | 51 | 2 | 07/19/1993 | 07/19/1993 |  | 16975 |  | 116
43-IS-1991 | 43 | Inside Shoulder | 1 | Clay | Clay - Subgrade - R=12 | 0 | 0 | 07/11/1991 | 07/15/1993 |  | 16987 |  | 24
43-IS-1991 | 43 | Inside Shoulder | 2 | Aggregate | Class 3 Shouldering | 178 | 7 | 07/17/1993 | 07/17/1993 |  | 16989 |  | 13336
43-IS-1991 | 43 | Inside Shoulder | 3 | Aggregate | Class 5 Shouldering Aggregate | 76 | 3 | 07/18/1993 | 07/18/1993 |  | 16991 |  | 14
43-IS-1991 | 43 | Inside Shoulder | 4 | Asphalt | Hot Mix Asphalt - Shoulder Mix | 51 | 2 | 07/19/1993 | 07/19/1993 |  | 16993 |  | 116
43-OS-1991 | 43 | Outside Shoulder | 1 | Clay | Clay - Subgrade - R=12 | 0 | 0 | 07/11/1991 | 07/15/1993 |  | 16986 |  | 24
43-OS-1991 | 43 | Outside Shoulder | 2 | Aggregate | Class 3 Shouldering | 178 | 7 | 07/17/1993 | 07/17/1993 |  | 16988 |  | 13336
43-OS-1991 | 43 | Outside Shoulder | 3 | Aggregate | Class 5 Shouldering Aggregate | 76 | 3 | 07/18/1993 | 07/18/1993 |  | 16990 |  | 14
43-OS-1991 | 43 | Outside Shoulder | 4 | Asphalt | Hot Mix Asphalt - Shoulder Mix | 51 | 2 | 07/19/1993 | 07/19/1993 |  | 16992 |  | 116
44-IS-1991 | 44 | Inside Shoulder | 1 | Clay | Clay - Subgrade - R=12 | 0 | 0 | 07/23/1991 | 07/15/1993 |  | 17003 |  | 24
44-IS-1991 | 44 | Inside Shoulder | 2 | Aggregate | Class 3 Shouldering | 178 | 7 | 07/21/1993 | 07/21/1993 |  | 17005 |  | 13336
44-IS-1991 | 44 | Inside Shoulder | 3 | Aggregate | Class 5 Shouldering Aggregate | 76 | 3 | 07/22/1993 | 07/22/1993 |  | 17007 |  | 14
44-IS-1991 | 44 | Inside Shoulder | 4 | Asphalt | Hot Mix Asphalt - Shoulder Mix | 51 | 2 | 07/22/1993 | 07/23/1993 |  | 17009 |  | 116
44-OS-1991 | 44 | Outside Shoulder | 1 | Clay | Clay - Subgrade - R=12 | 0 | 0 | 07/23/1991 | 07/15/1993 |  | 17004 |  | 24
44-OS-1991 | 44 | Outside Shoulder | 2 | Aggregate | Class 3 Shouldering | 178 | 7 | 07/21/1993 | 07/21/1993 |  | 17006 |  | 13336
44-OS-1991 | 44 | Outside Shoulder | 3 | Aggregate | Class 5 Shouldering Aggregate | 76 | 3 | 07/22/1993 | 07/22/1993 |  | 17008 |  | 14
44-OS-1991 | 44 | Outside Shoulder | 4 | Asphalt | Hot Mix Asphalt - Shoulder Mix | 51 | 2 | 07/23/1993 | 07/23/1993 |  | 17010 |  | 116
45-IS-1991 | 45 | Inside Shoulder | 1 | Clay | Clay - Subgrade - R=12 | 0 | 0 | 07/24/1991 | 07/15/1993 |  | 17020 |  | 24
45-IS-1991 | 45 | Inside Shoulder | 2 | Aggregate | Class 3 Shouldering | 178 | 7 | 07/21/1993 | 07/21/1993 |  | 17022 |  | 13336
45-IS-1991 | 45 | Inside Shoulder | 3 | Aggregate | Class 5 Shouldering Aggregate | 76 | 3 | 07/22/1993 | 07/22/1993 |  | 17024 |  | 14
45-IS-1991 | 45 | Inside Shoulder | 4 | Asphalt | Hot Mix Asphalt - Shoulder Mix | 51 | 2 | 07/23/1993 | 07/23/1993 |  | 17026 |  | 116
45-OS-1991 | 45 | Outside Shoulder | 1 | Clay | Clay - Subgrade - R=12 | 0 | 0 | 07/24/1991 | 07/15/1993 |  | 17021 |  | 24
45-OS-1991 | 45 | Outside Shoulder | 2 | Aggregate | Class 3 Shouldering | 178 | 7 | 07/21/1993 | 07/21/1993 |  | 17023 |  | 13336
45-OS-1991 | 45 | Outside Shoulder | 3 | Aggregate | Class 5 Shouldering Aggregate | 76 | 3 | 07/22/1993 | 07/22/1993 |  | 17025 |  | 14
45-OS-1991 | 45 | Outside Shoulder | 4 | Asphalt | Hot Mix Asphalt - Shoulder Mix | 51 | 2 | 07/23/1993 | 07/23/1993 |  | 17027 |  | 116
46-IS-1991 | 46 | Inside Shoulder | 1 | Clay | Clay - Subgrade - R=12 | 0 | 0 | 07/23/1991 | 07/15/1993 |  | 17038 |  | 24
46-IS-1991 | 46 | Inside Shoulder | 2 | Aggregate | Class 3 Shouldering | 178 | 7 | 07/21/1993 | 07/21/1993 |  | 17040 |  | 13336
46-IS-1991 | 46 | Inside Shoulder | 3 | Aggregate | Class 5 Shouldering Aggregate | 76 | 3 | 07/22/1993 | 07/22/1993 |  | 17042 |  | 14
46-IS-1991 | 46 | Inside Shoulder | 4 | Asphalt | Hot Mix Asphalt - Shoulder Mix | 51 | 2 | 07/23/1993 | 07/23/1993 |  | 17044 |  | 116
46-OS-1991 | 46 | Outside Shoulder | 1 | Clay | Clay - Subgrade - R=12 | 0 | 0 | 07/23/1991 | 07/15/1993 |  | 17037 |  | 24
46-OS-1991 | 46 | Outside Shoulder | 2 | Aggregate | Class 3 Shouldering | 178 | 7 | 07/21/1993 | 07/21/1993 |  | 17039 |  | 13336
46-OS-1991 | 46 | Outside Shoulder | 3 | Aggregate | Class 5 Shouldering Aggregate | 76 | 3 | 07/22/1993 | 07/22/1993 |  | 17041 |  | 14
46-OS-1991 | 46 | Outside Shoulder | 4 | Asphalt | Hot Mix Asphalt - Shoulder Mix | 51 | 2 | 07/23/1993 | 07/23/1993 |  | 17043 |  | 116
50-DS-1991 | 50 | Driving Shoulder | 1 | Clay | Clay - Subgrade - R=12 | 0 | 0 | 08/30/1991 | 07/18/1993 |  | 14741 |  | 24
50-DS-1991 | 50 | Driving Shoulder | 2 | Aggregate | Class 3 Shouldering | 203 | 8 | 07/20/1993 | 07/20/1993 |  | 14742 |  | 13336
50-DS-1991 | 50 | Driving Shoulder | 3 | Aggregate | Class 5 Shouldering Aggregate | 76 | 3 | 07/21/1993 | 07/21/1993 |  | 14743 |  | 14
50-DS-1991 | 50 | Driving Shoulder | 4 | Asphalt | Hot Mix Asphalt - Shoulder Mix | 51 | 2 | 07/22/1993 | 07/22/1993 |  | 14744 |  | 116
50-PS-1991 | 50 | Passing Shoulder | 1 | Clay | Clay - Subgrade - R=12 | 0 | 0 | 08/30/1991 | 07/18/1993 |  | 14737 |  | 24
50-PS-1991 | 50 | Passing Shoulder | 2 | Aggregate | Class 3 Shouldering | 203 | 8 | 07/20/1993 | 07/20/1993 |  | 14738 |  | 13336
50-PS-1991 | 50 | Passing Shoulder | 3 | Aggregate | Class 5 Shouldering Aggregate | 76 | 3 | 07/21/1993 | 07/21/1993 |  | 14739 |  | 14
50-PS-1991 | 50 | Passing Shoulder | 4 | Asphalt | Hot Mix Asphalt - Shoulder Mix | 51 | 2 | 07/22/1993 | 07/22/1993 |  | 14740 |  | 116
51-DS-1991 | 51 | Driving Shoulder | 1 | Clay | Clay - Subgrade - R=12 | 0 | 0 | 08/30/1991 | 07/18/1993 |  | 14751 |  | 24
51-DS-1991 | 51 | Driving Shoulder | 2 | Aggregate | Class 3 Shouldering | 203 | 8 | 07/20/1993 | 07/20/1993 |  | 14752 |  | 13336
51-DS-1991 | 51 | Driving Shoulder | 3 | Aggregate | Class 5 Shouldering Aggregate | 76 | 3 | 07/21/1993 | 07/21/1993 |  | 14753 |  | 14
51-DS-1991 | 51 | Driving Shoulder | 4 | Asphalt | Hot Mix Asphalt - Shoulder Mix | 51 | 2 | 07/22/1993 | 07/22/1993 |  | 14754 |  | 116
51-PS-1991 | 51 | Passing Shoulder | 1 | Clay | Clay - Subgrade - R=12 | 0 | 0 | 08/30/1991 | 07/18/1993 |  | 14745 |  | 24
51-PS-1991 | 51 | Passing Shoulder | 2 | Aggregate | Class 3 Shouldering | 203 | 8 | 07/20/1993 | 07/20/1993 |  | 14748 |  | 13336
51-PS-1991 | 51 | Passing Shoulder | 3 | Aggregate | Class 5 Shouldering Aggregate | 76 | 3 | 07/21/1993 | 07/21/1993 |  | 14749 |  | 14
51-PS-1991 | 51 | Passing Shoulder | 4 | Asphalt | Hot Mix Asphalt - Shoulder Mix | 51 | 2 | 07/22/1993 | 07/22/1993 |  | 14750 |  | 116
52-IS-2000 | 52 | Inside Shoulder | 1 | Clay | Clay - Subgrade - R=12 | 0 | 0 | 06/13/2000 | 06/14/2000 |  | 16028 |  | 24
52-IS-2000 | 52 | Inside Shoulder | 2 | Aggregate | Class 4 Special gradation for MnROAD - Base | 127 | 5 | 06/15/2000 | 06/16/2000 |  | 16032 |  | 5
52-IS-2000 | 52 | Inside Shoulder | 3 | Aggregate | Class 2 Shouldering | 191 | 7.5 | 07/05/2000 | 07/05/2000 |  | 16090 |  | 16358
52-OS-2000 | 52 | Outside Shoulder | 1 | Clay | Clay - Subgrade - R=12 | 0 | 0 | 06/13/2000 | 06/14/2000 |  | 16031 |  | 24
52-OS-2000 | 52 | Outside Shoulder | 2 | Aggregate | Class 4 Special gradation for MnROAD - Base | 127 | 5 | 06/15/2000 | 06/16/2000 |  | 16035 |  | 5
52-OS-2000 | 52 | Outside Shoulder | 3 | Aggregate | Class 2 Shouldering | 191 | 7.5 | 07/05/2000 | 07/05/2000 |  | 16091 |  | 16358
53-IS-2000 | 53 | Inside Shoulder | 1 | Clay | Clay - Subgrade - R=12 | 0 | 0 | 06/14/2000 | 06/14/2000 | 09/10/2008 | 16099 |  | 24
53-IS-2000 | 53 | Inside Shoulder | 2 | Aggregate | Class 4 Special gradation for MnROAD - Base | 127 | 5 | 06/15/2000 | 06/16/2000 | 09/10/2008 | 16103 |  | 5
53-IS-2000 | 53 | Inside Shoulder | 3 | Aggregate | Class 2 Shouldering | 191 | 7.5 | 07/05/2000 | 07/05/2000 | 09/10/2008 | 16108 |  | 16358
53-IS-2008 | 53 | Inside Shoulder | 1 | Clay | Clay - Subgrade - R=12 | 0 | 0 | 09/10/2008 | 09/10/2008 |  | 16145 |  | 24
53-IS-2008 | 53 | Inside Shoulder | 2 | Granular | Select Granular Blend - Reclaimings + Class 3 Special material | 914 | 36 | 09/11/2008 | 09/13/2008 |  | 16149 |  | 138
53-IS-2008 | 53 | Inside Shoulder | 3 | Aggregate | Class 5 Special gradation for MnROAD - Base | 127 | 5 | 09/13/2008 | 09/18/2008 |  | 16153 |  | 7
53-IS-2008 | 53 | Inside Shoulder | 4 | Aggregate | Class 5 Shouldering Aggregate | 229 | 9 | 10/09/2008 | 10/20/2008 |  | 16158 |  | 14
53-IS-2008 | 53 | Inside Shoulder | 5 | Concrete | Concrete - MnDOT High Performance Concrete Mix - 60 Year Design | 76 | 3 | 10/21/2008 | 10/21/2008 |  | 16160 |  | 29
53-OS-2000 | 53 | Outside Shoulder | 1 | Clay | Clay - Subgrade - R=12 | 0 | 0 | 06/14/2000 | 06/14/2000 | 09/10/2008 | 16101 |  | 24
53-OS-2000 | 53 | Outside Shoulder | 2 | Aggregate | Class 4 Special gradation for MnROAD - Base | 127 | 5 | 06/15/2000 | 06/16/2000 | 09/10/2008 | 16105 |  | 5
53-OS-2000 | 53 | Outside Shoulder | 3 | Aggregate | Class 2 Shouldering | 191 | 7.5 | 07/05/2000 | 07/05/2000 | 09/10/2008 | 16109 |  | 16358
53-OS-2008 | 53 | Outside Shoulder | 1 | Clay | Clay - Subgrade - R=12 | 0 | 0 | 09/10/2008 | 09/10/2008 |  | 16147 |  | 24
53-OS-2008 | 53 | Outside Shoulder | 2 | Granular | Select Granular Blend - Reclaimings + Class 3 Special material | 914 | 36 | 09/11/2008 | 09/13/2008 |  | 16151 |  | 138
53-OS-2008 | 53 | Outside Shoulder | 3 | Aggregate | Class 5 Special gradation for MnROAD - Base | 127 | 5 | 09/13/2008 | 09/18/2008 |  | 16155 |  | 7
53-OS-2008 | 53 | Outside Shoulder | 4 | Aggregate | Class 5 Shouldering Aggregate | 229 | 9 | 10/09/2008 | 10/20/2008 |  | 16159 |  | 14
53-OS-2008 | 53 | Outside Shoulder | 5 | Concrete | Concrete - MnDOT High Performance Concrete Mix - 60 Year Design | 76 | 3 | 10/21/2008 | 10/21/2008 |  | 16161 |  | 29
54-IS-2000 | 54 | Inside Shoulder | 1 | Clay | Clay - Subgrade - R=12 | 0 | 0 | 10/05/2000 | 10/05/2000 | 10/21/2004 | 16117 |  | 24
54-IS-2000 | 54 | Inside Shoulder | 2 | Pipes | 60 inch dia Culverts - HDPE, Steel, Concrete Pipes | 1524 | 60 | 10/06/2000 | 10/13/2000 | 10/21/2004 | 16696 |  | 16694
54-IS-2000 | 54 | Inside Shoulder | 3 | Aggregate | Class 5 Special gradation for MnROAD - Base | 203 | 8 | 10/13/2000 | 10/13/2000 | 10/21/2004 | 16700 |  | 7
54-IS-2000 | 54 | Inside Shoulder | 4 | Aggregate | Class 5 Shouldering Aggregate | 102 | 4 | 10/16/2000 | 10/16/2000 | 10/21/2004 | 16707 |  | 14
54-IS-2004 | 54 | Inside Shoulder | 1 | Clay | Clay - Subgrade - R=12 | 0 | 0 | 10/22/2004 | 10/22/2004 |  | 16671 |  | 24
54-IS-2004 | 54 | Inside Shoulder | 2 | Aggregate | Class 6 Special gradation for MnROAD - Base | 305 | 12 | 10/22/2004 | 10/24/2004 |  | 16675 |  | 8
54-IS-2004 | 54 | Inside Shoulder | 3 | Aggregate | Class 2 Shouldering | 191 | 7.5 | 10/28/2004 | 10/28/2004 |  | 16680 |  | 16358
54-OS-2000 | 54 | Outside Shoulder | 1 | Clay | Clay - Subgrade - R=12 | 0 | 0 | 10/05/2000 | 10/05/2000 | 10/21/2004 | 16119 |  | 24
54-OS-2000 | 54 | Outside Shoulder | 2 | Pipes | 60 inch dia Culverts - HDPE, Steel, Concrete Pipes | 1524 | 60 | 10/06/2000 | 10/13/2000 | 10/21/2004 | 16698 |  | 16694
54-OS-2000 | 54 | Outside Shoulder | 3 | Aggregate | Class 5 Special gradation for MnROAD - Base | 203 | 8 | 10/13/2000 | 10/13/2000 | 10/21/2004 | 16702 |  | 7
54-OS-2000 | 54 | Outside Shoulder | 4 | Aggregate | Class 5 Shouldering Aggregate | 102 | 4 | 10/16/2000 | 10/16/2000 | 10/21/2004 | 16708 |  | 14
54-OS-2004 | 54 | Outside Shoulder | 1 | Clay | Clay - Subgrade - R=12 | 0 | 0 | 10/22/2004 | 10/22/2004 |  | 16673 |  | 24
54-OS-2004 | 54 | Outside Shoulder | 2 | Aggregate | Class 6 Special gradation for MnROAD - Base | 305 | 12 | 10/22/2004 | 10/24/2004 |  | 16677 |  | 8
54-OS-2004 | 54 | Outside Shoulder | 3 | Aggregate | Class 2 Shouldering | 191 | 7.5 | 10/28/2004 | 10/28/2004 |  | 16681 |  | 16358
60-DS-2004 | 60 | Driving Shoulder | 1 | Clay | Clay - Subgrade - R=12 | 0 | 0 | 06/13/1991 | 06/29/1993 |  | 28331 | 15268 | 24
60-DS-2004 | 60 | Driving Shoulder | 2 | Aggregate | Class 5 Special gradation for MnROAD - Base | 127 | 5 | 07/09/1993 | 07/09/1993 |  | 28332 | 15284 | 7
60-DS-2004 | 60 | Driving Shoulder | 3 | Aggregate | Class 3 Shouldering | 51 | 2 | 07/10/1993 | 07/10/1993 |  | 28333 | 15286 | 13336
60-DS-2004 | 60 | Driving Shoulder | 4 | Aggregate | Class 5 Shouldering Aggregate | 76 | 3 | 07/11/1993 | 10/04/2004 | 05/30/2013 | 22157 |  | 14
60-DS-2004 | 60 | Driving Shoulder | 5 | Asphalt | Hot Mix Asphalt - Shoulder Mix | 51 | 2 | 11/16/2004 | 11/17/2004 | 05/30/2013 | 15812 |  | 116
60-PS-2004 | 60 | Passing Shoulder | 1 | Clay | Clay - Subgrade - R=12 | 0 | 0 | 06/13/1991 | 06/29/1993 |  | 28325 | 15266 | 24
60-PS-2004 | 60 | Passing Shoulder | 2 | Aggregate | Class 5 Special gradation for MnROAD - Base | 127 | 5 | 07/09/1993 | 07/09/1993 |  | 28326 | 15283 | 7
60-PS-2004 | 60 | Passing Shoulder | 3 | Aggregate | Class 3 Shouldering | 51 | 2 | 07/10/1993 | 07/10/1993 |  | 28327 | 15285 | 13336
60-PS-2004 | 60 | Passing Shoulder | 4 | Aggregate | Class 5 Shouldering Aggregate | 76 | 3 | 07/11/1993 | 10/04/2004 | 05/30/2013 | 22156 |  | 14
60-PS-2004 | 60 | Passing Shoulder | 5 | Asphalt | Hot Mix Asphalt - Shoulder Mix | 51 | 2 | 11/16/2004 | 11/17/2004 | 05/30/2013 | 15811 |  | 116
61-DS-2004 | 61 | Driving Shoulder | 1 | Clay | Clay - Subgrade - R=12 | 0 | 0 | 06/13/1991 | 06/29/1993 |  | 28343 | 15238 | 24
61-DS-2004 | 61 | Driving Shoulder | 2 | Aggregate | Class 5 Special gradation for MnROAD - Base | 127 | 5 | 07/09/1993 | 07/09/1993 |  | 28344 | 15254 | 7
61-DS-2004 | 61 | Driving Shoulder | 3 | Aggregate | Class 3 Shouldering | 51 | 2 | 07/10/1993 | 07/10/1993 |  | 28345 | 15256 | 13336
61-DS-2004 | 61 | Driving Shoulder | 4 | Aggregate | Class 5 Shouldering Aggregate | 76 | 3 | 07/11/1993 | 10/10/2004 | 05/30/2013 | 22159 |  | 14
61-DS-2004 | 61 | Driving Shoulder | 5 | Asphalt | Hot Mix Asphalt - Shoulder Mix | 51 | 2 | 11/16/2004 | 11/17/2004 | 05/30/2013 | 15840 |  | 116
61-PS-2004 | 61 | Passing Shoulder | 1 | Clay | Clay - Subgrade - R=12 | 0 | 0 | 06/13/1991 | 06/29/1993 |  | 28337 | 15236 | 24
61-PS-2004 | 61 | Passing Shoulder | 2 | Aggregate | Class 5 Special gradation for MnROAD - Base | 127 | 5 | 07/09/1993 | 07/09/1993 |  | 28338 | 15253 | 7
61-PS-2004 | 61 | Passing Shoulder | 3 | Aggregate | Class 3 Shouldering | 51 | 2 | 07/10/1993 | 07/10/1993 |  | 28339 | 15255 | 13336
61-PS-2004 | 61 | Passing Shoulder | 4 | Aggregate | Class 5 Shouldering Aggregate | 76 | 3 | 07/11/1993 | 10/04/2004 | 05/30/2013 | 22158 |  | 14
61-PS-2004 | 61 | Passing Shoulder | 5 | Asphalt | Hot Mix Asphalt - Shoulder Mix | 51 | 2 | 11/16/2004 | 11/17/2004 | 05/30/2013 | 15839 |  | 116
62-DS-2004 | 62 | Driving Shoulder | 1 | Clay | Clay - Subgrade - R=12 | 0 | 0 | 06/13/1991 | 06/29/1993 |  | 28355 | 15238 | 24
62-DS-2004 | 62 | Driving Shoulder | 2 | Aggregate | Class 5 Special gradation for MnROAD - Base | 127 | 5 | 07/09/1993 | 07/09/1993 |  | 28356 | 15254 | 7
62-DS-2004 | 62 | Driving Shoulder | 3 | Aggregate | Class 3 Shouldering | 76 | 3 | 07/10/1993 | 07/10/1993 |  | 28357 | 15256 | 13336
62-DS-2004 | 62 | Driving Shoulder | 4 | Aggregate | Class 5 Shouldering Aggregate | 51 | 2 | 07/11/1993 | 10/04/2004 | 06/01/2013 | 22161 |  | 14
62-DS-2004 | 62 | Driving Shoulder | 5 | Asphalt | Hot Mix Asphalt - Shoulder Mix | 51 | 2 | 11/16/2004 | 11/17/2004 | 06/01/2013 | 15844 |  | 116
62-PS-2004 | 62 | Passing Shoulder | 1 | Clay | Clay - Subgrade - R=12 | 0 | 0 | 06/13/1991 | 06/29/1993 |  | 28349 | 15236 | 24
62-PS-2004 | 62 | Passing Shoulder | 2 | Aggregate | Class 5 Special gradation for MnROAD - Base | 127 | 5 | 07/09/1993 | 07/09/1993 |  | 28350 | 15253 | 7
62-PS-2004 | 62 | Passing Shoulder | 3 | Aggregate | Class 3 Shouldering | 76 | 3 | 07/10/1993 | 07/10/1993 |  | 28351 | 15255 | 13336
62-PS-2004 | 62 | Passing Shoulder | 4 | Aggregate | Class 5 Shouldering Aggregate | 51 | 2 | 07/11/1993 | 11/16/2004 | 06/01/2013 | 22160 |  | 14
62-PS-2004 | 62 | Passing Shoulder | 5 | Asphalt | Hot Mix Asphalt - Shoulder Mix | 51 | 2 | 11/16/2004 | 11/17/2004 | 06/01/2013 | 15843 |  | 116
63-DS-2004 | 63 | Driving Shoulder | 1 | Clay | Clay - Subgrade - R=12 | 0 | 0 | 06/13/1991 | 06/29/1993 |  | 28368 | 15298 | 24
63-DS-2004 | 63 | Driving Shoulder | 2 | Aggregate | Class 5 Special gradation for MnROAD - Base | 127 | 5 | 07/09/1993 | 07/09/1993 |  | 28369 | 15314 | 7
63-DS-2004 | 63 | Driving Shoulder | 3 | Aggregate | Class 3 Shouldering | 76 | 3 | 07/10/1993 | 07/10/1993 |  | 28370 | 15316 | 13336
63-DS-2004 | 63 | Driving Shoulder | 4 | Aggregate | Class 5 Shouldering Aggregate | 51 | 2 | 07/11/1993 | 10/04/2004 | 06/01/2013 | 22165 |  | 14
63-DS-2004 | 63 | Driving Shoulder | 5 | Asphalt | Hot Mix Asphalt - Shoulder Mix | 51 | 2 | 11/16/2004 | 11/17/2004 | 06/01/2013 | 15824 |  | 116
63-PS-2004 | 63 | Passing Shoulder | 1 | Clay | Clay - Subgrade - R=12 | 0 | 0 | 06/13/1991 | 06/29/1993 |  | 28362 | 15296 | 24
63-PS-2004 | 63 | Passing Shoulder | 2 | Aggregate | Class 5 Special gradation for MnROAD - Base | 127 | 5 | 07/09/1993 | 07/09/1993 |  | 28363 | 15313 | 7
63-PS-2004 | 63 | Passing Shoulder | 3 | Aggregate | Class 3 Shouldering | 76 | 3 | 07/10/1993 | 07/10/1993 |  | 28364 | 15315 | 13336
63-PS-2004 | 63 | Passing Shoulder | 4 | Aggregate | Class 5 Shouldering Aggregate | 51 | 2 | 10/04/2004 | 10/04/2004 | 06/01/2013 | 22164 |  | 14
63-PS-2004 | 63 | Passing Shoulder | 5 | Asphalt | Hot Mix Asphalt - Shoulder Mix | 51 | 2 | 11/16/2004 | 11/17/2004 | 06/01/2013 | 15823 |  | 116
70-DS-2010 | 70 | Driving Shoulder | 1 | Clay | Clay - Subgrade - R=12 | 0 | 0 | 04/19/2010 | 04/19/2010 | 05/02/2022 | 17461 |  | 24
70-DS-2010 | 70 | Driving Shoulder | 2 | Aggregate | Class 3 Shouldering | 279 | 11 | 05/19/2010 | 05/19/2010 | 05/02/2022 | 17463 |  | 13336
70-DS-2010 | 70 | Driving Shoulder | 3 | Aggregate | Class 5 Shouldering Aggregate | 76 | 3 | 05/19/2010 | 05/19/2010 | 05/02/2022 | 17465 |  | 14
70-DS-2010 | 70 | Driving Shoulder | 4 | Asphalt | Hot Mix Asphalt - Shoulder | 38 | 1.5 | 05/20/2010 | 05/20/2010 | 05/02/2022 | 17467 |  | 17419
70-DS-2010 | 70 | Driving Shoulder | 5 | Asphalt | Hot Mix Asphalt - Shoulder | 38 | 1.5 | 05/20/2010 | 05/20/2010 | 05/02/2022 | 17731 |  | 17419
70-PS-2010 | 70 | Passing Shoulder | 1 | Clay | Clay - Subgrade - R=12 | 0 | 0 | 04/19/2010 | 04/19/2010 | 05/02/2022 | 17462 |  | 24
70-PS-2010 | 70 | Passing Shoulder | 2 | Aggregate | Class 3 Shouldering | 279 | 11 | 05/19/2010 | 05/19/2010 | 05/02/2022 | 17464 |  | 13336
70-PS-2010 | 70 | Passing Shoulder | 3 | Aggregate | Class 5 Shouldering Aggregate | 76 | 3 | 05/19/2010 | 05/19/2010 | 05/02/2022 | 17466 |  | 14
70-PS-2010 | 70 | Passing Shoulder | 4 | Asphalt | Hot Mix Asphalt - Shoulder | 38 | 1.5 | 05/20/2010 | 05/20/2010 | 05/02/2022 | 17468 |  | 17419
70-PS-2010 | 70 | Passing Shoulder | 5 | Asphalt | Hot Mix Asphalt - Shoulder | 38 | 1.5 | 05/20/2010 | 05/20/2010 | 05/02/2022 | 17732 |  | 17419
71-DS-2010 | 71 | Driving Shoulder | 1 | Clay | Clay - Subgrade - R=12 | 0 | 0 | 04/05/2010 | 04/19/2010 | 05/02/2022 | 17411 |  | 24
71-DS-2010 | 71 | Driving Shoulder | 2 | Aggregate | Class 3 Shouldering | 279 | 11 | 05/19/2010 | 05/19/2010 | 05/02/2022 | 17413 |  | 13336
71-DS-2010 | 71 | Driving Shoulder | 3 | Aggregate | Class 5 Shouldering Aggregate | 76 | 3 | 05/19/2010 | 05/19/2010 | 05/02/2022 | 17421 |  | 14
71-DS-2010 | 71 | Driving Shoulder | 4 | Asphalt | Hot Mix Asphalt - Shoulder | 38 | 1.5 | 05/20/2010 | 05/20/2010 | 05/02/2022 | 17733 |  | 17419
71-DS-2010 | 71 | Driving Shoulder | 5 | Asphalt | Hot Mix Asphalt - Shoulder | 38 | 1.5 | 05/20/2010 | 05/20/2010 | 05/02/2022 | 17735 |  | 17419
71-PS-2010 | 71 | Passing Shoulder | 1 | Clay | Clay - Subgrade - R=12 | 0 | 0 | 04/05/2010 | 04/19/2010 | 05/02/2022 | 17412 |  | 24
71-PS-2010 | 71 | Passing Shoulder | 2 | Aggregate | Class 3 Shouldering | 279 | 11 | 05/19/2010 | 05/19/2010 | 05/02/2022 | 17414 |  | 13336
71-PS-2010 | 71 | Passing Shoulder | 3 | Aggregate | Class 5 Shouldering Aggregate | 76 | 3 | 05/19/2010 | 05/19/2010 | 05/02/2022 | 17422 |  | 14
71-PS-2010 | 71 | Passing Shoulder | 4 | Asphalt | Hot Mix Asphalt - Shoulder | 38 | 1.5 | 05/20/2010 | 05/20/2010 | 05/02/2022 | 17734 |  | 17419
71-PS-2010 | 71 | Passing Shoulder | 5 | Asphalt | Hot Mix Asphalt - Shoulder | 38 | 1.5 | 05/20/2010 | 05/20/2010 | 05/02/2022 | 17736 |  | 17419
72-DS-2010 | 72 | Driving Shoulder | 1 | Clay | Clay - Subgrade - R=12 | 0 | 0 | 04/19/2010 | 04/19/2010 | 05/02/2022 | 17448 |  | 24
72-DS-2010 | 72 | Driving Shoulder | 2 | Aggregate | Class 3 Shouldering | 279 | 11 | 05/19/2010 | 05/19/2010 | 05/02/2022 | 17450 |  | 13336
72-DS-2010 | 72 | Driving Shoulder | 3 | Aggregate | Class 5 Shouldering Aggregate | 76 | 3 | 05/19/2010 | 05/19/2010 | 05/02/2022 | 17452 |  | 14
72-DS-2010 | 72 | Driving Shoulder | 4 | Asphalt | Hot Mix Asphalt - Shoulder | 38 | 1.5 | 05/20/2010 | 05/20/2010 | 05/02/2022 | 17737 |  | 17419
72-DS-2010 | 72 | Driving Shoulder | 5 | Asphalt | Hot Mix Asphalt - Shoulder | 38 | 1.5 | 05/20/2010 | 05/20/2010 | 05/02/2022 | 17454 |  | 17419
72-PS-2010 | 72 | Passing Shoulder | 1 | Clay | Clay - Subgrade - R=12 | 0 | 0 | 04/19/2010 | 04/19/2010 | 05/02/2022 | 17449 |  | 24
72-PS-2010 | 72 | Passing Shoulder | 2 | Aggregate | Class 3 Shouldering | 279 | 11 | 05/19/2010 | 05/19/2010 | 05/02/2022 | 17451 |  | 13336
72-PS-2010 | 72 | Passing Shoulder | 3 | Aggregate | Class 7 - Aggregate Blend - Virgin-RAP-PCC materials | 76 | 3 | 05/19/2010 | 05/19/2010 | 05/02/2022 | 17453 |  | 17425
72-PS-2010 | 72 | Passing Shoulder | 4 | Asphalt | Hot Mix Asphalt - Shoulder | 38 | 1.5 | 05/20/2010 | 05/20/2010 | 05/02/2022 | 17455 |  | 17419
72-PS-2010 | 72 | Passing Shoulder | 5 | Asphalt | Hot Mix Asphalt - Shoulder | 38 | 1.5 | 05/20/2010 | 05/20/2010 | 05/02/2022 | 17738 |  | 17419
73-DS-2010 | 73 | Driving Shoulder | 1 | Clay | Clay - Subgrade - R=12 | 0 | 0 | 04/19/2010 | 04/19/2010 | 05/02/2022 | 21186 |  | 24
73-DS-2010 | 73 | Driving Shoulder | 2 | Aggregate | Class 3 Shouldering | 279 | 11 | 05/19/2010 | 05/19/2010 | 05/02/2022 | 21188 |  | 13336
73-DS-2010 | 73 | Driving Shoulder | 3 | Aggregate | Class 5 Shouldering Aggregate | 76 | 3 | 05/19/2010 | 05/19/2010 | 05/02/2022 | 21190 |  | 14
73-DS-2010 | 73 | Driving Shoulder | 4 | Asphalt | Hot Mix Asphalt - Shoulder | 38 | 1.5 | 05/20/2010 | 05/20/2010 | 05/02/2022 | 21192 |  | 17419
73-DS-2010 | 73 | Driving Shoulder | 5 | Asphalt | Hot Mix Asphalt - Shoulder | 38 | 1.5 | 05/20/2010 | 05/20/2010 | 05/02/2022 | 21194 |  | 17419
73-PS-2010 | 73 | Passing Shoulder | 1 | Clay | Clay - Subgrade - R=12 | 0 | 0 | 04/19/2010 | 04/19/2010 | 05/02/2022 | 21187 |  | 24
73-PS-2010 | 73 | Passing Shoulder | 2 | Aggregate | Class 3 Shouldering | 279 | 11 | 05/19/2010 | 05/19/2010 | 05/02/2022 | 21189 |  | 13336
73-PS-2010 | 73 | Passing Shoulder | 3 | Aggregate | Class 5 Shouldering Aggregate | 76 | 3 | 05/19/2010 | 05/19/2010 | 05/02/2022 | 21191 |  | 14
73-PS-2010 | 73 | Passing Shoulder | 4 | Asphalt | Hot Mix Asphalt - Shoulder | 38 | 1.5 | 05/20/2010 | 05/20/2010 | 05/02/2022 | 21193 |  | 17419
73-PS-2010 | 73 | Passing Shoulder | 5 | Asphalt | Hot Mix Asphalt - Shoulder | 38 | 1.5 | 05/20/2010 | 05/20/2010 | 05/02/2022 | 21195 |  | 17419
77-IS-2007 | 77 | Inside Shoulder | 1 | Clay | Clay - Subgrade - R=12 | 0 | 0 | 07/23/2007 | 07/23/2007 |  | 16300 |  | 24
77-IS-2007 | 77 | Inside Shoulder | 2 | Aggregate | Class 4 Special gradation for MnROAD - Base | 305 | 12 | 07/24/2007 | 07/24/2007 |  | 17280 |  | 5
77-IS-2007 | 77 | Inside Shoulder | 3 | Aggregate | Class 5 Shouldering Aggregate | 64 | 2.5 | 07/25/2007 | 07/25/2007 |  | 17282 |  | 14
77-IS-2007 | 77 | Inside Shoulder | 4 | Asphalt | Hot Mix Asphalt - Shoulder Mix | 64 | 2.5 | 07/26/2007 | 07/26/2007 |  | 18145 |  | 116
77-OS-2007 | 77 | Outside Shoulder | 1 | Clay | Clay - Subgrade - R=12 | 0 | 0 | 07/23/2007 | 07/23/2007 |  | 16302 |  | 24
77-OS-2007 | 77 | Outside Shoulder | 2 | Aggregate | Class 4 Special gradation for MnROAD - Base | 305 | 12 | 07/24/2007 | 07/24/2007 |  | 17281 |  | 5
77-OS-2007 | 77 | Outside Shoulder | 3 | Aggregate | Class 5 Shouldering Aggregate | 64 | 2.5 | 07/25/2007 | 07/25/2007 |  | 17283 |  | 14
77-OS-2007 | 77 | Outside Shoulder | 4 | Asphalt | Hot Mix Asphalt - Shoulder Mix | 64 | 2.5 | 07/26/2007 | 07/26/2007 |  | 18146 |  | 116
78-IS-2007 | 78 | Inside Shoulder | 1 | Clay | Clay - Subgrade - R=12 | 0 | 0 | 07/23/2007 | 07/23/2007 |  | 16321 |  | 24
78-IS-2007 | 78 | Inside Shoulder | 2 | Aggregate | Class 3 Special gradation for MnROAD - Base | 305 | 12 | 07/24/2007 | 07/24/2007 |  | 16323 |  | 4
78-IS-2007 | 78 | Inside Shoulder | 3 | Aggregate | Class 5 Shouldering Aggregate | 64 | 2.5 | 07/25/2007 | 07/25/2007 |  | 16411 |  | 14
78-IS-2007 | 78 | Inside Shoulder | 4 | Aggregate | Class 6 Special gradation for MnROAD - Base | 64 | 2.5 | 10/29/2007 | 10/29/2007 |  | 17286 |  | 8
78-OS-2007 | 78 | Outside Shoulder | 1 | Clay | Clay - Subgrade - R=12 | 0 | 0 | 07/23/2007 | 07/23/2007 |  | 16322 |  | 24
78-OS-2007 | 78 | Outside Shoulder | 2 | Aggregate | Class 3 Special gradation for MnROAD - Base | 305 | 12 | 07/24/2007 | 07/24/2007 |  | 16324 |  | 4
78-OS-2007 | 78 | Outside Shoulder | 3 | Aggregate | Class 5 Shouldering Aggregate | 64 | 2.5 | 07/25/2007 | 07/25/2007 |  | 16412 |  | 14
78-OS-2007 | 78 | Outside Shoulder | 4 | Aggregate | Class 6 Special gradation for MnROAD - Base | 64 | 2.5 | 10/29/2007 | 10/29/2007 |  | 17287 |  | 8
79-IS-2007 | 79 | Inside Shoulder | 1 | Clay | Clay - Subgrade - R=12 | 0 | 0 | 07/23/2007 | 07/23/2007 |  | 16330 |  | 24
79-IS-2007 | 79 | Inside Shoulder | 2 | Aggregate | Class 3 Special gradation for MnROAD - Base | 305 | 12 | 07/24/2007 | 07/24/2007 |  | 16334 |  | 4
79-IS-2007 | 79 | Inside Shoulder | 3 | Aggregate | Class 5 Shouldering Aggregate | 64 | 2.5 | 07/25/2007 | 07/25/2007 |  | 16417 |  | 14
79-IS-2007 | 79 | Inside Shoulder | 4 | Aggregate | Class 6 Special gradation for MnROAD - Base | 64 | 2.5 | 10/29/2007 | 10/29/2007 |  | 17296 |  | 8
79-OS-2007 | 79 | Outside Shoulder | 1 | Clay | Clay - Subgrade - R=12 | 0 | 0 | 07/23/2007 | 07/23/2007 |  | 16332 |  | 24
79-OS-2007 | 79 | Outside Shoulder | 2 | Aggregate | Class 3 Special gradation for MnROAD - Base | 305 | 12 | 07/24/2007 | 07/24/2007 |  | 16336 |  | 4
79-OS-2007 | 79 | Outside Shoulder | 3 | Aggregate | Class 5 Shouldering Aggregate | 64 | 2.5 | 07/25/2007 | 07/25/2007 |  | 16418 |  | 14
79-OS-2007 | 79 | Outside Shoulder | 4 | Aggregate | Class 6 Special gradation for MnROAD - Base | 64 | 2.5 | 10/29/2007 | 10/29/2007 |  | 17297 |  | 8
83-DS-2007 | 83 | Driving Shoulder | 1 | Clay | Clay - Subgrade - R=12 | 0 | 0 | 10/01/2007 | 10/01/2007 |  | 9 |  | 24
83-DS-2007 | 83 | Driving Shoulder | 2 | Clay | Clay - Borrow | 610 | 24 | 07/23/2007 | 08/01/2007 |  | 17229 |  | 17225
83-DS-2007 | 83 | Driving Shoulder | 3 | Aggregate | Class 5 - Standard - Base | 203 | 8 | 08/13/2007 | 09/04/2007 |  | 17233 |  | 17163
83-DS-2007 | 83 | Driving Shoulder | 4 | Aggregate | Class 6 Special gradation for MnROAD - Base | 89 | 3.5 | 10/12/2007 | 10/12/2007 |  | 17239 |  | 8
83-PS-2007 | 83 | Passing Shoulder | 1 | Clay | Clay - Subgrade - R=12 | 0 | 0 | 07/23/2007 | 08/01/2007 |  | 7 |  | 24
83-PS-2007 | 83 | Passing Shoulder | 2 | Clay | Clay - Borrow | 610 | 24 | 07/23/2007 | 08/01/2007 |  | 17227 |  | 17225
83-PS-2007 | 83 | Passing Shoulder | 3 | Aggregate | Class 5 - Standard - Base | 203 | 8 | 08/13/2007 | 09/04/2007 |  | 17231 |  | 17163
83-PS-2007 | 83 | Passing Shoulder | 4 | Aggregate | Class 6 Special gradation for MnROAD - Base | 89 | 3.5 | 10/12/2007 | 10/12/2007 |  | 17238 |  | 8
84-DS-2007 | 84 | Driving Shoulder | 1 | Clay | Clay - Subgrade - R=12 | 0 | 0 | 07/23/2007 | 08/01/2007 |  | 16354 |  | 24
84-DS-2007 | 84 | Driving Shoulder | 2 | Clay | Clay - Borrow | 610 | 24 | 07/23/2007 | 08/02/2007 |  | 17243 |  | 17225
84-DS-2007 | 84 | Driving Shoulder | 3 | Aggregate | Class 5 - Standard - Base | 229 | 9 | 08/13/2007 | 09/04/2007 |  | 17247 |  | 17163
84-DS-2007 | 84 | Driving Shoulder | 4 | Aggregate | Class 5 Shouldering Aggregate | 51 | 2 | 09/13/2007 | 09/13/2007 |  | 17251 |  | 14
84-DS-2007 | 84 | Driving Shoulder | 5 | Asphalt | Hot Mix Asphalt - Superpave Level 3 | 51 | 2 | 10/10/2007 | 10/10/2007 |  | 17255 |  | 111
84-DS-2007 | 84 | Driving Shoulder | 6 | Asphalt | Hot Mix Asphalt - Superpave Level 3 | 38 | 1.5 | 10/10/2007 | 10/10/2007 |  | 17259 |  | 111
84-PS-2007 | 84 | Passing Shoulder | 1 | Clay | Clay - Subgrade - R=12 | 0 | 0 | 07/23/2007 | 08/01/2007 |  | 16352 |  | 24
84-PS-2007 | 84 | Passing Shoulder | 2 | Clay | Clay - Borrow | 610 | 24 | 07/23/2007 | 08/02/2007 |  | 17241 |  | 17225
84-PS-2007 | 84 | Passing Shoulder | 3 | Aggregate | Class 5 - Standard - Base | 229 | 9 | 08/13/2007 | 09/04/2007 |  | 17245 |  | 17163
84-PS-2007 | 84 | Passing Shoulder | 4 | Aggregate | Class 5 Shouldering Aggregate | 51 | 2 | 09/13/2007 | 09/13/2007 |  | 17250 |  | 14
84-PS-2007 | 84 | Passing Shoulder | 5 | Asphalt | Hot Mix Asphalt - Superpave Level 3 | 51 | 2 | 10/10/2007 | 10/10/2007 |  | 17253 |  | 111
84-PS-2007 | 84 | Passing Shoulder | 6 | Asphalt | Hot Mix Asphalt - Superpave Level 3 | 38 | 1.5 | 10/10/2007 | 10/10/2007 |  | 17257 |  | 111
85-IS-2008 | 85 | Inside Shoulder | 4 | Stone | Railroad Ballast - Martin Marietta pit | 102 | 4 | 09/25/2008 | 09/25/2008 | 07/15/2017 | 16185 |  | 135
85-IS-2008 | 85 | Inside Shoulder | 3 | Stone | Stone - Base - MnDOT CA-15 Gradation | 203 | 8 | 09/22/2008 | 09/24/2008 | 07/15/2017 | 16182 |  | 140
85-OS-2008 | 85 | Outside Shoulder | 5 | Concrete | Concrete - Curb Gutter | 178 | 7 | 09/27/2008 | 09/27/2008 | 07/15/2017 | 16584 |  | 16493
85-OS-2008 | 85 | Outside Shoulder | 4 | Stone | Railroad Ballast - Martin Marietta pit | 102 | 4 | 08/25/2008 | 09/25/2008 | 07/15/2017 | 16186 |  | 135
85-OS-2008 | 85 | Outside Shoulder | 3 | Stone | Stone - Base - MnDOT CA-15 Gradation | 203 | 8 | 08/24/2008 | 09/24/2008 | 07/15/2017 | 16184 |  | 140
85-OS-2008 | 85 | Outside Shoulder | 2 | Geotextile | Geotextile - Type V | 2 | 0.08 | 09/22/2008 | 09/22/2008 | 07/15/2017 | 16178 |  | 103
85-OS-2008 | 85 | Outside Shoulder | 1 | Sand | Sand - Subgrade - R=70 | 0 | 0 | 09/16/2008 | 09/16/2008 | 07/15/2017 | 16174 |  | 23
85-IS-2008 | 85 | Inside Shoulder | 5 | Concrete | Concrete - Curb Gutter | 178 | 7 | 09/27/2008 | 09/27/2008 | 07/15/2017 | 16583 |  | 16493
85-IS-2008 | 85 | Inside Shoulder | 1 | Sand | Sand - Subgrade - R=70 | 0 | 0 | 09/16/2008 | 09/16/2008 | 07/15/2017 | 16172 |  | 23
85-IS-2008 | 85 | Inside Shoulder | 2 | Geotextile | Geotextile - Type V | 2 | 0.08 | 08/22/2008 | 09/22/2008 | 07/15/2017 | 16176 |  | 103
86-IS-2008 | 86 | Inside Shoulder | 1 | Sand | Sand - Subgrade - R=70 | 0 | 0 | 08/22/2008 | 09/21/2008 | 07/15/2017 | 16194 |  | 23
86-OS-2008 | 86 | Outside Shoulder | 4 | Stone | Railroad Ballast - Martin Marietta pit | 102 | 4 | 09/25/2008 | 09/25/2008 | 07/15/2017 | 16208 |  | 135
86-OS-2008 | 86 | Outside Shoulder | 3 | Stone | Stone - Base - MnDOT CA-15 Gradation | 254 | 10 | 09/24/2008 | 09/24/2008 | 07/15/2017 | 16204 |  | 140
86-OS-2008 | 86 | Outside Shoulder | 2 | Geotextile | Geotextile - Type V | 2 | 0.08 | 09/22/2008 | 09/22/2008 | 07/15/2017 | 16200 |  | 103
86-OS-2008 | 86 | Outside Shoulder | 5 | Concrete | Concrete - Curb Gutter | 127 | 5 | 09/27/2008 | 09/27/2008 | 07/15/2017 | 16586 |  | 16493
86-IS-2008 | 86 | Inside Shoulder | 5 | Concrete | Concrete - Curb Gutter | 127 | 5 | 09/27/2008 | 09/27/2008 | 07/15/2017 | 16585 |  | 16493
86-IS-2008 | 86 | Inside Shoulder | 4 | Stone | Railroad Ballast - Martin Marietta pit | 102 | 4 | 09/25/2008 | 09/25/2008 | 07/15/2017 | 16206 |  | 135
86-IS-2008 | 86 | Inside Shoulder | 3 | Stone | Stone - Base - MnDOT CA-15 Gradation | 254 | 10 | 09/22/2008 | 09/24/2008 | 07/15/2017 | 16202 |  | 140
86-IS-2008 | 86 | Inside Shoulder | 2 | Geotextile | Geotextile - Type V | 2 | 0.08 | 09/22/2008 | 09/22/2008 | 07/15/2017 | 16198 |  | 103
86-OS-2008 | 86 | Outside Shoulder | 1 | Sand | Sand - Subgrade - R=70 | 0 | 0 | 08/22/2008 | 09/21/2008 | 07/15/2017 | 16196 |  | 23
87-IS-2008 | 87 | Inside Shoulder | 4 | Stone | Railroad Ballast - Mesabi Hardrock | 102 | 4 | 09/25/2008 | 09/25/2008 |  | 16658 |  | 118
87-IS-2008 | 87 | Inside Shoulder | 3 | Stone | Stone - Base - MnDOT CA-15 Gradation | 279 | 11 | 09/22/2008 | 09/24/2008 |  | 16654 |  | 140
87-IS-2008 | 87 | Inside Shoulder | 2 | Geotextile | Geotextile - Type V | 2 | 0.08 | 09/22/2008 | 09/22/2008 |  | 16650 |  | 103
87-IS-2008 | 87 | Inside Shoulder | 1 | Clay | Clay - Subgrade - R=12 | 0 | 0 | 09/10/2008 | 09/20/2008 |  | 16642 |  | 24
87-IS-2008 | 87 | Inside Shoulder | 5 | Concrete | Concrete - Curb Gutter | 102 | 4 | 09/27/2008 | 09/27/2008 |  | 16661 |  | 16493
87-OS-2008 | 87 | Outside Shoulder | 5 | Concrete | Concrete - Curb Gutter | 102 | 4 | 09/27/2008 | 09/27/2008 |  | 16662 |  | 16493
87-OS-2008 | 87 | Outside Shoulder | 4 | Stone | Railroad Ballast - Mesabi Hardrock | 102 | 4 | 09/25/2008 | 09/25/2008 |  | 16660 |  | 118
87-OS-2008 | 87 | Outside Shoulder | 3 | Stone | Stone - Base - MnDOT CA-15 Gradation | 279 | 11 | 09/22/2008 | 09/24/2008 |  | 16656 |  | 140
87-OS-2008 | 87 | Outside Shoulder | 2 | Geotextile | Geotextile - Type V | 2 | 0.08 | 09/22/2008 | 09/22/2008 |  | 16652 |  | 103
87-OS-2008 | 87 | Outside Shoulder | 1 | Clay | Clay - Subgrade - R=12 | 0 | 0 | 09/10/2008 | 09/20/2008 |  | 16644 |  | 24
88-IS-2008 | 88 | Inside Shoulder | 1 | Clay | Clay - Subgrade - R=12 | 0 | 0 | 09/10/2008 | 09/20/2008 | 07/15/2017 | 16598 |  | 24
88-IS-2008 | 88 | Inside Shoulder | 2 | Geotextile | Geotextile - Type V | 2 | 0.08 | 09/21/2008 | 09/21/2008 | 07/15/2017 | 16602 |  | 103
88-OS-2008 | 88 | Outside Shoulder | 5 | Concrete | Concrete - Curb Gutter | 127 | 5 | 09/27/2008 | 09/27/2008 | 07/15/2017 | 16616 |  | 16493
88-OS-2008 | 88 | Outside Shoulder | 4 | Stone | Railroad Ballast - Martin Marietta pit | 102 | 4 | 09/25/2008 | 09/25/2008 | 07/15/2017 | 16612 |  | 135
88-OS-2008 | 88 | Outside Shoulder | 3 | Stone | Stone - Base - MnDOT CA-15 Gradation | 254 | 10 | 09/22/2008 | 09/24/2008 | 07/15/2017 | 16608 |  | 140
88-OS-2008 | 88 | Outside Shoulder | 2 | Geotextile | Geotextile - Type V | 2 | 0.08 | 09/21/2008 | 09/21/2008 | 07/15/2017 | 16604 |  | 103
88-OS-2008 | 88 | Outside Shoulder | 1 | Clay | Clay - Subgrade - R=12 | 0 | 0 | 09/10/2008 | 09/20/2008 | 07/15/2017 | 16600 |  | 24
88-IS-2008 | 88 | Inside Shoulder | 5 | Concrete | Concrete - Curb Gutter | 127 | 5 | 09/27/2008 | 09/27/2008 | 07/15/2017 | 16615 |  | 16493
88-IS-2008 | 88 | Inside Shoulder | 4 | Stone | Railroad Ballast - Martin Marietta pit | 102 | 4 | 09/25/2008 | 09/25/2008 | 07/15/2017 | 16610 |  | 135
88-IS-2008 | 88 | Inside Shoulder | 3 | Stone | Stone - Base - MnDOT CA-15 Gradation | 254 | 10 | 09/22/2008 | 09/24/2008 | 07/15/2017 | 16606 |  | 140
89-IS-2008 | 89 | Inside Shoulder | 1 | Clay | Clay - Subgrade - R=12 | 0 | 0 | 09/10/2008 | 09/20/2008 | 07/15/2017 | 16622 |  | 24
89-IS-2008 | 89 | Inside Shoulder | 5 | Concrete | Concrete - Curb Gutter | 178 | 7 | 09/27/2008 | 09/27/2008 | 07/15/2017 | 16639 |  | 16493
89-OS-2008 | 89 | Outside Shoulder | 1 | Clay | Clay - Subgrade - R=12 | 0 | 0 | 09/10/2008 | 09/20/2008 | 07/15/2017 | 16624 |  | 24
89-OS-2008 | 89 | Outside Shoulder | 2 | Geotextile | Geotextile - Type V | 2 | 0.08 | 09/22/2008 | 09/22/2008 | 07/15/2017 | 16628 |  | 103
89-OS-2008 | 89 | Outside Shoulder | 5 | Concrete | Concrete - Curb Gutter | 178 | 7 | 09/27/2008 | 09/27/2008 | 07/15/2017 | 16640 |  | 16493
89-OS-2008 | 89 | Outside Shoulder | 4 | Stone | Railroad Ballast - Martin Marietta pit | 102 | 4 | 09/25/2008 | 09/25/2008 | 07/15/2017 | 16636 |  | 135
89-IS-2008 | 89 | Inside Shoulder | 4 | Stone | Railroad Ballast - Martin Marietta pit | 102 | 4 | 09/25/2008 | 09/25/2008 | 07/15/2017 | 16634 |  | 135
89-IS-2008 | 89 | Inside Shoulder | 3 | Stone | Stone - Base - MnDOT CA-15 Gradation | 203 | 8 | 09/22/2008 | 09/24/2008 | 07/15/2017 | 16630 |  | 140
89-IS-2008 | 89 | Inside Shoulder | 2 | Geotextile | Geotextile - Type V | 2 | 0.08 | 09/22/2008 | 09/22/2008 | 07/15/2017 | 16626 |  | 103
89-OS-2008 | 89 | Outside Shoulder | 3 | Stone | Stone - Base - MnDOT CA-15 Gradation | 203 | 8 | 09/22/2008 | 09/24/2008 | 07/15/2017 | 16632 |  | 140
92-PS-1991 | 92 | Passing Shoulder | 5 | Asphalt | Hot Mix Asphalt - Shoulder Mix | 51 | 2 | 07/12/1993 | 07/12/1993 | 10/01/1997 | 15226 |  | 116
92-PS-1997 | 92 | Passing Shoulder | 1 | Clay | Clay - Subgrade - R=12 | 0 | 0 | 06/13/1991 | 06/29/1993 | 04/18/2010 | 28435 | 15218 | 24
92-PS-1997 | 92 | Passing Shoulder | 2 | Aggregate | Class 5 Special gradation for MnROAD - Base | 127 | 5 | 07/09/1993 | 07/09/1993 | 04/18/2010 | 28436 | 15220 | 7
92-PS-1997 | 92 | Passing Shoulder | 3 | Aggregate | Class 3 Shouldering | 51 | 2 | 07/10/1993 | 07/10/1993 | 04/18/2010 | 28437 | 15222 | 13336
92-PS-1997 | 92 | Passing Shoulder | 4 | Aggregate | Class 5 Shouldering Aggregate | 102 | 4 | 10/24/1997 | 10/24/1997 | 04/18/2010 | 28438 |  | 14
92-PS-1997 | 92 | Passing Shoulder | 5 | Asphalt | Hot Mix Asphalt - Shoulder Mix | 51 | 2 | 10/25/1997 | 10/25/1997 | 04/18/2010 | 28439 |  | 116
92-DS-1991 | 92 | Driving Shoulder | 1 | Clay | Clay - Subgrade - R=12 | 0 | 0 | 06/13/1991 | 06/29/1993 | 04/18/2010 | 15219 |  | 24
92-DS-1991 | 92 | Driving Shoulder | 2 | Aggregate | Class 5 Special gradation for MnROAD - Base | 127 | 5 | 07/09/1993 | 07/09/1993 | 04/18/2010 | 15221 |  | 7
92-DS-1991 | 92 | Driving Shoulder | 3 | Aggregate | Class 3 Shouldering | 76 | 3 | 07/10/1993 | 07/10/1993 | 04/18/2010 | 15223 |  | 13336
92-DS-1991 | 92 | Driving Shoulder | 4 | Aggregate | Class 5 Shouldering Aggregate | 76 | 3 | 07/11/1993 | 07/11/1993 | 10/01/1997 | 15225 |  | 14
92-DS-1991 | 92 | Driving Shoulder | 5 | Asphalt | Hot Mix Asphalt - Shoulder Mix | 51 | 2 | 07/12/1993 | 07/12/1993 | 10/01/1997 | 15227 |  | 116
92-DS-1997 | 92 | Driving Shoulder | 1 | Clay | Clay - Subgrade - R=12 | 0 | 0 | 06/13/1991 | 06/29/1993 | 04/18/2010 | 28443 | 15219 | 24
92-DS-1997 | 92 | Driving Shoulder | 2 | Aggregate | Class 5 Special gradation for MnROAD - Base | 127 | 5 | 07/09/1993 | 07/09/1993 | 04/18/2010 | 28444 | 15221 | 7
92-DS-1997 | 92 | Driving Shoulder | 3 | Aggregate | Class 3 Shouldering | 51 | 2 | 07/10/1993 | 07/10/1993 | 04/18/2010 | 28445 | 15223 | 13336
92-DS-1997 | 92 | Driving Shoulder | 4 | Aggregate | Class 5 Shouldering Aggregate | 102 | 4 | 10/24/1997 | 10/24/1997 | 04/18/2010 | 28446 |  | 14
92-DS-1997 | 92 | Driving Shoulder | 5 | Asphalt | Hot Mix Asphalt - Shoulder Mix | 51 | 2 | 10/25/1997 | 10/25/1997 | 04/18/2010 | 28447 |  | 116
92-PS-1991 | 92 | Passing Shoulder | 1 | Clay | Clay - Subgrade - R=12 | 0 | 0 | 06/13/1991 | 06/29/1993 | 04/18/2010 | 15218 |  | 24
92-PS-1991 | 92 | Passing Shoulder | 2 | Aggregate | Class 5 Special gradation for MnROAD - Base | 127 | 5 | 07/09/1993 | 07/09/1993 | 04/18/2010 | 15220 |  | 7
92-PS-1991 | 92 | Passing Shoulder | 3 | Aggregate | Class 3 Shouldering | 76 | 3 | 07/10/1993 | 07/10/1993 | 04/18/2010 | 15222 |  | 13336
92-PS-1991 | 92 | Passing Shoulder | 4 | Aggregate | Class 5 Shouldering Aggregate | 76 | 3 | 07/11/1993 | 07/11/1993 | 10/01/1997 | 15224 |  | 14
93-DS-1997 | 93 | Driving Shoulder | 1 | Clay | Clay - Subgrade - R=12 | 0 | 0 | 10/05/1990 | 06/29/1993 |  | 15268 | 31098 | 24
93-DS-1997 | 93 | Driving Shoulder | 2 | Aggregate | Class 5 Special gradation for MnROAD - Base | 127 | 5 | 07/09/1993 | 07/09/1993 |  | 15284 | 31099 | 7
93-DS-1997 | 93 | Driving Shoulder | 3 | Aggregate | Class 3 Shouldering | 76 | 3 | 07/10/1993 | 07/10/1993 |  | 15286 | 31100 | 13336
93-DS-1997 | 93 | Driving Shoulder | 4 | Aggregate | Class 5 Shouldering Aggregate | 76 | 3 | 10/24/1997 | 10/24/1997 | 10/04/2004 | 15288 |  | 14
93-PS-1997 | 93 | Passing Shoulder | 5 | Asphalt | Hot Mix Asphalt - Shoulder Mix | 51 | 2 | 10/25/1997 | 10/25/1997 | 10/04/2004 | 15289 |  | 116
93-PS-1997 | 93 | Passing Shoulder | 1 | Clay | Clay - Subgrade - R=12 | 0 | 0 | 10/05/1990 | 06/29/1993 |  | 15266 | 31103 | 24
93-PS-1997 | 93 | Passing Shoulder | 2 | Aggregate | Class 5 Special gradation for MnROAD - Base | 127 | 5 | 07/09/1993 | 07/09/1993 |  | 15283 | 31104 | 7
93-PS-1997 | 93 | Passing Shoulder | 3 | Aggregate | Class 3 Shouldering | 76 | 3 | 07/10/1993 | 07/10/1993 |  | 15285 | 31105 | 13336
93-PS-1997 | 93 | Passing Shoulder | 4 | Aggregate | Class 5 Shouldering Aggregate | 76 | 3 | 10/24/1997 | 10/24/1997 | 10/04/2004 | 15287 |  | 14
93-DS-1997 | 93 | Driving Shoulder | 5 | Asphalt | Hot Mix Asphalt - Shoulder Mix | 51 | 2 | 10/25/1997 | 10/25/1997 | 10/04/2004 | 15290 |  | 116
94-DS-1990 | 94 | Driving Shoulder | 1 | Clay | Clay - Subgrade - R=12 | 0 | 0 | 10/05/1990 | 06/29/1993 |  | 31047 |  | 24
94-PS-1997 | 94 | Passing Shoulder | 5 | Asphalt | Hot Mix Asphalt - Shoulder Mix | 51 | 2 | 10/25/1997 | 10/25/1997 | 10/04/2004 | 15259 |  | 116
94-DS-1990 | 94 | Driving Shoulder | 3 | Aggregate | Class 3 Shouldering | 76 | 3 | 07/10/1993 | 07/10/1993 |  | 31049 |  | 13336
94-DS-1990 | 94 | Driving Shoulder | 4 | Aggregate | Class 5 Shouldering Aggregate | 76 | 3 | 07/10/1993 | 07/10/1993 | 10/04/2004 | 31050 |  | 14
94-DS-1990 | 94 | Driving Shoulder | 5 | Asphalt | Hot Mix Asphalt - Shoulder Mix | 51 | 2 | 07/10/1993 | 07/10/1993 | 10/04/2004 | 31051 |  | 116
94-DS-1997 | 94 | Driving Shoulder | 1 | Clay | Clay - Subgrade - R=12 | 0 | 0 | 10/05/1990 | 06/29/1993 |  | 15238 | 31047 | 24
94-DS-1997 | 94 | Driving Shoulder | 2 | Aggregate | Class 5 Special gradation for MnROAD - Base | 127 | 5 | 07/09/1993 | 07/09/1993 |  | 15254 | 31048 | 7
94-DS-1997 | 94 | Driving Shoulder | 3 | Aggregate | Class 3 Shouldering | 76 | 3 | 07/10/1993 | 07/10/1993 |  | 15256 | 31049 | 13336
94-DS-1997 | 94 | Driving Shoulder | 4 | Aggregate | Class 5 Shouldering Aggregate | 76 | 3 | 10/24/1997 | 10/24/1997 | 10/04/2004 | 15258 |  | 14
94-DS-1997 | 94 | Driving Shoulder | 5 | Asphalt | Hot Mix Asphalt - Shoulder Mix | 51 | 2 | 10/25/1997 | 10/25/1997 | 10/04/2004 | 15260 |  | 116
94-PS-1990 | 94 | Passing Shoulder | 1 | Clay | Clay - Subgrade - R=12 | 0 | 0 | 10/05/1990 | 06/29/1993 |  | 31052 |  | 24
94-PS-1990 | 94 | Passing Shoulder | 1 | Clay | Clay - Subgrade - R=12 | 0 | 0 | 10/05/1990 | 06/29/1993 |  | 31103 |  | 24
94-PS-1990 | 94 | Passing Shoulder | 2 | Aggregate | Class 5 Special gradation for MnROAD - Base | 127 | 5 | 07/09/1993 | 07/09/1993 |  | 31053 |  | 7
94-PS-1990 | 94 | Passing Shoulder | 2 | Aggregate | Class 5 Special gradation for MnROAD - Base | 127 | 5 | 07/09/1993 | 07/09/1993 |  | 31104 |  | 7
94-PS-1990 | 94 | Passing Shoulder | 3 | Aggregate | Class 3 Shouldering | 76 | 3 | 07/10/1993 | 07/10/1993 |  | 31054 |  | 13336
94-PS-1990 | 94 | Passing Shoulder | 3 | Aggregate | Class 3 Shouldering | 76 | 3 | 07/10/1993 | 07/10/1993 |  | 31105 |  | 13336
94-PS-1990 | 94 | Passing Shoulder | 4 | Aggregate | Class 5 Shouldering Aggregate | 76 | 3 | 07/10/1993 | 07/10/1993 | 10/04/2004 | 31055 |  | 14
94-PS-1990 | 94 | Passing Shoulder | 4 | Aggregate | Class 5 Shouldering Aggregate | 76 | 3 | 07/10/1993 | 07/10/1993 | 10/04/2004 | 31106 |  | 14
94-PS-1990 | 94 | Passing Shoulder | 5 | Asphalt | Hot Mix Asphalt - Shoulder Mix | 51 | 2 | 07/10/1993 | 07/10/1993 | 10/04/2004 | 31056 |  | 116
94-PS-1990 | 94 | Passing Shoulder | 5 | Asphalt | Hot Mix Asphalt - Shoulder Mix | 51 | 2 | 07/10/1993 | 07/10/1993 | 10/04/2004 | 31107 |  | 116
94-PS-1997 | 94 | Passing Shoulder | 1 | Clay | Clay - Subgrade - R=12 | 0 | 0 | 10/05/1990 | 06/29/1993 |  | 15236 | 31052 | 24
94-PS-1997 | 94 | Passing Shoulder | 2 | Aggregate | Class 5 Special gradation for MnROAD - Base | 127 | 5 | 07/09/1993 | 07/09/1993 |  | 15253 | 31053 | 7
94-PS-1997 | 94 | Passing Shoulder | 3 | Aggregate | Class 3 Shouldering | 76 | 3 | 07/10/1993 | 07/10/1993 |  | 15255 | 31054 | 13336
94-PS-1997 | 94 | Passing Shoulder | 4 | Aggregate | Class 5 Shouldering Aggregate | 76 | 3 | 10/24/1997 | 10/24/1997 | 10/04/2004 | 15257 |  | 14
94-DS-1990 | 94 | Driving Shoulder | 2 | Aggregate | Class 5 Special gradation for MnROAD - Base | 127 | 5 | 07/09/1993 | 07/09/1993 |  | 31048 |  | 7
95-DS-1990 | 95 | Driving Shoulder | 1 | Clay | Clay - Subgrade - R=12 | 0 | 0 | 10/05/1990 | 06/29/1993 |  | 31057 |  | 24
95-PS-1997 | 95 | Passing Shoulder | 5 | Asphalt | Hot Mix Asphalt - Shoulder Mix | 51 | 2 | 10/25/1997 | 10/25/1997 | 10/04/2004 | 15319 |  | 116
95-DS-1990 | 95 | Driving Shoulder | 3 | Aggregate | Class 3 Shouldering | 76 | 3 | 07/10/1993 | 07/10/1993 |  | 31059 |  | 13336
95-DS-1990 | 95 | Driving Shoulder | 4 | Aggregate | Class 5 Shouldering Aggregate | 76 | 3 | 07/10/1993 | 07/10/1993 | 10/04/2004 | 31060 |  | 14
95-DS-1990 | 95 | Driving Shoulder | 5 | Asphalt | Hot Mix Asphalt - Shoulder Mix | 51 | 2 | 07/10/1993 | 07/10/1993 | 10/04/2004 | 31061 |  | 116
95-DS-1997 | 95 | Driving Shoulder | 1 | Clay | Clay - Subgrade - R=12 | 0 | 0 | 10/05/1990 | 06/29/1993 |  | 15298 | 31057 | 24
95-DS-1997 | 95 | Driving Shoulder | 2 | Aggregate | Class 5 Special gradation for MnROAD - Base | 127 | 5 | 07/09/1993 | 07/09/1993 |  | 15314 | 31058 | 7
95-DS-1997 | 95 | Driving Shoulder | 3 | Aggregate | Class 3 Shouldering | 76 | 3 | 07/10/1993 | 07/10/1993 |  | 15316 | 31059 | 13336
95-DS-1997 | 95 | Driving Shoulder | 4 | Aggregate | Class 5 Shouldering Aggregate | 76 | 3 | 10/24/1997 | 10/24/1997 | 10/04/2004 | 15318 |  | 14
95-DS-1997 | 95 | Driving Shoulder | 5 | Asphalt | Hot Mix Asphalt - Shoulder Mix | 51 | 2 | 10/25/1997 | 10/25/1997 | 10/04/2004 | 15320 |  | 116
95-PS-1990 | 95 | Passing Shoulder | 1 | Clay | Clay - Subgrade - R=12 | 0 | 0 | 10/05/1990 | 06/29/1993 |  | 31062 |  | 24
95-PS-1990 | 95 | Passing Shoulder | 2 | Aggregate | Class 5 Special gradation for MnROAD - Base | 127 | 5 | 07/09/1993 | 07/09/1993 |  | 31063 |  | 7
95-PS-1990 | 95 | Passing Shoulder | 3 | Aggregate | Class 3 Shouldering | 76 | 3 | 07/10/1993 | 07/10/1993 |  | 31064 |  | 13336
95-PS-1990 | 95 | Passing Shoulder | 4 | Aggregate | Class 5 Shouldering Aggregate | 76 | 3 | 10/24/1997 | 10/24/1997 | 10/04/2004 | 31065 |  | 14
95-PS-1990 | 95 | Passing Shoulder | 5 | Asphalt | Hot Mix Asphalt - Shoulder Mix | 51 | 2 | 10/25/1997 | 10/25/1997 | 10/04/2004 | 31066 |  | 116
95-PS-1997 | 95 | Passing Shoulder | 1 | Clay | Clay - Subgrade - R=12 | 0 | 0 | 10/05/1990 | 06/29/1993 |  | 15296 | 31062 | 24
95-PS-1997 | 95 | Passing Shoulder | 2 | Aggregate | Class 5 Special gradation for MnROAD - Base | 127 | 5 | 07/09/1993 | 07/09/1993 |  | 15313 | 31063 | 7
95-PS-1997 | 95 | Passing Shoulder | 3 | Aggregate | Class 3 Shouldering | 76 | 3 | 07/10/1993 | 07/10/1993 |  | 15315 | 31064 | 13336
95-PS-1997 | 95 | Passing Shoulder | 4 | Aggregate | Class 5 Shouldering Aggregate | 76 | 3 | 10/24/1997 | 10/24/1997 | 10/04/2004 | 15317 |  | 14
95-DS-1990 | 95 | Driving Shoulder | 2 | Aggregate | Class 5 Special gradation for MnROAD - Base | 127 | 5 | 07/09/1993 | 07/09/1993 |  | 31058 |  | 7
96-DS-1990 | 96 | Driving Shoulder | 4 | Aggregate | Class 5 Shouldering Aggregate | 76 | 3 | 07/11/1993 | 07/11/1993 | 05/02/2022 | 15171 |  | 14
96-DS-1990 | 96 | Driving Shoulder | 3 | Aggregate | Class 3 Shouldering | 76 | 3 | 07/10/1993 | 07/10/1993 | 05/02/2022 | 15169 |  | 13336
96-DS-1997 | 96 | Driving Shoulder | 1 | Clay | Clay - Subgrade - R=12 | 0 | 0 | 10/05/1990 | 06/29/1993 | 05/02/2022 | 28464 | 15151 | 24
96-DS-1997 | 96 | Driving Shoulder | 2 | Aggregate | Class 5 Special gradation for MnROAD - Base | 127 | 5 | 07/09/1993 | 07/09/1993 | 05/02/2022 | 28465 | 15167 | 7
96-DS-1997 | 96 | Driving Shoulder | 3 | Aggregate | Class 3 Shouldering | 51 | 2 | 07/10/1993 | 07/10/1993 | 05/02/2022 | 28466 | 15169 | 13336
96-DS-1997 | 96 | Driving Shoulder | 4 | Aggregate | Class 5 Shouldering Aggregate | 102 | 4 | 10/24/1997 | 10/24/1997 | 05/02/2022 | 28467 |  | 14
96-DS-1997 | 96 | Driving Shoulder | 5 | Asphalt | Hot Mix Asphalt - Shoulder Mix | 51 | 2 | 10/25/1997 | 10/25/1997 | 05/02/2022 | 28468 |  | 116
96-PS-1990 | 96 | Passing Shoulder | 1 | Clay | Clay - Subgrade - R=12 | 0 | 0 | 10/05/1990 | 06/29/1993 | 05/02/2022 | 15149 |  | 24
96-PS-1990 | 96 | Passing Shoulder | 2 | Aggregate | Class 5 Special gradation for MnROAD - Base | 127 | 5 | 07/09/1993 | 07/09/1993 | 05/02/2022 | 15166 |  | 7
96-PS-1990 | 96 | Passing Shoulder | 3 | Aggregate | Class 3 Shouldering | 76 | 3 | 07/10/1993 | 07/10/1993 | 05/02/2022 | 15168 |  | 13336
96-PS-1990 | 96 | Passing Shoulder | 4 | Aggregate | Class 5 Shouldering Aggregate | 76 | 3 | 07/11/1993 | 07/11/1993 | 05/02/2022 | 15170 |  | 14
96-PS-1990 | 96 | Passing Shoulder | 5 | Asphalt | Hot Mix Asphalt - Shoulder Mix | 51 | 2 | 07/12/1993 | 07/12/1993 | 05/02/2022 | 15172 |  | 116
96-PS-1997 | 96 | Passing Shoulder | 1 | Clay | Clay - Subgrade - R=12 | 0 | 0 | 10/05/1990 | 06/29/1993 | 05/02/2022 | 28459 | 15149 | 24
96-PS-1997 | 96 | Passing Shoulder | 2 | Aggregate | Class 5 Special gradation for MnROAD - Base | 127 | 5 | 07/09/1993 | 07/09/1993 | 05/02/2022 | 28460 | 15166 | 7
96-PS-1997 | 96 | Passing Shoulder | 3 | Aggregate | Class 3 Shouldering | 51 | 2 | 07/10/1993 | 07/10/1993 | 05/02/2022 | 28461 | 15168 | 13336
96-PS-1997 | 96 | Passing Shoulder | 4 | Aggregate | Class 5 Shouldering Aggregate | 102 | 4 | 10/24/1997 | 10/24/1997 | 05/02/2022 | 28462 |  | 14
96-PS-1997 | 96 | Passing Shoulder | 5 | Asphalt | Hot Mix Asphalt - Shoulder Mix | 51 | 2 | 10/25/1997 | 10/25/1997 | 05/02/2022 | 28463 |  | 116
96-DS-1990 | 96 | Driving Shoulder | 1 | Clay | Clay - Subgrade - R=12 | 0 | 0 | 10/05/1990 | 06/29/1993 | 05/02/2022 | 15151 |  | 24
96-DS-1990 | 96 | Driving Shoulder | 2 | Aggregate | Class 5 Special gradation for MnROAD - Base | 127 | 5 | 07/09/1993 | 07/09/1993 | 05/02/2022 | 15167 |  | 7
96-DS-1990 | 96 | Driving Shoulder | 5 | Asphalt | Hot Mix Asphalt - Shoulder Mix | 51 | 2 | 07/12/1993 | 07/12/1993 | 05/02/2022 | 15173 |  | 116
97-DS-1990 | 97 | Driving Shoulder | 1 | Clay | Clay - Subgrade - R=12 | 0 | 0 | 10/05/1990 | 06/29/1993 | 04/18/2010 | 15177 |  | 24
97-PS-1997 | 97 | Passing Shoulder | 5 | Asphalt | Hot Mix Asphalt - Shoulder Mix | 51 | 2 | 10/25/1997 | 10/25/1997 | 04/18/2010 | 28479 |  | 116
97-DS-1990 | 97 | Driving Shoulder | 3 | Aggregate | Class 3 Shouldering | 76 | 3 | 07/10/1993 | 07/10/1993 | 04/18/2010 | 15195 |  | 13336
97-DS-1990 | 97 | Driving Shoulder | 4 | Aggregate | Class 5 Shouldering Aggregate | 76 | 3 | 07/11/1993 | 07/11/1993 | 10/01/1997 | 15197 |  | 14
97-DS-1990 | 97 | Driving Shoulder | 5 | Asphalt | Hot Mix Asphalt - Shoulder Mix | 51 | 2 | 07/12/1993 | 07/12/1993 | 10/01/1997 | 15199 |  | 116
97-DS-1997 | 97 | Driving Shoulder | 1 | Clay | Clay - Subgrade - R=12 | 0 | 0 | 10/05/1990 | 06/29/1993 | 04/18/2010 | 28480 | 15177 | 24
97-DS-1997 | 97 | Driving Shoulder | 2 | Aggregate | Class 5 Special gradation for MnROAD - Base | 127 | 5 | 07/09/1993 | 07/09/1993 | 04/18/2010 | 28481 | 15193 | 7
97-DS-1997 | 97 | Driving Shoulder | 3 | Aggregate | Class 3 Shouldering | 51 | 2 | 07/10/1993 | 07/10/1993 | 04/18/2010 | 28482 | 15195 | 13336
97-DS-1997 | 97 | Driving Shoulder | 4 | Aggregate | Class 5 Shouldering Aggregate | 102 | 4 | 10/24/1997 | 10/24/1997 | 04/18/2010 | 28483 |  | 14
97-DS-1997 | 97 | Driving Shoulder | 5 | Asphalt | Hot Mix Asphalt - Shoulder Mix | 51 | 2 | 10/25/1997 | 10/25/1997 | 04/18/2010 | 28484 |  | 116
97-PS-1990 | 97 | Passing Shoulder | 1 | Clay | Clay - Subgrade - R=12 | 0 | 0 | 10/05/1990 | 06/29/1993 | 04/18/2010 | 15175 |  | 24
97-PS-1990 | 97 | Passing Shoulder | 2 | Aggregate | Class 5 Special gradation for MnROAD - Base | 127 | 5 | 07/09/1993 | 07/09/1993 | 04/18/2010 | 15192 |  | 7
97-PS-1990 | 97 | Passing Shoulder | 3 | Aggregate | Class 3 Shouldering | 76 | 3 | 07/10/1993 | 07/10/1993 | 04/18/2010 | 15194 |  | 13336
97-PS-1990 | 97 | Passing Shoulder | 4 | Aggregate | Class 5 Shouldering Aggregate | 76 | 3 | 07/11/1993 | 07/11/1993 | 10/01/1997 | 15196 |  | 14
97-PS-1990 | 97 | Passing Shoulder | 5 | Asphalt | Hot Mix Asphalt - Shoulder Mix | 51 | 2 | 07/12/1993 | 07/12/1993 | 10/01/1997 | 15198 |  | 116
97-PS-1997 | 97 | Passing Shoulder | 1 | Clay | Clay - Subgrade - R=12 | 0 | 0 | 10/05/1990 | 06/29/1993 | 04/18/2010 | 28475 | 15175 | 24
97-PS-1997 | 97 | Passing Shoulder | 2 | Aggregate | Class 5 Special gradation for MnROAD - Base | 127 | 5 | 07/09/1993 | 07/09/1993 | 04/18/2010 | 28476 | 15192 | 7
97-PS-1997 | 97 | Passing Shoulder | 3 | Aggregate | Class 3 Shouldering | 51 | 2 | 07/10/1993 | 07/10/1993 | 04/18/2010 | 28477 | 15194 | 13336
97-PS-1997 | 97 | Passing Shoulder | 4 | Aggregate | Class 5 Shouldering Aggregate | 102 | 4 | 10/24/1997 | 10/24/1997 | 04/18/2010 | 28478 |  | 14
97-DS-1990 | 97 | Driving Shoulder | 2 | Aggregate | Class 5 Special gradation for MnROAD - Base | 127 | 5 | 07/09/1993 | 07/09/1993 | 04/18/2010 | 15193 |  | 7
101-DS-2017 | 101 | Driving Shoulder | 1 | Clay | Clay - Subgrade - R=12 | 0 | 0 | 08/30/1991 | 07/08/1992 |  | 29329 | 29315 | 24
101-DS-2017 | 101 | Driving Shoulder | 3 | Aggregate | Class 5 Shouldering Aggregate | 102 | 4 | 10/01/1993 | 10/01/1993 |  | 29331 | 29317 | 14
101-PS-2017 | 101 | Passing Shoulder | 5 | Asphalt | Microsurfacing - Applied Using MiniMac machine | 19 | 0.75 | 07/30/2017 | 07/30/2017 | 04/01/2022 | 20661 |  | 49
101-PS-2017 | 101 | Passing Shoulder | 4 | Asphalt | Hot Mix Asphalt - Shoulder Mix | 35 | 1.38 | 10/05/1993 | 07/26/2017 | 04/01/2022 | 21227 | 29309 | 116
101-DS-2017 | 101 | Driving Shoulder | 2 | Aggregate | Class 4 Special gradation for MnROAD - Base | 838 | 33 | 07/17/1993 | 07/29/1993 |  | 29330 | 29316 | 5
101-PS-2017 | 101 | Passing Shoulder | 2 | Aggregate | Class 4 Special gradation for MnROAD - Base | 838 | 33 | 07/17/1993 | 07/29/1993 |  | 29323 | 29307 | 5
101-PS-2017 | 101 | Passing Shoulder | 1 | Clay | Clay - Subgrade - R=12 | 0 | 0 | 08/30/1991 | 07/08/1992 |  | 29322 | 29306 | 24
101-DS-2017 | 101 | Driving Shoulder | 5 | Asphalt | Microsurfacing - Applied Using MiniMac machine | 19 | 0.75 | 07/30/2017 | 07/30/2017 | 04/01/2022 | 20660 |  | 49
101-DS-2017 | 101 | Driving Shoulder | 4 | Asphalt | Hot Mix Asphalt - Shoulder Mix | 35 | 1.38 | 10/05/1993 | 07/26/2017 | 04/01/2022 | 21230 | 29318 | 116
101-PS-2017 | 101 | Passing Shoulder | 3 | Aggregate | Class 5 Shouldering Aggregate | 102 | 4 | 10/01/1993 | 10/01/1993 |  | 29324 | 29308 | 14
105-DS-2008 | 105 | Driving Shoulder | 2 | Aggregate | Class 3 Special gradation for MnROAD - Base | 686 | 27.01 | 07/09/1992 | 07/25/1992 |  | 27081 | 187 | 4
105-DS-2008 | 105 | Driving Shoulder | 1 | Clay | Clay - Subgrade - R=12 | 0 | 0 | 09/26/1991 | 07/07/1992 |  | 27080 | 186 | 24
105-DS-2008 | 105 | Driving Shoulder | 3 | Aggregate | Class 3 Shouldering | 76 | 2.99 | 08/03/1992 | 08/10/1992 |  | 27082 | 188 | 13336
105-DS-2008 | 105 | Driving Shoulder | 4 | Aggregate | Class 5 Shouldering Aggregate | 76 | 5.1 | 09/17/1992 | 09/17/1992 |  | 27083 | 189 | 14
105-DS-2008 | 105 | Driving Shoulder | 5 | Aggregate | Class 5 Shouldering Aggregate | 51 | 4 | 10/21/2008 | 10/21/2008 | 08/01/2011 | 15880 |  | 14
105-PS-2008 | 105 | Passing Shoulder | 6 | Asphalt | Hot Mix Asphalt - 5% Manufactured Waste Shingles | 76 | 3 | 10/30/2008 | 10/30/2008 | 08/01/2011 | 15881 |  | 40
105-PS-2008 | 105 | Passing Shoulder | 5 | Aggregate | Class 5 Shouldering Aggregate | 51 | 4 | 10/21/2008 | 10/21/2008 | 08/01/2011 | 15879 |  | 14
105-PS-2008 | 105 | Passing Shoulder | 4 | Aggregate | Class 5 Shouldering Aggregate | 76 | 5.1 | 09/17/1992 | 09/17/1992 |  | 27007 | 205 | 14
105-PS-2008 | 105 | Passing Shoulder | 3 | Aggregate | Class 3 Shouldering | 76 | 2.99 | 08/03/1992 | 08/10/1992 |  | 27006 | 204 | 13336
105-PS-2008 | 105 | Passing Shoulder | 2 | Aggregate | Class 3 Special gradation for MnROAD - Base | 686 | 27.01 | 07/09/1992 | 07/25/1992 |  | 27005 | 203 | 4
105-PS-2008 | 105 | Passing Shoulder | 1 | Clay | Clay - Subgrade - R=12 | 0 | 0 | 09/26/1991 | 07/07/1992 |  | 27004 | 202 | 24
105-DS-2008 | 105 | Driving Shoulder | 6 | Asphalt | Hot Mix Asphalt - 5% Manufactured Waste Shingles | 76 | 3 | 10/30/2008 | 10/30/2008 | 08/01/2011 | 15882 |  | 40
106-DS-2008 | 106 | Driving Shoulder | 3 | Aggregate | Class 1 Stabilizing Aggregate - Spec 3149 | 152 | 6 | 09/22/2008 | 09/22/2008 | 08/30/2011 | 14665 |  | 3
106-DS-2008 | 106 | Driving Shoulder | 4 | Aggregate | Class 5 Shouldering Aggregate | 102 | 4 | 10/16/2008 | 10/22/2008 | 08/30/2011 | 14666 |  | 14
106-DS-2008 | 106 | Driving Shoulder | 2 | Aggregate | Class 5 - Standard - Base | 152 | 6 | 09/05/2008 | 09/05/2008 | 06/01/2017 | 14664 |  | 17163
106-DS-2008 | 106 | Driving Shoulder | 1 | Clay | Clay - Subgrade - R=12 | 0 | 0 | 08/26/2008 | 08/26/2008 | 06/01/2017 | 14663 |  | 24
106-DS-2008 | 106 | Driving Shoulder | 5 | Asphalt | Hot Mix Asphalt - 5% Manufactured Waste Shingles | 76 | 3 | 10/30/2008 | 10/30/2008 | 08/30/2011 | 14667 |  | 40
106-PS-2008 | 106 | Passing Shoulder | 4 | Aggregate | Class 5 Shouldering Aggregate | 102 | 4 | 10/16/2008 | 10/22/2008 | 08/30/2011 | 14661 |  | 14
106-PS-2008 | 106 | Passing Shoulder | 3 | Aggregate | Class 1 Stabilizing Aggregate - Spec 3149 | 152 | 6 | 09/22/2008 | 09/22/2008 | 08/30/2011 | 14660 |  | 3
106-PS-2008 | 106 | Passing Shoulder | 2 | Aggregate | Class 5 - Standard - Base | 152 | 6 | 09/05/2008 | 09/05/2008 | 06/01/2017 | 14659 |  | 17163
106-PS-2008 | 106 | Passing Shoulder | 1 | Clay | Clay - Subgrade - R=12 | 0 | 0 | 08/26/2008 | 08/26/2008 | 06/01/2017 | 14658 |  | 24
106-PS-2008 | 106 | Passing Shoulder | 5 | Asphalt | Hot Mix Asphalt - 5% Manufactured Waste Shingles | 76 | 3 | 10/30/2008 | 10/30/2008 | 08/30/2011 | 14662 |  | 40
113-PS-2008 | 113 | Passing Shoulder | 5 | Asphalt | Hot Mix Asphalt - 5% Manufactured Waste Shingles | 76 | 3 | 10/31/2008 | 10/31/2008 | 06/08/2013 | 15496 |  | 40
113-PS-2008 | 113 | Passing Shoulder | 4 | Aggregate | Class 5 Shouldering Aggregate | 51 | 2 | 10/20/2008 | 10/22/2008 | 06/08/2013 | 15494 |  | 14
113-PS-2008 | 113 | Passing Shoulder | 2 | Aggregate | Class 5 - Standard - Base | 127 | 5 | 09/05/2008 | 09/05/2008 | 06/08/2013 | 15486 |  | 17163
113-PS-2008 | 113 | Passing Shoulder | 1 | Clay | Clay - Subgrade - R=12 | 0 | 0 | 08/25/2008 | 08/25/2008 | 06/08/2013 | 15477 |  | 24
113-DS-2008 | 113 | Driving Shoulder | 5 | Asphalt | Hot Mix Asphalt - 5% Manufactured Waste Shingles | 76 | 3 | 10/31/2008 | 10/31/2008 | 06/08/2013 | 15497 |  | 40
113-DS-2008 | 113 | Driving Shoulder | 4 | Aggregate | Class 5 Shouldering Aggregate | 51 | 2 | 10/20/2008 | 10/22/2008 | 06/08/2013 | 15495 |  | 14
113-DS-2008 | 113 | Driving Shoulder | 3 | Aggregate | Class 1 Stabilizing Aggregate - Spec 3149 | 127 | 5 | 09/22/2008 | 09/22/2008 | 06/08/2013 | 15493 |  | 3
113-DS-2008 | 113 | Driving Shoulder | 2 | Aggregate | Class 5 - Standard - Base | 127 | 5 | 09/05/2008 | 09/05/2008 | 06/08/2013 | 15487 |  | 17163
113-DS-2008 | 113 | Driving Shoulder | 1 | Clay | Clay - Subgrade - R=12 | 0 | 0 | 08/25/2008 | 08/25/2008 | 06/08/2013 | 15479 |  | 24
113-PS-2008 | 113 | Passing Shoulder | 3 | Aggregate | Class 1 Stabilizing Aggregate - Spec 3149 | 127 | 5 | 09/22/2008 | 09/22/2008 | 06/08/2013 | 15492 |  | 3
114-DS-2008 | 114 | Driving Shoulder | 1 | Clay | Clay - Subgrade - R=12 | 0 | 0 | 05/14/1991 | 07/06/1993 |  | 28128 | 375 | 24
114-PS-2008 | 114 | Passing Shoulder | 4 | Asphalt | Hot Mix Asphalt - 5% Manufactured Waste Shingles | 76 | 3 | 09/30/2008 | 10/30/2008 | 05/02/2022 | 15683 |  | 40
114-DS-2008 | 114 | Driving Shoulder | 3 | Aggregate | Class 5 Shouldering Aggregate | 76 | 3 | 10/20/2008 | 10/29/2008 | 05/02/2022 | 22154 |  | 14
114-DS-2008 | 114 | Driving Shoulder | 4 | Asphalt | Hot Mix Asphalt - 5% Manufactured Waste Shingles | 76 | 3 | 09/30/2008 | 10/30/2008 | 05/02/2022 | 15684 |  | 40
114-PS-2008 | 114 | Passing Shoulder | 1 | Clay | Clay - Subgrade - R=12 | 0 | 0 | 05/14/1991 | 07/06/1993 |  | 28124 | 393 | 24
114-PS-2008 | 114 | Passing Shoulder | 2 | Aggregate | Class 3 Shouldering | 127 | 5 | 08/01/1993 | 08/01/1993 |  | 28125 | 394 | 13336
114-PS-2008 | 114 | Passing Shoulder | 3 | Aggregate | Class 5 Shouldering Aggregate | 76 | 3 | 10/20/2008 | 10/29/2008 | 05/02/2022 | 22152 |  | 14
114-DS-2008 | 114 | Driving Shoulder | 2 | Aggregate | Class 3 Shouldering | 127 | 5 | 08/01/1993 | 08/01/1993 |  | 28129 | 376 | 13336
115-PS-2017 | 115 | Passing Shoulder | 4 | Asphalt | Hot Mix Asphalt - Shoulder Mix | 51 | 2 | 08/03/1993 | 08/03/1993 | 04/01/2022 | 29496 | 29469 | 116
115-PS-2017 | 115 | Passing Shoulder | 5 | Asphalt | Warm Mix Asphalt - Wearing Course | 38 | 1.5 | 09/17/2008 | 09/18/2008 | 04/01/2022 | 29497 | 15863 | 17152
115-PS-2017 | 115 | Passing Shoulder | 6 | Asphalt | Warm Mix Asphalt - Wearing Course | 38 | 1.5 | 09/17/2008 | 09/18/2008 | 04/01/2022 | 29498 | 17329 | 17152
115-DS-2017 | 115 | Driving Shoulder | 1 | Clay | Clay - Subgrade - R=12 | 0 | 0 | 05/14/1991 | 07/06/1993 | 04/01/2022 | 29510 | 29478 | 24
115-DS-2017 | 115 | Driving Shoulder | 2 | Aggregate | Class 3 Shouldering | 152 | 6 | 08/01/1993 | 08/01/1993 | 04/01/2022 | 29511 | 29479 | 13336
115-DS-2017 | 115 | Driving Shoulder | 3 | Aggregate | Class 5 Shouldering Aggregate | 76 | 3 | 08/01/1993 | 08/02/1993 | 04/01/2022 | 29512 | 29480 | 14
115-DS-2017 | 115 | Driving Shoulder | 4 | Asphalt | Hot Mix Asphalt - Shoulder Mix | 51 | 2 | 08/03/1993 | 08/03/1993 | 04/01/2022 | 29513 | 29481 | 116
115-DS-2017 | 115 | Driving Shoulder | 5 | Asphalt | Warm Mix Asphalt - Wearing Course | 38 | 1.5 | 09/18/2008 | 09/19/2008 | 04/01/2022 | 29514 | 15864 | 17152
115-DS-2017 | 115 | Driving Shoulder | 6 | Asphalt | Warm Mix Asphalt - Wearing Course | 38 | 1.5 | 09/19/2008 | 09/19/2008 | 04/01/2022 | 29515 | 17327 | 17152
115-PS-2017 | 115 | Passing Shoulder | 1 | Clay | Clay - Subgrade - R=12 | 0 | 0 | 05/14/1991 | 07/06/1993 | 04/01/2022 | 29493 | 29466 | 24
115-PS-2017 | 115 | Passing Shoulder | 2 | Aggregate | Class 3 Shouldering | 152 | 6 | 08/01/1993 | 08/01/1993 | 04/01/2022 | 29494 | 29467 | 13336
115-PS-2017 | 115 | Passing Shoulder | 3 | Aggregate | Class 5 Shouldering Aggregate | 76 | 3 | 08/01/1993 | 08/02/1993 | 04/01/2022 | 29495 | 29468 | 14
124-IS-2017 | 124 | Inside Shoulder | 1 | Sand | Sand - Subgrade - R=70 | 0 | 0 | 06/18/2017 | 06/18/2017 |  | 20689 |  | 23
124-IS-2017 | 124 | Inside Shoulder | 2 | Aggregate | Class 6 Aggregate Base | 152 | 6 | 06/21/2017 | 06/21/2017 |  | 20691 |  | 18651
124-IS-2017 | 124 | Inside Shoulder | 3 | Aggregate | Asphalt Millings - Compacted inplace -no stabilization added | 152 | 6 | 07/18/2017 | 07/18/2017 |  | 20693 |  | 18413
124-OS-2017 | 124 | Outside Shoulder | 1 | Sand | Sand - Subgrade - R=70 | 0 | 0 | 06/18/2017 | 06/18/2017 |  | 20688 |  | 23
124-OS-2017 | 124 | Outside Shoulder | 2 | Aggregate | Class 6 Aggregate Base | 152 | 6 | 06/21/2017 | 06/21/2017 |  | 20690 |  | 18651
124-OS-2017 | 124 | Outside Shoulder | 3 | Aggregate | Asphalt Millings - Compacted inplace -no stabilization added | 152 | 6 | 07/18/2017 | 07/18/2017 |  | 20692 |  | 18413
127-IS-2017 | 127 | Inside Shoulder | 1 | Clay | Clay - Subgrade - R=12 | 0 | 0 | 08/11/2017 | 08/11/2017 |  | 30359 |  | 24
127-IS-2017 | 127 | Inside Shoulder | 2 | Stone | Stone - Large - Aggregate Subbase | 458 | 18 | 08/13/2017 | 08/13/2017 |  | 30360 |  | 20376
127-IS-2017 | 127 | Inside Shoulder | 3 | Aggregate | Class 6 Aggregate Base | 152 | 6 | 08/19/2017 | 08/19/2017 |  | 30361 |  | 18651
127-IS-2017 | 127 | Inside Shoulder | 4 | Aggregate | Class 1 Coarse gradation for MnROAD - Base and Surface | 89 | 3.5 | 09/25/2017 | 09/25/2017 |  | 30362 |  | 1
127-OS-2017 | 127 | Outside Shoulder | 1 | Clay | Clay - Subgrade - R=12 | 0 | 0 | 08/11/2017 | 08/11/2017 |  | 30368 |  | 24
127-OS-2017 | 127 | Outside Shoulder | 2 | Stone | Stone - Large - Aggregate Subbase | 458 | 18 | 08/13/2017 | 08/13/2017 |  | 30369 |  | 20376
127-OS-2017 | 127 | Outside Shoulder | 3 | Aggregate | Class 6 Aggregate Base | 152 | 6 | 08/19/2017 | 08/19/2017 |  | 30370 |  | 18651
127-OS-2017 | 127 | Outside Shoulder | 4 | Aggregate | Class 1 Coarse gradation for MnROAD - Base and Surface | 89 | 3.5 | 09/25/2017 | 09/25/2017 |  | 30371 |  | 1
138-IS-2017 | 138 | Inside Shoulder | 1 | Clay | Clay - Subgrade - R=12 | 0 | 0 | 07/14/2017 | 07/14/2017 |  | 22261 |  | 24
138-IS-2017 | 138 | Inside Shoulder | 2 | Aggregate | Class 5 - Standard - Base | 127 | 5 | 07/15/2017 | 07/15/2017 |  | 20134 |  | 17163
138-IS-2017 | 138 | Inside Shoulder | 3 | Aggregate | Class 6 Aggregate Base | 152 | 6 | 07/16/2017 | 07/16/2017 |  | 28229 |  | 18651
138-IS-2017 | 138 | Inside Shoulder | 4 | Aggregate | Asphalt Millings - Compacted inplace -no stabilization added | 51 | 2 | 07/17/2017 | 07/17/2017 |  | 28230 |  | 18413
138-OS-2017 | 138 | Outside Shoulder | 1 | Clay | Clay - Subgrade - R=12 | 0 | 0 | 07/14/2017 | 07/14/2017 |  | 22260 |  | 24
138-OS-2017 | 138 | Outside Shoulder | 2 | Aggregate | Class 5 - Standard - Base | 127 | 5 | 07/14/2017 | 07/14/2017 |  | 20136 |  | 17163
138-OS-2017 | 138 | Outside Shoulder | 3 | Aggregate | Class 6 Aggregate Base | 152 | 6 | 07/16/2017 | 07/16/2017 |  | 28231 |  | 18651
138-OS-2017 | 138 | Outside Shoulder | 4 | Aggregate | Asphalt Millings - Compacted inplace -no stabilization added | 51 | 2 | 07/17/2017 | 07/17/2017 |  | 28232 |  | 18413
139-IS-2017 | 139 | Inside Shoulder | 1 | Clay | Clay - Subgrade - R=12 | 0 | 0 | 06/17/2017 | 06/17/2017 |  | 20680 |  | 24
139-IS-2017 | 139 | Inside Shoulder | 2 | Clay | Clay - Borrow | 102 | 4 | 06/30/2017 | 06/30/2017 |  | 20682 |  | 17225
139-IS-2017 | 139 | Inside Shoulder | 3 | Aggregate | Class 6 Aggregate Base | 152 | 6 | 06/30/2017 | 06/30/2017 |  | 20684 |  | 18651
139-IS-2017 | 139 | Inside Shoulder | 4 | Aggregate | Asphalt Millings - Compacted inplace -no stabilization added | 76 | 3 | 07/19/2017 | 07/19/2017 |  | 20686 |  | 18413
139-OS-2017 | 139 | Outside Shoulder | 1 | Clay | Clay - Subgrade - R=12 | 0 | 0 | 06/17/2017 | 06/17/2017 |  | 20681 |  | 24
139-OS-2017 | 139 | Outside Shoulder | 2 | Clay | Clay - Borrow | 102 | 4 | 06/30/2017 | 06/30/2017 |  | 20683 |  | 17225
139-OS-2017 | 139 | Outside Shoulder | 3 | Aggregate | Class 6 Aggregate Base | 152 | 6 | 06/30/2017 | 06/30/2017 |  | 20685 |  | 18651
139-OS-2017 | 139 | Outside Shoulder | 4 | Aggregate | Asphalt Millings - Compacted inplace -no stabilization added | 76 | 3 | 07/19/2017 | 07/19/2017 |  | 20687 |  | 18413
140-IS-2013 | 140 | Inside Shoulder | 1 | Clay | Clay - Subgrade - R=12 | 0 | 0 | 07/10/1991 | 08/19/1992 |  | 28293 | 16265 | 24
140-IS-2013 | 140 | Inside Shoulder | 1 | Clay | Clay - Subgrade - R=12 | 0 | 0 | 07/10/1991 | 08/19/1992 |  | 28309 | 16265 | 24
140-IS-2013 | 140 | Inside Shoulder | 2 | Aggregate | Class 5 Special gradation for MnROAD - Base | 127 | 5 | 08/19/1992 | 06/09/1993 |  | 28310 | 16267 | 7
140-IS-2013 | 140 | Inside Shoulder | 3 | Aggregate | Class 5 Shouldering Aggregate | 157 | 6.2 | 07/20/1993 | 07/20/1993 |  | 28295 | 16270 | 14
140-IS-2013 | 140 | Inside Shoulder | 4 | Asphalt | Hot Mix Asphalt - Shoulder Mix | 38 | 1.5 | 07/20/1993 | 07/21/1993 |  | 28296 | 16271 | 116
140-IS-2013 | 140 | Inside Shoulder | 5 | Geotextile | Geotextile - Nonwoven | 2 | 0.08 | 06/06/2013 | 06/06/2013 |  | 28297 |  | 18221
140-IS-2013 | 140 | Inside Shoulder | 6 | Aggregate | Asphalt Millings - Compacted inplace -no stabilization added | 76 | 3 | 06/13/2013 | 06/13/2013 |  | 18389 |  | 18413
140-OS-2013 | 140 | Outside Shoulder | 1 | Clay | Clay - Subgrade - R=12 | 0 | 0 | 07/10/1991 | 08/19/1992 |  | 28301 | 16264 | 24
140-OS-2013 | 140 | Outside Shoulder | 2 | Aggregate | Class 5 Special gradation for MnROAD - Base | 127 | 5 | 08/19/1992 | 06/09/1993 |  | 28302 | 16266 | 7
140-OS-2013 | 140 | Outside Shoulder | 3 | Aggregate | Class 5 Shouldering Aggregate | 157 | 6.2 | 07/20/1993 | 07/20/1993 |  | 28303 | 16268 | 14
140-OS-2013 | 140 | Outside Shoulder | 4 | Asphalt | Hot Mix Asphalt - Shoulder Mix | 38 | 1.5 | 07/21/1993 | 07/21/1993 |  | 28304 | 16269 | 116
140-OS-2013 | 140 | Outside Shoulder | 5 | Geotextile | Geotextile - Nonwoven | 2 | 0.08 | 06/06/2013 | 06/06/2013 |  | 28305 |  | 18221
140-OS-2013 | 140 | Outside Shoulder | 6 | Aggregate | Asphalt Millings - Compacted inplace -no stabilization added | 76 | 3 | 06/13/2013 | 06/13/2013 |  | 18390 |  | 18413
160-DS-2013 | 160 | Driving Shoulder | 1 | Clay | Clay - Subgrade - R=12 | 0 | 0 | 06/13/1991 | 06/29/1993 |  | 28380 | 28331 | 24
160-DS-2013 | 160 | Driving Shoulder | 2 | Aggregate | Class 5 Special gradation for MnROAD - Base | 127 | 5 | 07/09/1993 | 07/09/1993 |  | 28381 | 28332 | 7
160-DS-2013 | 160 | Driving Shoulder | 3 | Aggregate | Class 3 Shouldering | 25 | 1 | 07/10/1993 | 07/10/1993 |  | 28382 | 28333 | 13336
160-DS-2013 | 160 | Driving Shoulder | 4 | Aggregate | Class 5 Shouldering Aggregate | 25 | 1 | 07/10/1993 | 06/01/2013 |  | 22266 |  | 14
160-DS-2013 | 160 | Driving Shoulder | 5 | Asphalt | Hot Mix Asphalt - SP 12.5 Wearing Mixture - MnDOT Shoulder Mix - SPWEB230M | 102 | 4 | 06/14/2013 | 06/14/2013 |  | 18429 |  | 18376
160-PS-2013 | 160 | Passing Shoulder | 1 | Clay | Clay - Subgrade - R=12 | 0 | 0 | 06/13/1991 | 06/29/1993 |  | 28374 | 28325 | 24
160-PS-2013 | 160 | Passing Shoulder | 2 | Aggregate | Class 5 Special gradation for MnROAD - Base | 127 | 5 | 07/09/1993 | 07/09/1993 |  | 28375 | 28326 | 7
160-PS-2013 | 160 | Passing Shoulder | 3 | Aggregate | Class 3 Shouldering | 25 | 1 | 07/10/1993 | 07/10/1993 |  | 28376 | 28327 | 13336
160-PS-2013 | 160 | Passing Shoulder | 4 | Aggregate | Class 5 Shouldering Aggregate | 25 | 1 | 07/10/1993 | 06/01/2013 |  | 22262 |  | 14
160-PS-2013 | 160 | Passing Shoulder | 5 | Asphalt | Hot Mix Asphalt - SP 12.5 Wearing Mixture - MnDOT Shoulder Mix - SPWEB230M | 102 | 4 | 06/14/2013 | 06/14/2013 |  | 18428 |  | 18376
162-DS-2013 | 162 | Driving Shoulder | 1 | Clay | Clay - Subgrade - R=12 | 0 | 0 | 06/13/1991 | 06/29/1993 |  | 28394 | 28368 | 24
162-DS-2013 | 162 | Driving Shoulder | 2 | Aggregate | Class 5 Special gradation for MnROAD - Base | 127 | 5 | 07/09/1993 | 07/09/1993 |  | 28395 | 28369 | 7
162-DS-2013 | 162 | Driving Shoulder | 3 | Aggregate | Class 3 Shouldering | 52 | 2 | 07/10/1993 | 07/10/1993 |  | 28396 | 28370 | 13336
162-DS-2013 | 162 | Driving Shoulder | 4 | Aggregate | Class 5 Shouldering Aggregate | 52 | 2 | 07/11/1993 | 06/01/2013 |  | 22163 |  | 14
162-DS-2013 | 162 | Driving Shoulder | 5 | Asphalt | Hot Mix Asphalt - SP 12.5 Wearing Mixture - MnDOT Shoulder Mix - SPWEB230M | 51 | 2 | 06/18/2013 | 06/18/2013 |  | 18417 |  | 18376
162-PS-2013 | 162 | Passing Shoulder | 1 | Clay | Clay - Subgrade - R=12 | 0 | 0 | 06/13/1991 | 06/29/1993 |  | 28387 | 28362 | 24
162-PS-2013 | 162 | Passing Shoulder | 2 | Aggregate | Class 5 Special gradation for MnROAD - Base | 127 | 5 | 07/09/1993 | 07/09/1993 |  | 28388 | 28363 | 7
162-PS-2013 | 162 | Passing Shoulder | 3 | Aggregate | Class 3 Shouldering | 52 | 2 | 07/10/1993 | 07/10/1993 |  | 28389 | 28364 | 13336
162-PS-2013 | 162 | Passing Shoulder | 4 | Aggregate | Class 5 Shouldering Aggregate | 52 | 2 | 07/11/1993 | 06/01/2013 |  | 22162 |  | 14
162-PS-2013 | 162 | Passing Shoulder | 5 | Asphalt | Hot Mix Asphalt - SP 12.5 Wearing Mixture - MnDOT Shoulder Mix - SPWEB230M | 51 | 2 | 06/18/2013 | 06/18/2013 |  | 18416 |  | 18376
185-IS-2017 | 185 | Inside Shoulder | 1 | Sand | Sand - Subgrade - R=70 | 0 | 0 | 07/15/2017 | 07/15/2017 |  | 20741 |  | 23
185-IS-2017 | 185 | Inside Shoulder | 2 | Granular | Select Granular Borrow | 89 | 3.5 | 07/15/2017 | 07/15/2017 |  | 20743 |  | 20321
185-IS-2017 | 185 | Inside Shoulder | 3 | Aggregate | Coarse Recycled Concrete Aggregate | 305 | 12 | 08/10/2017 | 08/10/2017 |  | 20745 |  | 20322
185-IS-2017 | 185 | Inside Shoulder | 4 | Aggregate | Class 1 Coarse gradation for MnROAD - Base and Surface | 89 | 3.5 | 09/25/2017 | 09/25/2017 |  | 20747 |  | 1
185-OS-2017 | 185 | Outside Shoulder | 1 | Sand | Sand - Subgrade - R=70 | 0 | 0 | 07/15/2017 | 07/15/2017 |  | 20740 |  | 23
185-OS-2017 | 185 | Outside Shoulder | 2 | Granular | Select Granular Borrow | 89 | 3.5 | 07/15/2017 | 07/15/2017 |  | 20742 |  | 20321
185-OS-2017 | 185 | Outside Shoulder | 3 | Aggregate | Coarse Recycled Concrete Aggregate | 305 | 12 | 08/10/2017 | 08/10/2017 |  | 20744 |  | 20322
185-OS-2017 | 185 | Outside Shoulder | 4 | Aggregate | Class 1 Coarse gradation for MnROAD - Base and Surface | 89 | 3.5 | 09/25/2017 | 09/25/2017 |  | 20746 |  | 1
186-IS-2017 | 186 | Inside Shoulder | 1 | Sand | Sand - Subgrade - R=70 | 0 | 0 | 07/15/2017 | 07/15/2017 |  | 20749 |  | 23
186-IS-2017 | 186 | Inside Shoulder | 2 | Granular | Select Granular Borrow | 89 | 3.5 | 07/15/2017 | 07/15/2017 |  | 20751 |  | 20321
186-IS-2017 | 186 | Inside Shoulder | 3 | Aggregate | Fine Recycled Concrete Aggregate | 305 | 12 | 08/10/2017 | 08/10/2017 |  | 20753 |  | 20323
186-IS-2017 | 186 | Inside Shoulder | 4 | Aggregate | Class 1 Coarse gradation for MnROAD - Base and Surface | 89 | 3.5 | 08/25/2017 | 08/25/2017 |  | 20755 |  | 1
186-OS-2017 | 186 | Outside Shoulder | 1 | Sand | Sand - Subgrade - R=70 | 0 | 0 | 07/15/2017 | 07/15/2017 |  | 20748 |  | 23
186-OS-2017 | 186 | Outside Shoulder | 2 | Granular | Select Granular Borrow | 89 | 3.5 | 07/15/2017 | 07/15/2017 |  | 20750 |  | 20321
186-OS-2017 | 186 | Outside Shoulder | 3 | Aggregate | Fine Recycled Concrete Aggregate | 305 | 12 | 08/10/2017 | 08/10/2017 |  | 20752 |  | 20323
186-OS-2017 | 186 | Outside Shoulder | 4 | Aggregate | Class 1 Coarse gradation for MnROAD - Base and Surface | 89 | 3.5 | 08/25/2017 | 08/25/2017 |  | 20754 |  | 1
188-IS-2017 | 188 | Inside Shoulder | 1 | Clay | Clay - Subgrade - R=12 | 0 | 0 | 07/15/2017 | 07/15/2017 |  | 20725 |  | 24
188-IS-2017 | 188 | Inside Shoulder | 2 | Granular | Select Granular Borrow | 89 | 3.5 | 07/15/2017 | 07/15/2017 |  | 20727 |  | 20321
188-IS-2017 | 188 | Inside Shoulder | 3 | Aggregate | Class 6 Recycled Aggregate Base | 305 | 12 | 08/10/2017 | 08/10/2017 |  | 20729 |  | 20354
188-IS-2017 | 188 | Inside Shoulder | 4 | Aggregate | Class 1 Coarse gradation for MnROAD - Base and Surface | 89 | 3.5 | 09/25/2017 | 09/25/2017 |  | 20731 |  | 1
188-OS-2017 | 188 | Outside Shoulder | 1 | Clay | Clay - Subgrade - R=12 | 0 | 0 | 07/15/2017 | 07/15/2017 |  | 20724 |  | 24
188-OS-2017 | 188 | Outside Shoulder | 2 | Granular | Select Granular Borrow | 89 | 3.5 | 07/15/2017 | 07/15/2017 |  | 20726 |  | 20321
188-OS-2017 | 188 | Outside Shoulder | 3 | Aggregate | Class 6 Recycled Aggregate Base | 305 | 12 | 08/10/2017 | 08/10/2017 |  | 20728 |  | 20354
188-OS-2017 | 188 | Outside Shoulder | 4 | Aggregate | Class 1 Coarse gradation for MnROAD - Base and Surface | 89 | 3.5 | 09/25/2017 | 09/25/2017 |  | 20730 |  | 1
189-IS-2017 | 189 | Inside Shoulder | 1 | Clay | Clay - Subgrade - R=12 | 0 | 0 | 07/15/2017 | 07/15/2017 |  | 20733 |  | 24
189-IS-2017 | 189 | Inside Shoulder | 2 | Granular | Select Granular Borrow | 89 | 3.5 | 07/15/2017 | 07/15/2017 |  | 20735 |  | 20321
189-IS-2017 | 189 | Inside Shoulder | 3 | Aggregate | Class 6 Recycled concrete and asphalt | 305 | 12 | 08/10/2017 | 08/10/2017 |  | 20737 |  | 20355
189-IS-2017 | 189 | Inside Shoulder | 4 | Aggregate | Class 1 Coarse gradation for MnROAD - Base and Surface | 89 | 3.5 | 09/25/2017 | 09/25/2017 |  | 20739 |  | 1
189-OS-2017 | 189 | Outside Shoulder | 1 | Clay | Clay - Subgrade - R=12 | 0 | 0 | 07/15/2017 | 07/15/2017 |  | 20732 |  | 24
189-OS-2017 | 189 | Outside Shoulder | 2 | Granular | Select Granular Borrow | 89 | 3.5 | 07/15/2017 | 07/15/2017 |  | 20734 |  | 20321
189-OS-2017 | 189 | Outside Shoulder | 3 | Aggregate | Class 6 Recycled concrete and asphalt | 305 | 12 | 08/10/2017 | 08/10/2017 |  | 20736 |  | 20355
189-OS-2017 | 189 | Outside Shoulder | 4 | Aggregate | Class 1 Coarse gradation for MnROAD - Base and Surface | 89 | 3.5 | 09/25/2017 | 09/25/2017 |  | 20738 |  | 1
201-DS-2017 | 201 | Driving Shoulder | 1 | Clay | Clay - Subgrade - R=12 | 0 | 0 | 08/30/1991 | 07/08/1992 |  | 29395 | 29315 | 24
201-PS-2017 | 201 | Passing Shoulder | 5 | Asphalt | PG 58V-34 with 4.75 mm aggregates | 19 | 0.75 | 07/27/2017 | 07/27/2017 | 04/01/2022 | 20657 |  | 26121
201-PS-2017 | 201 | Passing Shoulder | 4 | Asphalt | Hot Mix Asphalt - Shoulder Mix | 38 | 1.5 | 10/05/1993 | 07/20/2017 | 04/01/2022 | 21231 | 29309 | 116
201-PS-2017 | 201 | Passing Shoulder | 3 | Aggregate | Class 5 Shouldering Aggregate | 102 | 4 | 10/01/1993 | 10/01/1993 | 04/01/2022 | 29390 | 29308 | 14
201-DS-2017 | 201 | Driving Shoulder | 2 | Aggregate | Class 4 Special gradation for MnROAD - Base | 838 | 33 | 07/17/1993 | 07/29/1993 |  | 29396 | 29316 | 5
201-PS-2017 | 201 | Passing Shoulder | 1 | Clay | Clay - Subgrade - R=12 | 0 | 0 | 08/30/1991 | 07/08/1992 |  | 29388 | 29306 | 24
201-DS-2017 | 201 | Driving Shoulder | 5 | Asphalt | PG 58V-34 with 4.75 mm aggregates | 19 | 0.75 | 07/27/2017 | 07/27/2017 | 04/01/2022 | 20656 |  | 26121
201-DS-2017 | 201 | Driving Shoulder | 4 | Asphalt | Hot Mix Asphalt - Shoulder Mix | 38 | 1.5 | 10/05/1993 | 07/20/2017 | 04/01/2022 | 21234 | 29318 | 116
201-DS-2017 | 201 | Driving Shoulder | 3 | Aggregate | Class 5 Shouldering Aggregate | 102 | 4 | 10/01/1993 | 10/01/1993 | 04/01/2022 | 29397 | 29317 | 14
201-PS-2017 | 201 | Passing Shoulder | 2 | Aggregate | Class 4 Special gradation for MnROAD - Base | 838 | 33 | 07/17/1993 | 07/29/1993 |  | 29389 | 29307 | 5
205-PS-2008 | 205 | Passing Shoulder | 5 | Aggregate | Class 5 Shouldering Aggregate | 51 | 4 | 10/21/2008 | 10/21/2008 | 08/01/2011 | 15894 |  | 14
205-PS-2008 | 205 | Passing Shoulder | 4 | Aggregate | Class 5 Shouldering Aggregate | 76 | 5.1 | 09/17/1992 | 09/17/1992 |  | 27023 | 205 | 14
205-PS-2008 | 205 | Passing Shoulder | 3 | Aggregate | Class 3 Shouldering | 76 | 2.99 | 08/03/1992 | 08/10/1992 |  | 27022 | 204 | 13336
205-PS-2008 | 205 | Passing Shoulder | 2 | Aggregate | Class 3 Special gradation for MnROAD - Base | 686 | 27.01 | 07/09/1992 | 07/25/1992 |  | 27021 | 203 | 4
205-PS-2008 | 205 | Passing Shoulder | 1 | Clay | Clay - Subgrade - R=12 | 0 | 0 | 09/26/1991 | 07/07/1992 |  | 27020 | 202 | 24
205-DS-2008 | 205 | Driving Shoulder | 6 | Asphalt | Hot Mix Asphalt - 5% Manufactured Waste Shingles | 76 | 3 | 10/30/2008 | 10/30/2008 | 08/01/2011 | 15895 |  | 40
205-DS-2008 | 205 | Driving Shoulder | 5 | Aggregate | Class 5 Shouldering Aggregate | 51 | 4 | 10/21/2008 | 10/21/2008 | 08/01/2011 | 15893 |  | 14
205-DS-2008 | 205 | Driving Shoulder | 4 | Aggregate | Class 5 Shouldering Aggregate | 76 | 5.1 | 09/17/1992 | 09/17/1992 |  | 27031 | 189 | 14
205-DS-2008 | 205 | Driving Shoulder | 3 | Aggregate | Class 3 Shouldering | 76 | 2.99 | 08/03/1992 | 08/10/1992 |  | 27030 | 188 | 13336
205-DS-2008 | 205 | Driving Shoulder | 2 | Aggregate | Class 3 Special gradation for MnROAD - Base | 686 | 27.01 | 07/09/1992 | 07/25/1992 |  | 27029 | 187 | 4
205-PS-2008 | 205 | Passing Shoulder | 6 | Asphalt | Hot Mix Asphalt - 5% Manufactured Waste Shingles | 76 | 3 | 10/30/2008 | 10/30/2008 | 08/01/2011 | 15896 |  | 40
205-DS-2008 | 205 | Driving Shoulder | 1 | Clay | Clay - Subgrade - R=12 | 0 | 0 | 09/26/1991 | 07/07/1992 |  | 27028 | 186 | 24
206-PS-2008 | 206 | Passing Shoulder | 3 | Aggregate | Class 1 Stabilizing Aggregate - Spec 3149 | 152 | 6 | 09/22/2008 | 09/22/2008 | 08/03/2011 | 14670 |  | 3
206-PS-2008 | 206 | Passing Shoulder | 4 | Aggregate | Class 5 Shouldering Aggregate | 102 | 4 | 10/16/2008 | 10/22/2008 | 08/03/2011 | 14671 |  | 14
206-PS-2008 | 206 | Passing Shoulder | 5 | Asphalt | Hot Mix Asphalt - 5% Manufactured Waste Shingles | 76 | 3 | 10/30/2008 | 10/30/2008 | 08/03/2011 | 14672 |  | 40
206-DS-2008 | 206 | Driving Shoulder | 1 | Clay | Clay - Subgrade - R=12 | 0 | 0 | 08/25/2008 | 08/25/2008 | 06/06/2017 | 14673 |  | 24
206-DS-2008 | 206 | Driving Shoulder | 2 | Aggregate | Class 5 - Standard - Base | 152 | 6 | 09/05/2008 | 09/05/2008 | 06/06/2017 | 14674 |  | 17163
206-DS-2008 | 206 | Driving Shoulder | 3 | Aggregate | Class 1 Stabilizing Aggregate - Spec 3149 | 152 | 6 | 09/22/2008 | 09/22/2008 | 08/03/2011 | 14675 |  | 3
206-DS-2008 | 206 | Driving Shoulder | 4 | Aggregate | Class 5 Shouldering Aggregate | 102 | 4 | 10/16/2008 | 10/22/2008 | 08/03/2011 | 14676 |  | 14
206-DS-2008 | 206 | Driving Shoulder | 5 | Asphalt | Hot Mix Asphalt - 5% Manufactured Waste Shingles | 76 | 3 | 10/30/2008 | 10/30/2008 | 08/03/2011 | 14677 |  | 40
206-PS-2008 | 206 | Passing Shoulder | 1 | Clay | Clay - Subgrade - R=12 | 0 | 0 | 08/25/2008 | 08/25/2008 | 06/06/2017 | 14668 |  | 24
206-PS-2008 | 206 | Passing Shoulder | 2 | Aggregate | Class 5 - Standard - Base | 152 | 6 | 09/05/2008 | 09/05/2008 | 06/06/2017 | 14669 |  | 17163
213-DS-2008 | 213 | Driving Shoulder | 1 | Clay | Clay - Subgrade - R=12 | 0 | 0 | 08/25/2008 | 08/25/2008 | 06/09/2013 | 15507 |  | 24
213-DS-2008 | 213 | Driving Shoulder | 2 | Aggregate | Class 5 - Standard - Base | 114 | 4.5 | 09/05/2008 | 09/05/2008 | 06/09/2013 | 15511 |  | 17163
213-DS-2008 | 213 | Driving Shoulder | 3 | Aggregate | Class 1 Stabilizing Aggregate - Spec 3149 | 127 | 5 | 09/22/2008 | 09/22/2008 | 06/09/2013 | 15515 |  | 3
213-DS-2008 | 213 | Driving Shoulder | 4 | Aggregate | Class 5 Shouldering Aggregate | 64 | 2.5 | 10/20/2008 | 10/22/2008 | 06/09/2013 | 15519 |  | 14
213-DS-2008 | 213 | Driving Shoulder | 5 | Asphalt | Hot Mix Asphalt - 5% Manufactured Waste Shingles | 76 | 3 | 10/31/2008 | 10/31/2008 | 06/09/2013 | 15521 |  | 40
213-PS-2008 | 213 | Passing Shoulder | 1 | Clay | Clay - Subgrade - R=12 | 0 | 0 | 08/25/2008 | 08/25/2008 | 06/09/2013 | 15505 |  | 24
213-PS-2008 | 213 | Passing Shoulder | 2 | Aggregate | Class 5 - Standard - Base | 114 | 4.5 | 09/05/2008 | 09/05/2008 | 06/09/2013 | 15509 |  | 17163
213-PS-2008 | 213 | Passing Shoulder | 3 | Aggregate | Class 1 Stabilizing Aggregate - Spec 3149 | 127 | 5 | 09/21/2008 | 09/22/2008 | 06/09/2013 | 15513 |  | 3
213-PS-2008 | 213 | Passing Shoulder | 4 | Aggregate | Class 5 Shouldering Aggregate | 64 | 2.5 | 10/20/2008 | 10/22/2008 | 06/09/2013 | 15518 |  | 14
213-PS-2008 | 213 | Passing Shoulder | 5 | Asphalt | Hot Mix Asphalt - 5% Manufactured Waste Shingles | 76 | 3 | 10/31/2008 | 10/31/2008 | 06/09/2013 | 15520 |  | 40
214-DS-2008 | 214 | Driving Shoulder | 1 | Clay | Clay - Subgrade - R=12 | 0 | 0 | 05/14/1991 | 07/06/1993 |  | 28137 | 375 | 24
214-DS-2008 | 214 | Driving Shoulder | 2 | Aggregate | Class 3 Shouldering | 140 | 5.5 | 08/01/1993 | 08/01/1993 |  | 28138 | 376 | 13336
214-DS-2008 | 214 | Driving Shoulder | 3 | Aggregate | Class 5 Shouldering Aggregate | 76 | 3 | 10/20/2008 | 10/29/2008 | 05/02/2022 | 28286 |  | 14
214-DS-2008 | 214 | Driving Shoulder | 4 | Asphalt | Hot Mix Asphalt - 5% Manufactured Waste Shingles | 76 | 3 | 10/30/2008 | 10/30/2008 | 05/02/2022 | 15696 |  | 40
214-PS-2008 | 214 | Passing Shoulder | 1 | Clay | Clay - Subgrade - R=12 | 0 | 0 | 05/14/1991 | 07/06/1993 |  | 28132 | 393 | 24
214-PS-2008 | 214 | Passing Shoulder | 2 | Aggregate | Class 3 Shouldering | 140 | 5.5 | 08/01/1993 | 08/01/1993 |  | 28133 | 394 | 13336
214-PS-2008 | 214 | Passing Shoulder | 3 | Aggregate | Class 5 Shouldering Aggregate | 76 | 3 | 10/20/2008 | 10/29/2008 | 05/02/2022 | 22153 |  | 14
214-PS-2008 | 214 | Passing Shoulder | 4 | Asphalt | Hot Mix Asphalt - 5% Manufactured Waste Shingles | 76 | 3 | 09/30/2008 | 10/30/2008 | 05/02/2022 | 15695 |  | 40
215-DS-2017 | 215 | Driving Shoulder | 1 | Clay | Clay - Subgrade - R=12 | 0 | 0 | 05/14/1991 | 07/06/1993 | 04/01/2022 | 29546 | 29478 | 24
215-DS-2017 | 215 | Driving Shoulder | 2 | Aggregate | Class 3 Shouldering | 152 | 6 | 08/01/1993 | 08/01/1993 | 04/01/2022 | 29547 | 29479 | 13336
215-DS-2017 | 215 | Driving Shoulder | 3 | Aggregate | Class 5 Shouldering Aggregate | 76 | 3 | 08/01/1993 | 08/02/1993 | 04/01/2022 | 29548 | 29480 | 14
215-DS-2017 | 215 | Driving Shoulder | 4 | Asphalt | Hot Mix Asphalt - Shoulder Mix | 51 | 2 | 08/03/1993 | 08/03/1993 | 04/01/2022 | 29549 | 29481 | 116
215-DS-2017 | 215 | Driving Shoulder | 5 | Asphalt | Warm Mix Asphalt - Wearing Course | 38 | 1.5 | 09/18/2008 | 09/19/2008 | 04/01/2022 | 29550 | 15864 | 17152
215-DS-2017 | 215 | Driving Shoulder | 6 | Asphalt | Hot Mix Asphalt - 5% Tear-Off Waste Shingles | 19 | 0.75 | 09/19/2008 | 07/30/2017 |  | 22273 |  | 115
215-DS-2017 | 215 | Driving Shoulder | 6 | Asphalt | Warm Mix Asphalt - Wearing Course | 38 | 1.5 | 09/19/2008 | 09/19/2008 | 04/01/2022 | 29551 | 17327 | 17152
215-DS-2017 | 215 | Driving Shoulder | 7 | Asphalt | Hot Mix Asphalt - 4.75 mm Taconite Aggregates | 19 | 0.75 | 07/30/2017 | 07/30/2017 |  | 20670 |  | 17151
215-PS-2017 | 215 | Passing Shoulder | 1 | Clay | Clay - Subgrade - R=12 | 0 | 0 | 05/14/1991 | 07/06/1993 | 04/01/2022 | 29528 | 29466 | 24
215-PS-2017 | 215 | Passing Shoulder | 2 | Aggregate | Class 3 Shouldering | 152 | 6 | 08/01/1993 | 08/01/1993 | 04/01/2022 | 29529 | 29467 | 13336
215-PS-2017 | 215 | Passing Shoulder | 3 | Aggregate | Class 5 Shouldering Aggregate | 76 | 3 | 08/01/1993 | 08/02/1993 | 04/01/2022 | 29530 | 29468 | 14
215-PS-2017 | 215 | Passing Shoulder | 4 | Asphalt | Hot Mix Asphalt - Shoulder Mix | 51 | 2 | 08/03/1993 | 08/03/1993 | 04/01/2022 | 29531 | 29469 | 116
215-PS-2017 | 215 | Passing Shoulder | 5 | Asphalt | Warm Mix Asphalt - Wearing Course | 38 | 1.5 | 09/17/2008 | 09/18/2008 | 04/01/2022 | 29532 | 15863 | 17152
215-PS-2017 | 215 | Passing Shoulder | 6 | Asphalt | Hot Mix Asphalt - 4.75 mm Taconite Aggregates | 19 | 0.75 | 07/30/2017 | 07/30/2017 |  | 20671 |  | 17151
224-IS-2017 | 224 | Inside Shoulder | 1 | Sand | Sand - Subgrade - R=70 | 0 | 0 | 06/20/2017 | 06/20/2017 |  | 20695 |  | 23
224-IS-2017 | 224 | Inside Shoulder | 2 | Aggregate | Class 6 Aggregate Base | 152 | 6 | 06/23/2017 | 06/23/2017 |  | 20697 |  | 18651
224-IS-2017 | 224 | Inside Shoulder | 3 | Aggregate | Asphalt Millings - Compacted inplace -no stabilization added | 152 | 6 | 07/18/2017 | 07/18/2017 |  | 20699 |  | 18413
224-OS-2017 | 224 | Outside Shoulder | 1 | Sand | Sand - Subgrade - R=70 | 0 | 0 | 06/20/2017 | 06/20/2017 |  | 20694 |  | 23
224-OS-2017 | 224 | Outside Shoulder | 2 | Aggregate | Class 6 Aggregate Base | 152 | 6 | 06/23/2017 | 06/23/2017 |  | 20696 |  | 18651
224-OS-2017 | 224 | Outside Shoulder | 3 | Aggregate | Asphalt Millings - Compacted inplace -no stabilization added | 152 | 6 | 07/18/2017 | 07/18/2017 |  | 20698 |  | 18413
227-IS-2017 | 227 | Inside Shoulder | 1 | Clay | Clay - Subgrade - R=12 | 0 | 0 | 08/11/2017 | 08/11/2017 |  | 20765 |  | 24
227-IS-2017 | 227 | Inside Shoulder | 2 | Stone | Stone - Large - Aggregate Subbase | 229 | 9 | 08/13/2017 | 08/13/2017 |  | 20767 |  | 20376
227-IS-2017 | 227 | Inside Shoulder | 3 | Stone | Stone - Large - Aggregate Subbase | 229 | 9 | 08/15/2017 | 08/15/2017 |  | 20769 |  | 20376
227-IS-2017 | 227 | Inside Shoulder | 4 | Aggregate | Class 6 Aggregate Base | 152 | 6 | 08/19/2017 | 08/19/2017 |  | 20771 |  | 18651
227-IS-2017 | 227 | Inside Shoulder | 5 | Aggregate | Class 1 Coarse gradation for MnROAD - Base and Surface | 89 | 3.5 | 09/25/2017 | 09/25/2017 |  | 20773 |  | 1
227-OS-2017 | 227 | Outside Shoulder | 1 | Clay | Clay - Subgrade - R=12 | 0 | 0 | 08/11/2017 | 08/11/2017 |  | 20764 |  | 24
227-OS-2017 | 227 | Outside Shoulder | 2 | Stone | Stone - Large - Aggregate Subbase | 229 | 9 | 08/13/2017 | 08/13/2017 |  | 20766 |  | 20376
227-OS-2017 | 227 | Outside Shoulder | 3 | Stone | Stone - Large - Aggregate Subbase | 229 | 9 | 08/15/2017 | 08/15/2017 |  | 20768 |  | 20376
227-OS-2017 | 227 | Outside Shoulder | 4 | Aggregate | Class 6 Aggregate Base | 152 | 6 | 08/19/2017 | 08/19/2017 |  | 20770 |  | 18651
227-OS-2017 | 227 | Outside Shoulder | 5 | Aggregate | Class 1 Coarse gradation for MnROAD - Base and Surface | 89 | 3.5 | 09/25/2017 | 09/25/2017 |  | 20772 |  | 1
233-IS-2017 | 233 | Inside Shoulder | 1 | Clay | Clay - Subgrade - R=12 | 0 | 0 | 08/11/1999 | 08/11/1999 |  | 30306 | 15971 | 24
233-IS-2017 | 233 | Inside Shoulder | 2 | Aggregate | Class 6 Special gradation for MnROAD - Base | 305 | 12 | 08/11/1999 | 08/18/1999 |  | 30307 | 15975 | 8
233-IS-2017 | 233 | Inside Shoulder | 4 | Asphalt | Hot Mix Asphalt - Superpave Restricted Zone | 127 | 5 | 09/06/2017 | 09/06/2017 |  | 19999 |  | 114
233-OS-2017 | 233 | Outside Shoulder | 1 | Clay | Clay - Subgrade - R=12 | 0 | 0 | 08/11/1999 | 08/11/1999 |  | 30310 | 15969 | 24
233-OS-2017 | 233 | Outside Shoulder | 2 | Aggregate | Class 6 Special gradation for MnROAD - Base | 305 | 12 | 08/11/1999 | 08/18/1999 |  | 30311 | 15973 | 8
233-OS-2017 | 233 | Outside Shoulder | 4 | Asphalt | Hot Mix Asphalt - Superpave Restricted Zone | 127 | 5 | 09/06/2017 | 09/06/2017 |  | 20000 |  | 114
238-IS-2017 | 238 | Inside Shoulder | 1 | Clay | Clay - Subgrade - R=12 | 0 | 0 | 07/14/2017 | 07/14/2017 |  | 20675 |  | 24
238-IS-2017 | 238 | Inside Shoulder | 2 | Aggregate | Class 5 - Standard - Base | 127 | 5 | 07/15/2017 | 07/15/2017 |  | 20678 |  | 17163
238-IS-2017 | 238 | Inside Shoulder | 3 | Aggregate | Class 6 Aggregate Base | 152 | 6 | 07/16/2017 | 07/16/2017 |  | 28233 |  | 18651
238-IS-2017 | 238 | Inside Shoulder | 4 | Aggregate | Asphalt Millings - Compacted inplace -no stabilization added | 51 | 2 | 07/17/2017 | 07/17/2017 |  | 28234 |  | 18413
238-OS-2017 | 238 | Outside Shoulder | 1 | Clay | Clay - Subgrade - R=12 | 0 | 0 | 07/14/2017 | 07/14/2017 |  | 20677 |  | 24
238-OS-2017 | 238 | Outside Shoulder | 2 | Aggregate | Class 5 - Standard - Base | 127 | 5 | 07/15/2017 | 07/15/2017 |  | 20679 |  | 17163
238-OS-2017 | 238 | Outside Shoulder | 3 | Aggregate | Class 6 Aggregate Base | 152 | 6 | 07/16/2017 | 07/16/2017 |  | 28235 |  | 18651
238-OS-2017 | 238 | Outside Shoulder | 4 | Aggregate | Asphalt Millings - Compacted inplace -no stabilization added | 51 | 2 | 07/17/2017 | 07/17/2017 |  | 28236 |  | 18413
239-IS-2017 | 239 | Inside Shoulder | 1 | Clay | Clay - Subgrade - R=12 | 0 | 0 | 06/17/2017 | 06/17/2017 |  | 22249 |  | 24
239-IS-2017 | 239 | Inside Shoulder | 2 | Clay | Clay - Borrow | 102 | 4 | 06/30/2017 | 06/30/2017 |  | 22250 |  | 17225
239-IS-2017 | 239 | Inside Shoulder | 3 | Aggregate | Class 6 Aggregate Base | 152 | 6 | 06/30/2017 | 06/30/2017 |  | 22251 |  | 18651
239-IS-2017 | 239 | Inside Shoulder | 4 | Aggregate | Asphalt Millings - Compacted inplace -no stabilization added | 102 | 4 | 07/19/2017 | 07/19/2017 |  | 22252 |  | 18413
239-OS-2017 | 239 | Outside Shoulder | 1 | Clay | Clay - Subgrade - R=12 | 0 | 0 | 06/17/2017 | 06/17/2017 |  | 22253 |  | 24
239-OS-2017 | 239 | Outside Shoulder | 2 | Clay | Clay - Borrow | 102 | 4 | 06/30/2017 | 06/30/2017 |  | 22254 |  | 17225
239-OS-2017 | 239 | Outside Shoulder | 3 | Aggregate | Class 6 Aggregate Base | 152 | 6 | 06/30/2017 | 06/30/2017 |  | 22255 |  | 18651
239-OS-2017 | 239 | Outside Shoulder | 4 | Aggregate | Asphalt Millings - Compacted inplace -no stabilization added | 102 | 4 | 07/19/2017 | 07/19/2017 |  | 22256 |  | 18413
240-IS-2013 | 240 | Inside Shoulder | 1 | Clay | Clay - Subgrade - R=12 | 0 | 0 | 07/10/1991 | 08/19/1992 |  | 31008 | 16265 | 24
240-IS-2013 | 240 | Inside Shoulder | 2 | Aggregate | Class 5 Special gradation for MnROAD - Base | 127 | 5 | 08/19/1992 | 06/09/1993 |  | 31009 | 16267 | 7
240-IS-2013 | 240 | Inside Shoulder | 3 | Aggregate | Class 5 Shouldering Aggregate | 157 | 6.2 | 07/20/1993 | 07/20/1993 |  | 31010 | 16270 | 14
240-IS-2013 | 240 | Inside Shoulder | 4 | Asphalt | Hot Mix Asphalt - Shoulder Mix | 38 | 1.5 | 07/20/1993 | 07/21/1993 |  | 31011 | 16271 | 116
240-IS-2013 | 240 | Inside Shoulder | 5 | Geotextile | Geotextile - Nonwoven | 4 | 0.15 | 06/06/2013 | 06/06/2013 |  | 31012 |  | 18221
240-IS-2013 | 240 | Inside Shoulder | 6 | Aggregate | Asphalt Millings - Compacted inplace -no stabilization added | 76 | 3 | 06/13/2013 | 06/13/2013 |  | 18391 |  | 18413
240-OS-2013 | 240 | Outside Shoulder | 1 | Clay | Clay - Subgrade - R=12 | 0 | 0 | 07/10/1991 | 08/19/1992 |  | 28317 | 16264 | 24
240-OS-2013 | 240 | Outside Shoulder | 2 | Aggregate | Class 5 Special gradation for MnROAD - Base | 127 | 5 | 08/19/1992 | 06/09/1993 |  | 28318 | 16266 | 7
240-OS-2013 | 240 | Outside Shoulder | 3 | Aggregate | Class 5 Shouldering Aggregate | 157 | 6.2 | 07/20/1993 | 07/20/1993 |  | 28319 | 16268 | 14
240-OS-2013 | 240 | Outside Shoulder | 4 | Asphalt | Hot Mix Asphalt - Shoulder Mix | 38 | 1.5 | 07/21/1993 | 07/21/1993 |  | 28320 | 16269 | 116
240-OS-2013 | 240 | Outside Shoulder | 5 | Geotextile | Geotextile - Nonwoven | 4 | 0.15 | 06/06/2013 | 06/06/2013 |  | 28321 |  | 18221
240-OS-2013 | 240 | Outside Shoulder | 6 | Aggregate | Asphalt Millings - Compacted inplace -no stabilization added | 76 | 3 | 06/13/2013 | 06/13/2013 |  | 18392 |  | 18413
305-DS-2008 | 305 | Driving Shoulder | 6 | Asphalt | Hot Mix Asphalt - 5% Manufactured Waste Shingles | 76 | 3 | 10/30/2008 | 10/30/2008 | 06/06/2017 | 15904 |  | 40
305-DS-2008 | 305 | Driving Shoulder | 4 | Aggregate | Class 5 Shouldering Aggregate | 76 | 5.1 | 09/17/1992 | 09/17/1992 |  | 27047 | 189 | 14
305-DS-2008 | 305 | Driving Shoulder | 5 | Aggregate | Class 5 Shouldering Aggregate | 76 | 5 | 10/21/2008 | 10/21/2008 | 06/06/2017 | 15902 |  | 14
305-DS-2008 | 305 | Driving Shoulder | 3 | Aggregate | Class 3 Shouldering | 76 | 2.99 | 08/03/1992 | 08/10/1992 |  | 27046 | 188 | 13336
305-DS-2008 | 305 | Driving Shoulder | 2 | Aggregate | Class 3 Special gradation for MnROAD - Base | 686 | 27.01 | 07/09/1992 | 07/25/1992 |  | 27045 | 187 | 4
305-DS-2008 | 305 | Driving Shoulder | 1 | Clay | Clay - Subgrade - R=12 | 0 | 0 | 09/26/1991 | 07/07/1992 |  | 27044 | 186 | 24
305-PS-2008 | 305 | Passing Shoulder | 1 | Clay | Clay - Subgrade - R=12 | 0 | 0 | 09/26/1991 | 07/07/1992 |  | 27036 | 186 | 24
305-PS-2008 | 305 | Passing Shoulder | 2 | Aggregate | Class 3 Special gradation for MnROAD - Base | 686 | 27.01 | 07/09/1992 | 07/25/1992 |  | 27037 | 187 | 4
305-PS-2008 | 305 | Passing Shoulder | 3 | Aggregate | Class 3 Shouldering | 76 | 2.99 | 08/03/1992 | 08/10/1992 |  | 27038 | 188 | 13336
305-PS-2008 | 305 | Passing Shoulder | 4 | Aggregate | Class 5 Shouldering Aggregate | 76 | 5.1 | 09/17/1992 | 09/17/1992 |  | 27039 | 189 | 14
305-PS-2008 | 305 | Passing Shoulder | 5 | Aggregate | Class 5 Shouldering Aggregate | 76 | 5 | 10/21/2008 | 10/21/2008 | 06/06/2017 | 15901 |  | 14
305-PS-2008 | 305 | Passing Shoulder | 6 | Asphalt | Hot Mix Asphalt - 5% Manufactured Waste Shingles | 76 | 3 | 10/30/2008 | 10/30/2008 | 06/06/2017 | 15903 |  | 40
306-PS-2011 | 306 | Passing Shoulder | 4 | Concrete | Roller Compacted Concrete | 102 | 4 | 09/02/2011 | 09/02/2011 | 06/01/2017 | 18295 |  | 18225
306-DS-2011 | 306 | Driving Shoulder | 1 | Clay | Clay - Subgrade - R=12 | 0 | 0 | 08/26/2008 | 08/26/2008 | 06/01/2017 | 28056 | 14663 | 24
306-DS-2011 | 306 | Driving Shoulder | 2 | Aggregate | Class 5 - Standard - Base | 102 | 4 | 09/05/2008 | 09/05/2008 | 06/01/2017 | 28057 | 14664 | 17163
306-DS-2011 | 306 | Driving Shoulder | 3 | Aggregate | Open Graded Aggregate Base - Special | 279 | 11 | 09/01/2011 | 09/01/2011 | 06/01/2017 | 18292 |  | 18222
306-DS-2011 | 306 | Driving Shoulder | 4 | Concrete | Roller Compacted Concrete | 102 | 4 | 09/02/2011 | 09/02/2011 | 06/01/2017 | 18294 |  | 18225
306-PS-2011 | 306 | Passing Shoulder | 1 | Clay | Clay - Subgrade - R=12 | 0 | 0 | 08/26/2008 | 08/26/2008 | 06/01/2017 | 28052 | 14658 | 24
306-PS-2011 | 306 | Passing Shoulder | 2 | Aggregate | Class 5 - Standard - Base | 102 | 4 | 09/05/2008 | 09/05/2008 | 06/01/2017 | 28053 | 14659 | 17163
306-PS-2011 | 306 | Passing Shoulder | 3 | Aggregate | Open Graded Aggregate Base - Special | 279 | 11 | 09/01/2011 | 09/01/2011 | 06/01/2017 | 18293 |  | 18222
313-PS-2008 | 313 | Passing Shoulder | 4 | Aggregate | Class 5 Shouldering Aggregate | 76 | 3 | 10/20/2008 | 10/22/2008 | 06/09/2013 | 15542 |  | 14
313-PS-2008 | 313 | Passing Shoulder | 3 | Aggregate | Class 1 Stabilizing Aggregate - Spec 3149 | 127 | 5 | 09/22/2008 | 09/22/2008 | 06/09/2013 | 15540 |  | 3
313-PS-2008 | 313 | Passing Shoulder | 2 | Aggregate | Class 5 - Standard - Base | 102 | 4 | 08/05/2008 | 09/05/2008 | 06/09/2013 | 15538 |  | 17163
313-PS-2008 | 313 | Passing Shoulder | 1 | Clay | Clay - Subgrade - R=12 | 0 | 0 | 08/25/2008 | 08/25/2008 | 06/09/2013 | 15527 |  | 24
313-DS-2008 | 313 | Driving Shoulder | 5 | Asphalt | Hot Mix Asphalt - 5% Manufactured Waste Shingles | 76 | 3 | 10/31/2008 | 10/31/2008 | 06/09/2013 | 15545 |  | 40
313-DS-2008 | 313 | Driving Shoulder | 4 | Aggregate | Class 5 Shouldering Aggregate | 76 | 3 | 10/20/2008 | 10/22/2008 | 06/09/2013 | 15543 |  | 14
313-DS-2008 | 313 | Driving Shoulder | 3 | Aggregate | Class 1 Stabilizing Aggregate - Spec 3149 | 127 | 5 | 09/22/2008 | 09/22/2008 | 06/09/2013 | 15541 |  | 3
313-DS-2008 | 313 | Driving Shoulder | 2 | Aggregate | Class 5 - Standard - Base | 102 | 4 | 09/05/2008 | 09/05/2008 | 06/09/2013 | 15539 |  | 17163
313-PS-2008 | 313 | Passing Shoulder | 5 | Asphalt | Hot Mix Asphalt - 5% Manufactured Waste Shingles | 76 | 3 | 10/31/2008 | 10/31/2008 | 06/09/2013 | 15544 |  | 40
313-DS-2008 | 313 | Driving Shoulder | 1 | Clay | Clay - Subgrade - R=12 | 0 | 0 | 08/25/2008 | 08/25/2008 | 06/09/2013 | 15529 |  | 24
314-PS-2008 | 314 | Passing Shoulder | 2 | Aggregate | Class 3 Shouldering | 146 | 5.75 | 08/01/1993 | 08/01/1993 |  | 28143 | 394 | 13336
314-PS-2008 | 314 | Passing Shoulder | 3 | Aggregate | Class 5 Shouldering Aggregate | 76 | 3 | 10/20/2008 | 10/29/2008 | 05/02/2022 | 28144 |  | 14
314-PS-2008 | 314 | Passing Shoulder | 4 | Asphalt | Hot Mix Asphalt - 5% Manufactured Waste Shingles | 76 | 3 | 10/30/2008 | 10/30/2008 | 05/02/2022 | 15707 |  | 40
314-PS-2008 | 314 | Passing Shoulder | 1 | Clay | Clay - Subgrade - R=12 | 0 | 0 | 05/14/1991 | 07/06/1993 |  | 28142 | 393 | 24
314-DS-2008 | 314 | Driving Shoulder | 4 | Asphalt | Hot Mix Asphalt - 5% Manufactured Waste Shingles | 76 | 3 | 10/30/2008 | 10/30/2008 | 05/02/2022 | 15708 |  | 40
314-DS-2008 | 314 | Driving Shoulder | 3 | Aggregate | Class 5 Shouldering Aggregate | 76 | 3 | 10/20/2008 | 10/29/2008 | 05/02/2022 | 22155 |  | 14
314-DS-2008 | 314 | Driving Shoulder | 2 | Aggregate | Class 3 Shouldering | 146 | 5.75 | 08/01/1993 | 08/01/1993 |  | 28148 | 376 | 13336
314-DS-2008 | 314 | Driving Shoulder | 1 | Clay | Clay - Subgrade - R=12 | 0 | 0 | 05/14/1991 | 07/06/1993 |  | 28147 | 375 | 24
324-IS-2017 | 324 | Inside Shoulder | 2 | Aggregate | Class 6 Aggregate Base | 152 | 6 | 06/21/2017 | 06/21/2017 |  | 20703 |  | 18651
324-OS-2017 | 324 | Outside Shoulder | 3 | Aggregate | Asphalt Millings - Compacted inplace -no stabilization added | 152 | 6 | 07/18/2017 | 07/18/2017 |  | 20704 |  | 18413
324-OS-2017 | 324 | Outside Shoulder | 1 | Sand | Sand - Subgrade - R=70 | 0 | 0 | 06/20/2017 | 06/20/2017 |  | 20700 |  | 23
324-IS-2017 | 324 | Inside Shoulder | 3 | Aggregate | Asphalt Millings - Compacted inplace -no stabilization added | 152 | 6 | 07/18/2017 | 07/18/2017 |  | 20705 |  | 18413
324-OS-2017 | 324 | Outside Shoulder | 2 | Aggregate | Class 6 Aggregate Base | 152 | 6 | 06/21/2017 | 06/21/2017 |  | 20702 |  | 18651
324-IS-2017 | 324 | Inside Shoulder | 1 | Sand | Sand - Subgrade - R=70 | 0 | 0 | 06/20/2017 | 06/20/2017 |  | 20701 |  | 23
328-IS-2017 | 328 | Inside Shoulder | 3 | Aggregate | Class 5 Q | 152 | 6 | 08/31/2017 | 08/31/2017 |  | 20779 |  | 20180
328-IS-2017 | 328 | Inside Shoulder | 2 | Stone | Stone - Large - Aggregate Subbase | 229 | 9 | 08/28/2017 | 08/28/2017 |  | 20777 |  | 20376
328-IS-2017 | 328 | Inside Shoulder | 1 | Clay | Clay - Subgrade - R=12 | 0 | 0 | 08/11/2017 | 08/11/2017 |  | 20775 |  | 24
328-OS-2017 | 328 | Outside Shoulder | 4 | Aggregate | Class 1 Coarse gradation for MnROAD - Base and Surface | 89 | 3.5 | 09/25/2017 | 09/25/2017 |  | 20780 |  | 1
328-OS-2017 | 328 | Outside Shoulder | 3 | Aggregate | Class 5 Q | 152 | 6 | 08/31/2017 | 08/31/2017 |  | 20778 |  | 20180
328-OS-2017 | 328 | Outside Shoulder | 2 | Stone | Stone - Large - Aggregate Subbase | 229 | 9 | 08/28/2017 | 08/28/2017 |  | 20776 |  | 20376
328-OS-2017 | 328 | Outside Shoulder | 1 | Clay | Clay - Subgrade - R=12 | 0 | 0 | 08/11/2017 | 08/11/2017 |  | 20774 |  | 24
328-IS-2017 | 328 | Inside Shoulder | 4 | Aggregate | Class 1 Coarse gradation for MnROAD - Base and Surface | 89 | 3.5 | 09/25/2017 | 09/25/2017 |  | 20781 |  | 1
339-OS-2020 | 339 | Outside Shoulder | 4 | Aggregate | Asphalt Millings - Compacted inplace -no stabilization added | 76 | 3 | 07/19/2017 | 07/19/2017 |  | 28264 | 20687 | 18413
339-OS-2020 | 339 | Outside Shoulder | 3 | Aggregate | Class 6 Aggregate Base | 152 | 6 | 06/30/2017 | 06/30/2017 |  | 28263 | 20685 | 18651
339-OS-2020 | 339 | Outside Shoulder | 2 | Clay | Clay - Borrow | 102 | 4 | 06/30/2017 | 06/30/2017 |  | 28262 | 20683 | 17225
339-OS-2020 | 339 | Outside Shoulder | 1 | Clay | Clay - Subgrade - R=12 | 0 | 0 | 06/17/2017 | 06/17/2017 |  | 28289 | 20681 | 24
339-IS-2020 | 339 | Inside Shoulder | 5 | Aggregate | Asphalt Millings - Compacted inplace -no stabilization added | 76 | 3 | 10/01/2020 | 10/01/2020 |  | 28257 |  | 18413
339-IS-2020 | 339 | Inside Shoulder | 1 | Clay | Clay - Subgrade - R=12 | 0 | 0 | 06/17/2017 | 06/17/2017 |  | 31080 | 20680 | 24
339-IS-2020 | 339 | Inside Shoulder | 2 | Clay | Clay - Borrow | 102 | 4 | 06/30/2017 | 06/30/2017 |  | 28254 | 20682 | 17225
339-OS-2020 | 339 | Outside Shoulder | 5 | Aggregate | Asphalt Millings - Compacted inplace -no stabilization added | 76 | 3 | 10/01/2020 | 10/01/2020 |  | 28265 |  | 18413
339-IS-2020 | 339 | Inside Shoulder | 4 | Aggregate | Asphalt Millings - Compacted inplace -no stabilization added | 76 | 3 | 07/19/2017 | 07/19/2017 |  | 28256 | 20686 | 18413
339-IS-2020 | 339 | Inside Shoulder | 3 | Aggregate | Class 6 Aggregate Base | 152 | 6 | 06/30/2017 | 06/30/2017 |  | 28255 | 20684 | 18651
405-DS-2008 | 405 | Driving Shoulder | 2 | Aggregate | Class 3 Special gradation for MnROAD - Base | 686 | 27.01 | 07/09/1992 | 07/25/1992 |  | 27061 | 187 | 4
405-DS-2008 | 405 | Driving Shoulder | 1 | Clay | Clay - Subgrade - R=12 | 0 | 0 | 09/26/1991 | 07/07/1992 |  | 27060 | 186 | 24
405-PS-2008 | 405 | Passing Shoulder | 3 | Aggregate | Class 3 Shouldering | 76 | 2.99 | 08/03/1992 | 08/10/1992 |  | 27054 | 204 | 13336
405-PS-2008 | 405 | Passing Shoulder | 4 | Aggregate | Class 5 Shouldering Aggregate | 76 | 5.1 | 09/17/1992 | 09/17/1992 |  | 27055 | 205 | 14
405-PS-2008 | 405 | Passing Shoulder | 5 | Aggregate | Class 5 Shouldering Aggregate | 76 | 5 | 10/21/2008 | 10/21/2008 | 06/05/2017 | 15917 |  | 14
405-DS-2008 | 405 | Driving Shoulder | 3 | Aggregate | Class 3 Shouldering | 76 | 2.99 | 08/03/1992 | 08/10/1992 |  | 27062 | 188 | 13336
405-PS-2008 | 405 | Passing Shoulder | 2 | Aggregate | Class 3 Special gradation for MnROAD - Base | 686 | 27.01 | 07/09/1992 | 07/25/1992 |  | 27053 | 203 | 4
405-PS-2008 | 405 | Passing Shoulder | 1 | Clay | Clay - Subgrade - R=12 | 0 | 0 | 09/26/1991 | 07/07/1992 |  | 27052 | 202 | 24
405-DS-2008 | 405 | Driving Shoulder | 6 | Asphalt | Hot Mix Asphalt - 5% Manufactured Waste Shingles | 76 | 3 | 10/30/2008 | 10/30/2008 | 06/05/2017 | 15920 |  | 40
405-DS-2008 | 405 | Driving Shoulder | 5 | Aggregate | Class 5 Shouldering Aggregate | 76 | 5 | 10/21/2008 | 10/21/2008 | 06/05/2017 | 15918 |  | 14
405-DS-2008 | 405 | Driving Shoulder | 4 | Aggregate | Class 5 Shouldering Aggregate | 76 | 5.1 | 09/17/1992 | 09/17/1992 |  | 27063 | 189 | 14
405-PS-2008 | 405 | Passing Shoulder | 6 | Asphalt | Hot Mix Asphalt - 5% Manufactured Waste Shingles | 76 | 3 | 10/30/2008 | 10/30/2008 | 06/05/2017 | 15919 |  | 40
406-PS-2011 | 406 | Passing Shoulder | 1 | Clay | Clay - Subgrade - R=12 | 0 | 0 | 08/25/2008 | 08/25/2008 | 06/06/2017 | 28060 | 14668 | 24
406-PS-2011 | 406 | Passing Shoulder | 2 | Aggregate | Class 5 - Standard - Base | 102 | 4 | 09/05/2008 | 09/05/2008 | 06/06/2017 | 21239 | 14669 | 17163
406-PS-2011 | 406 | Passing Shoulder | 3 | Aggregate | Open Graded Aggregate Base - Special | 279 | 11 | 09/01/2011 | 09/01/2011 | 06/06/2017 | 18310 |  | 18222
406-PS-2011 | 406 | Passing Shoulder | 4 | Concrete | Roller Compacted Concrete | 102 | 4 | 09/02/2011 | 09/02/2011 | 06/06/2017 | 18312 |  | 18225
406-DS-2011 | 406 | Driving Shoulder | 2 | Aggregate | Class 5 - Standard - Base | 102 | 4 | 08/30/2008 | 08/30/2011 | 06/06/2017 | 21242 |  | 17163
406-DS-2011 | 406 | Driving Shoulder | 4 | Concrete | Roller Compacted Concrete | 102 | 4 | 09/02/2011 | 09/02/2011 | 06/06/2017 | 18311 |  | 18225
406-DS-2011 | 406 | Driving Shoulder | 3 | Aggregate | Open Graded Aggregate Base - Special | 279 | 11 | 09/01/2011 | 09/01/2011 | 06/06/2017 | 18309 |  | 18222
406-DS-2011 | 406 | Driving Shoulder | 1 | Clay | Clay - Subgrade - R=12 | 0 | 0 | 08/25/2008 | 08/25/2008 | 06/06/2017 | 28063 | 14673 | 24
413-DS-2008 | 413 | Driving Shoulder | 3 | Aggregate | Class 1 Stabilizing Aggregate - Spec 3149 | 127 | 5 | 09/22/2008 | 09/22/2008 | 06/09/2013 | 15562 |  | 3
413-DS-2008 | 413 | Driving Shoulder | 4 | Aggregate | Class 5 Shouldering Aggregate | 89 | 3.5 | 10/20/2008 | 10/22/2008 | 06/09/2013 | 15566 |  | 14
413-DS-2008 | 413 | Driving Shoulder | 5 | Asphalt | Hot Mix Asphalt - 5% Manufactured Waste Shingles | 76 | 3 | 10/31/2008 | 10/31/2008 | 06/09/2013 | 15568 |  | 40
413-PS-2008 | 413 | Passing Shoulder | 1 | Clay | Clay - Subgrade - R=12 | 0 | 0 | 08/25/2008 | 08/25/2008 | 06/09/2013 | 15552 |  | 24
413-DS-2008 | 413 | Driving Shoulder | 1 | Clay | Clay - Subgrade - R=12 | 0 | 0 | 08/25/2008 | 08/25/2008 | 06/09/2013 | 15554 |  | 24
413-PS-2008 | 413 | Passing Shoulder | 3 | Aggregate | Class 1 Stabilizing Aggregate - Spec 3149 | 127 | 5 | 09/22/2008 | 09/22/2008 | 06/09/2013 | 15560 |  | 3
413-PS-2008 | 413 | Passing Shoulder | 4 | Aggregate | Class 5 Shouldering Aggregate | 89 | 3.5 | 10/20/2008 | 10/22/2008 | 06/09/2013 | 15565 |  | 14
413-PS-2008 | 413 | Passing Shoulder | 5 | Asphalt | Hot Mix Asphalt - 5% Manufactured Waste Shingles | 76 | 3 | 10/31/2008 | 10/31/2008 | 06/09/2013 | 15567 |  | 40
413-DS-2008 | 413 | Driving Shoulder | 2 | Aggregate | Class 5 - Standard - Base | 89 | 3.5 | 09/05/2008 | 09/05/2008 | 06/09/2013 | 15558 |  | 17163
413-PS-2008 | 413 | Passing Shoulder | 2 | Aggregate | Class 5 - Standard - Base | 89 | 3.5 | 09/05/2008 | 09/05/2008 | 06/09/2013 | 15556 |  | 17163
414-PS-2008 | 414 | Passing Shoulder | 3 | Aggregate | Class 5 Shouldering Aggregate | 5 | 0.2 | 08/01/1993 | 08/02/1993 | 05/02/2022 | 28154 | 395 | 14
414-PS-2008 | 414 | Passing Shoulder | 4 | Aggregate | Class 5 Shouldering Aggregate | 76 | 3 | 10/20/2008 | 10/29/2008 | 05/02/2022 | 15719 |  | 14
414-PS-2008 | 414 | Passing Shoulder | 5 | Asphalt | Hot Mix Asphalt - 5% Manufactured Waste Shingles | 76 | 3 | 10/30/2008 | 10/30/2008 | 05/02/2022 | 17334 |  | 40
414-PS-2008 | 414 | Passing Shoulder | 2 | Aggregate | Class 3 Shouldering | 152 | 6 | 08/01/1993 | 08/01/1993 |  | 28153 | 394 | 13336
414-PS-2008 | 414 | Passing Shoulder | 1 | Clay | Clay - Subgrade - R=12 | 0 | 0 | 05/14/1991 | 07/06/1993 |  | 28152 | 393 | 24
414-DS-2008 | 414 | Driving Shoulder | 5 | Asphalt | Hot Mix Asphalt - 5% Manufactured Waste Shingles | 76 | 3 | 10/30/2008 | 10/30/2008 | 05/02/2022 | 17333 |  | 40
414-DS-2008 | 414 | Driving Shoulder | 4 | Aggregate | Class 5 Shouldering Aggregate | 76 | 3 | 10/20/2008 | 10/29/2008 | 05/02/2022 | 15720 |  | 14
414-DS-2008 | 414 | Driving Shoulder | 3 | Aggregate | Class 5 Shouldering Aggregate | 5 | 0.2 | 08/01/1993 | 08/02/1993 | 05/02/2022 | 28160 | 377 | 14
414-DS-2008 | 414 | Driving Shoulder | 2 | Aggregate | Class 3 Shouldering | 152 | 6 | 08/01/1993 | 08/01/1993 |  | 28159 | 376 | 13336
414-DS-2008 | 414 | Driving Shoulder | 1 | Clay | Clay - Subgrade - R=12 | 0 | 0 | 05/14/1991 | 07/06/1993 |  | 28158 | 375 | 24
424-OS-2017 | 424 | Outside Shoulder | 3 | Aggregate | Asphalt Millings - Compacted inplace -no stabilization added | 152 | 6 | 07/18/2017 | 07/18/2017 |  | 20710 |  | 18413
424-IS-2017 | 424 | Inside Shoulder | 1 | Sand | Sand - Subgrade - R=70 | 0 | 0 | 06/20/2017 | 06/20/2017 |  | 20707 |  | 23
424-IS-2017 | 424 | Inside Shoulder | 2 | Aggregate | Class 6 Aggregate Base | 152 | 6 | 06/21/2017 | 06/21/2017 |  | 20709 |  | 18651
424-IS-2017 | 424 | Inside Shoulder | 3 | Aggregate | Asphalt Millings - Compacted inplace -no stabilization added | 152 | 6 | 07/18/2017 | 07/18/2017 |  | 20711 |  | 18413
424-OS-2017 | 424 | Outside Shoulder | 1 | Sand | Sand - Subgrade - R=70 | 0 | 0 | 06/20/2017 | 06/20/2017 |  | 20706 |  | 23
424-OS-2017 | 424 | Outside Shoulder | 2 | Aggregate | Class 6 Aggregate Base | 152 | 6 | 06/21/2017 | 06/21/2017 |  | 20708 |  | 18651
428-OS-2017 | 428 | Outside Shoulder | 3 | Aggregate | Class 5 Q | 152 | 6 | 08/31/2017 | 08/31/2017 |  | 20786 |  | 20180
428-OS-2017 | 428 | Outside Shoulder | 2 | Stone | Stone - Large - Aggregate Subbase | 229 | 9 | 08/28/2017 | 08/28/2017 |  | 20784 |  | 20376
428-OS-2017 | 428 | Outside Shoulder | 1 | Clay | Clay - Subgrade - R=12 | 0 | 0 | 08/11/2017 | 08/11/2017 |  | 20782 |  | 24
428-IS-2017 | 428 | Inside Shoulder | 4 | Aggregate | Class 1 Coarse gradation for MnROAD - Base and Surface | 89 | 3.5 | 09/25/2017 | 09/25/2017 |  | 20789 |  | 1
428-IS-2017 | 428 | Inside Shoulder | 3 | Aggregate | Class 5 Q | 152 | 6 | 08/31/2017 | 08/31/2017 |  | 20787 |  | 20180
428-IS-2017 | 428 | Inside Shoulder | 2 | Stone | Stone - Large - Aggregate Subbase | 229 | 9 | 08/28/2017 | 08/28/2017 |  | 20785 |  | 20376
428-OS-2017 | 428 | Outside Shoulder | 4 | Aggregate | Class 1 Coarse gradation for MnROAD - Base and Surface | 89 | 3.5 | 09/25/2017 | 09/25/2017 |  | 20788 |  | 1
428-IS-2017 | 428 | Inside Shoulder | 1 | Clay | Clay - Subgrade - R=12 | 0 | 0 | 08/11/2017 | 08/11/2017 |  | 20783 |  | 24
505-PS-2011 | 505 | Passing Shoulder | 4 | Aggregate | Class 5 Shouldering Aggregate | 76 | 5.1 | 09/17/1992 | 09/17/1992 |  | 27071 | 27007 | 14
505-PS-2011 | 505 | Passing Shoulder | 2 | Aggregate | Class 3 Special gradation for MnROAD - Base | 686 | 27.01 | 07/09/1992 | 07/25/1992 |  | 27069 | 27005 | 4
505-PS-2011 | 505 | Passing Shoulder | 3 | Aggregate | Class 3 Shouldering | 76 | 2.99 | 08/03/1992 | 08/10/1992 |  | 27070 | 27006 | 13336
505-PS-2011 | 505 | Passing Shoulder | 1 | Clay | Clay - Subgrade - R=12 | 0 | 0 | 09/26/1991 | 07/07/1992 |  | 27068 | 27004 | 24
505-DS-2011 | 505 | Driving Shoulder | 6 | Concrete | Roller Compacted Concrete | 102 | 4 | 09/02/2011 | 09/02/2011 |  | 18257 |  | 18225
505-DS-2011 | 505 | Driving Shoulder | 5 | Aggregate | Class 5 Shouldering Aggregate | 32 | 1.25 | 08/30/2011 | 08/30/2011 |  | 18255 |  | 14
505-DS-2011 | 505 | Driving Shoulder | 4 | Aggregate | Class 5 Shouldering Aggregate | 76 | 5.1 | 09/17/1992 | 09/17/1992 |  | 27079 | 27083 | 14
505-DS-2011 | 505 | Driving Shoulder | 3 | Aggregate | Class 3 Shouldering | 76 | 2.99 | 08/03/1992 | 08/10/1992 |  | 27078 | 27082 | 13336
505-DS-2011 | 505 | Driving Shoulder | 2 | Aggregate | Class 3 Special gradation for MnROAD - Base | 686 | 27.01 | 07/09/1992 | 07/25/1992 |  | 27077 | 27081 | 4
505-DS-2011 | 505 | Driving Shoulder | 1 | Clay | Clay - Subgrade - R=12 | 0 | 0 | 09/26/1991 | 07/07/1992 |  | 27076 | 27080 | 24
505-PS-2011 | 505 | Passing Shoulder | 5 | Aggregate | Class 5 Shouldering Aggregate | 32 | 1.25 | 08/30/2011 | 08/30/2011 |  | 18256 |  | 14
505-PS-2011 | 505 | Passing Shoulder | 6 | Concrete | Roller Compacted Concrete | 102 | 4 | 09/02/2011 | 09/02/2011 |  | 18258 |  | 18225
506-PS-2017 | 506 | Passing Shoulder | 4 | Asphalt | Hot Mix Asphalt - MnDOT Shoulder mix - 2017 | 127 | 5 | 06/30/2017 | 06/30/2017 | 05/01/2022 | 28069 |  | 26033
506-DS-2017 | 506 | Driving Shoulder | 1 | Clay | Clay - Subgrade - R=12 | 0 | 0 | 08/26/2008 | 08/26/2008 | 05/01/2022 | 28070 | 28056 | 24
506-DS-2017 | 506 | Driving Shoulder | 2 | Aggregate | Class 5 - Standard - Base | 76 | 3 | 09/05/2008 | 09/05/2008 | 05/01/2022 | 28071 | 28057 | 17163
506-DS-2017 | 506 | Driving Shoulder | 3 | Aggregate | Class 5 Q | 279 | 11 | 06/08/2017 | 06/20/2017 | 05/01/2022 | 28072 |  | 20180
506-DS-2017 | 506 | Driving Shoulder | 4 | Asphalt | Hot Mix Asphalt - MnDOT Shoulder mix - 2017 | 127 | 5 | 06/30/2017 | 06/30/2017 | 05/01/2022 | 28073 |  | 26033
506-PS-2017 | 506 | Passing Shoulder | 1 | Clay | Clay - Subgrade - R=12 | 0 | 0 | 08/26/2008 | 08/26/2008 | 05/01/2022 | 28066 | 28052 | 24
506-PS-2017 | 506 | Passing Shoulder | 2 | Aggregate | Class 5 - Standard - Base | 76 | 3 | 09/05/2008 | 09/05/2008 | 05/01/2022 | 28067 | 28053 | 17163
506-PS-2017 | 506 | Passing Shoulder | 3 | Aggregate | Class 5 Q | 279 | 11 | 06/08/2017 | 06/20/2017 | 05/01/2022 | 28068 |  | 20180
513-PS-2008 | 513 | Passing Shoulder | 4 | Aggregate | Class 5 Shouldering Aggregate | 51 | 2 | 10/20/2008 | 10/22/2008 | 06/09/2013 | 15470 |  | 14
513-PS-2008 | 513 | Passing Shoulder | 3 | Aggregate | Class 1 Stabilizing Aggregate - Spec 3149 | 127 | 5 | 09/22/2008 | 09/22/2008 | 06/09/2013 | 15468 |  | 3
513-PS-2008 | 513 | Passing Shoulder | 2 | Aggregate | Class 5 - Standard - Base | 127 | 5 | 09/05/2008 | 09/05/2008 | 06/09/2013 | 15466 |  | 17163
513-PS-2008 | 513 | Passing Shoulder | 1 | Clay | Clay - Subgrade - R=12 | 0 | 0 | 08/25/2008 | 08/25/2008 | 06/09/2013 | 15457 |  | 24
513-DS-2008 | 513 | Driving Shoulder | 5 | Asphalt | Hot Mix Asphalt - 5% Manufactured Waste Shingles | 76 | 3 | 10/31/2008 | 10/31/2008 | 06/09/2013 | 15499 |  | 40
513-DS-2008 | 513 | Driving Shoulder | 4 | Aggregate | Class 5 Shouldering Aggregate | 51 | 2 | 10/20/2008 | 10/22/2008 | 06/09/2013 | 15471 |  | 14
513-DS-2008 | 513 | Driving Shoulder | 3 | Aggregate | Class 1 Stabilizing Aggregate - Spec 3149 | 127 | 5 | 09/22/2008 | 09/22/2008 | 06/09/2013 | 15469 |  | 3
513-DS-2008 | 513 | Driving Shoulder | 2 | Aggregate | Class 5 - Standard - Base | 127 | 5 | 09/05/2008 | 09/05/2008 | 06/09/2013 | 15467 |  | 17163
513-PS-2008 | 513 | Passing Shoulder | 5 | Asphalt | Hot Mix Asphalt - 5% Manufactured Waste Shingles | 76 | 3 | 10/31/2008 | 10/31/2008 | 06/09/2013 | 15498 |  | 40
513-DS-2008 | 513 | Driving Shoulder | 1 | Clay | Clay - Subgrade - R=12 | 0 | 0 | 08/25/2008 | 08/25/2008 | 06/09/2013 | 15459 |  | 24
514-PS-2008 | 514 | Passing Shoulder | 3 | Aggregate | Class 5 Shouldering Aggregate | 19 | 0.75 | 08/01/1993 | 08/02/1993 | 05/02/2022 | 28169 | 395 | 14
514-PS-2008 | 514 | Passing Shoulder | 4 | Aggregate | Class 5 Shouldering Aggregate | 76 | 3 | 10/20/2008 | 10/20/2008 | 05/02/2022 | 15731 |  | 14
514-PS-2008 | 514 | Passing Shoulder | 5 | Asphalt | Hot Mix Asphalt - 5% Manufactured Waste Shingles | 76 | 3 | 10/30/2008 | 10/30/2008 | 05/02/2022 | 15733 |  | 40
514-PS-2008 | 514 | Passing Shoulder | 2 | Aggregate | Class 3 Shouldering | 152 | 6 | 08/01/1993 | 08/01/1993 |  | 28168 | 394 | 13336
514-PS-2008 | 514 | Passing Shoulder | 1 | Clay | Clay - Subgrade - R=12 | 0 | 0 | 05/14/1991 | 07/06/1993 |  | 28167 | 393 | 24
514-DS-2008 | 514 | Driving Shoulder | 5 | Asphalt | Hot Mix Asphalt - 5% Manufactured Waste Shingles | 76 | 3 | 10/30/2008 | 10/30/2008 | 05/02/2022 | 15734 |  | 40
514-DS-2008 | 514 | Driving Shoulder | 4 | Aggregate | Class 5 Shouldering Aggregate | 76 | 3 | 10/20/2008 | 10/20/2008 | 05/02/2022 | 15732 |  | 14
514-DS-2008 | 514 | Driving Shoulder | 3 | Aggregate | Class 5 Shouldering Aggregate | 19 | 0.75 | 08/01/1993 | 08/02/1993 | 05/02/2022 | 28172 | 377 | 14
514-DS-2008 | 514 | Driving Shoulder | 2 | Aggregate | Class 3 Shouldering | 152 | 6 | 08/01/1993 | 08/01/1993 |  | 28171 | 376 | 13336
514-DS-2008 | 514 | Driving Shoulder | 1 | Clay | Clay - Subgrade - R=12 | 0 | 0 | 05/14/1991 | 07/06/1993 |  | 28170 | 375 | 24
524-IS-2017 | 524 | Inside Shoulder | 2 | Aggregate | Class 6 Aggregate Base | 152 | 6 | 06/21/2017 | 06/21/2017 |  | 20715 |  | 18651
524-IS-2017 | 524 | Inside Shoulder | 3 | Aggregate | Asphalt Millings - Compacted inplace -no stabilization added | 152 | 6 | 07/18/2017 | 07/18/2017 |  | 20717 |  | 18413
524-OS-2017 | 524 | Outside Shoulder | 1 | Sand | Sand - Subgrade - R=70 | 0 | 0 | 06/20/2017 | 06/20/2017 |  | 20712 |  | 23
524-OS-2017 | 524 | Outside Shoulder | 2 | Aggregate | Class 6 Aggregate Base | 152 | 6 | 06/21/2017 | 06/21/2017 |  | 20714 |  | 18651
524-OS-2017 | 524 | Outside Shoulder | 3 | Aggregate | Asphalt Millings - Compacted inplace -no stabilization added | 152 | 6 | 07/18/2017 | 07/18/2017 |  | 20716 |  | 18413
524-IS-2017 | 524 | Inside Shoulder | 1 | Sand | Sand - Subgrade - R=70 | 0 | 0 | 06/20/2017 | 06/20/2017 |  | 20713 |  | 23
528-IS-2017 | 528 | Inside Shoulder | 1 | Clay | Clay - Subgrade - R=12 | 0 | 0 | 08/11/2017 | 08/11/2017 |  | 20791 |  | 24
528-IS-2017 | 528 | Inside Shoulder | 2 | Stone | Stone - Large - Aggregate Subbase | 229 | 9 | 08/28/2017 | 08/28/2017 |  | 20793 |  | 20376
528-IS-2017 | 528 | Inside Shoulder | 3 | Aggregate | Class 5 Q | 152 | 6 | 08/31/2017 | 08/31/2017 |  | 20795 |  | 20180
528-IS-2017 | 528 | Inside Shoulder | 4 | Aggregate | Class 1 Coarse gradation for MnROAD - Base and Surface | 89 | 3.5 | 09/25/2017 | 09/25/2017 |  | 20797 |  | 1
528-OS-2017 | 528 | Outside Shoulder | 2 | Stone | Stone - Large - Aggregate Subbase | 229 | 9 | 08/28/2017 | 08/28/2017 |  | 20792 |  | 20376
528-OS-2017 | 528 | Outside Shoulder | 1 | Clay | Clay - Subgrade - R=12 | 0 | 0 | 08/11/2017 | 08/11/2017 |  | 20790 |  | 24
528-OS-2017 | 528 | Outside Shoulder | 4 | Aggregate | Class 1 Coarse gradation for MnROAD - Base and Surface | 89 | 3.5 | 09/25/2017 | 09/25/2017 |  | 20796 |  | 1
528-OS-2017 | 528 | Outside Shoulder | 3 | Aggregate | Class 5 Q | 152 | 6 | 08/31/2017 | 08/31/2017 |  | 20794 |  | 20180
551-NS-2018 | 551 | NB Shoulder | 1 | Aggregate | Class 5 Shouldering Aggregate | 152 | 6 | 04/15/2019 | 04/15/2019 |  | 21103 |  | 14
551-SS-2018 | 551 | SB Shoulder | 1 | Aggregate | Class 5 Shouldering Aggregate | 152 | 6 | 04/15/2019 | 04/15/2019 |  | 21104 |  | 14
552-NS-2018 | 552 | NB Shoulder | 1 | Aggregate | Class 5 Shouldering Aggregate | 152 | 6 | 04/15/2019 | 04/15/2019 |  | 21120 |  | 14
552-SS-2018 | 552 | SB Shoulder | 1 | Aggregate | Class 5 Shouldering Aggregate | 152 | 6 | 04/15/2019 | 04/15/2019 |  | 21121 |  | 14
553-NS-2018 | 553 | NB Shoulder | 1 | Aggregate | Class 5 Shouldering Aggregate | 152 | 6 | 04/15/2019 | 04/15/2019 |  | 21134 |  | 14
553-SS-2018 | 553 | SB Shoulder | 1 | Aggregate | Class 5 Shouldering Aggregate | 152 | 6 | 04/15/2019 | 04/15/2019 |  | 21135 |  | 14
605-PS-2011 | 605 | Passing Shoulder | 4 | Aggregate | Class 5 Shouldering Aggregate | 76 | 5.1 | 09/17/1992 | 09/17/1992 |  | 27091 | 27031 | 14
605-PS-2011 | 605 | Passing Shoulder | 2 | Aggregate | Class 3 Special gradation for MnROAD - Base | 686 | 27.01 | 07/09/1992 | 07/25/1992 |  | 27089 | 27029 | 4
605-PS-2011 | 605 | Passing Shoulder | 3 | Aggregate | Class 3 Shouldering | 76 | 2.99 | 08/03/1992 | 08/10/1992 |  | 27090 | 27030 | 13336
605-PS-2011 | 605 | Passing Shoulder | 1 | Clay | Clay - Subgrade - R=12 | 0 | 0 | 09/26/1991 | 07/07/1992 |  | 27088 | 27028 | 24
605-DS-2011 | 605 | Driving Shoulder | 6 | Concrete | Roller Compacted Concrete | 102 | 4 | 09/02/2011 | 09/02/2011 |  | 18274 |  | 18225
605-DS-2011 | 605 | Driving Shoulder | 5 | Aggregate | Class 5 Shouldering Aggregate | 32 | 1.25 | 08/30/2011 | 08/30/2011 |  | 18272 |  | 14
605-DS-2011 | 605 | Driving Shoulder | 4 | Aggregate | Class 5 Shouldering Aggregate | 76 | 5.1 | 09/17/1992 | 09/17/1992 |  | 27099 | 27023 | 14
605-DS-2011 | 605 | Driving Shoulder | 3 | Aggregate | Class 3 Shouldering | 76 | 2.99 | 08/03/1992 | 08/10/1992 |  | 27098 | 27022 | 13336
605-DS-2011 | 605 | Driving Shoulder | 2 | Aggregate | Class 3 Special gradation for MnROAD - Base | 686 | 27.01 | 07/09/1992 | 07/25/1992 |  | 27097 | 27021 | 4
605-DS-2011 | 605 | Driving Shoulder | 1 | Clay | Clay - Subgrade - R=12 | 0 | 0 | 09/26/1991 | 07/07/1992 |  | 27096 | 27020 | 24
605-PS-2011 | 605 | Passing Shoulder | 6 | Aggregate | Class 5 Shouldering Aggregate | 32 | 1.25 | 08/30/2011 | 08/30/2011 |  | 18273 |  | 14
605-PS-2011 | 605 | Passing Shoulder | 5 | Concrete | Roller Compacted Concrete | 102 | 4 | 09/02/2011 | 09/02/2011 |  | 18275 |  | 18225
606-DS-2017 | 606 | Driving Shoulder | 1 | Clay | Clay - Subgrade - R=12 | 0 | 0 | 08/26/2008 | 08/26/2008 | 05/01/2022 | 28080 | 28056 | 24
606-DS-2017 | 606 | Driving Shoulder | 2 | Aggregate | Class 5 - Standard - Base | 76 | 3 | 09/05/2008 | 09/05/2008 | 05/01/2022 | 28081 | 28057 | 17163
606-DS-2017 | 606 | Driving Shoulder | 3 | Aggregate | Class 5 Q | 279 | 11 | 06/08/2017 | 06/20/2017 | 05/01/2022 | 28082 |  | 20180
606-DS-2017 | 606 | Driving Shoulder | 4 | Asphalt | Hot Mix Asphalt - MnDOT Shoulder mix - 2017 | 152 | 6 | 06/30/2017 | 06/30/2017 | 05/01/2022 | 28083 |  | 26033
606-PS-2017 | 606 | Passing Shoulder | 1 | Clay | Clay - Subgrade - R=12 | 0 | 0 | 08/26/2008 | 08/26/2008 | 05/01/2022 | 28076 | 28052 | 24
606-PS-2017 | 606 | Passing Shoulder | 2 | Aggregate | Class 5 - Standard - Base | 76 | 3 | 09/05/2008 | 09/05/2008 | 05/01/2022 | 28077 | 28053 | 17163
606-PS-2017 | 606 | Passing Shoulder | 3 | Aggregate | Class 5 Q | 279 | 11 | 06/08/2017 | 06/20/2017 | 05/01/2022 | 28078 |  | 20180
606-PS-2017 | 606 | Passing Shoulder | 4 | Asphalt | Hot Mix Asphalt - MnDOT Shoulder mix - 2017 | 152 | 6 | 06/30/2017 | 06/30/2017 | 05/01/2022 | 28079 |  | 26033
613-PS-2013 | 613 | Passing Shoulder | 4 | Asphalt | Hot Mix Asphalt - SP 12.5 Wearing Mixture - MnDOT Shoulder Mix - SPWEB230M | 38 | 1.5 | 06/12/2013 | 06/12/2013 |  | 18378 |  | 18376
613-PS-2013 | 613 | Passing Shoulder | 5 | Asphalt | Hot Mix Asphalt - SP 12.5 Wearing Mixture - MnDOT Shoulder Mix - SPWEB230M | 38 | 1.5 | 06/12/2013 | 06/12/2013 |  | 18380 |  | 18376
613-PS-2013 | 613 | Passing Shoulder | 2 | Aggregate | Class 5 - Standard - Base | 127 | 5 | 06/10/2013 | 06/10/2013 |  | 18368 |  | 17163
613-PS-2013 | 613 | Passing Shoulder | 3 | Aggregate | Class 1 Stabilizing Aggregate - Spec 3149 | 178 | 7 | 06/11/2013 | 06/11/2013 |  | 18372 |  | 3
613-PS-2013 | 613 | Passing Shoulder | 1 | Clay | Clay - Subgrade - R=12 | 0 | 0 | 06/09/2013 | 06/09/2013 |  | 18364 |  | 24
613-DS-2013 | 613 | Driving Shoulder | 5 | Asphalt | Hot Mix Asphalt - SP 12.5 Wearing Mixture - MnDOT Shoulder Mix - SPWEB230M | 38 | 1.5 | 06/12/2013 | 06/12/2013 |  | 18379 |  | 18376
613-DS-2013 | 613 | Driving Shoulder | 4 | Asphalt | Hot Mix Asphalt - SP 12.5 Wearing Mixture - MnDOT Shoulder Mix - SPWEB230M | 38 | 1.5 | 06/12/2013 | 06/12/2013 |  | 18377 |  | 18376
613-DS-2013 | 613 | Driving Shoulder | 3 | Aggregate | Class 1 Stabilizing Aggregate - Spec 3149 | 178 | 7 | 06/11/2013 | 06/11/2013 |  | 18369 |  | 3
613-DS-2013 | 613 | Driving Shoulder | 2 | Aggregate | Class 5 - Standard - Base | 127 | 5 | 06/10/2013 | 06/10/2013 |  | 18365 |  | 17163
613-DS-2013 | 613 | Driving Shoulder | 1 | Clay | Clay - Subgrade - R=12 | 0 | 0 | 06/09/2013 | 06/09/2013 |  | 18361 |  | 24
614-DS-2008 | 614 | Driving Shoulder | 1 | Clay | Clay - Subgrade - R=12 | 0 | 0 | 05/14/1991 | 07/06/1993 |  | 28182 | 375 | 24
614-DS-2008 | 614 | Driving Shoulder | 2 | Aggregate | Class 3 Shouldering | 152 | 6 | 08/01/1993 | 08/01/1993 |  | 28183 | 376 | 13336
614-PS-2008 | 614 | Passing Shoulder | 5 | Asphalt | Hot Mix Asphalt - 5% Manufactured Waste Shingles | 76 | 3 | 10/30/2008 | 10/30/2008 | 05/02/2022 | 15747 |  | 40
614-PS-2008 | 614 | Passing Shoulder | 4 | Aggregate | Class 5 Shouldering Aggregate | 76 | 3 | 10/20/2008 | 10/20/2008 | 05/02/2022 | 15745 |  | 14
614-DS-2008 | 614 | Driving Shoulder | 3 | Aggregate | Class 5 Shouldering Aggregate | 32 | 1.25 | 08/01/1993 | 08/02/1993 |  | 28184 | 377 | 14
614-PS-2008 | 614 | Passing Shoulder | 2 | Aggregate | Class 3 Shouldering | 152 | 6 | 08/01/1993 | 08/01/1993 |  | 28180 | 394 | 13336
614-PS-2008 | 614 | Passing Shoulder | 1 | Clay | Clay - Subgrade - R=12 | 0 | 0 | 05/14/1991 | 07/06/1993 |  | 28179 | 393 | 24
614-DS-2008 | 614 | Driving Shoulder | 5 | Asphalt | Hot Mix Asphalt - 5% Manufactured Waste Shingles | 76 | 3 | 10/30/2008 | 10/30/2008 | 05/02/2022 | 15748 |  | 40
614-DS-2008 | 614 | Driving Shoulder | 4 | Aggregate | Class 5 Shouldering Aggregate | 76 | 3 | 10/20/2008 | 10/20/2008 | 05/02/2022 | 15746 |  | 14
614-PS-2008 | 614 | Passing Shoulder | 3 | Aggregate | Class 5 Shouldering Aggregate | 32 | 1.25 | 08/01/1993 | 08/02/1993 |  | 28181 | 395 | 14
624-OS-2017 | 624 | Outside Shoulder | 3 | Aggregate | Asphalt Millings - Compacted inplace -no stabilization added | 152 | 6 | 07/18/2017 | 07/18/2017 |  | 20722 |  | 18413
624-OS-2017 | 624 | Outside Shoulder | 2 | Aggregate | Class 6 Aggregate Base | 152 | 6 | 06/21/2017 | 06/21/2017 |  | 20720 |  | 18651
624-IS-2017 | 624 | Inside Shoulder | 2 | Aggregate | Class 6 Aggregate Base | 152 | 6 | 06/21/2017 | 06/21/2017 |  | 20721 |  | 18651
624-IS-2017 | 624 | Inside Shoulder | 3 | Aggregate | Asphalt Millings - Compacted inplace -no stabilization added | 152 | 6 | 07/18/2017 | 07/18/2017 |  | 20723 |  | 18413
624-OS-2017 | 624 | Outside Shoulder | 1 | Sand | Sand - Subgrade - R=70 | 0 | 0 | 06/20/2017 | 06/20/2017 |  | 20718 |  | 23
624-IS-2017 | 624 | Inside Shoulder | 1 | Sand | Sand - Subgrade - R=70 | 0 | 0 | 06/20/2017 | 06/20/2017 |  | 20719 |  | 23
628-OS-2017 | 628 | Outside Shoulder | 2 | Stone | Stone - Large - Aggregate Subbase | 229 | 9 | 08/28/2017 | 08/28/2017 |  | 20800 |  | 20376
628-OS-2017 | 628 | Outside Shoulder | 1 | Clay | Clay - Subgrade - R=12 | 0 | 0 | 08/11/2017 | 08/11/2017 |  | 20798 |  | 24
628-IS-2017 | 628 | Inside Shoulder | 4 | Aggregate | Class 1 Coarse gradation for MnROAD - Base and Surface | 89 | 3.5 | 09/25/2017 | 09/25/2017 |  | 20805 |  | 1
628-IS-2017 | 628 | Inside Shoulder | 3 | Aggregate | Class 5 Q | 152 | 6 | 08/31/2017 | 08/31/2017 |  | 20803 |  | 20180
628-IS-2017 | 628 | Inside Shoulder | 2 | Stone | Stone - Large - Aggregate Subbase | 229 | 9 | 08/28/2017 | 08/28/2017 |  | 20801 |  | 20376
628-IS-2017 | 628 | Inside Shoulder | 1 | Clay | Clay - Subgrade - R=12 | 0 | 0 | 08/11/2017 | 08/11/2017 |  | 20799 |  | 24
628-OS-2017 | 628 | Outside Shoulder | 3 | Aggregate | Class 5 Q | 152 | 6 | 08/31/2017 | 08/31/2017 |  | 20802 |  | 20180
628-OS-2017 | 628 | Outside Shoulder | 4 | Aggregate | Class 1 Coarse gradation for MnROAD - Base and Surface | 89 | 3.5 | 09/25/2017 | 09/25/2017 |  | 20804 |  | 1
705-DS-2017 | 705 | Driving Shoulder | 6 | Asphalt | Hot Mix Asphalt - MnDOT Shoulder mix - 2017 | 127 | 5 | 09/05/2017 | 09/05/2017 |  | 28009 |  | 26033
705-DS-2017 | 705 | Driving Shoulder | 5 | Geotextile | Geotextile - Nonwoven | 4 | 0.15 | 09/05/2017 | 09/05/2017 |  | 28008 |  | 18221
705-DS-2017 | 705 | Driving Shoulder | 4 | Aggregate | Class 5 Shouldering Aggregate | 76 | 5.1 | 09/17/1992 | 09/17/1992 |  | 28007 | 27047 | 14
705-DS-2017 | 705 | Driving Shoulder | 3 | Aggregate | Class 3 Shouldering | 76 | 2.99 | 08/03/1992 | 08/10/1992 |  | 28006 | 27046 | 13336
705-DS-2017 | 705 | Driving Shoulder | 2 | Aggregate | Class 3 Special gradation for MnROAD - Base | 686 | 27.01 | 07/09/1992 | 07/25/1992 |  | 28005 | 27045 | 4
705-PS-2017 | 705 | Passing Shoulder | 6 | Concrete | Fiber-Reinforced Concrete - 20% RSR FORTA FERRO - MR3A21F1 | 127 | 5 | 09/05/2017 | 09/05/2017 |  | 28019 |  | 20154
705-PS-2017 | 705 | Passing Shoulder | 1 | Clay | Clay - Subgrade - R=12 | 0 | 0 | 09/26/1991 | 07/07/1992 |  | 28014 | 27036 | 24
705-PS-2017 | 705 | Passing Shoulder | 2 | Aggregate | Class 3 Special gradation for MnROAD - Base | 686 | 27.01 | 07/09/1992 | 07/25/1992 |  | 28015 | 27037 | 4
705-PS-2017 | 705 | Passing Shoulder | 3 | Aggregate | Class 3 Shouldering | 76 | 2.99 | 08/03/1992 | 08/10/1992 |  | 28016 | 27038 | 13336
705-PS-2017 | 705 | Passing Shoulder | 4 | Aggregate | Class 5 Shouldering Aggregate | 76 | 5.1 | 09/17/1992 | 09/17/1992 |  | 28017 | 27039 | 14
705-PS-2017 | 705 | Passing Shoulder | 5 | Geotextile | Geotextile - Nonwoven | 4 | 0.15 | 09/05/2017 | 09/05/2017 |  | 28018 |  | 18221
705-DS-2017 | 705 | Driving Shoulder | 1 | Clay | Clay - Subgrade - R=12 | 0 | 0 | 09/26/1991 | 07/07/1992 |  | 28004 | 27044 | 24
706-PS-2017 | 706 | Passing Shoulder | 2 | Aggregate | Class 5 - Standard - Base | 76 | 3 | 09/05/2008 | 09/05/2008 | 05/01/2022 | 28087 | 21239 | 17163
706-PS-2017 | 706 | Passing Shoulder | 1 | Clay | Clay - Subgrade - R=12 | 0 | 0 | 08/26/2008 | 08/26/2008 | 05/01/2022 | 28086 | 28060 | 24
706-DS-2017 | 706 | Driving Shoulder | 4 | Asphalt | Hot Mix Asphalt - MnDOT Shoulder mix - 2017 | 127 | 5 | 06/30/2017 | 06/30/2017 | 05/01/2022 | 28093 |  | 26033
706-DS-2017 | 706 | Driving Shoulder | 3 | Aggregate | Class 5 Q | 279 | 11 | 06/08/2017 | 06/20/2017 | 05/01/2022 | 28092 |  | 20180
706-DS-2017 | 706 | Driving Shoulder | 2 | Aggregate | Class 5 - Standard - Base | 76 | 3 | 09/05/2008 | 09/05/2008 | 05/01/2022 | 28091 | 21242 | 17163
706-DS-2017 | 706 | Driving Shoulder | 1 | Clay | Clay - Subgrade - R=12 | 0 | 0 | 08/26/2008 | 08/26/2008 | 05/01/2022 | 28090 | 28063 | 24
706-PS-2017 | 706 | Passing Shoulder | 3 | Aggregate | Class 5 Q | 279 | 11 | 06/08/2017 | 06/20/2017 | 05/01/2022 | 28088 |  | 20180
706-PS-2017 | 706 | Passing Shoulder | 4 | Asphalt | Hot Mix Asphalt - MnDOT Shoulder mix - 2017 | 127 | 5 | 06/30/2017 | 06/30/2017 | 05/01/2022 | 28089 |  | 26033
714-DS-2008 | 714 | Driving Shoulder | 1 | Clay | Clay - Subgrade - R=12 | 0 | 0 | 05/14/1991 | 07/06/1993 |  | 28194 | 375 | 24
714-DS-2008 | 714 | Driving Shoulder | 2 | Aggregate | Class 3 Shouldering | 152 | 6 | 08/01/1993 | 08/01/1993 |  | 28195 | 376 | 13336
714-PS-2008 | 714 | Passing Shoulder | 5 | Asphalt | Hot Mix Asphalt - 5% Manufactured Waste Shingles | 76 | 3 | 10/30/2008 | 10/30/2008 | 05/02/2022 | 15761 |  | 40
714-PS-2008 | 714 | Passing Shoulder | 4 | Aggregate | Class 5 Shouldering Aggregate | 76 | 3 | 10/20/2008 | 10/20/2008 | 05/02/2022 | 15759 |  | 14
714-PS-2008 | 714 | Passing Shoulder | 3 | Aggregate | Class 5 Shouldering Aggregate | 38 | 1.5 | 08/01/1993 | 08/02/1993 |  | 28190 | 395 | 14
714-PS-2008 | 714 | Passing Shoulder | 2 | Aggregate | Class 3 Shouldering | 152 | 6 | 08/01/1993 | 08/01/1993 |  | 28189 | 394 | 13336
714-PS-2008 | 714 | Passing Shoulder | 1 | Clay | Clay - Subgrade - R=12 | 0 | 0 | 05/14/1991 | 07/06/1993 |  | 28188 | 393 | 24
714-DS-2008 | 714 | Driving Shoulder | 5 | Asphalt | Hot Mix Asphalt - 5% Manufactured Waste Shingles | 76 | 3 | 10/30/2008 | 10/30/2008 | 05/02/2022 | 15762 |  | 40
714-DS-2008 | 714 | Driving Shoulder | 4 | Aggregate | Class 5 Shouldering Aggregate | 76 | 3 | 10/20/2008 | 10/20/2008 | 05/02/2022 | 15760 |  | 14
714-DS-2008 | 714 | Driving Shoulder | 3 | Aggregate | Class 5 Shouldering Aggregate | 38 | 1.5 | 08/01/1993 | 08/02/1993 |  | 28196 | 377 | 14
728-OS-2017 | 728 | Outside Shoulder | 2 | Stone | Stone - Large - Aggregate Subbase | 229 | 9 | 08/15/2017 | 08/15/2017 |  | 20808 |  | 20376
728-OS-2017 | 728 | Outside Shoulder | 1 | Clay | Clay - Subgrade - R=12 | 0 | 0 | 08/11/2017 | 08/11/2017 |  | 20806 |  | 24
728-IS-2017 | 728 | Inside Shoulder | 4 | Aggregate | Class 1 Coarse gradation for MnROAD - Base and Surface | 89 | 3.5 | 09/25/2017 | 09/25/2017 |  | 20813 |  | 1
728-IS-2017 | 728 | Inside Shoulder | 3 | Aggregate | Class 5 Q | 152 | 6 | 08/19/2017 | 08/19/2017 |  | 20811 |  | 20180
728-IS-2017 | 728 | Inside Shoulder | 2 | Stone | Stone - Large - Aggregate Subbase | 229 | 9 | 08/15/2017 | 08/15/2017 |  | 20809 |  | 20376
728-IS-2017 | 728 | Inside Shoulder | 1 | Clay | Clay - Subgrade - R=12 | 0 | 0 | 08/11/2017 | 08/11/2017 |  | 20807 |  | 24
728-OS-2017 | 728 | Outside Shoulder | 3 | Aggregate | Class 5 Q | 152 | 6 | 08/19/2017 | 08/19/2017 |  | 20810 |  | 20180
728-OS-2017 | 728 | Outside Shoulder | 4 | Aggregate | Class 1 Coarse gradation for MnROAD - Base and Surface | 89 | 3.5 | 09/25/2017 | 09/25/2017 |  | 20812 |  | 1
805-DS-2017 | 805 | Driving Shoulder | 1 | Clay | Clay - Subgrade - R=12 | 0 | 0 | 09/26/1991 | 07/07/1992 |  | 28024 | 27060 | 24
805-PS-2017 | 805 | Passing Shoulder | 6 | Concrete | Fiber-Reinforced Concrete - 20% RSR FORTA FERRO - MR3A21F1 | 127 | 5 | 09/05/2017 | 09/05/2017 |  | 28039 |  | 20154
805-PS-2017 | 805 | Passing Shoulder | 5 | Geotextile | Geotextile - Nonwoven | 4 | 0.15 | 09/05/2017 | 09/05/2017 |  | 28038 |  | 18221
805-PS-2017 | 805 | Passing Shoulder | 4 | Aggregate | Class 5 Shouldering Aggregate | 76 | 5.1 | 09/17/1992 | 09/17/1992 |  | 28037 | 27055 | 14
805-PS-2017 | 805 | Passing Shoulder | 3 | Aggregate | Class 3 Shouldering | 76 | 2.99 | 08/03/1992 | 08/10/1992 |  | 28036 | 27054 | 13336
805-DS-2017 | 805 | Driving Shoulder | 6 | Asphalt | Hot Mix Asphalt - MnDOT Shoulder mix - 2017 | 127 | 5 | 09/05/2017 | 09/05/2017 |  | 28029 |  | 26033
805-PS-2017 | 805 | Passing Shoulder | 1 | Clay | Clay - Subgrade - R=12 | 0 | 0 | 09/26/1991 | 07/07/1992 |  | 28034 | 27052 | 24
805-DS-2017 | 805 | Driving Shoulder | 2 | Aggregate | Class 3 Special gradation for MnROAD - Base | 686 | 27.01 | 07/09/1992 | 07/25/1992 |  | 28025 | 27061 | 4
805-DS-2017 | 805 | Driving Shoulder | 3 | Aggregate | Class 3 Shouldering | 76 | 2.99 | 08/03/1992 | 08/10/1992 |  | 28026 | 27062 | 13336
805-DS-2017 | 805 | Driving Shoulder | 4 | Aggregate | Class 5 Shouldering Aggregate | 76 | 5.1 | 09/17/1992 | 09/17/1992 |  | 28027 | 27063 | 14
805-DS-2017 | 805 | Driving Shoulder | 5 | Geotextile | Geotextile - Nonwoven | 4 | 0.15 | 09/05/2017 | 09/05/2017 |  | 28028 |  | 18221
805-PS-2017 | 805 | Passing Shoulder | 2 | Aggregate | Class 3 Special gradation for MnROAD - Base | 686 | 27.01 | 07/09/1992 | 07/25/1992 |  | 28035 | 27053 | 4
806-DS-2017 | 806 | Driving Shoulder | 1 | Clay | Clay - Subgrade - R=12 | 0 | 0 | 08/26/2008 | 08/26/2008 | 05/01/2022 | 28100 | 28063 | 24
806-PS-2017 | 806 | Passing Shoulder | 4 | Asphalt | Hot Mix Asphalt - MnDOT Shoulder mix - 2017 | 127 | 5 | 06/30/2017 | 06/30/2017 | 05/01/2022 | 28099 |  | 26033
806-PS-2017 | 806 | Passing Shoulder | 3 | Aggregate | Class 5 Q | 279 | 11 | 06/08/2017 | 06/20/2017 | 05/01/2022 | 28098 |  | 20180
806-PS-2017 | 806 | Passing Shoulder | 2 | Aggregate | Class 5 - Standard - Base | 76 | 3 | 09/05/2008 | 09/05/2008 | 05/01/2022 | 28097 | 21239 | 17163
806-PS-2017 | 806 | Passing Shoulder | 1 | Clay | Clay - Subgrade - R=12 | 0 | 0 | 08/26/2008 | 08/26/2008 | 05/01/2022 | 28096 | 28060 | 24
806-DS-2017 | 806 | Driving Shoulder | 2 | Aggregate | Class 5 - Standard - Base | 76 | 3 | 09/05/2008 | 09/05/2008 | 05/01/2022 | 28101 | 21242 | 17163
806-DS-2017 | 806 | Driving Shoulder | 3 | Aggregate | Class 5 Q | 279 | 11 | 06/08/2017 | 06/20/2017 | 05/01/2022 | 28102 |  | 20180
806-DS-2017 | 806 | Driving Shoulder | 4 | Asphalt | Hot Mix Asphalt - MnDOT Shoulder mix - 2017 | 127 | 5 | 06/30/2017 | 06/30/2017 | 05/01/2022 | 28103 |  | 26033
814-DS-2008 | 814 | Driving Shoulder | 1 | Clay | Clay - Subgrade - R=12 | 0 | 0 | 05/14/1991 | 07/06/1993 |  | 28206 | 375 | 24
814-DS-2008 | 814 | Driving Shoulder | 2 | Aggregate | Class 3 Shouldering | 152 | 6 | 08/01/1993 | 08/01/1993 |  | 28207 | 376 | 13336
814-DS-2008 | 814 | Driving Shoulder | 3 | Aggregate | Class 5 Shouldering Aggregate | 44 | 1.75 | 08/01/1993 | 08/02/1993 |  | 28208 | 377 | 14
814-DS-2008 | 814 | Driving Shoulder | 4 | Aggregate | Class 5 Shouldering Aggregate | 76 | 3 | 10/20/2008 | 10/20/2008 | 05/02/2022 | 15774 |  | 14
814-DS-2008 | 814 | Driving Shoulder | 5 | Asphalt | Hot Mix Asphalt - 5% Manufactured Waste Shingles | 76 | 3 | 10/30/2008 | 10/30/2008 | 05/02/2022 | 15776 |  | 40
814-PS-2008 | 814 | Passing Shoulder | 1 | Clay | Clay - Subgrade - R=12 | 0 | 0 | 05/14/1991 | 07/06/1993 |  | 28203 | 393 | 24
814-PS-2008 | 814 | Passing Shoulder | 2 | Aggregate | Class 3 Shouldering | 152 | 6 | 08/01/1993 | 08/01/1993 |  | 28204 | 394 | 13336
814-PS-2008 | 814 | Passing Shoulder | 3 | Aggregate | Class 5 Shouldering Aggregate | 44 | 1.75 | 08/01/1993 | 08/02/1993 |  | 28205 | 395 | 14
814-PS-2008 | 814 | Passing Shoulder | 4 | Aggregate | Class 5 Shouldering Aggregate | 76 | 3 | 10/20/2008 | 10/20/2008 | 05/02/2022 | 15773 |  | 14
814-PS-2008 | 814 | Passing Shoulder | 5 | Asphalt | Hot Mix Asphalt - 5% Manufactured Waste Shingles | 76 | 3 | 10/30/2008 | 10/30/2008 | 05/02/2022 | 15775 |  | 40
914-DS-2008 | 914 | Driving Shoulder | 1 | Clay | Clay - Subgrade - R=12 | 0 | 0 | 05/14/1991 | 07/06/1993 |  | 28218 | 375 | 24
914-DS-2008 | 914 | Driving Shoulder | 2 | Aggregate | Class 3 Shouldering | 152 | 6 | 08/01/1993 | 08/01/1993 |  | 28219 | 376 | 13336
914-DS-2008 | 914 | Driving Shoulder | 3 | Aggregate | Class 5 Shouldering Aggregate | 51 | 2 | 08/01/1993 | 08/02/1993 |  | 28220 | 377 | 14
914-DS-2008 | 914 | Driving Shoulder | 4 | Aggregate | Class 3 Shouldering | 76 | 3 | 10/20/2008 | 10/20/2008 | 05/02/2022 | 15788 |  | 13336
914-DS-2008 | 914 | Driving Shoulder | 5 | Asphalt | Hot Mix Asphalt - 5% Manufactured Waste Shingles | 76 | 3 | 10/30/2008 | 10/30/2008 | 05/02/2022 | 15790 |  | 40
914-PS-2008 | 914 | Passing Shoulder | 1 | Clay | Clay - Subgrade - R=12 | 0 | 0 | 05/14/1991 | 07/06/1993 |  | 28215 | 393 | 24
914-PS-2008 | 914 | Passing Shoulder | 2 | Aggregate | Class 3 Shouldering | 152 | 6 | 08/01/1993 | 08/01/1993 |  | 28216 | 394 | 13336
914-PS-2008 | 914 | Passing Shoulder | 3 | Aggregate | Class 5 Shouldering Aggregate | 51 | 2 | 08/01/1993 | 08/02/1993 |  | 28217 | 395 | 14
914-PS-2008 | 914 | Passing Shoulder | 4 | Aggregate | Class 3 Shouldering | 76 | 3 | 10/20/2008 | 10/20/2008 | 05/02/2022 | 15787 |  | 13336
914-PS-2008 | 914 | Passing Shoulder | 5 | Asphalt | Hot Mix Asphalt - 5% Manufactured Waste Shingles | 76 | 3 | 10/30/2008 | 10/30/2008 | 05/02/2022 | 15789 |  | 40
964-DS-1973 | 964 | Driving Shoulder | 1 | Clay | Clay - Subgrade - R=12 | 0 | 0 | 08/15/1973 | 08/15/1973 |  | 21255 |  | 24
964-DS-1973 | 964 | Driving Shoulder | 2 | Asphalt | Hot Mix Asphalt - Shoulder Mix | 102 | 4 | 08/15/1973 | 08/15/1973 |  | 21256 |  | 116
964-DS-1973 | 964 | Driving Shoulder | 2 | Aggregate | Class 5 - Standard - Base | 267 | 10.5 | 08/15/1973 | 08/15/1973 |  | 28963 |  | 17163
964-PS-1973 | 964 | Passing Shoulder | 1 | Clay | Clay - Subgrade - R=12 | 0 | 0 | 08/15/1973 | 08/15/1973 |  | 21247 |  | 24
964-PS-1973 | 964 | Passing Shoulder | 2 | Aggregate | Class 5 - Standard - Base | 267 | 10.5 | 08/15/1973 | 08/15/1973 |  | 28962 |  | 17163
964-PS-1973 | 964 | Passing Shoulder | 2 | Asphalt | Hot Mix Asphalt - Shoulder Mix | 102 | 4 | 08/15/1973 | 08/15/1973 |  | 21248 |  | 116
965-DS-1973 | 965 | Driving Shoulder | 1 | Clay | Clay - Subgrade - R=12 | 0 | 0 | 08/15/1973 | 08/15/1973 |  | 21265 |  | 24
965-DS-1973 | 965 | Driving Shoulder | 2 | Asphalt | Hot Mix Asphalt - Shoulder Mix | 102 | 4 | 08/15/1973 | 08/15/1973 |  | 21266 |  | 116
965-DS-1973 | 965 | Driving Shoulder | 2 | Aggregate | Class 5 - Standard - Base | 267 | 10.5 | 08/15/1973 | 08/15/1973 |  | 28965 |  | 17163
965-PS-1973 | 965 | Passing Shoulder | 1 | Clay | Clay - Subgrade - R=12 | 0 | 0 | 08/15/1973 | 08/15/1973 |  | 21257 |  | 24
965-PS-1973 | 965 | Passing Shoulder | 2 | Asphalt | Hot Mix Asphalt - Shoulder Mix | 102 | 4 | 08/15/1973 | 08/15/1973 |  | 21258 |  | 116
965-PS-1973 | 965 | Passing Shoulder | 2 | Aggregate | Class 5 - Standard - Base | 267 | 10.5 | 08/15/1973 | 08/15/1973 |  | 28964 |  | 17163
966-DS-1973 | 966 | Driving Shoulder | 1 | Clay | Clay - Subgrade - R=12 | 0 | 0 | 08/15/1973 | 08/15/1973 |  | 21275 |  | 24
966-DS-1973 | 966 | Driving Shoulder | 2 | Asphalt | Hot Mix Asphalt - Shoulder Mix | 102 | 4 | 08/15/1973 | 08/15/1973 |  | 21276 |  | 116
966-DS-1973 | 966 | Driving Shoulder | 2 | Aggregate | Class 5 - Standard - Base | 267 | 10.5 | 08/15/1973 | 08/15/1973 |  | 28967 |  | 17163
966-PS-1973 | 966 | Passing Shoulder | 1 | Clay | Clay - Subgrade - R=12 | 0 | 0 | 08/15/1973 | 08/15/1973 |  | 21267 |  | 24
966-PS-1973 | 966 | Passing Shoulder | 2 | Asphalt | Hot Mix Asphalt - Shoulder Mix | 102 | 4 | 08/15/1973 | 08/15/1973 |  | 21268 |  | 116
966-PS-1973 | 966 | Passing Shoulder | 2 | Aggregate | Class 5 - Standard - Base | 267 | 10.5 | 08/15/1973 | 08/15/1973 |  | 28966 |  | 17163
967-DS-1973 | 967 | Driving Shoulder | 1 | Clay | Clay - Subgrade - R=12 | 0 | 0 | 08/15/1973 | 08/15/1973 |  | 21285 |  | 24
967-DS-1973 | 967 | Driving Shoulder | 2 | Aggregate | Class 5 - Standard - Base | 267 | 10.5 | 08/15/1973 | 08/15/1973 |  | 28969 |  | 17163
967-DS-1973 | 967 | Driving Shoulder | 2 | Asphalt | Hot Mix Asphalt - Shoulder Mix | 102 | 4 | 08/15/1973 | 08/15/1973 |  | 21286 |  | 116
967-PS-1973 | 967 | Passing Shoulder | 1 | Clay | Clay - Subgrade - R=12 | 0 | 0 | 08/15/1973 | 08/15/1973 |  | 21277 |  | 24
967-PS-1973 | 967 | Passing Shoulder | 2 | Asphalt | Hot Mix Asphalt - Shoulder Mix | 102 | 4 | 08/15/1973 | 08/15/1973 |  | 21278 |  | 116
967-PS-1973 | 967 | Passing Shoulder | 2 | Aggregate | Class 5 - Standard - Base | 267 | 10.5 | 08/15/1973 | 08/15/1973 |  | 28968 |  | 17163
968-DS-1973 | 968 | Driving Shoulder | 1 | Clay | Clay - Subgrade - R=12 | 0 | 0 | 08/15/1973 | 08/15/1973 |  | 21295 |  | 24
968-DS-1973 | 968 | Driving Shoulder | 2 | Asphalt | Hot Mix Asphalt - Shoulder Mix | 102 | 4 | 08/15/1973 | 08/15/1973 |  | 21296 |  | 116
968-DS-1973 | 968 | Driving Shoulder | 2 | Aggregate | Class 5 - Standard - Base | 267 | 10.5 | 08/15/1973 | 08/15/1973 |  | 28971 |  | 17163
968-PS-1973 | 968 | Passing Shoulder | 1 | Clay | Clay - Subgrade - R=12 | 0 | 0 | 08/15/1973 | 08/15/1973 |  | 21287 |  | 24
968-PS-1973 | 968 | Passing Shoulder | 2 | Aggregate | Class 5 - Standard - Base | 267 | 10.5 | 08/15/1973 | 08/15/1973 |  | 28970 |  | 17163
968-PS-1973 | 968 | Passing Shoulder | 2 | Asphalt | Hot Mix Asphalt - Shoulder Mix | 102 | 4 | 08/15/1973 | 08/15/1973 |  | 21288 |  | 116
969-DS-1973 | 969 | Driving Shoulder | 1 | Clay | Clay - Subgrade - R=12 | 0 | 0 | 08/15/1973 | 08/15/1973 |  | 21305 |  | 24
969-DS-1973 | 969 | Driving Shoulder | 2 | Aggregate | Class 5 - Standard - Base | 267 | 10.5 | 08/15/1973 | 08/15/1973 |  | 28973 |  | 17163
969-DS-1973 | 969 | Driving Shoulder | 2 | Asphalt | Hot Mix Asphalt - Shoulder Mix | 102 | 4 | 08/15/1973 | 08/15/1973 |  | 21306 |  | 116
969-PS-1973 | 969 | Passing Shoulder | 1 | Clay | Clay - Subgrade - R=12 | 0 | 0 | 08/15/1973 | 08/15/1973 |  | 21297 |  | 24
969-PS-1973 | 969 | Passing Shoulder | 2 | Aggregate | Class 5 - Standard - Base | 267 | 10.5 | 08/15/1973 | 08/15/1973 |  | 28972 |  | 17163
969-PS-1973 | 969 | Passing Shoulder | 2 | Asphalt | Hot Mix Asphalt - Shoulder Mix | 102 | 4 | 08/15/1973 | 08/15/1973 |  | 21298 |  | 116
970-DS-1973 | 970 | Driving Shoulder | 1 | Clay | Clay - Subgrade - R=12 | 0 | 0 | 08/15/1973 | 08/15/1973 |  | 21307 |  | 24
970-DS-1973 | 970 | Driving Shoulder | 2 | Asphalt | Hot Mix Asphalt - Shoulder Mix | 102 | 4 | 08/15/1973 | 08/15/1973 |  | 18460 |  | 116
970-DS-1973 | 970 | Driving Shoulder | 2 | Aggregate | Class 5 - Standard - Base | 267 | 10.5 | 08/15/1973 | 08/15/1973 |  | 28975 |  | 17163
970-PS-1973 | 970 | Passing Shoulder | 1 | Clay | Clay - Subgrade - R=12 | 0 | 0 | 08/15/1973 | 08/15/1973 |  | 21310 |  | 24
970-PS-1973 | 970 | Passing Shoulder | 2 | Aggregate | Class 5 - Standard - Base | 267 | 10.5 | 08/15/1973 | 08/15/1973 |  | 28974 |  | 17163
970-PS-1973 | 970 | Passing Shoulder | 2 | Asphalt | Hot Mix Asphalt - Shoulder Mix | 102 | 4 | 08/15/1973 | 08/15/1973 |  | 18461 |  | 116
971-DS-1973 | 971 | Driving Shoulder | 1 | Clay | Clay - Subgrade - R=12 | 0 | 0 | 08/15/1973 | 08/15/1973 |  | 21311 |  | 24
971-DS-1973 | 971 | Driving Shoulder | 2 | Aggregate | Class 5 - Standard - Base | 267 | 10.5 | 08/15/1973 | 08/15/1973 |  | 28977 |  | 17163
971-DS-1973 | 971 | Driving Shoulder | 2 | Asphalt | Hot Mix Asphalt - Shoulder Mix | 102 | 4 | 08/15/1973 | 08/15/1973 |  | 18478 |  | 116
971-PS-1973 | 971 | Passing Shoulder | 1 | Clay | Clay - Subgrade - R=12 | 0 | 0 | 08/15/1973 | 08/15/1973 |  | 21314 |  | 24
971-PS-1973 | 971 | Passing Shoulder | 2 | Asphalt | Hot Mix Asphalt - Shoulder Mix | 102 | 4 | 08/15/1973 | 08/15/1973 |  | 18479 |  | 116
971-PS-1973 | 971 | Passing Shoulder | 2 | Aggregate | Class 5 - Standard - Base | 267 | 10.5 | 08/15/1973 | 08/15/1973 |  | 28976 |  | 17163
972-DS-1973 | 972 | Driving Shoulder | 1 | Clay | Clay - Subgrade - R=12 | 0 | 0 | 08/15/1973 | 08/15/1973 |  | 21318 |  | 24
972-DS-1973 | 972 | Driving Shoulder | 2 | Aggregate | Class 5 - Standard - Base | 267 | 10.5 | 08/15/1973 | 08/15/1973 |  | 28979 |  | 17163
972-DS-1973 | 972 | Driving Shoulder | 2 | Asphalt | Hot Mix Asphalt - Shoulder Mix | 102 | 4 | 08/15/1973 | 08/15/1973 |  | 18488 |  | 116
972-PS-1973 | 972 | Passing Shoulder | 1 | Clay | Clay - Subgrade - R=12 | 0 | 0 | 08/15/1973 | 08/15/1973 |  | 21315 |  | 24
972-PS-1973 | 972 | Passing Shoulder | 2 | Aggregate | Class 5 - Standard - Base | 267 | 10.5 | 08/15/1973 | 08/15/1973 |  | 28978 |  | 17163
972-PS-1973 | 972 | Passing Shoulder | 2 | Asphalt | Hot Mix Asphalt - Shoulder Mix | 102 | 4 | 08/15/1973 | 08/15/1973 |  | 18489 |  | 116
973-DS-1973 | 973 | Driving Shoulder | 1 | Clay | Clay - Subgrade - R=12 | 0 | 0 | 08/15/1973 | 08/15/1973 |  | 21319 |  | 24
973-DS-1973 | 973 | Driving Shoulder | 2 | Aggregate | Class 5 - Standard - Base | 267 | 10.5 | 08/15/1973 | 08/15/1973 |  | 28981 |  | 17163
973-DS-1973 | 973 | Driving Shoulder | 2 | Asphalt | Hot Mix Asphalt - Shoulder Mix | 102 | 4 | 08/15/1973 | 08/15/1973 |  | 18498 |  | 116
973-PS-1973 | 973 | Passing Shoulder | 1 | Clay | Clay - Subgrade - R=12 | 0 | 0 | 08/15/1973 | 08/15/1973 |  | 21322 |  | 24
973-PS-1973 | 973 | Passing Shoulder | 2 | Aggregate | Class 5 - Standard - Base | 267 | 10.5 | 08/15/1973 | 08/15/1973 |  | 28980 |  | 17163
973-PS-1973 | 973 | Passing Shoulder | 2 | Asphalt | Hot Mix Asphalt - Shoulder Mix | 102 | 4 | 08/15/1973 | 08/15/1973 |  | 18499 |  | 116
974-DS-1973 | 974 | Driving Shoulder | 1 | Clay | Clay - Subgrade - R=12 | 0 | 0 | 08/15/1973 | 08/15/1973 |  | 21323 |  | 24
974-DS-1973 | 974 | Driving Shoulder | 2 | Aggregate | Class 5 - Standard - Base | 267 | 10.5 | 08/15/1973 | 08/15/1973 |  | 28983 |  | 17163
974-DS-1973 | 974 | Driving Shoulder | 2 | Asphalt | Hot Mix Asphalt - Shoulder Mix | 102 | 4 | 08/15/1973 | 08/15/1973 |  | 18508 |  | 116
974-PS-1973 | 974 | Passing Shoulder | 1 | Clay | Clay - Subgrade - R=12 | 0 | 0 | 08/15/1973 | 08/15/1973 |  | 21326 |  | 24
974-PS-1973 | 974 | Passing Shoulder | 2 | Aggregate | Class 5 - Standard - Base | 267 | 10.5 | 08/15/1973 | 08/15/1973 |  | 28982 |  | 17163
974-PS-1973 | 974 | Passing Shoulder | 2 | Asphalt | Hot Mix Asphalt - Shoulder Mix | 102 | 4 | 08/15/1973 | 08/15/1973 |  | 18509 |  | 116
975-DS-1973 | 975 | Driving Shoulder | 1 | Clay | Clay - Subgrade - R=12 | 0 | 0 | 08/15/1973 | 08/15/1973 |  | 21327 |  | 24
975-DS-1973 | 975 | Driving Shoulder | 2 | Aggregate | Class 5 - Standard - Base | 267 | 10.5 | 08/15/1973 | 08/15/1973 |  | 28985 |  | 17163
975-DS-1973 | 975 | Driving Shoulder | 2 | Asphalt | Hot Mix Asphalt - Shoulder Mix | 102 | 4 | 08/15/1973 | 08/15/1973 |  | 18518 |  | 116
975-PS-1973 | 975 | Passing Shoulder | 1 | Clay | Clay - Subgrade - R=12 | 0 | 0 | 08/15/1973 | 08/15/1973 |  | 21330 |  | 24
975-PS-1973 | 975 | Passing Shoulder | 2 | Aggregate | Class 5 - Standard - Base | 267 | 10.5 | 08/15/1973 | 08/15/1973 |  | 28984 |  | 17163
975-PS-1973 | 975 | Passing Shoulder | 2 | Asphalt | Hot Mix Asphalt - Shoulder Mix | 102 | 4 | 08/15/1973 | 08/15/1973 |  | 18519 |  | 116
976-DS-1973 | 976 | Driving Shoulder | 1 | Clay | Clay - Subgrade - R=12 | 0 | 0 | 08/15/1973 | 08/15/1973 |  | 21331 |  | 24
976-DS-1973 | 976 | Driving Shoulder | 2 | Aggregate | Class 5 - Standard - Base | 267 | 10.5 | 08/15/1973 | 08/15/1973 |  | 28987 |  | 17163
976-DS-1973 | 976 | Driving Shoulder | 2 | Asphalt | Hot Mix Asphalt - Shoulder Mix | 102 | 4 | 08/15/1973 | 08/15/1973 |  | 18528 |  | 116
976-PS-1973 | 976 | Passing Shoulder | 1 | Clay | Clay - Subgrade - R=12 | 0 | 0 | 08/15/1973 | 08/15/1973 |  | 21334 |  | 24
976-PS-1973 | 976 | Passing Shoulder | 2 | Aggregate | Class 5 - Standard - Base | 267 | 10.5 | 08/15/1973 | 08/15/1973 |  | 28986 |  | 17163
976-PS-1973 | 976 | Passing Shoulder | 2 | Asphalt | Hot Mix Asphalt - Shoulder Mix | 102 | 4 | 08/15/1973 | 08/15/1973 |  | 18529 |  | 116
977-DS-1973 | 977 | Driving Shoulder | 1 | Clay | Clay - Subgrade - R=12 | 0 | 0 | 08/15/1973 | 08/15/1973 |  | 21335 |  | 24
977-DS-1973 | 977 | Driving Shoulder | 2 | Aggregate | Class 5 - Standard - Base | 267 | 10.5 | 08/15/1973 | 08/15/1973 |  | 28989 |  | 17163
977-DS-1973 | 977 | Driving Shoulder | 2 | Asphalt | Hot Mix Asphalt - Shoulder Mix | 102 | 4 | 08/15/1973 | 08/15/1973 |  | 18538 |  | 116
977-PS-1973 | 977 | Passing Shoulder | 1 | Clay | Clay - Subgrade - R=12 | 0 | 0 | 08/15/1973 | 08/15/1973 |  | 21338 |  | 24
977-PS-1973 | 977 | Passing Shoulder | 2 | Asphalt | Hot Mix Asphalt - Shoulder Mix | 102 | 4 | 08/15/1973 | 08/15/1973 |  | 18539 |  | 116
977-PS-1973 | 977 | Passing Shoulder | 2 | Aggregate | Class 5 - Standard - Base | 267 | 10.5 | 08/15/1973 | 08/15/1973 |  | 28988 |  | 17163
978-DS-1973 | 978 | Driving Shoulder | 1 | Clay | Clay - Subgrade - R=12 | 0 | 0 | 08/15/1973 | 08/15/1973 |  | 21339 |  | 24
978-DS-1973 | 978 | Driving Shoulder | 2 | Asphalt | Hot Mix Asphalt - Shoulder Mix | 102 | 4 | 08/15/1973 | 08/15/1973 |  | 18548 |  | 116
978-DS-1973 | 978 | Driving Shoulder | 2 | Aggregate | Class 5 - Standard - Base | 267 | 10.5 | 08/15/1973 | 08/15/1973 |  | 28991 |  | 17163
978-PS-1973 | 978 | Passing Shoulder | 1 | Clay | Clay - Subgrade - R=12 | 0 | 0 | 08/15/1973 | 08/15/1973 |  | 21342 |  | 24
978-PS-1973 | 978 | Passing Shoulder | 2 | Asphalt | Hot Mix Asphalt - Shoulder Mix | 102 | 4 | 08/15/1973 | 08/15/1973 |  | 18549 |  | 116
978-PS-1973 | 978 | Passing Shoulder | 2 | Aggregate | Class 5 - Standard - Base | 267 | 10.5 | 08/15/1973 | 08/15/1973 |  | 28990 |  | 17163
979-PS-1973 | 979 | Passing Shoulder | 2 | Asphalt | Hot Mix Asphalt - Shoulder Mix | 102 | 4 | 08/15/1973 | 08/15/1973 |  | 18559 |  | 116
979-PS-1973 | 979 | Passing Shoulder | 2 | Aggregate | Class 5 - Standard - Base | 267 | 10.5 | 08/15/1973 | 08/15/1973 |  | 28992 |  | 17163
979-DS-1973 | 979 | Driving Shoulder | 1 | Clay | Clay - Subgrade - R=12 | 0 | 0 | 08/15/1973 | 08/15/1973 |  | 21343 |  | 24
979-DS-1973 | 979 | Driving Shoulder | 2 | Aggregate | Class 5 - Standard - Base | 267 | 10.5 | 08/15/1973 | 08/15/1973 |  | 28993 |  | 17163
979-DS-1973 | 979 | Driving Shoulder | 2 | Asphalt | Hot Mix Asphalt - Shoulder Mix | 102 | 4 | 08/15/1973 | 08/15/1973 |  | 18558 |  | 116
979-PS-1973 | 979 | Passing Shoulder | 1 | Clay | Clay - Subgrade - R=12 | 0 | 0 | 08/15/1973 | 08/15/1973 |  | 21346 |  | 24
980-DS-1973 | 980 | Driving Shoulder | 1 | Clay | Clay - Subgrade - R=12 | 0 | 0 | 08/15/1973 | 08/15/1973 |  | 21347 |  | 24
980-DS-1973 | 980 | Driving Shoulder | 2 | Asphalt | Hot Mix Asphalt - Shoulder Mix | 102 | 4 | 08/15/1973 | 08/15/1973 |  | 18568 |  | 116
980-DS-1973 | 980 | Driving Shoulder | 2 | Aggregate | Class 5 - Standard - Base | 267 | 10.5 | 08/15/1973 | 08/15/1973 |  | 28995 |  | 17163
980-PS-1973 | 980 | Passing Shoulder | 1 | Clay | Clay - Subgrade - R=12 | 0 | 0 | 08/15/1973 | 08/15/1973 |  | 21350 |  | 24
980-PS-1973 | 980 | Passing Shoulder | 2 | Asphalt | Hot Mix Asphalt - Shoulder Mix | 102 | 4 | 08/15/1973 | 08/15/1973 |  | 18569 |  | 116
980-PS-1973 | 980 | Passing Shoulder | 2 | Aggregate | Class 5 - Standard - Base | 267 | 10.5 | 08/15/1973 | 08/15/1973 |  | 28994 |  | 17163
981-DS-1973 | 981 | Driving Shoulder | 1 | Clay | Clay - Subgrade - R=12 | 0 | 0 | 08/15/1973 | 08/15/1973 |  | 21351 |  | 24
981-DS-1973 | 981 | Driving Shoulder | 2 | Asphalt | Hot Mix Asphalt - Shoulder Mix | 102 | 4 | 08/15/1973 | 08/15/1973 |  | 18578 |  | 116
981-DS-1973 | 981 | Driving Shoulder | 2 | Aggregate | Class 5 - Standard - Base | 267 | 10.5 | 08/15/1973 | 08/15/1973 |  | 28997 |  | 17163
981-PS-1973 | 981 | Passing Shoulder | 1 | Clay | Clay - Subgrade - R=12 | 0 | 0 | 08/15/1973 | 08/15/1973 |  | 21354 |  | 24
981-PS-1973 | 981 | Passing Shoulder | 2 | Asphalt | Hot Mix Asphalt - Shoulder Mix | 102 | 4 | 08/15/1973 | 08/15/1973 |  | 18579 |  | 116
981-PS-1973 | 981 | Passing Shoulder | 2 | Aggregate | Class 5 - Standard - Base | 267 | 10.5 | 08/15/1973 | 08/15/1973 |  | 28996 |  | 17163
982-DS-1973 | 982 | Driving Shoulder | 1 | Clay | Clay - Subgrade - R=12 | 0 | 0 | 08/15/1973 | 08/15/1973 |  | 21355 |  | 24
982-DS-1973 | 982 | Driving Shoulder | 2 | Asphalt | Hot Mix Asphalt - Shoulder Mix | 102 | 4 | 08/15/1973 | 08/15/1973 |  | 18588 |  | 116
982-DS-1973 | 982 | Driving Shoulder | 2 | Aggregate | Class 5 - Standard - Base | 267 | 10.5 | 08/15/1973 | 08/15/1973 |  | 28999 |  | 17163
982-PS-1973 | 982 | Passing Shoulder | 1 | Clay | Clay - Subgrade - R=12 | 0 | 0 | 08/15/1973 | 08/15/1973 |  | 21358 |  | 24
982-PS-1973 | 982 | Passing Shoulder | 2 | Asphalt | Hot Mix Asphalt - Shoulder Mix | 102 | 4 | 08/15/1973 | 08/15/1973 |  | 18589 |  | 116
982-PS-1973 | 982 | Passing Shoulder | 2 | Aggregate | Class 5 - Standard - Base | 267 | 10.5 | 08/15/1973 | 08/15/1973 |  | 28998 |  | 17163
983-DS-1973 | 983 | Driving Shoulder | 1 | Clay | Clay - Subgrade - R=12 | 0 | 0 | 06/01/1973 | 06/01/1973 |  | 20515 |  | 24
983-DS-1973 | 983 | Driving Shoulder | 2 | Aggregate | Class 5 - Standard - Base | 267 | 10.5 | 06/15/1973 | 06/15/1973 |  | 20513 |  | 17163
983-DS-1973 | 983 | Driving Shoulder | 3 | Asphalt | Hot Mix Asphalt - Shoulder Mix | 102 | 4 | 07/01/1973 | 08/01/1973 |  | 19838 |  | 116
983-PS-1973 | 983 | Passing Shoulder | 1 | Clay | Clay - Subgrade - R=12 | 0 | 0 | 06/01/1973 | 06/01/1973 |  | 20516 |  | 24
983-PS-1973 | 983 | Passing Shoulder | 2 | Aggregate | Class 5 - Standard - Base | 267 | 10.5 | 06/15/1973 | 06/15/1973 |  | 20514 |  | 17163
983-PS-1973 | 983 | Passing Shoulder | 3 | Asphalt | Hot Mix Asphalt - Shoulder Mix | 102 | 4 | 07/01/1973 | 07/01/1973 |  | 19839 |  | 116
984-DS-1973 | 984 | Driving Shoulder | 1 | Clay | Clay - Subgrade - R=12 | 0 | 0 | 06/01/1973 | 06/01/1973 |  | 20529 |  | 24
984-DS-1973 | 984 | Driving Shoulder | 2 | Aggregate | Class 5 - Standard - Base | 267 | 10.5 | 06/15/1973 | 06/15/1973 |  | 20527 |  | 17163
984-DS-1973 | 984 | Driving Shoulder | 3 | Asphalt | Hot Mix Asphalt - Shoulder Mix | 102 | 4 | 07/01/1973 | 07/01/1973 |  | 19974 |  | 116
984-DS-2017 | 984 | Driving Shoulder | 1 | Clay | Clay - Subgrade - R=12 | 0 | 0 | 06/01/1973 | 06/01/1973 |  | 29037 | 20529 | 24
984-DS-2017 | 984 | Driving Shoulder | 2 | Aggregate | Class 5 - Standard - Base | 267 | 10.5 | 06/15/1973 | 06/15/1973 |  | 29038 | 20527 | 17163
984-DS-2017 | 984 | Driving Shoulder | 3 | Asphalt | Hot Mix Asphalt - Shoulder Mix | 102 | 4 | 07/01/1973 | 07/01/1973 |  | 29039 | 19974 | 116
984-DS-2017 | 984 | Driving Shoulder | 4 | Asphalt | Hot Mix Asphalt - Fine Mix - 9.5mm aggregates | 38 | 1.5 | 08/16/2017 | 08/16/2017 |  | 29001 |  | 20530
984-PS-1973 | 984 | Passing Shoulder | 1 | Clay | Clay - Subgrade - R=12 | 0 | 0 | 06/01/1973 | 06/01/1973 |  | 20528 |  | 24
984-PS-1973 | 984 | Passing Shoulder | 2 | Aggregate | Class 5 - Standard - Base | 267 | 10.5 | 06/15/1973 | 06/15/1973 |  | 20526 |  | 17163
984-PS-1973 | 984 | Passing Shoulder | 3 | Asphalt | Hot Mix Asphalt - Shoulder Mix | 102 | 4 | 07/01/1973 | 07/01/1973 |  | 19975 |  | 116
984-PS-2017 | 984 | Passing Shoulder | 1 | Clay | Clay - Subgrade - R=12 | 0 | 0 | 06/01/1973 | 06/01/1973 |  | 29031 | 20528 | 24
984-PS-2017 | 984 | Passing Shoulder | 2 | Aggregate | Class 5 - Standard - Base | 267 | 10.5 | 06/15/1973 | 06/15/1973 |  | 29032 | 20526 | 17163
984-PS-2017 | 984 | Passing Shoulder | 3 | Asphalt | Hot Mix Asphalt - Shoulder Mix | 102 | 4 | 07/01/1973 | 07/01/1973 |  | 29033 | 19975 | 116
984-PS-2017 | 984 | Passing Shoulder | 4 | Asphalt | Hot Mix Asphalt - Fine Mix - 9.5mm aggregates | 38 | 1.5 | 08/16/2017 | 08/16/2017 |  | 29000 |  | 20530
985-DS-1973 | 985 | Driving Shoulder | 1 | Clay | Clay - Subgrade - R=12 | 0 | 0 | 06/01/1973 | 06/01/1973 |  | 20536 |  | 24
985-DS-1973 | 985 | Driving Shoulder | 2 | Aggregate | Class 5 - Standard - Base | 267 | 10.5 | 06/15/1973 | 06/15/1973 |  | 20538 |  | 17163
985-DS-1973 | 985 | Driving Shoulder | 3 | Asphalt | Hot Mix Asphalt - Shoulder Mix | 102 | 4 | 07/01/1973 | 07/01/1973 |  | 19968 |  | 116
985-DS-2017 | 985 | Driving Shoulder | 1 | Clay | Clay - Subgrade - R=12 | 0 | 0 | 06/01/1973 | 06/01/1973 |  | 29049 | 20536 | 24
985-DS-2017 | 985 | Driving Shoulder | 2 | Aggregate | Class 5 - Standard - Base | 267 | 10.5 | 06/15/1973 | 06/15/1973 |  | 29050 | 20538 | 17163
985-DS-2017 | 985 | Driving Shoulder | 3 | Asphalt | Hot Mix Asphalt - Shoulder Mix | 102 | 4 | 07/01/1973 | 07/01/1973 |  | 29051 | 19968 | 116
985-DS-2017 | 985 | Driving Shoulder | 4 | Asphalt | Hot Mix Asphalt - Typical Mix - 12.5 mm | 38 | 1.5 | 08/15/2017 | 08/15/2017 |  | 29003 |  | 20531
985-PS-1973 | 985 | Passing Shoulder | 1 | Clay | Clay - Subgrade - R=12 | 0 | 0 | 06/01/1973 | 06/01/1973 |  | 20537 |  | 24
985-PS-1973 | 985 | Passing Shoulder | 2 | Aggregate | Class 5 - Standard - Base | 267 | 10.5 | 06/15/1973 | 06/15/1973 |  | 20539 |  | 17163
985-PS-1973 | 985 | Passing Shoulder | 3 | Asphalt | Hot Mix Asphalt - Shoulder Mix | 102 | 4 | 07/01/1973 | 07/01/1973 |  | 19969 |  | 116
985-PS-2017 | 985 | Passing Shoulder | 1 | Clay | Clay - Subgrade - R=12 | 0 | 0 | 06/01/1973 | 06/01/1973 |  | 29043 | 20537 | 24
985-PS-2017 | 985 | Passing Shoulder | 2 | Aggregate | Class 5 - Standard - Base | 267 | 10.5 | 06/15/1973 | 06/15/1973 |  | 29044 | 20539 | 17163
985-PS-2017 | 985 | Passing Shoulder | 3 | Asphalt | Hot Mix Asphalt - Shoulder Mix | 102 | 4 | 07/01/1973 | 07/01/1973 |  | 29045 | 19969 | 116
985-PS-2017 | 985 | Passing Shoulder | 4 | Asphalt | Hot Mix Asphalt - Typical Mix - 12.5 mm | 38 | 1.5 | 08/15/2017 | 08/15/2017 |  | 29002 |  | 20531
986-PS-2017 | 986 | Passing Shoulder | 1 | Clay | Clay - Subgrade - R=12 | 0 | 0 | 06/01/1973 | 06/01/1973 |  | 29055 | 20549 | 24
986-PS-2017 | 986 | Passing Shoulder | 2 | Aggregate | Class 5 - Standard - Base | 267 | 10.5 | 06/15/1973 | 06/15/1973 |  | 29056 | 20547 | 17163
986-PS-2017 | 986 | Passing Shoulder | 3 | Asphalt | Hot Mix Asphalt - Shoulder Mix | 102 | 4 | 07/01/1973 | 07/01/1973 |  | 29057 | 19959 | 116
986-PS-2017 | 986 | Passing Shoulder | 4 | Asphalt | Hot Mix Asphalt - Typical Mix - 12.5mm - Spray Paver | 38 | 1.5 | 08/15/2017 | 08/15/2017 |  | 29004 |  | 20532
986-DS-1973 | 986 | Driving Shoulder | 1 | Clay | Clay - Subgrade - R=12 | 0 | 0 | 06/01/1973 | 06/01/1973 |  | 20548 |  | 24
986-DS-1973 | 986 | Driving Shoulder | 2 | Aggregate | Class 5 - Standard - Base | 267 | 10.5 | 06/15/1973 | 06/15/1973 |  | 20546 |  | 17163
986-DS-1973 | 986 | Driving Shoulder | 3 | Asphalt | Hot Mix Asphalt - Shoulder Mix | 102 | 4 | 07/01/1973 | 07/01/1973 |  | 19958 |  | 116
986-DS-2017 | 986 | Driving Shoulder | 1 | Clay | Clay - Subgrade - R=12 | 0 | 0 | 06/01/1973 | 06/01/1973 |  | 29061 | 20548 | 24
986-DS-2017 | 986 | Driving Shoulder | 2 | Aggregate | Class 5 - Standard - Base | 267 | 10.5 | 06/15/1973 | 06/15/1973 |  | 29062 | 20546 | 17163
986-DS-2017 | 986 | Driving Shoulder | 3 | Asphalt | Hot Mix Asphalt - Shoulder Mix | 102 | 4 | 07/01/1973 | 07/01/1973 |  | 29063 | 19958 | 116
986-DS-2017 | 986 | Driving Shoulder | 4 | Asphalt | Hot Mix Asphalt - Typical Mix - 12.5mm - Spray Paver | 38 | 1.5 | 08/15/2017 | 08/15/2017 |  | 29005 |  | 20532
986-PS-1973 | 986 | Passing Shoulder | 1 | Clay | Clay - Subgrade - R=12 | 0 | 0 | 06/01/1973 | 06/01/1973 |  | 20549 |  | 24
986-PS-1973 | 986 | Passing Shoulder | 2 | Aggregate | Class 5 - Standard - Base | 267 | 10.5 | 06/15/1973 | 06/15/1973 |  | 20547 |  | 17163
986-PS-1973 | 986 | Passing Shoulder | 3 | Asphalt | Hot Mix Asphalt - Shoulder Mix | 102 | 4 | 07/01/1973 | 07/01/1973 |  | 19959 |  | 116
987-DS-1973 | 987 | Driving Shoulder | 1 | Clay | Clay - Subgrade - R=12 | 0 | 0 | 06/01/1973 | 06/01/1973 |  | 20556 |  | 24
987-DS-1973 | 987 | Driving Shoulder | 2 | Aggregate | Class 5 - Standard - Base | 267 | 10.5 | 06/15/1973 | 06/15/1973 |  | 20554 |  | 17163
987-DS-1973 | 987 | Driving Shoulder | 3 | Asphalt | Hot Mix Asphalt - Shoulder Mix | 102 | 4 | 07/01/1973 | 07/01/1973 |  | 19948 |  | 116
987-DS-2017 | 987 | Driving Shoulder | 1 | Clay | Clay - Subgrade - R=12 | 0 | 0 | 06/01/1973 | 06/01/1973 |  | 29073 | 20556 | 24
987-DS-2017 | 987 | Driving Shoulder | 2 | Aggregate | Class 5 - Standard - Base | 267 | 10.5 | 06/15/1973 | 06/15/1973 |  | 29074 | 20554 | 17163
987-DS-2017 | 987 | Driving Shoulder | 3 | Asphalt | Hot Mix Asphalt - Shoulder Mix | 102 | 4 | 07/01/1973 | 07/01/1973 |  | 29075 | 19948 | 116
987-DS-2017 | 987 | Driving Shoulder | 4 | Asphalt | Hot Mix Asphalt - Leveling Course - 19 mm aggregates | 64 | 2.5 | 08/12/2017 | 08/12/2017 |  | 29008 |  | 20533
987-DS-2017 | 987 | Driving Shoulder | 5 | Asphalt | Hot Mix Asphalt - Fine Mix - 9.5mm aggregates | 38 | 1.5 | 08/15/2017 | 08/15/2017 |  | 29009 |  | 20530
987-PS-1973 | 987 | Passing Shoulder | 1 | Clay | Clay - Subgrade - R=12 | 0 | 0 | 06/01/1973 | 06/01/1973 |  | 20557 |  | 24
987-PS-1973 | 987 | Passing Shoulder | 2 | Aggregate | Class 5 - Standard - Base | 267 | 10.5 | 08/15/1973 | 08/15/1973 |  | 19949 |  | 17163
987-PS-1973 | 987 | Passing Shoulder | 3 | Asphalt | Hot Mix Asphalt - Shoulder Mix | 102 | 4 | 06/15/1973 | 06/15/1973 |  | 20555 |  | 116
987-PS-2017 | 987 | Passing Shoulder | 1 | Clay | Clay - Subgrade - R=12 | 0 | 0 | 06/01/1973 | 06/01/1973 |  | 29067 | 20557 | 24
987-PS-2017 | 987 | Passing Shoulder | 2 | Aggregate | Class 5 - Standard - Base | 267 | 10.5 | 08/15/1973 | 08/15/1973 |  | 29068 | 19949 | 17163
987-PS-2017 | 987 | Passing Shoulder | 3 | Asphalt | Hot Mix Asphalt - Shoulder Mix | 102 | 4 | 06/15/1973 | 06/15/1973 |  | 29069 | 20555 | 116
987-PS-2017 | 987 | Passing Shoulder | 4 | Asphalt | Hot Mix Asphalt - Leveling Course - 19 mm aggregates | 64 | 2.5 | 08/13/2017 | 08/13/2017 |  | 29006 |  | 20533
987-PS-2017 | 987 | Passing Shoulder | 5 | Asphalt | Hot Mix Asphalt - Fine Mix - 9.5mm aggregates | 38 | 1.5 | 08/15/2017 | 08/15/2017 |  | 29007 |  | 20530
988-DS-1973 | 988 | Driving Shoulder | 1 | Clay | Clay - Subgrade - R=12 | 0 | 0 | 06/01/1973 | 06/01/1973 |  | 20568 |  | 24
988-DS-1973 | 988 | Driving Shoulder | 2 | Aggregate | Class 5 - Standard - Base | 267 | 10.5 | 06/15/1973 | 06/15/1973 |  | 20575 |  | 17163
988-DS-1973 | 988 | Driving Shoulder | 3 | Asphalt | Hot Mix Asphalt - Shoulder Mix | 102 | 4 | 06/15/1973 | 06/15/1973 |  | 20577 |  | 116
988-DS-2017 | 988 | Driving Shoulder | 1 | Clay | Clay - Subgrade - R=12 | 0 | 0 | 06/01/1973 | 06/01/1973 |  | 29085 | 20568 | 24
988-DS-2017 | 988 | Driving Shoulder | 2 | Aggregate | Class 5 - Standard - Base | 267 | 10.5 | 06/15/1973 | 06/15/1973 |  | 29086 | 20575 | 17163
988-DS-2017 | 988 | Driving Shoulder | 3 | Asphalt | Hot Mix Asphalt - Shoulder Mix | 102 | 4 | 06/15/1973 | 06/15/1973 |  | 29087 | 20577 | 116
988-DS-2017 | 988 | Driving Shoulder | 4 | Asphalt | Hot Mix Asphalt - Leveling Course - 19 mm aggregates | 57 | 2.25 | 08/12/2017 | 08/12/2017 |  | 31077 |  | 20533
988-DS-2017 | 988 | Driving Shoulder | 5 | Asphalt | Hot Mix Asphalt - Regressed voids design - 12.5 mm - 4.0% | 44 | 1.75 | 08/15/2017 | 08/15/2017 |  | 31078 |  | 20584
988-PS-1973 | 988 | Passing Shoulder | 1 | Clay | Clay - Subgrade - R=12 | 0 | 0 | 06/01/1973 | 06/01/1973 |  | 20570 |  | 24
988-PS-1973 | 988 | Passing Shoulder | 2 | Aggregate | Class 5 - Standard - Base | 267 | 10.5 | 06/15/1973 | 06/15/1973 |  | 20576 |  | 17163
988-PS-1973 | 988 | Passing Shoulder | 3 | Asphalt | Hot Mix Asphalt - Shoulder Mix | 102 | 4 | 06/15/1973 | 06/15/1973 |  | 20578 |  | 116
988-PS-2017 | 988 | Passing Shoulder | 1 | Clay | Clay - Subgrade - R=12 | 0 | 0 | 06/01/1973 | 06/01/1973 |  | 29079 | 20570 | 24
988-PS-2017 | 988 | Passing Shoulder | 2 | Aggregate | Class 5 - Standard - Base | 267 | 10.5 | 06/15/1973 | 06/15/1973 |  | 29080 | 20576 | 17163
988-PS-2017 | 988 | Passing Shoulder | 3 | Asphalt | Hot Mix Asphalt - Shoulder Mix | 102 | 4 | 06/15/1973 | 06/15/1973 |  | 29081 | 20578 | 116
988-PS-2017 | 988 | Passing Shoulder | 4 | Asphalt | Hot Mix Asphalt - Leveling Course - 19 mm aggregates | 57 | 2.25 | 08/12/2017 | 08/12/2017 |  | 31075 |  | 20533
988-PS-2017 | 988 | Passing Shoulder | 5 | Asphalt | Hot Mix Asphalt - Regressed voids design - 12.5 mm - 4.0% | 44 | 1.75 | 08/15/2017 | 08/15/2017 |  | 31076 |  | 20584
989-DS-1973 | 989 | Driving Shoulder | 1 | Clay | Clay - Subgrade - R=12 | 0 | 0 | 06/01/1973 | 06/01/1973 |  | 20589 |  | 24
989-DS-1973 | 989 | Driving Shoulder | 2 | Aggregate | Class 5 - Standard - Base | 267 | 10.5 | 06/15/1973 | 06/15/1973 |  | 20587 |  | 17163
989-DS-1973 | 989 | Driving Shoulder | 3 | Asphalt | Hot Mix Asphalt - Shoulder Mix | 102 | 4 | 06/15/1973 | 06/15/1973 |  | 19938 |  | 116
989-DS-2017 | 989 | Driving Shoulder | 1 | Clay | Clay - Subgrade - R=12 | 0 | 0 | 06/01/1973 | 06/01/1973 |  | 29097 | 20589 | 24
989-DS-2017 | 989 | Driving Shoulder | 2 | Aggregate | Class 5 - Standard - Base | 267 | 10.5 | 06/15/1973 | 06/15/1973 |  | 29098 | 20587 | 17163
989-DS-2017 | 989 | Driving Shoulder | 3 | Asphalt | Hot Mix Asphalt - Shoulder Mix | 102 | 4 | 06/15/1973 | 06/15/1973 |  | 29099 | 19938 | 116
989-DS-2017 | 989 | Driving Shoulder | 4 | Asphalt | Hot Mix Asphalt - Leveling Course - 19 mm aggregates | 57 | 2.25 | 08/08/2017 | 08/08/2017 |  | 29012 |  | 20533
989-DS-2017 | 989 | Driving Shoulder | 5 | Asphalt | Hot Mix Asphalt - Regressed voids design - 12.5 mm - 5.0% | 44 | 1.75 | 08/15/2017 | 08/15/2017 |  | 29013 |  | 20585
989-PS-1973 | 989 | Passing Shoulder | 1 | Clay | Clay - Subgrade - R=12 | 0 | 0 | 06/01/1973 | 06/01/1973 |  | 20590 |  | 24
989-PS-1973 | 989 | Passing Shoulder | 2 | Aggregate | Class 5 - Standard - Base | 267 | 10.5 | 08/15/1973 | 08/15/1973 |  | 19939 |  | 17163
989-PS-1973 | 989 | Passing Shoulder | 3 | Asphalt | Hot Mix Asphalt - Shoulder Mix | 102 | 4 | 06/15/1973 | 06/15/1973 |  | 20588 |  | 116
989-PS-2017 | 989 | Passing Shoulder | 1 | Clay | Clay - Subgrade - R=12 | 0 | 0 | 06/01/1973 | 06/01/1973 |  | 29091 | 20590 | 24
989-PS-2017 | 989 | Passing Shoulder | 2 | Aggregate | Class 5 - Standard - Base | 267 | 10.5 | 08/15/1973 | 08/15/1973 |  | 29092 | 19939 | 17163
989-PS-2017 | 989 | Passing Shoulder | 3 | Asphalt | Hot Mix Asphalt - Shoulder Mix | 102 | 4 | 06/15/1973 | 06/15/1973 |  | 29093 | 20588 | 116
989-PS-2017 | 989 | Passing Shoulder | 4 | Asphalt | Hot Mix Asphalt - Leveling Course - 19 mm aggregates | 57 | 2.25 | 08/08/2017 | 08/08/2017 |  | 29010 |  | 20533
989-PS-2017 | 989 | Passing Shoulder | 5 | Asphalt | Hot Mix Asphalt - Regressed voids design - 12.5 mm - 5.0% | 44 | 1.75 | 08/15/2017 | 08/15/2017 |  | 29011 |  | 20585
990-PS-2017 | 990 | Passing Shoulder | 2 | Aggregate | Class 5 - Standard - Base | 267 | 10.5 | 06/01/1973 | 06/01/1973 |  | 29104 | 20598 | 17163
990-PS-2017 | 990 | Passing Shoulder | 3 | Asphalt | Hot Mix Asphalt - Shoulder Mix | 102 | 4 | 07/01/1973 | 07/01/1973 |  | 29105 | 19929 | 116
990-PS-2017 | 990 | Passing Shoulder | 4 | Asphalt | Hot Mix Asphalt - Leveling Course - 19 mm aggregates | 57 | 2.25 | 08/13/2017 | 08/13/2017 |  | 31073 |  | 20533
990-PS-2017 | 990 | Passing Shoulder | 5 | Asphalt | Hot Mix Asphalt - Regressed voids design - 12.5 mm - 3.0% | 44 | 1.75 | 08/15/2017 | 08/15/2017 |  | 31074 |  | 20586
990-DS-1973 | 990 | Driving Shoulder | 1 | Clay | Clay - Subgrade - R=12 | 0 | 0 | 06/01/1973 | 06/01/1973 |  | 20599 |  | 24
990-DS-1973 | 990 | Driving Shoulder | 2 | Aggregate | Class 5 - Standard - Base | 267 | 10.5 | 06/15/1973 | 06/15/1973 |  | 20596 |  | 17163
990-DS-1973 | 990 | Driving Shoulder | 3 | Asphalt | Hot Mix Asphalt - Shoulder Mix | 102 | 4 | 07/01/1973 | 07/01/1973 |  | 19928 |  | 116
990-DS-2017 | 990 | Driving Shoulder | 1 | Clay | Clay - Subgrade - R=12 | 0 | 0 | 06/01/1973 | 06/01/1973 |  | 29106 | 20599 | 24
990-DS-2017 | 990 | Driving Shoulder | 2 | Aggregate | Class 5 - Standard - Base | 267 | 10.5 | 06/15/1973 | 06/15/1973 |  | 29107 | 20596 | 17163
990-DS-2017 | 990 | Driving Shoulder | 3 | Asphalt | Hot Mix Asphalt - Shoulder Mix | 102 | 4 | 07/01/1973 | 07/01/1973 |  | 29108 | 19928 | 116
990-DS-2017 | 990 | Driving Shoulder | 4 | Asphalt | Hot Mix Asphalt - Leveling Course - 19 mm aggregates | 57 | 2.25 | 08/13/2017 | 08/13/2017 |  | 29014 |  | 20533
990-DS-2017 | 990 | Driving Shoulder | 5 | Asphalt | Hot Mix Asphalt - Regressed voids design - 12.5 mm - 3.0% | 44 | 1.75 | 08/15/2017 | 08/15/2017 |  | 29015 |  | 20586
990-PS-1973 | 990 | Passing Shoulder | 1 | Clay | Clay - Subgrade - R=12 | 0 | 0 | 06/01/1973 | 06/01/1973 |  | 20600 |  | 24
990-PS-1973 | 990 | Passing Shoulder | 2 | Aggregate | Class 5 - Standard - Base | 267 | 10.5 | 06/01/1973 | 06/01/1973 |  | 20598 |  | 17163
990-PS-1973 | 990 | Passing Shoulder | 3 | Asphalt | Hot Mix Asphalt - Shoulder Mix | 102 | 4 | 07/01/1973 | 07/01/1973 |  | 19929 |  | 116
990-PS-2017 | 990 | Passing Shoulder | 1 | Clay | Clay - Subgrade - R=12 | 0 | 0 | 06/01/1973 | 06/01/1973 |  | 29103 | 20600 | 24
991-DS-1973 | 991 | Driving Shoulder | 1 | Clay | Clay - Subgrade - R=12 | 0 | 0 | 06/01/1973 | 06/01/1973 |  | 20606 |  | 24
991-DS-1973 | 991 | Driving Shoulder | 2 | Aggregate | Class 5 - Standard - Base | 267 | 10.5 | 06/15/1973 | 06/15/1973 |  | 20609 |  | 17163
991-DS-1973 | 991 | Driving Shoulder | 3 | Asphalt | Hot Mix Asphalt - Shoulder Mix | 102 | 4 | 07/01/1973 | 07/01/1973 |  | 19918 |  | 116
991-DS-2017 | 991 | Driving Shoulder | 1 | Clay | Clay - Subgrade - R=12 | 0 | 0 | 06/01/1973 | 06/01/1973 |  | 29127 | 20606 | 24
991-DS-2017 | 991 | Driving Shoulder | 2 | Aggregate | Class 5 - Standard - Base | 267 | 10.5 | 06/15/1973 | 06/15/1973 |  | 29128 | 20609 | 17163
991-DS-2017 | 991 | Driving Shoulder | 3 | Asphalt | Hot Mix Asphalt - Shoulder Mix | 102 | 4 | 07/01/1973 | 07/01/1973 |  | 29129 | 19918 | 116
991-DS-2017 | 991 | Driving Shoulder | 4 | Asphalt | Hot Mix Asphalt - Leveling Course - 19 mm aggregates | 57 | 2.25 | 08/13/2017 | 08/13/2017 |  | 29018 |  | 20533
991-DS-2017 | 991 | Driving Shoulder | 5 | Asphalt | Hot Mix Asphalt - Fine Mix - 9.5mm aggregates | 44 | 1.75 | 08/15/2017 | 08/15/2017 |  | 29019 |  | 20530
991-PS-1973 | 991 | Passing Shoulder | 1 | Clay | Clay - Subgrade - R=12 | 0 | 0 | 06/01/1973 | 06/01/1973 |  | 20608 |  | 24
991-PS-1973 | 991 | Passing Shoulder | 2 | Aggregate | Class 5 - Standard - Base | 267 | 10.5 | 06/15/1973 | 06/15/1973 |  | 20610 |  | 17163
991-PS-1973 | 991 | Passing Shoulder | 3 | Asphalt | Hot Mix Asphalt - Shoulder Mix | 102 | 4 | 07/01/1973 | 07/01/1973 |  | 19919 |  | 116
991-PS-2017 | 991 | Passing Shoulder | 1 | Clay | Clay - Subgrade - R=12 | 0 | 0 | 06/01/1973 | 06/01/1973 |  | 29109 | 20608 | 24
991-PS-2017 | 991 | Passing Shoulder | 2 | Aggregate | Class 5 - Standard - Base | 267 | 10.5 | 06/15/1973 | 06/15/1973 |  | 29110 | 20610 | 17163
991-PS-2017 | 991 | Passing Shoulder | 3 | Asphalt | Hot Mix Asphalt - Shoulder Mix | 102 | 4 | 07/01/1973 | 07/01/1973 |  | 29111 | 19919 | 116
991-PS-2017 | 991 | Passing Shoulder | 4 | Asphalt | Hot Mix Asphalt - Leveling Course - 19 mm aggregates | 57 | 2.25 | 08/13/2017 | 08/13/2017 |  | 29016 |  | 20533
991-PS-2017 | 991 | Passing Shoulder | 5 | Asphalt | Hot Mix Asphalt - Fine Mix - 9.5mm aggregates | 44 | 1.75 | 08/15/2017 | 08/15/2017 |  | 29017 |  | 20530
992-DS-1973 | 992 | Driving Shoulder | 1 | Clay | Clay - Subgrade - R=12 | 0 | 0 | 06/01/1973 | 06/01/1973 |  | 20619 |  | 24
992-DS-1973 | 992 | Driving Shoulder | 2 | Aggregate | Class 5 - Standard - Base | 267 | 10.5 | 06/15/1973 | 06/15/1973 |  | 20622 |  | 17163
992-DS-1973 | 992 | Driving Shoulder | 3 | Asphalt | Hot Mix Asphalt - Shoulder Mix | 102 | 4 | 07/01/1973 | 07/01/1973 |  | 19908 |  | 116
992-DS-2017 | 992 | Driving Shoulder | 1 | Clay | Clay - Subgrade - R=12 | 0 | 0 | 06/01/1973 | 06/01/1973 |  | 29139 | 20619 | 24
992-DS-2017 | 992 | Driving Shoulder | 2 | Aggregate | Class 5 - Standard - Base | 267 | 10.5 | 06/15/1973 | 06/15/1973 |  | 29140 | 20622 | 17163
992-DS-2017 | 992 | Driving Shoulder | 3 | Asphalt | Hot Mix Asphalt - Shoulder Mix | 102 | 4 | 07/01/1973 | 07/01/1973 |  | 29141 | 19908 | 116
992-DS-2017 | 992 | Driving Shoulder | 4 | Asphalt | Hot Mix Asphalt - Crack Inhibiting Interlayer | 25 | 1 | 08/13/2017 | 08/13/2017 |  | 29022 |  | 20615
992-DS-2017 | 992 | Driving Shoulder | 5 | Asphalt | Hot Mix Asphalt - Fine Mix - 9.5mm aggregates | 38 | 1.5 | 08/15/2017 | 08/15/2017 |  | 29023 |  | 20530
992-PS-1973 | 992 | Passing Shoulder | 1 | Clay | Clay - Subgrade - R=12 | 0 | 0 | 06/01/1973 | 06/01/1973 |  | 20621 |  | 24
992-PS-1973 | 992 | Passing Shoulder | 2 | Aggregate | Class 5 - Standard - Base | 267 | 10.5 | 06/15/1973 | 06/15/1973 |  | 20623 |  | 17163
992-PS-1973 | 992 | Passing Shoulder | 3 | Asphalt | Hot Mix Asphalt - Shoulder Mix | 102 | 4 | 07/01/1973 | 07/01/1973 |  | 19909 |  | 116
992-PS-2017 | 992 | Passing Shoulder | 1 | Clay | Clay - Subgrade - R=12 | 0 | 0 | 06/01/1973 | 06/01/1973 |  | 29133 | 20621 | 24
992-PS-2017 | 992 | Passing Shoulder | 2 | Aggregate | Class 5 - Standard - Base | 267 | 10.5 | 06/15/1973 | 06/15/1973 |  | 29134 | 20623 | 17163
992-PS-2017 | 992 | Passing Shoulder | 3 | Asphalt | Hot Mix Asphalt - Shoulder Mix | 102 | 4 | 07/01/1973 | 07/01/1973 |  | 29135 | 19909 | 116
992-PS-2017 | 992 | Passing Shoulder | 4 | Asphalt | Hot Mix Asphalt - Crack Inhibiting Interlayer | 25 | 1 | 08/13/2017 | 08/13/2017 |  | 29020 |  | 20615
992-PS-2017 | 992 | Passing Shoulder | 5 | Asphalt | Hot Mix Asphalt - Fine Mix - 9.5mm aggregates | 38 | 1.5 | 08/15/2017 | 08/15/2017 |  | 29021 |  | 20530
993-DS-1973 | 993 | Driving Shoulder | 1 | Clay | Clay - Subgrade - R=12 | 0 | 0 | 06/01/1973 | 06/01/1973 |  | 20631 |  | 24
993-DS-1973 | 993 | Driving Shoulder | 2 | Aggregate | Class 5 - Standard - Base | 267 | 10.5 | 06/15/1973 | 06/15/1973 |  | 20628 |  | 17163
993-DS-1973 | 993 | Driving Shoulder | 3 | Asphalt | Hot Mix Asphalt - Shoulder Mix | 102 | 4 | 07/01/1973 | 07/01/1973 |  | 19898 |  | 116
993-DS-2017 | 993 | Driving Shoulder | 1 | Clay | Clay - Subgrade - R=12 | 0 | 0 | 06/01/1973 | 06/01/1973 |  | 29151 | 20631 | 24
993-DS-2017 | 993 | Driving Shoulder | 2 | Aggregate | Class 5 - Standard - Base | 267 | 10.5 | 06/15/1973 | 06/15/1973 |  | 29152 | 20628 | 17163
993-DS-2017 | 993 | Driving Shoulder | 3 | Asphalt | Hot Mix Asphalt - Shoulder Mix | 102 | 4 | 07/01/1973 | 07/01/1973 |  | 29153 | 19898 | 116
993-DS-2017 | 993 | Driving Shoulder | 4 | Asphalt | Permeable Asphalt Stabilized Stress Relief Course - PASSRC | 25 | 1 | 08/13/2017 | 08/13/2017 |  | 29026 |  | 20616
993-DS-2017 | 993 | Driving Shoulder | 5 | Asphalt | Hot Mix Asphalt - Fine Mix - 9.5mm aggregates | 38 | 1.5 | 08/15/2017 | 08/15/2017 |  | 29027 |  | 20530
993-PS-1973 | 993 | Passing Shoulder | 1 | Clay | Clay - Subgrade - R=12 | 0 | 0 | 06/01/1973 | 06/01/1973 |  | 20633 |  | 24
993-PS-1973 | 993 | Passing Shoulder | 2 | Aggregate | Class 5 - Standard - Base | 267 | 10.5 | 06/15/1973 | 06/15/1973 |  | 19899 |  | 17163
993-PS-1973 | 993 | Passing Shoulder | 3 | Asphalt | Hot Mix Asphalt - Shoulder Mix | 102 | 4 | 07/01/1973 | 07/01/1973 |  | 20629 |  | 116
993-PS-2017 | 993 | Passing Shoulder | 1 | Clay | Clay - Subgrade - R=12 | 0 | 0 | 06/01/1973 | 06/01/1973 |  | 29145 | 20633 | 24
993-PS-2017 | 993 | Passing Shoulder | 2 | Aggregate | Class 5 - Standard - Base | 267 | 10.5 | 06/15/1973 | 06/15/1973 |  | 29146 | 19899 | 17163
993-PS-2017 | 993 | Passing Shoulder | 3 | Asphalt | Hot Mix Asphalt - Shoulder Mix | 102 | 4 | 07/01/1973 | 07/01/1973 |  | 29147 | 20629 | 116
993-PS-2017 | 993 | Passing Shoulder | 4 | Asphalt | Permeable Asphalt Stabilized Stress Relief Course - PASSRC | 25 | 1 | 08/13/2017 | 08/13/2017 |  | 29024 |  | 20616
993-PS-2017 | 993 | Passing Shoulder | 5 | Asphalt | Hot Mix Asphalt - Fine Mix - 9.5mm aggregates | 38 | 1.5 | 08/15/2017 | 08/15/2017 |  | 29025 |  | 20530
994-PS-2017 | 994 | Passing Shoulder | 3 | Asphalt | Hot Mix Asphalt - Shoulder Mix | 102 | 4 | 06/01/1973 | 06/01/1973 |  | 29159 | 19889 | 116
994-PS-2017 | 994 | Passing Shoulder | 5 | Asphalt | Hot Mix Asphalt - Fine Mix - 9.5mm aggregates | 38 | 1.5 | 08/15/2017 | 08/15/2017 |  | 29160 |  | 20530
994-DS-1973 | 994 | Driving Shoulder | 1 | Clay | Clay - Subgrade - R=12 | 0 | 0 | 06/01/1973 | 06/01/1973 |  | 20641 |  | 24
994-DS-1973 | 994 | Driving Shoulder | 2 | Aggregate | Class 5 - Standard - Base | 267 | 10.5 | 06/15/1973 | 06/15/1973 |  | 20638 |  | 17163
994-DS-1973 | 994 | Driving Shoulder | 3 | Asphalt | Hot Mix Asphalt - Shoulder Mix | 102 | 4 | 07/01/1973 | 07/01/1973 |  | 19888 |  | 116
994-DS-2017 | 994 | Driving Shoulder | 1 | Clay | Clay - Subgrade - R=12 | 0 | 0 | 06/01/1973 | 06/01/1973 |  | 29164 | 20641 | 24
994-DS-2017 | 994 | Driving Shoulder | 2 | Aggregate | Class 5 - Standard - Base | 267 | 10.5 | 06/15/1973 | 06/15/1973 |  | 29165 | 20638 | 17163
994-DS-2017 | 994 | Driving Shoulder | 3 | Asphalt | Hot Mix Asphalt - Shoulder Mix | 102 | 4 | 07/01/1973 | 07/01/1973 |  | 29166 | 19888 | 116
994-DS-2017 | 994 | Driving Shoulder | 5 | Asphalt | Hot Mix Asphalt - Fine Mix - 9.5mm aggregates | 38 | 1.5 | 08/15/2017 | 08/15/2017 |  | 29167 |  | 20530
994-PS-1973 | 994 | Passing Shoulder | 1 | Clay | Clay - Subgrade - R=12 | 0 | 0 | 06/01/1973 | 06/01/1973 |  | 20643 |  | 24
994-PS-1973 | 994 | Passing Shoulder | 2 | Aggregate | Class 5 - Standard - Base | 267 | 10.5 | 06/15/1973 | 06/15/1973 |  | 20639 |  | 17163
994-PS-1973 | 994 | Passing Shoulder | 3 | Asphalt | Hot Mix Asphalt - Shoulder Mix | 102 | 4 | 06/01/1973 | 06/01/1973 |  | 19889 |  | 116
994-PS-2017 | 994 | Passing Shoulder | 1 | Clay | Clay - Subgrade - R=12 | 0 | 0 | 06/01/1973 | 06/01/1973 |  | 29157 | 20643 | 24
994-PS-2017 | 994 | Passing Shoulder | 2 | Aggregate | Class 5 - Standard - Base | 267 | 10.5 | 06/15/1973 | 06/15/1973 |  | 29158 | 20639 | 17163
995-DS-1973 | 995 | Driving Shoulder | 1 | Clay | Clay - Subgrade - R=12 | 0 | 0 | 06/01/1973 | 06/01/1973 |  | 20649 |  | 24
995-DS-1973 | 995 | Driving Shoulder | 2 | Aggregate | Class 5 - Standard - Base | 267 | 10.5 | 06/15/1973 | 06/15/1973 |  | 20646 |  | 17163
995-DS-1973 | 995 | Driving Shoulder | 3 | Asphalt | Hot Mix Asphalt - Shoulder Mix | 102 | 4 | 07/01/1973 | 07/01/1973 |  | 19878 |  | 116
995-DS-2017 | 995 | Driving Shoulder | 1 | Clay | Clay - Subgrade - R=12 | 0 | 0 | 06/01/1973 | 06/01/1973 |  | 29178 | 20649 | 24
995-DS-2017 | 995 | Driving Shoulder | 2 | Aggregate | Class 5 - Standard - Base | 267 | 10.5 | 06/15/1973 | 06/15/1973 |  | 29179 | 20646 | 17163
995-DS-2017 | 995 | Driving Shoulder | 3 | Asphalt | Hot Mix Asphalt - Shoulder Mix | 102 | 4 | 07/01/1973 | 07/01/1973 |  | 29180 | 19878 | 116
995-DS-2017 | 995 | Driving Shoulder | 4 | Asphalt | Ultra Thin Bonded Wearing Course - Spray Paver | 19 | 0.75 | 08/15/2017 | 08/15/2017 |  | 29181 |  | 20617
995-PS-1973 | 995 | Passing Shoulder | 1 | Clay | Clay - Subgrade - R=12 | 0 | 0 | 06/01/1973 | 06/01/1973 |  | 20648 |  | 24
995-PS-1973 | 995 | Passing Shoulder | 2 | Aggregate | Class 5 - Standard - Base | 267 | 10.5 | 06/15/1973 | 06/15/1973 |  | 20647 |  | 17163
995-PS-1973 | 995 | Passing Shoulder | 3 | Asphalt | Hot Mix Asphalt - Shoulder Mix | 102 | 4 | 07/01/1973 | 07/01/1973 |  | 19879 |  | 116
995-PS-2017 | 995 | Passing Shoulder | 1 | Clay | Clay - Subgrade - R=12 | 0 | 0 | 06/01/1973 | 06/01/1973 |  | 29171 | 20648 | 24
995-PS-2017 | 995 | Passing Shoulder | 2 | Aggregate | Class 5 - Standard - Base | 267 | 10.5 | 06/15/1973 | 06/15/1973 |  | 29172 | 20647 | 17163
995-PS-2017 | 995 | Passing Shoulder | 3 | Asphalt | Hot Mix Asphalt - Shoulder Mix | 102 | 4 | 07/01/1973 | 07/01/1973 |  | 29173 | 19879 | 116
995-PS-2017 | 995 | Passing Shoulder | 4 | Asphalt | Ultra Thin Bonded Wearing Course - Spray Paver | 19 | 0.75 | 08/15/2017 | 08/15/2017 |  | 29174 |  | 20617
1070-DS-2010 | 1070 | Driving Shoulder | 1 | Clay | Clay - Subgrade - R=12 | 0 | 0 | 04/19/2010 | 04/19/2010 | 05/02/2022 | 26015 |  | 24
1070-DS-2010 | 1070 | Driving Shoulder | 2 | Aggregate | Class 3 Shouldering | 279 | 11 | 05/19/2010 | 05/19/2010 | 05/02/2022 | 26016 |  | 13336
1070-DS-2010 | 1070 | Driving Shoulder | 3 | Aggregate | Class 5 Shouldering Aggregate | 76 | 3 | 05/19/2010 | 05/19/2010 | 05/02/2022 | 26017 |  | 14
1070-DS-2010 | 1070 | Driving Shoulder | 4 | Asphalt | Hot Mix Asphalt - Shoulder | 38 | 1.5 | 05/20/2010 | 05/20/2010 | 05/02/2022 | 26018 |  | 17419
1070-PS-2010 | 1070 | Passing Shoulder | 5 | Asphalt | Hot Mix Asphalt - Shoulder | 38 | 1.5 | 05/20/2010 | 05/20/2010 | 05/02/2022 | 26009 |  | 17419
1070-PS-2010 | 1070 | Passing Shoulder | 1 | Clay | Clay - Subgrade - R=12 | 0 | 0 | 04/19/2010 | 04/19/2010 | 05/02/2022 | 26005 |  | 24
1070-PS-2010 | 1070 | Passing Shoulder | 2 | Aggregate | Class 3 Shouldering | 279 | 11 | 05/19/2010 | 05/19/2010 | 05/02/2022 | 26006 |  | 13336
1070-PS-2010 | 1070 | Passing Shoulder | 3 | Aggregate | Class 5 Shouldering Aggregate | 76 | 3 | 05/19/2010 | 05/19/2010 | 05/02/2022 | 26007 |  | 14
1070-PS-2010 | 1070 | Passing Shoulder | 4 | Asphalt | Hot Mix Asphalt - Shoulder | 38 | 1.5 | 05/20/2010 | 05/20/2010 | 05/02/2022 | 26008 |  | 17419
1070-DS-2010 | 1070 | Driving Shoulder | 5 | Asphalt | Hot Mix Asphalt - Shoulder | 38 | 1.5 | 05/20/2010 | 05/20/2010 | 05/02/2022 | 26019 |  | 17419
1131-DS-2008 | 1131 | Driving Shoulder | 1 | Clay | Clay - Subgrade - R=12 | 0 | 0 | 08/25/2008 | 08/25/2008 | 06/09/2013 | 28282 |  | 24
1131-DS-2008 | 1131 | Driving Shoulder | 2 | Aggregate | Class 5 - Standard - Base | 127 | 5 | 09/05/2008 | 09/05/2008 | 06/09/2013 | 28283 |  | 17163
1131-DS-2008 | 1131 | Driving Shoulder | 3 | Aggregate | Class 1 Stabilizing Aggregate - Spec 3149 | 127 | 5 | 09/22/2008 | 09/22/2008 | 06/09/2013 | 28284 |  | 3
1131-DS-2008 | 1131 | Driving Shoulder | 4 | Aggregate | Class 5 Shouldering Aggregate | 51 | 2 | 10/20/2008 | 10/22/2008 | 06/09/2013 | 28285 |  | 14
1131-PS-2008 | 1131 | Passing Shoulder | 5 | Asphalt | Hot Mix Asphalt - 5% Manufactured Waste Shingles | 76 | 3 | 10/31/2008 | 10/31/2008 | 06/09/2013 | 28278 |  | 40
1131-PS-2008 | 1131 | Passing Shoulder | 1 | Clay | Clay - Subgrade - R=12 | 0 | 0 | 08/25/2008 | 08/25/2008 | 06/09/2013 | 28274 |  | 24
1131-PS-2008 | 1131 | Passing Shoulder | 2 | Aggregate | Class 5 - Standard - Base | 127 | 5 | 09/05/2008 | 09/05/2008 | 06/09/2013 | 28275 |  | 17163
1131-PS-2008 | 1131 | Passing Shoulder | 3 | Aggregate | Class 1 Stabilizing Aggregate - Spec 3149 | 127 | 5 | 09/22/2008 | 09/22/2008 | 06/09/2013 | 28276 |  | 3
1131-PS-2008 | 1131 | Passing Shoulder | 4 | Aggregate | Class 5 Shouldering Aggregate | 51 | 2 | 10/20/2008 | 10/22/2008 | 06/09/2013 | 28277 |  | 14
1131-DS-2008 | 1131 | Driving Shoulder | 5 | Asphalt | Hot Mix Asphalt - 5% Manufactured Waste Shingles | 76 | 3 | 10/31/2008 | 10/31/2008 | 06/09/2013 | 28139 |  | 40
2201-DS-2022 | 2201 | Driving Shoulder | 1 | Clay | Clay - Subgrade - R=12 | 0 | 0 | 08/30/1991 | 07/08/1992 |  | 29348 | 29329 | 24
2201-DS-2022 | 2201 | Driving Shoulder | 2 | Aggregate | Class 4 Special gradation for MnROAD - Base | 838 | 33 | 07/17/1993 | 07/29/1993 |  | 29349 | 29330 | 5
2201-DS-2022 | 2201 | Driving Shoulder | 3 | Aggregate | Class 5 Shouldering Aggregate | 102 | 4 | 10/01/1993 | 10/12/2022 |  | 29350 | 29331 | 14
2201-DS-2022 | 2201 | Driving Shoulder | 4 | Asphalt | Hot Mix Asphalt - Base Layer - 540B -MRCC | 102 | 4 | 04/04/2022 | 10/12/2022 |  | 29351 |  | 26266
2201-PS-2022 | 2201 | Passing Shoulder | 1 | Clay | Clay - Subgrade - R=12 | 0 | 0 | 08/30/1991 | 07/08/1992 |  | 29338 | 29322 | 24
2201-PS-2022 | 2201 | Passing Shoulder | 2 | Aggregate | Class 4 Special gradation for MnROAD - Base | 838 | 33 | 07/17/1993 | 07/29/1993 |  | 29339 | 29323 | 5
2201-PS-2022 | 2201 | Passing Shoulder | 3 | Aggregate | Class 5 Shouldering Aggregate | 75 | 3 | 10/01/1993 | 10/12/2022 |  | 29340 | 29324 | 14
2201-PS-2022 | 2201 | Passing Shoulder | 4 | Asphalt | Hot Mix Asphalt - Base Layer - 540B -MRCC | 102 | 4 | 04/04/2022 | 10/12/2022 |  | 29341 |  | 26266
2202-DS-2022 | 2202 | Driving Shoulder | 1 | Clay | Clay - Subgrade - R=12 | 0 | 0 | 08/30/1991 | 07/08/1992 |  | 29416 | 29395 | 24
2202-DS-2022 | 2202 | Driving Shoulder | 2 | Aggregate | Class 4 Special gradation for MnROAD - Base | 838 | 33 | 07/17/1993 | 07/29/1993 |  | 29417 | 29396 | 5
2202-DS-2022 | 2202 | Driving Shoulder | 3 | Aggregate | Class 5 Shouldering Aggregate | 102 | 4 | 10/01/1993 | 10/01/1993 |  | 29418 | 29397 | 14
2202-DS-2022 | 2202 | Driving Shoulder | 5 | Asphalt | Hot Mix Asphalt - Base Layer - 540B -MRCC | 102 | 4 | 04/04/2022 | 10/12/2022 |  | 29419 |  | 26266
2202-PS-2022 | 2202 | Passing Shoulder | 1 | Clay | Clay - Subgrade - R=12 | 0 | 0 | 08/30/1991 | 07/08/1992 |  | 29405 | 29388 | 24
2202-PS-2022 | 2202 | Passing Shoulder | 2 | Aggregate | Class 4 Special gradation for MnROAD - Base | 838 | 33 | 07/17/1993 | 07/29/1993 |  | 29406 | 29389 | 5
2202-PS-2022 | 2202 | Passing Shoulder | 3 | Aggregate | Class 5 Shouldering Aggregate | 102 | 4 | 10/01/1993 | 10/01/1993 |  | 29407 | 29390 | 14
2202-PS-2022 | 2202 | Passing Shoulder | 4 | Asphalt | Hot Mix Asphalt - Base Layer - 540B -MRCC | 102 | 4 | 04/04/2022 | 10/12/2022 |  | 29408 |  | 26266
2203-DS-2022 | 2203 | Driving Shoulder | 1 | Clay | Clay - Subgrade - R=12 | 0 | 0 | 08/30/1991 | 07/08/1992 |  | 30410 | 29380 | 24
2203-DS-2022 | 2203 | Driving Shoulder | 2 | Aggregate | Class 4 Special gradation for MnROAD - Base | 458 | 18 | 07/17/1993 | 07/27/1993 |  | 30411 | 29372 | 5
2203-DS-2022 | 2203 | Driving Shoulder | 3 | Aggregate | Class 5Q - MnROAD 2022 | 483 | 19 | 04/04/2022 | 10/12/2022 |  | 30412 |  | 21236
2203-DS-2022 | 2203 | Driving Shoulder | 4 | Asphalt | Hot Mix Asphalt - Base Layer - 540B -MRCC | 102 | 4 | 04/04/2022 | 10/12/2022 |  | 30413 |  | 26266
2203-PS-2022 | 2203 | Passing Shoulder | 1 | Clay | Clay - Subgrade - R=12 | 0 | 0 | 08/30/1991 | 07/08/1992 |  | 30400 | 29378 | 24
2203-PS-2022 | 2203 | Passing Shoulder | 2 | Aggregate | Class 4 Special gradation for MnROAD - Base | 458 | 18 | 07/17/1993 | 07/16/2008 |  | 30401 | 21196 | 5
2203-PS-2022 | 2203 | Passing Shoulder | 3 | Aggregate | Class 5Q - MnROAD 2022 | 483 | 19 | 04/04/2022 | 10/12/2022 |  | 30402 |  | 21236
2203-PS-2022 | 2203 | Passing Shoulder | 4 | Asphalt | Hot Mix Asphalt - Base Layer - 540B -MRCC | 102 | 4 | 04/04/2022 | 10/12/2022 |  | 30403 |  | 26266
2204-DS-2022 | 2204 | Driving Shoulder | 1 | Clay | Clay - Subgrade - R=12 | 0 | 0 | 08/30/1991 | 07/08/1992 |  | 30430 | 29380 | 24
2204-DS-2022 | 2204 | Driving Shoulder | 2 | Aggregate | Class 4 Special gradation for MnROAD - Base | 458 | 18 | 07/17/1993 | 07/27/1993 |  | 30431 | 29372 | 5
2204-DS-2022 | 2204 | Driving Shoulder | 3 | Aggregate | Class 5Q - MnROAD 2022 | 483 | 19 | 04/04/2022 | 10/12/2022 |  | 30432 |  | 21236
2204-DS-2022 | 2204 | Driving Shoulder | 4 | Asphalt | Hot Mix Asphalt - Base Layer - 540B -MRCC | 102 | 4 | 04/04/2022 | 10/12/2022 |  | 30433 |  | 26266
2204-PS-2022 | 2204 | Passing Shoulder | 1 | Clay | Clay - Subgrade - R=12 | 0 | 0 | 08/30/1991 | 07/08/1992 |  | 30420 | 29378 | 24
2204-PS-2022 | 2204 | Passing Shoulder | 2 | Aggregate | Class 4 Special gradation for MnROAD - Base | 458 | 18 | 07/17/1993 | 07/16/2008 |  | 30421 | 21196 | 5
2204-PS-2022 | 2204 | Passing Shoulder | 3 | Aggregate | Class 5Q - MnROAD 2022 | 483 | 19 | 04/04/2022 | 10/12/2022 |  | 30422 |  | 21236
2204-PS-2022 | 2204 | Passing Shoulder | 6 | Asphalt | Hot Mix Asphalt - Base Layer - 540B -MRCC | 102 | 4 | 04/04/2022 | 10/12/2022 |  | 30423 |  | 26266
2205-PS-2022 | 2205 | Passing Shoulder | 1 | Clay | Clay - Subgrade - R=12 | 0 | 0 | 11/14/1990 | 07/08/1992 |  | 30442 | 30375 | 24
2205-PS-2022 | 2205 | Passing Shoulder | 2 | Aggregate | Class 3 Special gradation for MnROAD - Base | 838 | 33 | 07/09/1993 | 07/09/1993 |  | 30443 | 30376 | 4
2205-PS-2022 | 2205 | Passing Shoulder | 3 | Aggregate | Class 5 Special gradation for MnROAD - Base | 51 | 4 | 08/03/1993 | 08/03/1993 |  | 30444 | 30377 | 7
2205-PS-2022 | 2205 | Passing Shoulder | 4 | Aggregate | Class 5Q - MnROAD 2022 | 134 | 5.25 | 04/04/2022 | 10/12/2022 |  | 30446 |  | 21236
2205-PS-2022 | 2205 | Passing Shoulder | 5 | Asphalt | Hot Mix Asphalt - Base Layer - 540B -MRCC | 102 | 4 | 04/04/2022 | 10/12/2022 |  | 30447 |  | 26266
2205-DS-2022 | 2205 | Driving Shoulder | 1 | Clay | Clay - Subgrade - R=12 | 0 | 0 | 11/14/1990 | 07/08/1992 |  | 30456 | 30381 | 24
2205-DS-2022 | 2205 | Driving Shoulder | 2 | Aggregate | Class 3 Special gradation for MnROAD - Base | 838 | 33 | 07/09/1993 | 07/09/1993 |  | 30457 | 30382 | 4
2205-DS-2022 | 2205 | Driving Shoulder | 3 | Aggregate | Class 5 Special gradation for MnROAD - Base | 102 | 4 | 08/03/1993 | 08/03/1993 |  | 30458 | 30383 | 7
2205-DS-2022 | 2205 | Driving Shoulder | 4 | Aggregate | Class 5Q - MnROAD 2022 | 134 | 5.25 | 04/04/2022 | 10/12/2022 |  | 30459 |  | 21236
2205-DS-2022 | 2205 | Driving Shoulder | 5 | Asphalt | Hot Mix Asphalt - Base Layer - 540B -MRCC | 102 | 4 | 04/04/2022 | 10/12/2022 |  | 30460 |  | 26266
2206-DS-2022 | 2206 | Driving Shoulder | 1 | Clay | Clay - Subgrade - R=12 | 0 | 0 | 11/14/1990 | 07/08/1992 |  | 30482 | 30381 | 24
2206-DS-2022 | 2206 | Driving Shoulder | 2 | Aggregate | Class 3 Special gradation for MnROAD - Base | 838 | 33 | 07/09/1993 | 07/09/1993 |  | 30483 | 30382 | 4
2206-DS-2022 | 2206 | Driving Shoulder | 3 | Aggregate | Class 5 Special gradation for MnROAD - Base | 102 | 4 | 08/03/1993 | 08/03/1993 |  | 30484 | 30383 | 7
2206-DS-2022 | 2206 | Driving Shoulder | 4 | Aggregate | Class 5Q - MnROAD 2022 | 134 | 5.25 | 04/04/2022 | 10/12/2022 |  | 30485 |  | 21236
2206-DS-2022 | 2206 | Driving Shoulder | 6 | Asphalt | Hot Mix Asphalt - Base Layer - 540B -MRCC | 102 | 4 | 04/04/2022 | 10/12/2022 |  | 30486 |  | 26266
2206-PS-2022 | 2206 | Passing Shoulder | 1 | Clay | Clay - Subgrade - R=12 | 0 | 0 | 11/14/1990 | 07/08/1992 |  | 30469 | 30375 | 24
2206-PS-2022 | 2206 | Passing Shoulder | 2 | Aggregate | Class 3 Special gradation for MnROAD - Base | 838 | 33 | 07/09/1993 | 07/09/1993 |  | 30470 | 30376 | 4
2206-PS-2022 | 2206 | Passing Shoulder | 3 | Aggregate | Class 5 Special gradation for MnROAD - Base | 51 | 4 | 08/03/1993 | 08/03/1993 |  | 30471 | 30377 | 7
2206-PS-2022 | 2206 | Passing Shoulder | 4 | Aggregate | Class 5Q - MnROAD 2022 | 134 | 5.25 | 04/04/2022 | 10/12/2022 |  | 30472 |  | 21236
2206-PS-2022 | 2206 | Passing Shoulder | 5 | Asphalt | Hot Mix Asphalt - Base Layer - 540B -MRCC | 102 | 4 | 04/04/2022 | 10/12/2022 |  | 30473 |  | 26266
2207-DS-2022 | 2207 | Driving Shoulder | 1 | Clay | Clay - Subgrade - R=12 | 0 | 0 | 07/08/2008 | 07/08/2008 |  | 30503 | 15598 | 24
2207-DS-2022 | 2207 | Driving Shoulder | 2 | Aggregate | Class 5 Shouldering Aggregate | 229 | 9 | 07/18/2008 | 07/18/2008 |  | 30504 | 15602 | 14
2207-DS-2022 | 2207 | Driving Shoulder | 3 | Aggregate | Class 5Q - MnROAD 2022 | 178 | 7 | 04/04/2022 | 10/12/2022 |  | 30505 |  | 21236
2207-DS-2022 | 2207 | Driving Shoulder | 4 | Asphalt | Hot Mix Asphalt - Base Layer - 540B -MRCC | 102 | 4 | 04/04/2022 | 10/12/2022 |  | 30506 |  | 26266
2207-PS-2022 | 2207 | Passing Shoulder | 1 | Clay | Clay - Subgrade - R=12 | 0 | 0 | 07/08/2008 | 07/08/2008 |  | 30493 | 15597 | 24
2207-PS-2022 | 2207 | Passing Shoulder | 2 | Reclaimed | Full Depth Reclamation - HMA + Clay + Class C Fly Ash | 229 | 9 | 07/17/2008 | 07/17/2008 |  | 30494 | 15599 | 17065
2207-PS-2022 | 2207 | Passing Shoulder | 3 | Aggregate | Class 5Q - MnROAD 2022 | 178 | 7 | 04/04/2022 | 10/12/2022 |  | 30495 |  | 21236
2207-PS-2022 | 2207 | Passing Shoulder | 4 | Asphalt | Hot Mix Asphalt - Base Layer - 540B -MRCC | 102 | 4 | 04/04/2022 | 10/12/2022 |  | 30496 |  | 26266
2208-DS-2022 | 2208 | Driving Shoulder | 1 | Clay | Clay - Subgrade - R=12 | 0 | 0 | 07/08/2008 | 07/08/2008 |  | 30523 | 15597 | 24
2208-DS-2022 | 2208 | Driving Shoulder | 2 | Reclaimed | Full Depth Reclamation - HMA + Clay + Class C Fly Ash | 229 | 9 | 07/17/2008 | 07/17/2008 |  | 30524 | 15599 | 17065
2208-DS-2022 | 2208 | Driving Shoulder | 3 | Aggregate | Class 5Q - MnROAD 2022 | 178 | 7 | 04/04/2022 | 10/12/2022 |  | 30525 |  | 21236
2208-DS-2022 | 2208 | Driving Shoulder | 4 | Asphalt | Hot Mix Asphalt - Base Layer - 540B -MRCC | 102 | 4 | 04/04/2022 | 10/12/2022 |  | 30526 |  | 26266
2208-PS-2022 | 2208 | Passing Shoulder | 1 | Clay | Clay - Subgrade - R=12 | 0 | 0 | 07/08/2008 | 07/08/2008 |  | 30513 | 15597 | 24
2208-PS-2022 | 2208 | Passing Shoulder | 2 | Reclaimed | Full Depth Reclamation - HMA + Clay + Class C Fly Ash | 229 | 9 | 07/17/2008 | 07/17/2008 |  | 30514 | 15599 | 17065
2208-PS-2022 | 2208 | Passing Shoulder | 3 | Aggregate | Class 5Q - MnROAD 2022 | 178 | 7 | 04/04/2022 | 10/12/2022 |  | 30515 |  | 21236
2208-PS-2022 | 2208 | Passing Shoulder | 4 | Asphalt | Hot Mix Asphalt - Base Layer - 540B -MRCC | 102 | 4 | 04/04/2022 | 10/12/2022 |  | 30516 |  | 26266
2209-DS-2022 | 2209 | Driving Shoulder | 1 | Clay | Clay - Subgrade - R=12 | 0 | 0 | 05/30/2022 | 05/30/2022 |  | 28559 |  | 24
2209-DS-2022 | 2209 | Driving Shoulder | 2 | Aggregate | Class 5 - MnROAD 2022 | 140 | 5.5 | 06/27/2022 | 07/01/2022 |  | 28560 |  | 21235
2209-DS-2022 | 2209 | Driving Shoulder | 3 | Aggregate | Class 5Q - MnROAD 2022 | 191 | 7.5 | 08/08/2022 | 08/10/2022 |  | 28561 |  | 21236
2209-DS-2022 | 2209 | Driving Shoulder | 4 | Asphalt | Hot Mix Asphalt - Type SP 12.5 Wearing Course - Shouldering | 102 | 4 | 08/18/2022 | 08/18/2022 |  | 28562 |  | 26039
2209-PS-2022 | 2209 | Passing Shoulder | 1 | Clay | Clay - Subgrade - R=12 | 0 | 0 | 05/30/2022 | 05/30/2022 |  | 28563 |  | 24
2209-PS-2022 | 2209 | Passing Shoulder | 2 | Aggregate | Class 5 - MnROAD 2022 | 140 | 5.5 | 06/27/2022 | 07/01/2022 |  | 28564 |  | 21235
2209-PS-2022 | 2209 | Passing Shoulder | 3 | Aggregate | Class 5Q - MnROAD 2022 | 102 | 4 | 07/02/2022 | 07/11/2022 |  | 28565 |  | 21236
2209-PS-2022 | 2209 | Passing Shoulder | 4 | Concrete | Concrete - ACM - Ultra High Materials - Hydraulic non-portland cement | 191 | 7.5 | 08/09/2022 | 08/09/2022 |  | 28566 |  | 26038
2210-DS-2022 | 2210 | Driving Shoulder | 1 | Clay | Clay - Subgrade - R=12 | 0 | 0 | 05/30/2022 | 05/30/2022 |  | 28575 |  | 24
2210-DS-2022 | 2210 | Driving Shoulder | 2 | Aggregate | Class 5 - MnROAD 2022 | 140 | 5.5 | 06/27/2022 | 07/01/2022 |  | 28576 |  | 21235
2210-DS-2022 | 2210 | Driving Shoulder | 3 | Aggregate | Class 5Q - MnROAD 2022 | 191 | 7.5 | 08/08/2022 | 08/10/2022 |  | 28577 |  | 21236
2210-DS-2022 | 2210 | Driving Shoulder | 4 | Asphalt | Hot Mix Asphalt - Type SP 12.5 Wearing Course - Shouldering | 102 | 4 | 08/18/2022 | 08/18/2022 |  | 28578 |  | 26039
2210-PS-2022 | 2210 | Passing Shoulder | 1 | Clay | Clay - Subgrade - R=12 | 0 | 0 | 05/30/2022 | 05/30/2022 |  | 28579 |  | 24
2210-PS-2022 | 2210 | Passing Shoulder | 2 | Aggregate | Class 5 - MnROAD 2022 | 140 | 5.5 | 06/27/2022 | 07/01/2022 |  | 28580 |  | 21235
2210-PS-2022 | 2210 | Passing Shoulder | 3 | Aggregate | Class 5Q - MnROAD 2022 | 102 | 4 | 07/02/2022 | 07/11/2022 |  | 28581 |  | 21236
2210-PS-2022 | 2210 | Passing Shoulder | 4 | Concrete | Concrete - ASTM C595 Type1L 10 + CarbonCure added + 30% Fly Ash - Optimized Mix | 191 | 7.5 | 07/27/2022 | 07/27/2022 |  | 28582 |  | 26040
2211-DS-2022 | 2211 | Driving Shoulder | 1 | Clay | Clay - Subgrade - R=12 | 0 | 0 | 05/30/2022 | 05/30/2022 |  | 28591 |  | 24
2211-DS-2022 | 2211 | Driving Shoulder | 2 | Aggregate | Class 5 - MnROAD 2022 | 140 | 5.5 | 06/27/2022 | 07/01/2022 |  | 28592 |  | 21235
2211-DS-2022 | 2211 | Driving Shoulder | 3 | Aggregate | Class 5Q - MnROAD 2022 | 191 | 7.5 | 08/08/2022 | 08/10/2022 |  | 28593 |  | 21236
2211-DS-2022 | 2211 | Driving Shoulder | 4 | Asphalt | Hot Mix Asphalt - Type SP 12.5 Wearing Course - Shouldering | 102 | 4 | 08/18/2022 | 08/18/2022 |  | 28594 |  | 26039
2211-PS-2022 | 2211 | Passing Shoulder | 1 | Clay | Clay - Subgrade - R=12 | 0 | 0 | 05/30/2022 | 05/30/2022 |  | 28595 |  | 24
2211-PS-2022 | 2211 | Passing Shoulder | 2 | Aggregate | Class 5 - MnROAD 2022 | 140 | 5.5 | 06/27/2022 | 07/01/2022 |  | 28596 |  | 21235
2211-PS-2022 | 2211 | Passing Shoulder | 3 | Aggregate | Class 5Q - MnROAD 2022 | 102 | 4 | 07/02/2022 | 07/11/2022 |  | 28597 |  | 21236
2211-PS-2022 | 2211 | Passing Shoulder | 4 | Concrete | Concrete - ASTM C595 Type1L 10 + CarbonCure added + 30% Fly Ash - Control Mix | 191 | 7.5 | 07/28/2022 | 07/28/2022 |  | 28598 |  | 26041
2212-DS-2022 | 2212 | Driving Shoulder | 1 | Clay | Clay - Subgrade - R=12 | 0 | 0 | 05/30/2022 | 05/30/2022 |  | 28607 |  | 24
2212-DS-2022 | 2212 | Driving Shoulder | 2 | Aggregate | Class 5 - MnROAD 2022 | 140 | 5.5 | 06/27/2022 | 07/01/2022 |  | 28608 |  | 21235
2212-DS-2022 | 2212 | Driving Shoulder | 3 | Aggregate | Class 5Q - MnROAD 2022 | 191 | 7.5 | 08/08/2022 | 08/10/2022 |  | 28609 |  | 21236
2212-DS-2022 | 2212 | Driving Shoulder | 4 | Asphalt | Hot Mix Asphalt - Type SP 12.5 Wearing Course - Shouldering | 102 | 4 | 08/18/2022 | 08/18/2022 |  | 28610 |  | 26039
2212-PS-2022 | 2212 | Passing Shoulder | 1 | Clay | Clay - Subgrade - R=12 | 0 | 0 | 05/30/2022 | 05/30/2022 |  | 28611 |  | 24
2212-PS-2022 | 2212 | Passing Shoulder | 2 | Aggregate | Class 5 - MnROAD 2022 | 140 | 5.5 | 06/27/2022 | 07/01/2022 |  | 28612 |  | 21235
2212-PS-2022 | 2212 | Passing Shoulder | 3 | Aggregate | Class 5Q - MnROAD 2022 | 102 | 4 | 07/02/2022 | 07/11/2022 |  | 28613 |  | 21236
2212-PS-2022 | 2212 | Passing Shoulder | 4 | Concrete | Concrete - ASTM C595 Type1L 10 + 30% Fly Ash - Optimized Mix | 191 | 7.5 | 07/28/2022 | 07/28/2022 |  | 28614 |  | 26042
2213-DS-2022 | 2213 | Driving Shoulder | 2 | Aggregate | Class 5 - MnROAD 2022 | 140 | 5.5 | 06/27/2022 | 07/01/2022 |  | 28624 |  | 21235
2213-DS-2022 | 2213 | Driving Shoulder | 3 | Aggregate | Class 5Q - MnROAD 2022 | 191 | 7.5 | 08/08/2022 | 08/10/2022 |  | 28625 |  | 21236
2213-DS-2022 | 2213 | Driving Shoulder | 4 | Asphalt | Hot Mix Asphalt - Type SP 12.5 Wearing Course - Shouldering | 102 | 4 | 08/18/2022 | 08/18/2022 |  | 28626 |  | 26039
2213-PS-2022 | 2213 | Passing Shoulder | 1 | Clay | Clay - Subgrade - R=12 | 0 | 0 | 05/30/2022 | 05/30/2022 |  | 28627 |  | 24
2213-PS-2022 | 2213 | Passing Shoulder | 2 | Aggregate | Class 5 - MnROAD 2022 | 140 | 5.5 | 06/27/2022 | 07/01/2022 |  | 28628 |  | 21235
2213-PS-2022 | 2213 | Passing Shoulder | 3 | Aggregate | Class 5Q - MnROAD 2022 | 102 | 4 | 07/02/2022 | 07/11/2022 |  | 28629 |  | 21236
2213-PS-2022 | 2213 | Passing Shoulder | 4 | Concrete | Concrete - ASTM C595 Type1L 10 + 30% Carbon Upcycling - Processed Fly Ash | 191 | 7.5 | 07/29/2022 | 07/29/2022 |  | 28630 |  | 26043
2213-DS-2022 | 2213 | Driving Shoulder | 1 | Clay | Clay - Subgrade - R=12 | 0 | 0 | 05/30/2022 | 05/30/2022 |  | 28623 |  | 24
2214-DS-2022 | 2214 | Driving Shoulder | 1 | Clay | Clay - Subgrade - R=12 | 0 | 0 | 05/30/2022 | 05/30/2022 |  | 28639 |  | 24
2214-DS-2022 | 2214 | Driving Shoulder | 2 | Aggregate | Class 5 - MnROAD 2022 | 140 | 5.5 | 06/27/2022 | 07/01/2022 |  | 28640 |  | 21235
2214-DS-2022 | 2214 | Driving Shoulder | 3 | Aggregate | Class 5Q - MnROAD 2022 | 191 | 7.5 | 08/08/2022 | 08/10/2022 |  | 28641 |  | 21236
2214-DS-2022 | 2214 | Driving Shoulder | 4 | Asphalt | Hot Mix Asphalt - Type SP 12.5 Wearing Course - Shouldering | 102 | 4 | 08/18/2022 | 08/18/2022 |  | 28642 |  | 26039
2214-PS-2022 | 2214 | Passing Shoulder | 1 | Clay | Clay - Subgrade - R=12 | 0 | 0 | 05/30/2022 | 05/30/2022 |  | 28643 |  | 24
2214-PS-2022 | 2214 | Passing Shoulder | 2 | Aggregate | Class 5 - MnROAD 2022 | 140 | 5.5 | 06/27/2022 | 07/01/2022 |  | 28644 |  | 21235
2214-PS-2022 | 2214 | Passing Shoulder | 3 | Aggregate | Class 5Q - MnROAD 2022 | 102 | 4 | 07/02/2022 | 07/11/2022 |  | 28645 |  | 21236
2214-PS-2022 | 2214 | Passing Shoulder | 4 | Concrete | Concrete - ASTM C595 Type 1P 30 Cement - ACM- with Calcined Clay Pozzolan | 191 | 7.5 | 07/29/2022 | 07/29/2022 |  | 28646 |  | 26044
2215-DS-2022 | 2215 | Driving Shoulder | 1 | Clay | Clay - Subgrade - R=12 | 0 | 0 | 05/30/2022 | 05/30/2022 |  | 28655 |  | 24
2215-DS-2022 | 2215 | Driving Shoulder | 2 | Aggregate | Class 5 - MnROAD 2022 | 140 | 5.5 | 06/27/2022 | 07/01/2022 |  | 28656 |  | 21235
2215-DS-2022 | 2215 | Driving Shoulder | 3 | Aggregate | Class 5Q - MnROAD 2022 | 191 | 7.5 | 08/08/2022 | 08/10/2022 |  | 28657 |  | 21236
2215-DS-2022 | 2215 | Driving Shoulder | 4 | Asphalt | Hot Mix Asphalt - Type SP 12.5 Wearing Course - Shouldering | 102 | 4 | 08/18/2022 | 08/18/2022 |  | 28658 |  | 26039
2215-PS-2022 | 2215 | Passing Shoulder | 1 | Clay | Clay - Subgrade - R=12 | 0 | 0 | 05/30/2022 | 05/30/2022 |  | 28659 |  | 24
2215-PS-2022 | 2215 | Passing Shoulder | 2 | Aggregate | Class 5 - MnROAD 2022 | 140 | 5.5 | 06/27/2022 | 07/01/2022 |  | 28660 |  | 21235
2215-PS-2022 | 2215 | Passing Shoulder | 3 | Aggregate | Class 5Q - MnROAD 2022 | 102 | 4 | 07/02/2022 | 07/11/2022 |  | 28661 |  | 21236
2215-PS-2022 | 2215 | Passing Shoulder | 4 | Concrete | Concrete - ASTMC595 Type1L 10 + 30% Urban Mining - Ground Glass Pozzolan | 191 | 7.5 | 08/01/2022 | 08/01/2022 |  | 28662 |  | 26045
2216-DS-2022 | 2216 | Driving Shoulder | 1 | Clay | Clay - Subgrade - R=12 | 0 | 0 | 05/30/2022 | 05/30/2022 |  | 28671 |  | 24
2216-DS-2022 | 2216 | Driving Shoulder | 2 | Aggregate | Class 5 - MnROAD 2022 | 140 | 5.5 | 06/27/2022 | 07/01/2022 |  | 28672 |  | 21235
2216-DS-2022 | 2216 | Driving Shoulder | 3 | Aggregate | Class 5Q - MnROAD 2022 | 191 | 7.5 | 08/08/2022 | 08/10/2022 |  | 28673 |  | 21236
2216-DS-2022 | 2216 | Driving Shoulder | 4 | Asphalt | Hot Mix Asphalt - Type SP 12.5 Wearing Course - Shouldering | 102 | 4 | 08/18/2022 | 08/18/2022 |  | 28674 |  | 26039
2216-PS-2022 | 2216 | Passing Shoulder | 1 | Clay | Clay - Subgrade - R=12 | 0 | 0 | 05/30/2022 | 05/30/2022 |  | 28675 |  | 24
2216-PS-2022 | 2216 | Passing Shoulder | 2 | Aggregate | Class 5 - MnROAD 2022 | 140 | 5.5 | 06/27/2022 | 07/01/2022 |  | 28676 |  | 21235
2216-PS-2022 | 2216 | Passing Shoulder | 3 | Aggregate | Class 5Q - MnROAD 2022 | 102 | 4 | 07/02/2022 | 07/11/2022 |  | 28677 |  | 21236
2216-PS-2022 | 2216 | Passing Shoulder | 4 | Concrete | Concrete - ASTMC595 Type1L 10 + 30% TerraCO2 - Manufactured Fly Ash ASCM | 191 | 7.5 | 08/01/2022 | 08/01/2022 |  | 28678 |  | 26046
2217-DS-2022 | 2217 | Driving Shoulder | 1 | Clay | Clay - Subgrade - R=12 | 0 | 0 | 05/30/2022 | 05/30/2022 |  | 28687 |  | 24
2217-DS-2022 | 2217 | Driving Shoulder | 2 | Aggregate | Class 5 - MnROAD 2022 | 140 | 5.5 | 06/27/2022 | 07/01/2022 |  | 28688 |  | 21235
2217-DS-2022 | 2217 | Driving Shoulder | 3 | Aggregate | Class 5Q - MnROAD 2022 | 191 | 7.5 | 08/08/2022 | 08/10/2022 |  | 28689 |  | 21236
2217-DS-2022 | 2217 | Driving Shoulder | 4 | Asphalt | Hot Mix Asphalt - Type SP 12.5 Wearing Course - Shouldering | 102 | 4 | 08/18/2022 | 08/18/2022 |  | 28690 |  | 26039
2217-PS-2022 | 2217 | Passing Shoulder | 1 | Clay | Clay - Subgrade - R=12 | 0 | 0 | 05/30/2022 | 05/30/2022 |  | 28691 |  | 24
2217-PS-2022 | 2217 | Passing Shoulder | 2 | Aggregate | Class 5 - MnROAD 2022 | 140 | 5.5 | 06/27/2022 | 07/01/2022 |  | 28692 |  | 21235
2217-PS-2022 | 2217 | Passing Shoulder | 3 | Aggregate | Class 5Q - MnROAD 2022 | 102 | 4 | 07/02/2022 | 07/11/2022 |  | 28693 |  | 21236
2217-PS-2022 | 2217 | Passing Shoulder | 4 | Concrete | Concrete - ASTM C595 Type1L 10 + 30% Fly Ash - Control Mix for Carbon Cure - Cemstone | 191 | 7.5 | 08/08/2022 | 08/08/2022 |  | 28694 |  | 26047
2218-DS-2022 | 2218 | Driving Shoulder | 1 | Clay | Clay - Subgrade - R=12 | 0 | 0 | 05/30/2022 | 05/30/2022 |  | 28703 |  | 24
2218-DS-2022 | 2218 | Driving Shoulder | 2 | Aggregate | Class 5 - MnROAD 2022 | 140 | 5.5 | 06/27/2022 | 07/01/2022 |  | 28704 |  | 21235
2218-DS-2022 | 2218 | Driving Shoulder | 3 | Aggregate | Class 5Q - MnROAD 2022 | 191 | 7.5 | 08/08/2022 | 08/10/2022 |  | 28705 |  | 21236
2218-DS-2022 | 2218 | Driving Shoulder | 4 | Asphalt | Hot Mix Asphalt - Type SP 12.5 Wearing Course - Shouldering | 102 | 4 | 08/18/2022 | 08/18/2022 |  | 28706 |  | 26039
2218-PS-2022 | 2218 | Passing Shoulder | 1 | Clay | Clay - Subgrade - R=12 | 0 | 0 | 05/30/2022 | 05/30/2022 |  | 28707 |  | 24
2218-PS-2022 | 2218 | Passing Shoulder | 2 | Aggregate | Class 5 - MnROAD 2022 | 140 | 5.5 | 06/27/2022 | 07/01/2022 |  | 28708 |  | 21235
2218-PS-2022 | 2218 | Passing Shoulder | 3 | Aggregate | Class 5Q - MnROAD 2022 | 102 | 4 | 07/02/2022 | 07/11/2022 |  | 28709 |  | 21236
2218-PS-2022 | 2218 | Passing Shoulder | 4 | Concrete | Concrete - ASTM C595 Type1L 10 + 30% FlyAsh - MnDOT Control Mix - Aggregate Industries | 191 | 7.5 | 08/08/2022 | 08/08/2022 |  | 28710 |  | 26048
2219-DS-2022 | 2219 | Driving Shoulder | 1 | Clay | Clay - Subgrade - R=12 | 0 | 0 | 05/30/2022 | 05/30/2022 |  | 28719 |  | 24
2219-DS-2022 | 2219 | Driving Shoulder | 2 | Aggregate | Class 5 - MnROAD 2022 | 140 | 5.5 | 06/27/2022 | 07/01/2022 |  | 28720 |  | 21235
2219-DS-2022 | 2219 | Driving Shoulder | 3 | Aggregate | Class 5Q - MnROAD 2022 | 191 | 7.5 | 08/08/2022 | 08/10/2022 |  | 28721 |  | 21236
2219-DS-2022 | 2219 | Driving Shoulder | 4 | Asphalt | Hot Mix Asphalt - Type SP 12.5 Wearing Course - Shouldering | 102 | 4 | 08/18/2022 | 08/18/2022 |  | 28722 |  | 26039
2219-PS-2022 | 2219 | Passing Shoulder | 1 | Clay | Clay - Subgrade - R=12 | 0 | 0 | 05/30/2022 | 05/30/2022 |  | 28723 |  | 24
2219-PS-2022 | 2219 | Passing Shoulder | 2 | Aggregate | Class 5 - MnROAD 2022 | 140 | 5.5 | 06/27/2022 | 07/01/2022 |  | 28724 |  | 21235
2219-PS-2022 | 2219 | Passing Shoulder | 3 | Aggregate | Class 5Q - MnROAD 2022 | 102 | 4 | 07/02/2022 | 07/11/2022 |  | 28725 |  | 21236
2219-PS-2022 | 2219 | Passing Shoulder | 4 | Concrete | Concrete - ASTMC595 Type1L 10 + 30% Fly Ash - CPTech Center Optimized Mix | 191 | 7.5 | 08/05/2022 | 08/05/2022 |  | 28726 |  | 26049
2220-DS-2022 | 2220 | Driving Shoulder | 1 | Clay | Clay - Subgrade - R=12 | 0 | 0 | 05/30/2022 | 05/30/2022 |  | 28735 |  | 24
2220-DS-2022 | 2220 | Driving Shoulder | 2 | Aggregate | Class 5 - MnROAD 2022 | 140 | 5.5 | 06/27/2022 | 07/01/2022 |  | 28736 |  | 21235
2220-DS-2022 | 2220 | Driving Shoulder | 3 | Aggregate | Class 5Q - MnROAD 2022 | 191 | 7.5 | 08/08/2022 | 08/10/2022 |  | 28737 |  | 21236
2220-DS-2022 | 2220 | Driving Shoulder | 4 | Asphalt | Hot Mix Asphalt - Type SP 12.5 Wearing Course - Shouldering | 102 | 4 | 08/18/2022 | 08/18/2022 |  | 28738 |  | 26039
2220-PS-2022 | 2220 | Passing Shoulder | 1 | Clay | Clay - Subgrade - R=12 | 0 | 0 | 05/30/2022 | 05/30/2022 |  | 28739 |  | 24
2220-PS-2022 | 2220 | Passing Shoulder | 2 | Aggregate | Class 5 - MnROAD 2022 | 140 | 5.5 | 06/27/2022 | 07/01/2022 |  | 28740 |  | 21235
2220-PS-2022 | 2220 | Passing Shoulder | 3 | Aggregate | Class 5Q - MnROAD 2022 | 102 | 4 | 07/02/2022 | 07/11/2022 |  | 28741 |  | 21236
2220-PS-2022 | 2220 | Passing Shoulder | 4 | Concrete | Concrete - ASTM C595 Type1L 10 + 12% Burgess Pigments - Metakaolin + 18% Fly Ash | 191 | 7.5 | 08/05/2022 | 08/05/2022 |  | 28742 |  | 26050
2221-DS-2022 | 2221 | Driving Shoulder | 2 | Aggregate | Class 5 - MnROAD 2022 | 140 | 5.5 | 06/27/2022 | 07/01/2022 |  | 28752 |  | 21235
2221-DS-2022 | 2221 | Driving Shoulder | 3 | Aggregate | Class 5Q - MnROAD 2022 | 191 | 7.5 | 08/08/2022 | 08/10/2022 |  | 28753 |  | 21236
2221-DS-2022 | 2221 | Driving Shoulder | 4 | Asphalt | Hot Mix Asphalt - Type SP 12.5 Wearing Course - Shouldering | 102 | 4 | 08/18/2022 | 08/18/2022 |  | 28754 |  | 26039
2221-PS-2022 | 2221 | Passing Shoulder | 1 | Clay | Clay - Subgrade - R=12 | 0 | 0 | 05/30/2022 | 05/30/2022 |  | 28755 |  | 24
2221-PS-2022 | 2221 | Passing Shoulder | 2 | Aggregate | Class 5 - MnROAD 2022 | 140 | 5.5 | 06/27/2022 | 07/01/2022 |  | 28756 |  | 21235
2221-PS-2022 | 2221 | Passing Shoulder | 3 | Aggregate | Class 5Q - MnROAD 2022 | 102 | 4 | 07/02/2022 | 07/11/2022 |  | 28757 |  | 21236
2221-PS-2022 | 2221 | Passing Shoulder | 4 | Concrete | Concrete - ASTM C595 Type1L 10 + 15% 3M Natural Pozzolan + 15% Prairie State Fly Ash | 191 | 7.5 | 08/04/2022 | 08/04/2022 |  | 28758 |  | 26051
2221-DS-2022 | 2221 | Driving Shoulder | 1 | Clay | Clay - Subgrade - R=12 | 0 | 0 | 05/30/2022 | 05/30/2022 |  | 28751 |  | 24
2222-DS-2022 | 2222 | Driving Shoulder | 1 | Clay | Clay - Subgrade - R=12 | 0 | 0 | 05/30/2022 | 05/30/2022 |  | 28767 |  | 24
2222-DS-2022 | 2222 | Driving Shoulder | 2 | Aggregate | Class 5 - MnROAD 2022 | 140 | 5.5 | 06/27/2022 | 07/01/2022 |  | 28768 |  | 21235
2222-DS-2022 | 2222 | Driving Shoulder | 3 | Aggregate | Class 5Q - MnROAD 2022 | 191 | 7.5 | 08/08/2022 | 08/10/2022 |  | 28769 |  | 21236
2222-DS-2022 | 2222 | Driving Shoulder | 4 | Asphalt | Hot Mix Asphalt - Type SP 12.5 Wearing Course - Shouldering | 102 | 4 | 08/18/2022 | 08/18/2022 |  | 28770 |  | 26039
2222-PS-2022 | 2222 | Passing Shoulder | 1 | Clay | Clay - Subgrade - R=12 | 0 | 0 | 05/30/2022 | 05/30/2022 |  | 28771 |  | 24
2222-PS-2022 | 2222 | Passing Shoulder | 2 | Aggregate | Class 5 - MnROAD 2022 | 140 | 5.5 | 06/27/2022 | 07/01/2022 |  | 28772 |  | 21235
2222-PS-2022 | 2222 | Passing Shoulder | 3 | Aggregate | Class 5Q - MnROAD 2022 | 102 | 4 | 07/02/2022 | 07/11/2022 |  | 28773 |  | 21236
2222-PS-2022 | 2222 | Passing Shoulder | 4 | Concrete | Concrete - ASTMC595 Type1L 10 + 30% Hess Pumice Natural Pozzolan | 191 | 7.5 | 08/04/2022 | 08/04/2022 |  | 28774 |  | 26052
2223-DS-2022 | 2223 | Driving Shoulder | 1 | Clay | Clay - Subgrade - R=12 | 0 | 0 | 05/30/2022 | 05/30/2022 |  | 28783 |  | 24
2223-DS-2022 | 2223 | Driving Shoulder | 2 | Aggregate | Class 5 - MnROAD 2022 | 140 | 5.5 | 06/27/2022 | 07/01/2022 |  | 28784 |  | 21235
2223-DS-2022 | 2223 | Driving Shoulder | 3 | Aggregate | Class 5Q - MnROAD 2022 | 191 | 7.5 | 08/08/2022 | 08/10/2022 |  | 28785 |  | 21236
2223-DS-2022 | 2223 | Driving Shoulder | 4 | Asphalt | Hot Mix Asphalt - Type SP 12.5 Wearing Course - Shouldering | 102 | 4 | 08/18/2022 | 08/18/2022 |  | 28786 |  | 26039
2223-PS-2022 | 2223 | Passing Shoulder | 1 | Clay | Clay - Subgrade - R=12 | 0 | 0 | 05/30/2022 | 05/30/2022 |  | 28787 |  | 24
2223-PS-2022 | 2223 | Passing Shoulder | 2 | Aggregate | Class 5 - MnROAD 2022 | 140 | 5.5 | 06/27/2022 | 07/01/2022 |  | 28788 |  | 21235
2223-PS-2022 | 2223 | Passing Shoulder | 3 | Aggregate | Class 5Q - MnROAD 2022 | 102 | 4 | 07/02/2022 | 07/11/2022 |  | 28789 |  | 21236
2223-PS-2022 | 2223 | Passing Shoulder | 4 | Concrete | Concrete - ASTM C595 Type1L 20 - Continental Cement - High Limestone Blended PLC + 30% Fly Ash | 191 | 7.5 | 08/03/2022 | 08/03/2022 |  | 28790 |  | 26053
2224-DS-2022 | 2224 | Driving Shoulder | 1 | Clay | Clay - Subgrade - R=12 | 0 | 0 | 05/30/2022 | 05/30/2022 |  | 28799 |  | 24
2224-DS-2022 | 2224 | Driving Shoulder | 2 | Aggregate | Class 5 - MnROAD 2022 | 140 | 5.5 | 06/27/2022 | 07/01/2022 |  | 28800 |  | 21235
2224-DS-2022 | 2224 | Driving Shoulder | 3 | Aggregate | Class 5Q - MnROAD 2022 | 191 | 7.5 | 08/08/2022 | 08/10/2022 |  | 28801 |  | 21236
2224-DS-2022 | 2224 | Driving Shoulder | 4 | Asphalt | Hot Mix Asphalt - Type SP 12.5 Wearing Course - Shouldering | 102 | 4 | 08/18/2022 | 08/18/2022 |  | 28802 |  | 26039
2224-PS-2022 | 2224 | Passing Shoulder | 1 | Clay | Clay - Subgrade - R=12 | 0 | 0 | 05/30/2022 | 05/30/2022 |  | 28803 |  | 24
2224-PS-2022 | 2224 | Passing Shoulder | 2 | Aggregate | Class 5 - MnROAD 2022 | 140 | 5.5 | 06/27/2022 | 07/01/2022 |  | 28804 |  | 21235
2224-PS-2022 | 2224 | Passing Shoulder | 3 | Aggregate | Class 5Q - MnROAD 2022 | 102 | 4 | 07/02/2022 | 07/11/2022 |  | 28805 |  | 21236
2224-PS-2022 | 2224 | Passing Shoulder | 4 | Concrete | Concrete - Blended ASCM - Carbon Limit Natural Pozzolan + Catalyst at 30% replacement level | 191 | 7.5 | 08/03/2022 | 08/03/2022 |  | 28806 |  | 26054
2225-DS-2022 | 2225 | Driving Shoulder | 1 | Clay | Clay - Subgrade - R=12 | 0 | 0 | 05/30/2022 | 05/30/2022 |  | 28813 |  | 24
2225-DS-2022 | 2225 | Driving Shoulder | 2 | Aggregate | Class 5Q - MnROAD 2022 | 127 | 5 | 07/02/2022 | 07/11/2022 |  | 28814 |  | 21236
2225-DS-2022 | 2225 | Driving Shoulder | 3 | Aggregate | Class 5 - MnROAD 2022 | 140 | 5 | 08/08/2022 | 08/10/2022 |  | 28815 |  | 21235
2225-DS-2022 | 2225 | Driving Shoulder | 4 | Asphalt | Hot Mix Asphalt - Type SP 12.5 Wearing Course - Shouldering | 102 | 4 | 08/18/2022 | 08/18/2022 |  | 28816 |  | 26039
2225-PS-2022 | 2225 | Passing Shoulder | 1 | Clay | Clay - Subgrade - R=12 | 0 | 0 | 05/30/2022 | 05/30/2022 |  | 28817 |  | 24
2225-PS-2022 | 2225 | Passing Shoulder | 2 | Aggregate | Class 5Q - MnROAD 2022 | 127 | 5 | 07/02/2022 | 07/11/2022 |  | 28818 |  | 21236
2225-PS-2022 | 2225 | Passing Shoulder | 3 | Concrete | Concrete - ASTM C595 Type1L 10 + 30% FlyAsh - MnDOT Control Mix - Aggregate Industries | 229 | 9 | 08/02/2022 | 08/02/2022 |  | 28819 |  | 26048
2226-DS-2022 | 2226 | Driving Shoulder | 1 | Clay | Clay - Subgrade - R=12 | 0 | 0 | 05/14/1991 | 07/06/1993 |  | 28828 | 28182 | 24
2226-DS-2022 | 2226 | Driving Shoulder | 2 | Aggregate | Class 3 Shouldering | 152 | 6 | 08/01/1993 | 08/01/1993 |  | 28829 | 28183 | 13336
2226-DS-2022 | 2226 | Driving Shoulder | 3 | Aggregate | Class 5 Shouldering Aggregate | 25 | 1 | 08/01/1993 | 08/02/1993 |  | 28830 | 28184 | 14
2226-DS-2022 | 2226 | Driving Shoulder | 4 | Asphalt | Hot Mix Asphalt - Type SP 12.5 Wearing Course - Shouldering | 102 | 4 | 08/18/2022 | 08/18/2022 |  | 28831 |  | 26039
2226-PS-2022 | 2226 | Passing Shoulder | 1 | Clay | Clay - Subgrade - R=12 | 0 | 0 | 05/14/1991 | 07/06/1993 |  | 28832 | 28179 | 24
2226-PS-2022 | 2226 | Passing Shoulder | 2 | Aggregate | Class 3 Shouldering | 152 | 6 | 08/01/1993 | 08/01/1993 |  | 28833 | 28180 | 13336
2226-PS-2022 | 2226 | Passing Shoulder | 3 | Concrete | Concrete - ASTMC595 Type1L 10 + 30% Fly Ash - CPTech Center Optimized Mix | 127 | 5 | 08/02/2022 | 08/02/2022 |  | 28834 |  | 26049
2227-DS-2022 | 2227 | Driving Shoulder | 1 | Clay | Clay - Subgrade - R=12 | 0 | 0 | 05/14/1991 | 07/06/1993 |  | 28845 | 28218 | 24
2227-DS-2022 | 2227 | Driving Shoulder | 2 | Aggregate | Class 3 Shouldering | 152 | 6 | 08/01/1993 | 08/01/1993 |  | 28846 | 28219 | 13336
2227-DS-2022 | 2227 | Driving Shoulder | 3 | Aggregate | Class 5 Shouldering Aggregate | 51 | 2 | 08/01/1993 | 08/02/1993 |  | 28847 | 28220 | 14
2227-DS-2022 | 2227 | Driving Shoulder | 4 | Asphalt | Hot Mix Asphalt - Type SP 12.5 Wearing Course - Shouldering | 102 | 4 | 08/18/2022 | 08/18/2022 |  | 28848 |  | 26039
2227-PS-2022 | 2227 | Passing Shoulder | 1 | Clay | Clay - Subgrade - R=12 | 0 | 0 | 05/14/1991 | 07/06/1993 |  | 28849 | 28215 | 24
2227-PS-2022 | 2227 | Passing Shoulder | 2 | Aggregate | Class 3 Shouldering | 152 | 6 | 08/01/1993 | 08/01/1993 |  | 28850 | 28216 | 13336
2227-PS-2022 | 2227 | Passing Shoulder | 3 | Aggregate | Class 5 Shouldering Aggregate | 25 | 1 | 08/01/1993 | 08/02/1993 |  | 28851 | 28217 | 14
2227-PS-2022 | 2227 | Passing Shoulder | 4 | Concrete | Concrete - ASTMC595 Type1L 10 + 30% Fly Ash - CPTech Center Optimized Mix | 127 | 5 | 08/02/2022 | 08/02/2022 |  | 28852 |  | 26049
2228-DS-2022 | 2228 | Driving Shoulder | 2 | Aggregate | Class 3 Special gradation for MnROAD - Base | 305 | 12 | 04/04/2022 | 10/12/2022 |  | 30546 |  | 4
2228-DS-2022 | 2228 | Driving Shoulder | 3 | Aggregate | Class 5Q - MnROAD 2022 | 241 | 9.5 | 04/04/2022 | 10/12/2022 |  | 30547 |  | 21236
2228-DS-2022 | 2228 | Driving Shoulder | 4 | Aggregate | Class 4 Special gradation for MnROAD - Base | 108 | 4.25 | 04/04/2022 | 10/12/2022 |  | 30548 |  | 5
2228-DS-2022 | 2228 | Driving Shoulder | 5 | Asphalt | MRCC - Base Layer HMA PG 58S-28 (SPWEAB540B) | 102 | 4 | 04/04/2022 | 10/12/2022 |  | 30549 |  | 21232
2228-PS-2022 | 2228 | Passing Shoulder | 1 | Clay | Clay - Subgrade - R=12 | 0 | 0 | 04/04/2022 | 10/12/2022 |  | 30534 |  | 24
2228-PS-2022 | 2228 | Passing Shoulder | 2 | Aggregate | Class 3 Special gradation for MnROAD - Base | 305 | 12 | 04/04/2022 | 10/12/2022 |  | 30535 |  | 4
2228-PS-2022 | 2228 | Passing Shoulder | 3 | Aggregate | Class 5Q - MnROAD 2022 | 241 | 9.5 | 04/04/2022 | 10/12/2022 |  | 30536 |  | 21236
2228-PS-2022 | 2228 | Passing Shoulder | 4 | Aggregate | Class 4 Special gradation for MnROAD - Base | 108 | 4.25 | 04/04/2022 | 10/12/2022 |  | 30537 |  | 5
2228-PS-2022 | 2228 | Passing Shoulder | 5 | Asphalt | MRCC - Base Layer HMA PG 58S-28 (SPWEAB540B) | 102 | 4 | 04/04/2022 | 10/12/2022 |  | 30538 |  | 21232
2229-DS-2022 | 2229 | Driving Shoulder | 3 | Aggregate | Class 5Q - MnROAD 2022 | 241 | 9.5 | 04/04/2022 | 10/12/2022 |  | 30575 |  | 21236
2229-DS-2022 | 2229 | Driving Shoulder | 4 | Aggregate | Class 4 Special gradation for MnROAD - Base | 108 | 4.25 | 04/04/2022 | 10/12/2022 |  | 30576 |  | 5
2229-DS-2022 | 2229 | Driving Shoulder | 5 | Asphalt | MRCC - Base Layer HMA PG 58S-28 (SPWEAB540B) | 102 | 4 | 04/04/2022 | 10/12/2022 |  | 30577 |  | 21232
2229-PS-2022 | 2229 | Passing Shoulder | 1 | Clay | Clay - Subgrade - R=12 | 0 | 0 | 04/04/2022 | 10/12/2022 |  | 30558 |  | 24
2229-PS-2022 | 2229 | Passing Shoulder | 2 | Aggregate | Class 3 Special gradation for MnROAD - Base | 305 | 12 | 04/04/2022 | 10/12/2022 |  | 30560 |  | 4
2229-PS-2022 | 2229 | Passing Shoulder | 3 | Aggregate | Class 5Q - MnROAD 2022 | 241 | 9.5 | 04/04/2022 | 10/12/2022 |  | 30561 |  | 21236
2229-PS-2022 | 2229 | Passing Shoulder | 4 | Aggregate | Class 4 Special gradation for MnROAD - Base | 108 | 4.25 | 04/04/2022 | 10/12/2022 |  | 30562 |  | 5
2229-PS-2022 | 2229 | Passing Shoulder | 5 | Asphalt | MRCC - Base Layer HMA PG 58S-28 (SPWEAB540B) | 102 | 4 | 04/04/2022 | 10/12/2022 |  | 30563 |  | 21232
2229-DS-2022 | 2229 | Driving Shoulder | 1 | Clay | Clay - Subgrade - R=12 | 0 | 0 | 04/04/2022 | 10/12/2022 |  | 30572 |  | 24
2229-DS-2022 | 2229 | Driving Shoulder | 2 | Aggregate | Class 3 Special gradation for MnROAD - Base | 305 | 12 | 04/04/2022 | 10/12/2022 |  | 30574 |  | 4
2230-DS-2022 | 2230 | Driving Shoulder | 1 | Clay | Clay - Subgrade - R=12 | 0 | 0 | 06/26/2008 | 06/26/2008 |  | 29607 | 29581 | 24
2230-DS-2022 | 2230 | Driving Shoulder | 2 | Granular | Select Granular Blend - Reclaimings + Class 3 Special material | 178 | 7 | 06/27/2008 | 06/27/2008 |  | 29608 | 29582 | 138
2230-DS-2022 | 2230 | Driving Shoulder | 3 | Aggregate | Class 3 Special gradation for MnROAD - Base | 305 | 12 | 08/18/2008 | 08/18/2008 |  | 29609 | 29583 | 4
2230-DS-2022 | 2230 | Driving Shoulder | 4 | Aggregate | Class 6 Aggregate Base | 305 | 12 | 08/08/2016 | 08/13/2016 |  | 29610 | 18846 | 18651
2230-DS-2022 | 2230 | Driving Shoulder | 5 | Asphalt | MRCC - Base Layer HMA PG 58S-28 (SPWEAB540B) | 51 | 2 | 04/04/2022 | 10/12/2022 |  | 29611 |  | 21232
2230-DS-2022 | 2230 | Driving Shoulder | 6 | Asphalt | MRCC - Base Layer HMA PG 58S-28 (SPWEAB540B) | 51 | 2 | 04/04/2022 | 10/12/2022 |  | 29612 |  | 21232
2230-DS-2022 | 2230 | Driving Shoulder | 7 | Asphalt | MRCC - Base Layer HMA PG 58S-28 (SPWEAB540B) | 51 | 2 | 04/04/2022 | 10/12/2022 |  | 29613 |  | 21232
2230-PS-2022 | 2230 | Passing Shoulder | 1 | Clay | Clay - Subgrade - R=12 | 0 | 0 | 06/26/2008 | 06/26/2008 |  | 29592 | 29575 | 24
2230-PS-2022 | 2230 | Passing Shoulder | 2 | Granular | Select Granular Blend - Reclaimings + Class 3 Special material | 178 | 7 | 06/27/2008 | 06/27/2008 |  | 29593 | 29576 | 138
2230-PS-2022 | 2230 | Passing Shoulder | 3 | Aggregate | Class 3 Special gradation for MnROAD - Base | 305 | 12 | 08/18/2008 | 08/18/2008 |  | 29594 | 29577 | 4
2230-PS-2022 | 2230 | Passing Shoulder | 4 | Aggregate | Class 6 Aggregate Base | 305 | 12 | 08/08/2016 | 08/13/2016 |  | 29595 | 18844 | 18651
2230-PS-2022 | 2230 | Passing Shoulder | 5 | Asphalt | MRCC - Base Layer HMA PG 58S-28 (SPWEAB540B) | 51 | 2 | 04/04/2022 | 10/12/2022 |  | 29596 |  | 21232
2230-PS-2022 | 2230 | Passing Shoulder | 6 | Asphalt | MRCC - Base Layer HMA PG 58S-28 (SPWEAB540B) | 51 | 2 | 04/04/2022 | 10/12/2022 |  | 29597 |  | 21232
2230-PS-2022 | 2230 | Passing Shoulder | 7 | Asphalt | MRCC - Base Layer HMA PG 58S-28 (SPWEAB540B) | 51 | 2 | 04/04/2022 | 10/12/2022 |  | 29598 |  | 21232
2231-DS-2022 | 2231 | Driving Shoulder | 1 | Clay | Clay - Subgrade - R=12 | 0 | 0 | 06/26/2008 | 06/26/2008 |  | 29669 | 29643 | 24
2231-DS-2022 | 2231 | Driving Shoulder | 2 | Granular | Select Granular Blend - Reclaimings + Class 3 Special material | 178 | 7 | 06/27/2008 | 06/27/2008 |  | 29670 | 29644 | 138
2231-DS-2022 | 2231 | Driving Shoulder | 3 | Aggregate | Class 3 Special gradation for MnROAD - Base | 305 | 12 | 08/27/2008 | 08/27/2008 |  | 29671 | 29645 | 4
2231-DS-2022 | 2231 | Driving Shoulder | 4 | Aggregate | Class 6 Aggregate Base | 305 | 12 | 08/08/2016 | 08/13/2016 |  | 29672 | 18817 | 18651
2231-DS-2022 | 2231 | Driving Shoulder | 5 | Asphalt | MRCC - Base Layer HMA PG 58S-28 (SPWEAB540B) | 51 | 2 | 04/04/2022 | 10/12/2022 |  | 29673 |  | 21232
2231-DS-2022 | 2231 | Driving Shoulder | 6 | Asphalt | MRCC - Base Layer HMA PG 58S-28 (SPWEAB540B) | 51 | 2 | 04/04/2022 | 10/12/2022 |  | 29674 |  | 21232
2231-DS-2022 | 2231 | Driving Shoulder | 7 | Asphalt | MRCC - Base Layer HMA PG 58S-28 (SPWEAB540B) | 51 | 2 | 04/04/2022 | 10/12/2022 |  | 29675 |  | 21232
2231-PS-2022 | 2231 | Passing Shoulder | 1 | Clay | Clay - Subgrade - R=12 | 0 | 0 | 06/26/2008 | 06/26/2008 |  | 29654 | 29637 | 24
2231-PS-2022 | 2231 | Passing Shoulder | 2 | Granular | Select Granular Blend - Reclaimings + Class 3 Special material | 178 | 7 | 06/27/2008 | 06/27/2008 |  | 29655 | 29638 | 138
2231-PS-2022 | 2231 | Passing Shoulder | 3 | Aggregate | Class 3 Special gradation for MnROAD - Base | 305 | 12 | 08/27/2008 | 08/27/2008 |  | 29656 | 29639 | 4
2231-PS-2022 | 2231 | Passing Shoulder | 4 | Aggregate | Class 6 Aggregate Base | 305 | 12 | 08/08/2016 | 08/13/2016 |  | 29657 | 18815 | 18651
2231-PS-2022 | 2231 | Passing Shoulder | 5 | Asphalt | MRCC - Base Layer HMA PG 58S-28 (SPWEAB540B) | 51 | 2 | 04/04/2022 | 10/12/2022 |  | 29658 |  | 21232
2231-PS-2022 | 2231 | Passing Shoulder | 6 | Asphalt | MRCC - Base Layer HMA PG 58S-28 (SPWEAB540B) | 51 | 2 | 04/04/2022 | 10/12/2022 |  | 29659 |  | 21232
2231-PS-2022 | 2231 | Passing Shoulder | 7 | Asphalt | MRCC - Base Layer HMA PG 58S-28 (SPWEAB540B) | 51 | 2 | 04/04/2022 | 10/12/2022 |  | 29660 |  | 21232
2232-DS-2022 | 2232 | Driving Shoulder | 1 | Clay | Clay - Subgrade - R=12 | 0 | 0 | 08/25/2008 | 08/25/2008 |  | 29763 | 29737 | 24
2232-DS-2022 | 2232 | Driving Shoulder | 2 | Granular | Select Granular Blend - Reclaimings + Class 3 Special material | 178 | 7 | 08/26/2008 | 08/26/2008 |  | 29764 | 29738 | 138
2232-DS-2022 | 2232 | Driving Shoulder | 3 | Aggregate | Class 3 Special gradation for MnROAD - Base | 305 | 12 | 08/27/2008 | 08/27/2008 |  | 29765 | 29739 | 4
2232-DS-2022 | 2232 | Driving Shoulder | 4 | Aggregate | Class 6 Aggregate Base | 305 | 12 | 08/08/2016 | 08/13/2016 |  | 29766 | 18788 | 18651
2232-DS-2022 | 2232 | Driving Shoulder | 5 | Asphalt | MRCC - Base Layer HMA PG 58S-28 (SPWEAB540B) | 51 | 2 | 04/04/2022 | 10/12/2022 |  | 29767 |  | 21232
2232-DS-2022 | 2232 | Driving Shoulder | 6 | Asphalt | MRCC - Base Layer HMA PG 58S-28 (SPWEAB540B) | 51 | 2 | 04/04/2022 | 10/12/2022 |  | 29768 |  | 21232
2232-DS-2022 | 2232 | Driving Shoulder | 7 | Asphalt | MRCC - Wet Plastic Additive (Dow) in HMA PG 52-34 (SPWEAB540A) | 51 | 2 | 04/04/2022 | 10/12/2022 |  | 29769 |  | 26123
2232-PS-2022 | 2232 | Passing Shoulder | 1 | Clay | Clay - Subgrade - R=12 | 0 | 0 | 08/25/2008 | 08/25/2008 |  | 29748 | 29731 | 24
2232-PS-2022 | 2232 | Passing Shoulder | 2 | Granular | Select Granular Blend - Reclaimings + Class 3 Special material | 178 | 7 | 08/26/2008 | 08/26/2008 |  | 29749 | 29732 | 138
2232-PS-2022 | 2232 | Passing Shoulder | 3 | Aggregate | Class 3 Special gradation for MnROAD - Base | 305 | 12 | 08/27/2008 | 08/27/2008 |  | 29750 | 29733 | 4
2232-PS-2022 | 2232 | Passing Shoulder | 4 | Aggregate | Class 6 Aggregate Base | 305 | 12 | 08/08/2016 | 08/13/2016 |  | 29751 | 18786 | 18651
2232-PS-2022 | 2232 | Passing Shoulder | 5 | Asphalt | MRCC - Base Layer HMA PG 58S-28 (SPWEAB540B) | 51 | 2 | 04/04/2022 | 10/12/2022 |  | 29752 |  | 21232
2232-PS-2022 | 2232 | Passing Shoulder | 6 | Asphalt | MRCC - Base Layer HMA PG 58S-28 (SPWEAB540B) | 51 | 2 | 04/04/2022 | 10/12/2022 |  | 29753 |  | 21232
2232-PS-2022 | 2232 | Passing Shoulder | 7 | Asphalt | MRCC - Wet Plastic Additive (Dow) in HMA PG 52-34 (SPWEAB540A) | 51 | 2 | 04/04/2022 | 10/12/2022 |  | 29754 |  | 26123
2233-DS-2022 | 2233 | Driving Shoulder | 1 | Clay | Clay - Subgrade - R=12 | 0 | 0 | 04/04/2022 | 10/12/2022 |  | 29853 |  | 24
2233-DS-2022 | 2233 | Driving Shoulder | 2 | Granular | Select Granular Blend - Reclaimings + Class 3 Special material | 178 | 7 | 04/04/2022 | 10/12/2022 |  | 29854 |  | 138
2233-DS-2022 | 2233 | Driving Shoulder | 3 | Aggregate | Class 3 Special gradation for MnROAD - Base | 305 | 12 | 04/04/2022 | 10/12/2022 |  | 29855 |  | 4
2233-DS-2022 | 2233 | Driving Shoulder | 4 | Aggregate | Class 6 Aggregate Base | 305 | 12 | 04/04/2022 | 10/12/2022 |  | 29856 |  | 18651
2233-DS-2022 | 2233 | Driving Shoulder | 5 | Asphalt | MRCC - Base Layer HMA PG 58S-28 (SPWEAB540B) | 51 | 2 | 04/04/2022 | 10/12/2022 |  | 29857 |  | 21232
2233-DS-2022 | 2233 | Driving Shoulder | 6 | Asphalt | MRCC - Base Layer HMA PG 58S-28 (SPWEAB540B) | 51 | 2 | 04/04/2022 | 10/12/2022 |  | 29858 |  | 21232
2233-DS-2022 | 2233 | Driving Shoulder | 7 | Asphalt | MRCC - Fiber Additive (ACE) in HMA PG 58H-34 (SPWEAB540C) | 51 | 2 | 04/04/2022 | 10/12/2022 |  | 29859 |  | 26124
2233-PS-2022 | 2233 | Passing Shoulder | 1 | Clay | Clay - Subgrade - R=12 | 0 | 0 | 04/04/2022 | 10/12/2022 |  | 29838 |  | 24
2233-PS-2022 | 2233 | Passing Shoulder | 2 | Granular | Select Granular Blend - Reclaimings + Class 3 Special material | 178 | 7 | 04/04/2022 | 10/12/2022 |  | 29839 |  | 138
2233-PS-2022 | 2233 | Passing Shoulder | 3 | Aggregate | Class 3 Special gradation for MnROAD - Base | 305 | 12 | 04/04/2022 | 10/12/2022 |  | 29840 |  | 4
2233-PS-2022 | 2233 | Passing Shoulder | 4 | Aggregate | Class 6 Aggregate Base | 305 | 12 | 04/04/2022 | 10/12/2022 |  | 29841 |  | 18651
2233-PS-2022 | 2233 | Passing Shoulder | 5 | Asphalt | MRCC - Base Layer HMA PG 58S-28 (SPWEAB540B) | 51 | 2 | 04/04/2022 | 10/12/2022 |  | 29842 |  | 21232
2233-PS-2022 | 2233 | Passing Shoulder | 6 | Asphalt | MRCC - Base Layer HMA PG 58S-28 (SPWEAB540B) | 51 | 2 | 04/04/2022 | 10/12/2022 |  | 29843 |  | 21232
2233-PS-2022 | 2233 | Passing Shoulder | 7 | Asphalt | MRCC - Fiber Additive (ACE) in HMA PG 58H-34 (SPWEAB540C) | 51 | 2 | 04/04/2022 | 10/12/2022 |  | 29844 |  | 26124
2234-DS-2022 | 2234 | Driving Shoulder | 1 | Clay | Clay - Subgrade - R=12 | 0 | 0 | 04/04/2022 | 10/12/2022 |  | 29936 |  | 24
2234-DS-2022 | 2234 | Driving Shoulder | 2 | Granular | Select Granular Blend - Reclaimings + Class 3 Special material | 178 | 7 | 04/04/2022 | 10/12/2022 |  | 29937 |  | 138
2234-DS-2022 | 2234 | Driving Shoulder | 3 | Aggregate | Class 3 Special gradation for MnROAD - Base | 305 | 12 | 04/04/2022 | 10/12/2022 |  | 29938 |  | 4
2234-DS-2022 | 2234 | Driving Shoulder | 4 | Aggregate | Class 6 Aggregate Base | 305 | 12 | 04/04/2022 | 10/12/2022 |  | 29939 |  | 18651
2234-DS-2022 | 2234 | Driving Shoulder | 5 | Asphalt | MRCC - Base Layer HMA PG 58S-28 (SPWEAB540B) | 51 | 2 | 04/04/2022 | 10/12/2022 |  | 29940 |  | 21232
2234-DS-2022 | 2234 | Driving Shoulder | 6 | Asphalt | MRCC - Base Layer HMA PG 58S-28 (SPWEAB540B) | 51 | 2 | 04/04/2022 | 10/12/2022 |  | 29941 |  | 21232
2234-DS-2022 | 2234 | Driving Shoulder | 7 | Asphalt | MRCC - Fiber Additive (Forta Fi) in HMA PG 58H-34 (SPWEAB540C) | 51 | 2 | 04/04/2022 | 10/12/2022 |  | 29942 |  | 26125
2234-PS-2022 | 2234 | Passing Shoulder | 1 | Clay | Clay - Subgrade - R=12 | 0 | 0 | 04/04/2022 | 10/12/2022 |  | 29922 |  | 24
2234-PS-2022 | 2234 | Passing Shoulder | 2 | Granular | Select Granular Blend - Reclaimings + Class 3 Special material | 178 | 7 | 04/04/2022 | 10/12/2022 |  | 29923 |  | 138
2234-PS-2022 | 2234 | Passing Shoulder | 3 | Aggregate | Class 3 Special gradation for MnROAD - Base | 305 | 12 | 04/04/2022 | 10/12/2022 |  | 29924 |  | 4
2234-PS-2022 | 2234 | Passing Shoulder | 4 | Aggregate | Class 6 Aggregate Base | 305 | 12 | 04/04/2022 | 10/12/2022 |  | 29925 |  | 18651
2234-PS-2022 | 2234 | Passing Shoulder | 5 | Asphalt | MRCC - Base Layer HMA PG 58S-28 (SPWEAB540B) | 51 | 2 | 04/04/2022 | 10/12/2022 |  | 29926 |  | 21232
2234-PS-2022 | 2234 | Passing Shoulder | 6 | Asphalt | MRCC - Base Layer HMA PG 58S-28 (SPWEAB540B) | 51 | 2 | 04/04/2022 | 10/12/2022 |  | 29927 |  | 21232
2234-PS-2022 | 2234 | Passing Shoulder | 7 | Asphalt | MRCC - Fiber Additive (Forta Fi) in HMA PG 58H-34 (SPWEAB540C) | 51 | 2 | 04/04/2022 | 10/12/2022 |  | 29928 |  | 26125
2235-DS-2022 | 2235 | Driving Shoulder | 1 | Clay | Clay - Subgrade - R=12 | 0 | 0 | 04/04/2022 | 10/12/2022 |  | 29998 |  | 24
2235-DS-2022 | 2235 | Driving Shoulder | 2 | Granular | Select Granular Blend - Reclaimings + Class 3 Special material | 178 | 7 | 04/04/2022 | 10/12/2022 |  | 29999 |  | 138
2235-DS-2022 | 2235 | Driving Shoulder | 3 | Aggregate | Class 3 Special gradation for MnROAD - Base | 305 | 12 | 04/04/2022 | 10/12/2022 |  | 30000 |  | 4
2235-DS-2022 | 2235 | Driving Shoulder | 4 | Aggregate | Class 6 Aggregate Base | 305 | 12 | 04/04/2022 | 10/12/2022 |  | 30001 |  | 18651
2235-DS-2022 | 2235 | Driving Shoulder | 5 | Asphalt | MRCC - Base Layer HMA PG 58S-28 (SPWEAB540B) | 51 | 2 | 04/04/2022 | 10/12/2022 |  | 30002 |  | 21232
2235-DS-2022 | 2235 | Driving Shoulder | 6 | Asphalt | MRCC - Base Layer HMA PG 58S-28 (SPWEAB540B) | 51 | 2 | 04/04/2022 | 10/12/2022 |  | 30003 |  | 21232
2235-DS-2022 | 2235 | Driving Shoulder | 7 | Asphalt | MRCC - Wet Rubber Additive (Entech) in HMA PG 52-34 (SPWEAB540A) | 51 | 2 | 04/04/2022 | 10/12/2022 |  | 30004 |  | 26126
2235-PS-2022 | 2235 | Passing Shoulder | 1 | Clay | Clay - Subgrade - R=12 | 0 | 0 | 04/04/2022 | 10/12/2022 |  | 29983 |  | 24
2235-PS-2022 | 2235 | Passing Shoulder | 2 | Granular | Select Granular Blend - Reclaimings + Class 3 Special material | 178 | 7 | 04/04/2022 | 10/12/2022 |  | 29984 |  | 138
2235-PS-2022 | 2235 | Passing Shoulder | 3 | Aggregate | Class 3 Special gradation for MnROAD - Base | 305 | 12 | 04/04/2022 | 10/12/2022 |  | 29985 |  | 4
2235-PS-2022 | 2235 | Passing Shoulder | 4 | Aggregate | Class 6 Aggregate Base | 305 | 12 | 04/04/2022 | 10/12/2022 |  | 29986 |  | 18651
2235-PS-2022 | 2235 | Passing Shoulder | 5 | Asphalt | MRCC - Base Layer HMA PG 58S-28 (SPWEAB540B) | 51 | 2 | 04/04/2022 | 10/12/2022 |  | 29987 |  | 21232
2235-PS-2022 | 2235 | Passing Shoulder | 6 | Asphalt | MRCC - Base Layer HMA PG 58S-28 (SPWEAB540B) | 51 | 2 | 04/04/2022 | 10/12/2022 |  | 29988 |  | 21232
2235-PS-2022 | 2235 | Passing Shoulder | 7 | Asphalt | MRCC - Wet Rubber Additive (Entech) in HMA PG 52-34 (SPWEAB540A) | 51 | 2 | 04/04/2022 | 10/12/2022 |  | 29989 |  | 26126
2236-DS-2022 | 2236 | Driving Shoulder | 1 | Clay | Clay - Subgrade - R=12 | 0 | 0 | 04/04/2022 | 10/12/2022 |  | 30060 |  | 24
2236-DS-2022 | 2236 | Driving Shoulder | 2 | Granular | Select Granular Blend - Reclaimings + Class 3 Special material | 178 | 7 | 04/04/2022 | 10/12/2022 |  | 30061 |  | 138
2236-DS-2022 | 2236 | Driving Shoulder | 3 | Aggregate | Class 3 Special gradation for MnROAD - Base | 305 | 12 | 04/04/2022 | 10/12/2022 |  | 30062 |  | 4
2236-DS-2022 | 2236 | Driving Shoulder | 4 | Aggregate | Class 6 Aggregate Base | 305 | 12 | 04/04/2022 | 10/12/2022 |  | 30063 |  | 18651
2236-DS-2022 | 2236 | Driving Shoulder | 5 | Asphalt | MRCC - Base Layer HMA PG 58S-28 (SPWEAB540B) | 51 | 2 | 04/04/2022 | 10/12/2022 |  | 30064 |  | 21232
2236-DS-2022 | 2236 | Driving Shoulder | 6 | Asphalt | MRCC - Base Layer HMA PG 58S-28 (SPWEAB540B) | 51 | 2 | 04/04/2022 | 10/12/2022 |  | 30065 |  | 21232
2236-DS-2022 | 2236 | Driving Shoulder | 7 | Asphalt | MRCC - Dry Plastic Additive (Avangard) in HMA PG XX-34 (SPWEAB540A) | 51 | 2 | 04/04/2022 | 10/12/2022 |  | 30066 |  | 26127
2236-PS-2022 | 2236 | Passing Shoulder | 1 | Clay | Clay - Subgrade - R=12 | 0 | 0 | 04/04/2022 | 10/12/2022 |  | 30045 |  | 24
2236-PS-2022 | 2236 | Passing Shoulder | 2 | Granular | Select Granular Blend - Reclaimings + Class 3 Special material | 178 | 7 | 04/04/2022 | 10/12/2022 |  | 30046 |  | 138
2236-PS-2022 | 2236 | Passing Shoulder | 3 | Aggregate | Class 3 Special gradation for MnROAD - Base | 305 | 12 | 04/04/2022 | 10/12/2022 |  | 30047 |  | 4
2236-PS-2022 | 2236 | Passing Shoulder | 4 | Aggregate | Class 6 Aggregate Base | 305 | 12 | 04/04/2022 | 10/12/2022 |  | 30048 |  | 18651
2236-PS-2022 | 2236 | Passing Shoulder | 5 | Asphalt | MRCC - Base Layer HMA PG 58S-28 (SPWEAB540B) | 51 | 2 | 04/04/2022 | 10/12/2022 |  | 30049 |  | 21232
2236-PS-2022 | 2236 | Passing Shoulder | 6 | Asphalt | MRCC - Base Layer HMA PG 58S-28 (SPWEAB540B) | 51 | 2 | 04/04/2022 | 10/12/2022 |  | 30050 |  | 21232
2236-PS-2022 | 2236 | Passing Shoulder | 7 | Asphalt | MRCC - Dry Plastic Additive (Avangard) in HMA PG XX-34 (SPWEAB540A) | 51 | 2 | 04/04/2022 | 10/12/2022 |  | 30051 |  | 26127
2237-DS-2022 | 2237 | Driving Shoulder | 1 | Clay | Clay - Subgrade - R=12 | 0 | 0 | 04/04/2022 | 10/12/2022 |  | 30103 |  | 24
2237-DS-2022 | 2237 | Driving Shoulder | 2 | Granular | Select Granular Blend - Reclaimings + Class 3 Special material | 178 | 7 | 04/04/2022 | 10/12/2022 |  | 30104 |  | 138
2237-DS-2022 | 2237 | Driving Shoulder | 3 | Aggregate | Class 3 Special gradation for MnROAD - Base | 305 | 12 | 04/04/2022 | 10/12/2022 |  | 30105 |  | 4
2237-DS-2022 | 2237 | Driving Shoulder | 4 | Aggregate | Class 6 Aggregate Base | 305 | 12 | 04/04/2022 | 10/12/2022 |  | 30106 |  | 18651
2237-DS-2022 | 2237 | Driving Shoulder | 5 | Asphalt | MRCC - Base Layer HMA PG 58S-28 (SPWEAB540B) | 51 | 2 | 04/04/2022 | 10/12/2022 |  | 30107 |  | 21232
2237-DS-2022 | 2237 | Driving Shoulder | 6 | Asphalt | MRCC - Base Layer HMA PG 58S-28 (SPWEAB540B) | 51 | 2 | 04/04/2022 | 10/12/2022 |  | 30108 |  | 21232
2237-DS-2022 | 2237 | Driving Shoulder | 7 | Asphalt | MRCC - Dry Rubber Additive (Liberty Tire) in HMA PG XX-34 (SPWEAB540A) | 51 | 2 | 04/04/2022 | 10/12/2022 |  | 30109 |  | 26128
2237-PS-2022 | 2237 | Passing Shoulder | 1 | Clay | Clay - Subgrade - R=12 | 0 | 0 | 04/04/2022 | 10/12/2022 |  | 30118 |  | 24
2237-PS-2022 | 2237 | Passing Shoulder | 2 | Granular | Select Granular Blend - Reclaimings + Class 3 Special material | 178 | 7 | 04/04/2022 | 10/12/2022 |  | 30119 |  | 138
2237-PS-2022 | 2237 | Passing Shoulder | 3 | Aggregate | Class 3 Special gradation for MnROAD - Base | 305 | 12 | 04/04/2022 | 10/12/2022 |  | 30120 |  | 4
2237-PS-2022 | 2237 | Passing Shoulder | 4 | Aggregate | Class 6 Aggregate Base | 305 | 12 | 04/04/2022 | 10/12/2022 |  | 30121 |  | 18651
2237-PS-2022 | 2237 | Passing Shoulder | 5 | Asphalt | MRCC - Base Layer HMA PG 58S-28 (SPWEAB540B) | 51 | 2 | 04/04/2022 | 10/12/2022 |  | 30122 |  | 21232
2237-PS-2022 | 2237 | Passing Shoulder | 6 | Asphalt | MRCC - Base Layer HMA PG 58S-28 (SPWEAB540B) | 51 | 2 | 04/04/2022 | 10/12/2022 |  | 30123 |  | 21232
2237-PS-2022 | 2237 | Passing Shoulder | 7 | Asphalt | MRCC - Dry Rubber Additive (Liberty Tire) in HMA PG XX-34 (SPWEAB540A) | 51 | 2 | 04/04/2022 | 10/12/2022 |  | 30124 |  | 26128
2238-DS-2022 | 2238 | Driving Shoulder | 1 | Clay | Clay - Subgrade - R=12 | 0 | 0 | 04/04/2022 | 10/12/2022 |  | 30133 |  | 24
2238-DS-2022 | 2238 | Driving Shoulder | 2 | Granular | Select Granular Blend - Reclaimings + Class 3 Special material | 178 | 7 | 04/04/2022 | 10/12/2022 |  | 30134 |  | 138
2238-DS-2022 | 2238 | Driving Shoulder | 3 | Aggregate | Class 3 Special gradation for MnROAD - Base | 305 | 12 | 04/04/2022 | 10/12/2022 |  | 30135 |  | 4
2238-DS-2022 | 2238 | Driving Shoulder | 4 | Aggregate | Class 6 Aggregate Base | 305 | 12 | 04/04/2022 | 10/12/2022 |  | 30136 |  | 18651
2238-DS-2022 | 2238 | Driving Shoulder | 5 | Asphalt | MRCC - Base Layer HMA PG 58S-28 (SPWEAB540B) | 51 | 2 | 04/04/2022 | 10/12/2022 |  | 30137 |  | 21232
2238-DS-2022 | 2238 | Driving Shoulder | 6 | Asphalt | MRCC - Base Layer HMA PG 58S-28 (SPWEAB540B) | 51 | 2 | 04/04/2022 | 10/12/2022 |  | 30138 |  | 21232
2238-DS-2022 | 2238 | Driving Shoulder | 7 | Asphalt | MRCC - Control HMA PG XX-34 (SPWEAB540A) | 51 | 2 | 04/04/2022 | 10/12/2022 |  | 30139 |  | 26129
2238-PS-2022 | 2238 | Passing Shoulder | 1 | Clay | Clay - Subgrade - R=12 | 0 | 0 | 04/04/2022 | 10/12/2022 |  | 30148 |  | 24
2238-PS-2022 | 2238 | Passing Shoulder | 2 | Granular | Select Granular Blend - Reclaimings + Class 3 Special material | 178 | 7 | 04/04/2022 | 10/12/2022 |  | 30149 |  | 138
2238-PS-2022 | 2238 | Passing Shoulder | 3 | Aggregate | Class 3 Special gradation for MnROAD - Base | 305 | 12 | 04/04/2022 | 10/12/2022 |  | 30150 |  | 4
2238-PS-2022 | 2238 | Passing Shoulder | 4 | Aggregate | Class 6 Aggregate Base | 305 | 12 | 04/04/2022 | 10/12/2022 |  | 30151 |  | 18651
2238-PS-2022 | 2238 | Passing Shoulder | 5 | Asphalt | MRCC - Base Layer HMA PG 58S-28 (SPWEAB540B) | 51 | 2 | 04/04/2022 | 10/12/2022 |  | 30152 |  | 21232
2238-PS-2022 | 2238 | Passing Shoulder | 6 | Asphalt | MRCC - Base Layer HMA PG 58S-28 (SPWEAB540B) | 51 | 2 | 04/04/2022 | 10/12/2022 |  | 30153 |  | 21232
2238-PS-2022 | 2238 | Passing Shoulder | 7 | Asphalt | MRCC - Control HMA PG XX-34 (SPWEAB540A) | 51 | 2 | 04/04/2022 | 10/12/2022 |  | 30154 |  | 26129
2239-DS-2022 | 2239 | Driving Shoulder | 1 | Clay | Clay - Subgrade - R=12 | 0 | 0 | 04/04/2022 | 10/12/2022 |  | 30163 |  | 24
2239-DS-2022 | 2239 | Driving Shoulder | 2 | Granular | Select Granular Blend - Reclaimings + Class 3 Special material | 178 | 7 | 04/04/2022 | 10/12/2022 |  | 30164 |  | 138
2239-DS-2022 | 2239 | Driving Shoulder | 3 | Aggregate | Class 3 Special gradation for MnROAD - Base | 305 | 12 | 04/04/2022 | 10/12/2022 |  | 30165 |  | 4
2239-DS-2022 | 2239 | Driving Shoulder | 4 | Aggregate | Class 6 Aggregate Base | 305 | 12 | 04/04/2022 | 10/12/2022 |  | 30166 |  | 18651
2239-DS-2022 | 2239 | Driving Shoulder | 5 | Asphalt | MRCC - Base Layer HMA PG 58S-28 (SPWEAB540B) | 51 | 2.5 | 04/04/2022 | 10/12/2022 |  | 30167 |  | 21232
2239-DS-2022 | 2239 | Driving Shoulder | 6 | Asphalt | MRCC - Base Layer HMA PG 58S-28 (SPWEAB540B) | 51 | 2.5 | 04/04/2022 | 10/12/2022 |  | 30168 |  | 21232
2239-DS-2022 | 2239 | Driving Shoulder | 8 | Asphalt | MRCC - Control HMA PG 58H-34 (SPWEAB540C) | 51 | 2 | 04/04/2022 | 10/12/2022 |  | 30170 |  | 26130
2239-PS-2022 | 2239 | Passing Shoulder | 1 | Clay | Clay - Subgrade - R=12 | 0 | 0 | 04/04/2022 | 10/12/2022 |  | 30179 |  | 24
2239-PS-2022 | 2239 | Passing Shoulder | 2 | Granular | Select Granular Blend - Reclaimings + Class 3 Special material | 178 | 7 | 04/04/2022 | 10/12/2022 |  | 30180 |  | 138
2239-PS-2022 | 2239 | Passing Shoulder | 3 | Aggregate | Class 3 Special gradation for MnROAD - Base | 305 | 12 | 04/04/2022 | 10/12/2022 |  | 30181 |  | 4
2239-PS-2022 | 2239 | Passing Shoulder | 4 | Aggregate | Class 6 Aggregate Base | 305 | 12 | 04/04/2022 | 10/12/2022 |  | 30182 |  | 18651
2239-PS-2022 | 2239 | Passing Shoulder | 5 | Asphalt | MRCC - Base Layer HMA PG 58S-28 (SPWEAB540B) | 51 | 2 | 04/04/2022 | 10/12/2022 |  | 30183 |  | 21232
2239-PS-2022 | 2239 | Passing Shoulder | 6 | Asphalt | MRCC - Base Layer HMA PG 58S-28 (SPWEAB540B) | 51 | 2 | 04/04/2022 | 10/12/2022 |  | 30184 |  | 21232
2239-PS-2022 | 2239 | Passing Shoulder | 7 | Asphalt | MRCC - Control HMA PG 58H-34 (SPWEAB540C) | 51 | 2 | 04/04/2022 | 10/12/2022 |  | 30185 |  | 26130
5131-DS-2008 | 5131 | Driving Shoulder | 1 | Clay | Clay - Subgrade - R=12 | 0 | 0 | 08/25/2008 | 08/25/2008 | 06/09/2013 | 28117 |  | 24
5131-DS-2008 | 5131 | Driving Shoulder | 2 | Aggregate | Class 5 - Standard - Base | 127 | 5 | 09/05/2008 | 09/05/2008 | 06/09/2013 | 28118 |  | 17163
5131-DS-2008 | 5131 | Driving Shoulder | 3 | Aggregate | Class 1 Stabilizing Aggregate - Spec 3149 | 127 | 5 | 09/22/2008 | 09/22/2008 | 06/09/2013 | 28119 |  | 3
5131-DS-2008 | 5131 | Driving Shoulder | 4 | Aggregate | Class 5 Shouldering Aggregate | 51 | 2 | 10/20/2008 | 10/22/2008 | 06/09/2013 | 28120 |  | 14
5131-PS-2008 | 5131 | Passing Shoulder | 5 | Asphalt | Hot Mix Asphalt - 5% Manufactured Waste Shingles | 76 | 3 | 10/31/2008 | 10/31/2008 | 06/09/2013 | 28112 |  | 40
5131-PS-2008 | 5131 | Passing Shoulder | 1 | Clay | Clay - Subgrade - R=12 | 0 | 0 | 08/25/2008 | 08/25/2008 | 06/09/2013 | 28108 |  | 24
5131-PS-2008 | 5131 | Passing Shoulder | 2 | Aggregate | Class 5 - Standard - Base | 127 | 5 | 09/05/2008 | 09/05/2008 | 06/09/2013 | 28109 |  | 17163
5131-PS-2008 | 5131 | Passing Shoulder | 3 | Aggregate | Class 1 Stabilizing Aggregate - Spec 3149 | 127 | 5 | 09/22/2008 | 09/22/2008 | 06/09/2013 | 28110 |  | 3
5131-PS-2008 | 5131 | Passing Shoulder | 4 | Aggregate | Class 5 Shouldering Aggregate | 51 | 2 | 10/20/2008 | 10/22/2008 | 06/09/2013 | 28111 |  | 14
5131-DS-2008 | 5131 | Driving Shoulder | 5 | Asphalt | Hot Mix Asphalt - 5% Manufactured Waste Shingles | 76 | 3 | 10/31/2008 | 10/31/2008 | 06/09/2013 | 28121 |  | 40
94001-DS-1973 | 94001 | Driving Shoulder | 2 | Aggregate | Class 5 - Standard - Base | 267 | 10.5 | 06/15/1973 | 06/15/1973 |  | 20824 |  | 17163
94001-DS-1973 | 94001 | Driving Shoulder | 1 | Clay | Clay - Subgrade - R=12 | 0 | 0 | 06/01/1973 | 06/01/1973 |  | 20820 |  | 24
94001-DS-1973 | 94001 | Driving Shoulder | 3 | Asphalt | Hot Mix Asphalt - Shoulder Mix | 102 | 4 | 07/01/1973 | 07/01/1973 |  | 20829 |  | 116
94001-PS-1973 | 94001 | Passing Shoulder | 1 | Clay | Clay - Subgrade - R=12 | 0 | 0 | 06/01/1973 | 06/01/1973 |  | 20822 |  | 24
94001-PS-1973 | 94001 | Passing Shoulder | 2 | Aggregate | Class 5 - Standard - Base | 267 | 10.5 | 06/15/1973 | 06/15/1973 |  | 20826 |  | 17163
94001-PS-1973 | 94001 | Passing Shoulder | 3 | Asphalt | Hot Mix Asphalt - Shoulder Mix | 102 | 4 | 07/01/1973 | 07/01/1973 |  | 20830 |  | 116
94002-DS-1973 | 94002 | Driving Shoulder | 2 | Aggregate | Class 5 - Standard - Base | 267 | 10.5 | 06/15/2017 | 06/15/2017 |  | 20841 |  | 17163
94002-DS-1973 | 94002 | Driving Shoulder | 1 | Clay | Clay - Subgrade - R=12 | 0 | 0 | 06/01/2017 | 06/01/2017 |  | 20837 |  | 24
94002-DS-1973 | 94002 | Driving Shoulder | 3 | Asphalt | Hot Mix Asphalt - Shoulder Mix | 102 | 4 | 06/15/2017 | 06/15/2017 |  | 20846 |  | 116
94002-PS-1973 | 94002 | Passing Shoulder | 3 | Asphalt | Hot Mix Asphalt - Shoulder Mix | 102 | 4 | 06/15/2017 | 06/15/2017 |  | 20847 |  | 116
94002-PS-1973 | 94002 | Passing Shoulder | 2 | Aggregate | Class 5 - Standard - Base | 267 | 10.5 | 06/15/2017 | 06/15/2017 |  | 20843 |  | 17163
94002-PS-1973 | 94002 | Passing Shoulder | 1 | Clay | Clay - Subgrade - R=12 | 0 | 0 | 06/01/2017 | 06/01/2017 |  | 20839 |  | 24
94003-DS-1973 | 94003 | Driving Shoulder | 1 | Clay | Clay - Subgrade - R=12 | 0 | 0 | 06/01/1973 | 06/01/1973 |  | 20854 |  | 24
94003-DS-1973 | 94003 | Driving Shoulder | 2 | Aggregate | Class 5 - Standard - Base | 267 | 10.5 | 06/15/1973 | 06/15/1973 |  | 20858 |  | 17163
94003-PS-1973 | 94003 | Passing Shoulder | 2 | Aggregate | Class 5 - Standard - Base | 267 | 10.5 | 06/15/1973 | 06/15/1973 |  | 20860 |  | 17163
94003-PS-1973 | 94003 | Passing Shoulder | 1 | Clay | Clay - Subgrade - R=12 | 0 | 0 | 06/01/1973 | 06/01/1973 |  | 20856 |  | 24
94003-DS-1973 | 94003 | Driving Shoulder | 3 | Asphalt | Hot Mix Asphalt - Shoulder Mix | 102 | 4 | 07/01/1973 | 07/01/1973 |  | 20863 |  | 116
94003-PS-1973 | 94003 | Passing Shoulder | 3 | Asphalt | Hot Mix Asphalt - Shoulder Mix | 102 | 4 | 07/01/1973 | 07/01/1973 |  | 20864 |  | 116
94004-PS-1973 | 94004 | Passing Shoulder | 1 | Clay | Clay - Subgrade - R=12 | 0 | 0 | 06/01/1973 | 06/01/1973 |  | 20873 |  | 24
94004-PS-1973 | 94004 | Passing Shoulder | 2 | Aggregate | Class 5 - Standard - Base | 267 | 10.5 | 06/15/1973 | 06/15/1973 |  | 20877 |  | 17163
94004-PS-1973 | 94004 | Passing Shoulder | 3 | Asphalt | Hot Mix Asphalt - Shoulder Mix | 102 | 4 | 07/01/1973 | 07/01/1973 |  | 20881 |  | 116
94004-DS-1973 | 94004 | Driving Shoulder | 1 | Clay | Clay - Subgrade - R=12 | 0 | 0 | 06/01/1973 | 06/01/1973 |  | 20871 |  | 24
94004-DS-1973 | 94004 | Driving Shoulder | 2 | Aggregate | Class 5 - Standard - Base | 267 | 10.5 | 06/15/1973 | 06/15/1973 |  | 20875 |  | 17163
94004-DS-1973 | 94004 | Driving Shoulder | 3 | Asphalt | Hot Mix Asphalt - Shoulder Mix | 102 | 4 | 07/01/1973 | 07/01/1973 |  | 20880 |  | 116
94005-DS-1973 | 94005 | Driving Shoulder | 1 | Clay | Clay - Subgrade - R=12 | 0 | 0 | 06/01/1973 | 06/01/1973 |  | 20888 |  | 24
94005-DS-1973 | 94005 | Driving Shoulder | 2 | Aggregate | Class 5 - Standard - Base | 267 | 10.5 | 06/15/1973 | 06/15/1973 |  | 20895 |  | 17163
94005-DS-1973 | 94005 | Driving Shoulder | 3 | Asphalt | Hot Mix Asphalt - Shoulder Mix | 102 | 4 | 06/15/1973 | 06/15/1973 |  | 20897 |  | 116
94005-PS-1973 | 94005 | Passing Shoulder | 1 | Clay | Clay - Subgrade - R=12 | 0 | 0 | 06/01/1973 | 06/01/1973 |  | 20890 |  | 24
94005-PS-1973 | 94005 | Passing Shoulder | 2 | Aggregate | Class 5 - Standard - Base | 267 | 10.5 | 06/15/1973 | 06/15/1973 |  | 20896 |  | 17163
94005-PS-1973 | 94005 | Passing Shoulder | 3 | Asphalt | Hot Mix Asphalt - Shoulder Mix | 102 | 4 | 06/15/1973 | 06/15/1973 |  | 20898 |  | 116
94006-DS-1973 | 94006 | Driving Shoulder | 1 | Clay | Clay - Subgrade - R=12 | 0 | 0 | 06/01/1973 | 06/01/1973 |  | 20905 |  | 24
94006-DS-1973 | 94006 | Driving Shoulder | 2 | Aggregate | Class 5 - Standard - Base | 267 | 10.5 | 06/15/1973 | 06/15/1973 |  | 20909 |  | 17163
94006-DS-1973 | 94006 | Driving Shoulder | 3 | Asphalt | Hot Mix Asphalt - Shoulder Mix | 102 | 4 | 07/01/1973 | 07/01/1973 |  | 20914 |  | 116
94006-PS-1973 | 94006 | Passing Shoulder | 1 | Clay | Clay - Subgrade - R=12 | 0 | 0 | 06/01/1973 | 06/01/1973 |  | 20907 |  | 24
94006-PS-1973 | 94006 | Passing Shoulder | 2 | Aggregate | Class 5 - Standard - Base | 267 | 10.5 | 06/15/1973 | 06/15/1973 |  | 20911 |  | 17163
94006-PS-1973 | 94006 | Passing Shoulder | 3 | Asphalt | Hot Mix Asphalt - Shoulder Mix | 102 | 4 | 07/01/1973 | 07/01/1973 |  | 20915 |  | 116
94007-DS-1973 | 94007 | Driving Shoulder | 1 | Clay | Clay - Subgrade - R=12 | 0 | 0 | 06/01/1973 | 06/01/1973 |  | 20922 |  | 24
94007-DS-1973 | 94007 | Driving Shoulder | 2 | Aggregate | Class 5 - Standard - Base | 267 | 10.5 | 06/15/1973 | 06/15/1973 |  | 20926 |  | 17163
94007-DS-1973 | 94007 | Driving Shoulder | 3 | Asphalt | Hot Mix Asphalt - Shoulder Mix | 102 | 4 | 07/01/1973 | 07/01/1973 |  | 20931 |  | 116
94007-PS-1973 | 94007 | Passing Shoulder | 1 | Clay | Clay - Subgrade - R=12 | 0 | 0 | 06/01/1973 | 06/01/1973 |  | 20924 |  | 24
94007-PS-1973 | 94007 | Passing Shoulder | 2 | Aggregate | Class 5 - Standard - Base | 267 | 10.5 | 06/15/1973 | 06/15/1973 |  | 20928 |  | 17163
94007-PS-1973 | 94007 | Passing Shoulder | 3 | Asphalt | Hot Mix Asphalt - Shoulder Mix | 102 | 4 | 07/01/1973 | 07/01/1973 |  | 20932 |  | 116
94008-DS-1973 | 94008 | Driving Shoulder | 1 | Clay | Clay - Subgrade - R=12 | 0 | 0 | 06/01/1973 | 06/01/1973 |  | 20939 |  | 24
94008-DS-1973 | 94008 | Driving Shoulder | 2 | Aggregate | Class 5 - Standard - Base | 267 | 10.5 | 06/15/1973 | 06/15/1973 |  | 20943 |  | 17163
94008-DS-1973 | 94008 | Driving Shoulder | 3 | Asphalt | Hot Mix Asphalt - Shoulder Mix | 102 | 4 | 07/01/1973 | 07/01/1973 |  | 20948 |  | 116
94008-PS-1973 | 94008 | Passing Shoulder | 1 | Clay | Clay - Subgrade - R=12 | 0 | 0 | 06/01/1973 | 06/01/1973 |  | 20941 |  | 24
94008-PS-1973 | 94008 | Passing Shoulder | 2 | Aggregate | Class 5 - Standard - Base | 267 | 10.5 | 06/15/1973 | 06/15/1973 |  | 20945 |  | 17163
94008-PS-1973 | 94008 | Passing Shoulder | 3 | Asphalt | Hot Mix Asphalt - Shoulder Mix | 102 | 4 | 07/01/1973 | 07/01/1973 |  | 20949 |  | 116
94009-DS-1973 | 94009 | Driving Shoulder | 1 | Clay | Clay - Subgrade - R=12 | 0 | 0 | 06/01/1973 | 06/01/1973 |  | 20956 |  | 24
94009-DS-1973 | 94009 | Driving Shoulder | 2 | Aggregate | Class 5 - Standard - Base | 267 | 10.5 | 06/15/1973 | 06/15/1973 |  | 20960 |  | 17163
94009-DS-1973 | 94009 | Driving Shoulder | 3 | Asphalt | Hot Mix Asphalt - Shoulder Mix | 102 | 4 | 07/01/1973 | 07/01/1973 |  | 20965 |  | 116
94009-PS-1973 | 94009 | Passing Shoulder | 1 | Clay | Clay - Subgrade - R=12 | 0 | 0 | 06/01/1973 | 06/01/1973 |  | 20958 |  | 24
94009-PS-1973 | 94009 | Passing Shoulder | 2 | Aggregate | Class 5 - Standard - Base | 267 | 10.5 | 06/15/1973 | 06/15/1973 |  | 20962 |  | 17163
94009-PS-1973 | 94009 | Passing Shoulder | 3 | Asphalt | Hot Mix Asphalt - Shoulder Mix | 102 | 4 | 07/01/1973 | 07/01/1973 |  | 20966 |  | 116
94010-DS-1973 | 94010 | Driving Shoulder | 1 | Clay | Clay - Subgrade - R=12 | 0 | 0 | 06/01/1973 | 06/01/1973 |  | 20974 |  | 24
94010-DS-1973 | 94010 | Driving Shoulder | 2 | Aggregate | Class 5 - Standard - Base | 267 | 10.5 | 06/15/1973 | 06/15/1973 |  | 20978 |  | 17163
94010-DS-1973 | 94010 | Driving Shoulder | 3 | Asphalt | Hot Mix Asphalt - Shoulder Mix | 102 | 4 | 07/01/1973 | 07/01/1973 |  | 20983 |  | 116
94010-PS-1973 | 94010 | Passing Shoulder | 1 | Clay | Clay - Subgrade - R=12 | 0 | 0 | 06/01/1973 | 06/01/1973 |  | 20976 |  | 24
94010-PS-1973 | 94010 | Passing Shoulder | 2 | Aggregate | Class 5 - Standard - Base | 267 | 10.5 | 06/15/1973 | 06/15/1973 |  | 20980 |  | 17163
94010-PS-1973 | 94010 | Passing Shoulder | 3 | Asphalt | Hot Mix Asphalt - Shoulder Mix | 102 | 4 | 07/01/1973 | 07/01/1973 |  | 20984 |  | 116
94011-DS-1973 | 94011 | Driving Shoulder | 1 | Clay | Clay - Subgrade - R=12 | 0 | 0 | 06/01/1973 | 06/01/1973 |  | 20991 |  | 24
94011-DS-1973 | 94011 | Driving Shoulder | 2 | Aggregate | Class 5 - Standard - Base | 267 | 10.5 | 06/15/1973 | 06/15/1973 |  | 20995 |  | 17163
94011-DS-1973 | 94011 | Driving Shoulder | 3 | Asphalt | Hot Mix Asphalt - Shoulder Mix | 102 | 4 | 07/01/1973 | 07/01/1973 |  | 21000 |  | 116
94011-PS-1973 | 94011 | Passing Shoulder | 1 | Clay | Clay - Subgrade - R=12 | 0 | 0 | 06/01/1973 | 06/01/1973 |  | 20993 |  | 24
94011-PS-1973 | 94011 | Passing Shoulder | 2 | Aggregate | Class 5 - Standard - Base | 267 | 10.5 | 06/15/1973 | 06/15/1973 |  | 20997 |  | 17163
94011-PS-1973 | 94011 | Passing Shoulder | 3 | Asphalt | Hot Mix Asphalt - Shoulder Mix | 102 | 4 | 07/01/1973 | 07/01/1973 |  | 21001 |  | 116
94012-DS-1973 | 94012 | Driving Shoulder | 1 | Clay | Clay - Subgrade - R=12 | 0 | 0 | 06/01/1973 | 06/01/1973 |  | 21019 |  | 24
94012-DS-1973 | 94012 | Driving Shoulder | 2 | Aggregate | Class 5 - Standard - Base | 267 | 10.5 | 06/15/1973 | 06/15/1973 |  | 21026 |  | 17163
94012-DS-1973 | 94012 | Driving Shoulder | 3 | Asphalt | Hot Mix Asphalt - Shoulder Mix | 102 | 4 | 07/01/1973 | 07/01/1973 |  | 21028 |  | 116
94012-PS-1973 | 94012 | Passing Shoulder | 1 | Clay | Clay - Subgrade - R=12 | 0 | 0 | 06/01/1973 | 06/01/1973 |  | 21021 |  | 24
94012-PS-1973 | 94012 | Passing Shoulder | 2 | Aggregate | Class 5 - Standard - Base | 267 | 10.5 | 06/15/1973 | 06/15/1973 |  | 21027 |  | 17163
94012-PS-1973 | 94012 | Passing Shoulder | 3 | Asphalt | Hot Mix Asphalt - Shoulder Mix | 102 | 4 | 06/01/1973 | 06/01/1973 |  | 21029 |  | 116
94013-DS-1973 | 94013 | Driving Shoulder | 1 | Clay | Clay - Subgrade - R=12 | 0 | 0 | 06/01/1973 | 06/01/1973 |  | 21036 |  | 24
94013-DS-1973 | 94013 | Driving Shoulder | 2 | Aggregate | Class 5 - Standard - Base | 267 | 10.5 | 06/15/1973 | 06/15/1973 |  | 21040 |  | 17163
94013-DS-1973 | 94013 | Driving Shoulder | 3 | Asphalt | Hot Mix Asphalt - Shoulder Mix | 102 | 4 | 07/01/1973 | 07/01/1973 |  | 21045 |  | 116
94013-PS-1973 | 94013 | Passing Shoulder | 1 | Clay | Clay - Subgrade - R=12 | 0 | 0 | 06/01/1973 | 06/01/1973 |  | 21038 |  | 24
94013-PS-1973 | 94013 | Passing Shoulder | 2 | Aggregate | Class 5 - Standard - Base | 267 | 10.5 | 06/15/1973 | 06/15/1973 |  | 21042 |  | 17163
94013-PS-1973 | 94013 | Passing Shoulder | 3 | Asphalt | Hot Mix Asphalt - Shoulder Mix | 102 | 4 | 07/01/1973 | 07/01/1973 |  | 21046 |  | 116
94014-DS-1973 | 94014 | Driving Shoulder | 1 | Clay | Clay - Subgrade - R=12 | 0 | 0 | 06/01/1973 | 06/01/1973 |  | 21053 |  | 24
94014-DS-1973 | 94014 | Driving Shoulder | 2 | Aggregate | Class 5 - Standard - Base | 267 | 10.5 | 06/15/1973 | 06/15/1973 |  | 21057 |  | 17163
94014-DS-1973 | 94014 | Driving Shoulder | 3 | Asphalt | Hot Mix Asphalt - Shoulder Mix | 102 | 4 | 07/01/1973 | 07/01/1973 |  | 21062 |  | 116
94014-PS-1973 | 94014 | Passing Shoulder | 1 | Clay | Clay - Subgrade - R=12 | 0 | 0 | 06/01/1973 | 06/01/1973 |  | 21055 |  | 24
94014-PS-1973 | 94014 | Passing Shoulder | 2 | Aggregate | Class 5 - Standard - Base | 267 | 10.5 | 06/15/1973 | 06/15/1973 |  | 21059 |  | 17163
94014-PS-1973 | 94014 | Passing Shoulder | 3 | Asphalt | Hot Mix Asphalt - Shoulder Mix | 102 | 4 | 07/01/1973 | 07/01/1973 |  | 21063 |  | 116
94015-DS-1973 | 94015 | Driving Shoulder | 1 | Clay | Clay - Subgrade - R=12 | 0 | 0 | 06/01/1973 | 06/01/1973 |  | 21070 |  | 24
94015-DS-1973 | 94015 | Driving Shoulder | 2 | Aggregate | Class 5 - Standard - Base | 267 | 10.5 | 06/15/1973 | 06/15/1973 |  | 21074 |  | 17163
94015-DS-1973 | 94015 | Driving Shoulder | 3 | Asphalt | Hot Mix Asphalt - Shoulder Mix | 102 | 4 | 07/01/1973 | 07/01/1973 |  | 21079 |  | 116
94015-PS-1973 | 94015 | Passing Shoulder | 1 | Clay | Clay - Subgrade - R=12 | 0 | 0 | 06/01/1973 | 06/01/1973 |  | 21072 |  | 24
94015-PS-1973 | 94015 | Passing Shoulder | 2 | Aggregate | Class 5 - Standard - Base | 267 | 10.5 | 06/15/1973 | 06/15/1973 |  | 21076 |  | 17163
94015-PS-1973 | 94015 | Passing Shoulder | 3 | Asphalt | Hot Mix Asphalt - Shoulder Mix | 102 | 4 | 07/01/1973 | 07/01/1973 |  | 21080 |  | 116
169000-DS-2009 | 169000 | Driving Shoulder | 3 | Aggregate | Class 1 Shouldering - MnDOT Milaca | 76 | 3 | 11/15/1973 | 11/15/1973 |  | 18897 |  | 18892
169000-DS-2009 | 169000 | Driving Shoulder | 4 | Asphalt | Hot Mix Asphalt - MnDOT Milaca Shoulder Mix | 38 | 1.5 | 11/16/1973 | 11/16/1973 |  | 18898 |  | 18884
169000-DS-2009 | 169000 | Driving Shoulder | 2 | Aggregate | Class 3 Shouldering - MnDOT Milaca | 457 | 18 | 11/01/1973 | 11/10/1973 |  | 18896 |  | 18893
169000-DS-2009 | 169000 | Driving Shoulder | 1 | Sand | Sand + Gravel Subgrade - MnDOT Milaca | 0 | 0 | 07/01/1972 | 07/01/1972 |  | 18895 |  | 18891
169000-DS-2009 | 169000 | Driving Shoulder | 5 | Asphalt | Hot Mix Asphalt - MnDOT Milaca Shoulder Mix | 51 | 2 | 09/25/2009 | 09/25/2009 |  | 18899 |  | 18894
169001-DS-2009 | 169001 | Driving Shoulder | 1 | Sand | Sand + Gravel Subgrade - MnDOT Milaca | 0 | 0 | 07/01/1972 | 07/01/1972 |  | 18913 |  | 18891
169001-DS-2009 | 169001 | Driving Shoulder | 2 | Aggregate | Class 3 Shouldering - MnDOT Milaca | 457 | 18 | 11/01/1973 | 11/10/1973 |  | 18914 |  | 18893
169001-DS-2009 | 169001 | Driving Shoulder | 3 | Aggregate | Class 1 Shouldering - MnDOT Milaca | 76 | 3 | 11/15/1973 | 11/15/1973 |  | 18915 |  | 18892
169001-DS-2009 | 169001 | Driving Shoulder | 4 | Asphalt | Hot Mix Asphalt - MnDOT Milaca Shoulder Mix | 38 | 1.5 | 11/16/1973 | 11/16/1973 |  | 18916 |  | 18884
169001-DS-2009 | 169001 | Driving Shoulder | 5 | Asphalt | Hot Mix Asphalt - MnDOT Milaca Shoulder Mix | 51 | 2 | 09/25/2009 | 09/25/2009 |  | 18917 |  | 18894
169002-DS-2009 | 169002 | Driving Shoulder | 2 | Aggregate | Class 3 Shouldering - MnDOT Milaca | 457 | 18 | 11/01/1973 | 11/10/1973 |  | 18931 |  | 18893
169002-DS-2009 | 169002 | Driving Shoulder | 1 | Sand | Sand + Gravel Subgrade - MnDOT Milaca | 0 | 0 | 07/01/1972 | 07/01/1972 |  | 18930 |  | 18891
169002-DS-2009 | 169002 | Driving Shoulder | 3 | Aggregate | Class 1 Shouldering - MnDOT Milaca | 76 | 3 | 11/15/1973 | 11/15/1973 |  | 18932 |  | 18892
169002-DS-2009 | 169002 | Driving Shoulder | 5 | Asphalt | Hot Mix Asphalt - MnDOT Milaca Shoulder Mix | 51 | 2 | 09/25/2009 | 09/25/2009 |  | 18934 |  | 18894
169002-DS-2009 | 169002 | Driving Shoulder | 4 | Asphalt | Hot Mix Asphalt - MnDOT Milaca Shoulder Mix | 38 | 1.5 | 11/16/1973 | 11/16/1973 |  | 18933 |  | 18884
169003-DS-2009 | 169003 | Driving Shoulder | 1 | Sand | Sand + Gravel Subgrade - MnDOT Milaca | 0 | 0 | 07/01/1972 | 07/01/1972 |  | 18947 |  | 18891
169003-DS-2009 | 169003 | Driving Shoulder | 2 | Aggregate | Class 3 Shouldering - MnDOT Milaca | 457 | 18 | 11/01/1973 | 11/10/1973 |  | 18948 |  | 18893
169003-DS-2009 | 169003 | Driving Shoulder | 3 | Aggregate | Class 1 Shouldering - MnDOT Milaca | 76 | 3 | 11/15/1973 | 11/15/1973 |  | 18949 |  | 18892
169003-DS-2009 | 169003 | Driving Shoulder | 4 | Asphalt | Hot Mix Asphalt - MnDOT Milaca Shoulder Mix | 38 | 1.5 | 11/16/1973 | 11/16/1973 |  | 18950 |  | 18884
169003-DS-2009 | 169003 | Driving Shoulder | 5 | Asphalt | Hot Mix Asphalt - MnDOT Milaca Shoulder Mix | 51 | 2 | 09/25/2009 | 09/25/2009 |  | 18951 |  | 18894
169004-DS-2009 | 169004 | Driving Shoulder | 1 | Sand | Sand + Gravel Subgrade - MnDOT Milaca | 0 | 0 | 07/01/1972 | 07/01/1972 |  | 18964 |  | 18891
169004-DS-2009 | 169004 | Driving Shoulder | 2 | Aggregate | Class 3 Shouldering - MnDOT Milaca | 457 | 18 | 11/01/1973 | 11/10/1973 |  | 18965 |  | 18893
169004-DS-2009 | 169004 | Driving Shoulder | 4 | Asphalt | Hot Mix Asphalt - MnDOT Milaca Shoulder Mix | 38 | 1.5 | 11/16/1973 | 11/16/1973 |  | 18967 |  | 18884
169004-DS-2009 | 169004 | Driving Shoulder | 3 | Aggregate | Class 1 Shouldering - MnDOT Milaca | 76 | 3 | 11/15/1973 | 11/15/1973 |  | 18966 |  | 18892
169004-DS-2009 | 169004 | Driving Shoulder | 5 | Asphalt | Hot Mix Asphalt - MnDOT Milaca Shoulder Mix | 51 | 2 | 09/25/2009 | 09/25/2009 |  | 18968 |  | 18894
169005-DS-2009 | 169005 | Driving Shoulder | 4 | Asphalt | Hot Mix Asphalt - MnDOT Milaca Shoulder Mix | 38 | 1.5 | 11/16/1973 | 11/16/1973 |  | 18984 |  | 18884
169005-DS-2009 | 169005 | Driving Shoulder | 3 | Aggregate | Class 1 Shouldering - MnDOT Milaca | 76 | 3 | 11/15/1973 | 11/15/1973 |  | 18983 |  | 18892
169005-DS-2009 | 169005 | Driving Shoulder | 2 | Aggregate | Class 3 Shouldering - MnDOT Milaca | 457 | 18 | 11/01/1973 | 11/10/1973 |  | 18982 |  | 18893
169005-DS-2009 | 169005 | Driving Shoulder | 1 | Sand | Sand + Gravel Subgrade - MnDOT Milaca | 0 | 0 | 07/01/1972 | 07/01/1972 |  | 18981 |  | 18891
169005-DS-2009 | 169005 | Driving Shoulder | 5 | Asphalt | Hot Mix Asphalt - MnDOT Milaca Shoulder Mix | 51 | 2 | 09/25/2009 | 09/25/2009 |  | 18985 |  | 18894
169006-DS-2009 | 169006 | Driving Shoulder | 4 | Asphalt | Hot Mix Asphalt - MnDOT Milaca Shoulder Mix | 38 | 1.5 | 11/16/1973 | 11/16/1973 |  | 19001 |  | 18884
169006-DS-2009 | 169006 | Driving Shoulder | 3 | Aggregate | Class 1 Shouldering - MnDOT Milaca | 76 | 3 | 11/15/1973 | 11/15/1973 |  | 19000 |  | 18892
169006-DS-2009 | 169006 | Driving Shoulder | 2 | Aggregate | Class 3 Shouldering - MnDOT Milaca | 457 | 18 | 11/01/1973 | 11/10/1973 |  | 18999 |  | 18893
169006-DS-2009 | 169006 | Driving Shoulder | 1 | Sand | Sand + Gravel Subgrade - MnDOT Milaca | 0 | 0 | 07/01/1972 | 07/01/1972 |  | 18998 |  | 18891
169006-DS-2009 | 169006 | Driving Shoulder | 5 | Asphalt | Hot Mix Asphalt - MnDOT Milaca Shoulder Mix | 51 | 2 | 09/25/2009 | 09/25/2009 |  | 19002 |  | 18894
169007-DS-2009 | 169007 | Driving Shoulder | 1 | Sand | Sand + Gravel Subgrade - MnDOT Milaca | 0 | 0 | 07/01/1972 | 07/01/1972 |  | 19015 |  | 18891
169007-DS-2009 | 169007 | Driving Shoulder | 2 | Aggregate | Class 3 Shouldering - MnDOT Milaca | 457 | 18 | 11/01/1973 | 11/10/1973 |  | 19016 |  | 18893
169007-DS-2009 | 169007 | Driving Shoulder | 3 | Aggregate | Class 1 Shouldering - MnDOT Milaca | 76 | 3 | 11/15/1973 | 11/15/1973 |  | 19017 |  | 18892
169007-DS-2009 | 169007 | Driving Shoulder | 4 | Asphalt | Hot Mix Asphalt - MnDOT Milaca Shoulder Mix | 38 | 1.5 | 11/16/1973 | 11/16/1973 |  | 19018 |  | 18884
169007-DS-2009 | 169007 | Driving Shoulder | 5 | Asphalt | Hot Mix Asphalt - MnDOT Milaca Shoulder Mix | 51 | 2 | 09/25/2009 | 09/25/2009 |  | 19019 |  | 18894
169008-DS-2009 | 169008 | Driving Shoulder | 4 | Asphalt | Hot Mix Asphalt - MnDOT Milaca Shoulder Mix | 38 | 1.5 | 11/16/1973 | 11/16/1973 |  | 19035 |  | 18884
169008-DS-2009 | 169008 | Driving Shoulder | 3 | Aggregate | Class 1 Shouldering - MnDOT Milaca | 76 | 3 | 11/15/1973 | 11/15/1973 |  | 19034 |  | 18892
169008-DS-2009 | 169008 | Driving Shoulder | 2 | Aggregate | Class 3 Shouldering - MnDOT Milaca | 457 | 18 | 11/01/1973 | 11/10/1973 |  | 19033 |  | 18893
169008-DS-2009 | 169008 | Driving Shoulder | 1 | Sand | Sand + Gravel Subgrade - MnDOT Milaca | 0 | 0 | 07/01/1972 | 07/01/1972 |  | 19032 |  | 18891
169008-DS-2009 | 169008 | Driving Shoulder | 5 | Asphalt | Hot Mix Asphalt - MnDOT Milaca Shoulder Mix | 51 | 2 | 09/25/2009 | 09/25/2009 |  | 19036 |  | 18894
169009-DS-2009 | 169009 | Driving Shoulder | 2 | Aggregate | Class 3 Shouldering - MnDOT Milaca | 457 | 18 | 11/01/1973 | 11/10/1973 |  | 19050 |  | 18893
169009-DS-2009 | 169009 | Driving Shoulder | 1 | Sand | Sand + Gravel Subgrade - MnDOT Milaca | 0 | 0 | 07/01/1972 | 07/01/1972 |  | 19049 |  | 18891
169009-DS-2009 | 169009 | Driving Shoulder | 3 | Aggregate | Class 1 Shouldering - MnDOT Milaca | 76 | 3 | 11/15/1973 | 11/15/1973 |  | 19051 |  | 18892
169009-DS-2009 | 169009 | Driving Shoulder | 4 | Asphalt | Hot Mix Asphalt - MnDOT Milaca Shoulder Mix | 38 | 1.5 | 11/16/1973 | 11/16/1973 |  | 19052 |  | 18884
169009-DS-2009 | 169009 | Driving Shoulder | 5 | Asphalt | Hot Mix Asphalt - MnDOT Milaca Shoulder Mix | 51 | 2 | 09/25/2009 | 09/25/2009 |  | 19053 |  | 18894
169010-DS-2009 | 169010 | Driving Shoulder | 2 | Aggregate | Class 3 Shouldering - MnDOT Milaca | 457 | 18 | 11/01/1973 | 11/10/1973 |  | 19067 |  | 18893
169010-DS-2009 | 169010 | Driving Shoulder | 1 | Sand | Sand + Gravel Subgrade - MnDOT Milaca | 0 | 0 | 07/01/1972 | 07/01/1972 |  | 19066 |  | 18891
169010-DS-2009 | 169010 | Driving Shoulder | 3 | Aggregate | Class 1 Shouldering - MnDOT Milaca | 76 | 3 | 11/15/1973 | 11/15/1973 |  | 19068 |  | 18892
169010-DS-2009 | 169010 | Driving Shoulder | 5 | Asphalt | Hot Mix Asphalt - MnDOT Milaca Shoulder Mix | 51 | 2 | 09/25/2009 | 09/25/2009 |  | 19070 |  | 18894
169010-DS-2009 | 169010 | Driving Shoulder | 4 | Asphalt | Hot Mix Asphalt - MnDOT Milaca Shoulder Mix | 38 | 1.5 | 11/16/1973 | 11/16/1973 |  | 19069 |  | 18884
169011-DS-2009 | 169011 | Driving Shoulder | 1 | Sand | Sand + Gravel Subgrade - MnDOT Milaca | 0 | 0 | 07/01/1972 | 07/01/1972 |  | 19084 |  | 18891
169011-DS-2009 | 169011 | Driving Shoulder | 2 | Aggregate | Class 3 Shouldering - MnDOT Milaca | 457 | 18 | 11/01/1973 | 11/10/1973 |  | 19085 |  | 18893
169011-DS-2009 | 169011 | Driving Shoulder | 4 | Asphalt | Hot Mix Asphalt - MnDOT Milaca Shoulder Mix | 38 | 1.5 | 11/16/1973 | 11/16/1973 |  | 19087 |  | 18884
169011-DS-2009 | 169011 | Driving Shoulder | 3 | Aggregate | Class 1 Shouldering - MnDOT Milaca | 76 | 3 | 11/15/1973 | 11/15/1973 |  | 19086 |  | 18892
169011-DS-2009 | 169011 | Driving Shoulder | 5 | Asphalt | Hot Mix Asphalt - MnDOT Milaca Shoulder Mix | 51 | 2 | 09/25/2009 | 09/25/2009 |  | 19088 |  | 18894
169012-DS-2009 | 169012 | Driving Shoulder | 5 | Asphalt | Hot Mix Asphalt - MnDOT Milaca Shoulder Mix | 51 | 2 | 09/25/2009 | 09/25/2009 |  | 19105 |  | 18894
169012-DS-2009 | 169012 | Driving Shoulder | 1 | Sand | Sand + Gravel Subgrade - MnDOT Milaca | 0 | 0 | 07/01/1972 | 07/01/1972 |  | 19101 |  | 18891
169012-DS-2009 | 169012 | Driving Shoulder | 2 | Aggregate | Class 3 Shouldering - MnDOT Milaca | 457 | 18 | 11/01/1973 | 11/10/1973 |  | 19102 |  | 18893
169012-DS-2009 | 169012 | Driving Shoulder | 3 | Aggregate | Class 1 Shouldering - MnDOT Milaca | 76 | 3 | 11/15/1973 | 11/15/1973 |  | 19103 |  | 18892
169012-DS-2009 | 169012 | Driving Shoulder | 4 | Asphalt | Hot Mix Asphalt - MnDOT Milaca Shoulder Mix | 38 | 1.5 | 11/16/1973 | 11/16/1973 |  | 19104 |  | 18884
169013-DS-2009 | 169013 | Driving Shoulder | 1 | Sand | Sand + Gravel Subgrade - MnDOT Milaca | 0 | 0 | 07/01/1972 | 07/01/1972 |  | 19118 |  | 18891
169013-DS-2009 | 169013 | Driving Shoulder | 2 | Aggregate | Class 3 Shouldering - MnDOT Milaca | 457 | 18 | 11/01/1973 | 11/10/1973 |  | 19119 |  | 18893
169013-DS-2009 | 169013 | Driving Shoulder | 3 | Aggregate | Class 1 Shouldering - MnDOT Milaca | 76 | 3 | 11/15/1973 | 11/15/1973 |  | 19120 |  | 18892
169013-DS-2009 | 169013 | Driving Shoulder | 4 | Asphalt | Hot Mix Asphalt - MnDOT Milaca Shoulder Mix | 38 | 1.5 | 11/16/1973 | 11/16/1973 |  | 19121 |  | 18884
169013-DS-2009 | 169013 | Driving Shoulder | 5 | Asphalt | Hot Mix Asphalt - MnDOT Milaca Shoulder Mix | 51 | 2 | 09/25/2009 | 09/25/2009 |  | 19122 |  | 18894
169014-DS-2009 | 169014 | Driving Shoulder | 1 | Sand | Sand + Gravel Subgrade - MnDOT Milaca | 0 | 0 | 07/01/1972 | 07/01/1972 |  | 19135 |  | 18891
169014-DS-2009 | 169014 | Driving Shoulder | 2 | Aggregate | Class 3 Shouldering - MnDOT Milaca | 457 | 18 | 11/01/1973 | 11/10/1973 |  | 19136 |  | 18893
169014-DS-2009 | 169014 | Driving Shoulder | 3 | Aggregate | Class 1 Shouldering - MnDOT Milaca | 76 | 3 | 11/15/1973 | 11/15/1973 |  | 19137 |  | 18892
169014-DS-2009 | 169014 | Driving Shoulder | 4 | Asphalt | Hot Mix Asphalt - MnDOT Milaca Shoulder Mix | 38 | 1.5 | 11/16/1973 | 11/16/1973 |  | 19138 |  | 18884
169014-DS-2009 | 169014 | Driving Shoulder | 5 | Asphalt | Hot Mix Asphalt - MnDOT Milaca Shoulder Mix | 51 | 2 | 09/25/2009 | 09/25/2009 |  | 19139 |  | 18894
169015-DS-2009 | 169015 | Driving Shoulder | 1 | Sand | Sand + Gravel Subgrade - MnDOT Milaca | 0 | 0 | 07/01/1972 | 07/01/1972 |  | 19152 |  | 18891
169015-DS-2009 | 169015 | Driving Shoulder | 2 | Aggregate | Class 3 Shouldering - MnDOT Milaca | 457 | 18 | 11/01/1973 | 11/10/1973 |  | 19153 |  | 18893
169015-DS-2009 | 169015 | Driving Shoulder | 3 | Aggregate | Class 1 Shouldering - MnDOT Milaca | 76 | 3 | 11/15/1973 | 11/15/1973 |  | 19154 |  | 18892
169015-DS-2009 | 169015 | Driving Shoulder | 4 | Asphalt | Hot Mix Asphalt - MnDOT Milaca Shoulder Mix | 38 | 1.5 | 11/16/1973 | 11/16/1973 |  | 19155 |  | 18884
169015-DS-2009 | 169015 | Driving Shoulder | 5 | Asphalt | Hot Mix Asphalt - MnDOT Milaca Shoulder Mix | 51 | 2 | 09/25/2009 | 09/25/2009 |  | 19156 |  | 18894
169016-DS-2009 | 169016 | Driving Shoulder | 1 | Sand | Sand + Gravel Subgrade - MnDOT Milaca | 0 | 0 | 07/01/1972 | 07/01/1972 |  | 19169 |  | 18891
169016-DS-2009 | 169016 | Driving Shoulder | 2 | Aggregate | Class 3 Shouldering - MnDOT Milaca | 457 | 18 | 11/01/1973 | 11/10/1973 |  | 19170 |  | 18893
169016-DS-2009 | 169016 | Driving Shoulder | 3 | Aggregate | Class 1 Shouldering - MnDOT Milaca | 76 | 3 | 11/15/1973 | 11/15/1973 |  | 19171 |  | 18892
169016-DS-2009 | 169016 | Driving Shoulder | 4 | Asphalt | Hot Mix Asphalt - MnDOT Milaca Shoulder Mix | 38 | 1.5 | 11/16/1973 | 11/16/1973 |  | 19172 |  | 18884
169016-DS-2009 | 169016 | Driving Shoulder | 5 | Asphalt | Hot Mix Asphalt - MnDOT Milaca Shoulder Mix | 51 | 2 | 09/25/2009 | 09/25/2009 |  | 19174 |  | 18894
169017-DS-2009 | 169017 | Driving Shoulder | 1 | Sand | Sand + Gravel Subgrade - MnDOT Milaca | 0 | 0 | 07/01/1972 | 07/01/1972 |  | 19198 |  | 18891
169017-DS-2009 | 169017 | Driving Shoulder | 2 | Aggregate | Class 3 Shouldering - MnDOT Milaca | 457 | 18 | 11/01/1973 | 11/10/1973 |  | 19199 |  | 18893
169017-DS-2009 | 169017 | Driving Shoulder | 3 | Aggregate | Class 1 Shouldering - MnDOT Milaca | 76 | 3 | 11/15/1973 | 11/15/1973 |  | 19200 |  | 18892
169017-DS-2009 | 169017 | Driving Shoulder | 4 | Asphalt | Hot Mix Asphalt - MnDOT Milaca Shoulder Mix | 38 | 1.5 | 11/16/1973 | 11/16/1973 |  | 19201 |  | 18884
169017-DS-2009 | 169017 | Driving Shoulder | 5 | Asphalt | Hot Mix Asphalt - MnDOT Milaca Shoulder Mix | 51 | 2 | 09/25/2009 | 09/25/2009 |  | 19202 |  | 18894
169018-DS-2009 | 169018 | Driving Shoulder | 1 | Sand | Sand + Gravel Subgrade - MnDOT Milaca | 0 | 0 | 07/01/1972 | 07/01/1972 |  | 19215 |  | 18891
169018-DS-2009 | 169018 | Driving Shoulder | 2 | Aggregate | Class 3 Shouldering - MnDOT Milaca | 457 | 18 | 11/01/1973 | 11/10/1973 |  | 19216 |  | 18893
169018-DS-2009 | 169018 | Driving Shoulder | 3 | Aggregate | Class 1 Shouldering - MnDOT Milaca | 76 | 3 | 11/15/1973 | 11/15/1973 |  | 19217 |  | 18892
169018-DS-2009 | 169018 | Driving Shoulder | 4 | Asphalt | Hot Mix Asphalt - MnDOT Milaca Shoulder Mix | 38 | 1.5 | 11/16/1973 | 11/16/1973 |  | 19218 |  | 18884
169018-DS-2009 | 169018 | Driving Shoulder | 5 | Asphalt | Hot Mix Asphalt - MnDOT Milaca Shoulder Mix | 51 | 2 | 09/25/2009 | 09/25/2009 |  | 19219 |  | 18894
169019-DS-2009 | 169019 | Driving Shoulder | 1 | Sand | Sand + Gravel Subgrade - MnDOT Milaca | 0 | 0 | 07/01/1972 | 07/01/1972 |  | 19232 |  | 18891
169019-DS-2009 | 169019 | Driving Shoulder | 2 | Aggregate | Class 3 Shouldering - MnDOT Milaca | 457 | 18 | 11/01/1973 | 11/10/1973 |  | 19233 |  | 18893
169019-DS-2009 | 169019 | Driving Shoulder | 3 | Aggregate | Class 1 Shouldering - MnDOT Milaca | 76 | 3 | 11/15/1973 | 11/15/1973 |  | 19234 |  | 18892
169019-DS-2009 | 169019 | Driving Shoulder | 4 | Asphalt | Hot Mix Asphalt - MnDOT Milaca Shoulder Mix | 38 | 1.5 | 11/16/1973 | 11/16/1973 |  | 19235 |  | 18884
169019-DS-2009 | 169019 | Driving Shoulder | 5 | Asphalt | Hot Mix Asphalt - MnDOT Milaca Shoulder Mix | 51 | 2 | 08/25/2009 | 08/25/2009 |  | 19236 |  | 18894
169020-DS-2009 | 169020 | Driving Shoulder | 1 | Sand | Sand + Gravel Subgrade - MnDOT Milaca | 0 | 0 | 07/01/1972 | 07/01/1972 |  | 19249 |  | 18891
169020-DS-2009 | 169020 | Driving Shoulder | 2 | Aggregate | Class 3 Shouldering - MnDOT Milaca | 457 | 18 | 11/01/1973 | 11/10/1973 |  | 19250 |  | 18893
169020-DS-2009 | 169020 | Driving Shoulder | 3 | Aggregate | Class 1 Shouldering - MnDOT Milaca | 76 | 3 | 11/15/1973 | 11/15/1973 |  | 19251 |  | 18892
169020-DS-2009 | 169020 | Driving Shoulder | 4 | Asphalt | Hot Mix Asphalt - MnDOT Milaca Shoulder Mix | 38 | 1.5 | 11/16/1973 | 11/16/1973 |  | 19252 |  | 18884
169020-DS-2009 | 169020 | Driving Shoulder | 5 | Asphalt | Hot Mix Asphalt - MnDOT Milaca Shoulder Mix | 51 | 2 | 09/25/2009 | 09/25/2009 |  | 19253 |  | 18894
169021-DS-2009 | 169021 | Driving Shoulder | 1 | Sand | Sand + Gravel Subgrade - MnDOT Milaca | 0 | 0 | 07/01/1972 | 07/01/1972 |  | 19266 |  | 18891
169021-DS-2009 | 169021 | Driving Shoulder | 2 | Aggregate | Class 3 Shouldering - MnDOT Milaca | 457 | 18 | 11/01/1973 | 11/10/1973 |  | 19267 |  | 18893
169021-DS-2009 | 169021 | Driving Shoulder | 3 | Aggregate | Class 1 Shouldering - MnDOT Milaca | 76 | 3 | 11/15/1973 | 11/15/1973 |  | 19268 |  | 18892
169021-DS-2009 | 169021 | Driving Shoulder | 4 | Asphalt | Hot Mix Asphalt - MnDOT Milaca Shoulder Mix | 38 | 1.5 | 11/16/1973 | 11/16/1973 |  | 19269 |  | 18884
169021-DS-2009 | 169021 | Driving Shoulder | 5 | Asphalt | Hot Mix Asphalt - MnDOT Milaca Shoulder Mix | 51 | 2 | 09/25/2009 | 09/25/2009 |  | 19270 |  | 18894
169022-DS-2009 | 169022 | Driving Shoulder | 1 | Sand | Sand + Gravel Subgrade - MnDOT Milaca | 0 | 0 | 07/01/1972 | 07/01/1972 |  | 19283 |  | 18891
169022-DS-2009 | 169022 | Driving Shoulder | 2 | Aggregate | Class 3 Shouldering - MnDOT Milaca | 457 | 18 | 11/01/1973 | 11/10/1973 |  | 19284 |  | 18893
169022-DS-2009 | 169022 | Driving Shoulder | 3 | Aggregate | Class 1 Shouldering - MnDOT Milaca | 76 | 3 | 11/15/1973 | 11/15/1973 |  | 19285 |  | 18892
169022-DS-2009 | 169022 | Driving Shoulder | 4 | Asphalt | Hot Mix Asphalt - MnDOT Milaca Shoulder Mix | 38 | 1.5 | 11/16/1973 | 11/16/1973 |  | 19286 |  | 18884
169022-DS-2009 | 169022 | Driving Shoulder | 5 | Asphalt | Hot Mix Asphalt - MnDOT Milaca Shoulder Mix | 51 | 2 | 09/25/2009 | 09/25/2009 |  | 19287 |  | 18894
169023-DS-2009 | 169023 | Driving Shoulder | 1 | Sand | Sand + Gravel Subgrade - MnDOT Milaca | 0 | 0 | 07/01/1972 | 07/01/1972 |  | 19300 |  | 18891
169023-DS-2009 | 169023 | Driving Shoulder | 2 | Aggregate | Class 3 Shouldering - MnDOT Milaca | 457 | 18 | 11/01/1973 | 11/10/1973 |  | 19301 |  | 18893
169023-DS-2009 | 169023 | Driving Shoulder | 3 | Aggregate | Class 1 Shouldering - MnDOT Milaca | 76 | 3 | 11/15/1973 | 11/15/1973 |  | 19302 |  | 18892
169023-DS-2009 | 169023 | Driving Shoulder | 4 | Asphalt | Hot Mix Asphalt - MnDOT Milaca Shoulder Mix | 38 | 1.5 | 11/16/1973 | 11/16/1973 |  | 19303 |  | 18884
169023-DS-2009 | 169023 | Driving Shoulder | 5 | Asphalt | Hot Mix Asphalt - MnDOT Milaca Shoulder Mix | 51 | 2 | 09/25/2009 | 09/25/2009 |  | 19304 |  | 18894
169024-DS-2009 | 169024 | Driving Shoulder | 1 | Sand | Sand + Gravel Subgrade - MnDOT Milaca | 0 | 0 | 07/01/1972 | 07/01/1972 |  | 19317 |  | 18891
169024-DS-2009 | 169024 | Driving Shoulder | 2 | Aggregate | Class 3 Shouldering - MnDOT Milaca | 457 | 18 | 11/01/1973 | 11/10/1973 |  | 19318 |  | 18893
169024-DS-2009 | 169024 | Driving Shoulder | 3 | Aggregate | Class 1 Shouldering - MnDOT Milaca | 76 | 3 | 11/15/1973 | 11/15/1973 |  | 19319 |  | 18892
169024-DS-2009 | 169024 | Driving Shoulder | 4 | Asphalt | Hot Mix Asphalt - MnDOT Milaca Shoulder Mix | 38 | 1.5 | 11/16/1973 | 11/16/1973 |  | 19320 |  | 18884
169024-DS-2009 | 169024 | Driving Shoulder | 5 | Asphalt | Hot Mix Asphalt - MnDOT Milaca Shoulder Mix | 51 | 2 | 09/25/2009 | 09/25/2009 |  | 19321 |  | 18894
169025-DS-2009 | 169025 | Driving Shoulder | 4 | Asphalt | Hot Mix Asphalt - MnDOT Milaca Shoulder Mix | 38 | 1.5 | 11/16/1973 | 11/16/1973 |  | 19337 |  | 18884
169025-DS-2009 | 169025 | Driving Shoulder | 5 | Asphalt | Hot Mix Asphalt - MnDOT Milaca Shoulder Mix | 51 | 2 | 09/25/2009 | 09/25/2009 |  | 19338 |  | 18894
169025-DS-2009 | 169025 | Driving Shoulder | 1 | Sand | Sand + Gravel Subgrade - MnDOT Milaca | 0 | 0 | 07/01/1972 | 07/01/1972 |  | 19334 |  | 18891
169025-DS-2009 | 169025 | Driving Shoulder | 2 | Aggregate | Class 3 Shouldering - MnDOT Milaca | 457 | 18 | 11/01/1973 | 11/10/1973 |  | 19335 |  | 18893
169025-DS-2009 | 169025 | Driving Shoulder | 3 | Aggregate | Class 1 Shouldering - MnDOT Milaca | 76 | 3 | 11/15/1973 | 11/15/1973 |  | 19336 |  | 18892
169026-DS-2009 | 169026 | Driving Shoulder | 1 | Sand | Sand + Gravel Subgrade - MnDOT Milaca | 0 | 0 | 07/01/1972 | 07/01/1972 |  | 19351 |  | 18891
169026-DS-2009 | 169026 | Driving Shoulder | 2 | Aggregate | Class 3 Shouldering - MnDOT Milaca | 457 | 18 | 11/01/1973 | 11/10/1973 |  | 19352 |  | 18893
169026-DS-2009 | 169026 | Driving Shoulder | 3 | Aggregate | Class 1 Shouldering - MnDOT Milaca | 76 | 3 | 11/15/1973 | 11/15/1973 |  | 19353 |  | 18892
169026-DS-2009 | 169026 | Driving Shoulder | 4 | Asphalt | Hot Mix Asphalt - MnDOT Milaca Shoulder Mix | 38 | 1.5 | 11/16/1973 | 11/16/1973 |  | 19354 |  | 18884
169026-DS-2009 | 169026 | Driving Shoulder | 5 | Asphalt | Hot Mix Asphalt - MnDOT Milaca Shoulder Mix | 51 | 2 | 09/25/2009 | 09/25/2009 |  | 19355 |  | 18894
169027-DS-2009 | 169027 | Driving Shoulder | 1 | Sand | Sand + Gravel Subgrade - MnDOT Milaca | 0 | 0 | 07/01/1972 | 07/01/1972 |  | 19368 |  | 18891
169027-DS-2009 | 169027 | Driving Shoulder | 2 | Aggregate | Class 3 Shouldering - MnDOT Milaca | 457 | 18 | 11/01/1973 | 11/10/1973 |  | 19369 |  | 18893
169027-DS-2009 | 169027 | Driving Shoulder | 3 | Aggregate | Class 1 Shouldering - MnDOT Milaca | 76 | 3 | 11/15/1973 | 11/15/1973 |  | 19370 |  | 18892
169027-DS-2009 | 169027 | Driving Shoulder | 4 | Asphalt | Hot Mix Asphalt - MnDOT Milaca Shoulder Mix | 38 | 1.5 | 11/16/1973 | 11/16/1973 |  | 19371 |  | 18884
169027-DS-2009 | 169027 | Driving Shoulder | 5 | Asphalt | Hot Mix Asphalt - MnDOT Milaca Shoulder Mix | 51 | 2 | 09/25/2009 | 09/25/2009 |  | 19372 |  | 18894
169028-DS-2009 | 169028 | Driving Shoulder | 1 | Sand | Sand + Gravel Subgrade - MnDOT Milaca | 0 | 0 | 07/01/1972 | 07/01/1972 |  | 19385 |  | 18891
169028-DS-2009 | 169028 | Driving Shoulder | 2 | Aggregate | Class 3 Shouldering - MnDOT Milaca | 457 | 18 | 11/01/1973 | 11/10/1973 |  | 19386 |  | 18893
169028-DS-2009 | 169028 | Driving Shoulder | 3 | Aggregate | Class 1 Shouldering - MnDOT Milaca | 76 | 3 | 11/15/1973 | 11/15/1973 |  | 19387 |  | 18892
169028-DS-2009 | 169028 | Driving Shoulder | 4 | Asphalt | Hot Mix Asphalt - MnDOT Milaca Shoulder Mix | 38 | 1.5 | 11/16/1973 | 11/16/1973 |  | 19388 |  | 18884
169028-DS-2009 | 169028 | Driving Shoulder | 5 | Asphalt | Hot Mix Asphalt - MnDOT Milaca Shoulder Mix | 51 | 2 | 09/25/2009 | 09/25/2009 |  | 19389 |  | 18894

## SECTION_LANE_LAYERS_MV
SECTION_ID | CELL | LANE_NAME | LAYER_NUM | BASIC_MATERIAL | DESCRIPTION | LANE_SURFACE | LAYER_THICKNESS_MM | LAYER_THICKNESS_IN | CONSTRUCT_START_DATE | CONSTRUCT_END_DATE | LAYER_DEMOLISHED_DATE | LAYER_ID | LAYER_ID_BEFORE | MATERIAL_ID
1-D-1991 | 1 | Driving | 1 | Clay | Clay - Subgrade - R=12 | Flexible | 0 | 0 | 08/30/1991 | 07/08/1992 |  | 88 |  | 24
1-P-2012 | 1 | Passing | 6 | Asphalt | Flexible Microsurfacing - PG 52-34 | Flexible | 6 | 0.25 | 06/27/2012 | 06/28/2012 | 07/26/2017 | 18316 |  | 18313
1-D-1991 | 1 | Driving | 3 | Asphalt | Hot Mix Asphalt - 75 Blow Marshall Design | Flexible | 76 | 3 | 09/24/1993 | 09/24/1993 |  | 90 |  | 54
1-D-1991 | 1 | Driving | 4 | Asphalt | Hot Mix Asphalt - 75 Blow Marshall Design | Flexible | 38 | 1.5 | 09/25/1993 | 09/28/1993 |  | 51 |  | 54
1-D-1991 | 1 | Driving | 5 | Asphalt | Hot Mix Asphalt - 75 Blow Marshall Design | Flexible | 38 | 1.5 | 09/28/1993 | 09/28/1993 | 07/06/2006 | 52 |  | 54
1-D-2006 | 1 | Driving | 1 | Clay | Clay - Subgrade - R=12 | Flexible | 0 | 0 | 08/30/1991 | 07/08/1992 |  | 29284 | 88 | 24
1-D-2006 | 1 | Driving | 2 | Aggregate | Class 4 Special gradation for MnROAD - Base | Flexible | 838 | 33 | 07/17/1993 | 07/29/1993 |  | 29285 | 89 | 5
1-D-2006 | 1 | Driving | 3 | Asphalt | Hot Mix Asphalt - 75 Blow Marshall Design | Flexible | 76 | 3 | 09/24/1993 | 09/24/1993 |  | 29286 | 90 | 54
1-D-2006 | 1 | Driving | 4 | Asphalt | Hot Mix Asphalt - 75 Blow Marshall Design | Flexible | 38 | 1.5 | 09/25/1993 | 09/28/1993 |  | 28287 | 51 | 54
1-D-2006 | 1 | Driving | 5 | Asphalt | Hot Mix Asphalt - Superpave Level 3 | Flexible | 38 | 1.5 | 07/07/2006 | 07/07/2006 |  | 15855 |  | 112
1-D-2012 | 1 | Driving | 1 | Clay | Clay - Subgrade - R=12 | Flexible | 0 | 0 | 08/30/1991 | 07/08/1992 |  | 29301 | 29284 | 24
1-D-2012 | 1 | Driving | 2 | Aggregate | Class 4 Special gradation for MnROAD - Base | Flexible | 838 | 33 | 07/17/1993 | 07/29/1993 |  | 29302 | 29285 | 5
1-D-2012 | 1 | Driving | 3 | Asphalt | Hot Mix Asphalt - 75 Blow Marshall Design | Flexible | 76 | 3 | 09/24/1993 | 09/24/1993 |  | 29303 | 29286 | 54
1-D-2012 | 1 | Driving | 4 | Asphalt | Hot Mix Asphalt - 75 Blow Marshall Design | Flexible | 38 | 1.5 | 09/25/1993 | 09/28/1993 |  | 29304 | 28287 | 54
1-D-2012 | 1 | Driving | 5 | Asphalt | Hot Mix Asphalt - Superpave Level 3 | Flexible | 38 | 1.5 | 07/07/2006 | 07/07/2006 |  | 29305 | 15855 | 112
1-D-2012 | 1 | Driving | 6 | Asphalt | Flexible Microsurfacing - PG 52-34 | Flexible | 6 | 0.25 | 06/27/2012 | 06/28/2012 | 07/26/2017 | 18315 |  | 18313
1-P-1991 | 1 | Passing | 1 | Clay | Clay - Subgrade - R=12 | Flexible | 0 | 0 | 08/30/1991 | 07/08/1992 |  | 96 |  | 24
1-P-1991 | 1 | Passing | 2 | Aggregate | Class 4 Special gradation for MnROAD - Base | Flexible | 838 | 33 | 07/17/1993 | 07/29/1993 |  | 97 |  | 5
1-P-1991 | 1 | Passing | 3 | Asphalt | Hot Mix Asphalt - 75 Blow Marshall Design | Flexible | 76 | 3 | 09/24/1993 | 09/24/1993 |  | 99 |  | 54
1-P-1991 | 1 | Passing | 4 | Asphalt | Hot Mix Asphalt - 75 Blow Marshall Design | Flexible | 38 | 1.5 | 09/25/1993 | 09/25/1993 |  | 100 |  | 54
1-P-1991 | 1 | Passing | 5 | Asphalt | Hot Mix Asphalt - 75 Blow Marshall Design | Flexible | 38 | 1.5 | 09/28/1993 | 09/28/1993 | 06/27/2012 | 50 |  | 54
1-P-2012 | 1 | Passing | 1 | Clay | Clay - Subgrade - R=12 | Flexible | 0 | 0 | 08/30/1991 | 07/08/1992 |  | 29310 | 29292 | 24
1-P-2012 | 1 | Passing | 2 | Aggregate | Class 4 Special gradation for MnROAD - Base | Flexible | 838 | 33 | 07/17/1993 | 07/29/1993 |  | 29311 | 29293 | 5
1-P-2012 | 1 | Passing | 3 | Asphalt | Hot Mix Asphalt - 75 Blow Marshall Design | Flexible | 76 | 3 | 09/24/1993 | 09/24/1993 |  | 29312 | 29294 | 54
1-P-2012 | 1 | Passing | 4 | Asphalt | Hot Mix Asphalt - 75 Blow Marshall Design | Flexible | 38 | 1.5 | 09/25/1993 | 09/25/1993 |  | 29313 | 29295 | 54
1-P-2012 | 1 | Passing | 5 | Asphalt | Hot Mix Asphalt - 75 Blow Marshall Design | Flexible | 38 | 1.5 | 09/28/1993 | 09/28/1993 | 06/27/2012 | 29314 | 29296 | 54
1-D-1991 | 1 | Driving | 2 | Aggregate | Class 4 Special gradation for MnROAD - Base | Flexible | 838 | 33 | 07/17/1993 | 07/29/1993 |  | 89 |  | 5
2-D-2003 | 2 | Driving | 3 | Aggregate | Class 6 Special gradation for MnROAD - Base | Flexible | 102 | 4 | 08/04/1993 | 08/04/1993 | 07/15/2008 | 29354 | 117 | 8
2-D-2003 | 2 | Driving | 2 | Aggregate | Class 4 Special gradation for MnROAD - Base | Flexible | 711 | 28 | 07/17/1993 | 07/27/1993 | 07/15/2008 | 29353 | 116 | 5
2-D-2003 | 2 | Driving | 5 | Asphalt | Hot Mix Asphalt - 35 Blow Marshall Design | Flexible | 38 | 1.5 | 09/25/1993 | 09/25/1993 | 07/15/2008 | 29356 | 119 | 50
2-D-2003 | 2 | Driving | 6 | Asphalt | Hot Mix Asphalt - 35 Blow Marshall Design | Flexible | 38 | 1.5 | 09/28/1993 | 09/28/1993 | 07/15/2008 | 29357 | 120 | 50
2-D-2003 | 2 | Driving | 7 | Asphalt | Microsurfacing - Applied Using MiniMac machine | Flexible | 13 | 0.5 | 08/15/2003 | 08/15/2003 | 07/15/2008 | 121 |  | 49
2-D-2008 | 2 | Driving | 1 | Clay | Clay - Subgrade - R=12 | Flexible | 0 | 0 | 08/30/1991 | 07/08/1992 |  | 29377 | 29352 | 24
2-D-2008 | 2 | Driving | 2 | Aggregate | Class 4 Special gradation for MnROAD - Base | Flexible | 660 | 26 | 07/17/1993 | 07/16/2008 |  | 21198 | 29353 | 5
2-D-2008 | 2 | Driving | 3 | Reclaimed | Full Depth Reclamation - 50% HMA + 50% Gravel Blend | Flexible | 152 | 6 | 07/18/2008 | 07/18/2008 |  | 17055 |  | 18
2-D-2008 | 2 | Driving | 4 | Reclaimed | Full Depth Reclamation - HMA+ Gravel + Engineered Emulsion | Flexible | 152 | 6 | 07/21/2008 | 07/21/2008 |  | 17057 |  | 19
2-D-2008 | 2 | Driving | 5 | Asphalt | Hot Mix Asphalt - SemMaterials | Flexible | 51 | 2 | 09/17/2008 | 09/17/2008 |  | 17059 |  | 61
2-D-2008 | 2 | Driving | 6 | Asphalt | Ultra Thin Bonded Wearing Course - Novachip | Flexible | 19 | 0.75 | 09/29/2008 | 09/29/2008 | 04/01/2022 | 17061 |  | 141
2-P-1991 | 2 | Passing | 1 | Clay | Clay - Subgrade - R=12 | Flexible | 0 | 0 | 08/30/1991 | 07/08/1992 |  | 123 |  | 24
2-P-1991 | 2 | Passing | 2 | Aggregate | Class 4 Special gradation for MnROAD - Base | Flexible | 711 | 28 | 07/17/1993 | 07/27/1993 | 07/15/2008 | 124 |  | 5
2-P-1991 | 2 | Passing | 3 | Aggregate | Class 6 Special gradation for MnROAD - Base | Flexible | 102 | 4 | 08/04/1993 | 08/04/1993 | 07/15/2008 | 125 |  | 8
2-P-1991 | 2 | Passing | 4 | Asphalt | Hot Mix Asphalt - 35 Blow Marshall Design | Flexible | 76 | 3 | 09/24/1993 | 09/24/1993 | 07/15/2008 | 126 |  | 50
2-P-1991 | 2 | Passing | 5 | Asphalt | Hot Mix Asphalt - 35 Blow Marshall Design | Flexible | 38 | 1.5 | 09/25/1993 | 09/25/1993 | 07/15/2008 | 127 |  | 50
2-P-1991 | 2 | Passing | 6 | Asphalt | Hot Mix Asphalt - 35 Blow Marshall Design | Flexible | 38 | 1.5 | 09/28/1993 | 09/28/1993 | 07/15/2008 | 128 |  | 50
2-P-2003 | 2 | Passing | 1 | Clay | Clay - Subgrade - R=12 | Flexible | 0 | 0 | 08/30/1991 | 07/08/1992 |  | 29364 | 123 | 24
2-P-2003 | 2 | Passing | 2 | Aggregate | Class 4 Special gradation for MnROAD - Base | Flexible | 711 | 28 | 07/17/1993 | 07/27/1993 | 07/15/2008 | 29365 | 124 | 5
2-P-2003 | 2 | Passing | 3 | Aggregate | Class 6 Special gradation for MnROAD - Base | Flexible | 102 | 4 | 08/04/1993 | 08/04/1993 | 07/15/2008 | 29366 | 125 | 8
2-P-2003 | 2 | Passing | 4 | Asphalt | Hot Mix Asphalt - 35 Blow Marshall Design | Flexible | 76 | 3 | 09/24/1993 | 09/24/1993 | 07/15/2008 | 29367 | 126 | 50
2-P-2003 | 2 | Passing | 5 | Asphalt | Hot Mix Asphalt - 35 Blow Marshall Design | Flexible | 38 | 1.5 | 09/25/1993 | 09/25/1993 | 07/15/2008 | 29368 | 127 | 50
2-P-2003 | 2 | Passing | 6 | Asphalt | Hot Mix Asphalt - 35 Blow Marshall Design | Flexible | 38 | 1.5 | 09/28/1993 | 09/28/1993 | 07/15/2008 | 29369 | 128 | 50
2-P-2003 | 2 | Passing | 7 | Asphalt | Microsurfacing - Applied Using MiniMac machine | Flexible | 13 | 0.5 | 08/15/2003 | 08/15/2003 | 07/15/2008 | 129 |  | 49
2-P-2008 | 2 | Passing | 1 | Clay | Clay - Subgrade - R=12 | Flexible | 0 | 0 | 08/30/1991 | 07/08/1992 |  | 31081 | 29364 | 24
2-P-2008 | 2 | Passing | 2 | Aggregate | Class 4 Special gradation for MnROAD - Base | Flexible | 660 | 26 | 07/17/1993 | 07/16/2008 |  | 21197 | 29365 | 5
2-P-2008 | 2 | Passing | 3 | Reclaimed | Full Depth Reclamation - 50% HMA + 50% Gravel Blend | Flexible | 152 | 6 | 07/18/2008 | 07/18/2008 |  | 17054 |  | 18
2-P-2008 | 2 | Passing | 4 | Reclaimed | Full Depth Reclamation - HMA+ Gravel + Engineered Emulsion | Flexible | 152 | 6 | 07/21/2008 | 07/21/2008 |  | 17056 |  | 19
2-P-2008 | 2 | Passing | 5 | Asphalt | Hot Mix Asphalt - SemMaterials | Flexible | 51 | 2 | 09/17/2008 | 09/17/2008 |  | 17058 |  | 61
2-P-2008 | 2 | Passing | 6 | Asphalt | Ultra Thin Bonded Wearing Course - Novachip | Flexible | 19 | 0.75 | 09/29/2008 | 09/29/2008 | 04/01/2022 | 17060 |  | 141
2-D-1991 | 2 | Driving | 1 | Clay | Clay - Subgrade - R=12 | Flexible | 0 | 0 | 08/30/1991 | 07/08/1992 |  | 115 |  | 24
2-D-1991 | 2 | Driving | 2 | Aggregate | Class 4 Special gradation for MnROAD - Base | Flexible | 711 | 28 | 07/17/1993 | 07/27/1993 | 07/15/2008 | 116 |  | 5
2-D-1991 | 2 | Driving | 3 | Aggregate | Class 6 Special gradation for MnROAD - Base | Flexible | 102 | 4 | 08/04/1993 | 08/04/1993 | 07/15/2008 | 117 |  | 8
2-D-1991 | 2 | Driving | 4 | Asphalt | Hot Mix Asphalt - 35 Blow Marshall Design | Flexible | 76 | 3 | 09/24/1993 | 09/24/1993 | 07/15/2008 | 118 |  | 50
2-D-1991 | 2 | Driving | 5 | Asphalt | Hot Mix Asphalt - 35 Blow Marshall Design | Flexible | 38 | 1.5 | 09/25/1993 | 09/25/1993 | 07/15/2008 | 119 |  | 50
2-D-1991 | 2 | Driving | 6 | Asphalt | Hot Mix Asphalt - 35 Blow Marshall Design | Flexible | 38 | 1.5 | 09/28/1993 | 09/28/1993 | 07/15/2008 | 120 |  | 50
2-D-2003 | 2 | Driving | 1 | Clay | Clay - Subgrade - R=12 | Flexible | 0 | 0 | 08/30/1991 | 07/08/1992 |  | 29352 | 115 | 24
2-D-2003 | 2 | Driving | 4 | Asphalt | Hot Mix Asphalt - 35 Blow Marshall Design | Flexible | 76 | 3 | 09/24/1993 | 09/24/1993 | 07/15/2008 | 29355 | 118 | 50
3-P-1990 | 3 | Passing | 4 | Asphalt | Hot Mix Asphalt - 50 Blow Marshall Design | Flexible | 76 | 3 | 09/24/1993 | 09/24/1993 | 07/15/2008 | 17103 |  | 52
3-P-1990 | 3 | Passing | 3 | Aggregate | Class 5 Special gradation for MnROAD - Base | Flexible | 102 | 4 | 08/03/1993 | 08/03/1993 | 07/15/2008 | 13439 |  | 7
3-P-1990 | 3 | Passing | 6 | Asphalt | Hot Mix Asphalt - 50 Blow Marshall Design | Flexible | 38 | 1.5 | 09/28/1993 | 09/28/1993 | 07/15/2008 | 17107 |  | 52
3-P-2008 | 3 | Passing | 1 | Clay | Clay - Subgrade - R=12 | Flexible | 0 | 0 | 11/14/1990 | 07/08/1992 |  | 30378 | 13435 | 24
3-P-2008 | 3 | Passing | 2 | Aggregate | Class 3 Special gradation for MnROAD - Base | Flexible | 838 | 33 | 07/09/1993 | 07/09/1993 |  | 30379 | 13437 | 4
3-P-2008 | 3 | Passing | 3 | Aggregate | Class 5 Special gradation for MnROAD - Base | Flexible | 51 | 2 | 08/03/1993 | 08/03/1993 |  | 30380 | 13439 | 7
3-P-2008 | 3 | Passing | 4 | Reclaimed | Full Depth Reclamation - 75% HMA + 25% Gravel Blend | Flexible | 51 | 2 | 07/18/2008 | 07/18/2008 |  | 17111 |  | 17164
3-P-2008 | 3 | Passing | 5 | Reclaimed | Full Depth Reclamation - HMA+ Gravel + Engineered Emulsion | Flexible | 152 | 6 | 07/21/2008 | 07/21/2008 |  | 17113 |  | 19
3-P-2008 | 3 | Passing | 6 | Asphalt | Hot Mix Asphalt - SemMaterials | Flexible | 51 | 2 | 09/17/2008 | 09/17/2008 |  | 17115 |  | 61
3-P-2008 | 3 | Passing | 7 | Asphalt | Ultra Thin Bonded Wearing Course - Novachip | Flexible | 19 | 0.75 | 09/29/2008 | 09/29/2008 |  | 17117 |  | 141
3-D-1990 | 3 | Driving | 1 | Clay | Clay - Subgrade - R=12 | Flexible | 0 | 0 | 11/14/1990 | 07/08/1992 |  | 13436 |  | 24
3-D-1990 | 3 | Driving | 2 | Aggregate | Class 3 Special gradation for MnROAD - Base | Flexible | 838 | 33 | 07/09/1993 | 07/09/1993 |  | 13438 |  | 4
3-D-1990 | 3 | Driving | 3 | Aggregate | Class 5 Special gradation for MnROAD - Base | Flexible | 102 | 4 | 08/03/1993 | 08/03/1993 | 07/15/2008 | 13440 |  | 7
3-D-1990 | 3 | Driving | 4 | Asphalt | Hot Mix Asphalt - 50 Blow Marshall Design | Flexible | 76 | 3 | 09/24/1993 | 09/24/1993 | 07/15/2008 | 17102 |  | 52
3-D-1990 | 3 | Driving | 5 | Asphalt | Hot Mix Asphalt - 50 Blow Marshall Design | Flexible | 38 | 1.5 | 09/25/1993 | 09/25/1993 | 07/15/2008 | 17104 |  | 52
3-D-1990 | 3 | Driving | 6 | Asphalt | Hot Mix Asphalt - 50 Blow Marshall Design | Flexible | 38 | 1.5 | 09/28/1993 | 09/28/1993 | 07/15/2008 | 17106 |  | 52
3-D-2008 | 3 | Driving | 1 | Clay | Clay - Subgrade - R=12 | Flexible | 0 | 0 | 11/14/1990 | 07/08/1992 |  | 30372 | 13436 | 24
3-D-2008 | 3 | Driving | 2 | Aggregate | Class 3 Special gradation for MnROAD - Base | Flexible | 838 | 33 | 07/09/1993 | 07/09/1993 |  | 30373 | 13438 | 4
3-D-2008 | 3 | Driving | 3 | Aggregate | Class 5 Special gradation for MnROAD - Base | Flexible | 51 | 2 | 08/03/1993 | 08/03/1993 |  | 30374 | 13440 | 7
3-D-2008 | 3 | Driving | 4 | Reclaimed | Full Depth Reclamation - 75% HMA + 25% Gravel Blend | Flexible | 51 | 2 | 07/18/2008 | 07/18/2008 |  | 17110 |  | 17164
3-D-2008 | 3 | Driving | 5 | Reclaimed | Full Depth Reclamation - HMA+ Gravel + Engineered Emulsion | Flexible | 152 | 6 | 07/21/2008 | 07/21/2008 |  | 17112 |  | 19
3-D-2008 | 3 | Driving | 6 | Asphalt | Hot Mix Asphalt - SemMaterials | Flexible | 51 | 2 | 09/17/2008 | 09/17/2008 |  | 17114 |  | 61
3-D-2008 | 3 | Driving | 7 | Asphalt | Ultra Thin Bonded Wearing Course - Novachip | Flexible | 19 | 0.75 | 09/29/2008 | 09/29/2008 |  | 17116 |  | 141
3-P-1990 | 3 | Passing | 1 | Clay | Clay - Subgrade - R=12 | Flexible | 0 | 0 | 11/14/1990 | 07/08/1992 |  | 13435 |  | 24
3-P-1990 | 3 | Passing | 2 | Aggregate | Class 3 Special gradation for MnROAD - Base | Flexible | 838 | 33 | 07/09/1993 | 07/09/1993 |  | 13437 |  | 4
3-P-1990 | 3 | Passing | 5 | Asphalt | Hot Mix Asphalt - 50 Blow Marshall Design | Flexible | 38 | 1.5 | 09/25/1993 | 09/25/1993 | 07/15/2008 | 17105 |  | 52
4-D-2008 | 4 | Driving | 5 | Asphalt | Hot Mix Asphalt - SemMaterials | Flexible | 25 | 1 | 09/29/2008 | 09/29/2008 | 04/01/2022 | 17337 |  | 61
4-D-2008 | 4 | Driving | 4 | Asphalt | Hot Mix Asphalt - SemMaterials | Flexible | 51 | 2 | 09/17/2008 | 09/17/2008 | 04/01/2022 | 13461 |  | 61
4-P-1991 | 4 | Passing | 2 | Asphalt | Hot Mix Asphalt - Gyratory Design | Flexible | 76 | 3 | 09/23/1992 | 09/23/1992 | 07/09/2008 | 176 |  | 57
4-P-1991 | 4 | Passing | 3 | Asphalt | Hot Mix Asphalt - Gyratory Design | Flexible | 76 | 3 | 09/24/1992 | 09/24/1992 | 07/09/2008 | 177 |  | 57
4-P-1991 | 4 | Passing | 4 | Asphalt | Hot Mix Asphalt - Gyratory Design | Flexible | 38 | 1.5 | 09/25/1992 | 09/25/1992 | 07/09/2008 | 178 |  | 57
4-P-1991 | 4 | Passing | 5 | Asphalt | Hot Mix Asphalt - Gyratory Design | Flexible | 38 | 1.5 | 09/28/1992 | 09/28/1992 | 07/09/2008 | 179 |  | 57
4-P-2003 | 4 | Passing | 1 | Clay | Clay - Subgrade - R=12 | Flexible | 0 | 0 | 08/28/1991 | 08/10/1992 | 07/09/2008 | 30390 | 175 | 24
4-P-2003 | 4 | Passing | 2 | Asphalt | Hot Mix Asphalt - Gyratory Design | Flexible | 76 | 3 | 09/23/1992 | 09/23/1992 | 07/09/2008 | 30391 | 176 | 57
4-P-2003 | 4 | Passing | 3 | Asphalt | Hot Mix Asphalt - Gyratory Design | Flexible | 76 | 3 | 09/24/1992 | 09/24/1992 | 07/09/2008 | 30392 | 177 | 57
4-P-2003 | 4 | Passing | 4 | Asphalt | Hot Mix Asphalt - Gyratory Design | Flexible | 38 | 1.5 | 09/25/1992 | 09/25/1992 | 07/09/2008 | 30393 | 178 | 57
4-P-2003 | 4 | Passing | 5 | Asphalt | Hot Mix Asphalt - Gyratory Design | Flexible | 38 | 1.5 | 09/28/1992 | 09/28/1992 | 07/09/2008 | 30394 | 179 | 57
4-P-2003 | 4 | Passing | 6 | Asphalt | Microsurfacing - Applied Using MiniMac machine | Flexible | 13 | 0.5 | 08/18/2003 | 08/18/2003 | 07/09/2008 | 16747 |  | 49
4-P-2008 | 4 | Passing | 1 | Clay | Clay - Subgrade - R=12 | Flexible | 0 | 0 | 07/09/2008 | 07/09/2008 |  | 13454 |  | 24
4-P-2008 | 4 | Passing | 2 | Reclaimed | Full Depth Reclamation - HMA + Clay + Class C Fly Ash | Flexible | 229 | 9 | 07/17/2008 | 07/17/2008 |  | 13456 |  | 17065
4-P-2008 | 4 | Passing | 3 | Reclaimed | Full Depth Reclamation - HMA + Engineered Emulsion | Flexible | 203 | 8 | 07/21/2008 | 07/21/2008 |  | 13458 |  | 17064
4-P-2008 | 4 | Passing | 4 | Asphalt | Hot Mix Asphalt - SemMaterials | Flexible | 51 | 2 | 09/17/2008 | 09/17/2008 | 04/01/2022 | 13460 |  | 61
4-P-2008 | 4 | Passing | 5 | Asphalt | Hot Mix Asphalt - SemMaterials | Flexible | 25 | 1 | 09/29/2008 | 09/29/2008 | 04/01/2022 | 17338 |  | 61
4-D-1991 | 4 | Driving | 1 | Clay | Clay - Subgrade - R=12 | Flexible | 0 | 0 | 08/28/1991 | 08/10/1992 | 07/09/2008 | 169 |  | 24
4-D-1991 | 4 | Driving | 2 | Asphalt | Hot Mix Asphalt - Gyratory Design | Flexible | 76 | 3 | 09/23/1992 | 09/23/1992 | 07/09/2008 | 170 |  | 57
4-D-1991 | 4 | Driving | 3 | Asphalt | Hot Mix Asphalt - Gyratory Design | Flexible | 76 | 3 | 09/24/1992 | 09/24/1992 | 07/09/2008 | 171 |  | 57
4-D-1991 | 4 | Driving | 4 | Asphalt | Hot Mix Asphalt - Gyratory Design | Flexible | 38 | 1.5 | 09/25/1992 | 09/25/1992 | 07/09/2008 | 172 |  | 57
4-D-1991 | 4 | Driving | 5 | Asphalt | Hot Mix Asphalt - Gyratory Design | Flexible | 38 | 1.5 | 09/28/1992 | 09/28/1992 | 07/09/2008 | 173 |  | 57
4-D-2003 | 4 | Driving | 1 | Clay | Clay - Subgrade - R=12 | Flexible | 0 | 0 | 08/28/1991 | 08/10/1992 | 07/09/2008 | 30385 | 169 | 24
4-D-2003 | 4 | Driving | 2 | Asphalt | Hot Mix Asphalt - Gyratory Design | Flexible | 76 | 3 | 09/23/1992 | 09/23/1992 | 07/09/2008 | 30386 | 170 | 57
4-D-2003 | 4 | Driving | 3 | Asphalt | Hot Mix Asphalt - Gyratory Design | Flexible | 76 | 3 | 09/24/1992 | 09/24/1992 | 07/09/2008 | 30387 | 171 | 57
4-D-2003 | 4 | Driving | 4 | Asphalt | Hot Mix Asphalt - Gyratory Design | Flexible | 38 | 1.5 | 09/25/1992 | 09/25/1992 | 07/09/2008 | 30388 | 172 | 57
4-D-2003 | 4 | Driving | 5 | Asphalt | Hot Mix Asphalt - Gyratory Design | Flexible | 38 | 1.5 | 09/28/1992 | 09/28/1992 | 07/09/2008 | 30389 | 173 | 57
4-D-2003 | 4 | Driving | 6 | Asphalt | Microsurfacing - Applied Using MiniMac machine | Flexible | 13 | 0.5 | 08/18/2003 | 08/18/2003 | 07/09/2008 | 16748 |  | 49
4-D-2008 | 4 | Driving | 1 | Clay | Clay - Subgrade - R=12 | Flexible | 0 | 0 | 07/09/2008 | 07/09/2008 |  | 13455 |  | 24
4-D-2008 | 4 | Driving | 2 | Reclaimed | Full Depth Reclamation - HMA + Clay + Class C Fly Ash | Flexible | 229 | 9 | 07/17/2008 | 07/17/2008 |  | 13457 |  | 17065
4-D-2008 | 4 | Driving | 3 | Reclaimed | Full Depth Reclamation - HMA + Engineered Emulsion | Flexible | 203 | 8 | 07/21/2008 | 07/21/2008 |  | 13459 |  | 17064
4-P-1991 | 4 | Passing | 1 | Clay | Clay - Subgrade - R=12 | Flexible | 0 | 0 | 08/28/1991 | 08/10/1992 | 07/09/2008 | 175 |  | 24
5-D-1991 | 5 | Driving | 1 | Clay | Clay - Subgrade - R=12 | Rigid | 0 | 0 | 09/26/1991 | 07/07/1992 |  | 192 |  | 24
5-D-1991 | 5 | Driving | 2 | Aggregate | Class 3 Special gradation for MnROAD - Base | Rigid | 686 | 27.01 | 07/09/1992 | 07/25/1992 |  | 193 |  | 4
5-D-1991 | 5 | Driving | 3 | Aggregate | Class 4 Special gradation for MnROAD - Base | Rigid | 76 | 2.99 | 08/03/1992 | 08/10/1992 |  | 194 |  | 5
5-P-1991 | 5 | Passing | 4 | Concrete | Concrete - MnROAD Phase 1 - Control Mix | Rigid | 180 | 7.1 | 09/15/1992 | 09/15/1992 |  | 200 |  | 39
5-P-1991 | 5 | Passing | 1 | Clay | Clay - Subgrade - R=12 | Rigid | 0 | 0 | 09/26/1991 | 07/07/1992 |  | 197 |  | 24
5-P-1991 | 5 | Passing | 2 | Aggregate | Class 3 Special gradation for MnROAD - Base | Rigid | 686 | 27.01 | 07/09/1992 | 07/25/1992 |  | 198 |  | 4
5-P-1991 | 5 | Passing | 3 | Aggregate | Class 4 Special gradation for MnROAD - Base | Rigid | 76 | 2.99 | 08/03/1992 | 08/10/1992 |  | 199 |  | 5
5-D-1991 | 5 | Driving | 4 | Concrete | Concrete - MnROAD Phase 1 - Control Mix | Rigid | 180 | 7.1 | 09/15/1992 | 09/15/1992 |  | 195 |  | 39
6-D-1991 | 6 | Driving | 1 | Clay | Clay - Subgrade - R=12 | Rigid | 0 | 0 | 09/28/1991 | 08/11/1992 | 08/25/2008 | 214 |  | 24
6-D-1991 | 6 | Driving | 2 | Aggregate | Class 4 Special gradation for MnROAD - Base | Rigid | 152 | 6 | 08/12/1992 | 08/12/1992 | 08/25/2008 | 215 |  | 5
6-P-1991 | 6 | Passing | 3 | Concrete | Concrete - MnROAD Phase 1 - Control Mix | Rigid | 180 | 7.1 | 09/15/1992 | 09/15/1992 | 08/25/2008 | 220 |  | 39
6-P-1991 | 6 | Passing | 1 | Clay | Clay - Subgrade - R=12 | Rigid | 0 | 0 | 09/28/1991 | 08/11/1992 | 08/25/2008 | 218 |  | 24
6-P-1991 | 6 | Passing | 2 | Aggregate | Class 4 Special gradation for MnROAD - Base | Rigid | 152 | 6 | 08/12/1992 | 08/12/1992 | 08/25/2008 | 219 |  | 5
6-D-1991 | 6 | Driving | 3 | Concrete | Concrete - MnROAD Phase 1 - Control Mix | Rigid | 180 | 7.1 | 09/15/1992 | 09/15/1992 | 08/25/2008 | 216 |  | 39
7-D-1991 | 7 | Driving | 1 | Clay | Clay - Subgrade - R=12 | Rigid | 0 | 0 | 09/28/1991 | 08/10/1992 | 05/02/2022 | 234 |  | 24
7-P-2007 | 7 | Passing | 4 | Concrete | Concrete - MnROAD Phase 1 - Control Mix | Rigid | 174 | 6.85 | 10/19/2007 | 10/19/2007 | 05/02/2022 | 28492 | 242 | 39
7-D-1991 | 7 | Driving | 3 | Aggregate | Permeable Asphalt Stabilized Base - PASB - 2-4% AC | Rigid | 102 | 4 | 09/01/1992 | 09/10/1992 | 05/02/2022 | 236 |  | 64
7-D-1991 | 7 | Driving | 4 | Concrete | Concrete - MnROAD Phase 1 - Control Mix | Rigid | 180 | 7.1 | 09/15/1992 | 09/16/1992 | 05/02/2022 | 237 |  | 39
7-D-2007 | 7 | Driving | 1 | Clay | Clay - Subgrade - R=12 | Rigid | 0 | 0 | 09/28/1991 | 08/10/1992 | 05/02/2022 | 28485 | 234 | 24
7-D-2007 | 7 | Driving | 2 | Aggregate | Class 4 Special gradation for MnROAD - Base | Rigid | 76 | 3 | 08/11/1992 | 08/11/1992 | 05/02/2022 | 28486 | 235 | 5
7-D-2007 | 7 | Driving | 3 | Aggregate | Permeable Asphalt Stabilized Base - PASB - 2-4% AC | Rigid | 102 | 4 | 09/01/1992 | 09/10/1992 | 05/02/2022 | 28487 | 236 | 64
7-D-2007 | 7 | Driving | 4 | Concrete | Concrete - MnROAD Phase 1 - Control Mix | Rigid | 174 | 6.85 | 10/18/2007 | 10/18/2007 | 05/02/2022 | 28488 | 237 | 39
7-P-1991 | 7 | Passing | 1 | Clay | Clay - Subgrade - R=12 | Rigid | 0 | 0 | 09/28/1991 | 08/10/1992 | 05/02/2022 | 239 |  | 24
7-P-1991 | 7 | Passing | 2 | Aggregate | Class 4 Special gradation for MnROAD - Base | Rigid | 76 | 3 | 08/11/1992 | 08/11/1992 | 05/02/2022 | 240 |  | 5
7-P-1991 | 7 | Passing | 3 | Aggregate | Permeable Asphalt Stabilized Base - PASB - 2-4% AC | Rigid | 102 | 4 | 09/01/1992 | 09/10/1992 | 05/02/2022 | 241 |  | 64
7-P-1991 | 7 | Passing | 4 | Concrete | Concrete - MnROAD Phase 1 - Control Mix | Rigid | 180 | 7.1 | 09/15/1992 | 09/16/1992 | 05/02/2022 | 242 |  | 39
7-P-2007 | 7 | Passing | 1 | Clay | Clay - Subgrade - R=12 | Rigid | 0 | 0 | 09/28/1991 | 08/10/1992 | 05/02/2022 | 28489 | 239 | 24
7-P-2007 | 7 | Passing | 2 | Aggregate | Class 4 Special gradation for MnROAD - Base | Rigid | 76 | 3 | 08/11/1992 | 08/11/1992 | 05/02/2022 | 28490 | 240 | 5
7-P-2007 | 7 | Passing | 3 | Aggregate | Permeable Asphalt Stabilized Base - PASB - 2-4% AC | Rigid | 102 | 4 | 09/01/1992 | 09/10/1992 | 05/02/2022 | 28491 | 241 | 64
7-D-1991 | 7 | Driving | 2 | Aggregate | Class 4 Special gradation for MnROAD - Base | Rigid | 76 | 3 | 08/11/1992 | 08/11/1992 | 05/02/2022 | 235 |  | 5
8-D-1991 | 8 | Driving | 1 | Clay | Clay - Subgrade - R=12 | Rigid | 0 | 0 | 09/24/1991 | 08/05/1992 | 05/02/2022 | 256 |  | 24
8-P-2007 | 8 | Passing | 4 | Concrete | Concrete - MnROAD Phase 1 - Control Mix | Rigid | 174 | 6.85 | 10/19/2007 | 10/19/2007 | 05/02/2022 | 28500 | 264 | 39
8-D-1991 | 8 | Driving | 3 | Aggregate | Permeable Asphalt Stabilized Base - PASB - 2-4% AC | Rigid | 102 | 4 | 09/01/1992 | 09/02/1992 | 05/02/2022 | 258 |  | 64
8-D-1991 | 8 | Driving | 4 | Concrete | Concrete - MnROAD Phase 1 - Control Mix | Rigid | 180 | 7.1 | 09/16/1992 | 09/16/1992 | 05/02/2022 | 259 |  | 39
8-D-2007 | 8 | Driving | 1 | Clay | Clay - Subgrade - R=12 | Rigid | 0 | 0 | 09/24/1991 | 08/05/1992 | 05/02/2022 | 28493 | 256 | 24
8-D-2007 | 8 | Driving | 2 | Aggregate | Class 4 Special gradation for MnROAD - Base | Rigid | 76 | 3 | 08/30/1992 | 09/01/1992 | 05/02/2022 | 28494 | 257 | 5
8-D-2007 | 8 | Driving | 3 | Aggregate | Permeable Asphalt Stabilized Base - PASB - 2-4% AC | Rigid | 102 | 4 | 09/01/1992 | 09/02/1992 | 05/02/2022 | 28495 | 258 | 64
8-D-2007 | 8 | Driving | 4 | Concrete | Concrete - MnROAD Phase 1 - Control Mix | Rigid | 174 | 6.85 | 10/19/2007 | 10/19/2007 | 05/02/2022 | 28496 | 259 | 39
8-P-1991 | 8 | Passing | 1 | Clay | Clay - Subgrade - R=12 | Rigid | 0 | 0 | 09/24/1991 | 08/05/1992 | 05/02/2022 | 261 |  | 24
8-P-1991 | 8 | Passing | 2 | Aggregate | Class 4 Special gradation for MnROAD - Base | Rigid | 76 | 3 | 08/30/1992 | 09/01/1992 | 05/02/2022 | 262 |  | 5
8-P-1991 | 8 | Passing | 3 | Aggregate | Permeable Asphalt Stabilized Base - PASB - 2-4% AC | Rigid | 102 | 4 | 09/01/1992 | 09/02/1992 | 05/02/2022 | 263 |  | 64
8-P-1991 | 8 | Passing | 4 | Concrete | Concrete - MnROAD Phase 1 - Control Mix | Rigid | 180 | 7.1 | 09/16/1992 | 09/16/1992 | 05/02/2022 | 264 |  | 39
8-P-2007 | 8 | Passing | 1 | Clay | Clay - Subgrade - R=12 | Rigid | 0 | 0 | 09/24/1991 | 08/05/1992 | 05/02/2022 | 28497 | 261 | 24
8-P-2007 | 8 | Passing | 2 | Aggregate | Class 4 Special gradation for MnROAD - Base | Rigid | 76 | 3 | 08/30/1992 | 09/01/1992 | 05/02/2022 | 28498 | 262 | 5
8-P-2007 | 8 | Passing | 3 | Aggregate | Permeable Asphalt Stabilized Base - PASB - 2-4% AC | Rigid | 102 | 4 | 09/01/1992 | 09/02/1992 | 05/02/2022 | 28499 | 263 | 64
8-D-1991 | 8 | Driving | 2 | Aggregate | Class 4 Special gradation for MnROAD - Base | Rigid | 76 | 3 | 08/30/1992 | 09/01/1992 | 05/02/2022 | 257 |  | 5
9-D-1991 | 9 | Driving | 1 | Clay | Clay - Subgrade - R=12 | Rigid | 0 | 0 | 09/26/1991 | 08/05/1992 | 05/02/2022 | 278 |  | 24
9-P-2008 | 9 | Passing | 4 | Concrete | Concrete - MnROAD Phase 1 - Control Mix | Rigid | 174 | 6.85 | 10/11/2008 | 10/11/2008 | 05/02/2022 | 28504 | 286 | 39
9-D-1991 | 9 | Driving | 3 | Aggregate | Permeable Asphalt Stabilized Base - PASB - 2-4% AC | Rigid | 102 | 4 | 09/02/1992 | 09/02/1992 | 05/02/2022 | 280 |  | 64
9-D-1991 | 9 | Driving | 4 | Concrete | Concrete - MnROAD Phase 1 - Control Mix | Rigid | 180 | 7.1 | 09/16/1992 | 09/16/1992 | 05/02/2022 | 281 |  | 39
9-D-2008 | 9 | Driving | 1 | Clay | Clay - Subgrade - R=12 | Rigid | 0 | 0 | 09/26/1991 | 08/05/1992 | 05/02/2022 | 28505 | 278 | 24
9-D-2008 | 9 | Driving | 2 | Aggregate | Class 4 Special gradation for MnROAD - Base | Rigid | 76 | 3 | 09/01/1992 | 09/01/1992 | 05/02/2022 | 28506 | 279 | 5
9-D-2008 | 9 | Driving | 3 | Aggregate | Permeable Asphalt Stabilized Base - PASB - 2-4% AC | Rigid | 102 | 4 | 09/02/1992 | 09/02/1992 | 05/02/2022 | 28507 | 280 | 64
9-D-2008 | 9 | Driving | 4 | Concrete | Concrete - MnROAD Phase 1 - Control Mix | Rigid | 174 | 6.85 | 10/11/2008 | 10/11/2008 | 05/02/2022 | 28508 | 281 | 39
9-P-1991 | 9 | Passing | 1 | Clay | Clay - Subgrade - R=12 | Rigid | 0 | 0 | 09/26/1991 | 08/05/1992 | 05/02/2022 | 283 |  | 24
9-P-1991 | 9 | Passing | 2 | Aggregate | Class 4 Special gradation for MnROAD - Base | Rigid | 76 | 3 | 09/01/1992 | 09/01/1992 | 05/02/2022 | 284 |  | 5
9-P-1991 | 9 | Passing | 3 | Aggregate | Permeable Asphalt Stabilized Base - PASB - 2-4% AC | Rigid | 102 | 4 | 09/02/1992 | 09/02/1992 | 05/02/2022 | 285 |  | 64
9-P-1991 | 9 | Passing | 4 | Concrete | Concrete - MnROAD Phase 1 - Control Mix | Rigid | 180 | 7.1 | 09/16/1992 | 09/16/1992 | 05/02/2022 | 286 |  | 39
9-P-2008 | 9 | Passing | 1 | Clay | Clay - Subgrade - R=12 | Rigid | 0 | 0 | 09/26/1991 | 08/05/1992 | 05/02/2022 | 28501 | 283 | 24
9-P-2008 | 9 | Passing | 2 | Aggregate | Class 4 Special gradation for MnROAD - Base | Rigid | 76 | 3 | 09/01/1992 | 09/01/1992 | 05/02/2022 | 28502 | 284 | 5
9-P-2008 | 9 | Passing | 3 | Aggregate | Permeable Asphalt Stabilized Base - PASB - 2-4% AC | Rigid | 102 | 4 | 09/02/1992 | 09/02/1992 | 05/02/2022 | 28503 | 285 | 64
9-D-1991 | 9 | Driving | 2 | Aggregate | Class 4 Special gradation for MnROAD - Base | Rigid | 76 | 3 | 09/01/1992 | 09/01/1992 | 05/02/2022 | 279 |  | 5
10-D-1991 | 10 | Driving | 1 | Clay | Clay - Subgrade - R=12 | Rigid | 0 | 0 | 06/13/1991 | 05/12/1993 | 04/05/2010 | 307 |  | 24
10-D-1991 | 10 | Driving | 2 | Aggregate | Class 4 Special gradation for MnROAD - Base | Rigid | 76 | 3 | 05/21/1993 | 05/26/1993 | 04/05/2010 | 308 |  | 5
10-D-1991 | 10 | Driving | 3 | Aggregate | Permeable Asphalt Stabilized Base - PASB - 2-4% AC | Rigid | 102 | 4 | 06/05/1993 | 06/10/1993 | 04/05/2010 | 309 |  | 64
10-P-1991 | 10 | Passing | 4 | Concrete | Concrete - MnROAD Phase 1 - Control Mix | Rigid | 251 | 9.9 | 06/14/1993 | 06/14/1993 | 04/05/2010 | 315 |  | 39
10-P-1991 | 10 | Passing | 1 | Clay | Clay - Subgrade - R=12 | Rigid | 0 | 0 | 06/13/1991 | 05/12/1993 | 04/05/2010 | 312 |  | 24
10-P-1991 | 10 | Passing | 2 | Aggregate | Class 4 Special gradation for MnROAD - Base | Rigid | 76 | 3 | 05/21/1993 | 05/26/1993 | 04/05/2010 | 313 |  | 5
10-P-1991 | 10 | Passing | 3 | Aggregate | Permeable Asphalt Stabilized Base - PASB - 2-4% AC | Rigid | 102 | 4 | 06/05/1993 | 06/10/1993 | 04/05/2010 | 314 |  | 64
10-D-1991 | 10 | Driving | 4 | Concrete | Concrete - MnROAD Phase 1 - Control Mix | Rigid | 251 | 9.9 | 06/14/1993 | 06/14/1993 | 04/05/2010 | 310 |  | 39
11-D-1991 | 11 | Driving | 1 | Clay | Clay - Subgrade - R=12 | Rigid | 0 | 0 | 06/12/1991 | 05/12/1993 | 04/19/2010 | 328 |  | 24
11-D-1991 | 11 | Driving | 2 | Aggregate | Class 5 Special gradation for MnROAD - Base | Rigid | 127 | 5 | 05/13/1993 | 05/18/1993 | 04/19/2010 | 329 |  | 7
11-P-1991 | 11 | Passing | 3 | Concrete | Concrete - MnROAD Phase 1 - Control Mix | Rigid | 251 | 9.9 | 06/14/1993 | 06/14/1993 | 04/19/2010 | 334 |  | 39
11-P-1991 | 11 | Passing | 1 | Clay | Clay - Subgrade - R=12 | Rigid | 0 | 0 | 06/12/1991 | 05/12/1993 | 04/19/2010 | 332 |  | 24
11-P-1991 | 11 | Passing | 2 | Aggregate | Class 5 Special gradation for MnROAD - Base | Rigid | 127 | 5 | 05/13/1993 | 05/18/1993 | 04/19/2010 | 333 |  | 7
11-D-1991 | 11 | Driving | 3 | Concrete | Concrete - MnROAD Phase 1 - Control Mix | Rigid | 251 | 9.9 | 06/14/1993 | 06/14/1993 | 04/19/2010 | 330 |  | 39
12-D-1991 | 12 | Driving | 1 | Clay | Clay - Subgrade - R=12 | Rigid | 0 | 0 | 07/05/1991 | 05/12/1993 | 05/02/2022 | 345 |  | 24
12-D-1991 | 12 | Driving | 2 | Aggregate | Class 5 Special gradation for MnROAD - Base | Rigid | 127 | 5 | 05/13/1993 | 05/13/1993 | 05/02/2022 | 346 |  | 7
12-D-1991 | 12 | Driving | 3 | Concrete | Concrete - MnROAD Phase 1 - Control Mix | Rigid | 251 | 9.9 | 06/14/1993 | 06/14/1993 | 05/02/2022 | 347 |  | 39
12-D-2013 | 12 | Driving | 4 | Concrete | Concrete - Dowel Bar Retrofit | Rigid | 3 | 0.1 | 10/11/2013 | 10/11/2013 | 05/02/2022 | 21448 |  | 21197
12-P-2014 | 12 | Passing | 4 | Concrete | Concrete - Dowel Bar Retrofit | Rigid | 3 | 0.1 | 06/11/2014 | 06/11/2014 | 05/02/2022 | 21449 |  | 21197
12-P-1991 | 12 | Passing | 1 | Clay | Clay - Subgrade - R=12 | Rigid | 0 | 0 | 07/05/1991 | 05/12/1993 | 05/02/2022 | 349 |  | 24
12-P-1991 | 12 | Passing | 2 | Aggregate | Class 5 Special gradation for MnROAD - Base | Rigid | 127 | 5 | 05/13/1993 | 05/13/1993 | 05/02/2022 | 350 |  | 7
12-P-1991 | 12 | Passing | 3 | Concrete | Concrete - MnROAD Phase 1 - Control Mix | Rigid | 251 | 9.9 | 06/14/1993 | 06/14/1993 | 05/02/2022 | 351 |  | 39
12-D-2014 | 12 | Driving | 5 | Concrete | Concrete - Dowel Bar Retrofit | Rigid | 3 | 0.1 | 06/11/2014 | 06/11/2014 | 05/02/2022 | 21450 |  | 21197
13-D-1991 | 13 | Driving | 1 | Clay | Clay - Subgrade - R=12 | Rigid | 0 | 0 | 05/14/1991 | 05/12/1993 | 08/25/2008 | 362 |  | 24
13-D-1991 | 13 | Driving | 2 | Aggregate | Class 5 Special gradation for MnROAD - Base | Rigid | 127 | 5 | 05/13/1993 | 05/18/1993 | 08/25/2008 | 363 |  | 7
13-P-1991 | 13 | Passing | 3 | Concrete | Concrete - MnROAD Phase 1 - Control Mix | Rigid | 251 | 9.9 | 06/14/1993 | 06/14/1993 | 08/25/2008 | 368 |  | 39
13-P-1991 | 13 | Passing | 1 | Clay | Clay - Subgrade - R=12 | Rigid | 0 | 0 | 05/14/1991 | 05/12/1993 | 08/25/2008 | 366 |  | 24
13-P-1991 | 13 | Passing | 2 | Aggregate | Class 5 Special gradation for MnROAD - Base | Rigid | 127 | 5 | 05/13/1993 | 05/18/1993 | 08/25/2008 | 367 |  | 7
13-D-1991 | 13 | Driving | 3 | Concrete | Concrete - MnROAD Phase 1 - Control Mix | Rigid | 251 | 9.9 | 06/14/1993 | 06/14/1993 | 08/25/2008 | 364 |  | 39
14-P-1991 | 14 | Passing | 2 | Asphalt | Hot Mix Asphalt - 75 Blow Marshall Design | Flexible | 76 | 3 | 07/16/1993 | 07/16/1993 |  | 28127 | 387 | 54
14-P-1991 | 14 | Passing | 2 | Asphalt | Hot Mix Asphalt - 75 Blow Marshall Design | Flexible | 76 | 3 | 07/16/1993 | 07/16/1993 |  | 387 |  | 54
14-P-1991 | 14 | Passing | 3 | Asphalt | Hot Mix Asphalt - 75 Blow Marshall Design | Flexible | 76 | 3 | 07/19/1993 | 07/19/1993 |  | 388 |  | 54
14-P-1991 | 14 | Passing | 4 | Asphalt | Hot Mix Asphalt - 75 Blow Marshall Design | Flexible | 51 | 2 | 07/21/1993 | 07/21/1993 | 05/08/2008 | 389 |  | 54
14-P-1991 | 14 | Passing | 5 | Asphalt | Hot Mix Asphalt - 75 Blow Marshall Design | Flexible | 38 | 1.5 | 07/28/1993 | 07/28/1993 | 05/08/2008 | 390 |  | 54
14-P-1991 | 14 | Passing | 6 | Asphalt | Hot Mix Asphalt - 75 Blow Marshall Design | Flexible | 38 | 1.5 | 07/29/1993 | 07/29/1993 | 05/08/2008 | 391 |  | 54
14-P-1991 | 14 | Passing | 1 | Clay | Clay - Subgrade - R=12 | Flexible | 0 | 0 | 05/14/1991 | 07/06/1993 |  | 386 |  | 24
14-D-1991 | 14 | Driving | 2 | Asphalt | Hot Mix Asphalt - 75 Blow Marshall Design | Flexible | 76 | 3 | 07/16/1993 | 07/16/1993 |  | 380 |  | 54
14-D-1991 | 14 | Driving | 3 | Asphalt | Hot Mix Asphalt - 75 Blow Marshall Design | Flexible | 76 | 3 | 07/19/1993 | 07/19/1993 |  | 381 |  | 54
14-D-1991 | 14 | Driving | 4 | Asphalt | Hot Mix Asphalt - 75 Blow Marshall Design | Flexible | 51 | 2 | 07/21/1993 | 07/21/1993 | 05/08/2008 | 382 |  | 54
14-D-1991 | 14 | Driving | 5 | Asphalt | Hot Mix Asphalt - 75 Blow Marshall Design | Flexible | 38 | 1.5 | 07/28/1993 | 07/28/1993 | 05/08/2008 | 383 |  | 54
14-D-1991 | 14 | Driving | 6 | Asphalt | Hot Mix Asphalt - 75 Blow Marshall Design | Flexible | 38 | 1.5 | 07/29/1993 | 07/29/1993 | 05/08/2008 | 384 |  | 54
14-P-1991 | 14 | Passing | 1 | Clay | Clay - Subgrade - R=12 | Flexible | 0 | 0 | 05/14/1991 | 07/06/1993 |  | 28126 | 386 | 24
14-D-1991 | 14 | Driving | 1 | Clay | Clay - Subgrade - R=12 | Flexible | 0 | 0 | 05/14/1991 | 07/06/1993 |  | 379 |  | 24
15-P-2008 | 15 | Passing | 7 | Asphalt | Microsurfacing - Applied Using MiniMac machine | Flexible | 13 | 0.5 | 08/18/2003 | 08/18/2003 | 04/01/2022 | 29476 | 29453 | 49
15-P-2008 | 15 | Passing | 6 | Asphalt | Hot Mix Asphalt - 75 Blow Marshall Design | Flexible | 38 | 1.5 | 07/29/1993 | 07/29/1993 | 04/01/2022 | 29475 | 29452 | 55
15-P-2008 | 15 | Passing | 9 | Asphalt | Warm Mix Asphalt - Wearing Course | Flexible | 38 | 1.5 | 09/17/2008 | 09/18/2008 | 04/01/2022 | 15861 |  | 17152
15-P-2008 | 15 | Passing | 10 | Asphalt | Warm Mix Asphalt - Wearing Course | Flexible | 38 | 1.5 | 09/17/2008 | 09/18/2008 | 04/01/2022 | 17328 |  | 17152
15-D-1991 | 15 | Driving | 1 | Clay | Clay - Subgrade - R=12 | Flexible | 0 | 0 | 05/14/1991 | 07/06/1993 | 04/01/2022 | 402 |  | 24
15-D-1991 | 15 | Driving | 2 | Asphalt | Hot Mix Asphalt - 75 Blow Marshall Design | Flexible | 76 | 3 | 07/16/1993 | 07/16/1993 | 04/01/2022 | 403 |  | 55
15-D-1991 | 15 | Driving | 3 | Asphalt | Hot Mix Asphalt - 75 Blow Marshall Design | Flexible | 76 | 3 | 07/19/1993 | 07/19/1993 | 04/01/2022 | 404 |  | 55
15-D-1991 | 15 | Driving | 4 | Asphalt | Hot Mix Asphalt - 75 Blow Marshall Design | Flexible | 51 | 2 | 07/21/1993 | 07/21/1993 | 04/01/2022 | 405 |  | 55
15-D-1991 | 15 | Driving | 5 | Asphalt | Hot Mix Asphalt - 75 Blow Marshall Design | Flexible | 38 | 1.5 | 07/28/1993 | 07/28/1993 | 04/01/2022 | 406 |  | 55
15-D-1991 | 15 | Driving | 6 | Asphalt | Hot Mix Asphalt - 75 Blow Marshall Design | Flexible | 38 | 1.5 | 07/29/1993 | 07/29/1993 | 04/01/2022 | 407 |  | 55
15-D-2003 | 15 | Driving | 1 | Clay | Clay - Subgrade - R=12 | Flexible | 0 | 0 | 05/14/1991 | 07/06/1993 | 04/01/2022 | 29420 | 402 | 24
15-D-2003 | 15 | Driving | 2 | Asphalt | Hot Mix Asphalt - 75 Blow Marshall Design | Flexible | 76 | 3 | 07/16/1993 | 07/16/1993 | 04/01/2022 | 29421 | 403 | 55
15-D-2003 | 15 | Driving | 3 | Asphalt | Hot Mix Asphalt - 75 Blow Marshall Design | Flexible | 76 | 3 | 07/19/1993 | 07/19/1993 | 04/01/2022 | 29422 | 404 | 55
15-D-2003 | 15 | Driving | 4 | Asphalt | Hot Mix Asphalt - 75 Blow Marshall Design | Flexible | 51 | 2 | 07/21/1993 | 07/21/1993 | 04/01/2022 | 29423 | 405 | 55
15-D-2003 | 15 | Driving | 5 | Asphalt | Hot Mix Asphalt - 75 Blow Marshall Design | Flexible | 38 | 1.5 | 07/28/1993 | 07/28/1993 | 04/01/2022 | 29424 | 406 | 55
15-D-2003 | 15 | Driving | 6 | Asphalt | Hot Mix Asphalt - 75 Blow Marshall Design | Flexible | 38 | 1.5 | 07/29/1993 | 07/29/1993 | 04/01/2022 | 29425 | 407 | 55
15-D-2003 | 15 | Driving | 7 | Asphalt | Microsurfacing - Applied Using MiniMac machine | Flexible | 13 | 0.5 | 08/18/2003 | 08/18/2003 | 04/01/2022 | 13371 |  | 49
15-D-2004 | 15 | Driving | 1 | Clay | Clay - Subgrade - R=12 | Flexible | 0 | 0 | 05/14/1991 | 07/06/1993 | 04/01/2022 | 29436 | 29420 | 24
15-D-2004 | 15 | Driving | 2 | Asphalt | Hot Mix Asphalt - 75 Blow Marshall Design | Flexible | 76 | 3 | 07/16/1993 | 07/16/1993 | 04/01/2022 | 29437 | 29421 | 55
15-D-2004 | 15 | Driving | 3 | Asphalt | Hot Mix Asphalt - 75 Blow Marshall Design | Flexible | 76 | 3 | 07/19/1993 | 07/19/1993 | 04/01/2022 | 29438 | 29422 | 55
15-D-2004 | 15 | Driving | 4 | Asphalt | Hot Mix Asphalt - 75 Blow Marshall Design | Flexible | 51 | 2 | 07/21/1993 | 07/21/1993 | 04/01/2022 | 29439 | 29423 | 55
15-D-2004 | 15 | Driving | 5 | Asphalt | Hot Mix Asphalt - 75 Blow Marshall Design | Flexible | 38 | 1.5 | 07/28/1993 | 07/28/1993 | 04/01/2022 | 29440 | 29424 | 55
15-D-2004 | 15 | Driving | 6 | Asphalt | Hot Mix Asphalt - 75 Blow Marshall Design | Flexible | 38 | 1.5 | 07/29/1993 | 07/29/1993 | 04/01/2022 | 29441 | 29425 | 55
15-D-2004 | 15 | Driving | 7 | Asphalt | Microsurfacing - Applied Using MiniMac machine | Flexible | 13 | 0.5 | 08/18/2003 | 08/18/2003 | 04/01/2022 | 29442 | 13371 | 49
15-D-2004 | 15 | Driving | 8 | Asphalt | Microsurfacing - Applied Using MiniMac machine | Flexible | 13 | 0.5 | 08/08/2004 | 08/08/2004 | 04/01/2022 | 13373 |  | 49
15-D-2008 | 15 | Driving | 1 | Clay | Clay - Subgrade - R=12 | Flexible | 0 | 0 | 05/14/1991 | 07/06/1993 | 04/01/2022 | 29458 | 29436 | 24
15-D-2008 | 15 | Driving | 2 | Asphalt | Hot Mix Asphalt - 75 Blow Marshall Design | Flexible | 76 | 3 | 07/16/1993 | 07/16/1993 | 04/01/2022 | 29459 | 29437 | 55
15-D-2008 | 15 | Driving | 3 | Asphalt | Hot Mix Asphalt - 75 Blow Marshall Design | Flexible | 76 | 3 | 07/19/1993 | 07/19/1993 | 04/01/2022 | 29460 | 29438 | 55
15-D-2008 | 15 | Driving | 4 | Asphalt | Hot Mix Asphalt - 75 Blow Marshall Design | Flexible | 51 | 2 | 07/21/1993 | 07/21/1993 | 04/01/2022 | 29461 | 29439 | 55
15-D-2008 | 15 | Driving | 5 | Asphalt | Hot Mix Asphalt - 75 Blow Marshall Design | Flexible | 38 | 1.5 | 07/28/1993 | 07/28/1993 | 04/01/2022 | 29462 | 29440 | 55
15-D-2008 | 15 | Driving | 6 | Asphalt | Hot Mix Asphalt - 75 Blow Marshall Design | Flexible | 38 | 1.5 | 07/29/1993 | 07/29/1993 | 04/01/2022 | 29463 | 29441 | 55
15-D-2008 | 15 | Driving | 7 | Asphalt | Microsurfacing - Applied Using MiniMac machine | Flexible | 13 | 0.5 | 08/18/2003 | 08/18/2003 | 04/01/2022 | 29464 | 29442 | 49
15-D-2008 | 15 | Driving | 8 | Asphalt | Microsurfacing - Applied Using MiniMac machine | Flexible | 13 | 0.5 | 08/08/2004 | 08/08/2004 | 04/01/2022 | 29465 | 13373 | 49
15-D-2008 | 15 | Driving | 9 | Asphalt | Warm Mix Asphalt - Wearing Course | Flexible | 38 | 1.5 | 09/17/2008 | 09/18/2008 | 04/01/2022 | 15862 |  | 17152
15-D-2008 | 15 | Driving | 10 | Asphalt | Warm Mix Asphalt - Wearing Course | Flexible | 38 | 1.5 | 09/17/2008 | 09/18/2008 | 04/01/2022 | 17326 |  | 17152
15-P-1991 | 15 | Passing | 1 | Clay | Clay - Subgrade - R=12 | Flexible | 0 | 0 | 05/14/1991 | 07/06/1993 | 04/01/2022 | 409 |  | 24
15-P-1991 | 15 | Passing | 2 | Asphalt | Hot Mix Asphalt - 75 Blow Marshall Design | Flexible | 76 | 3 | 07/16/1993 | 07/16/1993 | 04/01/2022 | 410 |  | 55
15-P-1991 | 15 | Passing | 3 | Asphalt | Hot Mix Asphalt - 75 Blow Marshall Design | Flexible | 76 | 3 | 07/19/1993 | 07/19/1993 | 04/01/2022 | 411 |  | 55
15-P-1991 | 15 | Passing | 4 | Asphalt | Hot Mix Asphalt - 75 Blow Marshall Design | Flexible | 51 | 2 | 07/21/1993 | 07/21/1993 | 04/01/2022 | 412 |  | 55
15-P-1991 | 15 | Passing | 5 | Asphalt | Hot Mix Asphalt - 75 Blow Marshall Design | Flexible | 38 | 1.5 | 07/28/1993 | 07/28/1993 | 04/01/2022 | 413 |  | 55
15-P-1991 | 15 | Passing | 6 | Asphalt | Hot Mix Asphalt - 75 Blow Marshall Design | Flexible | 38 | 1.5 | 07/29/1993 | 07/29/1993 | 04/01/2022 | 414 |  | 55
15-P-2003 | 15 | Passing | 1 | Clay | Clay - Subgrade - R=12 | Flexible | 0 | 0 | 05/14/1991 | 07/06/1993 | 04/01/2022 | 29426 | 409 | 24
15-P-2003 | 15 | Passing | 2 | Asphalt | Hot Mix Asphalt - 75 Blow Marshall Design | Flexible | 76 | 3 | 07/16/1993 | 07/16/1993 | 04/01/2022 | 29427 | 410 | 55
15-P-2003 | 15 | Passing | 3 | Asphalt | Hot Mix Asphalt - 75 Blow Marshall Design | Flexible | 76 | 3 | 07/19/1993 | 07/19/1993 | 04/01/2022 | 29428 | 411 | 55
15-P-2003 | 15 | Passing | 4 | Asphalt | Hot Mix Asphalt - 75 Blow Marshall Design | Flexible | 51 | 2 | 07/21/1993 | 07/21/1993 | 04/01/2022 | 29429 | 412 | 55
15-P-2003 | 15 | Passing | 5 | Asphalt | Hot Mix Asphalt - 75 Blow Marshall Design | Flexible | 38 | 1.5 | 07/28/1993 | 07/28/1993 | 04/01/2022 | 29430 | 413 | 55
15-P-2003 | 15 | Passing | 6 | Asphalt | Hot Mix Asphalt - 75 Blow Marshall Design | Flexible | 38 | 1.5 | 07/29/1993 | 07/29/1993 | 04/01/2022 | 29431 | 414 | 55
15-P-2003 | 15 | Passing | 7 | Asphalt | Microsurfacing - Applied Using MiniMac machine | Flexible | 13 | 0.5 | 08/18/2003 | 08/18/2003 | 04/01/2022 | 13370 |  | 49
15-P-2004 | 15 | Passing | 1 | Clay | Clay - Subgrade - R=12 | Flexible | 0 | 0 | 05/14/1991 | 07/06/1993 | 04/01/2022 | 29447 | 29426 | 24
15-P-2004 | 15 | Passing | 2 | Asphalt | Hot Mix Asphalt - 75 Blow Marshall Design | Flexible | 76 | 3 | 07/16/1993 | 07/16/1993 | 04/01/2022 | 29448 | 29427 | 55
15-P-2004 | 15 | Passing | 3 | Asphalt | Hot Mix Asphalt - 75 Blow Marshall Design | Flexible | 76 | 3 | 07/19/1993 | 07/19/1993 | 04/01/2022 | 29449 | 29428 | 55
15-P-2004 | 15 | Passing | 4 | Asphalt | Hot Mix Asphalt - 75 Blow Marshall Design | Flexible | 51 | 2 | 07/21/1993 | 07/21/1993 | 04/01/2022 | 29450 | 29429 | 55
15-P-2004 | 15 | Passing | 5 | Asphalt | Hot Mix Asphalt - 75 Blow Marshall Design | Flexible | 38 | 1.5 | 07/28/1993 | 07/28/1993 | 04/01/2022 | 29451 | 29430 | 55
15-P-2004 | 15 | Passing | 6 | Asphalt | Hot Mix Asphalt - 75 Blow Marshall Design | Flexible | 38 | 1.5 | 07/29/1993 | 07/29/1993 | 04/01/2022 | 29452 | 29431 | 55
15-P-2004 | 15 | Passing | 7 | Asphalt | Microsurfacing - Applied Using MiniMac machine | Flexible | 13 | 0.5 | 08/18/2003 | 08/18/2003 | 04/01/2022 | 29453 | 13370 | 49
15-P-2004 | 15 | Passing | 8 | Asphalt | Microsurfacing - Applied Using MiniMac machine | Flexible | 13 | 0.5 | 08/08/2004 | 08/08/2004 | 04/01/2022 | 13372 |  | 49
15-P-2008 | 15 | Passing | 1 | Clay | Clay - Subgrade - R=12 | Flexible | 0 | 0 | 05/14/1991 | 07/06/1993 | 04/01/2022 | 29470 | 29447 | 24
15-P-2008 | 15 | Passing | 2 | Asphalt | Hot Mix Asphalt - 75 Blow Marshall Design | Flexible | 76 | 3 | 07/16/1993 | 07/16/1993 | 04/01/2022 | 29471 | 29448 | 55
15-P-2008 | 15 | Passing | 3 | Asphalt | Hot Mix Asphalt - 75 Blow Marshall Design | Flexible | 76 | 3 | 07/19/1993 | 07/19/1993 | 04/01/2022 | 29472 | 29449 | 55
15-P-2008 | 15 | Passing | 4 | Asphalt | Hot Mix Asphalt - 75 Blow Marshall Design | Flexible | 51 | 2 | 07/21/1993 | 07/21/1993 | 04/01/2022 | 29473 | 29450 | 55
15-P-2008 | 15 | Passing | 5 | Asphalt | Hot Mix Asphalt - 75 Blow Marshall Design | Flexible | 38 | 1.5 | 07/28/1993 | 07/28/1993 | 04/01/2022 | 29474 | 29451 | 55
15-P-2008 | 15 | Passing | 8 | Asphalt | Microsurfacing - Applied Using MiniMac machine | Flexible | 13 | 0.5 | 08/08/2004 | 08/08/2004 | 04/01/2022 | 29477 | 13372 | 49
16-D-1990 | 16 | Driving | 1 | Clay | Clay - Subgrade - R=12 | Flexible | 0 | 0 | 08/31/1990 | 06/26/1992 | 06/26/2008 | 426 |  | 24
16-P-2016 | 16 | Passing | 6 | Asphalt | Hot Mix Asphalt - 20% RAP + 5% RAS - SPWEB540L | Flexible | 51 | 2 | 08/26/2016 | 08/26/2016 | 04/01/2022 | 18853 |  | 18613
16-D-1990 | 16 | Driving | 3 | Asphalt | Hot Mix Asphalt - Gyratory Design | Flexible | 76 | 3 | 07/20/1993 | 07/20/1993 | 06/26/2008 | 428 |  | 58
16-D-1990 | 16 | Driving | 4 | Asphalt | Hot Mix Asphalt - Gyratory Design | Flexible | 51 | 2 | 07/21/1993 | 07/21/1993 | 06/26/2008 | 429 |  | 58
16-D-1990 | 16 | Driving | 5 | Asphalt | Hot Mix Asphalt - Gyratory Design | Flexible | 38 | 1.5 | 07/28/1993 | 07/28/1993 | 06/26/2008 | 430 |  | 58
16-D-1990 | 16 | Driving | 6 | Asphalt | Hot Mix Asphalt - Gyratory Design | Flexible | 38 | 1.5 | 07/29/1993 | 07/29/1993 | 06/26/2008 | 431 |  | 58
16-D-2004 | 16 | Driving | 1 | Clay | Clay - Subgrade - R=12 | Flexible | 0 | 0 | 08/31/1990 | 06/26/1992 | 06/26/2008 | 29552 | 426 | 24
16-D-2004 | 16 | Driving | 2 | Aggregate | Class 3 Special gradation for MnROAD - Base | Flexible | 711 | 28 | 06/29/1992 | 06/02/1993 | 06/26/2008 | 29553 | 427 | 4
16-D-2004 | 16 | Driving | 3 | Asphalt | Hot Mix Asphalt - Gyratory Design | Flexible | 76 | 3 | 07/20/1993 | 07/20/1993 | 06/26/2008 | 29554 | 428 | 58
16-D-2004 | 16 | Driving | 4 | Asphalt | Hot Mix Asphalt - Gyratory Design | Flexible | 51 | 2 | 07/21/1993 | 07/21/1993 | 06/26/2008 | 29555 | 429 | 58
16-D-2004 | 16 | Driving | 5 | Asphalt | Hot Mix Asphalt - Gyratory Design | Flexible | 38 | 1.5 | 07/28/1993 | 07/28/1993 | 06/26/2008 | 29556 | 430 | 58
16-D-2004 | 16 | Driving | 6 | Asphalt | Hot Mix Asphalt - Gyratory Design | Flexible | 38 | 1.5 | 07/29/1993 | 07/29/1993 | 06/26/2008 | 29557 | 431 | 58
16-D-2004 | 16 | Driving | 7 | Asphalt | Microsurfacing - Applied Using MiniMac machine | Flexible | 13 | 0.5 | 08/08/2004 | 08/08/2004 | 06/26/2008 | 13378 |  | 49
16-D-2008 | 16 | Driving | 1 | Clay | Clay - Subgrade - R=12 | Flexible | 0 | 0 | 06/26/2008 | 06/26/2008 |  | 14443 |  | 24
16-D-2008 | 16 | Driving | 2 | Granular | Select Granular Blend - Reclaimings + Class 3 Special material | Flexible | 178 | 7 | 06/27/2008 | 06/27/2008 |  | 14445 |  | 138
16-D-2008 | 16 | Driving | 3 | Aggregate | Class 3 Special gradation for MnROAD - Base | Flexible | 305 | 12 | 08/18/2008 | 08/18/2008 |  | 14447 |  | 4
16-D-2008 | 16 | Driving | 4 | Aggregate | Class 5 - 100% Recycled Portland Cement Concrete | Flexible | 305 | 12 | 08/28/2008 | 08/28/2008 | 08/08/2016 | 14449 |  | 137
16-D-2008 | 16 | Driving | 5 | Asphalt | Warm Mix Asphalt - 30% fractionated RAP - Wearing Course | Flexible | 51 | 2 | 09/16/2008 | 09/16/2008 | 08/08/2016 | 15922 |  | 17157
16-D-2008 | 16 | Driving | 6 | Asphalt | Warm Mix Asphalt - Wearing Course | Flexible | 38 | 1.5 | 09/17/2008 | 09/18/2008 | 08/08/2016 | 17320 |  | 17152
16-D-2008 | 16 | Driving | 7 | Asphalt | Warm Mix Asphalt - Wearing Course | Flexible | 38 | 1.5 | 09/17/2008 | 09/18/2008 | 08/08/2016 | 17322 |  | 17152
16-D-2016 | 16 | Driving | 1 | Clay | Clay - Subgrade - R=12 | Flexible | 0 | 0 | 06/26/2008 | 06/26/2008 |  | 29572 | 14443 | 24
16-D-2016 | 16 | Driving | 2 | Granular | Select Granular Blend - Reclaimings + Class 3 Special material | Flexible | 178 | 7 | 06/27/2008 | 06/27/2008 |  | 29573 | 14445 | 138
16-D-2016 | 16 | Driving | 3 | Aggregate | Class 3 Special gradation for MnROAD - Base | Flexible | 305 | 12 | 08/18/2008 | 08/18/2008 |  | 29574 | 14447 | 4
16-D-2016 | 16 | Driving | 4 | Aggregate | Class 6 Aggregate Base | Flexible | 305 | 12 | 08/08/2016 | 08/13/2016 |  | 18843 |  | 18651
16-D-2016 | 16 | Driving | 5 | Asphalt | Hot Mix Asphalt - 20% RAP + 5% RAS - SPWEB540L | Flexible | 76 | 3 | 08/24/2016 | 08/24/2016 | 04/01/2022 | 18847 |  | 18613
16-D-2016 | 16 | Driving | 6 | Asphalt | Hot Mix Asphalt - 20% RAP + 5% RAS - SPWEB540L | Flexible | 51 | 2 | 08/26/2016 | 08/26/2016 | 04/01/2022 | 18851 |  | 18613
16-P-1990 | 16 | Passing | 1 | Clay | Clay - Subgrade - R=12 | Flexible | 0 | 0 | 08/31/1990 | 06/26/1992 | 06/26/2008 | 433 |  | 24
16-P-1990 | 16 | Passing | 2 | Aggregate | Class 3 Special gradation for MnROAD - Base | Flexible | 711 | 28 | 06/29/1992 | 06/02/1993 | 06/26/2008 | 434 |  | 4
16-P-1990 | 16 | Passing | 3 | Asphalt | Hot Mix Asphalt - Gyratory Design | Flexible | 76 | 3 | 07/20/1993 | 07/20/1993 | 06/26/2008 | 435 |  | 58
16-P-1990 | 16 | Passing | 4 | Asphalt | Hot Mix Asphalt - Gyratory Design | Flexible | 51 | 2 | 07/21/1993 | 07/21/1993 | 06/26/2008 | 436 |  | 58
16-P-1990 | 16 | Passing | 5 | Asphalt | Hot Mix Asphalt - Gyratory Design | Flexible | 38 | 1.5 | 07/28/1993 | 07/28/1993 | 06/26/2008 | 437 |  | 58
16-P-1990 | 16 | Passing | 6 | Asphalt | Hot Mix Asphalt - Gyratory Design | Flexible | 38 | 1.5 | 07/29/1993 | 07/29/1993 | 06/26/2008 | 438 |  | 58
16-P-2004 | 16 | Passing | 1 | Clay | Clay - Subgrade - R=12 | Flexible | 0 | 0 | 08/31/1990 | 06/26/1992 | 06/26/2008 | 29562 | 433 | 24
16-P-2004 | 16 | Passing | 2 | Aggregate | Class 3 Special gradation for MnROAD - Base | Flexible | 711 | 28 | 06/29/1992 | 06/02/1993 | 06/26/2008 | 29563 | 434 | 4
16-P-2004 | 16 | Passing | 3 | Asphalt | Hot Mix Asphalt - Gyratory Design | Flexible | 76 | 3 | 07/20/1993 | 07/20/1993 | 06/26/2008 | 29564 | 435 | 58
16-P-2004 | 16 | Passing | 4 | Asphalt | Hot Mix Asphalt - Gyratory Design | Flexible | 51 | 2 | 07/21/1993 | 07/21/1993 | 06/26/2008 | 29565 | 436 | 58
16-P-2004 | 16 | Passing | 5 | Asphalt | Hot Mix Asphalt - Gyratory Design | Flexible | 38 | 1.5 | 07/28/1993 | 07/28/1993 | 06/26/2008 | 29566 | 437 | 58
16-P-2004 | 16 | Passing | 6 | Asphalt | Hot Mix Asphalt - Gyratory Design | Flexible | 38 | 1.5 | 07/29/1993 | 07/29/1993 | 06/26/2008 | 29567 | 438 | 58
16-P-2004 | 16 | Passing | 7 | Asphalt | Microsurfacing - Applied Using MiniMac machine | Flexible | 13 | 0.5 | 08/08/2004 | 08/08/2004 | 06/26/2008 | 13377 |  | 49
16-P-2008 | 16 | Passing | 1 | Clay | Clay - Subgrade - R=12 | Flexible | 0 | 0 | 06/26/2008 | 06/26/2008 |  | 14442 |  | 24
16-P-2008 | 16 | Passing | 2 | Granular | Select Granular Blend - Reclaimings + Class 3 Special material | Flexible | 178 | 7 | 06/27/2008 | 06/27/2008 |  | 14444 |  | 138
16-P-2008 | 16 | Passing | 3 | Aggregate | Class 3 Special gradation for MnROAD - Base | Flexible | 305 | 12 | 08/18/2008 | 08/18/2008 |  | 14446 |  | 4
16-P-2008 | 16 | Passing | 4 | Aggregate | Class 5 - 100% Recycled Portland Cement Concrete | Flexible | 305 | 12 | 08/28/2008 | 08/28/2008 | 08/08/2016 | 14448 |  | 137
16-P-2008 | 16 | Passing | 5 | Asphalt | Warm Mix Asphalt - 30% fractionated RAP - Wearing Course | Flexible | 51 | 2 | 09/16/2008 | 09/16/2008 | 08/08/2016 | 15921 |  | 17157
16-P-2008 | 16 | Passing | 6 | Asphalt | Warm Mix Asphalt - Wearing Course | Flexible | 38 | 1.5 | 09/17/2008 | 09/18/2008 | 08/08/2016 | 17321 |  | 17152
16-P-2008 | 16 | Passing | 7 | Asphalt | Warm Mix Asphalt - Wearing Course | Flexible | 38 | 1.5 | 09/17/2008 | 09/18/2008 | 08/08/2016 | 17323 |  | 17152
16-P-2016 | 16 | Passing | 1 | Clay | Clay - Subgrade - R=12 | Flexible | 0 | 0 | 06/26/2008 | 06/26/2008 |  | 29578 | 14442 | 24
16-P-2016 | 16 | Passing | 2 | Granular | Select Granular Blend - Reclaimings + Class 3 Special material | Flexible | 178 | 7 | 06/27/2008 | 06/27/2008 |  | 29579 | 14444 | 138
16-P-2016 | 16 | Passing | 3 | Aggregate | Class 3 Special gradation for MnROAD - Base | Flexible | 305 | 12 | 08/18/2008 | 08/18/2008 |  | 29580 | 14446 | 4
16-P-2016 | 16 | Passing | 4 | Aggregate | Class 6 Aggregate Base | Flexible | 305 | 12 | 08/08/2016 | 08/13/2016 |  | 18845 |  | 18651
16-P-2016 | 16 | Passing | 5 | Asphalt | Hot Mix Asphalt - 20% RAP + 5% RAS - SPWEB540L | Flexible | 76 | 3 | 08/24/2016 | 08/24/2016 | 04/01/2022 | 18849 |  | 18613
16-D-1990 | 16 | Driving | 2 | Aggregate | Class 3 Special gradation for MnROAD - Base | Flexible | 711 | 28 | 06/29/1992 | 06/02/1993 | 06/26/2008 | 427 |  | 4
17-D-2004 | 17 | Driving | 3 | Asphalt | Hot Mix Asphalt - 75 Blow Marshall Design | Flexible | 76 | 3 | 07/20/1993 | 07/20/1993 | 06/26/2008 | 29616 | 453 | 55
17-D-2004 | 17 | Driving | 2 | Aggregate | Class 3 Special gradation for MnROAD - Base | Flexible | 711 | 28 | 07/06/1993 | 07/06/1993 | 06/26/2008 | 29615 | 452 | 4
17-D-2004 | 17 | Driving | 5 | Asphalt | Hot Mix Asphalt - 75 Blow Marshall Design | Flexible | 38 | 1.5 | 07/28/1993 | 07/28/1993 | 06/26/2008 | 29618 | 455 | 55
17-D-2004 | 17 | Driving | 6 | Asphalt | Hot Mix Asphalt - 75 Blow Marshall Design | Flexible | 38 | 1.5 | 07/29/1993 | 07/29/1993 | 06/26/2008 | 29619 | 456 | 55
17-D-2004 | 17 | Driving | 7 | Asphalt | Microsurfacing - Applied Using MiniMac machine | Flexible | 13 | 0.5 | 08/08/2004 | 08/08/2004 | 06/26/2008 | 1094 |  | 49
17-D-2008 | 17 | Driving | 1 | Clay | Clay - Subgrade - R=12 | Flexible | 0 | 0 | 06/26/2008 | 06/26/2008 |  | 13623 |  | 24
17-D-2008 | 17 | Driving | 2 | Granular | Select Granular Blend - Reclaimings + Class 3 Special material | Flexible | 178 | 7 | 06/27/2008 | 06/27/2008 |  | 13625 |  | 138
17-D-2008 | 17 | Driving | 3 | Aggregate | Class 3 Special gradation for MnROAD - Base | Flexible | 305 | 12 | 08/27/2008 | 08/27/2008 |  | 13627 |  | 4
17-D-2008 | 17 | Driving | 4 | Aggregate | Class 5 - Aggregate Blend - 50% Crushed Concrete + 50% | Flexible | 305 | 12 | 09/02/2008 | 09/02/2008 | 08/08/2016 | 13629 |  | 9
17-D-2008 | 17 | Driving | 5 | Asphalt | Warm Mix Asphalt - 30% fractionated RAP - Wearing Course | Flexible | 51 | 2 | 09/16/2008 | 09/16/2008 | 08/08/2016 | 13633 |  | 17157
17-D-2008 | 17 | Driving | 6 | Asphalt | Warm Mix Asphalt - Wearing Course | Flexible | 38 | 1.5 | 09/17/2008 | 09/18/2008 | 08/08/2016 | 13775 |  | 17152
17-D-2008 | 17 | Driving | 7 | Asphalt | Warm Mix Asphalt - Wearing Course | Flexible | 38 | 1.5 | 09/17/2008 | 09/18/2008 | 08/08/2016 | 13777 |  | 17152
17-D-2016 | 17 | Driving | 1 | Clay | Clay - Subgrade - R=12 | Flexible | 0 | 0 | 06/26/2008 | 06/26/2008 |  | 29634 | 13623 | 24
17-D-2016 | 17 | Driving | 2 | Granular | Select Granular Blend - Reclaimings + Class 3 Special material | Flexible | 178 | 7 | 06/27/2008 | 06/27/2008 |  | 29635 | 13625 | 138
17-D-2016 | 17 | Driving | 3 | Aggregate | Class 3 Special gradation for MnROAD - Base | Flexible | 305 | 12 | 08/27/2008 | 08/27/2008 |  | 29636 | 13627 | 4
17-D-2016 | 17 | Driving | 4 | Aggregate | Class 6 Aggregate Base | Flexible | 305 | 12 | 08/08/2016 | 08/13/2016 |  | 18814 |  | 18651
17-D-2016 | 17 | Driving | 5 | Asphalt | Hot Mix Asphalt - 10% RAP + 5% RAS - SPWEB540L | Flexible | 76 | 3 | 08/24/2016 | 08/24/2016 | 04/01/2022 | 18818 |  | 18614
17-D-2016 | 17 | Driving | 6 | Asphalt | Hot Mix Asphalt - 10% RAP + 5% RAS - SPWEB540L | Flexible | 51 | 2 | 08/26/2016 | 08/26/2016 | 04/01/2022 | 18822 |  | 18614
17-P-1990 | 17 | Passing | 1 | Clay | Clay - Subgrade - R=12 | Flexible | 0 | 0 | 08/31/1990 | 06/26/1993 | 06/26/2008 | 458 |  | 24
17-P-1990 | 17 | Passing | 2 | Aggregate | Class 3 Special gradation for MnROAD - Base | Flexible | 711 | 28 | 07/06/1993 | 07/06/1993 | 06/26/2008 | 459 |  | 4
17-P-1990 | 17 | Passing | 3 | Asphalt | Hot Mix Asphalt - 75 Blow Marshall Design | Flexible | 76 | 3 | 07/20/1993 | 07/20/1993 | 06/26/2008 | 460 |  | 55
17-P-1990 | 17 | Passing | 4 | Asphalt | Hot Mix Asphalt - 75 Blow Marshall Design | Flexible | 51 | 2 | 07/21/1993 | 07/21/1993 | 06/26/2008 | 461 |  | 55
17-P-1990 | 17 | Passing | 5 | Asphalt | Hot Mix Asphalt - 75 Blow Marshall Design | Flexible | 38 | 1.5 | 07/28/1993 | 07/28/1993 | 06/26/2008 | 462 |  | 55
17-P-1990 | 17 | Passing | 6 | Asphalt | Hot Mix Asphalt - 75 Blow Marshall Design | Flexible | 38 | 1.5 | 07/29/1993 | 07/29/1993 | 06/26/2008 | 463 |  | 55
17-P-2004 | 17 | Passing | 1 | Clay | Clay - Subgrade - R=12 | Flexible | 0 | 0 | 08/31/1990 | 06/26/1993 | 06/26/2008 | 29624 | 458 | 24
17-P-2004 | 17 | Passing | 2 | Aggregate | Class 3 Special gradation for MnROAD - Base | Flexible | 711 | 28 | 07/06/1993 | 07/06/1993 | 06/26/2008 | 29625 | 459 | 4
17-P-2004 | 17 | Passing | 3 | Asphalt | Hot Mix Asphalt - 75 Blow Marshall Design | Flexible | 76 | 3 | 07/20/1993 | 07/20/1993 | 06/26/2008 | 29626 | 460 | 55
17-P-2004 | 17 | Passing | 4 | Asphalt | Hot Mix Asphalt - 75 Blow Marshall Design | Flexible | 51 | 2 | 07/21/1993 | 07/21/1993 | 06/26/2008 | 29627 | 461 | 55
17-P-2004 | 17 | Passing | 5 | Asphalt | Hot Mix Asphalt - 75 Blow Marshall Design | Flexible | 38 | 1.5 | 07/28/1993 | 07/28/1993 | 06/26/2008 | 29628 | 462 | 55
17-P-2004 | 17 | Passing | 6 | Asphalt | Hot Mix Asphalt - 75 Blow Marshall Design | Flexible | 38 | 1.5 | 07/29/1993 | 07/29/1993 | 06/26/2008 | 29629 | 463 | 55
17-P-2004 | 17 | Passing | 7 | Asphalt | Microsurfacing - Applied Using MiniMac machine | Flexible | 13 | 0.5 | 08/08/2004 | 08/08/2004 | 06/26/2008 | 1093 |  | 49
17-P-2008 | 17 | Passing | 1 | Clay | Clay - Subgrade - R=12 | Flexible | 0 | 0 | 06/26/2008 | 06/26/2008 |  | 13622 |  | 24
17-P-2008 | 17 | Passing | 2 | Granular | Select Granular Blend - Reclaimings + Class 3 Special material | Flexible | 178 | 7 | 06/27/2008 | 06/27/2008 |  | 13624 |  | 138
17-P-2008 | 17 | Passing | 3 | Aggregate | Class 3 Special gradation for MnROAD - Base | Flexible | 305 | 12 | 08/27/2008 | 08/27/2008 |  | 13626 |  | 4
17-P-2008 | 17 | Passing | 4 | Aggregate | Class 5 - Aggregate Blend - 50% Crushed Concrete + 50% | Flexible | 305 | 12 | 09/02/2008 | 09/02/2008 | 08/08/2016 | 13628 |  | 9
17-P-2008 | 17 | Passing | 5 | Asphalt | Warm Mix Asphalt - 30% fractionated RAP - Wearing Course | Flexible | 51 | 2 | 09/16/2008 | 09/16/2008 | 08/08/2016 | 13632 |  | 17157
17-P-2008 | 17 | Passing | 6 | Asphalt | Warm Mix Asphalt - Wearing Course | Flexible | 38 | 1.5 | 09/17/2008 | 09/18/2008 | 08/08/2016 | 13774 |  | 17152
17-P-2008 | 17 | Passing | 7 | Asphalt | Warm Mix Asphalt - Wearing Course | Flexible | 38 | 1.5 | 09/17/2008 | 09/18/2008 | 08/08/2016 | 13776 |  | 17152
17-P-2016 | 17 | Passing | 1 | Clay | Clay - Subgrade - R=12 | Flexible | 0 | 0 | 06/26/2008 | 06/26/2008 |  | 29640 | 13622 | 24
17-P-2016 | 17 | Passing | 2 | Granular | Select Granular Blend - Reclaimings + Class 3 Special material | Flexible | 178 | 7 | 06/27/2008 | 06/27/2008 |  | 29641 | 13624 | 138
17-P-2016 | 17 | Passing | 3 | Aggregate | Class 3 Special gradation for MnROAD - Base | Flexible | 305 | 12 | 08/27/2008 | 08/27/2008 |  | 29642 | 13626 | 4
17-P-2016 | 17 | Passing | 4 | Aggregate | Class 6 Aggregate Base | Flexible | 305 | 12 | 08/08/2016 | 08/13/2016 |  | 18816 |  | 18651
17-P-2016 | 17 | Passing | 5 | Asphalt | Hot Mix Asphalt - 10% RAP + 5% RAS - SPWEB540L | Flexible | 76 | 3 | 08/24/2016 | 08/24/2016 | 04/01/2022 | 18820 |  | 18614
17-P-2016 | 17 | Passing | 6 | Asphalt | Hot Mix Asphalt - 10% RAP + 5% RAS - SPWEB540L | Flexible | 51 | 2 | 08/26/2016 | 08/26/2016 | 04/01/2022 | 18824 |  | 18614
17-D-1990 | 17 | Driving | 1 | Clay | Clay - Subgrade - R=12 | Flexible | 0 | 0 | 08/31/1990 | 06/26/1993 | 06/26/2008 | 451 |  | 24
17-D-1990 | 17 | Driving | 2 | Aggregate | Class 3 Special gradation for MnROAD - Base | Flexible | 711 | 28 | 07/06/1993 | 07/06/1993 | 06/26/2008 | 452 |  | 4
17-D-1990 | 17 | Driving | 3 | Asphalt | Hot Mix Asphalt - 75 Blow Marshall Design | Flexible | 76 | 3 | 07/20/1993 | 07/20/1993 | 06/26/2008 | 453 |  | 55
17-D-1990 | 17 | Driving | 4 | Asphalt | Hot Mix Asphalt - 75 Blow Marshall Design | Flexible | 51 | 2 | 07/21/1993 | 07/21/1993 | 06/26/2008 | 454 |  | 55
17-D-1990 | 17 | Driving | 5 | Asphalt | Hot Mix Asphalt - 75 Blow Marshall Design | Flexible | 38 | 1.5 | 07/28/1993 | 07/28/1993 | 06/26/2008 | 455 |  | 55
17-D-1990 | 17 | Driving | 6 | Asphalt | Hot Mix Asphalt - 75 Blow Marshall Design | Flexible | 38 | 1.5 | 07/29/1993 | 07/29/1993 | 06/26/2008 | 456 |  | 55
17-D-2004 | 17 | Driving | 1 | Clay | Clay - Subgrade - R=12 | Flexible | 0 | 0 | 08/31/1990 | 06/26/1993 | 06/26/2008 | 29614 | 451 | 24
17-D-2004 | 17 | Driving | 4 | Asphalt | Hot Mix Asphalt - 75 Blow Marshall Design | Flexible | 51 | 2 | 07/21/1993 | 07/21/1993 | 06/26/2008 | 29617 | 454 | 55
18-D-2003 | 18 | Driving | 6 | Asphalt | Hot Mix Asphalt - 50 Blow Marshall Design | Flexible | 38 | 1.5 | 07/28/1993 | 07/28/1993 | 08/25/2008 | 29681 | 482 | 53
18-D-2003 | 18 | Driving | 7 | Asphalt | Hot Mix Asphalt - 50 Blow Marshall Design | Flexible | 38 | 1.5 | 07/29/1993 | 07/29/1993 | 08/25/2008 | 29682 | 483 | 53
18-D-2003 | 18 | Driving | 8 | Asphalt | Microsurfacing - Applied Using MiniMac machine | Flexible | 13 | 0.5 | 08/18/2003 | 08/18/2003 | 08/25/2008 | 13383 |  | 49
18-D-2008 | 18 | Driving | 1 | Clay | Clay - Subgrade - R=12 | Flexible | 0 | 0 | 08/25/2008 | 08/25/2008 |  | 13640 |  | 24
18-D-2008 | 18 | Driving | 2 | Granular | Select Granular Blend - Reclaimings + Class 3 Special material | Flexible | 178 | 7 | 08/26/2008 | 08/26/2008 |  | 13642 |  | 138
18-D-2008 | 18 | Driving | 3 | Aggregate | Class 3 Special gradation for MnROAD - Base | Flexible | 305 | 12 | 08/27/2008 | 08/27/2008 |  | 13644 |  | 4
18-D-2008 | 18 | Driving | 4 | Aggregate | Asphalt Millings - 100% RAP | Flexible | 305 | 12 | 09/09/2008 | 09/09/2008 | 08/08/2016 | 13646 |  | 136
18-D-2008 | 18 | Driving | 5 | Asphalt | Warm Mix Asphalt - 30% fractionated RAP - Wearing Course | Flexible | 51 | 2 | 09/16/2008 | 09/16/2008 | 08/08/2016 | 13648 |  | 17157
18-D-2008 | 18 | Driving | 6 | Asphalt | Warm Mix Asphalt - Wearing Course | Flexible | 38 | 1.5 | 09/17/2008 | 09/18/2008 | 08/08/2016 | 13779 |  | 17152
18-D-2008 | 18 | Driving | 7 | Asphalt | Warm Mix Asphalt - Wearing Course | Flexible | 38 | 1.5 | 09/17/2008 | 09/18/2008 | 08/08/2016 | 13781 |  | 17152
18-D-2014 | 18 | Driving | 1 | Clay | Clay - Subgrade - R=12 | Flexible | 0 | 0 | 08/25/2008 | 08/25/2008 |  | 29700 | 13640 | 24
18-D-2014 | 18 | Driving | 2 | Granular | Select Granular Blend - Reclaimings + Class 3 Special material | Flexible | 178 | 7 | 08/26/2008 | 08/26/2008 |  | 29701 | 13642 | 138
18-D-2014 | 18 | Driving | 3 | Aggregate | Class 3 Special gradation for MnROAD - Base | Flexible | 305 | 12 | 08/27/2008 | 08/27/2008 |  | 29702 | 13644 | 4
18-D-2014 | 18 | Driving | 4 | Aggregate | Asphalt Millings - 100% RAP | Flexible | 305 | 12 | 09/09/2008 | 09/09/2008 | 08/08/2016 | 29703 | 13646 | 136
18-D-2014 | 18 | Driving | 5 | Asphalt | Warm Mix Asphalt - 30% fractionated RAP - Wearing Course | Flexible | 51 | 2 | 09/16/2008 | 09/16/2008 | 08/08/2016 | 29704 | 13648 | 17157
18-D-2014 | 18 | Driving | 6 | Asphalt | Warm Mix Asphalt - Wearing Course | Flexible | 38 | 1.5 | 09/17/2008 | 09/18/2008 | 08/08/2016 | 29705 | 13779 | 17152
18-D-2014 | 18 | Driving | 7 | Asphalt | Warm Mix Asphalt - Wearing Course | Flexible | 38 | 1.5 | 09/17/2008 | 09/18/2008 | 08/08/2016 | 29706 | 13781 | 17152
18-D-2014 | 18 | Driving | 8 | Asphalt | Chip Seal - CRS-2P - FA-2.5 Mod Granite + Fog Seal -2009 | Flexible | 6 | 0.25 | 07/16/2014 | 07/16/2014 | 08/08/2016 | 18605 |  | 17267
18-D-2016 | 18 | Driving | 1 | Clay | Clay - Subgrade - R=12 | Flexible | 0 | 0 | 08/25/2008 | 08/25/2008 |  | 29728 | 29700 | 24
18-D-2016 | 18 | Driving | 2 | Granular | Select Granular Blend - Reclaimings + Class 3 Special material | Flexible | 178 | 7 | 08/26/2008 | 08/26/2008 |  | 29729 | 29701 | 138
18-D-2016 | 18 | Driving | 3 | Aggregate | Class 3 Special gradation for MnROAD - Base | Flexible | 305 | 12 | 08/27/2008 | 08/27/2008 |  | 29730 | 29702 | 4
18-D-2016 | 18 | Driving | 4 | Aggregate | Class 6 Aggregate Base | Flexible | 305 | 12 | 08/08/2016 | 08/13/2016 |  | 18785 |  | 18651
18-D-2016 | 18 | Driving | 5 | Asphalt | Hot Mix Asphalt - 20% RAP - SPWEB540L | Flexible | 76 | 3 | 08/25/2016 | 08/25/2016 | 04/01/2022 | 18789 |  | 18615
18-D-2016 | 18 | Driving | 6 | Asphalt | Hot Mix Asphalt - 20% RAP - SPWEB540L | Flexible | 51 | 2 | 08/29/2016 | 08/29/2016 | 04/01/2022 | 18793 |  | 18615
18-P-1990 | 18 | Passing | 1 | Clay | Clay - Subgrade - R=12 | Flexible | 0 | 0 | 08/31/1990 | 06/26/1992 | 08/25/2008 | 485 |  | 24
18-P-1990 | 18 | Passing | 2 | Aggregate | Class 3 Special gradation for MnROAD - Base | Flexible | 229 | 9 | 06/26/1992 | 07/07/1992 | 08/25/2008 | 486 |  | 4
18-P-1990 | 18 | Passing | 3 | Aggregate | Class 6 Special gradation for MnROAD - Base | Flexible | 305 | 12 | 07/15/1993 | 07/20/1993 | 08/25/2008 | 487 |  | 8
18-P-1990 | 18 | Passing | 4 | Asphalt | Hot Mix Asphalt - 50 Blow Marshall Design | Flexible | 76 | 3 | 07/20/1993 | 07/20/1993 | 08/25/2008 | 488 |  | 53
18-P-1990 | 18 | Passing | 5 | Asphalt | Hot Mix Asphalt - 50 Blow Marshall Design | Flexible | 51 | 2 | 07/21/1993 | 07/21/1993 | 08/25/2008 | 489 |  | 53
18-P-1990 | 18 | Passing | 6 | Asphalt | Hot Mix Asphalt - 50 Blow Marshall Design | Flexible | 38 | 1.5 | 07/28/1993 | 07/28/1993 | 08/25/2008 | 490 |  | 53
18-P-1990 | 18 | Passing | 7 | Asphalt | Hot Mix Asphalt - 50 Blow Marshall Design | Flexible | 38 | 1.5 | 07/29/1993 | 07/29/1993 | 08/25/2008 | 491 |  | 53
18-P-2003 | 18 | Passing | 1 | Clay | Clay - Subgrade - R=12 | Flexible | 0 | 0 | 08/31/1990 | 06/26/1992 | 08/25/2008 | 29688 | 485 | 24
18-P-2003 | 18 | Passing | 2 | Aggregate | Class 3 Special gradation for MnROAD - Base | Flexible | 229 | 9 | 06/26/1992 | 07/07/1992 | 08/25/2008 | 29689 | 486 | 4
18-P-2003 | 18 | Passing | 3 | Aggregate | Class 6 Special gradation for MnROAD - Base | Flexible | 305 | 12 | 07/15/1993 | 07/20/1993 | 08/25/2008 | 29690 | 487 | 8
18-P-2003 | 18 | Passing | 4 | Asphalt | Hot Mix Asphalt - 50 Blow Marshall Design | Flexible | 76 | 3 | 07/20/1993 | 07/20/1993 | 08/25/2008 | 29691 | 488 | 53
18-P-2003 | 18 | Passing | 5 | Asphalt | Hot Mix Asphalt - 50 Blow Marshall Design | Flexible | 51 | 2 | 07/21/1993 | 07/21/1993 | 08/25/2008 | 29692 | 489 | 53
18-P-2003 | 18 | Passing | 6 | Asphalt | Hot Mix Asphalt - 50 Blow Marshall Design | Flexible | 38 | 1.5 | 07/28/1993 | 07/28/1993 | 08/25/2008 | 29693 | 490 | 53
18-P-2003 | 18 | Passing | 7 | Asphalt | Hot Mix Asphalt - 50 Blow Marshall Design | Flexible | 38 | 1.5 | 07/29/1993 | 07/29/1993 | 08/25/2008 | 29694 | 491 | 53
18-P-2003 | 18 | Passing | 8 | Asphalt | Microsurfacing - Applied Using MiniMac machine | Flexible | 13 | 0.5 | 08/18/2003 | 08/18/2003 | 08/25/2008 | 13382 |  | 49
18-P-2008 | 18 | Passing | 1 | Clay | Clay - Subgrade - R=12 | Flexible | 0 | 0 | 08/25/2008 | 08/25/2008 |  | 13639 |  | 24
18-P-2008 | 18 | Passing | 2 | Granular | Select Granular Blend - Reclaimings + Class 3 Special material | Flexible | 178 | 7 | 08/26/2008 | 08/26/2008 |  | 13641 |  | 138
18-P-2008 | 18 | Passing | 3 | Aggregate | Class 3 Special gradation for MnROAD - Base | Flexible | 305 | 12 | 08/27/2008 | 08/27/2008 |  | 13643 |  | 4
18-P-2008 | 18 | Passing | 4 | Aggregate | Asphalt Millings - 100% RAP | Flexible | 305 | 12 | 09/09/2008 | 09/09/2008 | 08/08/2016 | 13645 |  | 136
18-P-2008 | 18 | Passing | 5 | Asphalt | Warm Mix Asphalt - 30% fractionated RAP - Wearing Course | Flexible | 51 | 2 | 09/16/2008 | 09/16/2008 | 08/08/2016 | 13647 |  | 17157
18-P-2008 | 18 | Passing | 6 | Asphalt | Warm Mix Asphalt - Wearing Course | Flexible | 38 | 1.5 | 09/17/2008 | 09/18/2008 | 08/08/2016 | 13778 |  | 17152
18-P-2008 | 18 | Passing | 7 | Asphalt | Warm Mix Asphalt - Wearing Course | Flexible | 38 | 1.5 | 09/17/2008 | 09/18/2008 | 08/08/2016 | 13780 |  | 17152
18-P-2014 | 18 | Passing | 1 | Clay | Clay - Subgrade - R=12 | Flexible | 0 | 0 | 08/25/2008 | 08/25/2008 |  | 29714 | 13639 | 24
18-P-2014 | 18 | Passing | 2 | Granular | Select Granular Blend - Reclaimings + Class 3 Special material | Flexible | 178 | 7 | 08/26/2008 | 08/26/2008 |  | 29715 | 13641 | 138
18-P-2014 | 18 | Passing | 3 | Aggregate | Class 3 Special gradation for MnROAD - Base | Flexible | 305 | 12 | 08/27/2008 | 08/27/2008 |  | 29716 | 13643 | 4
18-P-2014 | 18 | Passing | 4 | Aggregate | Asphalt Millings - 100% RAP | Flexible | 305 | 12 | 09/09/2008 | 09/09/2008 | 08/08/2016 | 29717 | 13645 | 136
18-P-2014 | 18 | Passing | 5 | Asphalt | Warm Mix Asphalt - 30% fractionated RAP - Wearing Course | Flexible | 51 | 2 | 09/16/2008 | 09/16/2008 | 08/08/2016 | 29718 | 13647 | 17157
18-P-2014 | 18 | Passing | 6 | Asphalt | Warm Mix Asphalt - Wearing Course | Flexible | 38 | 1.5 | 09/17/2008 | 09/18/2008 | 08/08/2016 | 29719 | 13778 | 17152
18-P-2014 | 18 | Passing | 7 | Asphalt | Warm Mix Asphalt - Wearing Course | Flexible | 38 | 1.5 | 09/17/2008 | 09/18/2008 | 08/08/2016 | 29720 | 13780 | 17152
18-P-2014 | 18 | Passing | 8 | Asphalt | Chip Seal - CRS-2P - FA-2.5 Mod Granite + Fog Seal -2009 | Flexible | 6 | 0.25 | 07/16/2014 | 07/16/2014 | 08/08/2016 | 18606 |  | 17267
18-P-2016 | 18 | Passing | 1 | Clay | Clay - Subgrade - R=12 | Flexible | 0 | 0 | 08/25/2008 | 08/25/2008 |  | 29734 | 29714 | 24
18-P-2016 | 18 | Passing | 2 | Granular | Select Granular Blend - Reclaimings + Class 3 Special material | Flexible | 178 | 7 | 08/26/2008 | 08/26/2008 |  | 29735 | 29715 | 138
18-P-2016 | 18 | Passing | 3 | Aggregate | Class 3 Special gradation for MnROAD - Base | Flexible | 305 | 12 | 08/27/2008 | 08/27/2008 |  | 29736 | 29716 | 4
18-P-2016 | 18 | Passing | 4 | Aggregate | Class 6 Aggregate Base | Flexible | 305 | 12 | 08/08/2016 | 08/13/2016 |  | 18787 |  | 18651
18-P-2016 | 18 | Passing | 5 | Asphalt | Hot Mix Asphalt - 20% RAP - SPWEB540L | Flexible | 76 | 3 | 08/25/2016 | 08/25/2016 | 04/01/2022 | 18791 |  | 18615
18-P-2016 | 18 | Passing | 6 | Asphalt | Hot Mix Asphalt - 20% RAP - SPWEB540L | Flexible | 51 | 2 | 08/29/2016 | 08/29/2016 | 04/01/2022 | 18795 |  | 18615
18-D-1990 | 18 | Driving | 1 | Clay | Clay - Subgrade - R=12 | Flexible | 0 | 0 | 08/31/1990 | 06/26/1992 | 08/25/2008 | 477 |  | 24
18-D-1990 | 18 | Driving | 2 | Aggregate | Class 3 Special gradation for MnROAD - Base | Flexible | 229 | 9 | 06/26/1992 | 07/07/1992 | 08/25/2008 | 478 |  | 4
18-D-1990 | 18 | Driving | 3 | Aggregate | Class 6 Special gradation for MnROAD - Base | Flexible | 305 | 12 | 07/15/1993 | 07/20/1993 | 08/25/2008 | 479 |  | 8
18-D-1990 | 18 | Driving | 4 | Asphalt | Hot Mix Asphalt - 50 Blow Marshall Design | Flexible | 76 | 3 | 07/20/1993 | 07/20/1993 | 08/25/2008 | 480 |  | 53
18-D-1990 | 18 | Driving | 5 | Asphalt | Hot Mix Asphalt - 50 Blow Marshall Design | Flexible | 51 | 2 | 07/21/1993 | 07/21/1993 | 08/25/2008 | 481 |  | 53
18-D-1990 | 18 | Driving | 6 | Asphalt | Hot Mix Asphalt - 50 Blow Marshall Design | Flexible | 38 | 1.5 | 07/28/1993 | 07/28/1993 | 08/25/2008 | 482 |  | 53
18-D-1990 | 18 | Driving | 7 | Asphalt | Hot Mix Asphalt - 50 Blow Marshall Design | Flexible | 38 | 1.5 | 07/29/1993 | 07/29/1993 | 08/25/2008 | 483 |  | 53
18-D-2003 | 18 | Driving | 1 | Clay | Clay - Subgrade - R=12 | Flexible | 0 | 0 | 08/31/1990 | 06/26/1992 | 08/25/2008 | 29676 | 477 | 24
18-D-2003 | 18 | Driving | 2 | Aggregate | Class 3 Special gradation for MnROAD - Base | Flexible | 229 | 9 | 06/26/1992 | 07/07/1992 | 08/25/2008 | 29677 | 478 | 4
18-D-2003 | 18 | Driving | 3 | Aggregate | Class 6 Special gradation for MnROAD - Base | Flexible | 305 | 12 | 07/15/1993 | 07/20/1993 | 08/25/2008 | 29678 | 479 | 8
18-D-2003 | 18 | Driving | 4 | Asphalt | Hot Mix Asphalt - 50 Blow Marshall Design | Flexible | 76 | 3 | 07/20/1993 | 07/20/1993 | 08/25/2008 | 29679 | 480 | 53
18-D-2003 | 18 | Driving | 5 | Asphalt | Hot Mix Asphalt - 50 Blow Marshall Design | Flexible | 51 | 2 | 07/21/1993 | 07/21/1993 | 08/25/2008 | 29680 | 481 | 53
19-D-2003 | 19 | Driving | 3 | Asphalt | Hot Mix Asphalt - 35 Blow Marshall Design | Flexible | 76 | 3 | 07/20/1993 | 07/20/1993 | 06/19/2008 | 29772 | 507 | 51
19-D-2003 | 19 | Driving | 4 | Asphalt | Hot Mix Asphalt - 35 Blow Marshall Design | Flexible | 51 | 2 | 07/21/1993 | 07/21/1993 | 06/19/2008 | 29773 | 508 | 51
19-D-2003 | 19 | Driving | 5 | Asphalt | Hot Mix Asphalt - 35 Blow Marshall Design | Flexible | 38 | 1.5 | 07/28/1993 | 07/28/1993 | 06/19/2008 | 29774 | 509 | 51
19-D-2003 | 19 | Driving | 6 | Asphalt | Hot Mix Asphalt - 35 Blow Marshall Design | Flexible | 38 | 1.5 | 07/29/1993 | 07/29/1993 | 06/19/2008 | 29775 | 510 | 51
19-D-2003 | 19 | Driving | 7 | Asphalt | Microsurfacing - Applied Using MiniMac machine | Flexible | 13 | 0.5 | 08/18/2003 | 08/18/2003 | 06/19/2008 | 13386 |  | 49
19-D-2008 | 19 | Driving | 1 | Clay | Clay - Subgrade - R=12 | Flexible | 0 | 0 | 06/19/2008 | 06/25/2008 |  | 13676 |  | 24
19-D-2008 | 19 | Driving | 2 | Granular | Select Granular Blend - Reclaimings + Class 3 Special material | Flexible | 178 | 7 | 06/25/2008 | 06/26/2008 |  | 13678 |  | 138
19-D-2008 | 19 | Driving | 3 | Aggregate | Class 3 Special gradation for MnROAD - Base | Flexible | 305 | 12 | 06/26/2008 | 06/27/2008 |  | 13680 |  | 4
19-D-2008 | 19 | Driving | 4 | Aggregate | Class 5 - Standard - Base | Flexible | 305 | 12 | 09/04/2008 | 09/06/2008 | 08/08/2016 | 13682 |  | 17163
19-D-2008 | 19 | Driving | 5 | Asphalt | Warm Mix Asphalt - 30% fractionated RAP - Wearing Course | Flexible | 51 | 2 | 09/16/2008 | 09/16/2008 | 08/08/2016 | 13684 |  | 17157
19-D-2008 | 19 | Driving | 6 | Asphalt | Warm Mix Asphalt - Wearing Course | Flexible | 38 | 1.5 | 09/17/2008 | 09/18/2008 | 08/08/2016 | 13686 |  | 17152
19-D-2008 | 19 | Driving | 7 | Asphalt | Warm Mix Asphalt - Wearing Course | Flexible | 38 | 1.5 | 09/17/2008 | 09/18/2008 | 08/08/2016 | 13688 |  | 17152
19-D-2014 | 19 | Driving | 1 | Clay | Clay - Subgrade - R=12 | Flexible | 0 | 0 | 06/19/2008 | 06/25/2008 |  | 29790 | 13676 | 24
19-D-2014 | 19 | Driving | 2 | Granular | Select Granular Blend - Reclaimings + Class 3 Special material | Flexible | 178 | 7 | 06/25/2008 | 06/26/2008 |  | 29791 | 13678 | 138
19-D-2014 | 19 | Driving | 3 | Aggregate | Class 3 Special gradation for MnROAD - Base | Flexible | 305 | 12 | 06/26/2008 | 06/27/2008 |  | 29792 | 13680 | 4
19-D-2014 | 19 | Driving | 4 | Aggregate | Class 5 - Standard - Base | Flexible | 305 | 12 | 09/04/2008 | 09/06/2008 | 08/08/2016 | 29793 | 13682 | 17163
19-D-2014 | 19 | Driving | 5 | Asphalt | Warm Mix Asphalt - 30% fractionated RAP - Wearing Course | Flexible | 51 | 2 | 09/16/2008 | 09/16/2008 | 08/08/2016 | 29794 | 13684 | 17157
19-D-2014 | 19 | Driving | 6 | Asphalt | Warm Mix Asphalt - Wearing Course | Flexible | 38 | 1.5 | 09/17/2008 | 09/18/2008 | 08/08/2016 | 29795 | 13686 | 17152
19-D-2014 | 19 | Driving | 7 | Asphalt | Warm Mix Asphalt - Wearing Course | Flexible | 38 | 1.5 | 09/17/2008 | 09/18/2008 | 08/08/2016 | 29796 | 13688 | 17152
19-D-2014 | 19 | Driving | 8 | Asphalt | Chip Seal - CRS-2P - FA-2.5 Mod Granite + Fog Seal -2009 | Flexible | 6 | 0.25 | 07/16/2014 | 07/16/2014 | 08/08/2016 | 18609 |  | 17267
19-D-2016 | 19 | Driving | 1 | Clay | Clay - Subgrade - R=12 | Flexible | 0 | 0 | 06/19/2008 | 06/25/2008 |  | 29818 | 29790 | 24
19-D-2016 | 19 | Driving | 2 | Granular | Select Granular Blend - Reclaimings + Class 3 Special material | Flexible | 178 | 7 | 06/25/2008 | 06/26/2008 |  | 29819 | 29791 | 138
19-D-2016 | 19 | Driving | 3 | Aggregate | Class 3 Special gradation for MnROAD - Base | Flexible | 305 | 12 | 06/26/2008 | 06/27/2008 |  | 29820 | 29792 | 4
19-D-2016 | 19 | Driving | 4 | Aggregate | Class 6 Aggregate Base | Flexible | 305 | 12 | 08/08/2016 | 08/13/2016 |  | 18756 |  | 18651
19-D-2016 | 19 | Driving | 5 | Asphalt | Hot Mix Asphalt - 20% RAP + 3% Air Voids - SPWEB530L | Flexible | 76 | 3 | 08/25/2016 | 08/25/2016 | 04/01/2022 | 18760 |  | 18616
19-D-2016 | 19 | Driving | 6 | Asphalt | Hot Mix Asphalt - 20% RAP + 3% Air Voids - SPWEB530L | Flexible | 51 | 2 | 08/29/2016 | 08/29/2016 | 04/01/2022 | 18764 |  | 18616
19-P-1990 | 19 | Passing | 1 | Clay | Clay - Subgrade - R=12 | Flexible | 0 | 0 | 09/20/1990 | 06/02/1992 | 06/19/2008 | 512 |  | 24
19-P-1990 | 19 | Passing | 2 | Aggregate | Class 3 Special gradation for MnROAD - Base | Flexible | 711 | 28 | 06/26/1992 | 06/28/1993 | 06/19/2008 | 513 |  | 4
19-P-1990 | 19 | Passing | 3 | Asphalt | Hot Mix Asphalt - 35 Blow Marshall Design | Flexible | 76 | 3 | 07/20/1993 | 07/20/1993 | 06/19/2008 | 514 |  | 51
19-P-1990 | 19 | Passing | 4 | Asphalt | Hot Mix Asphalt - 35 Blow Marshall Design | Flexible | 51 | 2 | 07/21/1993 | 07/21/1993 | 06/19/2008 | 515 |  | 51
19-P-1990 | 19 | Passing | 5 | Asphalt | Hot Mix Asphalt - 35 Blow Marshall Design | Flexible | 38 | 1.5 | 07/28/1993 | 07/28/1993 | 06/19/2008 | 516 |  | 51
19-P-1990 | 19 | Passing | 6 | Asphalt | Hot Mix Asphalt - 35 Blow Marshall Design | Flexible | 38 | 1.5 | 07/29/1993 | 07/29/1993 | 06/19/2008 | 517 |  | 51
19-P-2003 | 19 | Passing | 1 | Clay | Clay - Subgrade - R=12 | Flexible | 0 | 0 | 09/20/1990 | 06/02/1992 | 06/19/2008 | 29780 | 512 | 24
19-P-2003 | 19 | Passing | 2 | Aggregate | Class 3 Special gradation for MnROAD - Base | Flexible | 711 | 28 | 06/26/1992 | 06/28/1993 | 06/19/2008 | 29781 | 513 | 4
19-P-2003 | 19 | Passing | 3 | Asphalt | Hot Mix Asphalt - 35 Blow Marshall Design | Flexible | 76 | 3 | 07/20/1993 | 07/20/1993 | 06/19/2008 | 29782 | 514 | 51
19-P-2003 | 19 | Passing | 4 | Asphalt | Hot Mix Asphalt - 35 Blow Marshall Design | Flexible | 51 | 2 | 07/21/1993 | 07/21/1993 | 06/19/2008 | 29783 | 515 | 51
19-P-2003 | 19 | Passing | 5 | Asphalt | Hot Mix Asphalt - 35 Blow Marshall Design | Flexible | 38 | 1.5 | 07/28/1993 | 07/28/1993 | 06/19/2008 | 29784 | 516 | 51
19-P-2003 | 19 | Passing | 6 | Asphalt | Hot Mix Asphalt - 35 Blow Marshall Design | Flexible | 38 | 1.5 | 07/29/1993 | 07/29/1993 | 06/19/2008 | 29785 | 517 | 51
19-P-2003 | 19 | Passing | 7 | Asphalt | Microsurfacing - Applied Using MiniMac machine | Flexible | 13 | 0.5 | 08/18/2003 | 08/18/2003 | 06/19/2008 | 13385 |  | 49
19-P-2008 | 19 | Passing | 1 | Clay | Clay - Subgrade - R=12 | Flexible | 0 | 0 | 06/19/2008 | 06/25/2008 |  | 13675 |  | 24
19-P-2008 | 19 | Passing | 2 | Granular | Select Granular Blend - Reclaimings + Class 3 Special material | Flexible | 178 | 7 | 06/25/2008 | 06/26/2008 |  | 13677 |  | 138
19-P-2008 | 19 | Passing | 3 | Aggregate | Class 3 Special gradation for MnROAD - Base | Flexible | 305 | 12 | 06/26/2008 | 06/27/2008 |  | 13679 |  | 4
19-P-2008 | 19 | Passing | 4 | Aggregate | Class 5 - Standard - Base | Flexible | 305 | 12 | 09/04/2008 | 09/06/2008 | 08/08/2016 | 13681 |  | 17163
19-P-2008 | 19 | Passing | 5 | Asphalt | Warm Mix Asphalt - 30% fractionated RAP - Wearing Course | Flexible | 51 | 2 | 09/16/2008 | 09/16/2008 | 08/08/2016 | 13683 |  | 17157
19-P-2008 | 19 | Passing | 6 | Asphalt | Warm Mix Asphalt - Wearing Course | Flexible | 38 | 1.5 | 09/17/2008 | 09/18/2008 | 08/08/2016 | 13685 |  | 17152
19-P-2008 | 19 | Passing | 7 | Asphalt | Warm Mix Asphalt - Wearing Course | Flexible | 38 | 1.5 | 09/17/2008 | 09/18/2008 | 08/08/2016 | 13687 |  | 17152
19-P-2014 | 19 | Passing | 1 | Clay | Clay - Subgrade - R=12 | Flexible | 0 | 0 | 06/19/2008 | 06/25/2008 |  | 29804 | 13675 | 24
19-P-2014 | 19 | Passing | 2 | Granular | Select Granular Blend - Reclaimings + Class 3 Special material | Flexible | 178 | 7 | 06/25/2008 | 06/26/2008 |  | 29805 | 13677 | 138
19-P-2014 | 19 | Passing | 3 | Aggregate | Class 3 Special gradation for MnROAD - Base | Flexible | 305 | 12 | 06/26/2008 | 06/27/2008 |  | 29806 | 13679 | 4
19-P-2014 | 19 | Passing | 4 | Aggregate | Class 5 - Standard - Base | Flexible | 305 | 12 | 09/04/2008 | 09/06/2008 | 08/08/2016 | 29807 | 13681 | 17163
19-P-2014 | 19 | Passing | 5 | Asphalt | Warm Mix Asphalt - 30% fractionated RAP - Wearing Course | Flexible | 51 | 2 | 09/16/2008 | 09/16/2008 | 08/08/2016 | 29808 | 13683 | 17157
19-P-2014 | 19 | Passing | 6 | Asphalt | Warm Mix Asphalt - Wearing Course | Flexible | 38 | 1.5 | 09/17/2008 | 09/18/2008 | 08/08/2016 | 29809 | 13685 | 17152
19-P-2014 | 19 | Passing | 7 | Asphalt | Warm Mix Asphalt - Wearing Course | Flexible | 38 | 1.5 | 09/17/2008 | 09/18/2008 | 08/08/2016 | 29810 | 13687 | 17152
19-P-2014 | 19 | Passing | 8 | Asphalt | Chip Seal - CRS-2P - FA-2.5 Mod Granite + Fog Seal -2009 | Flexible | 6 | 0.25 | 07/16/2014 | 07/16/2014 | 08/08/2016 | 18610 |  | 17267
19-P-2016 | 19 | Passing | 1 | Clay | Clay - Subgrade - R=12 | Flexible | 0 | 0 | 06/19/2008 | 06/25/2008 |  | 29824 | 29804 | 24
19-P-2016 | 19 | Passing | 2 | Granular | Select Granular Blend - Reclaimings + Class 3 Special material | Flexible | 178 | 7 | 06/25/2008 | 06/26/2008 |  | 29825 | 29805 | 138
19-P-2016 | 19 | Passing | 3 | Aggregate | Class 3 Special gradation for MnROAD - Base | Flexible | 305 | 12 | 06/26/2008 | 06/27/2008 |  | 29826 | 29806 | 4
19-P-2016 | 19 | Passing | 4 | Aggregate | Class 6 Aggregate Base | Flexible | 305 | 12 | 08/08/2016 | 08/13/2016 |  | 18758 |  | 18651
19-P-2016 | 19 | Passing | 5 | Asphalt | Hot Mix Asphalt - 20% RAP + 3% Air Voids - SPWEB530L | Flexible | 76 | 3 | 08/25/2016 | 08/25/2016 | 04/01/2022 | 18762 |  | 18616
19-P-2016 | 19 | Passing | 6 | Asphalt | Hot Mix Asphalt - 20% RAP + 3% Air Voids - SPWEB530L | Flexible | 51 | 2 | 08/29/2016 | 08/29/2016 | 04/01/2022 | 18766 |  | 18616
19-D-1990 | 19 | Driving | 1 | Clay | Clay - Subgrade - R=12 | Flexible | 0 | 0 | 09/20/1990 | 06/02/1992 | 06/19/2008 | 505 |  | 24
19-D-1990 | 19 | Driving | 2 | Aggregate | Class 3 Special gradation for MnROAD - Base | Flexible | 711 | 28 | 06/26/1992 | 06/28/1993 | 06/19/2008 | 506 |  | 4
19-D-1990 | 19 | Driving | 3 | Asphalt | Hot Mix Asphalt - 35 Blow Marshall Design | Flexible | 76 | 3 | 07/20/1993 | 07/20/1993 | 06/19/2008 | 507 |  | 51
19-D-1990 | 19 | Driving | 4 | Asphalt | Hot Mix Asphalt - 35 Blow Marshall Design | Flexible | 51 | 2 | 07/21/1993 | 07/21/1993 | 06/19/2008 | 508 |  | 51
19-D-1990 | 19 | Driving | 5 | Asphalt | Hot Mix Asphalt - 35 Blow Marshall Design | Flexible | 38 | 1.5 | 07/28/1993 | 07/28/1993 | 06/19/2008 | 509 |  | 51
19-D-1990 | 19 | Driving | 6 | Asphalt | Hot Mix Asphalt - 35 Blow Marshall Design | Flexible | 38 | 1.5 | 07/29/1993 | 07/29/1993 | 06/19/2008 | 510 |  | 51
19-D-2003 | 19 | Driving | 1 | Clay | Clay - Subgrade - R=12 | Flexible | 0 | 0 | 09/20/1990 | 06/02/1992 | 06/19/2008 | 29770 | 505 | 24
19-D-2003 | 19 | Driving | 2 | Aggregate | Class 3 Special gradation for MnROAD - Base | Flexible | 711 | 28 | 06/26/1992 | 06/28/1993 | 06/19/2008 | 29771 | 506 | 4
20-D-2016 | 20 | Driving | 3 | Aggregate | Class 3 Special gradation for MnROAD - Base | Flexible | 305 | 12 | 06/19/2008 | 06/20/2008 |  | 29904 | 13707 | 4
20-D-2016 | 20 | Driving | 4 | Aggregate | Class 6 Aggregate Base | Flexible | 305 | 12 | 09/28/2016 | 09/30/2016 |  | 18727 |  | 18651
20-D-2016 | 20 | Driving | 5 | Asphalt | Hot Mix Asphalt - SP 12.5 Wearing Mixture - 540A - 30% RAP | Flexible | 76 | 3 | 10/10/2016 | 10/10/2016 | 04/01/2022 | 18731 |  | 18617
20-D-2016 | 20 | Driving | 6 | Asphalt | Hot Mix Asphalt - SP 12.5 Wearing Mixture - 540A - 30% RAP | Flexible | 51 | 2 | 10/11/2016 | 10/11/2016 | 04/01/2022 | 18735 |  | 18617
20-P-1990 | 20 | Passing | 1 | Clay | Clay - Subgrade - R=12 | Flexible | 0 | 0 | 09/10/1990 | 06/02/1992 | 05/09/2008 | 539 |  | 24
20-P-1990 | 20 | Passing | 2 | Aggregate | Class 3 Special gradation for MnROAD - Base | Flexible | 711 | 28 | 06/29/1992 | 06/28/1993 | 05/09/2008 | 540 |  | 4
20-P-1990 | 20 | Passing | 3 | Asphalt | Hot Mix Asphalt - 35 Blow Marshall Design | Flexible | 76 | 3 | 07/20/1993 | 07/20/1993 | 05/09/2008 | 541 |  | 50
20-P-1990 | 20 | Passing | 4 | Asphalt | Hot Mix Asphalt - 35 Blow Marshall Design | Flexible | 51 | 2 | 07/21/1993 | 07/21/1993 | 05/09/2008 | 542 |  | 50
20-P-1990 | 20 | Passing | 5 | Asphalt | Hot Mix Asphalt - 35 Blow Marshall Design | Flexible | 38 | 1.5 | 07/28/1993 | 07/28/1993 | 05/09/2008 | 543 |  | 50
20-P-1990 | 20 | Passing | 6 | Asphalt | Hot Mix Asphalt - 35 Blow Marshall Design | Flexible | 38 | 1.5 | 07/29/1993 | 07/29/1993 | 05/09/2008 | 544 |  | 50
20-P-1999 | 20 | Passing | 1 | Clay | Clay - Subgrade - R=12 | Flexible | 0 | 0 | 09/10/1990 | 06/02/1992 | 05/09/2008 | 29870 | 539 | 24
20-P-1999 | 20 | Passing | 2 | Aggregate | Class 3 Special gradation for MnROAD - Base | Flexible | 711 | 28 | 06/29/1992 | 06/28/1993 | 05/09/2008 | 29871 | 540 | 4
20-P-1999 | 20 | Passing | 3 | Asphalt | Hot Mix Asphalt - 35 Blow Marshall Design | Flexible | 76 | 3 | 07/20/1993 | 07/20/1993 | 05/09/2008 | 29872 | 541 | 50
20-P-1999 | 20 | Passing | 4 | Asphalt | Hot Mix Asphalt - 35 Blow Marshall Design | Flexible | 51 | 2 | 07/21/1993 | 07/21/1993 | 05/09/2008 | 29873 | 542 | 50
20-P-1999 | 20 | Passing | 5 | Asphalt | Hot Mix Asphalt - 35 Blow Marshall Design | Flexible | 38 | 1.5 | 07/28/1993 | 07/28/1993 | 05/09/2008 | 29874 | 543 | 50
20-P-1999 | 20 | Passing | 6 | Asphalt | Hot Mix Asphalt - 35 Blow Marshall Design | Flexible | 38 | 1.5 | 07/29/1993 | 07/29/1993 | 05/09/2008 | 29875 | 544 | 50
20-P-1999 | 20 | Passing | 7 | Asphalt | Microsurfacing - Applied Using MiniMac machine | Flexible | 13 | 0.5 | 07/18/1999 | 07/18/1999 | 05/09/2008 | 545 |  | 49
20-P-2003 | 20 | Passing | 1 | Clay | Clay - Subgrade - R=12 | Flexible | 0 | 0 | 09/10/1990 | 06/02/1992 | 05/09/2008 | 29891 | 29870 | 24
20-P-2003 | 20 | Passing | 2 | Aggregate | Class 3 Special gradation for MnROAD - Base | Flexible | 711 | 28 | 06/29/1992 | 06/28/1993 | 05/09/2008 | 29892 | 29871 | 4
20-P-2003 | 20 | Passing | 3 | Asphalt | Hot Mix Asphalt - 35 Blow Marshall Design | Flexible | 76 | 3 | 07/20/1993 | 07/20/1993 | 05/09/2008 | 29893 | 29872 | 50
20-P-2003 | 20 | Passing | 4 | Asphalt | Hot Mix Asphalt - 35 Blow Marshall Design | Flexible | 51 | 2 | 07/21/1993 | 07/21/1993 | 05/09/2008 | 29894 | 29873 | 50
20-P-2003 | 20 | Passing | 5 | Asphalt | Hot Mix Asphalt - 35 Blow Marshall Design | Flexible | 38 | 1.5 | 07/28/1993 | 07/28/1993 | 05/09/2008 | 29895 | 29874 | 50
20-P-2003 | 20 | Passing | 6 | Asphalt | Hot Mix Asphalt - 35 Blow Marshall Design | Flexible | 38 | 1.5 | 07/29/1993 | 07/29/1993 | 05/09/2008 | 29896 | 29875 | 50
20-P-2003 | 20 | Passing | 7 | Asphalt | Microsurfacing - Applied Using MiniMac machine | Flexible | 13 | 0.5 | 07/18/1999 | 07/18/1999 | 05/09/2008 | 29897 | 545 | 49
20-P-2003 | 20 | Passing | 8 | Asphalt | Microsurfacing - Applied Using MiniMac machine | Flexible | 13 | 0.5 | 08/18/2003 | 08/18/2003 | 05/09/2008 | 546 |  | 49
20-P-2008 | 20 | Passing | 1 | Clay | Clay - Subgrade - R=12 | Flexible | 0 | 0 | 05/09/2008 | 06/09/2008 |  | 13702 |  | 24
20-P-2008 | 20 | Passing | 2 | Granular | Select Granular Blend - Reclaimings + Class 3 Special material | Flexible | 178 | 7 | 06/17/2008 | 06/18/2008 |  | 13704 |  | 138
20-P-2008 | 20 | Passing | 3 | Aggregate | Class 3 Special gradation for MnROAD - Base | Flexible | 305 | 12 | 06/19/2008 | 06/20/2008 |  | 13706 |  | 4
20-P-2008 | 20 | Passing | 4 | Aggregate | Class 5 - Standard - Base | Flexible | 305 | 12 | 06/23/2008 | 06/25/2008 | 09/28/2016 | 13708 |  | 17163
20-P-2008 | 20 | Passing | 5 | Asphalt | Warm Mix Asphalt - 30% standard RAP - Non Wearing Course | Flexible | 51 | 2 | 09/05/2008 | 09/05/2008 | 09/28/2016 | 13710 |  | 17154
20-P-2008 | 20 | Passing | 6 | Asphalt | Warm Mix Asphalt - 30% standard RAP - Wearing Course | Flexible | 38 | 1.5 | 09/10/2008 | 09/10/2008 | 09/28/2016 | 15923 |  | 17153
20-P-2008 | 20 | Passing | 7 | Asphalt | Warm Mix Asphalt - 30% standard RAP - Wearing Course | Flexible | 38 | 1.5 | 09/10/2008 | 09/10/2008 | 09/28/2016 | 15926 |  | 17153
20-P-2016 | 20 | Passing | 1 | Clay | Clay - Subgrade - R=12 | Flexible | 0 | 0 | 05/09/2008 | 06/09/2008 |  | 29908 | 13702 | 24
20-P-2016 | 20 | Passing | 2 | Granular | Select Granular Blend - Reclaimings + Class 3 Special material | Flexible | 178 | 7 | 06/17/2008 | 06/18/2008 |  | 29909 | 13704 | 138
20-P-2016 | 20 | Passing | 3 | Aggregate | Class 3 Special gradation for MnROAD - Base | Flexible | 305 | 12 | 06/19/2008 | 06/20/2008 |  | 29910 | 13706 | 4
20-P-2016 | 20 | Passing | 4 | Aggregate | Class 6 Aggregate Base | Flexible | 305 | 12 | 09/28/2016 | 09/30/2016 |  | 18729 |  | 18651
20-P-2016 | 20 | Passing | 5 | Asphalt | Hot Mix Asphalt - SP 12.5 Wearing Mixture - 540A - 30% RAP | Flexible | 76 | 3 | 10/10/2016 | 10/10/2016 | 04/01/2022 | 18733 |  | 18617
20-P-2016 | 20 | Passing | 6 | Asphalt | Hot Mix Asphalt - SP 12.5 Wearing Mixture - 540A - 30% RAP | Flexible | 51 | 2 | 10/11/2016 | 10/11/2016 | 04/01/2022 | 18737 |  | 18617
20-D-1990 | 20 | Driving | 1 | Clay | Clay - Subgrade - R=12 | Flexible | 0 | 0 | 09/10/1990 | 06/02/1992 | 05/09/2008 | 530 |  | 24
20-D-1990 | 20 | Driving | 2 | Aggregate | Class 3 Special gradation for MnROAD - Base | Flexible | 711 | 28 | 06/29/1992 | 06/28/1993 | 05/09/2008 | 531 |  | 4
20-D-1990 | 20 | Driving | 3 | Asphalt | Hot Mix Asphalt - 35 Blow Marshall Design | Flexible | 76 | 3 | 07/20/1993 | 07/20/1993 | 05/09/2008 | 532 |  | 50
20-D-1990 | 20 | Driving | 4 | Asphalt | Hot Mix Asphalt - 35 Blow Marshall Design | Flexible | 51 | 2 | 07/21/1993 | 07/21/1993 | 05/09/2008 | 533 |  | 50
20-D-1990 | 20 | Driving | 5 | Asphalt | Hot Mix Asphalt - 35 Blow Marshall Design | Flexible | 38 | 1.5 | 07/28/1993 | 07/28/1993 | 05/09/2008 | 534 |  | 50
20-D-1990 | 20 | Driving | 6 | Asphalt | Hot Mix Asphalt - 35 Blow Marshall Design | Flexible | 38 | 1.5 | 07/29/1993 | 07/29/1993 | 05/09/2008 | 535 |  | 50
20-D-1999 | 20 | Driving | 1 | Clay | Clay - Subgrade - R=12 | Flexible | 0 | 0 | 09/10/1990 | 06/02/1992 | 05/09/2008 | 29860 | 530 | 24
20-D-1999 | 20 | Driving | 2 | Aggregate | Class 3 Special gradation for MnROAD - Base | Flexible | 711 | 28 | 06/29/1992 | 06/28/1993 | 05/09/2008 | 29861 | 531 | 4
20-D-1999 | 20 | Driving | 3 | Asphalt | Hot Mix Asphalt - 35 Blow Marshall Design | Flexible | 76 | 3 | 07/20/1993 | 07/20/1993 | 05/09/2008 | 29862 | 532 | 50
20-D-1999 | 20 | Driving | 4 | Asphalt | Hot Mix Asphalt - 35 Blow Marshall Design | Flexible | 51 | 2 | 07/21/1993 | 07/21/1993 | 05/09/2008 | 29863 | 533 | 50
20-D-1999 | 20 | Driving | 5 | Asphalt | Hot Mix Asphalt - 35 Blow Marshall Design | Flexible | 38 | 1.5 | 07/28/1993 | 07/28/1993 | 05/09/2008 | 29864 | 534 | 50
20-D-1999 | 20 | Driving | 6 | Asphalt | Hot Mix Asphalt - 35 Blow Marshall Design | Flexible | 38 | 1.5 | 07/29/1993 | 07/29/1993 | 05/09/2008 | 29865 | 535 | 50
20-D-1999 | 20 | Driving | 7 | Asphalt | Microsurfacing - Applied Using MiniMac machine | Flexible | 13 | 0.5 | 07/18/1999 | 07/18/1999 | 05/09/2008 | 536 |  | 49
20-D-2003 | 20 | Driving | 1 | Clay | Clay - Subgrade - R=12 | Flexible | 0 | 0 | 09/10/1990 | 06/02/1992 | 05/09/2008 | 29880 | 29860 | 24
20-D-2003 | 20 | Driving | 2 | Aggregate | Class 3 Special gradation for MnROAD - Base | Flexible | 711 | 28 | 06/29/1992 | 06/28/1993 | 05/09/2008 | 29881 | 29861 | 4
20-D-2003 | 20 | Driving | 3 | Asphalt | Hot Mix Asphalt - 35 Blow Marshall Design | Flexible | 76 | 3 | 07/20/1993 | 07/20/1993 | 05/09/2008 | 29882 | 29862 | 50
20-D-2003 | 20 | Driving | 4 | Asphalt | Hot Mix Asphalt - 35 Blow Marshall Design | Flexible | 51 | 2 | 07/21/1993 | 07/21/1993 | 05/09/2008 | 29883 | 29863 | 50
20-D-2003 | 20 | Driving | 5 | Asphalt | Hot Mix Asphalt - 35 Blow Marshall Design | Flexible | 38 | 1.5 | 07/28/1993 | 07/28/1993 | 05/09/2008 | 29884 | 29864 | 50
20-D-2003 | 20 | Driving | 6 | Asphalt | Hot Mix Asphalt - 35 Blow Marshall Design | Flexible | 38 | 1.5 | 07/29/1993 | 07/29/1993 | 05/09/2008 | 29885 | 29865 | 50
20-D-2003 | 20 | Driving | 7 | Asphalt | Microsurfacing - Applied Using MiniMac machine | Flexible | 13 | 0.5 | 07/18/1999 | 07/18/1999 | 05/09/2008 | 29886 | 536 | 49
20-D-2003 | 20 | Driving | 8 | Asphalt | Microsurfacing - Applied Using MiniMac machine | Flexible | 13 | 0.5 | 08/18/2003 | 08/18/2003 | 05/09/2008 | 537 |  | 49
20-D-2008 | 20 | Driving | 1 | Clay | Clay - Subgrade - R=12 | Flexible | 0 | 0 | 05/09/2008 | 06/09/2008 |  | 13703 |  | 24
20-D-2008 | 20 | Driving | 2 | Granular | Select Granular Blend - Reclaimings + Class 3 Special material | Flexible | 178 | 7 | 06/17/2008 | 06/18/2008 |  | 13705 |  | 138
20-D-2008 | 20 | Driving | 3 | Aggregate | Class 3 Special gradation for MnROAD - Base | Flexible | 305 | 12 | 06/19/2008 | 06/20/2008 |  | 13707 |  | 4
20-D-2008 | 20 | Driving | 4 | Aggregate | Class 5 - Standard - Base | Flexible | 305 | 12 | 06/23/2008 | 06/25/2008 | 09/28/2016 | 13709 |  | 17163
20-D-2008 | 20 | Driving | 5 | Asphalt | Warm Mix Asphalt - 30% standard RAP - Non Wearing Course | Flexible | 51 | 2 | 09/05/2008 | 09/05/2008 | 09/28/2016 | 13711 |  | 17154
20-D-2008 | 20 | Driving | 6 | Asphalt | Warm Mix Asphalt - 30% standard RAP - Wearing Course | Flexible | 38 | 1.5 | 09/10/2008 | 09/10/2008 | 09/28/2016 | 15925 |  | 17153
20-D-2008 | 20 | Driving | 7 | Asphalt | Warm Mix Asphalt - 30% standard RAP - Wearing Course | Flexible | 38 | 1.5 | 09/10/2008 | 09/10/2008 | 09/28/2016 | 15927 |  | 17153
20-D-2016 | 20 | Driving | 1 | Clay | Clay - Subgrade - R=12 | Flexible | 0 | 0 | 05/09/2008 | 06/09/2008 |  | 29902 | 13703 | 24
20-D-2016 | 20 | Driving | 2 | Granular | Select Granular Blend - Reclaimings + Class 3 Special material | Flexible | 178 | 7 | 06/17/2008 | 06/18/2008 |  | 29903 | 13705 | 138
21-P-1990 | 21 | Passing | 5 | Asphalt | Hot Mix Asphalt - 50 Blow Marshall Design | Flexible | 38 | 1.5 | 07/28/1993 | 07/28/1993 | 06/13/2008 | 569 |  | 52
21-P-1990 | 21 | Passing | 4 | Asphalt | Hot Mix Asphalt - 50 Blow Marshall Design | Flexible | 51 | 2 | 07/21/1993 | 07/21/1993 | 06/13/2008 | 568 |  | 52
21-P-2003 | 21 | Passing | 1 | Clay | Clay - Subgrade - R=12 | Flexible | 0 | 0 | 09/12/1990 | 06/02/1992 | 06/13/2008 | 29953 | 565 | 24
21-P-2003 | 21 | Passing | 2 | Aggregate | Class 5 Special gradation for MnROAD - Base | Flexible | 584 | 23 | 06/25/1992 | 06/28/1993 | 06/13/2008 | 29954 | 566 | 7
21-P-2003 | 21 | Passing | 3 | Asphalt | Hot Mix Asphalt - 50 Blow Marshall Design | Flexible | 76 | 3 | 07/20/1993 | 07/20/1993 | 06/13/2008 | 29955 | 567 | 52
21-P-2003 | 21 | Passing | 4 | Asphalt | Hot Mix Asphalt - 50 Blow Marshall Design | Flexible | 51 | 2 | 07/21/1993 | 07/21/1993 | 06/13/2008 | 29956 | 568 | 52
21-P-2003 | 21 | Passing | 5 | Asphalt | Hot Mix Asphalt - 50 Blow Marshall Design | Flexible | 38 | 1.5 | 07/28/1993 | 07/28/1993 | 06/13/2008 | 29957 | 569 | 52
21-P-2003 | 21 | Passing | 6 | Asphalt | Hot Mix Asphalt - 50 Blow Marshall Design | Flexible | 38 | 1.5 | 07/29/1993 | 07/29/1993 | 06/13/2008 | 29958 | 570 | 52
21-P-2003 | 21 | Passing | 7 | Asphalt | Microsurfacing - Applied Using MiniMac machine | Flexible | 13 | 0.5 | 08/18/2003 | 08/18/2003 | 06/13/2008 | 14428 |  | 49
21-P-2008 | 21 | Passing | 1 | Clay | Clay - Subgrade - R=12 | Flexible | 0 | 0 | 06/13/2008 | 06/17/2008 |  | 13716 |  | 24
21-P-2008 | 21 | Passing | 2 | Granular | Select Granular Blend - Reclaimings + Class 3 Special material | Flexible | 178 | 7 | 06/18/2008 | 06/19/2008 |  | 13718 |  | 138
21-P-2008 | 21 | Passing | 3 | Aggregate | Class 3 Special gradation for MnROAD - Base | Flexible | 305 | 12 | 06/20/2008 | 06/20/2008 |  | 13720 |  | 4
21-P-2008 | 21 | Passing | 4 | Aggregate | Class 5 - Standard - Base | Flexible | 305 | 12 | 06/23/2008 | 06/25/2008 | 09/28/2016 | 13722 |  | 17163
21-P-2008 | 21 | Passing | 5 | Asphalt | Warm Mix Asphalt - 30% fractionated RAP - Non Wearing Course | Flexible | 51 | 2 | 09/05/2008 | 09/05/2008 | 09/28/2016 | 13724 |  | 17156
21-P-2008 | 21 | Passing | 6 | Asphalt | Hot Mix Asphalt - 20% RAP - Typical Mix - SPWEB540C | Flexible | 38 | 1.5 | 09/10/2008 | 09/10/2008 | 09/28/2016 | 13732 |  | 18618
21-P-2008 | 21 | Passing | 7 | Asphalt | Hot Mix Asphalt - 20% RAP - Typical Mix - SPWEB540C | Flexible | 38 | 1.5 | 09/10/2008 | 09/10/2008 | 09/28/2016 | 13730 |  | 18618
21-P-2016 | 21 | Passing | 1 | Clay | Clay - Subgrade - R=12 | Flexible | 0 | 0 | 06/13/2008 | 06/17/2008 |  | 29969 | 13716 | 24
21-P-2016 | 21 | Passing | 2 | Granular | Select Granular Blend - Reclaimings + Class 3 Special material | Flexible | 178 | 7 | 06/18/2008 | 06/19/2008 |  | 29970 | 13718 | 138
21-P-2016 | 21 | Passing | 3 | Aggregate | Class 3 Special gradation for MnROAD - Base | Flexible | 305 | 12 | 06/20/2008 | 06/20/2008 |  | 29971 | 13720 | 4
21-P-2016 | 21 | Passing | 4 | Aggregate | Class 6 Aggregate Base | Flexible | 305 | 12 | 09/28/2016 | 09/30/2016 |  | 18700 |  | 18651
21-P-2016 | 21 | Passing | 5 | Asphalt | Hot Mix Asphalt - 20% RAP - Typical Mix - SPWEB540C | Flexible | 76 | 3 | 10/08/2016 | 10/08/2016 | 04/01/2022 | 18704 |  | 18618
21-P-2016 | 21 | Passing | 6 | Asphalt | Hot Mix Asphalt - 20% RAP - Typical Mix - SPWEB540C | Flexible | 51 | 2 | 10/11/2016 | 10/11/2016 | 04/01/2022 | 18708 |  | 18618
21-D-1990 | 21 | Driving | 1 | Clay | Clay - Subgrade - R=12 | Flexible | 0 | 0 | 09/12/1990 | 06/02/1992 | 06/13/2008 | 558 |  | 24
21-D-1990 | 21 | Driving | 2 | Aggregate | Class 5 Special gradation for MnROAD - Base | Flexible | 584 | 23 | 06/25/1992 | 06/28/1993 | 06/13/2008 | 559 |  | 7
21-D-1990 | 21 | Driving | 3 | Asphalt | Hot Mix Asphalt - 50 Blow Marshall Design | Flexible | 76 | 3 | 07/20/1993 | 07/20/1993 | 06/13/2008 | 560 |  | 52
21-D-1990 | 21 | Driving | 4 | Asphalt | Hot Mix Asphalt - 50 Blow Marshall Design | Flexible | 51 | 2 | 07/21/1993 | 07/21/1993 | 06/13/2008 | 561 |  | 52
21-D-1990 | 21 | Driving | 5 | Asphalt | Hot Mix Asphalt - 50 Blow Marshall Design | Flexible | 38 | 1.5 | 07/28/1993 | 07/28/1993 | 06/13/2008 | 562 |  | 52
21-D-1990 | 21 | Driving | 6 | Asphalt | Hot Mix Asphalt - 50 Blow Marshall Design | Flexible | 38 | 1.5 | 07/29/1993 | 07/29/1993 | 06/13/2008 | 563 |  | 52
21-D-2003 | 21 | Driving | 1 | Clay | Clay - Subgrade - R=12 | Flexible | 0 | 0 | 09/12/1990 | 06/02/1992 | 06/13/2008 | 29943 | 558 | 24
21-D-2003 | 21 | Driving | 2 | Aggregate | Class 5 Special gradation for MnROAD - Base | Flexible | 584 | 23 | 06/25/1992 | 06/28/1993 | 06/13/2008 | 29944 | 559 | 7
21-D-2003 | 21 | Driving | 3 | Asphalt | Hot Mix Asphalt - 50 Blow Marshall Design | Flexible | 76 | 3 | 07/20/1993 | 07/20/1993 | 06/13/2008 | 29945 | 560 | 52
21-D-2003 | 21 | Driving | 4 | Asphalt | Hot Mix Asphalt - 50 Blow Marshall Design | Flexible | 51 | 2 | 07/21/1993 | 07/21/1993 | 06/13/2008 | 29946 | 561 | 52
21-D-2003 | 21 | Driving | 5 | Asphalt | Hot Mix Asphalt - 50 Blow Marshall Design | Flexible | 38 | 1.5 | 07/28/1993 | 07/28/1993 | 06/13/2008 | 29947 | 562 | 52
21-D-2003 | 21 | Driving | 6 | Asphalt | Hot Mix Asphalt - 50 Blow Marshall Design | Flexible | 38 | 1.5 | 07/29/1993 | 07/29/1993 | 06/13/2008 | 29948 | 563 | 52
21-D-2003 | 21 | Driving | 7 | Asphalt | Microsurfacing - Applied Using MiniMac machine | Flexible | 13 | 0.5 | 08/18/2003 | 08/18/2003 | 06/13/2008 | 14427 |  | 49
21-D-2008 | 21 | Driving | 1 | Clay | Clay - Subgrade - R=12 | Flexible | 0 | 0 | 06/13/2008 | 06/17/2008 |  | 13717 |  | 24
21-D-2008 | 21 | Driving | 2 | Granular | Select Granular Blend - Reclaimings + Class 3 Special material | Flexible | 178 | 7 | 06/18/2008 | 06/19/2008 |  | 13719 |  | 138
21-D-2008 | 21 | Driving | 3 | Aggregate | Class 3 Special gradation for MnROAD - Base | Flexible | 305 | 12 | 06/20/2008 | 06/20/2008 |  | 13721 |  | 4
21-D-2008 | 21 | Driving | 4 | Aggregate | Class 5 - Standard - Base | Flexible | 305 | 12 | 06/23/2008 | 06/25/2008 | 09/28/2016 | 13723 |  | 17163
21-D-2008 | 21 | Driving | 5 | Asphalt | Warm Mix Asphalt - 30% fractionated RAP - Non Wearing Course | Flexible | 51 | 2 | 09/05/2008 | 09/05/2008 | 09/28/2016 | 13725 |  | 17156
21-D-2008 | 21 | Driving | 6 | Asphalt | Hot Mix Asphalt - 20% RAP - Typical Mix - SPWEB540C | Flexible | 38 | 1.5 | 09/10/2008 | 09/10/2008 | 09/28/2016 | 13733 |  | 18618
21-D-2008 | 21 | Driving | 7 | Asphalt | Hot Mix Asphalt - 20% RAP - Typical Mix - SPWEB540C | Flexible | 38 | 1.5 | 09/10/2008 | 09/10/2008 | 09/28/2016 | 13731 |  | 18618
21-D-2016 | 21 | Driving | 1 | Clay | Clay - Subgrade - R=12 | Flexible | 0 | 0 | 06/13/2008 | 06/17/2008 |  | 29963 | 13717 | 24
21-D-2016 | 21 | Driving | 2 | Granular | Select Granular Blend - Reclaimings + Class 3 Special material | Flexible | 178 | 7 | 06/18/2008 | 06/19/2008 |  | 29964 | 13719 | 138
21-D-2016 | 21 | Driving | 3 | Aggregate | Class 3 Special gradation for MnROAD - Base | Flexible | 305 | 12 | 06/20/2008 | 06/20/2008 |  | 29965 | 13721 | 4
21-D-2016 | 21 | Driving | 4 | Aggregate | Class 6 Aggregate Base | Flexible | 305 | 12 | 09/28/2016 | 09/30/2016 |  | 18698 |  | 18651
21-D-2016 | 21 | Driving | 5 | Asphalt | Hot Mix Asphalt - 20% RAP - Typical Mix - SPWEB540C | Flexible | 76 | 3 | 10/08/2016 | 10/08/2016 | 04/01/2022 | 18702 |  | 18618
21-D-2016 | 21 | Driving | 6 | Asphalt | Hot Mix Asphalt - 20% RAP - Typical Mix - SPWEB540C | Flexible | 51 | 2 | 10/11/2016 | 10/11/2016 | 04/01/2022 | 18706 |  | 18618
21-P-1990 | 21 | Passing | 1 | Clay | Clay - Subgrade - R=12 | Flexible | 0 | 0 | 09/12/1990 | 06/02/1992 | 06/13/2008 | 565 |  | 24
21-P-1990 | 21 | Passing | 2 | Aggregate | Class 5 Special gradation for MnROAD - Base | Flexible | 584 | 23 | 06/25/1992 | 06/28/1993 | 06/13/2008 | 566 |  | 7
21-P-1990 | 21 | Passing | 3 | Asphalt | Hot Mix Asphalt - 50 Blow Marshall Design | Flexible | 76 | 3 | 07/20/1993 | 07/20/1993 | 06/13/2008 | 567 |  | 52
21-P-1990 | 21 | Passing | 6 | Asphalt | Hot Mix Asphalt - 50 Blow Marshall Design | Flexible | 38 | 1.5 | 07/29/1993 | 07/29/1993 | 06/13/2008 | 570 |  | 52
22-P-2008 | 22 | Passing | 4 | Aggregate | Class 5 - Standard - Base | Flexible | 305 | 12 | 06/24/2008 | 06/25/2008 | 06/18/2016 | 13744 |  | 17163
22-P-2008 | 22 | Passing | 3 | Aggregate | Class 3 Special gradation for MnROAD - Base | Flexible | 305 | 12 | 06/20/2008 | 06/20/2008 |  | 13742 |  | 4
22-P-2008 | 22 | Passing | 6 | Asphalt | Warm Mix Asphalt - 30% fractionated RAP - Wearing Course | Flexible | 38 | 1.5 | 09/10/2008 | 09/10/2008 | 06/18/2016 | 15928 |  | 17157
22-P-2008 | 22 | Passing | 7 | Asphalt | Warm Mix Asphalt - 30% fractionated RAP - Wearing Course | Flexible | 38 | 1.5 | 09/10/2008 | 09/10/2008 | 06/18/2016 | 15930 |  | 17157
22-P-2016 | 22 | Passing | 1 | Clay | Clay - Subgrade - R=12 | Flexible | 0 | 0 | 06/16/2008 | 06/17/2008 |  | 30031 | 13738 | 24
22-P-2016 | 22 | Passing | 2 | Granular | Select Granular Blend - Reclaimings + Class 3 Special material | Flexible | 178 | 7 | 06/18/2008 | 06/19/2008 |  | 30032 | 13740 | 138
22-P-2016 | 22 | Passing | 3 | Aggregate | Class 3 Special gradation for MnROAD - Base | Flexible | 305 | 12 | 06/20/2008 | 06/20/2008 |  | 30033 | 13742 | 4
22-P-2016 | 22 | Passing | 4 | Aggregate | Class 6 Aggregate Base | Flexible | 305 | 12 | 09/28/2016 | 09/30/2016 |  | 18672 |  | 18651
22-P-2016 | 22 | Passing | 5 | Asphalt | Hot Mix Asphalt - 20% RAP - LMS PGB - Anti Strip - SPWEB540C | Flexible | 76 | 3 | 10/07/2016 | 10/07/2016 | 04/01/2022 | 18676 |  | 18619
22-P-2016 | 22 | Passing | 6 | Asphalt | Hot Mix Asphalt - 20% RAP - LMS PGB - Anti Strip - SPWEB540C | Flexible | 51 | 2 | 10/10/2016 | 10/10/2016 | 04/01/2022 | 18680 |  | 18619
22-D-1990 | 22 | Driving | 1 | Clay | Clay - Subgrade - R=12 | Flexible | 0 | 0 | 08/04/1990 | 06/04/1992 | 06/16/2008 | 583 |  | 24
22-D-1990 | 22 | Driving | 2 | Aggregate | Class 6 Special gradation for MnROAD - Base | Flexible | 457 | 18 | 06/25/1992 | 06/28/1993 | 06/16/2008 | 584 |  | 8
22-D-1990 | 22 | Driving | 3 | Asphalt | Hot Mix Asphalt - 75 Blow Marshall Design | Flexible | 76 | 3 | 07/20/1993 | 07/20/1993 | 06/16/2008 | 585 |  | 54
22-D-1990 | 22 | Driving | 4 | Asphalt | Hot Mix Asphalt - 75 Blow Marshall Design | Flexible | 51 | 2 | 07/21/1993 | 07/21/1993 | 06/16/2008 | 586 |  | 54
22-D-1990 | 22 | Driving | 5 | Asphalt | Hot Mix Asphalt - 75 Blow Marshall Design | Flexible | 38 | 1.5 | 07/28/1993 | 07/28/1993 | 06/16/2008 | 587 |  | 54
22-D-1990 | 22 | Driving | 6 | Asphalt | Hot Mix Asphalt - 75 Blow Marshall Design | Flexible | 38 | 1.5 | 07/29/1993 | 07/29/1993 | 06/16/2008 | 588 |  | 54
22-D-2003 | 22 | Driving | 1 | Clay | Clay - Subgrade - R=12 | Flexible | 0 | 0 | 08/04/1990 | 06/04/1992 | 06/16/2008 | 30005 | 583 | 24
22-D-2003 | 22 | Driving | 2 | Aggregate | Class 6 Special gradation for MnROAD - Base | Flexible | 457 | 18 | 06/25/1992 | 06/28/1993 | 06/16/2008 | 30006 | 584 | 8
22-D-2003 | 22 | Driving | 3 | Asphalt | Hot Mix Asphalt - 75 Blow Marshall Design | Flexible | 76 | 3 | 07/20/1993 | 07/20/1993 | 06/16/2008 | 30007 | 585 | 54
22-D-2003 | 22 | Driving | 4 | Asphalt | Hot Mix Asphalt - 75 Blow Marshall Design | Flexible | 51 | 2 | 07/21/1993 | 07/21/1993 | 06/16/2008 | 30008 | 586 | 54
22-D-2003 | 22 | Driving | 5 | Asphalt | Hot Mix Asphalt - 75 Blow Marshall Design | Flexible | 38 | 1.5 | 07/28/1993 | 07/28/1993 | 06/16/2008 | 30009 | 587 | 54
22-D-2003 | 22 | Driving | 6 | Asphalt | Hot Mix Asphalt - 75 Blow Marshall Design | Flexible | 38 | 1.5 | 07/29/1993 | 07/29/1993 | 06/16/2008 | 30010 | 588 | 54
22-D-2003 | 22 | Driving | 7 | Asphalt | Microsurfacing - Applied Using MiniMac machine | Flexible | 13 | 0.5 | 08/18/2003 | 08/18/2003 | 06/16/2008 | 14430 |  | 49
22-D-2008 | 22 | Driving | 1 | Clay | Clay - Subgrade - R=12 | Flexible | 0 | 0 | 06/16/2008 | 06/17/2008 |  | 13739 |  | 24
22-D-2008 | 22 | Driving | 2 | Granular | Select Granular Blend - Reclaimings + Class 3 Special material | Flexible | 178 | 7 | 06/18/2008 | 06/19/2008 |  | 13741 |  | 138
22-D-2008 | 22 | Driving | 3 | Aggregate | Class 3 Special gradation for MnROAD - Base | Flexible | 305 | 12 | 06/20/2008 | 06/20/2008 |  | 13743 |  | 4
22-D-2008 | 22 | Driving | 4 | Aggregate | Class 5 - Standard - Base | Flexible | 305 | 12 | 06/24/2008 | 06/25/2008 | 06/18/2016 | 13745 |  | 17163
22-D-2008 | 22 | Driving | 5 | Asphalt | Warm Mix Asphalt - 30% fractionated RAP - Non Wearing Course | Flexible | 51 | 2 | 09/05/2008 | 09/05/2008 | 06/18/2016 | 13747 |  | 17158
22-D-2008 | 22 | Driving | 6 | Asphalt | Warm Mix Asphalt - 30% fractionated RAP - Wearing Course | Flexible | 38 | 1.5 | 09/10/2008 | 09/10/2008 | 06/18/2016 | 15929 |  | 17157
22-D-2008 | 22 | Driving | 7 | Asphalt | Warm Mix Asphalt - 30% fractionated RAP - Wearing Course | Flexible | 38 | 1.5 | 09/10/2008 | 09/10/2008 | 06/18/2016 | 15931 |  | 17157
22-D-2016 | 22 | Driving | 1 | Clay | Clay - Subgrade - R=12 | Flexible | 0 | 0 | 06/16/2008 | 06/17/2008 |  | 30025 | 13739 | 24
22-D-2016 | 22 | Driving | 2 | Granular | Select Granular Blend - Reclaimings + Class 3 Special material | Flexible | 178 | 7 | 06/18/2008 | 06/19/2008 |  | 30026 | 13741 | 138
22-D-2016 | 22 | Driving | 3 | Aggregate | Class 3 Special gradation for MnROAD - Base | Flexible | 305 | 12 | 06/20/2008 | 06/20/2008 |  | 30027 | 13743 | 4
22-D-2016 | 22 | Driving | 4 | Aggregate | Class 6 Aggregate Base | Flexible | 305 | 12 | 09/28/2016 | 09/30/2016 |  | 18670 |  | 18651
22-D-2016 | 22 | Driving | 5 | Asphalt | Hot Mix Asphalt - 20% RAP - LMS PGB - Anti Strip - SPWEB540C | Flexible | 76 | 3 | 10/07/2016 | 10/07/2016 | 04/01/2022 | 18674 |  | 18619
22-D-2016 | 22 | Driving | 6 | Asphalt | Hot Mix Asphalt - 20% RAP - LMS PGB - Anti Strip - SPWEB540C | Flexible | 51 | 2 | 10/10/2016 | 10/10/2016 | 04/01/2022 | 18678 |  | 18619
22-P-1990 | 22 | Passing | 1 | Clay | Clay - Subgrade - R=12 | Flexible | 0 | 0 | 08/04/1990 | 06/04/1992 | 06/16/2008 | 590 |  | 24
22-P-1990 | 22 | Passing | 2 | Aggregate | Class 6 Special gradation for MnROAD - Base | Flexible | 457 | 18 | 06/25/1992 | 06/28/1993 | 06/16/2008 | 591 |  | 8
22-P-1990 | 22 | Passing | 3 | Asphalt | Hot Mix Asphalt - 75 Blow Marshall Design | Flexible | 76 | 3 | 07/20/1993 | 07/20/1993 | 06/16/2008 | 592 |  | 54
22-P-1990 | 22 | Passing | 4 | Asphalt | Hot Mix Asphalt - 75 Blow Marshall Design | Flexible | 51 | 2 | 07/21/1993 | 07/21/1993 | 06/16/2008 | 593 |  | 54
22-P-1990 | 22 | Passing | 5 | Asphalt | Hot Mix Asphalt - 75 Blow Marshall Design | Flexible | 38 | 1.5 | 07/28/1993 | 07/28/1993 | 06/16/2008 | 594 |  | 54
22-P-1990 | 22 | Passing | 6 | Asphalt | Hot Mix Asphalt - 75 Blow Marshall Design | Flexible | 38 | 1.5 | 07/29/1993 | 07/29/1993 | 06/16/2008 | 595 |  | 54
22-P-2003 | 22 | Passing | 1 | Clay | Clay - Subgrade - R=12 | Flexible | 0 | 0 | 08/04/1990 | 06/04/1992 | 06/16/2008 | 30015 | 590 | 24
22-P-2003 | 22 | Passing | 2 | Aggregate | Class 6 Special gradation for MnROAD - Base | Flexible | 457 | 18 | 06/25/1992 | 06/28/1993 | 06/16/2008 | 30016 | 591 | 8
22-P-2003 | 22 | Passing | 3 | Asphalt | Hot Mix Asphalt - 75 Blow Marshall Design | Flexible | 76 | 3 | 07/20/1993 | 07/20/1993 | 06/16/2008 | 30017 | 592 | 54
22-P-2003 | 22 | Passing | 4 | Asphalt | Hot Mix Asphalt - 75 Blow Marshall Design | Flexible | 51 | 2 | 07/21/1993 | 07/21/1993 | 06/16/2008 | 30018 | 593 | 54
22-P-2003 | 22 | Passing | 5 | Asphalt | Hot Mix Asphalt - 75 Blow Marshall Design | Flexible | 38 | 1.5 | 07/28/1993 | 07/28/1993 | 06/16/2008 | 30019 | 594 | 54
22-P-2003 | 22 | Passing | 6 | Asphalt | Hot Mix Asphalt - 75 Blow Marshall Design | Flexible | 38 | 1.5 | 07/29/1993 | 07/29/1993 | 06/16/2008 | 30020 | 595 | 54
22-P-2003 | 22 | Passing | 7 | Asphalt | Microsurfacing - Applied Using MiniMac machine | Flexible | 13 | 0.5 | 08/18/2003 | 08/18/2003 | 06/16/2008 | 14429 |  | 49
22-P-2008 | 22 | Passing | 1 | Clay | Clay - Subgrade - R=12 | Flexible | 0 | 0 | 06/16/2008 | 06/17/2008 |  | 13738 |  | 24
22-P-2008 | 22 | Passing | 2 | Granular | Select Granular Blend - Reclaimings + Class 3 Special material | Flexible | 178 | 7 | 06/18/2008 | 06/19/2008 |  | 13740 |  | 138
22-P-2008 | 22 | Passing | 5 | Asphalt | Warm Mix Asphalt - 30% fractionated RAP - Non Wearing Course | Flexible | 51 | 2 | 09/05/2008 | 09/05/2008 | 06/18/2016 | 13746 |  | 17158
23-P-2008 | 23 | Passing | 7 | Asphalt | Warm Mix Asphalt - Wearing Course | Flexible | 38 | 1.5 | 09/17/2008 | 09/18/2008 | 09/28/2016 | 13768 |  | 17152
23-P-2008 | 23 | Passing | 6 | Asphalt | Warm Mix Asphalt - 30% fractionated RAP - Wearing Course | Flexible | 51 | 2 | 09/16/2008 | 09/16/2008 | 09/28/2016 | 13766 |  | 17157
23-P-2016 | 23 | Passing | 1 | Clay | Clay - Subgrade - R=12 | Flexible | 0 | 0 | 06/23/2008 | 06/25/2008 |  | 30097 | 13756 | 24
23-P-2016 | 23 | Passing | 2 | Granular | Select Granular Blend - Reclaimings + Class 3 Special material | Flexible | 178 | 7 | 06/25/2008 | 06/26/2008 |  | 30098 | 13758 | 138
23-P-2016 | 23 | Passing | 3 | Aggregate | Class 3 Special gradation for MnROAD - Base | Flexible | 305 | 12 | 06/26/2008 | 06/27/2008 |  | 30099 | 13760 | 4
23-P-2016 | 23 | Passing | 4 | Aggregate | Class 6 Aggregate Base | Flexible | 305 | 12 | 09/28/2016 | 09/30/2016 |  | 18642 |  | 18651
23-P-2016 | 23 | Passing | 5 | Asphalt | Hot Mix Asphalt - 15% RAP - HIMA - SPWEB540I | Flexible | 76 | 3 | 10/07/2016 | 10/07/2016 | 04/01/2022 | 18632 |  | 18620
23-P-2016 | 23 | Passing | 6 | Asphalt | Hot Mix Asphalt - 15% RAP - HIMA - SPWEB540I | Flexible | 51 | 2 | 10/08/2016 | 10/08/2016 | 04/01/2022 | 18628 |  | 18620
23-D-1990 | 23 | Driving | 1 | Clay | Clay - Subgrade - R=12 | Flexible | 0 | 0 | 10/10/1990 | 09/01/1993 | 06/23/2008 | 609 |  | 24
23-D-1990 | 23 | Driving | 2 | Aggregate | Class 4 Special gradation for MnROAD - Base | Flexible | 76 | 3 | 09/03/1993 | 09/15/1993 | 06/23/2008 | 610 |  | 5
23-D-1990 | 23 | Driving | 3 | Aggregate | Permeable Asphalt Stabilized Base - PASB - 2-4% AC | Flexible | 102 | 4 | 09/16/1993 | 09/18/1993 | 06/23/2008 | 611 |  | 64
23-D-1990 | 23 | Driving | 4 | Asphalt | Hot Mix Asphalt - 50 Blow Marshall Design | Flexible | 51 | 2 | 09/23/1993 | 09/23/1993 | 06/23/2008 | 612 |  | 52
23-D-1990 | 23 | Driving | 5 | Asphalt | Hot Mix Asphalt - 50 Blow Marshall Design | Flexible | 51 | 2 | 09/24/1993 | 09/24/1993 | 06/23/2008 | 613 |  | 52
23-D-1990 | 23 | Driving | 6 | Asphalt | Hot Mix Asphalt - 50 Blow Marshall Design | Flexible | 51 | 2 | 09/24/1993 | 09/24/1993 | 06/23/2008 | 614 |  | 52
23-D-1990 | 23 | Driving | 7 | Asphalt | Hot Mix Asphalt - 50 Blow Marshall Design | Flexible | 38 | 1.5 | 09/28/1993 | 09/28/1993 | 06/23/2008 | 615 |  | 52
23-D-1990 | 23 | Driving | 8 | Asphalt | Hot Mix Asphalt - 50 Blow Marshall Design | Flexible | 38 | 1.5 | 09/29/1993 | 09/29/1993 | 06/23/2008 | 616 |  | 52
23-D-1999 | 23 | Driving | 1 | Clay | Clay - Subgrade - R=12 | Flexible | 0 | 0 | 10/10/1990 | 09/01/1993 | 06/23/2008 | 30067 | 609 | 24
23-D-1999 | 23 | Driving | 2 | Aggregate | Class 4 Special gradation for MnROAD - Base | Flexible | 76 | 3 | 09/03/1993 | 09/15/1993 | 06/23/2008 | 30068 | 610 | 5
23-D-1999 | 23 | Driving | 3 | Aggregate | Permeable Asphalt Stabilized Base - PASB - 2-4% AC | Flexible | 102 | 4 | 09/16/1993 | 09/18/1993 | 06/23/2008 | 30069 | 611 | 64
23-D-1999 | 23 | Driving | 4 | Asphalt | Hot Mix Asphalt - 50 Blow Marshall Design | Flexible | 51 | 2 | 09/23/1993 | 09/23/1993 | 06/23/2008 | 30070 | 612 | 52
23-D-1999 | 23 | Driving | 5 | Asphalt | Hot Mix Asphalt - 50 Blow Marshall Design | Flexible | 51 | 2 | 09/24/1993 | 09/24/1993 | 06/23/2008 | 30071 | 613 | 52
23-D-1999 | 23 | Driving | 6 | Asphalt | Hot Mix Asphalt - 50 Blow Marshall Design | Flexible | 51 | 2 | 09/24/1993 | 09/24/1993 | 06/23/2008 | 30072 | 614 | 52
23-D-1999 | 23 | Driving | 7 | Asphalt | Hot Mix Asphalt - 50 Blow Marshall Design | Flexible | 38 | 1.5 | 09/28/1993 | 09/28/1993 | 06/23/2008 | 30073 | 615 | 52
23-D-1999 | 23 | Driving | 8 | Asphalt | Hot Mix Asphalt - 50 Blow Marshall Design | Flexible | 38 | 1.5 | 09/29/1993 | 09/29/1993 | 06/23/2008 | 30074 | 616 | 52
23-D-1999 | 23 | Driving | 9 | Asphalt | Microsurfacing - Applied Using MiniMac machine | Flexible | 13 | 0.5 | 07/18/1999 | 07/18/1999 | 06/23/2008 | 14432 |  | 49
23-D-2008 | 23 | Driving | 1 | Clay | Clay - Subgrade - R=12 | Flexible | 0 | 0 | 06/23/2008 | 06/25/2008 |  | 13757 |  | 24
23-D-2008 | 23 | Driving | 2 | Granular | Select Granular Blend - Reclaimings + Class 3 Special material | Flexible | 178 | 7 | 06/25/2008 | 06/26/2008 |  | 13759 |  | 138
23-D-2008 | 23 | Driving | 3 | Aggregate | Class 3 Special gradation for MnROAD - Base | Flexible | 305 | 12 | 06/26/2008 | 06/27/2008 |  | 13761 |  | 4
23-D-2008 | 23 | Driving | 4 | Geotextile | Geotextile - Type V | Flexible | 3 | 0.1 | 09/07/2008 | 09/07/2008 | 09/28/2016 | 13763 |  | 103
23-D-2008 | 23 | Driving | 5 | Stone | Railroad Ballast - Mesabi Hardrock | Flexible | 305 | 12 | 09/08/2008 | 09/09/2008 | 09/28/2016 | 13765 |  | 118
23-D-2008 | 23 | Driving | 6 | Asphalt | Warm Mix Asphalt - 30% fractionated RAP - Wearing Course | Flexible | 51 | 2 | 09/16/2008 | 09/16/2008 | 09/28/2016 | 13767 |  | 17157
23-D-2008 | 23 | Driving | 7 | Asphalt | Warm Mix Asphalt - Wearing Course | Flexible | 38 | 1.5 | 09/17/2008 | 09/18/2008 | 09/28/2016 | 13769 |  | 17152
23-D-2008 | 23 | Driving | 8 | Asphalt | Warm Mix Asphalt - Wearing Course | Flexible | 38 | 1.5 | 09/17/2008 | 09/18/2008 | 09/28/2016 | 14627 |  | 17152
23-D-2016 | 23 | Driving | 1 | Clay | Clay - Subgrade - R=12 | Flexible | 0 | 0 | 06/23/2008 | 06/25/2008 |  | 30091 | 13757 | 24
23-D-2016 | 23 | Driving | 2 | Granular | Select Granular Blend - Reclaimings + Class 3 Special material | Flexible | 178 | 7 | 06/25/2008 | 06/26/2008 |  | 30092 | 13759 | 138
23-D-2016 | 23 | Driving | 3 | Aggregate | Class 3 Special gradation for MnROAD - Base | Flexible | 305 | 12 | 06/26/2008 | 06/27/2008 |  | 30093 | 13761 | 4
23-D-2016 | 23 | Driving | 4 | Aggregate | Class 6 Aggregate Base | Flexible | 305 | 12 | 09/28/2016 | 09/30/2016 |  | 18641 |  | 18651
23-D-2016 | 23 | Driving | 5 | Asphalt | Hot Mix Asphalt - 15% RAP - HIMA - SPWEB540I | Flexible | 76 | 3 | 10/07/2016 | 10/07/2016 | 04/01/2022 | 18630 |  | 18620
23-D-2016 | 23 | Driving | 6 | Asphalt | Hot Mix Asphalt - 15% RAP - HIMA - SPWEB540I | Flexible | 51 | 2 | 10/08/2016 | 10/08/2016 | 04/01/2022 | 18627 |  | 18620
23-P-1990 | 23 | Passing | 1 | Clay | Clay - Subgrade - R=12 | Flexible | 0 | 0 | 10/10/1990 | 09/01/1993 | 06/23/2008 | 618 |  | 24
23-P-1990 | 23 | Passing | 2 | Aggregate | Class 4 Special gradation for MnROAD - Base | Flexible | 76 | 3 | 09/03/1993 | 09/15/1993 | 06/23/2008 | 619 |  | 5
23-P-1990 | 23 | Passing | 3 | Aggregate | Permeable Asphalt Stabilized Base - PASB - 2-4% AC | Flexible | 102 | 4 | 09/16/1993 | 09/18/1993 | 06/23/2008 | 620 |  | 64
23-P-1990 | 23 | Passing | 4 | Asphalt | Hot Mix Asphalt - 50 Blow Marshall Design | Flexible | 51 | 2 | 09/23/1993 | 09/23/1993 | 06/23/2008 | 621 |  | 52
23-P-1990 | 23 | Passing | 5 | Asphalt | Hot Mix Asphalt - 50 Blow Marshall Design | Flexible | 51 | 2 | 09/24/1993 | 09/24/1993 | 06/23/2008 | 622 |  | 52
23-P-1990 | 23 | Passing | 6 | Asphalt | Hot Mix Asphalt - 50 Blow Marshall Design | Flexible | 51 | 2 | 09/24/1993 | 09/24/1993 | 06/23/2008 | 623 |  | 52
23-P-1990 | 23 | Passing | 7 | Asphalt | Hot Mix Asphalt - 50 Blow Marshall Design | Flexible | 38 | 1.5 | 09/28/1993 | 09/28/1993 | 06/23/2008 | 624 |  | 52
23-P-1990 | 23 | Passing | 8 | Asphalt | Hot Mix Asphalt - 50 Blow Marshall Design | Flexible | 38 | 1.5 | 09/29/1993 | 09/29/1993 | 06/23/2008 | 625 |  | 52
23-P-1999 | 23 | Passing | 1 | Clay | Clay - Subgrade - R=12 | Flexible | 0 | 0 | 10/10/1990 | 09/01/1993 | 06/23/2008 | 30079 | 618 | 24
23-P-1999 | 23 | Passing | 2 | Aggregate | Class 4 Special gradation for MnROAD - Base | Flexible | 76 | 3 | 09/03/1993 | 09/15/1993 | 06/23/2008 | 30080 | 619 | 5
23-P-1999 | 23 | Passing | 3 | Aggregate | Permeable Asphalt Stabilized Base - PASB - 2-4% AC | Flexible | 102 | 4 | 09/16/1993 | 09/18/1993 | 06/23/2008 | 30081 | 620 | 64
23-P-1999 | 23 | Passing | 4 | Asphalt | Hot Mix Asphalt - 50 Blow Marshall Design | Flexible | 51 | 2 | 09/23/1993 | 09/23/1993 | 06/23/2008 | 30082 | 621 | 52
23-P-1999 | 23 | Passing | 5 | Asphalt | Hot Mix Asphalt - 50 Blow Marshall Design | Flexible | 51 | 2 | 09/24/1993 | 09/24/1993 | 06/23/2008 | 30083 | 622 | 52
23-P-1999 | 23 | Passing | 6 | Asphalt | Hot Mix Asphalt - 50 Blow Marshall Design | Flexible | 51 | 2 | 09/24/1993 | 09/24/1993 | 06/23/2008 | 30084 | 623 | 52
23-P-1999 | 23 | Passing | 7 | Asphalt | Hot Mix Asphalt - 50 Blow Marshall Design | Flexible | 38 | 1.5 | 09/28/1993 | 09/28/1993 | 06/23/2008 | 30085 | 624 | 52
23-P-1999 | 23 | Passing | 8 | Asphalt | Hot Mix Asphalt - 50 Blow Marshall Design | Flexible | 38 | 1.5 | 09/29/1993 | 09/29/1993 | 06/23/2008 | 30086 | 625 | 52
23-P-1999 | 23 | Passing | 9 | Asphalt | Microsurfacing - Applied Using MiniMac machine | Flexible | 13 | 0.5 | 07/18/1999 | 07/18/1999 | 06/23/2008 | 14431 |  | 49
23-P-2008 | 23 | Passing | 1 | Clay | Clay - Subgrade - R=12 | Flexible | 0 | 0 | 06/23/2008 | 06/25/2008 |  | 13756 |  | 24
23-P-2008 | 23 | Passing | 2 | Granular | Select Granular Blend - Reclaimings + Class 3 Special material | Flexible | 178 | 7 | 06/25/2008 | 06/26/2008 |  | 13758 |  | 138
23-P-2008 | 23 | Passing | 3 | Aggregate | Class 3 Special gradation for MnROAD - Base | Flexible | 305 | 12 | 06/26/2008 | 06/27/2008 |  | 13760 |  | 4
23-P-2008 | 23 | Passing | 4 | Geotextile | Geotextile - Type V | Flexible | 3 | 0.1 | 09/07/2008 | 09/07/2008 | 09/28/2016 | 13762 |  | 103
23-P-2008 | 23 | Passing | 5 | Stone | Railroad Ballast - Mesabi Hardrock | Flexible | 305 | 12 | 09/08/2008 | 09/09/2008 | 09/28/2016 | 13764 |  | 118
23-P-2008 | 23 | Passing | 8 | Asphalt | Warm Mix Asphalt - Wearing Course | Flexible | 38 | 1.5 | 09/17/2008 | 09/18/2008 | 09/28/2016 | 14626 |  | 17152
24-I-1990 | 24 | Inside | 1 | Sand | Sand - Subgrade - R=70 | Flexible | 0 | 0 | 10/05/1990 | 07/15/1993 | 06/18/2017 | 646 |  | 23
24-I-1990 | 24 | Inside | 2 | Aggregate | Class 6 Special gradation for MnROAD - Base | Flexible | 102 | 4 | 09/01/1992 | 07/21/1993 | 06/18/2017 | 647 |  | 8
24-I-1990 | 24 | Inside | 3 | Asphalt | Hot Mix Asphalt - 35 Blow Marshall Design | Flexible | 38 | 1.5 | 08/12/1993 | 08/12/1993 | 06/26/2008 | 648 |  | 50
24-I-1990 | 24 | Inside | 4 | Asphalt | Hot Mix Asphalt - 35 Blow Marshall Design | Flexible | 38 | 1.5 | 08/16/1993 | 08/16/1993 | 06/26/2008 | 649 |  | 50
24-I-2005 | 24 | Inside | 1 | Sand | Sand - Subgrade - R=70 | Flexible | 0 | 0 | 10/05/1990 | 07/15/1993 | 06/18/2017 | 30194 | 646 | 23
24-I-2005 | 24 | Inside | 2 | Aggregate | Class 6 Special gradation for MnROAD - Base | Flexible | 102 | 4 | 09/01/1992 | 07/21/1993 | 06/18/2017 | 30195 | 647 | 8
24-I-2005 | 24 | Inside | 3 | Asphalt | Hot Mix Asphalt - 35 Blow Marshall Design | Flexible | 38 | 1.5 | 08/12/1993 | 08/12/1993 | 06/26/2008 | 30196 | 648 | 50
24-I-2005 | 24 | Inside | 4 | Asphalt | Hot Mix Asphalt - 35 Blow Marshall Design | Flexible | 38 | 1.5 | 08/16/1993 | 08/16/1993 | 06/26/2008 | 30197 | 649 | 50
24-I-2005 | 24 | Inside | 5 | Asphalt | Slurry Seal - Latex | Flexible | 13 | 0.5 | 09/15/2005 | 09/15/2005 | 06/18/2017 | 15998 |  | 69
24-O-1990 | 24 | Outside | 1 | Sand | Sand - Subgrade - R=70 | Flexible | 0 | 0 | 10/05/1990 | 07/15/1993 | 06/18/2017 | 640 |  | 23
24-O-1990 | 24 | Outside | 2 | Aggregate | Class 6 Special gradation for MnROAD - Base | Flexible | 102 | 4 | 09/01/1992 | 07/21/1993 | 06/18/2017 | 641 |  | 8
24-O-1990 | 24 | Outside | 3 | Asphalt | Hot Mix Asphalt - 35 Blow Marshall Design | Flexible | 38 | 1.5 | 08/12/1993 | 08/12/1993 | 06/26/2008 | 642 |  | 50
24-O-1990 | 24 | Outside | 4 | Asphalt | Hot Mix Asphalt - 35 Blow Marshall Design | Flexible | 38 | 1.5 | 08/16/1993 | 08/16/1993 | 06/26/2008 | 643 |  | 50
24-O-2005 | 24 | Outside | 1 | Sand | Sand - Subgrade - R=70 | Flexible | 0 | 0 | 10/05/1990 | 07/15/1993 | 06/18/2017 | 30198 | 640 | 23
24-O-2005 | 24 | Outside | 2 | Aggregate | Class 6 Special gradation for MnROAD - Base | Flexible | 102 | 4 | 09/01/1992 | 07/21/1993 | 06/18/2017 | 30199 | 641 | 8
24-O-2005 | 24 | Outside | 3 | Asphalt | Hot Mix Asphalt - 35 Blow Marshall Design | Flexible | 38 | 1.5 | 08/12/1993 | 08/12/1993 | 06/26/2008 | 30200 | 642 | 50
24-O-2005 | 24 | Outside | 4 | Asphalt | Hot Mix Asphalt - 35 Blow Marshall Design | Flexible | 38 | 1.5 | 08/16/1993 | 08/16/1993 | 06/26/2008 | 30201 | 643 | 50
24-O-2005 | 24 | Outside | 5 | Asphalt | Slurry Seal - Latex | Flexible | 13 | 0.5 | 09/15/2005 | 09/15/2005 | 06/18/2008 | 15999 |  | 69
25-I-1991 | 25 | Inside | 1 | Sand | Sand - Subgrade - R=70 | Flexible | 0 | 0 | 09/24/1991 | 07/21/1993 | 08/22/2008 | 661 |  | 23
25-O-2005 | 25 | Outside | 5 | Asphalt | Slurry Seal - Latex | Flexible | 13 | 0.5 | 09/15/2005 | 09/15/2005 | 08/22/2008 | 16015 |  | 69
25-I-1991 | 25 | Inside | 3 | Asphalt | Hot Mix Asphalt - 50 Blow Marshall Design | Flexible | 38 | 1.5 | 08/12/1993 | 08/12/1993 | 08/22/2008 | 16000 |  | 52
25-I-1991 | 25 | Inside | 4 | Asphalt | Hot Mix Asphalt - 50 Blow Marshall Design | Flexible | 38 | 1.5 | 08/16/1993 | 08/16/1993 | 08/22/2008 | 16012 |  | 52
25-I-2005 | 25 | Inside | 1 | Sand | Sand - Subgrade - R=70 | Flexible | 0 | 0 | 09/24/1991 | 07/21/1993 | 08/22/2008 | 30233 | 661 | 23
25-I-2005 | 25 | Inside | 2 | Asphalt | Hot Mix Asphalt - 50 Blow Marshall Design | Flexible | 51 | 2 | 08/11/1993 | 08/11/1993 | 08/22/2008 | 30234 | 662 | 52
25-I-2005 | 25 | Inside | 3 | Asphalt | Hot Mix Asphalt - 50 Blow Marshall Design | Flexible | 38 | 1.5 | 08/12/1993 | 08/12/1993 | 08/22/2008 | 30235 | 16000 | 52
25-I-2005 | 25 | Inside | 4 | Asphalt | Hot Mix Asphalt - 50 Blow Marshall Design | Flexible | 38 | 1.5 | 08/16/1993 | 08/16/1993 | 08/22/2008 | 30236 | 16012 | 52
25-I-2005 | 25 | Inside | 5 | Asphalt | Slurry Seal - Latex | Flexible | 13 | 0.5 | 09/15/2005 | 09/15/2005 | 08/22/2008 | 16014 |  | 69
25-O-1991 | 25 | Outside | 1 | Sand | Sand - Subgrade - R=70 | Flexible | 0 | 0 | 09/24/1991 | 07/21/1993 | 08/22/2008 | 658 |  | 23
25-O-1991 | 25 | Outside | 2 | Asphalt | Hot Mix Asphalt - 50 Blow Marshall Design | Flexible | 51 | 2 | 08/11/1993 | 08/11/1993 | 08/22/2008 | 659 |  | 52
25-O-1991 | 25 | Outside | 3 | Asphalt | Hot Mix Asphalt - 50 Blow Marshall Design | Flexible | 38 | 1.5 | 08/12/1993 | 08/12/1993 | 08/22/2008 | 16001 |  | 52
25-O-1991 | 25 | Outside | 4 | Asphalt | Hot Mix Asphalt - 50 Blow Marshall Design | Flexible | 38 | 1.5 | 08/16/1993 | 08/16/1993 | 08/22/2008 | 16013 |  | 52
25-O-2005 | 25 | Outside | 1 | Sand | Sand - Subgrade - R=70 | Flexible | 0 | 0 | 09/24/1991 | 07/21/1993 | 08/22/2008 | 30237 | 658 | 23
25-O-2005 | 25 | Outside | 2 | Asphalt | Hot Mix Asphalt - 50 Blow Marshall Design | Flexible | 51 | 2 | 08/11/1993 | 08/11/1993 | 08/22/2008 | 30238 | 659 | 52
25-O-2005 | 25 | Outside | 3 | Asphalt | Hot Mix Asphalt - 50 Blow Marshall Design | Flexible | 38 | 1.5 | 08/12/1993 | 08/12/1993 | 08/22/2008 | 30239 | 16001 | 52
25-O-2005 | 25 | Outside | 4 | Asphalt | Hot Mix Asphalt - 50 Blow Marshall Design | Flexible | 38 | 1.5 | 08/16/1993 | 08/16/1993 | 08/22/2008 | 30240 | 16013 | 52
25-I-1991 | 25 | Inside | 2 | Asphalt | Hot Mix Asphalt - 50 Blow Marshall Design | Flexible | 51 | 2 | 08/11/1993 | 08/11/1993 | 08/22/2008 | 662 |  | 52
26-O-2004 | 26 | Outside | 3 | Asphalt | Hot Mix Asphalt - 15% RAP - SPWEB240BR | Flexible | 51 | 2 | 05/25/2004 | 05/25/2004 | 09/10/2008 | 16508 |  | 17162
26-O-2004 | 26 | Outside | 2 | Aggregate | Class 6 Special gradation for MnROAD - Base | Flexible | 305 | 12 | 05/08/2004 | 05/19/2004 | 09/10/2008 | 16505 |  | 8
26-I-1991 | 26 | Inside | 1 | Clay | Clay - Subgrade - R=12 | Flexible | 0 | 0 | 06/11/1991 | 07/21/1993 | 09/06/2000 | 674 |  | 24
26-I-1991 | 26 | Inside | 2 | Asphalt | Hot Mix Asphalt - 50 Blow Marshall Design | Flexible | 51 | 2 | 08/11/1993 | 08/11/1993 | 09/06/2000 | 675 |  | 52
26-I-1991 | 26 | Inside | 3 | Asphalt | Hot Mix Asphalt - 50 Blow Marshall Design | Flexible | 38 | 1.5 | 08/12/1993 | 08/12/1993 | 09/06/2000 | 16016 |  | 52
26-I-1991 | 26 | Inside | 4 | Asphalt | Hot Mix Asphalt - 50 Blow Marshall Design | Flexible | 38 | 1.5 | 08/16/1993 | 08/16/1993 | 09/06/2000 | 16018 |  | 52
26-I-2000 | 26 | Inside | 1 | Clay | Clay - Subgrade - R=12 | Flexible | 0 | 0 | 09/06/2000 | 09/09/2000 | 05/01/2004 | 16511 |  | 24
26-I-2000 | 26 | Inside | 2 | Reclaimed | Full Depth Reclamation - HMA + Clay | Flexible | 203 | 8 | 09/10/2000 | 09/10/2000 | 05/01/2004 | 16515 |  | 17063
26-I-2000 | 26 | Inside | 3 | Asphalt | Emulsion Oil Gravel - Finnish Design - 2000 Version | Flexible | 64 | 2.5 | 09/11/2000 | 09/11/2000 | 05/01/2004 | 16517 |  | 120
26-I-2004 | 26 | Inside | 1 | Clay | Clay - Subgrade - R=12 | Flexible | 0 | 0 | 05/01/2004 | 05/08/2004 | 09/10/2008 | 16499 |  | 24
26-I-2004 | 26 | Inside | 2 | Aggregate | Class 6 Special gradation for MnROAD - Base | Flexible | 305 | 12 | 05/08/2004 | 05/19/2004 | 09/10/2008 | 16503 |  | 8
26-I-2004 | 26 | Inside | 3 | Asphalt | Hot Mix Asphalt - 15% RAP - SPWEB240BR | Flexible | 51 | 2 | 05/25/2004 | 05/25/2004 | 09/10/2008 | 16507 |  | 17162
26-I-2004 | 26 | Inside | 4 | Asphalt | Hot Mix Asphalt - 15% RAP - SPWEB240BR | Flexible | 51 | 2 | 05/25/2004 | 05/25/2004 | 09/10/2008 | 16509 |  | 17162
26-O-1991 | 26 | Outside | 1 | Clay | Clay - Subgrade - R=12 | Flexible | 0 | 0 | 06/11/1991 | 07/21/1993 | 09/06/2000 | 671 |  | 24
26-O-1991 | 26 | Outside | 2 | Asphalt | Hot Mix Asphalt - 50 Blow Marshall Design | Flexible | 51 | 2 | 08/11/1993 | 08/11/1993 | 09/06/2000 | 672 |  | 52
26-O-1991 | 26 | Outside | 3 | Asphalt | Hot Mix Asphalt - 50 Blow Marshall Design | Flexible | 38 | 1.5 | 08/12/1993 | 08/12/1993 | 09/06/2000 | 16017 |  | 52
26-O-1991 | 26 | Outside | 4 | Asphalt | Hot Mix Asphalt - 50 Blow Marshall Design | Flexible | 38 | 1.5 | 08/16/1993 | 08/16/1993 | 09/06/2000 | 16019 |  | 52
26-O-2000 | 26 | Outside | 1 | Clay | Clay - Subgrade - R=12 | Flexible | 0 | 0 | 09/06/2000 | 09/09/2000 | 05/01/2004 | 16513 |  | 24
26-O-2000 | 26 | Outside | 2 | Reclaimed | Full Depth Reclamation - HMA + Clay | Flexible | 203 | 8 | 09/10/2000 | 09/10/2000 | 05/01/2004 | 16516 |  | 17063
26-O-2000 | 26 | Outside | 3 | Asphalt | Emulsion Oil Gravel - Finnish Design - 2000 Version | Flexible | 64 | 2.5 | 09/11/2000 | 09/11/2000 | 05/01/2004 | 16518 |  | 120
26-O-2004 | 26 | Outside | 1 | Clay | Clay - Subgrade - R=12 | Flexible | 0 | 0 | 05/01/2004 | 05/08/2004 | 09/10/2008 | 16501 |  | 24
26-O-2004 | 26 | Outside | 4 | Asphalt | Hot Mix Asphalt - 15% RAP - SPWEB240BR | Flexible | 51 | 2 | 05/25/2004 | 05/25/2004 | 09/10/2008 | 16510 |  | 17162
27-I-1990 | 27 | Inside | 1 | Clay | Clay - Subgrade - R=12 | Flexible | 0 | 0 | 10/05/1990 | 08/05/1992 | 08/05/1999 | 719 |  | 24
27-O-2009 | 27 | Outside | 7 | Asphalt | Chip Seal - CRS-2P - FA-2 Granite + Fog Seal | Flexible | 13 | 0.5 | 09/16/2009 | 09/17/2009 | 08/11/2017 | 17269 |  | 17266
27-I-1990 | 27 | Inside | 3 | Asphalt | Hot Mix Asphalt - 50 Blow Marshall Design | Flexible | 38 | 1.5 | 08/12/1993 | 08/12/1993 | 08/05/1999 | 721 |  | 52
27-I-1990 | 27 | Inside | 4 | Asphalt | Hot Mix Asphalt - 50 Blow Marshall Design | Flexible | 38 | 1.5 | 08/16/1993 | 08/16/1993 | 08/05/1999 | 16020 |  | 52
27-I-1999 | 27 | Inside | 1 | Clay | Clay - Subgrade - R=12 | Flexible | 0 | 0 | 08/05/1999 | 08/13/1999 | 09/13/2000 | 16529 |  | 24
27-I-1999 | 27 | Inside | 2 | Stone | Stone - Large Crushed - 4 inch topsize | Flexible | 356 | 14 | 08/14/1999 | 08/14/1999 | 09/13/2000 | 16533 |  | 117
27-I-1999 | 27 | Inside | 3 | Asphalt | Double Chip Seal - CRS-2P | Flexible | 13 | 0.5 | 08/15/1999 | 08/15/1999 | 09/13/2000 | 16537 |  | 101
27-I-2000 | 27 | Inside | 1 | Clay | Clay - Subgrade - R=12 | Flexible | 0 | 0 | 09/13/2000 | 09/13/2000 | 07/05/2006 | 16545 | 16529 | 24
27-I-2000 | 27 | Inside | 2 | Stone | Stone - Large Crushed - 4 inch topsize | Flexible | 356 | 14 | 09/14/2000 | 09/14/2000 | 07/05/2006 | 16549 | 16533 | 117
27-I-2000 | 27 | Inside | 3 | Asphalt | Emulsion Oil Gravel - Finnish Design - 2000 Version | Flexible | 64 | 2.5 | 09/15/2000 | 09/15/2000 | 07/05/2006 | 16551 |  | 120
27-I-2006 | 27 | Inside | 1 | Clay | Clay - Subgrade - R=12 | Flexible | 0 | 0 | 07/05/2006 | 07/05/2006 | 08/11/2017 | 16437 |  | 24
27-I-2006 | 27 | Inside | 2 | Clay | Clay - Borrow | Flexible | 178 | 7 | 07/07/2006 | 07/08/2006 | 08/11/2017 | 16441 |  | 17225
27-I-2006 | 27 | Inside | 3 | Geocomposite | Geocomposite Capillary Barrier Drain | Flexible | 2 | 0.08 | 07/11/2006 | 07/14/2006 | 08/11/2017 | 16477 |  | 102
27-I-2006 | 27 | Inside | 4 | Aggregate | Class 5 - Standard - Base | Flexible | 152 | 6 | 07/14/2006 | 07/27/2006 | 08/11/2017 | 16479 |  | 17163
27-I-2006 | 27 | Inside | 5 | Asphalt | Hot Mix Asphalt - Superpave Level 3 | Flexible | 51 | 2 | 08/07/2006 | 08/07/2006 | 08/11/2017 | 16481 |  | 113
27-I-2006 | 27 | Inside | 6 | Asphalt | Hot Mix Asphalt - Superpave Level 3 | Flexible | 51 | 2 | 08/07/2006 | 08/07/2006 | 08/11/2017 | 16483 |  | 112
27-I-2009 | 27 | Inside | 1 | Clay | Clay - Subgrade - R=12 | Flexible | 0 | 0 | 07/05/2006 | 07/05/2006 | 08/11/2017 | 30241 | 16437 | 24
27-I-2009 | 27 | Inside | 2 | Clay | Clay - Borrow | Flexible | 178 | 7 | 07/07/2006 | 07/08/2006 | 08/11/2017 | 30242 | 16441 | 17225
27-I-2009 | 27 | Inside | 3 | Geocomposite | Geocomposite Capillary Barrier Drain | Flexible | 2 | 0.08 | 07/11/2006 | 07/14/2006 | 08/11/2017 | 30243 | 16477 | 102
27-I-2009 | 27 | Inside | 4 | Aggregate | Class 5 - Standard - Base | Flexible | 152 | 6 | 07/14/2006 | 07/27/2006 | 08/11/2017 | 30244 | 16479 | 17163
27-I-2009 | 27 | Inside | 5 | Asphalt | Hot Mix Asphalt - Superpave Level 3 | Flexible | 51 | 2 | 08/07/2006 | 08/07/2006 | 08/11/2017 | 30245 | 16481 | 113
27-I-2009 | 27 | Inside | 6 | Asphalt | Hot Mix Asphalt - Superpave Level 3 | Flexible | 51 | 2 | 08/07/2006 | 08/07/2006 | 08/11/2017 | 30246 | 16483 | 112
27-I-2009 | 27 | Inside | 7 | Asphalt | Chip Seal - CRS-2P - FA-2.5 Mod Granite + Fog Seal -2009 | Flexible | 13 | 0.5 | 09/16/2009 | 09/17/2009 | 08/11/2017 | 17268 |  | 17267
27-O-1990 | 27 | Outside | 1 | Clay | Clay - Subgrade - R=12 | Flexible | 0 | 0 | 10/05/1990 | 08/05/1992 | 08/05/1999 | 715 |  | 24
27-O-1990 | 27 | Outside | 2 | Aggregate | Class 6 Special gradation for MnROAD - Base | Flexible | 279 | 11 | 08/12/1992 | 07/26/1993 | 08/05/1999 | 716 |  | 8
27-O-1990 | 27 | Outside | 3 | Asphalt | Hot Mix Asphalt - 50 Blow Marshall Design | Flexible | 38 | 1.5 | 08/12/1993 | 08/12/1993 | 08/05/1999 | 717 |  | 52
27-O-1990 | 27 | Outside | 4 | Asphalt | Hot Mix Asphalt - 50 Blow Marshall Design | Flexible | 38 | 1.5 | 08/16/1993 | 08/16/1993 | 08/05/1999 | 16021 |  | 52
27-O-1999 | 27 | Outside | 1 | Clay | Clay - Subgrade - R=12 | Flexible | 0 | 0 | 08/05/1999 | 08/13/1999 | 09/13/2000 | 16531 |  | 24
27-O-1999 | 27 | Outside | 2 | Stone | Stone - Large Crushed - 4 inch topsize | Flexible | 356 | 14 | 08/14/1999 | 08/14/1999 | 09/13/2000 | 16535 |  | 117
27-O-1999 | 27 | Outside | 3 | Asphalt | Double Chip Seal - CRS-2P | Flexible | 13 | 0.5 | 08/15/1999 | 08/15/1999 | 09/13/2000 | 16539 |  | 101
27-O-2000 | 27 | Outside | 1 | Clay | Clay - Subgrade - R=12 | Flexible | 0 | 0 | 09/13/2000 | 09/13/2000 | 07/05/2006 | 16547 | 16531 | 24
27-O-2000 | 27 | Outside | 2 | Stone | Stone - Large Crushed - 4 inch topsize | Flexible | 356 | 14 | 09/14/2000 | 09/14/2000 | 07/05/2006 | 16550 | 16535 | 117
27-O-2000 | 27 | Outside | 3 | Asphalt | Emulsion Oil Gravel - Finnish Design - 2000 Version | Flexible | 64 | 2.5 | 09/15/2000 | 09/15/2000 | 07/05/2006 | 16552 |  | 120
27-O-2006 | 27 | Outside | 1 | Clay | Clay - Subgrade - R=12 | Flexible | 0 | 0 | 07/05/2006 | 07/05/2006 | 08/11/2017 | 16439 |  | 24
27-O-2006 | 27 | Outside | 2 | Clay | Clay - Borrow | Flexible | 178 | 7 | 07/07/2006 | 07/08/2006 | 08/11/2017 | 16443 |  | 17225
27-O-2006 | 27 | Outside | 3 | Geocomposite | Geocomposite Capillary Barrier Drain | Flexible | 2 | 0.08 | 07/11/2006 | 07/14/2006 | 08/11/2017 | 16478 |  | 102
27-O-2006 | 27 | Outside | 4 | Aggregate | Class 5 - Standard - Base | Flexible | 152 | 6 | 07/14/2006 | 07/27/2006 | 08/11/2017 | 16480 |  | 17163
27-O-2006 | 27 | Outside | 5 | Asphalt | Hot Mix Asphalt - Superpave Level 3 | Flexible | 51 | 2 | 08/07/2006 | 08/07/2006 | 08/11/2017 | 16482 |  | 113
27-O-2006 | 27 | Outside | 6 | Asphalt | Hot Mix Asphalt - Superpave Level 3 | Flexible | 51 | 2 | 08/07/2006 | 08/07/2006 | 08/11/2017 | 16484 |  | 112
27-O-2009 | 27 | Outside | 1 | Clay | Clay - Subgrade - R=12 | Flexible | 0 | 0 | 07/05/2006 | 07/05/2006 | 08/11/2017 | 30247 | 16439 | 24
27-O-2009 | 27 | Outside | 2 | Clay | Clay - Borrow | Flexible | 178 | 7 | 07/07/2006 | 07/08/2006 | 08/11/2017 | 30248 | 16443 | 17225
27-O-2009 | 27 | Outside | 3 | Geocomposite | Geocomposite Capillary Barrier Drain | Flexible | 2 | 0.08 | 07/11/2006 | 07/14/2006 | 08/11/2017 | 30249 | 16478 | 102
27-O-2009 | 27 | Outside | 4 | Aggregate | Class 5 - Standard - Base | Flexible | 152 | 6 | 07/14/2006 | 07/27/2006 | 08/11/2017 | 30250 | 16480 | 17163
27-O-2009 | 27 | Outside | 5 | Asphalt | Hot Mix Asphalt - Superpave Level 3 | Flexible | 51 | 2 | 08/07/2006 | 08/07/2006 | 08/11/2017 | 30251 | 16482 | 113
27-O-2009 | 27 | Outside | 6 | Asphalt | Hot Mix Asphalt - Superpave Level 3 | Flexible | 51 | 2 | 08/07/2006 | 08/07/2006 | 08/11/2017 | 30252 | 16484 | 112
27-I-1990 | 27 | Inside | 2 | Aggregate | Class 6 Special gradation for MnROAD - Base | Flexible | 279 | 11 | 08/12/1992 | 07/26/1993 | 08/05/1999 | 720 |  | 8
28-I-2011 | 28 | Inside | 4 | Reclaimed | Full Depth Reclamation - HMA+ Gravel + Engineered Emulsion | Flexible | 152 | 6 | 08/29/2011 | 08/29/2011 | 08/11/2017 | 18238 |  | 19
28-I-2011 | 28 | Inside | 3 | Aggregate | Class 5 - Standard - Base | Flexible | 102 | 4 | 07/18/2006 | 08/29/2011 | 08/11/2017 | 21209 | 16467 | 17163
28-I-2012 | 28 | Inside | 1 | Clay | Clay - Subgrade - R=12 | Flexible | 0 | 0 | 07/17/2006 | 07/17/2006 | 08/11/2017 | 30257 | 30253 | 24
28-I-2012 | 28 | Inside | 2 | Clay | Clay - Borrow | Flexible | 178 | 7 | 07/08/2006 | 07/18/2006 | 08/11/2017 | 30258 | 30254 | 17225
28-I-2012 | 28 | Inside | 3 | Aggregate | Class 5 - Standard - Base | Flexible | 102 | 4 | 07/18/2006 | 08/29/2011 | 08/11/2017 | 30259 | 21209 | 17163
28-I-2012 | 28 | Inside | 4 | Reclaimed | Full Depth Reclamation - HMA+ Gravel + Engineered Emulsion | Flexible | 152 | 6 | 08/29/2011 | 08/29/2011 | 08/11/2017 | 30260 | 18238 | 19
28-I-2012 | 28 | Inside | 5 | Asphalt | Double Chip Seal - CRS-2P | Flexible | 6 | 0.25 | 09/05/2011 | 09/06/2011 | 08/11/2017 | 30261 | 18240 | 101
28-I-2012 | 28 | Inside | 6 | Asphalt | Flexible Microsurfacing - PG 52-34 | Flexible | 6 | 0.25 | 06/27/2012 | 06/28/2012 | 08/11/2017 | 18314 |  | 18313
28-O-1991 | 28 | Outside | 1 | Clay | Clay - Subgrade - R=12 | Flexible | 0 | 0 | 07/17/1991 | 08/05/1992 | 08/12/1999 | 783 |  | 24
28-O-1991 | 28 | Outside | 2 | Aggregate | Class 5 Special gradation for MnROAD - Base | Flexible | 330 | 13 | 08/12/1992 | 07/28/1993 | 08/12/1999 | 784 |  | 7
28-O-1991 | 28 | Outside | 3 | Asphalt | Hot Mix Asphalt - 35 Blow Marshall Design | Flexible | 38 | 1.5 | 08/12/1993 | 08/12/1993 | 08/12/1999 | 785 |  | 50
28-O-1991 | 28 | Outside | 4 | Asphalt | Hot Mix Asphalt - 35 Blow Marshall Design | Flexible | 38 | 1.5 | 08/16/1993 | 08/16/1993 | 08/12/1999 | 16023 |  | 50
28-O-1999 | 28 | Outside | 1 | Clay | Clay - Subgrade - R=12 | Flexible | 0 | 0 | 08/12/1999 | 08/16/1999 | 07/17/2006 | 16565 |  | 24
28-O-1999 | 28 | Outside | 2 | Stone | Stone - Large Crushed - 4 inch topsize | Flexible | 356 | 14 | 08/17/1999 | 08/17/1999 | 07/17/2006 | 16569 |  | 117
28-O-1999 | 28 | Outside | 3 | Aggregate | Class 6 Special gradation for MnROAD - Base | Flexible | 25 | 1 | 08/18/1999 | 08/18/1999 | 07/17/2006 | 16573 |  | 8
28-O-1999 | 28 | Outside | 4 | Asphalt | Emulsion Oil Gravel - Finnish Design - 1999 Version | Flexible | 64 | 2.5 | 08/19/1999 | 08/19/1999 | 07/17/2006 | 16576 |  | 119
28-O-2006 | 28 | Outside | 1 | Clay | Clay - Subgrade - R=12 | Flexible | 0 | 0 | 07/17/2006 | 07/17/2006 | 08/11/2017 | 16461 |  | 24
28-O-2006 | 28 | Outside | 2 | Clay | Clay - Borrow | Flexible | 178 | 7 | 07/08/2006 | 07/18/2006 | 08/11/2017 | 16465 |  | 17225
28-O-2006 | 28 | Outside | 3 | Aggregate | Class 5 - Standard - Base | Flexible | 152 | 6 | 07/18/2006 | 07/27/2006 | 08/29/2011 | 16469 |  | 17163
28-O-2006 | 28 | Outside | 4 | Asphalt | Hot Mix Asphalt - Superpave Level 3 | Flexible | 51 | 2 | 08/07/2006 | 08/07/2006 | 08/29/2011 | 16472 |  | 113
28-O-2006 | 28 | Outside | 5 | Asphalt | Hot Mix Asphalt - Superpave Level 3 | Flexible | 51 | 2 | 08/07/2006 | 08/07/2006 | 08/29/2011 | 16474 |  | 112
28-O-2011 | 28 | Outside | 1 | Clay | Clay - Subgrade - R=12 | Flexible | 0 | 0 | 07/17/2006 | 07/17/2006 | 08/11/2017 | 30255 | 16461 | 24
28-O-2011 | 28 | Outside | 2 | Clay | Clay - Borrow | Flexible | 178 | 7 | 07/08/2006 | 07/18/2006 | 08/11/2017 | 30256 | 16465 | 17225
28-O-2011 | 28 | Outside | 3 | Aggregate | Class 5 - Standard - Base | Flexible | 102 | 4 | 07/18/2006 | 08/29/2011 | 08/11/2017 | 21208 | 16469 | 17163
28-O-2011 | 28 | Outside | 4 | Reclaimed | Full Depth Reclamation - HMA+ Gravel + Engineered Emulsion | Flexible | 152 | 6 | 08/29/2011 | 08/29/2011 | 08/11/2017 | 18239 |  | 19
28-O-2011 | 28 | Outside | 5 | Asphalt | Double Chip Seal - CRS-2P | Flexible | 6 | 0.25 | 09/05/2011 | 09/06/2011 | 08/11/2017 | 18241 |  | 101
28-I-1991 | 28 | Inside | 1 | Clay | Clay - Subgrade - R=12 | Flexible | 0 | 0 | 07/17/1991 | 08/05/1992 | 08/12/1999 | 787 |  | 24
28-I-1991 | 28 | Inside | 2 | Aggregate | Class 5 Special gradation for MnROAD - Base | Flexible | 330 | 13 | 08/12/1992 | 07/28/1993 | 08/12/1999 | 788 |  | 7
28-I-1991 | 28 | Inside | 3 | Asphalt | Hot Mix Asphalt - 35 Blow Marshall Design | Flexible | 38 | 1.5 | 08/12/1993 | 08/12/1993 | 08/12/1999 | 789 |  | 50
28-I-1991 | 28 | Inside | 4 | Asphalt | Hot Mix Asphalt - 35 Blow Marshall Design | Flexible | 38 | 1.5 | 08/16/1993 | 08/16/1993 | 08/12/1999 | 16022 |  | 50
28-I-1999 | 28 | Inside | 1 | Clay | Clay - Subgrade - R=12 | Flexible | 0 | 0 | 08/12/1999 | 08/16/1999 | 07/17/2006 | 16563 |  | 24
28-I-1999 | 28 | Inside | 2 | Stone | Stone - Large Crushed - 4 inch topsize | Flexible | 356 | 14 | 08/17/1999 | 08/17/1999 | 07/17/2006 | 16567 |  | 117
28-I-1999 | 28 | Inside | 3 | Aggregate | Class 6 Special gradation for MnROAD - Base | Flexible | 25 | 1 | 08/18/1999 | 08/18/1999 | 07/17/2006 | 16571 |  | 8
28-I-1999 | 28 | Inside | 4 | Asphalt | Emulsion Oil Gravel - Finnish Design - 1999 Version | Flexible | 64 | 2.5 | 08/19/1999 | 08/19/1999 | 07/17/2006 | 16575 |  | 119
28-I-2006 | 28 | Inside | 1 | Clay | Clay - Subgrade - R=12 | Flexible | 0 | 0 | 07/17/2006 | 07/17/2006 | 08/11/2017 | 16459 |  | 24
28-I-2006 | 28 | Inside | 2 | Clay | Clay - Borrow | Flexible | 178 | 7 | 07/08/2006 | 07/18/2006 | 08/11/2017 | 16463 |  | 17225
28-I-2006 | 28 | Inside | 3 | Aggregate | Class 5 - Standard - Base | Flexible | 152 | 6 | 07/18/2006 | 07/27/2006 | 08/29/2011 | 16467 |  | 17163
28-I-2006 | 28 | Inside | 4 | Asphalt | Hot Mix Asphalt - Superpave Level 3 | Flexible | 51 | 2 | 08/07/2006 | 08/07/2006 | 08/29/2011 | 16471 |  | 113
28-I-2006 | 28 | Inside | 5 | Asphalt | Hot Mix Asphalt - Superpave Level 3 | Flexible | 51 | 2 | 08/07/2006 | 08/07/2006 | 08/29/2011 | 16473 |  | 112
28-I-2011 | 28 | Inside | 1 | Clay | Clay - Subgrade - R=12 | Flexible | 0 | 0 | 07/17/2006 | 07/17/2006 | 08/11/2017 | 30253 | 16459 | 24
28-I-2011 | 28 | Inside | 2 | Clay | Clay - Borrow | Flexible | 178 | 7 | 07/08/2006 | 07/18/2006 | 08/11/2017 | 30254 | 16463 | 17225
28-I-2011 | 28 | Inside | 5 | Asphalt | Double Chip Seal - CRS-2P | Flexible | 6 | 0.25 | 09/05/2011 | 09/06/2011 | 08/11/2017 | 18240 |  | 101
29-I-1991 | 29 | Inside | 1 | Clay | Clay - Subgrade - R=12 | Flexible | 0 | 0 | 07/17/1991 | 07/15/1993 | 07/23/2007 | 837 |  | 24
29-O-2005 | 29 | Outside | 6 | Asphalt | Slurry Seal - Latex | Flexible | 13 | 0.5 | 09/19/2005 | 09/19/2005 | 07/23/2007 | 16081 |  | 69
29-I-1991 | 29 | Inside | 3 | Asphalt | Hot Mix Asphalt - 50 Blow Marshall Design | Flexible | 51 | 2 | 08/11/1993 | 08/11/1993 | 07/23/2007 | 839 |  | 52
29-I-1991 | 29 | Inside | 4 | Asphalt | Hot Mix Asphalt - 50 Blow Marshall Design | Flexible | 38 | 1.5 | 08/12/1993 | 08/12/1993 | 07/23/2007 | 840 |  | 52
29-I-1991 | 29 | Inside | 5 | Asphalt | Hot Mix Asphalt - 50 Blow Marshall Design | Flexible | 38 | 1.5 | 08/16/1993 | 08/16/1993 | 07/23/2007 | 841 |  | 52
29-I-2005 | 29 | Inside | 1 | Clay | Clay - Subgrade - R=12 | Flexible | 0 | 0 | 07/17/1991 | 07/15/1993 | 07/23/2007 | 30262 | 837 | 24
29-I-2005 | 29 | Inside | 2 | Aggregate | Class 4 Special gradation for MnROAD - Base | Flexible | 254 | 10 | 08/11/1992 | 07/26/1993 | 07/23/2007 | 30263 | 838 | 5
29-I-2005 | 29 | Inside | 3 | Asphalt | Hot Mix Asphalt - 50 Blow Marshall Design | Flexible | 51 | 2 | 08/11/1993 | 08/11/1993 | 07/23/2007 | 30264 | 839 | 52
29-I-2005 | 29 | Inside | 4 | Asphalt | Hot Mix Asphalt - 50 Blow Marshall Design | Flexible | 38 | 1.5 | 08/12/1993 | 08/12/1993 | 07/23/2007 | 30265 | 840 | 52
29-I-2005 | 29 | Inside | 5 | Asphalt | Hot Mix Asphalt - 50 Blow Marshall Design | Flexible | 38 | 1.5 | 08/16/1993 | 08/16/1993 | 07/23/2007 | 30266 | 841 | 52
29-I-2005 | 29 | Inside | 6 | Asphalt | Slurry Seal - Latex | Flexible | 13 | 0.5 | 09/19/2005 | 09/19/2005 | 07/23/2007 | 16002 |  | 69
29-O-1991 | 29 | Outside | 1 | Clay | Clay - Subgrade - R=12 | Flexible | 0 | 0 | 07/17/1991 | 07/15/1993 | 07/23/2007 | 831 |  | 24
29-O-1991 | 29 | Outside | 2 | Aggregate | Class 4 Special gradation for MnROAD - Base | Flexible | 254 | 10 | 07/26/1993 | 07/26/1993 | 07/23/2007 | 832 |  | 5
29-O-1991 | 29 | Outside | 3 | Asphalt | Hot Mix Asphalt - 50 Blow Marshall Design | Flexible | 51 | 2 | 08/11/1993 | 08/11/1993 | 07/23/2007 | 833 |  | 52
29-O-1991 | 29 | Outside | 4 | Asphalt | Hot Mix Asphalt - 50 Blow Marshall Design | Flexible | 38 | 1.5 | 08/12/1993 | 08/12/1993 | 07/23/2007 | 835 |  | 52
29-O-1991 | 29 | Outside | 5 | Asphalt | Hot Mix Asphalt - 50 Blow Marshall Design | Flexible | 38 | 1.5 | 08/16/1993 | 08/16/1993 | 07/23/2007 | 16003 |  | 52
29-O-2005 | 29 | Outside | 1 | Clay | Clay - Subgrade - R=12 | Flexible | 0 | 0 | 07/17/1991 | 07/15/1993 | 07/23/2007 | 30267 | 831 | 24
29-O-2005 | 29 | Outside | 2 | Aggregate | Class 4 Special gradation for MnROAD - Base | Flexible | 254 | 10 | 07/26/1993 | 07/26/1993 | 07/23/2007 | 30268 | 832 | 5
29-O-2005 | 29 | Outside | 3 | Asphalt | Hot Mix Asphalt - 50 Blow Marshall Design | Flexible | 51 | 2 | 08/11/1993 | 08/11/1993 | 07/23/2007 | 30269 | 833 | 52
29-O-2005 | 29 | Outside | 4 | Asphalt | Hot Mix Asphalt - 50 Blow Marshall Design | Flexible | 38 | 1.5 | 08/12/1993 | 08/12/1993 | 07/23/2007 | 30270 | 835 | 52
29-O-2005 | 29 | Outside | 5 | Asphalt | Hot Mix Asphalt - 50 Blow Marshall Design | Flexible | 38 | 1.5 | 08/16/1993 | 08/16/1993 | 07/23/2007 | 30271 | 16003 | 52
29-I-1991 | 29 | Inside | 2 | Aggregate | Class 4 Special gradation for MnROAD - Base | Flexible | 254 | 10 | 08/11/1992 | 07/26/1993 | 07/23/2007 | 838 |  | 5
30-I-1990 | 30 | Inside | 1 | Clay | Clay - Subgrade - R=12 | Flexible | 0 | 0 | 07/10/1990 | 07/15/1993 | 07/23/2007 | 858 |  | 24
30-O-2005 | 30 | Outside | 6 | Asphalt | Slurry Seal - Latex | Flexible | 13 | 0.5 | 09/19/2005 | 09/19/2005 | 07/23/2007 | 16005 |  | 69
30-I-1990 | 30 | Inside | 3 | Asphalt | Hot Mix Asphalt - 75 Blow Marshall Design | Flexible | 51 | 2 | 08/11/1993 | 08/11/1993 | 07/23/2007 | 860 |  | 54
30-I-1990 | 30 | Inside | 4 | Asphalt | Hot Mix Asphalt - 75 Blow Marshall Design | Flexible | 38 | 1.5 | 08/12/1993 | 08/12/1993 | 07/23/2007 | 861 |  | 54
30-I-1990 | 30 | Inside | 5 | Asphalt | Hot Mix Asphalt - 75 Blow Marshall Design | Flexible | 38 | 1.5 | 08/16/1993 | 08/16/1993 | 07/23/2007 | 862 |  | 54
30-I-2005 | 30 | Inside | 1 | Clay | Clay - Subgrade - R=12 | Flexible | 0 | 0 | 07/10/1990 | 07/15/1993 | 07/23/2007 | 30272 | 858 | 24
30-I-2005 | 30 | Inside | 2 | Aggregate | Class 3 Special gradation for MnROAD - Base | Flexible | 305 | 12 | 08/14/1992 | 07/26/1993 | 07/23/2007 | 30273 | 859 | 4
30-I-2005 | 30 | Inside | 3 | Asphalt | Hot Mix Asphalt - 75 Blow Marshall Design | Flexible | 51 | 2 | 08/11/1993 | 08/11/1993 | 07/23/2007 | 30274 | 860 | 54
30-I-2005 | 30 | Inside | 4 | Asphalt | Hot Mix Asphalt - 75 Blow Marshall Design | Flexible | 38 | 1.5 | 08/12/1993 | 08/12/1993 | 07/23/2007 | 30275 | 861 | 54
30-I-2005 | 30 | Inside | 5 | Asphalt | Hot Mix Asphalt - 75 Blow Marshall Design | Flexible | 38 | 1.5 | 08/16/1993 | 08/16/1993 | 07/23/2007 | 30276 | 862 | 54
30-I-2005 | 30 | Inside | 6 | Asphalt | Slurry Seal - Latex | Flexible | 13 | 0.5 | 09/19/2005 | 09/19/2005 | 07/23/2007 | 16004 |  | 69
30-O-1990 | 30 | Outside | 1 | Clay | Clay - Subgrade - R=12 | Flexible | 0 | 0 | 07/10/1990 | 07/15/1993 | 07/23/2007 | 852 |  | 24
30-O-1990 | 30 | Outside | 2 | Aggregate | Class 3 Special gradation for MnROAD - Base | Flexible | 305 | 12 | 08/14/1992 | 07/26/1993 | 07/23/2007 | 853 |  | 4
30-O-1990 | 30 | Outside | 3 | Asphalt | Hot Mix Asphalt - 75 Blow Marshall Design | Flexible | 51 | 2 | 08/11/1993 | 08/11/1993 | 07/23/2007 | 854 |  | 54
30-O-1990 | 30 | Outside | 4 | Asphalt | Hot Mix Asphalt - 75 Blow Marshall Design | Flexible | 38 | 1.5 | 08/12/1993 | 08/12/1993 | 07/23/2007 | 855 |  | 54
30-O-1990 | 30 | Outside | 5 | Asphalt | Hot Mix Asphalt - 75 Blow Marshall Design | Flexible | 38 | 1.5 | 08/16/1993 | 08/16/1993 | 07/23/2007 | 856 |  | 54
30-O-2005 | 30 | Outside | 1 | Clay | Clay - Subgrade - R=12 | Flexible | 0 | 0 | 07/10/1990 | 07/15/1993 | 07/23/2007 | 30277 | 852 | 24
30-O-2005 | 30 | Outside | 2 | Aggregate | Class 3 Special gradation for MnROAD - Base | Flexible | 305 | 12 | 08/14/1992 | 07/26/1993 | 07/23/2007 | 30278 | 853 | 4
30-O-2005 | 30 | Outside | 3 | Asphalt | Hot Mix Asphalt - 75 Blow Marshall Design | Flexible | 51 | 2 | 08/11/1993 | 08/11/1993 | 07/23/2007 | 30279 | 854 | 54
30-O-2005 | 30 | Outside | 4 | Asphalt | Hot Mix Asphalt - 75 Blow Marshall Design | Flexible | 38 | 1.5 | 08/12/1993 | 08/12/1993 | 07/23/2007 | 30280 | 855 | 54
30-O-2005 | 30 | Outside | 5 | Asphalt | Hot Mix Asphalt - 75 Blow Marshall Design | Flexible | 38 | 1.5 | 08/16/1993 | 08/16/1993 | 07/23/2007 | 30281 | 856 | 54
30-I-1990 | 30 | Inside | 2 | Aggregate | Class 3 Special gradation for MnROAD - Base | Flexible | 305 | 12 | 08/14/1992 | 07/26/1993 | 07/23/2007 | 859 |  | 4
31-I-1991 | 31 | Inside | 1 | Clay | Clay - Subgrade - R=12 | Flexible | 0 | 0 | 07/17/1991 | 08/11/1992 |  | 876 |  | 24
31-O-2004 | 31 | Outside | 5 | Asphalt | Hot Mix Asphalt - Mesabi Select Taconite Aggregate | Flexible | 51 | 2 | 08/11/2004 | 08/11/2004 |  | 16263 |  | 47
31-I-1991 | 31 | Inside | 3 | Aggregate | Class 5 Special gradation for MnROAD - Base | Flexible | 102 | 4 | 07/28/1993 | 08/01/1993 | 08/10/2004 | 878 |  | 7
31-I-1991 | 31 | Inside | 4 | Asphalt | Hot Mix Asphalt - 75 Blow Marshall Design | Flexible | 38 | 1.5 | 08/12/1993 | 08/12/1993 | 08/10/2004 | 16006 |  | 54
31-I-1991 | 31 | Inside | 5 | Asphalt | Hot Mix Asphalt - 75 Blow Marshall Design | Flexible | 38 | 1.5 | 08/16/1993 | 08/16/1993 | 08/10/2004 | 16008 |  | 54
31-I-2004 | 31 | Inside | 1 | Clay | Clay - Subgrade - R=12 | Flexible | 0 | 0 | 07/17/1991 | 08/11/1992 |  | 30282 | 876 | 24
31-I-2004 | 31 | Inside | 2 | Aggregate | Class 3 Special gradation for MnROAD - Base | Flexible | 305 | 12 | 08/14/1992 | 07/28/1993 |  | 30283 | 877 | 4
31-I-2004 | 31 | Inside | 3 | Aggregate | Class 5 Special gradation for MnROAD - Base | Flexible | 76 | 3 | 07/28/1993 | 08/11/2004 |  | 21211 | 878 | 7
31-I-2004 | 31 | Inside | 4 | Asphalt | Hot Mix Asphalt - Mesabi Select Taconite Aggregate | Flexible | 51 | 2 | 08/11/2004 | 08/11/2004 |  | 16260 |  | 47
31-I-2004 | 31 | Inside | 5 | Asphalt | Hot Mix Asphalt - Mesabi Select Taconite Aggregate | Flexible | 51 | 2 | 08/11/2004 | 08/11/2004 |  | 16262 |  | 47
31-O-1991 | 31 | Outside | 1 | Clay | Clay - Subgrade - R=12 | Flexible | 0 | 0 | 07/17/1991 | 08/11/1992 |  | 871 |  | 24
31-O-1991 | 31 | Outside | 2 | Aggregate | Class 3 Special gradation for MnROAD - Base | Flexible | 305 | 12 | 08/14/1992 | 07/28/1993 |  | 872 |  | 4
31-O-1991 | 31 | Outside | 3 | Aggregate | Class 5 Special gradation for MnROAD - Base | Flexible | 102 | 4 | 07/28/1993 | 08/01/1993 | 08/10/2004 | 873 |  | 7
31-O-1991 | 31 | Outside | 4 | Asphalt | Hot Mix Asphalt - 75 Blow Marshall Design | Flexible | 38 | 1.5 | 08/12/1993 | 08/12/1993 | 08/10/2004 | 16007 |  | 54
31-O-1991 | 31 | Outside | 5 | Asphalt | Hot Mix Asphalt - 75 Blow Marshall Design | Flexible | 38 | 1.5 | 08/16/1993 | 08/16/1993 | 08/10/2004 | 16009 |  | 54
31-O-2004 | 31 | Outside | 1 | Clay | Clay - Subgrade - R=12 | Flexible | 0 | 0 | 07/17/1991 | 08/11/1992 |  | 30284 | 871 | 24
31-O-2004 | 31 | Outside | 2 | Aggregate | Class 3 Special gradation for MnROAD - Base | Flexible | 305 | 12 | 08/14/1992 | 07/28/1993 |  | 30285 | 872 | 4
31-O-2004 | 31 | Outside | 3 | Aggregate | Class 5 Special gradation for MnROAD - Base | Flexible | 76 | 3 | 07/28/1993 | 08/11/2004 |  | 21210 | 873 | 7
31-O-2004 | 31 | Outside | 4 | Asphalt | Hot Mix Asphalt - Mesabi Select Taconite Aggregate | Flexible | 51 | 2 | 08/11/2004 | 08/11/2004 |  | 16261 |  | 47
31-I-1991 | 31 | Inside | 2 | Aggregate | Class 3 Special gradation for MnROAD - Base | Flexible | 305 | 12 | 08/14/1992 | 07/28/1993 |  | 877 |  | 4
32-O-1990 | 32 | Outside | 2 | Aggregate | Class 1 Coarse gradation for MnROAD - Base and Surface | Unbound | 152 | 6 | 09/01/1993 | 09/01/1993 |  | 901 |  | 1
32-O-1990 | 32 | Outside | 1 | Clay | Clay - Subgrade - R=12 | Unbound | 0 | 0 | 09/27/1990 | 08/11/1992 |  | 900 |  | 24
32-O-2000 | 32 | Outside | 1 | Clay | Clay - Subgrade - R=12 | Rigid | 0 | 0 | 09/27/1990 | 08/11/1992 |  | 28221 | 900 | 24
32-O-2000 | 32 | Outside | 2 | Aggregate | Class 1 Coarse gradation for MnROAD - Base and Surface | Rigid | 152 | 6 | 09/01/1993 | 09/01/1993 |  | 28222 | 901 | 1
32-O-2000 | 32 | Outside | 3 | Aggregate | Class 1 Fine gradation for MnROAD - Base and Surface | Rigid | 25 | 1 | 09/01/1993 | 06/14/2000 |  | 21213 | 16011 | 2
32-O-2000 | 32 | Outside | 4 | Concrete | Concrete - MnDOT mix -35% Ground Granulated Blast Furnace Slag | Rigid | 127 | 5 | 06/16/2000 | 06/16/2000 |  | 16138 |  | 132
32-O-2013 | 32 | Outside | 1 | Clay | Clay - Subgrade - R=12 | Rigid | 0 | 0 | 09/27/1990 | 08/11/1992 |  | 28509 | 28221 | 24
32-O-2013 | 32 | Outside | 2 | Aggregate | Class 1 Coarse gradation for MnROAD - Base and Surface | Rigid | 152 | 6 | 09/01/1993 | 09/01/1993 |  | 28510 | 28222 | 1
32-O-2013 | 32 | Outside | 3 | Aggregate | Class 1 Fine gradation for MnROAD - Base and Surface | Rigid | 25 | 1 | 09/01/1993 | 06/14/2000 |  | 28511 | 21213 | 2
32-O-2013 | 32 | Outside | 4 | Concrete | Concrete - MnDOT mix -35% Ground Granulated Blast Furnace Slag | Rigid | 120 | 4.75 | 06/16/2000 | 06/16/2000 |  | 28512 | 16138 | 132
32-I-1990 | 32 | Inside | 1 | Clay | Clay - Subgrade - R=12 | Unbound | 0 | 0 | 09/27/1990 | 08/11/1992 |  | 903 |  | 24
32-I-1990 | 32 | Inside | 2 | Aggregate | Class 1 Coarse gradation for MnROAD - Base and Surface | Unbound | 152 | 6 | 09/01/1993 | 09/01/1993 |  | 904 |  | 1
32-I-1990 | 32 | Inside | 3 | Aggregate | Class 1 Fine gradation for MnROAD - Base and Surface | Unbound | 152 | 6 | 09/01/1993 | 09/01/1993 | 06/14/2000 | 16010 |  | 2
32-I-2000 | 32 | Inside | 1 | Clay | Clay - Subgrade - R=12 | Rigid | 0 | 0 | 09/27/1990 | 08/11/1992 |  | 28513 | 903 | 24
32-I-2000 | 32 | Inside | 2 | Aggregate | Class 1 Coarse gradation for MnROAD - Base and Surface | Rigid | 152 | 6 | 09/01/1993 | 09/01/1993 |  | 28514 | 904 | 1
32-I-2000 | 32 | Inside | 3 | Aggregate | Class 1 Fine gradation for MnROAD - Base and Surface | Rigid | 25 | 1 | 09/01/1993 | 06/14/2000 |  | 28515 | 16010 | 2
32-I-2000 | 32 | Inside | 4 | Concrete | Concrete - MnDOT mix -35% Ground Granulated Blast Furnace Slag | Rigid | 127 | 5 | 06/16/2000 | 06/16/2000 |  | 28516 |  | 132
32-I-2013 | 32 | Inside | 1 | Clay | Clay - Subgrade - R=12 | Rigid | 0 | 0 | 09/27/1990 | 08/11/1992 |  | 31013 | 28513 | 24
32-I-2013 | 32 | Inside | 2 | Aggregate | Class 1 Coarse gradation for MnROAD - Base and Surface | Rigid | 152 | 6 | 09/01/1993 | 09/01/1993 |  | 31014 | 28514 | 1
32-I-2013 | 32 | Inside | 3 | Aggregate | Class 1 Fine gradation for MnROAD - Base and Surface | Rigid | 25 | 1 | 09/01/1993 | 06/14/2000 |  | 31015 | 28515 | 2
32-I-2013 | 32 | Inside | 4 | Concrete | Concrete - MnDOT mix -35% Ground Granulated Blast Furnace Slag | Rigid | 120 | 4.75 | 11/01/2013 | 11/01/2013 |  | 31016 | 28516 | 132
32-O-1990 | 32 | Outside | 3 | Aggregate | Class 1 Fine gradation for MnROAD - Base and Surface | Unbound | 152 | 6 | 09/01/1993 | 09/01/1993 | 06/14/2000 | 16011 |  | 2
33-I-1990 | 33 | Inside | 1 | Clay | Clay - Subgrade - R=12 | Unbound | 0 | 0 | 10/05/1990 | 08/11/1992 | 08/11/1999 | 15938 |  | 24
33-O-2007 | 33 | Outside | 4 | Asphalt | Hot Mix Asphalt - Superpave Level 3 - Polyphosphoric Acid Modified | Flexible | 51 | 2 | 09/13/2007 | 09/13/2007 | 06/05/2017 | 17260 |  | 106
33-I-1990 | 33 | Inside | 3 | Aggregate | Class 6 Special gradation for MnROAD - Base | Unbound | 152 | 6 | 09/01/1993 | 09/01/1993 | 08/11/1999 | 15946 |  | 8
33-I-1999 | 33 | Inside | 1 | Clay | Clay - Subgrade - R=12 | Flexible | 0 | 0 | 08/11/1999 | 08/11/1999 |  | 15970 |  | 24
33-I-1999 | 33 | Inside | 2 | Aggregate | Class 6 Special gradation for MnROAD - Base | Flexible | 305 | 12 | 08/11/1999 | 08/18/1999 |  | 15974 |  | 8
33-I-1999 | 33 | Inside | 3 | Asphalt | Hot Mix Asphalt - 1999 SuperPave - SPWEB240B | Flexible | 51 | 2 | 08/25/1999 | 08/25/1999 | 07/16/2007 | 15977 |  | 60
33-I-1999 | 33 | Inside | 4 | Asphalt | Hot Mix Asphalt - 1999 SuperPave - SPWEB240B | Flexible | 51 | 2 | 08/31/1999 | 08/31/1999 | 07/16/2007 | 16213 |  | 60
33-I-2007 | 33 | Inside | 1 | Clay | Clay - Subgrade - R=12 | Flexible | 0 | 0 | 08/11/1999 | 08/11/1999 |  | 30286 | 15970 | 24
33-I-2007 | 33 | Inside | 2 | Aggregate | Class 6 Special gradation for MnROAD - Base | Flexible | 305 | 12 | 08/11/1999 | 08/18/1999 |  | 30287 | 15974 | 8
33-I-2007 | 33 | Inside | 3 | Asphalt | Hot Mix Asphalt - Superpave Level 3 - Polyphosphoric Acid Modified | Flexible | 51 | 2 | 09/13/2007 | 09/13/2007 | 06/05/2017 | 16378 |  | 106
33-I-2007 | 33 | Inside | 4 | Asphalt | Hot Mix Asphalt - Superpave Level 3 - Polyphosphoric Acid Modified | Flexible | 51 | 2 | 09/13/2007 | 09/13/2007 | 06/05/2017 | 17261 |  | 106
33-O-1990 | 33 | Outside | 1 | Clay | Clay - Subgrade - R=12 | Unbound | 0 | 0 | 10/05/1990 | 08/11/1992 | 08/11/1999 | 15936 |  | 24
33-O-1990 | 33 | Outside | 2 | Aggregate | Class 1 Coarse gradation for MnROAD - Base and Surface | Unbound | 152 | 6 | 09/01/1993 | 09/01/1993 | 08/11/1999 | 15940 |  | 1
33-O-1990 | 33 | Outside | 3 | Aggregate | Class 6 Special gradation for MnROAD - Base | Unbound | 152 | 6 | 09/01/1993 | 09/01/1993 | 08/11/1999 | 15944 |  | 8
33-O-1999 | 33 | Outside | 1 | Clay | Clay - Subgrade - R=12 | Flexible | 0 | 0 | 08/11/1999 | 08/11/1999 |  | 15968 |  | 24
33-O-1999 | 33 | Outside | 2 | Aggregate | Class 6 Special gradation for MnROAD - Base | Flexible | 305 | 12 | 08/11/1999 | 08/18/1999 |  | 15972 |  | 8
33-O-1999 | 33 | Outside | 3 | Asphalt | Hot Mix Asphalt - 1999 SuperPave - SPWEB240B | Flexible | 51 | 2 | 08/25/1999 | 08/25/1999 | 07/16/2007 | 15976 |  | 60
33-O-1999 | 33 | Outside | 4 | Asphalt | Hot Mix Asphalt - 1999 SuperPave - SPWEB240B | Flexible | 51 | 2 | 08/31/1999 | 08/31/1999 | 07/16/2007 | 16212 |  | 60
33-O-2007 | 33 | Outside | 1 | Clay | Clay - Subgrade - R=12 | Flexible | 0 | 0 | 08/11/1999 | 08/11/1999 |  | 30288 | 15968 | 24
33-O-2007 | 33 | Outside | 2 | Aggregate | Class 6 Special gradation for MnROAD - Base | Flexible | 305 | 12 | 08/11/1999 | 08/18/1999 |  | 30289 | 15972 | 8
33-O-2007 | 33 | Outside | 3 | Asphalt | Hot Mix Asphalt - Superpave Level 3 - Polyphosphoric Acid Modified | Flexible | 51 | 2 | 09/13/2007 | 09/13/2007 | 06/05/2017 | 16377 |  | 106
33-I-1990 | 33 | Inside | 2 | Aggregate | Class 1 Coarse gradation for MnROAD - Base and Surface | Unbound | 152 | 6 | 09/01/1993 | 09/01/1993 | 08/11/1999 | 15942 |  | 1
34-I-1991 | 34 | Inside | 1 | Clay | Clay - Subgrade - R=12 | Unbound | 0 | 0 | 08/14/1991 | 08/11/1992 | 08/11/1999 | 15950 |  | 24
34-O-2007 | 34 | Outside | 4 | Asphalt | Hot Mix Asphalt - Superpave Level 3 - SBS + Polyphosphoric Acid Modified | Flexible | 51 | 2 | 09/13/2007 | 09/13/2007 |  | 16388 |  | 108
34-I-1991 | 34 | Inside | 3 | Aggregate | Class 5 Special gradation for MnROAD - Base | Unbound | 152 | 6 | 09/01/1993 | 09/01/1993 | 08/11/1999 | 15958 |  | 7
34-I-1999 | 34 | Inside | 1 | Clay | Clay - Subgrade - R=12 | Flexible | 0 | 0 | 08/12/1999 | 08/12/1999 |  | 15980 |  | 24
34-I-1999 | 34 | Inside | 2 | Aggregate | Class 6 Special gradation for MnROAD - Base | Flexible | 305 | 12 | 08/11/1999 | 08/18/1999 |  | 15984 |  | 8
34-I-1999 | 34 | Inside | 3 | Asphalt | Hot Mix Asphalt - SPWEB240C - 1999 Superpave | Flexible | 51 | 2 | 08/25/1999 | 08/25/1999 | 08/24/2007 | 15987 |  | 17159
34-I-1999 | 34 | Inside | 4 | Asphalt | Hot Mix Asphalt - SPWEB240C - 1999 Superpave | Flexible | 51 | 2 | 08/31/1999 | 08/31/1999 | 08/24/2007 | 16215 |  | 17159
34-I-2007 | 34 | Inside | 1 | Clay | Clay - Subgrade - R=12 | Flexible | 0 | 0 | 08/12/1999 | 08/12/1999 |  | 30312 | 15980 | 24
34-I-2007 | 34 | Inside | 2 | Aggregate | Class 6 Special gradation for MnROAD - Base | Flexible | 305 | 12 | 08/11/1999 | 08/18/1999 |  | 30313 | 15984 | 8
34-I-2007 | 34 | Inside | 3 | Asphalt | Hot Mix Asphalt - Superpave Level 3 - SBS + Polyphosphoric Acid Modified | Flexible | 51 | 2 | 09/13/2007 | 09/13/2007 |  | 16387 |  | 108
34-I-2007 | 34 | Inside | 4 | Asphalt | Hot Mix Asphalt - Superpave Level 3 - SBS + Polyphosphoric Acid Modified | Flexible | 51 | 2 | 09/13/2007 | 09/13/2007 |  | 16389 |  | 108
34-O-1991 | 34 | Outside | 1 | Clay | Clay - Subgrade - R=12 | Unbound | 0 | 0 | 08/14/1991 | 08/11/1992 | 08/11/1999 | 15948 |  | 24
34-O-1991 | 34 | Outside | 2 | Aggregate | Class 1 Fine gradation for MnROAD - Base and Surface | Unbound | 152 | 6 | 09/01/1993 | 09/01/1993 | 08/11/1999 | 15952 |  | 2
34-O-1991 | 34 | Outside | 3 | Aggregate | Class 5 Special gradation for MnROAD - Base | Unbound | 152 | 6 | 09/01/1993 | 09/01/1993 | 08/11/1999 | 15956 |  | 7
34-O-1999 | 34 | Outside | 1 | Clay | Clay - Subgrade - R=12 | Flexible | 0 | 0 | 08/12/1999 | 08/12/1999 |  | 15982 |  | 24
34-O-1999 | 34 | Outside | 2 | Aggregate | Class 6 Special gradation for MnROAD - Base | Flexible | 305 | 12 | 08/11/1999 | 08/18/1999 |  | 15978 |  | 8
34-O-1999 | 34 | Outside | 3 | Asphalt | Hot Mix Asphalt - SPWEB240C - 1999 Superpave | Flexible | 51 | 2 | 08/25/1999 | 08/25/1999 | 08/24/2007 | 16214 |  | 17159
34-O-1999 | 34 | Outside | 4 | Asphalt | Hot Mix Asphalt - SPWEB240C - 1999 Superpave | Flexible | 51 | 2 | 08/31/1999 | 08/31/1999 | 08/24/2007 | 16218 |  | 17159
34-O-2007 | 34 | Outside | 1 | Clay | Clay - Subgrade - R=12 | Flexible | 0 | 0 | 08/12/1999 | 08/12/1999 |  | 30314 | 15982 | 24
34-O-2007 | 34 | Outside | 2 | Aggregate | Class 6 Special gradation for MnROAD - Base | Flexible | 305 | 12 | 08/11/1999 | 08/18/1999 |  | 30315 | 15978 | 8
34-O-2007 | 34 | Outside | 3 | Asphalt | Hot Mix Asphalt - Superpave Level 3 - SBS + Polyphosphoric Acid Modified | Flexible | 51 | 2 | 09/13/2007 | 09/13/2007 |  | 16386 |  | 108
34-I-1991 | 34 | Inside | 2 | Aggregate | Class 1 Fine gradation for MnROAD - Base and Surface | Unbound | 152 | 6 | 09/01/1993 | 09/01/1993 | 08/11/1999 | 15954 |  | 2
35-O-1990 | 35 | Outside | 1 | Clay | Clay - Subgrade - R=12 | Unbound | 0 | 0 | 10/05/1990 | 08/11/1992 | 08/10/1999 | 15960 |  | 24
35-I-2007 | 35 | Inside | 4 | Asphalt | Hot Mix Asphalt - Superpave Level 3 - SBS Modified | Flexible | 51 | 2 | 09/13/2007 | 09/13/2007 | 08/16/2017 | 16400 |  | 107
35-O-1999 | 35 | Outside | 1 | Clay | Clay - Subgrade - R=12 | Flexible | 0 | 0 | 08/10/1999 | 08/13/1999 |  | 15988 | 15960.00 | 24
35-O-1999 | 35 | Outside | 2 | Aggregate | Class 6 Special gradation for MnROAD - Base | Flexible | 305 | 12 | 08/18/1999 | 08/18/1999 |  | 16219 | 15964.00 | 8
35-O-1999 | 35 | Outside | 3 | Asphalt | Hot Mix Asphalt - SPWEB240D - 1999 Superpave | Flexible | 51 | 2 | 08/25/1999 | 08/25/1999 | 09/13/2007 | 15992 |  | 17160
35-O-1999 | 35 | Outside | 4 | Asphalt | Hot Mix Asphalt - SPWEB240D - 1999 Superpave | Flexible | 51 | 2 | 08/25/1999 | 08/25/1999 | 09/13/2007 | 15996 |  | 17160
35-O-2007 | 35 | Outside | 1 | Clay | Clay - Subgrade - R=12 | Flexible | 0 | 0 | 08/10/1999 | 08/13/1999 |  | 30318 | 15988 | 24
35-O-2007 | 35 | Outside | 2 | Aggregate | Class 6 Special gradation for MnROAD - Base | Flexible | 305 | 12 | 08/18/1999 | 08/18/1999 |  | 30319 | 16219 | 8
35-O-2007 | 35 | Outside | 3 | Asphalt | Hot Mix Asphalt - Superpave Level 3 - SBS Modified | Flexible | 51 | 2 | 09/13/2007 | 09/13/2007 | 08/16/2017 | 16399 |  | 107
35-O-2007 | 35 | Outside | 4 | Asphalt | Hot Mix Asphalt - Superpave Level 3 - SBS Modified | Flexible | 51 | 2 | 09/13/2007 | 09/13/2007 | 08/16/2017 | 16397 |  | 107
35-I-1990 | 35 | Inside | 1 | Clay | Clay - Subgrade - R=12 | Unbound | 0 | 0 | 10/05/1990 | 08/11/1992 | 08/10/1999 | 15962 |  | 24
35-I-1990 | 35 | Inside | 2 | Aggregate | Class 1 Fine gradation for MnROAD - Base and Surface | Unbound | 305 | 12 | 09/01/1993 | 09/01/1993 | 08/10/1999 | 15966 |  | 2
35-I-1999 | 35 | Inside | 1 | Clay | Clay - Subgrade - R=12 | Flexible | 0 | 0 | 08/10/1999 | 08/13/1999 |  | 15990 | 15962.00 | 24
35-I-1999 | 35 | Inside | 2 | Aggregate | Class 6 Special gradation for MnROAD - Base | Flexible | 305 | 12 | 08/18/1999 | 08/18/1999 |  | 16220 | 15966.00 | 8
35-I-1999 | 35 | Inside | 3 | Asphalt | Hot Mix Asphalt - SPWEB240D - 1999 Superpave | Flexible | 51 | 2 | 08/25/1999 | 08/25/1999 | 09/13/2007 | 15994 |  | 17160
35-I-1999 | 35 | Inside | 4 | Asphalt | Hot Mix Asphalt - SPWEB240D - 1999 Superpave | Flexible | 51 | 2 | 08/25/1999 | 08/25/1999 | 09/13/2007 | 15997 |  | 17160
35-I-2007 | 35 | Inside | 1 | Clay | Clay - Subgrade - R=12 | Flexible | 0 | 0 | 08/10/1999 | 08/13/1999 |  | 30316 | 15990 | 24
35-I-2007 | 35 | Inside | 2 | Aggregate | Class 6 Special gradation for MnROAD - Base | Flexible | 305 | 12 | 08/18/1999 | 08/18/1999 |  | 30317 | 16220 | 8
35-I-2007 | 35 | Inside | 3 | Asphalt | Hot Mix Asphalt - Superpave Level 3 - SBS Modified | Flexible | 51 | 2 | 09/13/2007 | 09/13/2007 | 08/16/2017 | 16398 |  | 107
35-O-1990 | 35 | Outside | 2 | Aggregate | Class 1 Fine gradation for MnROAD - Base and Surface | Unbound | 305 | 12 | 09/01/1993 | 09/01/1993 | 08/10/1999 | 15964 |  | 2
36-I-1991 | 36 | Inside | 1 | Sand | Sand - Subgrade - R=70 | Rigid | 0 | 0 | 09/30/1991 | 08/18/1992 |  | 1006 |  | 23
36-I-1991 | 36 | Inside | 2 | Aggregate | Class 5 Special gradation for MnROAD - Base | Rigid | 127 | 5 | 09/06/1993 | 09/06/1993 |  | 1007 |  | 7
36-O-1991 | 36 | Outside | 3 | Concrete | Concrete - MnROAD Phase 1 - Control Mix | Rigid | 165 | 6.5 | 09/19/1993 | 09/19/1993 |  | 1012 |  | 39
36-O-1991 | 36 | Outside | 1 | Sand | Sand - Subgrade - R=70 | Rigid | 0 | 0 | 09/30/1991 | 08/18/1992 |  | 1010 |  | 23
36-O-1991 | 36 | Outside | 2 | Aggregate | Class 5 Special gradation for MnROAD - Base | Rigid | 127 | 5 | 09/06/1993 | 09/06/1993 |  | 1011 |  | 7
36-I-1991 | 36 | Inside | 3 | Concrete | Concrete - MnROAD Phase 1 - Control Mix | Rigid | 165 | 6.5 | 09/19/1993 | 09/19/1993 |  | 1008 |  | 39
37-I-1991 | 37 | Inside | 1 | Sand | Sand - Subgrade - R=70 | Rigid | 0 | 0 | 09/30/1991 | 08/18/1992 |  | 1021 |  | 23
37-I-1991 | 37 | Inside | 2 | Aggregate | Class 5 Special gradation for MnROAD - Base | Rigid | 127 | 5 | 08/19/1992 | 06/09/1993 |  | 1022 |  | 7
37-I-1991 | 37 | Inside | 3 | Concrete | Concrete - MnROAD Phase 1 - Control Mix | Rigid | 165 | 6.5 | 07/19/1993 | 07/19/1993 |  | 1023 |  | 39
37-O-1991 | 37 | Outside | 1 | Sand | Sand - Subgrade - R=70 | Rigid | 0 | 0 | 09/30/1991 | 08/18/1992 |  | 1025 |  | 23
37-O-2007 | 37 | Outside | 3 | Concrete | Concrete - MnROAD Phase 1 - Control Mix | Rigid | 159 | 6.25 | 06/20/2007 | 06/20/2007 |  | 28519 | 1027 | 39
37-O-1991 | 37 | Outside | 3 | Concrete | Concrete - MnROAD Phase 1 - Control Mix | Rigid | 165 | 6.5 | 07/19/1993 | 07/19/1993 |  | 1027 |  | 39
37-O-2007 | 37 | Outside | 1 | Sand | Sand - Subgrade - R=70 | Rigid | 0 | 0 | 09/30/1991 | 08/18/1992 |  | 28517 | 1025 | 23
37-O-2007 | 37 | Outside | 2 | Aggregate | Class 5 Special gradation for MnROAD - Base | Rigid | 127 | 5 | 08/19/1992 | 06/09/1993 |  | 28518 | 1026 | 7
37-O-1991 | 37 | Outside | 2 | Aggregate | Class 5 Special gradation for MnROAD - Base | Rigid | 127 | 5 | 08/19/1992 | 06/09/1993 |  | 1026 |  | 7
38-I-1990 | 38 | Inside | 1 | Clay | Clay - Subgrade - R=12 | Rigid | 0 | 0 | 07/10/1990 | 08/19/1992 | 06/20/2017 | 1036 |  | 24
38-I-1990 | 38 | Inside | 2 | Aggregate | Class 5 Special gradation for MnROAD - Base | Rigid | 127 | 5 | 08/20/1992 | 06/09/1993 | 06/20/2017 | 1037 |  | 7
38-I-1990 | 38 | Inside | 3 | Concrete | Concrete - MnROAD Phase 1 - Control Mix | Rigid | 165 | 6.5 | 07/19/1993 | 07/19/1993 | 06/20/2017 | 1038 |  | 39
38-I-2010 | 38 | Inside | 1 | Clay | Clay - Subgrade - R=12 | Rigid | 0 | 0 | 07/10/1990 | 08/19/1992 | 06/20/2017 | 31018 | 1036 | 24
38-O-1990 | 38 | Outside | 3 | Concrete | Concrete - MnROAD Phase 1 - Control Mix | Rigid | 165 | 6.5 | 07/19/1993 | 07/19/1993 | 06/20/2017 | 1042 |  | 39
38-I-2010 | 38 | Inside | 3 | Concrete | Concrete - MnROAD Phase 1 - Control Mix | Rigid | 165 | 6.5 | 07/19/1993 | 07/19/1993 | 06/20/2017 | 31020 | 1038 | 39
38-I-2010 | 38 | Inside | 4 | Clay | St. Michael native subgrade | Rigid | 0 | 0 | 11/02/2010 | 11/02/2010 | 06/20/2017 | 22126 |  | 26136
38-O-1990 | 38 | Outside | 1 | Clay | Clay - Subgrade - R=12 | Rigid | 0 | 0 | 07/10/1990 | 08/19/1992 | 06/20/2017 | 1040 |  | 24
38-O-1990 | 38 | Outside | 2 | Aggregate | Class 5 Special gradation for MnROAD - Base | Rigid | 127 | 5 | 08/20/1992 | 06/09/1993 | 06/20/2017 | 1041 |  | 7
38-I-2010 | 38 | Inside | 2 | Aggregate | Class 5 Special gradation for MnROAD - Base | Rigid | 127 | 5 | 08/20/1992 | 06/09/1993 | 06/20/2017 | 31019 | 1037 | 7
39-I-1990 | 39 | Inside | 1 | Clay | Clay - Subgrade - R=12 | Rigid | 0 | 0 | 07/10/1990 | 08/19/1992 | 06/17/2017 | 1051 |  | 24
39-I-1990 | 39 | Inside | 2 | Aggregate | Class 5 Special gradation for MnROAD - Base | Rigid | 127 | 5 | 08/20/1992 | 06/09/1993 | 06/17/2017 | 1052 |  | 7
39-I-1990 | 39 | Inside | 3 | Concrete | Concrete - MnROAD Phase 1 - Control Mix | Rigid | 165 | 6.5 | 07/19/1993 | 07/19/1993 | 06/17/2017 | 1053 |  | 39
39-I-2008 | 39 | Inside | 1 | Clay | Clay - Subgrade - R=12 | Rigid | 0 | 0 | 07/10/1990 | 08/19/1992 | 06/17/2017 | 28237 | 1051 | 24
39-I-2008 | 39 | Inside | 2 | Aggregate | Class 5 Special gradation for MnROAD - Base | Rigid | 127 | 5 | 08/20/1992 | 06/09/1993 | 06/17/2017 | 28238 | 1052 | 7
39-I-2008 | 39 | Inside | 3 | Concrete | Concrete - MnROAD Phase 1 - Control Mix | Rigid | 165 | 6.5 | 07/19/1993 | 07/19/1993 | 06/17/2017 | 28239 | 1053 | 39
39-O-2008 | 39 | Outside | 4 | Pervious Concrete | Concrete Overlay Mix - Pervious Concrete | Rigid | 102 | 4 | 10/01/2008 | 10/17/2008 | 06/17/2017 | 16278 |  | 123
39-O-1990 | 39 | Outside | 1 | Clay | Clay - Subgrade - R=12 | Rigid | 0 | 0 | 07/10/1990 | 08/19/1992 | 06/17/2017 | 1055 |  | 24
39-O-1990 | 39 | Outside | 2 | Aggregate | Class 5 Special gradation for MnROAD - Base | Rigid | 127 | 5 | 08/20/1992 | 06/09/1993 | 06/17/2017 | 1056 |  | 7
39-O-1990 | 39 | Outside | 3 | Concrete | Concrete - MnROAD Phase 1 - Control Mix | Rigid | 165 | 6.5 | 07/19/1993 | 07/19/1993 | 06/17/2017 | 1057 |  | 39
39-O-2008 | 39 | Outside | 1 | Clay | Clay - Subgrade - R=12 | Rigid | 0 | 0 | 07/10/1990 | 08/19/1992 | 06/17/2017 | 28243 | 1055 | 24
39-O-2008 | 39 | Outside | 2 | Aggregate | Class 5 Special gradation for MnROAD - Base | Rigid | 127 | 5 | 08/20/1992 | 06/09/1993 | 06/17/2017 | 28244 | 1056 | 7
39-O-2008 | 39 | Outside | 3 | Concrete | Concrete - MnROAD Phase 1 - Control Mix | Rigid | 165 | 6.5 | 07/19/1993 | 07/19/1993 | 06/17/2017 | 28245 | 1057 | 39
39-I-2008 | 39 | Inside | 4 | Pervious Concrete | Concrete Overlay Mix - Pervious Concrete | Rigid | 102 | 4 | 10/01/2008 | 10/17/2008 | 06/17/2017 | 16279 |  | 123
40-I-1991 | 40 | Inside | 1 | Clay | Clay - Subgrade - R=12 | Rigid | 0 | 0 | 07/10/1991 | 08/19/1992 |  | 1066 |  | 24
40-I-1991 | 40 | Inside | 2 | Aggregate | Class 5 Special gradation for MnROAD - Base | Rigid | 127 | 5 | 08/19/1992 | 06/09/1993 |  | 1067 |  | 7
40-O-1991 | 40 | Outside | 3 | Concrete | Concrete - MnROAD Phase 1 - Control Mix | Rigid | 193 | 7.6 | 07/19/1993 | 07/19/1993 |  | 1072 |  | 39
40-O-1991 | 40 | Outside | 1 | Clay | Clay - Subgrade - R=12 | Rigid | 0 | 0 | 07/10/1991 | 08/19/1992 |  | 1070 |  | 24
40-O-1991 | 40 | Outside | 2 | Aggregate | Class 5 Special gradation for MnROAD - Base | Rigid | 127 | 5 | 08/19/1992 | 07/09/1993 |  | 1071 |  | 7
40-I-1991 | 40 | Inside | 3 | Concrete | Concrete - MnROAD Phase 1 - Control Mix | Rigid | 193 | 7.6 | 07/19/1993 | 07/19/1993 |  | 1068 |  | 39
41-I-1991 | 41 | Inside | 1 | Clay | Clay - Subgrade - R=12 | Rigid | 0 | 0 | 08/29/1991 | 07/15/1993 |  | 16951 |  | 24
41-O-1991 | 41 | Outside | 2 | Concrete | Concrete - MnROAD Phase 1 - Special Mix 1 - New Ulm Quartzite Aggregates for -3/4 Sieve | Rigid | 305 | 12 | 07/16/1993 | 07/16/1993 |  | 16948 |  | 127
41-O-1991 | 41 | Outside | 1 | Clay | Clay - Subgrade - R=12 | Rigid | 0 | 0 | 08/29/1991 | 07/15/1993 |  | 16950 |  | 24
41-I-1991 | 41 | Inside | 2 | Concrete | Concrete - MnROAD Phase 1 - Special Mix 1 - New Ulm Quartzite Aggregates for -3/4 Sieve | Rigid | 305 | 12 | 07/16/1993 | 07/16/1993 |  | 16949 |  | 127
42-I-1991 | 42 | Inside | 1 | Clay | Clay - Subgrade - R=12 | Rigid | 0 | 0 | 09/24/1991 | 07/15/1993 |  | 16966 |  | 24
42-O-1991 | 42 | Outside | 2 | Concrete | Concrete - MnROAD Phase 1 - Special Mix 2 - Northern Con Agg Aggregates for -3/4 Sieve | Rigid | 305 | 12 | 07/16/1993 | 07/16/1993 |  | 16967 |  | 128
42-O-1991 | 42 | Outside | 1 | Clay | Clay - Subgrade - R=12 | Rigid | 0 | 0 | 09/24/1991 | 07/15/1993 |  | 16965 |  | 24
42-I-1991 | 42 | Inside | 2 | Concrete | Concrete - MnROAD Phase 1 - Special Mix 2 - Northern Con Agg Aggregates for -3/4 Sieve | Rigid | 305 | 12 | 07/16/1993 | 07/16/1993 |  | 16968 |  | 128
43-I-1991 | 43 | Inside | 1 | Clay | Clay - Subgrade - R=12 | Rigid | 0 | 0 | 07/11/1991 | 07/15/1993 |  | 16983 |  | 24
43-O-1991 | 43 | Outside | 2 | Concrete | Concrete - MnROAD Phase 1 - Special Mix 3 - Shiely Lakeland Aggregates for -3/4 Minus Sieve | Rigid | 305 | 12 | 07/16/1993 | 07/16/1993 |  | 16984 |  | 129
43-O-1991 | 43 | Outside | 1 | Clay | Clay - Subgrade - R=12 | Rigid | 0 | 0 | 07/11/1991 | 07/15/1993 |  | 16982 |  | 24
43-I-1991 | 43 | Inside | 2 | Concrete | Concrete - MnROAD Phase 1 - Special Mix 3 - Shiely Lakeland Aggregates for -3/4 Minus Sieve | Rigid | 305 | 12 | 07/16/1993 | 07/16/1993 |  | 16985 |  | 129
44-I-1991 | 44 | Inside | 1 | Clay | Clay - Subgrade - R=12 | Rigid | 0 | 0 | 07/23/1991 | 07/15/1993 |  | 16999 |  | 24
44-O-1991 | 44 | Outside | 2 | Concrete | Concrete - MnROAD Phase 1 - Special Mix 4 - Additional Cement Added for High Early Strength | Rigid | 305 | 12 | 07/18/1993 | 07/18/1993 |  | 17002 |  | 130
44-O-1991 | 44 | Outside | 1 | Clay | Clay - Subgrade - R=12 | Rigid | 0 | 0 | 07/23/1991 | 07/15/1993 |  | 17000 |  | 24
44-I-1991 | 44 | Inside | 2 | Concrete | Concrete - MnROAD Phase 1 - Special Mix 4 - Additional Cement Added for High Early Strength | Rigid | 305 | 12 | 07/18/1993 | 07/18/1993 |  | 17001 |  | 130
45-I-1991 | 45 | Inside | 1 | Clay | Clay - Subgrade - R=12 | Rigid | 0 | 0 | 07/24/1991 | 07/15/1993 |  | 17016 |  | 24
45-O-1991 | 45 | Outside | 2 | Concrete | Concrete - MnROAD Phase 1 - Special Mix 5 - Type 3 Cement | Rigid | 305 | 12 | 07/18/1993 | 07/18/1993 |  | 17019 |  | 131
45-O-1991 | 45 | Outside | 1 | Clay | Clay - Subgrade - R=12 | Rigid | 0 | 0 | 07/24/1991 | 07/15/1993 |  | 17017 |  | 24
45-I-1991 | 45 | Inside | 2 | Concrete | Concrete - MnROAD Phase 1 - Special Mix 5 - Type 3 Cement | Rigid | 305 | 12 | 07/18/1993 | 07/18/1993 |  | 17018 |  | 131
46-I-1991 | 46 | Inside | 1 | Clay | Clay - Subgrade - R=12 | Rigid | 0 | 0 | 07/23/1991 | 07/15/1993 |  | 17034 |  | 24
46-O-1991 | 46 | Outside | 2 | Concrete | Concrete - MnROAD Phase 1 - Control Mix | Rigid | 305 | 12 | 07/18/1993 | 07/18/1993 |  | 17035 |  | 39
46-O-1991 | 46 | Outside | 1 | Clay | Clay - Subgrade - R=12 | Rigid | 0 | 0 | 07/23/1991 | 07/15/1993 |  | 17033 |  | 24
46-I-1991 | 46 | Inside | 2 | Concrete | Concrete - MnROAD Phase 1 - Control Mix | Rigid | 305 | 12 | 07/18/1993 | 07/18/1993 |  | 17036 |  | 39
50-D-1997 | 50 | Driving | 4 | Asphalt | Hot Mix Asphalt - 75 Blow Marshall Design | Flexible | 51 | 2 | 07/19/1993 | 07/15/1997 |  | 21218 | 14192 | 54
50-D-1997 | 50 | Driving | 3 | Asphalt | Hot Mix Asphalt - 75 Blow Marshall Design | Flexible | 76 | 3 | 07/19/1993 | 07/19/1993 |  | 29274 | 14186 | 54
50-P-1991 | 50 | Passing | 1 | Clay | Clay - Subgrade - R=12 | Flexible | 0 | 0 | 08/30/1991 | 07/18/1993 |  | 14181 |  | 24
50-P-1991 | 50 | Passing | 2 | Asphalt | Hot Mix Asphalt - 75 Blow Marshall Design | Flexible | 102 | 4 | 07/19/1993 | 07/19/1993 |  | 14183 |  | 54
50-P-1991 | 50 | Passing | 3 | Asphalt | Hot Mix Asphalt - 75 Blow Marshall Design | Flexible | 76 | 3 | 07/19/1993 | 07/19/1993 |  | 14185 |  | 54
50-P-1991 | 50 | Passing | 4 | Asphalt | Hot Mix Asphalt - 75 Blow Marshall Design | Flexible | 76 | 3 | 07/19/1993 | 07/19/1993 |  | 14191 |  | 54
50-P-1991 | 50 | Passing | 5 | Asphalt | Hot Mix Asphalt - 75 Blow Marshall Design | Flexible | 38 | 1.5 | 07/19/1993 | 07/19/1993 | 07/15/1997 | 14193 |  | 54
50-P-1991 | 50 | Passing | 6 | Asphalt | Hot Mix Asphalt - 75 Blow Marshall Design | Flexible | 38 | 1.5 | 07/19/1993 | 07/19/1993 | 07/15/1997 | 15569 |  | 54
50-P-1997 | 50 | Passing | 1 | Clay | Clay - Subgrade - R=12 | Flexible | 0 | 0 | 08/30/1991 | 07/18/1993 |  | 29275 | 14181 | 24
50-P-1997 | 50 | Passing | 2 | Asphalt | Hot Mix Asphalt - 75 Blow Marshall Design | Flexible | 102 | 4 | 07/19/1993 | 07/19/1993 |  | 29276 | 14183 | 54
50-P-1997 | 50 | Passing | 3 | Asphalt | Hot Mix Asphalt - 75 Blow Marshall Design | Flexible | 76 | 3 | 07/19/1993 | 07/19/1993 |  | 29277 | 14185 | 54
50-P-1997 | 50 | Passing | 4 | Asphalt | Hot Mix Asphalt - 75 Blow Marshall Design | Flexible | 51 | 2 | 07/19/1993 | 07/15/1997 |  | 21217 | 14191 | 54
50-P-1997 | 50 | Passing | 5 | Asphalt | Hot Mix Asphalt - Superpave Restricted Zone | Flexible | 102 | 4 | 07/19/1997 | 07/19/1997 |  | 15575 |  | 114
50-D-1991 | 50 | Driving | 1 | Clay | Clay - Subgrade - R=12 | Flexible | 0 | 0 | 08/30/1991 | 07/18/1993 |  | 14182 |  | 24
50-D-1991 | 50 | Driving | 2 | Asphalt | Hot Mix Asphalt - 75 Blow Marshall Design | Flexible | 102 | 4 | 07/19/1993 | 07/19/1993 |  | 14184 |  | 54
50-D-1991 | 50 | Driving | 3 | Asphalt | Hot Mix Asphalt - 75 Blow Marshall Design | Flexible | 76 | 3 | 07/19/1993 | 07/19/1993 |  | 14186 |  | 54
50-D-1991 | 50 | Driving | 4 | Asphalt | Hot Mix Asphalt - 75 Blow Marshall Design | Flexible | 76 | 3 | 07/19/1993 | 07/19/1993 |  | 14192 |  | 54
50-D-1991 | 50 | Driving | 5 | Asphalt | Hot Mix Asphalt - 75 Blow Marshall Design | Flexible | 38 | 1.5 | 07/19/1993 | 07/19/1993 | 07/15/1997 | 15572 |  | 54
50-D-1991 | 50 | Driving | 6 | Asphalt | Hot Mix Asphalt - 75 Blow Marshall Design | Flexible | 38 | 1.5 | 07/19/1993 | 07/19/1993 | 07/15/1997 | 17852 |  | 54
50-D-1997 | 50 | Driving | 1 | Clay | Clay - Subgrade - R=12 | Flexible | 0 | 0 | 08/30/1991 | 07/18/1993 |  | 29272 | 14182 | 24
50-D-1997 | 50 | Driving | 2 | Asphalt | Hot Mix Asphalt - 75 Blow Marshall Design | Flexible | 102 | 4 | 07/19/1993 | 07/19/1993 |  | 29273 | 14184 | 54
50-D-1997 | 50 | Driving | 5 | Asphalt | Hot Mix Asphalt - Superpave Restricted Zone | Flexible | 102 | 4 | 07/19/1997 | 07/19/1997 |  | 17851 |  | 114
51-D-1991 | 51 | Driving | 1 | Clay | Clay - Subgrade - R=12 | Flexible | 0 | 0 | 08/30/1991 | 07/18/1993 |  | 13665 |  | 24
51-P-1997 | 51 | Passing | 5 | Asphalt | Hot Mix Asphalt - Superpave Coarse Gradation | Flexible | 102 | 4 | 07/19/1997 | 07/19/1997 |  | 15574 |  | 110
51-D-1991 | 51 | Driving | 3 | Asphalt | Hot Mix Asphalt - 75 Blow Marshall Design | Flexible | 76 | 3 | 07/19/1993 | 07/19/1993 |  | 14200 |  | 54
51-D-1991 | 51 | Driving | 4 | Asphalt | Hot Mix Asphalt - 75 Blow Marshall Design | Flexible | 76 | 3 | 07/19/1993 | 07/19/1993 |  | 14202 |  | 54
51-D-1991 | 51 | Driving | 5 | Asphalt | Hot Mix Asphalt - 75 Blow Marshall Design | Flexible | 38 | 1.5 | 07/19/1993 | 07/19/1993 | 07/15/1997 | 14204 |  | 54
51-D-1991 | 51 | Driving | 6 | Asphalt | Hot Mix Asphalt - 75 Blow Marshall Design | Flexible | 38 | 1.5 | 07/19/1993 | 07/19/1993 | 07/15/1997 | 14206 |  | 54
51-D-1997 | 51 | Driving | 1 | Clay | Clay - Subgrade - R=12 | Flexible | 0 | 0 | 08/30/1991 | 07/18/1993 |  | 29278 | 13665 | 24
51-D-1997 | 51 | Driving | 2 | Asphalt | Hot Mix Asphalt - 75 Blow Marshall Design | Flexible | 102 | 4 | 07/19/1993 | 07/19/1993 |  | 29279 | 14198 | 54
51-D-1997 | 51 | Driving | 3 | Asphalt | Hot Mix Asphalt - 75 Blow Marshall Design | Flexible | 76 | 3 | 07/19/1993 | 07/19/1993 |  | 29280 | 14200 | 54
51-D-1997 | 51 | Driving | 4 | Asphalt | Hot Mix Asphalt - 75 Blow Marshall Design | Flexible | 51 | 2 | 07/19/1993 | 07/15/1997 |  | 21220 | 14202 | 54
51-D-1997 | 51 | Driving | 5 | Asphalt | Hot Mix Asphalt - Superpave Coarse Gradation | Flexible | 102 | 4 | 07/19/1997 | 07/19/1997 |  | 14746 |  | 110
51-P-1991 | 51 | Passing | 1 | Clay | Clay - Subgrade - R=12 | Flexible | 0 | 0 | 08/30/1991 | 07/18/1993 |  | 13664 |  | 24
51-P-1991 | 51 | Passing | 2 | Asphalt | Hot Mix Asphalt - 75 Blow Marshall Design | Flexible | 102 | 4 | 07/19/1993 | 07/19/1993 |  | 14197 |  | 54
51-P-1991 | 51 | Passing | 3 | Asphalt | Hot Mix Asphalt - 75 Blow Marshall Design | Flexible | 76 | 3 | 07/19/1993 | 07/19/1993 |  | 14199 |  | 54
51-P-1991 | 51 | Passing | 4 | Asphalt | Hot Mix Asphalt - 75 Blow Marshall Design | Flexible | 76 | 3 | 07/19/1993 | 07/19/1993 |  | 14203 |  | 54
51-P-1991 | 51 | Passing | 5 | Asphalt | Hot Mix Asphalt - 75 Blow Marshall Design | Flexible | 38 | 1.5 | 07/19/1993 | 07/19/1993 | 07/15/1997 | 14207 |  | 54
51-P-1991 | 51 | Passing | 6 | Asphalt | Hot Mix Asphalt - 75 Blow Marshall Design | Flexible | 38 | 1.5 | 07/19/1993 | 07/19/1993 | 07/15/1997 | 14209 |  | 54
51-P-1997 | 51 | Passing | 1 | Clay | Clay - Subgrade - R=12 | Flexible | 0 | 0 | 08/30/1991 | 07/18/1993 |  | 29281 | 13664 | 24
51-P-1997 | 51 | Passing | 2 | Asphalt | Hot Mix Asphalt - 75 Blow Marshall Design | Flexible | 102 | 4 | 07/19/1993 | 07/19/1993 |  | 29282 | 14197 | 54
51-P-1997 | 51 | Passing | 3 | Asphalt | Hot Mix Asphalt - 75 Blow Marshall Design | Flexible | 76 | 3 | 07/19/1993 | 07/19/1993 |  | 29283 | 14199 | 54
51-P-1997 | 51 | Passing | 4 | Asphalt | Hot Mix Asphalt - 75 Blow Marshall Design | Flexible | 51 | 2 | 07/19/1993 | 07/15/1997 |  | 21219 | 14203 | 54
51-D-1991 | 51 | Driving | 2 | Asphalt | Hot Mix Asphalt - 75 Blow Marshall Design | Flexible | 102 | 4 | 07/19/1993 | 07/19/1993 |  | 14198 |  | 54
52-I-2000 | 52 | Inside | 1 | Clay | Clay - Subgrade - R=12 | Rigid | 0 | 0 | 06/13/2000 | 06/14/2000 |  | 16029 |  | 24
52-I-2000 | 52 | Inside | 2 | Aggregate | Class 4 Special gradation for MnROAD - Base | Rigid | 127 | 5 | 06/15/2000 | 06/16/2000 |  | 16033 |  | 5
52-O-2000 | 52 | Outside | 3 | Concrete | Concrete - MnDOT Standard Concrete Mix - Year 2000 Specification | Rigid | 191 | 7.5 | 06/30/2000 | 06/30/2000 |  | 16089 |  | 16931
52-O-2000 | 52 | Outside | 1 | Clay | Clay - Subgrade - R=12 | Rigid | 0 | 0 | 06/13/2000 | 06/14/2000 |  | 16030 |  | 24
52-O-2000 | 52 | Outside | 2 | Aggregate | Class 4 Special gradation for MnROAD - Base | Rigid | 127 | 5 | 06/15/2000 | 06/16/2000 |  | 16034 |  | 5
52-I-2000 | 52 | Inside | 3 | Concrete | Concrete - MnDOT Standard Concrete Mix - Year 2000 Specification | Rigid | 191 | 7.5 | 06/30/2000 | 06/30/2000 |  | 16088 |  | 16931
53-I-2000 | 53 | Inside | 1 | Clay | Clay - Subgrade - R=12 | Rigid | 0 | 0 | 06/14/2000 | 06/14/2000 | 09/10/2008 | 16098 |  | 24
53-I-2000 | 53 | Inside | 2 | Aggregate | Class 4 Special gradation for MnROAD - Base | Rigid | 127 | 5 | 06/15/2000 | 06/16/2000 | 09/10/2008 | 16102 |  | 5
53-I-2000 | 53 | Inside | 3 | Concrete | Concrete - MnDOT Standard Concrete Mix - Year 2000 Specification | Rigid | 191 | 7.5 | 06/30/2000 | 06/30/2000 | 09/10/2008 | 16106 |  | 16931
53-I-2008 | 53 | Inside | 1 | Clay | Clay - Subgrade - R=12 | Rigid | 0 | 0 | 09/10/2008 | 09/10/2008 |  | 16144 |  | 24
53-I-2008 | 53 | Inside | 2 | Granular | Select Granular Blend - Reclaimings + Class 3 Special material | Rigid | 914 | 36 | 09/11/2008 | 09/13/2008 |  | 16148 |  | 138
53-I-2008 | 53 | Inside | 3 | Aggregate | Class 5 Special gradation for MnROAD - Base | Rigid | 127 | 5 | 09/13/2008 | 09/18/2008 |  | 16152 |  | 7
53-O-2008 | 53 | Outside | 4 | Concrete | Concrete - MnDOT High Performance Concrete Mix - 60 Year Design | Rigid | 305 | 12 | 10/16/2008 | 10/16/2008 |  | 16157 |  | 29
53-O-2000 | 53 | Outside | 1 | Clay | Clay - Subgrade - R=12 | Rigid | 0 | 0 | 06/14/2000 | 06/14/2000 | 09/10/2008 | 16100 |  | 24
53-O-2000 | 53 | Outside | 2 | Aggregate | Class 4 Special gradation for MnROAD - Base | Rigid | 127 | 5 | 06/15/2000 | 06/16/2000 | 09/10/2008 | 16104 |  | 5
53-O-2000 | 53 | Outside | 3 | Concrete | Concrete - MnDOT Standard Concrete Mix - Year 2000 Specification | Rigid | 191 | 7.5 | 06/30/2000 | 06/30/2000 | 09/10/2008 | 16107 |  | 16931
53-O-2008 | 53 | Outside | 1 | Clay | Clay - Subgrade - R=12 | Rigid | 0 | 0 | 09/10/2008 | 09/10/2008 |  | 16146 |  | 24
53-O-2008 | 53 | Outside | 2 | Granular | Select Granular Blend - Reclaimings + Class 3 Special material | Rigid | 914 | 36 | 09/11/2008 | 09/13/2008 |  | 16150 |  | 138
53-O-2008 | 53 | Outside | 3 | Aggregate | Class 5 Special gradation for MnROAD - Base | Rigid | 127 | 5 | 09/13/2008 | 09/18/2008 |  | 16154 |  | 7
53-I-2008 | 53 | Inside | 4 | Concrete | Concrete - MnDOT High Performance Concrete Mix - 60 Year Design | Rigid | 305 | 12 | 10/16/2008 | 10/16/2008 |  | 16156 |  | 29
54-O-2000 | 54 | Outside | 2 | Pipes | 60 inch dia Culverts - HDPE, Steel, Concrete Pipes | Flexible | 1524 | 60 | 10/06/2000 | 10/13/2000 | 10/21/2004 | 16697 |  | 16694
54-O-2000 | 54 | Outside | 1 | Clay | Clay - Subgrade - R=12 | Flexible | 0 | 0 | 10/05/2000 | 10/05/2000 | 10/21/2004 | 16118 |  | 24
54-O-2000 | 54 | Outside | 4 | Asphalt | Hot Mix Asphalt - Gyratory Design | Flexible | 51 | 2 | 10/14/2000 | 10/14/2000 | 10/21/2004 | 16704 |  | 57
54-O-2000 | 54 | Outside | 5 | Asphalt | Hot Mix Asphalt - Gyratory Design | Flexible | 51 | 2 | 10/15/2000 | 10/15/2000 | 10/21/2004 | 16706 |  | 57
54-O-2004 | 54 | Outside | 1 | Clay | Clay - Subgrade - R=12 | Rigid | 0 | 0 | 10/22/2004 | 10/22/2004 |  | 16672 |  | 24
54-O-2004 | 54 | Outside | 2 | Aggregate | Class 6 Special gradation for MnROAD - Base | Rigid | 305 | 12 | 10/22/2004 | 10/24/2004 |  | 16676 |  | 8
54-O-2004 | 54 | Outside | 3 | Concrete | Concrete - Mesabi Select Aggregate Mix | Rigid | 191 | 7.5 | 10/25/2004 | 10/25/2004 |  | 16679 |  | 16932
54-I-2000 | 54 | Inside | 1 | Clay | Clay - Subgrade - R=12 | Flexible | 0 | 0 | 10/05/2000 | 10/05/2000 | 10/21/2004 | 16116 |  | 24
54-I-2000 | 54 | Inside | 2 | Pipes | 60 inch dia Culverts - HDPE, Steel, Concrete Pipes | Flexible | 1524 | 60 | 10/06/2000 | 10/13/2000 | 10/21/2004 | 16695 |  | 16694
54-I-2000 | 54 | Inside | 3 | Aggregate | Class 5 Special gradation for MnROAD - Base | Flexible | 203 | 8 | 10/13/2000 | 10/13/2000 | 10/21/2004 | 16699 |  | 7
54-I-2000 | 54 | Inside | 4 | Asphalt | Hot Mix Asphalt - Gyratory Design | Flexible | 51 | 2 | 10/14/2000 | 10/14/2000 | 10/21/2004 | 16703 |  | 57
54-I-2000 | 54 | Inside | 5 | Asphalt | Hot Mix Asphalt - Gyratory Design | Flexible | 51 | 2 | 10/15/2000 | 10/15/2000 | 10/21/2004 | 16705 |  | 57
54-I-2004 | 54 | Inside | 1 | Clay | Clay - Subgrade - R=12 | Rigid | 0 | 0 | 10/22/2004 | 10/22/2004 |  | 16670 |  | 24
54-I-2004 | 54 | Inside | 2 | Aggregate | Class 6 Special gradation for MnROAD - Base | Rigid | 305 | 12 | 10/22/2004 | 10/24/2004 |  | 16674 |  | 8
54-I-2004 | 54 | Inside | 3 | Concrete | Concrete - Mesabi Select Aggregate Mix | Rigid | 191 | 7.5 | 10/25/2004 | 10/25/2004 |  | 16678 |  | 16932
54-O-2000 | 54 | Outside | 3 | Aggregate | Class 5 Special gradation for MnROAD - Base | Flexible | 203 | 8 | 10/13/2000 | 10/13/2000 | 10/21/2004 | 16701 |  | 7
55-I-2016 | 55 | Inside | 1 | Clay | Clay - Subgrade - R=12 | Flexible | 0 | 0 | 08/29/1991 | 07/15/1993 |  | 30330 | 16951 | 24
55-I-2016 | 55 | Inside | 2 | Concrete | Concrete - MnROAD Phase 1 - Special Mix 1 - New Ulm Quartzite Aggregates for -3/4 Sieve | Flexible | 305 | 12 | 07/16/1993 | 07/16/1993 |  | 30331 | 16949 | 127
55-O-2016 | 55 | Outside | 3 | Asphalt | Open Graded Friction Course - Regular Tack | Flexible | 25 | 1 | 08/01/2016 | 08/01/2016 |  | 22121 |  | 21199
55-O-2016 | 55 | Outside | 1 | Clay | Clay - Subgrade - R=12 | Flexible | 0 | 0 | 08/29/1991 | 07/15/1993 |  | 30332 | 16950 | 24
55-O-2016 | 55 | Outside | 2 | Concrete | Concrete - MnROAD Phase 1 - Special Mix 1 - New Ulm Quartzite Aggregates for -3/4 Sieve | Flexible | 305 | 12 | 07/16/1993 | 07/16/1993 |  | 30333 | 16948 | 127
55-I-2016 | 55 | Inside | 3 | Asphalt | Open Graded Friction Course - Regular Tack | Flexible | 25 | 1 | 08/01/2016 | 08/01/2016 |  | 22127 |  | 21199
56-I-2016 | 56 | Inside | 1 | Clay | Clay - Subgrade - R=12 | Flexible | 0 | 0 | 08/29/1991 | 07/15/1993 |  | 30334 | 16951 | 24
56-I-2016 | 56 | Inside | 2 | Concrete | Concrete - MnROAD Phase 1 - Special Mix 1 - New Ulm Quartzite Aggregates for -3/4 Sieve | Flexible | 305 | 12 | 07/16/1993 | 07/16/1993 |  | 30335 | 16949 | 127
56-O-2016 | 56 | Outside | 3 | Asphalt | Open Graded Friction Course - Trackless Tack | Flexible | 25 | 1 | 08/01/2016 | 08/01/2016 |  | 22151 |  | 21198
56-O-2016 | 56 | Outside | 1 | Clay | Clay - Subgrade - R=12 | Flexible | 0 | 0 | 08/29/1991 | 07/15/1993 |  | 30336 | 16950 | 24
56-O-2016 | 56 | Outside | 2 | Concrete | Concrete - MnROAD Phase 1 - Special Mix 1 - New Ulm Quartzite Aggregates for -3/4 Sieve | Flexible | 305 | 12 | 07/16/1993 | 07/16/1993 |  | 30337 | 16948 | 127
56-I-2016 | 56 | Inside | 3 | Asphalt | Open Graded Friction Course - Trackless Tack | Flexible | 25 | 1 | 08/01/2016 | 08/01/2016 |  | 22130 |  | 21198
57-I-2016 | 57 | Inside | 1 | Sand | Sand - Subgrade - R=70 | Flexible | 0 | 0 | 10/05/1990 | 07/15/1993 |  | 30338 | 30221 | 23
57-I-2016 | 57 | Inside | 2 | Aggregate | Class 6 Special gradation for MnROAD - Base | Flexible | 102 | 4 | 09/01/1992 | 07/21/1993 |  | 30339 | 30222 | 8
57-I-2016 | 57 | Inside | 3 | Asphalt | Warm Mix Asphalt - Wearing Course | Flexible | 38 | 1.5 | 10/16/2008 | 10/16/2008 |  | 30340 | 30223 | 17152
57-I-2016 | 57 | Inside | 4 | Asphalt | Warm Mix Asphalt - Wearing Course | Flexible | 38 | 1.5 | 10/16/2008 | 10/16/2008 |  | 30341 | 30224 | 17152
57-I-2016 | 57 | Inside | 5 | Asphalt | Open Graded Friction Course - Trackless Tack | Flexible | 25 | 1 | 09/01/2016 | 09/01/2016 |  | 22077 |  | 21198
57-O-2016 | 57 | Outside | 1 | Sand | Sand - Subgrade - R=70 | Flexible | 0 | 0 | 10/05/1990 | 07/15/1993 |  | 30342 | 30227 | 23
57-O-2016 | 57 | Outside | 5 | Asphalt | Open Graded Friction Course - Trackless Tack | Flexible | 25 | 1 | 09/01/2016 | 09/01/2016 |  | 22142 |  | 21198
57-O-2016 | 57 | Outside | 2 | Aggregate | Class 6 Special gradation for MnROAD - Base | Flexible | 102 | 4 | 09/01/1992 | 07/21/1993 |  | 30343 | 30228 | 8
57-O-2016 | 57 | Outside | 2 | Aggregate | Class 6 Special gradation for MnROAD - Base | Flexible | 102 | 4 | 09/01/1992 | 07/21/1993 |  | 30351 | 30228 | 8
57-O-2016 | 57 | Outside | 3 | Asphalt | Warm Mix Asphalt - Wearing Course | Flexible | 38 | 1.5 | 10/16/2008 | 10/16/2008 |  | 30344 | 30229 | 17152
57-O-2016 | 57 | Outside | 3 | Asphalt | Warm Mix Asphalt - Wearing Course | Flexible | 38 | 1.5 | 10/16/2008 | 10/16/2008 |  | 30352 | 30229 | 17152
57-O-2016 | 57 | Outside | 4 | Asphalt | Warm Mix Asphalt - Wearing Course | Flexible | 38 | 1.5 | 10/16/2008 | 10/16/2008 |  | 30345 | 30230 | 17152
57-O-2016 | 57 | Outside | 4 | Asphalt | Warm Mix Asphalt - Wearing Course | Flexible | 38 | 1.5 | 10/16/2008 | 10/16/2008 |  | 30353 | 30230 | 17152
57-O-2016 | 57 | Outside | 1 | Sand | Sand - Subgrade - R=70 | Flexible | 0 | 0 | 10/05/1990 | 07/15/1993 |  | 30350 | 30227 | 23
58-I-2016 | 58 | Inside | 1 | Sand | Sand - Subgrade - R=70 | Flexible | 0 | 0 | 10/05/1990 | 07/15/1993 |  | 30346 | 30221 | 23
58-I-2016 | 58 | Inside | 2 | Aggregate | Class 6 Special gradation for MnROAD - Base | Flexible | 102 | 4 | 09/01/1992 | 07/21/1993 |  | 30347 | 30222 | 8
58-O-2016 | 58 | Outside | 5 | Asphalt | Open Graded Friction Course - Regular Tack | Flexible | 25 | 1 | 09/01/2016 | 09/01/2016 |  | 22147 |  | 21199
58-I-2016 | 58 | Inside | 4 | Asphalt | Warm Mix Asphalt - Wearing Course | Flexible | 38 | 1.5 | 10/16/2008 | 10/16/2008 |  | 30349 | 30224 | 17152
58-I-2016 | 58 | Inside | 5 | Asphalt | Open Graded Friction Course - Regular Tack | Flexible | 25 | 1 | 09/01/2016 | 09/01/2016 |  | 22124 |  | 21199
58-I-2016 | 58 | Inside | 3 | Asphalt | Warm Mix Asphalt - Wearing Course | Flexible | 38 | 1.5 | 10/16/2008 | 10/16/2008 |  | 30348 | 30223 | 17152
60-D-2004 | 60 | Driving | 1 | Clay | Clay - Subgrade - R=12 | Rigid | 0 | 0 | 06/13/1991 | 06/29/1993 |  | 28322 | 15267 | 24
60-D-2004 | 60 | Driving | 2 | Asphalt | Hot Mix Asphalt - 75 Blow Marshall Design | Rigid | 102 | 4 | 07/01/1993 | 07/01/1993 |  | 28323 | 15270 | 54
60-D-2004 | 60 | Driving | 3 | Asphalt | Hot Mix Asphalt - 75 Blow Marshall Design | Rigid | 76 | 3 | 07/02/1993 | 07/02/1993 |  | 28324 | 16936 | 54
60-P-2004 | 60 | Passing | 4 | Concrete | Concrete - Concrete Overlay Mix | Rigid | 127 | 5 | 10/26/2004 | 10/26/2004 | 06/01/2013 | 15807 |  | 17148
60-P-2004 | 60 | Passing | 1 | Clay | Clay - Subgrade - R=12 | Rigid | 0 | 0 | 06/13/1991 | 06/29/1993 |  | 28328 | 15265 | 24
60-P-2004 | 60 | Passing | 2 | Asphalt | Hot Mix Asphalt - 75 Blow Marshall Design | Rigid | 102 | 4 | 07/01/1993 | 07/01/1993 |  | 28329 | 15269 | 54
60-P-2004 | 60 | Passing | 3 | Asphalt | Hot Mix Asphalt - 75 Blow Marshall Design | Rigid | 76 | 3 | 07/02/1993 | 07/02/1993 |  | 28330 | 15273 | 54
60-D-2004 | 60 | Driving | 4 | Concrete | Concrete - Concrete Overlay Mix | Rigid | 127 | 5 | 10/26/2004 | 10/26/2004 | 06/01/2013 | 15808 |  | 17148
61-D-2004 | 61 | Driving | 1 | Clay | Clay - Subgrade - R=12 | Rigid | 0 | 0 | 06/13/1991 | 06/29/1993 |  | 28334 | 15237 | 24
61-D-2004 | 61 | Driving | 2 | Asphalt | Hot Mix Asphalt - 75 Blow Marshall Design | Rigid | 102 | 4 | 07/01/1993 | 07/01/1993 |  | 28335 | 15240 | 54
61-D-2004 | 61 | Driving | 3 | Asphalt | Hot Mix Asphalt - 75 Blow Marshall Design | Rigid | 76 | 3 | 07/02/1993 | 07/02/1993 |  | 28336 | 15242 | 54
61-P-2004 | 61 | Passing | 4 | Concrete | Concrete - Concrete Overlay Mix | Rigid | 127 | 5 | 10/26/2004 | 10/26/2004 | 06/01/2013 | 15835 |  | 17148
61-P-2004 | 61 | Passing | 1 | Clay | Clay - Subgrade - R=12 | Rigid | 0 | 0 | 06/13/1991 | 06/29/1993 |  | 28340 | 15235 | 24
61-P-2004 | 61 | Passing | 2 | Asphalt | Hot Mix Asphalt - 75 Blow Marshall Design | Rigid | 102 | 4 | 07/01/1993 | 07/01/1993 |  | 28341 | 15239 | 54
61-P-2004 | 61 | Passing | 3 | Asphalt | Hot Mix Asphalt - 75 Blow Marshall Design | Rigid | 76 | 3 | 07/02/1993 | 07/02/1993 |  | 28342 | 15241 | 54
61-D-2004 | 61 | Driving | 4 | Concrete | Concrete - Concrete Overlay Mix | Rigid | 127 | 5 | 10/26/2004 | 10/26/2004 | 06/01/2013 | 15836 |  | 17148
62-D-2004 | 62 | Driving | 4 | Asphalt | Hot Mix Asphalt - 75 Blow Marshall Design | Rigid | 25 | 1 | 07/03/1993 | 10/04/2004 | 06/01/2013 | 22118 | 15244 | 54
62-D-2004 | 62 | Driving | 5 | Concrete | Concrete - Concrete Overlay Mix | Rigid | 102 | 4 | 10/26/2004 | 10/26/2004 | 06/01/2013 | 15848 |  | 17148
62-P-2004 | 62 | Passing | 1 | Clay | Clay - Subgrade - R=12 | Rigid | 0 | 0 | 06/13/1991 | 06/29/1993 |  | 28352 | 15235 | 24
62-P-2004 | 62 | Passing | 2 | Asphalt | Hot Mix Asphalt - 75 Blow Marshall Design | Rigid | 102 | 4 | 07/01/1993 | 07/01/1993 |  | 28353 | 15239 | 54
62-D-2004 | 62 | Driving | 3 | Asphalt | Hot Mix Asphalt - 75 Blow Marshall Design | Rigid | 76 | 3 | 07/02/1993 | 07/02/1993 |  | 28348 | 15242 | 54
62-P-2004 | 62 | Passing | 4 | Asphalt | Hot Mix Asphalt - 75 Blow Marshall Design | Rigid | 25 | 1 | 07/03/1993 | 10/04/2004 | 06/01/2013 | 22117 | 15243 | 54
62-P-2004 | 62 | Passing | 5 | Concrete | Concrete - Concrete Overlay Mix | Rigid | 102 | 4 | 10/26/2004 | 10/26/2004 | 06/01/2013 | 15847 |  | 17148
62-D-2004 | 62 | Driving | 1 | Clay | Clay - Subgrade - R=12 | Rigid | 0 | 0 | 06/13/1991 | 06/29/1993 |  | 28346 | 15237 | 24
62-D-2004 | 62 | Driving | 2 | Asphalt | Hot Mix Asphalt - 75 Blow Marshall Design | Rigid | 102 | 4 | 07/01/1993 | 07/01/1993 |  | 28347 | 15240 | 54
62-P-2004 | 62 | Passing | 3 | Asphalt | Hot Mix Asphalt - 75 Blow Marshall Design | Rigid | 76 | 3 | 07/02/1993 | 07/02/1993 |  | 28354 | 15241 | 54
63-D-2004 | 63 | Driving | 1 | Clay | Clay - Subgrade - R=12 | Rigid | 0 | 0 | 06/13/1991 | 06/29/1993 |  | 28358 | 15297 | 24
63-P-2011 | 63 | Passing | 5 | Concrete | Concrete - Concrete Overlay Mix | Rigid | 95 | 3.75 | 09/08/2011 | 09/08/2011 | 06/01/2013 | 31046 | 15819 | 17148
63-D-2004 | 63 | Driving | 3 | Asphalt | Hot Mix Asphalt - 75 Blow Marshall Design | Rigid | 76 | 3 | 07/02/1993 | 07/02/1993 |  | 28360 | 15302 | 54
63-D-2004 | 63 | Driving | 4 | Asphalt | Hot Mix Asphalt - 75 Blow Marshall Design | Rigid | 25 | 1 | 07/03/1993 | 10/04/2004 | 06/01/2013 | 28361 | 15304 | 54
63-D-2004 | 63 | Driving | 5 | Concrete | Concrete - Concrete Overlay Mix | Rigid | 102 | 4 | 10/26/2004 | 10/26/2004 | 06/01/2013 | 15820 |  | 17148
63-D-2011 | 63 | Driving | 1 | Clay | Clay - Subgrade - R=12 | Rigid | 0 | 0 | 06/13/1991 | 06/29/1993 |  | 28520 | 28358 | 24
63-D-2011 | 63 | Driving | 2 | Asphalt | Hot Mix Asphalt - 75 Blow Marshall Design | Rigid | 102 | 4 | 07/01/1993 | 07/01/1993 |  | 28521 | 28359 | 54
63-D-2011 | 63 | Driving | 3 | Asphalt | Hot Mix Asphalt - 75 Blow Marshall Design | Rigid | 76 | 3 | 07/02/1993 | 07/02/1993 |  | 28522 | 28360 | 54
63-D-2011 | 63 | Driving | 4 | Asphalt | Hot Mix Asphalt - 75 Blow Marshall Design | Rigid | 25 | 1 | 07/03/1993 | 10/04/2004 | 06/01/2013 | 28523 | 28361 | 54
63-D-2011 | 63 | Driving | 5 | Concrete | Concrete - Concrete Overlay Mix | Rigid | 95 | 3.75 | 09/08/2011 | 09/08/2011 | 06/01/2013 | 28524 | 15820 | 17148
63-P-2004 | 63 | Passing | 1 | Clay | Clay - Subgrade - R=12 | Rigid | 0 | 0 | 06/13/1991 | 06/29/1993 |  | 28365 | 15295 | 24
63-P-2004 | 63 | Passing | 2 | Asphalt | Hot Mix Asphalt - 75 Blow Marshall Design | Rigid | 102 | 4 | 07/01/1993 | 07/01/1993 |  | 28366 | 15299 | 54
63-P-2004 | 63 | Passing | 3 | Asphalt | Hot Mix Asphalt - 75 Blow Marshall Design | Rigid | 76 | 3 | 07/02/1993 | 07/02/1993 |  | 28367 | 15301 | 54
63-P-2004 | 63 | Passing | 4 | Asphalt | Hot Mix Asphalt - 75 Blow Marshall Design | Rigid | 25 | 1 | 07/03/1993 | 10/04/2004 | 06/01/2013 | 22119 | 15303 | 54
63-P-2004 | 63 | Passing | 5 | Concrete | Concrete - Concrete Overlay Mix | Rigid | 102 | 4 | 10/26/2004 | 10/26/2004 | 06/01/2013 | 15819 |  | 17148
63-P-2011 | 63 | Passing | 1 | Clay | Clay - Subgrade - R=12 | Rigid | 0 | 0 | 06/13/1991 | 06/29/1993 |  | 31042 | 28365 | 24
63-P-2011 | 63 | Passing | 2 | Asphalt | Hot Mix Asphalt - 75 Blow Marshall Design | Rigid | 102 | 4 | 07/01/1993 | 07/01/1993 |  | 31043 | 28366 | 54
63-P-2011 | 63 | Passing | 3 | Asphalt | Hot Mix Asphalt - 75 Blow Marshall Design | Rigid | 76 | 3 | 07/02/1993 | 07/02/1993 |  | 31044 | 28367 | 54
63-P-2011 | 63 | Passing | 4 | Asphalt | Hot Mix Asphalt - 75 Blow Marshall Design | Rigid | 25 | 1 | 07/03/1993 | 10/04/2004 | 06/01/2013 | 31045 | 22119 | 54
63-D-2004 | 63 | Driving | 2 | Asphalt | Hot Mix Asphalt - 75 Blow Marshall Design | Rigid | 102 | 4 | 07/01/1993 | 07/01/1993 |  | 28359 | 15300 | 54
64-D-2005 | 64 | Driving | 1 | Clay | Clay - Subgrade - R=12 | Rigid | 0 | 0 | 09/20/2005 | 09/20/2005 |  | 18008 |  | 24
64-D-2005 | 64 | Driving | 4 | Pervious Concrete | Pervious Concrete | Rigid | 178 | 7 | 09/27/2005 | 09/27/2005 |  | 16693 |  | 122
64-D-2005 | 64 | Driving | 3 | Stone | Stone - Base - MnDOT CA-15 Gradation | Rigid | 152 | 6 | 09/20/2005 | 09/20/2005 |  | 16692 |  | 140
64-D-2005 | 64 | Driving | 2 | Aggregate | Class 5 Special gradation for MnROAD - Base | Rigid | 457 | 18 | 09/20/2005 | 09/20/2005 |  | 16691 |  | 7
70-D-2010 | 70 | Driving | 1 | Clay | Clay - Subgrade - R=12 | Flexible | 0 | 0 | 04/19/2010 | 04/19/2010 | 05/02/2022 | 17469 |  | 24
70-D-2010 | 70 | Driving | 2 | Aggregate | Class 7 - Aggregate Blend - Virgin-RAP-PCC materials | Flexible | 203 | 8 | 04/23/2010 | 04/23/2010 | 05/02/2022 | 17471 |  | 17425
70-D-2010 | 70 | Driving | 3 | Concrete | Concrete - Recycled Concrete Mix - SHRP 2 Study | Flexible | 152 | 6 | 05/05/2010 | 05/05/2010 | 05/02/2022 | 17473 |  | 17428
70-D-2010 | 70 | Driving | 4 | Asphalt | Hot Mix Asphalt - Composite Pavement - Saw and Seal over JPCP joints | Flexible | 38 | 1.5 | 05/20/2010 | 05/20/2010 | 05/02/2022 | 17729 |  | 17420
70-P-2010 | 70 | Passing | 5 | Asphalt | Hot Mix Asphalt - Composite Pavement - Saw and Seal over JPCP joints | Flexible | 38 | 1.5 | 05/20/2010 | 05/20/2010 | 05/02/2022 | 17730 |  | 17420
70-P-2010 | 70 | Passing | 1 | Clay | Clay - Subgrade - R=12 | Flexible | 0 | 0 | 04/19/2010 | 04/19/2010 | 05/02/2022 | 17470 |  | 24
70-P-2010 | 70 | Passing | 2 | Aggregate | Class 7 - Aggregate Blend - Virgin-RAP-PCC materials | Flexible | 203 | 8 | 04/23/2010 | 04/23/2010 | 05/02/2022 | 17472 |  | 17425
70-P-2010 | 70 | Passing | 3 | Concrete | Concrete - Recycled Concrete Mix - SHRP 2 Study | Flexible | 152 | 6 | 05/05/2010 | 05/05/2010 | 05/02/2022 | 17474 |  | 17428
70-P-2010 | 70 | Passing | 4 | Asphalt | Hot Mix Asphalt - Composite Pavement - Saw and Seal over JPCP joints | Flexible | 38 | 1.5 | 05/20/2010 | 05/20/2010 | 05/02/2022 | 17476 |  | 17420
70-D-2010 | 70 | Driving | 5 | Asphalt | Hot Mix Asphalt - Composite Pavement - Saw and Seal over JPCP joints | Flexible | 38 | 1.5 | 05/20/2010 | 05/20/2010 | 05/02/2022 | 17475 |  | 17420
71-P-2010 | 71 | Passing | 4 | Concrete | Concrete - High Quality Concrete Mix - SHRP 2 Study | Rigid | 70 | 2.75 | 05/25/2010 | 05/25/2010 | 05/02/2022 | 17433 |  | 17431
71-D-2010 | 71 | Driving | 1 | Clay | Clay - Subgrade - R=12 | Rigid | 0 | 0 | 04/05/2010 | 04/19/2010 | 05/02/2022 | 17423 |  | 24
71-D-2010 | 71 | Driving | 2 | Aggregate | Class 7 - Aggregate Blend - Virgin-RAP-PCC materials | Rigid | 203 | 8 | 04/23/2010 | 04/23/2010 | 05/02/2022 | 17426 |  | 17425
71-P-2010 | 71 | Passing | 3 | Concrete | Concrete - Recycled Concrete Mix - SHRP 2 Study | Rigid | 152 | 6 | 05/06/2010 | 05/06/2010 | 05/02/2022 | 17430 |  | 17428
71-D-2010 | 71 | Driving | 4 | Concrete | Concrete - High Quality Concrete Mix - SHRP 2 Study | Rigid | 70 | 2.75 | 05/25/2010 | 05/25/2010 | 05/02/2022 | 17432 |  | 17431
71-P-2010 | 71 | Passing | 1 | Clay | Clay - Subgrade - R=12 | Rigid | 0 | 0 | 04/05/2010 | 04/19/2010 | 05/02/2022 | 17424 |  | 24
71-P-2010 | 71 | Passing | 2 | Aggregate | Class 7 - Aggregate Blend - Virgin-RAP-PCC materials | Rigid | 203 | 8 | 04/23/2010 | 04/23/2010 | 05/02/2022 | 17427 |  | 17425
71-D-2010 | 71 | Driving | 3 | Concrete | Concrete - Recycled Concrete Mix - SHRP 2 Study | Rigid | 152 | 6 | 05/06/2010 | 05/06/2010 | 05/02/2022 | 17429 |  | 17428
72-D-2010 | 72 | Driving | 1 | Clay | Clay - Subgrade - R=12 | Rigid | 0 | 0 | 04/19/2010 | 04/19/2010 | 05/02/2022 | 17440 |  | 24
72-D-2010 | 72 | Driving | 2 | Aggregate | Class 7 - Aggregate Blend - Virgin-RAP-PCC materials | Rigid | 203 | 8 | 04/23/2010 | 04/23/2010 | 05/02/2022 | 17442 |  | 17425
72-D-2010 | 72 | Driving | 3 | Concrete | Concrete -Low Cost Concrete Mix - SHRP 2 Study | Rigid | 152 | 6 | 05/10/2010 | 05/10/2010 | 05/02/2022 | 17444 |  | 17439
72-P-2010 | 72 | Passing | 4 | Concrete | Concrete - High Quality Concrete Mix - SHRP 2 Study | Rigid | 76 | 3 | 05/10/2010 | 05/10/2010 | 05/02/2022 | 17447 |  | 17431
72-P-2010 | 72 | Passing | 1 | Clay | Clay - Subgrade - R=12 | Rigid | 0 | 0 | 04/19/2010 | 04/19/2010 | 05/02/2022 | 17441 |  | 24
72-P-2010 | 72 | Passing | 2 | Aggregate | Class 7 - Aggregate Blend - Virgin-RAP-PCC materials | Rigid | 203 | 8 | 04/23/2010 | 04/23/2010 | 05/02/2022 | 17443 |  | 17425
72-P-2010 | 72 | Passing | 3 | Concrete | Concrete -Low Cost Concrete Mix - SHRP 2 Study | Rigid | 152 | 6 | 05/10/2010 | 05/10/2010 | 05/02/2022 | 17445 |  | 17439
72-D-2010 | 72 | Driving | 4 | Concrete | Concrete - High Quality Concrete Mix - SHRP 2 Study | Rigid | 76 | 3 | 05/10/2010 | 05/10/2010 | 05/02/2022 | 17446 |  | 17431
73-D-2010 | 73 | Driving | 1 | Clay | Clay - Subgrade - R=12 | Rigid | 0 | 0 | 04/19/2010 | 04/19/2010 | 05/02/2022 | 21178 |  | 24
73-D-2010 | 73 | Driving | 2 | Aggregate | Class 7 - Aggregate Blend - Virgin-RAP-PCC materials | Rigid | 203 | 8 | 04/23/2010 | 04/23/2010 | 05/02/2022 | 21180 |  | 17425
73-D-2010 | 73 | Driving | 3 | Concrete | Concrete -Low Cost Concrete Mix - SHRP 2 Study | Rigid | 152 | 6 | 05/06/2010 | 05/06/2010 | 05/02/2022 | 21182 |  | 17439
73-P-2010 | 73 | Passing | 4 | Concrete | Concrete - High Quality Concrete Mix - SHRP 2 Study | Rigid | 76 | 3 | 05/06/2010 | 05/06/2010 | 05/02/2022 | 21185 |  | 17431
73-P-2010 | 73 | Passing | 1 | Clay | Clay - Subgrade - R=12 | Rigid | 0 | 0 | 04/19/2010 | 04/19/2010 | 05/02/2022 | 21179 |  | 24
73-P-2010 | 73 | Passing | 2 | Aggregate | Class 7 - Aggregate Blend - Virgin-RAP-PCC materials | Rigid | 203 | 8 | 04/23/2010 | 04/23/2010 | 05/02/2022 | 21181 |  | 17425
73-P-2010 | 73 | Passing | 3 | Concrete | Concrete -Low Cost Concrete Mix - SHRP 2 Study | Rigid | 152 | 6 | 05/06/2010 | 05/06/2010 | 05/02/2022 | 21183 |  | 17439
73-D-2010 | 73 | Driving | 4 | Concrete | Concrete - High Quality Concrete Mix - SHRP 2 Study | Rigid | 76 | 3 | 05/06/2010 | 05/06/2010 | 05/02/2022 | 21184 |  | 17431
77-I-2007 | 77 | Inside | 1 | Clay | Clay - Subgrade - R=12 | Flexible | 0 | 0 | 07/23/2007 | 07/23/2007 |  | 16299 |  | 24
77-I-2007 | 77 | Inside | 2 | Clay | Clay - Borrow | Flexible | 127 | 5 | 07/25/2007 | 07/26/2007 |  | 17270 |  | 17225
77-I-2007 | 77 | Inside | 3 | Reclaimed | Full Depth Reclamation - 50% HMA + 50% Gravel Blend | Flexible | 203 | 8 | 08/07/2007 | 08/08/2007 |  | 17274 |  | 18
77-I-2007 | 77 | Inside | 4 | Asphalt | Hot Mix Asphalt - Superpave Level 3 - Elvaloy + Polyphosphoric Acid Modified | Flexible | 51 | 2 | 10/25/2007 | 10/25/2007 |  | 17276 |  | 105
77-O-2007 | 77 | Outside | 5 | Asphalt | Hot Mix Asphalt - Superpave Level 3 - Elvaloy + Polyphosphoric Acid Modified | Flexible | 51 | 2 | 10/25/2007 | 10/25/2007 |  | 17279 |  | 105
77-O-2007 | 77 | Outside | 1 | Clay | Clay - Subgrade - R=12 | Flexible | 0 | 0 | 07/23/2007 | 07/23/2007 |  | 16301 |  | 24
77-O-2007 | 77 | Outside | 2 | Clay | Clay - Borrow | Flexible | 127 | 5 | 07/25/2007 | 07/26/2007 |  | 17272 |  | 17225
77-O-2007 | 77 | Outside | 3 | Reclaimed | Full Depth Reclamation - 50% HMA + 50% Gravel Blend | Flexible | 203 | 8 | 08/07/2007 | 08/08/2007 |  | 17275 |  | 18
77-O-2007 | 77 | Outside | 4 | Asphalt | Hot Mix Asphalt - Superpave Level 3 - Elvaloy + Polyphosphoric Acid Modified | Flexible | 51 | 2 | 10/25/2007 | 10/25/2007 |  | 17277 |  | 105
77-I-2007 | 77 | Inside | 5 | Asphalt | Hot Mix Asphalt - Superpave Level 3 - Elvaloy + Polyphosphoric Acid Modified | Flexible | 51 | 2 | 10/25/2007 | 10/25/2007 |  | 17278 |  | 105
78-I-2007 | 78 | Inside | 1 | Clay | Clay - Subgrade - R=12 | Flexible | 0 | 0 | 07/23/2007 | 07/23/2007 |  | 16315 |  | 24
78-I-2007 | 78 | Inside | 2 | Clay | Clay - Borrow | Flexible | 127 | 5 | 07/25/2007 | 07/26/2007 |  | 17288 |  | 17225
78-I-2007 | 78 | Inside | 3 | Aggregate | Class 6 Special gradation for MnROAD - Base | Flexible | 203 | 8 | 08/08/2007 | 08/08/2007 |  | 17290 |  | 8
78-I-2007 | 78 | Inside | 4 | Asphalt | Hot Mix Asphalt - Superpave Level 3 - Elvaloy + Polyphosphoric Acid Modified | Flexible | 51 | 2 | 10/25/2007 | 10/25/2007 |  | 17292 |  | 105
78-O-2007 | 78 | Outside | 5 | Asphalt | Hot Mix Asphalt - Superpave Level 3 - Elvaloy + Polyphosphoric Acid Modified | Flexible | 51 | 2 | 10/25/2007 | 10/25/2007 |  | 17295 |  | 105
78-O-2007 | 78 | Outside | 1 | Clay | Clay - Subgrade - R=12 | Flexible | 0 | 0 | 07/23/2007 | 07/23/2007 |  | 16316 |  | 24
78-O-2007 | 78 | Outside | 2 | Clay | Clay - Borrow | Flexible | 127 | 5 | 07/25/2007 | 07/26/2007 |  | 17289 |  | 17225
78-O-2007 | 78 | Outside | 3 | Aggregate | Class 6 Special gradation for MnROAD - Base | Flexible | 203 | 8 | 08/08/2007 | 08/08/2007 |  | 17291 |  | 8
78-O-2007 | 78 | Outside | 4 | Asphalt | Hot Mix Asphalt - Superpave Level 3 - Elvaloy + Polyphosphoric Acid Modified | Flexible | 51 | 2 | 10/25/2007 | 10/25/2007 |  | 17293 |  | 105
78-I-2007 | 78 | Inside | 5 | Asphalt | Hot Mix Asphalt - Superpave Level 3 - Elvaloy + Polyphosphoric Acid Modified | Flexible | 51 | 2 | 10/25/2007 | 10/25/2007 |  | 17294 |  | 105
79-I-2007 | 79 | Inside | 1 | Clay | Clay - Subgrade - R=12 | Flexible | 0 | 0 | 07/23/2007 | 07/23/2007 |  | 16329 |  | 24
79-I-2007 | 79 | Inside | 2 | Clay | Clay - Borrow | Flexible | 127 | 5 | 07/25/2007 | 07/26/2007 |  | 17298 |  | 17225
79-I-2007 | 79 | Inside | 3 | Reclaimed | Full Depth Reclamation - HMA + Gravel + High Carbon Fly Ash | Flexible | 203 | 8 | 08/07/2007 | 08/09/2007 |  | 17300 |  | 20
79-I-2007 | 79 | Inside | 4 | Asphalt | Hot Mix Asphalt - Superpave Level 3 - Elvaloy + Polyphosphoric Acid Modified | Flexible | 51 | 2 | 09/11/2007 | 09/11/2007 |  | 17302 |  | 105
79-O-2007 | 79 | Outside | 5 | Asphalt | Hot Mix Asphalt - Superpave Level 3 - Elvaloy + Polyphosphoric Acid Modified | Flexible | 51 | 2 | 09/11/2007 | 09/11/2007 |  | 17305 |  | 105
79-O-2007 | 79 | Outside | 1 | Clay | Clay - Subgrade - R=12 | Flexible | 0 | 0 | 07/23/2007 | 07/23/2007 |  | 16331 |  | 24
79-O-2007 | 79 | Outside | 2 | Clay | Clay - Borrow | Flexible | 127 | 5 | 07/25/2007 | 07/26/2007 |  | 17299 |  | 17225
79-O-2007 | 79 | Outside | 3 | Reclaimed | Full Depth Reclamation - HMA + Gravel + High Carbon Fly Ash | Flexible | 203 | 8 | 08/07/2007 | 08/09/2007 |  | 17301 |  | 20
79-O-2007 | 79 | Outside | 4 | Asphalt | Hot Mix Asphalt - Superpave Level 3 - Elvaloy + Polyphosphoric Acid Modified | Flexible | 51 | 2 | 09/11/2007 | 09/11/2007 |  | 17303 |  | 105
79-I-2007 | 79 | Inside | 5 | Asphalt | Hot Mix Asphalt - Superpave Level 3 - Elvaloy + Polyphosphoric Acid Modified | Flexible | 51 | 2 | 09/11/2007 | 09/11/2007 |  | 17304 |  | 105
80-D-2001 | 80 | Driving | 2 | Aggregate | Class 3 Special gradation for MnROAD - Base | Rigid | 224 | 8.8 | 07/29/2001 | 07/30/2001 |  | 18112 |  | 4
80-D-2001 | 80 | Driving | 3 | Aggregate | Open Graded Permeable Base - OGAB | Rigid | 381 | 15 | 07/30/2001 | 07/31/2001 |  | 18116 |  | 18081
80-D-2001 | 80 | Driving | 4 | Concrete | Concrete - MnDOT Gravel Aggregate Mix | Rigid | 216 | 8.5 | 08/01/2001 | 08/01/2001 |  | 18120 |  | 18095
80-D-2001 | 80 | Driving | 1 | Clay | Clay - Subgrade - R=12 | Rigid | 0 | 0 | 07/28/2001 | 07/29/2001 |  | 18108 |  | 24
80-P-2001 | 80 | Passing | 2 | Aggregate | Class 3 Special gradation for MnROAD - Base | Rigid | 224 | 8.8 | 07/29/2001 | 07/30/2001 |  | 18114 |  | 4
80-P-2001 | 80 | Passing | 3 | Aggregate | Open Graded Permeable Base - OGAB | Rigid | 381 | 15 | 07/30/2001 | 07/31/2001 |  | 18118 |  | 18081
80-P-2001 | 80 | Passing | 4 | Concrete | Concrete - MnDOT Gravel Aggregate Mix | Rigid | 216 | 8.5 | 08/01/2001 | 08/01/2001 |  | 18121 |  | 18095
80-P-2001 | 80 | Passing | 1 | Clay | Clay - Subgrade - R=12 | Rigid | 0 | 0 | 07/28/2001 | 07/29/2001 |  | 18110 |  | 24
81-D-2001 | 81 | Driving | 1 | Clay | Clay - Subgrade - R=12 | Rigid | 0 | 0 | 11/03/2001 | 11/04/2001 |  | 18096 |  | 24
81-D-2001 | 81 | Driving | 3 | Concrete | Concrete - MnDOT Gravel Aggregate Mix | Rigid | 180 | 7.1 | 11/06/2001 | 11/06/2001 |  | 18102 |  | 18095
81-D-2001 | 81 | Driving | 2 | Aggregate | Class 5 - Standard - Base | Rigid | 762 | 30 | 11/04/2001 | 11/05/2001 |  | 18100 |  | 17163
82-D-2002 | 82 | Driving | 1 | Clay | Clay - Subgrade - R=12 | Rigid | 0 | 0 | 10/15/2002 | 10/16/2002 |  | 18082 |  | 24
82-D-2002 | 82 | Driving | 3 | Concrete | Concrete - MnDOT Limestone Aggregate Mix | Rigid | 191 | 7.5 | 10/18/2002 | 10/18/2002 |  | 18091 |  | 18090
82-D-2002 | 82 | Driving | 2 | Aggregate | Open Graded Permeable Base - OGAB | Rigid | 203 | 8 | 10/16/2002 | 10/17/2002 |  | 18086 |  | 18081
83-E-2007 | 83 | Eastbound | 1 | Clay | Clay - Subgrade - R=12 | Flexible | 0 | 0 | 08/01/2007 | 08/01/2007 |  | 8 |  | 24
83-E-2007 | 83 | Eastbound | 2 | Clay | Clay - Borrow | Flexible | 610 | 24 | 07/23/2007 | 08/02/2007 |  | 17228 |  | 17225
83-E-2007 | 83 | Eastbound | 3 | Aggregate | Class 5 - Standard - Base | Flexible | 203 | 8 | 08/13/2007 | 09/04/2007 |  | 17232 |  | 17163
83-E-2007 | 83 | Eastbound | 4 | Asphalt | Hot Mix Asphalt - Superpave Level 3 | Flexible | 51 | 2 | 09/13/2007 | 09/13/2007 |  | 17235 |  | 111
83-W-2007 | 83 | Westbound | 5 | Asphalt | Hot Mix Asphalt - Superpave Level 3 | Flexible | 38 | 1.5 | 10/10/2007 | 10/10/2007 |  | 17236 |  | 111
83-W-2007 | 83 | Westbound | 1 | Clay | Clay - Subgrade - R=12 | Flexible | 0 | 0 | 07/23/2007 | 08/01/2007 |  | 6 |  | 24
83-W-2007 | 83 | Westbound | 2 | Clay | Clay - Borrow | Flexible | 610 | 24 | 07/23/2007 | 08/02/2007 |  | 17226 |  | 17225
83-W-2007 | 83 | Westbound | 3 | Aggregate | Class 5 - Standard - Base | Flexible | 203 | 8 | 08/13/2007 | 09/04/2007 |  | 17230 |  | 17163
83-W-2007 | 83 | Westbound | 4 | Asphalt | Hot Mix Asphalt - Superpave Level 3 | Flexible | 51 | 2 | 09/13/2007 | 09/13/2007 |  | 17234 |  | 111
83-E-2007 | 83 | Eastbound | 5 | Asphalt | Hot Mix Asphalt - Superpave Level 3 | Flexible | 38 | 1.5 | 10/10/2007 | 10/10/2007 |  | 17237 |  | 111
84-E-2007 | 84 | Eastbound | 1 | Clay | Clay - Subgrade - R=12 | Flexible | 0 | 0 | 07/23/2007 | 08/01/2007 |  | 16353 |  | 24
84-E-2007 | 84 | Eastbound | 2 | Clay | Clay - Borrow | Flexible | 610 | 24 | 07/23/2007 | 08/02/2007 |  | 17242 |  | 17225
84-E-2007 | 84 | Eastbound | 3 | Aggregate | Class 5 - Standard - Base | Flexible | 229 | 9 | 08/13/2007 | 09/04/2007 |  | 17246 |  | 17163
84-E-2007 | 84 | Eastbound | 4 | Asphalt | Hot Mix Asphalt - Superpave Level 3 | Flexible | 51 | 2 | 09/13/2007 | 09/13/2007 |  | 17249 |  | 111
84-E-2007 | 84 | Eastbound | 5 | Asphalt | Hot Mix Asphalt - Superpave Level 3 | Flexible | 51 | 2 | 10/10/2007 | 10/10/2007 |  | 17254 |  | 111
84-W-2007 | 84 | Westbound | 6 | Asphalt | Hot Mix Asphalt - Superpave Level 3 | Flexible | 38 | 1.5 | 10/10/2007 | 10/10/2007 |  | 17256 |  | 111
84-W-2007 | 84 | Westbound | 1 | Clay | Clay - Subgrade - R=12 | Flexible | 0 | 0 | 07/23/2007 | 08/01/2007 |  | 16351 |  | 24
84-W-2007 | 84 | Westbound | 2 | Clay | Clay - Borrow | Flexible | 610 | 24 | 07/23/2007 | 08/02/2007 |  | 17240 |  | 17225
84-W-2007 | 84 | Westbound | 3 | Aggregate | Class 5 - Standard - Base | Flexible | 229 | 9 | 08/13/2007 | 09/04/2007 |  | 17244 |  | 17163
84-W-2007 | 84 | Westbound | 4 | Asphalt | Hot Mix Asphalt - Superpave Level 3 | Flexible | 51 | 2 | 09/13/2007 | 09/13/2007 |  | 17248 |  | 111
84-W-2007 | 84 | Westbound | 5 | Asphalt | Hot Mix Asphalt - Superpave Level 3 | Flexible | 51 | 2 | 10/10/2007 | 10/10/2007 |  | 17252 |  | 111
84-E-2007 | 84 | Eastbound | 6 | Asphalt | Hot Mix Asphalt - Superpave Level 3 | Flexible | 38 | 1.5 | 10/10/2007 | 10/10/2007 |  | 17258 |  | 111
85-I-2008 | 85 | Inside | 1 | Sand | Sand - Subgrade - R=70 | Rigid | 0 | 0 | 09/16/2008 | 09/16/2008 | 07/15/2017 | 16171 |  | 23
85-I-2008 | 85 | Inside | 2 | Geotextile | Geotextile - Type V | Rigid | 2 | 0.08 | 09/22/2008 | 09/22/2008 | 07/15/2017 | 16175 |  | 103
85-I-2008 | 85 | Inside | 3 | Stone | Stone - Base - MnDOT CA-15 Gradation | Rigid | 203 | 8 | 09/24/2008 | 09/24/2008 | 07/15/2017 | 16179 |  | 140
85-I-2008 | 85 | Inside | 4 | Stone | Railroad Ballast - Martin Marietta pit | Rigid | 102 | 4 | 09/25/2008 | 09/25/2008 | 07/15/2017 | 16181 |  | 135
85-O-2008 | 85 | Outside | 5 | Pervious Concrete | Pervious Concrete | Rigid | 178 | 7 | 10/20/2008 | 10/20/2008 | 07/15/2017 | 16188 |  | 122
85-O-2008 | 85 | Outside | 1 | Sand | Sand - Subgrade - R=70 | Rigid | 0 | 0 | 09/16/2008 | 09/16/2008 | 07/15/2017 | 16173 |  | 23
85-O-2008 | 85 | Outside | 2 | Geotextile | Geotextile - Type V | Rigid | 2 | 0.08 | 09/22/2008 | 09/22/2008 | 07/15/2017 | 16177 |  | 103
85-O-2008 | 85 | Outside | 3 | Stone | Stone - Base - MnDOT CA-15 Gradation | Rigid | 203 | 8 | 08/23/2008 | 09/24/2008 | 07/15/2017 | 16180 |  | 140
85-O-2008 | 85 | Outside | 4 | Stone | Railroad Ballast - Martin Marietta pit | Rigid | 102 | 4 | 09/24/2008 | 09/25/2008 | 07/15/2017 | 16183 |  | 135
85-I-2008 | 85 | Inside | 5 | Pervious Concrete | Pervious Concrete | Rigid | 178 | 7 | 10/20/2008 | 10/20/2008 | 07/15/2017 | 16187 |  | 122
86-I-2008 | 86 | Inside | 1 | Sand | Sand - Subgrade - R=70 | Flexible | 0 | 0 | 08/22/2008 | 09/21/2008 | 07/15/2017 | 16193 |  | 23
86-I-2008 | 86 | Inside | 2 | Geotextile | Geotextile - Type V | Flexible | 2 | 0.08 | 09/22/2008 | 09/22/2008 | 07/15/2017 | 16197 |  | 103
86-I-2008 | 86 | Inside | 3 | Stone | Stone - Base - MnDOT CA-15 Gradation | Flexible | 254 | 10 | 09/24/2008 | 09/24/2008 | 07/15/2017 | 16201 |  | 140
86-I-2008 | 86 | Inside | 4 | Stone | Railroad Ballast - Martin Marietta pit | Flexible | 102 | 4 | 09/25/2008 | 09/25/2008 | 07/15/2017 | 16205 |  | 135
86-O-2008 | 86 | Outside | 5 | Asphalt | Porous Asphalt | Flexible | 127 | 5 | 10/15/2008 | 10/15/2008 | 07/15/2017 | 16588 |  | 16357
86-O-2008 | 86 | Outside | 1 | Sand | Sand - Subgrade - R=70 | Flexible | 0 | 0 | 08/22/2008 | 09/21/2008 | 07/15/2017 | 16195 |  | 23
86-O-2008 | 86 | Outside | 2 | Geotextile | Geotextile - Type V | Flexible | 2 | 0.08 | 09/22/2008 | 09/22/2008 | 07/15/2017 | 16199 |  | 103
86-O-2008 | 86 | Outside | 3 | Stone | Stone - Base - MnDOT CA-15 Gradation | Flexible | 254 | 10 | 09/24/2008 | 09/24/2008 | 07/15/2017 | 16203 |  | 140
86-O-2008 | 86 | Outside | 4 | Stone | Railroad Ballast - Martin Marietta pit | Flexible | 102 | 4 | 09/25/2008 | 09/25/2008 | 07/15/2017 | 16207 |  | 135
86-I-2008 | 86 | Inside | 5 | Asphalt | Porous Asphalt | Flexible | 127 | 5 | 10/15/2008 | 10/15/2008 | 07/15/2017 | 16587 |  | 16357
87-O-2008 | 87 | Outside | 5 | Asphalt | Hot Mix Asphalt - 20% RAP - SPWEB340B | Flexible | 102 | 4 | 09/15/2008 | 10/15/2008 |  | 16664 |  | 56
87-I-2008 | 87 | Inside | 1 | Clay | Clay - Subgrade - R=12 | Flexible | 0 | 0 | 09/10/2008 | 09/20/2008 |  | 16641 |  | 24
87-I-2008 | 87 | Inside | 2 | Geotextile | Geotextile - Type V | Flexible | 2 | 0.08 | 09/22/2008 | 09/22/2008 |  | 16649 |  | 103
87-I-2008 | 87 | Inside | 3 | Stone | Stone - Base - MnDOT CA-15 Gradation | Flexible | 279 | 11 | 09/22/2008 | 09/24/2008 |  | 16653 |  | 140
87-O-2008 | 87 | Outside | 4 | Stone | Railroad Ballast - Mesabi Hardrock | Flexible | 102 | 4 | 09/25/2008 | 09/25/2008 |  | 16659 |  | 118
87-I-2008 | 87 | Inside | 5 | Asphalt | Hot Mix Asphalt - 20% RAP - SPWEB340B | Flexible | 102 | 4 | 09/15/2008 | 10/15/2008 |  | 16663 |  | 56
87-O-2008 | 87 | Outside | 1 | Clay | Clay - Subgrade - R=12 | Flexible | 0 | 0 | 09/10/2008 | 09/20/2008 |  | 16643 |  | 24
87-O-2008 | 87 | Outside | 2 | Geotextile | Geotextile - Type V | Flexible | 2 | 0.08 | 09/22/2008 | 09/22/2008 |  | 16651 |  | 103
87-O-2008 | 87 | Outside | 3 | Stone | Stone - Base - MnDOT CA-15 Gradation | Flexible | 279 | 11 | 09/22/2008 | 09/24/2008 |  | 16655 |  | 140
87-I-2008 | 87 | Inside | 4 | Stone | Railroad Ballast - Mesabi Hardrock | Flexible | 102 | 4 | 09/25/2008 | 09/25/2008 |  | 16657 |  | 118
88-I-2008 | 88 | Inside | 1 | Clay | Clay - Subgrade - R=12 | Flexible | 0 | 0 | 09/10/2008 | 09/20/2008 | 07/15/2017 | 16597 |  | 24
88-I-2008 | 88 | Inside | 2 | Geotextile | Geotextile - Type V | Flexible | 2 | 0.08 | 09/21/2008 | 09/21/2008 | 07/15/2017 | 16601 |  | 103
88-I-2008 | 88 | Inside | 3 | Stone | Stone - Base - MnDOT CA-15 Gradation | Flexible | 254 | 10 | 09/22/2008 | 09/24/2008 | 07/15/2017 | 16605 |  | 140
88-I-2008 | 88 | Inside | 4 | Stone | Railroad Ballast - Martin Marietta pit | Flexible | 102 | 4 | 09/25/2008 | 09/25/2008 | 07/15/2017 | 16609 |  | 135
88-O-2008 | 88 | Outside | 5 | Asphalt | Porous Asphalt | Flexible | 127 | 5 | 10/15/2008 | 10/15/2008 | 07/15/2017 | 16614 |  | 16357
88-O-2008 | 88 | Outside | 1 | Clay | Clay - Subgrade - R=12 | Flexible | 0 | 0 | 09/10/2008 | 09/20/2008 | 07/15/2017 | 16599 |  | 24
88-O-2008 | 88 | Outside | 2 | Geotextile | Geotextile - Type V | Flexible | 2 | 0.08 | 09/21/2008 | 09/21/2008 | 07/15/2017 | 16603 |  | 103
88-O-2008 | 88 | Outside | 3 | Stone | Stone - Base - MnDOT CA-15 Gradation | Flexible | 254 | 10 | 09/22/2008 | 09/24/2008 | 07/15/2017 | 16607 |  | 140
88-O-2008 | 88 | Outside | 4 | Stone | Railroad Ballast - Martin Marietta pit | Flexible | 102 | 4 | 09/25/2008 | 09/25/2008 | 07/15/2017 | 16611 |  | 135
88-I-2008 | 88 | Inside | 5 | Asphalt | Porous Asphalt | Flexible | 127 | 5 | 10/15/2008 | 10/15/2008 | 07/15/2017 | 16613 |  | 16357
89-I-2008 | 89 | Inside | 1 | Clay | Clay - Subgrade - R=12 | Rigid | 0 | 0 | 09/10/2008 | 09/20/2008 | 07/15/2017 | 16621 |  | 24
89-I-2008 | 89 | Inside | 2 | Geotextile | Geotextile - Type V | Rigid | 2 | 0.08 | 09/22/2008 | 09/22/2008 | 07/15/2017 | 16625 |  | 103
89-I-2008 | 89 | Inside | 3 | Stone | Stone - Base - MnDOT CA-15 Gradation | Rigid | 203 | 8 | 09/22/2008 | 09/24/2008 | 07/15/2017 | 16629 |  | 140
89-I-2008 | 89 | Inside | 4 | Stone | Railroad Ballast - Martin Marietta pit | Rigid | 102 | 4 | 09/25/2008 | 09/25/2008 | 07/15/2017 | 16633 |  | 135
89-O-2008 | 89 | Outside | 5 | Pervious Concrete | Pervious Concrete | Rigid | 178 | 7 | 10/20/2008 | 10/20/2008 | 07/15/2017 | 16638 |  | 122
89-O-2008 | 89 | Outside | 1 | Clay | Clay - Subgrade - R=12 | Rigid | 0 | 0 | 09/10/2008 | 09/20/2008 | 07/15/2017 | 16623 |  | 24
89-O-2008 | 89 | Outside | 2 | Geotextile | Geotextile - Type V | Rigid | 2 | 0.08 | 09/22/2008 | 09/22/2008 | 07/15/2017 | 16627 |  | 103
89-O-2008 | 89 | Outside | 3 | Stone | Stone - Base - MnDOT CA-15 Gradation | Rigid | 203 | 8 | 09/22/2008 | 09/24/2008 | 07/15/2017 | 16631 |  | 140
89-O-2008 | 89 | Outside | 4 | Stone | Railroad Ballast - Martin Marietta pit | Rigid | 102 | 4 | 09/25/2008 | 09/25/2008 | 07/15/2017 | 16635 |  | 135
89-I-2008 | 89 | Inside | 5 | Pervious Concrete | Pervious Concrete | Rigid | 178 | 7 | 10/20/2008 | 10/20/2008 | 07/15/2017 | 16637 |  | 122
91-D-1991 | 91 | Driving | 1 | Sand | Sand - Subgrade - R=70 | Flexible | 0 | 0 | 07/01/1961 | 07/01/1961 |  | 22458 |  | 23
91-D-1991 | 91 | Driving | 2 | Aggregate | Class 4 Aggregate | Flexible | 152 | 6 | 07/01/1961 | 07/01/1961 |  | 22459 |  | 21216
91-D-1991 | 91 | Driving | 3 | Aggregate | Class 5 - Standard - Base | Flexible | 127 | 5 | 07/01/1961 | 07/01/1961 |  | 22460 |  | 17163
91-D-1991 | 91 | Driving | 4 | Asphalt | Hot Mix Asphalt - 15% RAP - SPWEB240BR | Flexible | 102 | 4 | 07/01/1961 | 07/01/1961 |  | 22461 |  | 17162
91-D-1991 | 91 | Driving | 5 | Asphalt | Hot Mix Asphalt - 15% RAP - SPWEB240BR | Flexible | 57 | 2.25 | 07/01/1991 | 07/01/1991 | 09/17/1997 | 22462 |  | 17162
91-D-1997 | 91 | Driving | 5 | Concrete | Concrete Overlay Mix - Polypropylene Fibers Added | Rigid | 76 | 3 | 07/01/1991 | 07/01/1991 | 09/17/1997 | 31097 |  | 133
91-D-1997 | 91 | Driving | 2 | Aggregate | Class 4 Aggregate | Rigid | 152 | 6 | 07/01/1961 | 07/01/1961 |  | 31094 | 22459 | 21216
91-D-1997 | 91 | Driving | 3 | Aggregate | Class 5 - Standard - Base | Rigid | 127 | 5 | 07/01/1961 | 07/01/1961 |  | 31095 | 22460 | 17163
91-D-1997 | 91 | Driving | 4 | Asphalt | Hot Mix Asphalt - 15% RAP - SPWEB240BR | Rigid | 82 | 3.25 | 07/01/1961 | 07/01/1961 | 09/17/1997 | 31096 | 22461 | 17162
91-D-1997 | 91 | Driving | 5 | Concrete | Concrete - MnDOT Concrete Mix -Polyolefin Fibers | Rigid | 76 | 3 | 09/17/1997 | 09/17/1997 |  | 22464 |  | 21217
91-D-1997 | 91 | Driving | 1 | Sand | Sand - Subgrade - R=70 | Rigid | 0 | 0 | 07/01/1961 | 07/01/1961 |  | 31093 | 22458 | 23
92-P-1997 | 92 | Passing | 1 | Clay | Clay - Subgrade - R=12 | Rigid | 0 | 0 | 06/13/1991 | 06/29/1993 | 04/18/2010 | 28440 | 15202 | 24
92-P-1991 | 92 | Passing | 6 | Asphalt | Hot Mix Asphalt - 75 Blow Marshall Design | Rigid | 38 | 1.5 | 07/06/1993 | 07/06/1993 | 10/01/1997 | 15213 |  | 54
92-P-1997 | 92 | Passing | 3 | Asphalt | Hot Mix Asphalt - 75 Blow Marshall Design | Rigid | 76 | 3 | 07/02/1993 | 07/02/1993 | 04/18/2010 | 28442 | 15207 | 54
92-P-1997 | 92 | Passing | 4 | Concrete | Concrete Overlay Mix - Polypropylene Fibers Added | Rigid | 152 | 6 | 10/23/1997 | 10/23/1997 | 04/18/2010 | 15217 |  | 133
92-D-1991 | 92 | Driving | 1 | Clay | Clay - Subgrade - R=12 | Rigid | 0 | 0 | 06/13/1991 | 06/29/1993 | 04/18/2010 | 15200 |  | 24
92-D-1991 | 92 | Driving | 2 | Asphalt | Hot Mix Asphalt - 75 Blow Marshall Design | Rigid | 102 | 4 | 07/01/1993 | 07/01/1993 | 04/18/2010 | 15204 |  | 54
92-D-1991 | 92 | Driving | 3 | Asphalt | Hot Mix Asphalt - 75 Blow Marshall Design | Rigid | 76 | 3 | 07/02/1993 | 07/02/1993 | 04/18/2010 | 16941 |  | 54
92-D-1991 | 92 | Driving | 4 | Asphalt | Hot Mix Asphalt - 75 Blow Marshall Design | Rigid | 76 | 3 | 07/03/1993 | 07/03/1993 | 10/01/1997 | 15206 |  | 54
92-D-1991 | 92 | Driving | 5 | Asphalt | Hot Mix Asphalt - 75 Blow Marshall Design | Rigid | 38 | 1.5 | 07/05/1993 | 07/05/1993 | 10/01/1997 | 15212 |  | 54
92-D-1991 | 92 | Driving | 6 | Asphalt | Hot Mix Asphalt - 75 Blow Marshall Design | Rigid | 38 | 1.5 | 07/06/1993 | 07/06/1993 | 10/01/1997 | 15210 |  | 54
92-D-1997 | 92 | Driving | 1 | Clay | Clay - Subgrade - R=12 | Rigid | 0 | 0 | 06/13/1991 | 06/29/1993 | 04/18/2010 | 28432 | 15200 | 24
92-D-1997 | 92 | Driving | 2 | Asphalt | Hot Mix Asphalt - 75 Blow Marshall Design | Rigid | 102 | 4 | 07/01/1993 | 07/01/1993 | 04/18/2010 | 28433 | 15204 | 54
92-D-1997 | 92 | Driving | 3 | Asphalt | Hot Mix Asphalt - 75 Blow Marshall Design | Rigid | 76 | 3 | 07/02/1993 | 07/02/1993 | 04/18/2010 | 28434 | 16941 | 54
92-D-1997 | 92 | Driving | 4 | Concrete | Concrete Overlay Mix - Polypropylene Fibers Added | Rigid | 152 | 6 | 10/23/1997 | 10/23/1997 | 04/18/2010 | 15216 |  | 133
92-P-1991 | 92 | Passing | 1 | Clay | Clay - Subgrade - R=12 | Rigid | 0 | 0 | 06/13/1991 | 06/29/1993 | 04/18/2010 | 15202 |  | 24
92-P-1991 | 92 | Passing | 2 | Asphalt | Hot Mix Asphalt - 75 Blow Marshall Design | Rigid | 102 | 4 | 07/01/1993 | 07/01/1993 | 04/18/2010 | 15205 |  | 54
92-P-1991 | 92 | Passing | 3 | Asphalt | Hot Mix Asphalt - 75 Blow Marshall Design | Rigid | 76 | 3 | 07/02/1993 | 07/02/1993 | 04/18/2010 | 15207 |  | 54
92-P-1991 | 92 | Passing | 4 | Asphalt | Hot Mix Asphalt - 75 Blow Marshall Design | Rigid | 76 | 3 | 07/03/1993 | 07/03/1993 | 10/01/1997 | 16940 |  | 54
92-P-1991 | 92 | Passing | 5 | Asphalt | Hot Mix Asphalt - 75 Blow Marshall Design | Rigid | 38 | 1.5 | 07/05/1993 | 07/05/1993 | 10/01/1997 | 15211 |  | 54
92-P-1997 | 92 | Passing | 2 | Asphalt | Hot Mix Asphalt - 75 Blow Marshall Design | Rigid | 102 | 4 | 07/01/1993 | 07/01/1993 | 04/18/2010 | 28441 | 15205 | 54
93-D-1990 | 93 | Driving | 1 | Clay | Clay - Subgrade - R=12 | Rigid | 0 | 0 | 10/05/1990 | 06/29/1993 |  | 28397 |  | 24
93-P-1997 | 93 | Passing | 5 | Concrete | Concrete Overlay Mix - Polypropylene Fibers Added | Rigid | 102 | 4 | 10/23/1997 | 10/23/1997 | 10/04/2004 | 15795 |  | 133
93-D-1990 | 93 | Driving | 3 | Asphalt | Hot Mix Asphalt - 75 Blow Marshall Design | Rigid | 76 | 3 | 07/02/1993 | 07/02/1993 |  | 28399 |  | 54
93-D-1990 | 93 | Driving | 4 | Asphalt | Hot Mix Asphalt - 75 Blow Marshall Design | Rigid | 76 | 3 | 07/03/1993 | 07/03/1993 | 10/04/2004 | 28400 |  | 54
93-D-1990 | 93 | Driving | 5 | Asphalt | Hot Mix Asphalt - 75 Blow Marshall Design | Rigid | 38 | 1.5 | 07/05/1993 | 07/05/1993 | 10/04/2004 | 28401 |  | 54
93-D-1990 | 93 | Driving | 6 | Asphalt | Hot Mix Asphalt - 75 Blow Marshall Design | Rigid | 38 | 1.5 | 07/06/1993 | 07/06/1993 | 10/04/2004 | 28402 |  | 54
93-D-1997 | 93 | Driving | 1 | Clay | Clay - Subgrade - R=12 | Rigid | 0 | 0 | 10/05/1990 | 06/29/1993 |  | 15267 | 28397 | 24
93-D-1997 | 93 | Driving | 2 | Asphalt | Hot Mix Asphalt - 75 Blow Marshall Design | Rigid | 102 | 4 | 07/01/1993 | 07/01/1993 |  | 15270 | 28398 | 54
93-D-1997 | 93 | Driving | 3 | Asphalt | Hot Mix Asphalt - 75 Blow Marshall Design | Rigid | 76 | 3 | 07/02/1993 | 07/02/1993 |  | 16936 | 28399 | 54
93-D-1997 | 93 | Driving | 4 | Asphalt | Hot Mix Asphalt - 75 Blow Marshall Design | Rigid | 51 | 2 | 07/03/1993 | 07/03/1993 | 10/04/2004 | 15272 | 28400 | 54
93-D-1997 | 93 | Driving | 5 | Concrete | Concrete Overlay Mix - Polypropylene Fibers Added | Rigid | 102 | 4 | 10/23/1997 | 10/23/1997 | 10/04/2004 | 15282 |  | 133
93-P-1990 | 93 | Passing | 1 | Clay | Clay - Subgrade - R=12 | Flexible | 0 | 0 | 10/05/1990 | 06/29/1993 |  | 28403 |  | 24
93-P-1990 | 93 | Passing | 2 | Asphalt | Hot Mix Asphalt - 75 Blow Marshall Design | Flexible | 102 | 4 | 07/01/1993 | 07/01/1993 |  | 28404 |  | 54
93-P-1990 | 93 | Passing | 3 | Asphalt | Hot Mix Asphalt - 75 Blow Marshall Design | Flexible | 76 | 3 | 07/02/1993 | 07/02/1993 |  | 28405 |  | 54
93-P-1990 | 93 | Passing | 4 | Asphalt | Hot Mix Asphalt - 75 Blow Marshall Design | Flexible | 76 | 3 | 07/03/1993 | 07/03/1993 | 10/04/2004 | 28406 |  | 54
93-P-1990 | 93 | Passing | 5 | Asphalt | Hot Mix Asphalt - 75 Blow Marshall Design | Flexible | 38 | 1.5 | 07/05/1993 | 07/05/1993 | 10/04/2004 | 28407 |  | 54
93-P-1990 | 93 | Passing | 6 | Asphalt | Hot Mix Asphalt - 75 Blow Marshall Design | Flexible | 38 | 1.5 | 07/06/1993 | 07/06/1993 | 10/04/2004 | 28408 |  | 54
93-P-1997 | 93 | Passing | 1 | Clay | Clay - Subgrade - R=12 | Rigid | 0 | 0 | 10/05/1990 | 06/29/1993 |  | 15265 | 28403 | 24
93-P-1997 | 93 | Passing | 2 | Asphalt | Hot Mix Asphalt - 75 Blow Marshall Design | Rigid | 102 | 4 | 07/01/1993 | 07/01/1993 |  | 15269 | 28404 | 54
93-P-1997 | 93 | Passing | 3 | Asphalt | Hot Mix Asphalt - 75 Blow Marshall Design | Rigid | 76 | 3 | 07/02/1993 | 07/02/1993 |  | 15273 | 28405 | 54
93-P-1997 | 93 | Passing | 4 | Asphalt | Hot Mix Asphalt - 75 Blow Marshall Design | Rigid | 51 | 2 | 07/03/1993 | 07/03/1993 | 10/04/2004 | 16935 | 28406 | 54
93-D-1990 | 93 | Driving | 2 | Asphalt | Hot Mix Asphalt - 75 Blow Marshall Design | Rigid | 102 | 4 | 07/01/1993 | 07/01/1993 |  | 28398 |  | 54
94-D-1990 | 94 | Driving | 1 | Clay | Clay - Subgrade - R=12 | Rigid | 0 | 0 | 10/05/1990 | 06/29/1993 |  | 28409 |  | 24
94-P-1997 | 94 | Passing | 5 | Concrete | Concrete Overlay Mix - Polypropylene Fibers Added | Rigid | 76 | 3 | 10/23/1997 | 10/23/1997 | 10/04/2004 | 15251 |  | 133
94-D-1990 | 94 | Driving | 3 | Asphalt | Hot Mix Asphalt - 75 Blow Marshall Design | Rigid | 76 | 3 | 07/02/1993 | 07/02/1993 |  | 28411 |  | 54
94-D-1990 | 94 | Driving | 4 | Asphalt | Hot Mix Asphalt - 75 Blow Marshall Design | Rigid | 76 | 3 | 07/03/1993 | 07/03/1993 | 10/04/2004 | 28412 |  | 54
94-D-1990 | 94 | Driving | 5 | Asphalt | Hot Mix Asphalt - 75 Blow Marshall Design | Rigid | 38 | 1.5 | 07/05/1993 | 07/05/1993 | 10/04/2004 | 28413 |  | 54
94-D-1990 | 94 | Driving | 6 | Asphalt | Hot Mix Asphalt - 75 Blow Marshall Design | Rigid | 38 | 1.5 | 07/06/1993 | 07/06/1993 | 10/04/2004 | 28414 |  | 54
94-D-1997 | 94 | Driving | 1 | Clay | Clay - Subgrade - R=12 | Rigid | 0 | 0 | 10/05/1990 | 06/29/1993 |  | 15237 | 28409 | 24
94-D-1997 | 94 | Driving | 2 | Asphalt | Hot Mix Asphalt - 75 Blow Marshall Design | Rigid | 102 | 4 | 07/01/1993 | 07/01/1993 |  | 15240 | 28410 | 54
94-D-1997 | 94 | Driving | 3 | Asphalt | Hot Mix Asphalt - 75 Blow Marshall Design | Rigid | 76 | 3 | 07/02/1993 | 07/02/1993 |  | 15242 | 28411 | 54
94-D-1997 | 94 | Driving | 4 | Asphalt | Hot Mix Asphalt - 75 Blow Marshall Design | Rigid | 76 | 3 | 07/03/1993 | 07/03/1993 | 10/04/2004 | 15244 | 28412 | 54
94-D-1997 | 94 | Driving | 5 | Concrete | Concrete Overlay Mix - Polypropylene Fibers Added | Rigid | 76 | 3 | 10/23/1997 | 10/23/1997 | 10/04/2004 | 15252 |  | 133
94-P-1990 | 94 | Passing | 1 | Clay | Clay - Subgrade - R=12 | Rigid | 0 | 0 | 10/05/1990 | 06/29/1993 |  | 28415 |  | 24
94-P-1990 | 94 | Passing | 2 | Asphalt | Hot Mix Asphalt - 75 Blow Marshall Design | Rigid | 102 | 4 | 07/01/1993 | 07/01/1993 |  | 28416 |  | 54
94-P-1990 | 94 | Passing | 3 | Asphalt | Hot Mix Asphalt - 75 Blow Marshall Design | Rigid | 76 | 3 | 07/02/1993 | 07/02/1993 |  | 28417 |  | 54
94-P-1990 | 94 | Passing | 4 | Asphalt | Hot Mix Asphalt - 75 Blow Marshall Design | Rigid | 76 | 3 | 07/03/1993 | 07/03/1993 | 10/04/2004 | 28418 |  | 54
94-P-1990 | 94 | Passing | 5 | Asphalt | Hot Mix Asphalt - 75 Blow Marshall Design | Rigid | 38 | 1.5 | 07/05/1993 | 07/05/1993 | 10/04/2004 | 28419 |  | 54
94-P-1990 | 94 | Passing | 6 | Asphalt | Hot Mix Asphalt - 75 Blow Marshall Design | Rigid | 38 | 1.5 | 07/06/1993 | 07/06/1993 | 10/04/2004 | 28420 |  | 54
94-P-1997 | 94 | Passing | 1 | Clay | Clay - Subgrade - R=12 | Rigid | 0 | 0 | 10/05/1990 | 06/29/1993 |  | 15235 | 28415 | 24
94-P-1997 | 94 | Passing | 2 | Asphalt | Hot Mix Asphalt - 75 Blow Marshall Design | Rigid | 102 | 4 | 07/01/1993 | 07/01/1993 |  | 15239 | 28416 | 54
94-P-1997 | 94 | Passing | 3 | Asphalt | Hot Mix Asphalt - 75 Blow Marshall Design | Rigid | 76 | 3 | 07/02/1993 | 07/02/1993 |  | 15241 | 28417 | 54
94-P-1997 | 94 | Passing | 4 | Asphalt | Hot Mix Asphalt - 75 Blow Marshall Design | Rigid | 76 | 3 | 07/03/1993 | 07/03/1993 | 10/04/2004 | 15243 | 28418 | 54
94-D-1990 | 94 | Driving | 2 | Asphalt | Hot Mix Asphalt - 75 Blow Marshall Design | Rigid | 102 | 4 | 07/01/1993 | 07/01/1993 |  | 28410 |  | 54
95-P-1990 | 95 | Passing | 6 | Asphalt | Hot Mix Asphalt - 75 Blow Marshall Design | Rigid | 38 | 1.5 | 07/06/1993 | 07/06/1993 | 10/04/2004 | 31079 |  | 54
95-P-1990 | 95 | Passing | 5 | Asphalt | Hot Mix Asphalt - 75 Blow Marshall Design | Rigid | 38 | 1.5 | 07/05/1993 | 07/05/1993 | 10/04/2004 | 28431 |  | 54
95-P-1997 | 95 | Passing | 2 | Asphalt | Hot Mix Asphalt - 75 Blow Marshall Design | Rigid | 102 | 4 | 07/01/1993 | 07/01/1993 |  | 15299 | 28428 | 54
95-P-1997 | 95 | Passing | 3 | Asphalt | Hot Mix Asphalt - 75 Blow Marshall Design | Rigid | 76 | 3 | 07/02/1993 | 07/02/1993 |  | 15301 | 28429 | 54
95-P-1997 | 95 | Passing | 4 | Asphalt | Hot Mix Asphalt - 75 Blow Marshall Design | Rigid | 76 | 3 | 07/03/1993 | 07/03/1993 | 10/04/2004 | 15303 | 28430 | 54
95-P-1997 | 95 | Passing | 5 | Concrete | Concrete Overlay Mix - Polyolefin Fibers Added | Rigid | 76 | 3 | 10/23/1997 | 10/23/1997 | 10/04/2004 | 15311 |  | 134
95-D-1990 | 95 | Driving | 1 | Clay | Clay - Subgrade - R=12 | Rigid | 0 | 0 | 10/05/1990 | 06/29/1993 |  | 28421 |  | 24
95-D-1990 | 95 | Driving | 2 | Asphalt | Hot Mix Asphalt - 75 Blow Marshall Design | Rigid | 102 | 4 | 07/01/1993 | 07/01/1993 |  | 28422 |  | 54
95-D-1990 | 95 | Driving | 3 | Asphalt | Hot Mix Asphalt - 75 Blow Marshall Design | Rigid | 76 | 3 | 07/02/1993 | 07/02/1993 |  | 28423 |  | 54
95-D-1990 | 95 | Driving | 4 | Asphalt | Hot Mix Asphalt - 75 Blow Marshall Design | Rigid | 76 | 3 | 07/03/1993 | 07/03/1993 | 10/04/2004 | 28424 |  | 54
95-D-1990 | 95 | Driving | 5 | Asphalt | Hot Mix Asphalt - 75 Blow Marshall Design | Rigid | 38 | 1.5 | 07/05/1993 | 07/05/1993 | 10/04/2004 | 28425 |  | 54
95-D-1990 | 95 | Driving | 6 | Asphalt | Hot Mix Asphalt - 75 Blow Marshall Design | Rigid | 38 | 1.5 | 07/06/1993 | 07/06/1993 | 10/04/2004 | 28426 |  | 54
95-D-1997 | 95 | Driving | 1 | Clay | Clay - Subgrade - R=12 | Rigid | 0 | 0 | 10/05/1990 | 06/29/1993 |  | 15297 | 28421 | 24
95-D-1997 | 95 | Driving | 2 | Asphalt | Hot Mix Asphalt - 75 Blow Marshall Design | Rigid | 102 | 4 | 07/01/1993 | 07/01/1993 |  | 15300 | 28422 | 54
95-D-1997 | 95 | Driving | 3 | Asphalt | Hot Mix Asphalt - 75 Blow Marshall Design | Rigid | 76 | 3 | 07/02/1993 | 07/02/1993 |  | 15302 | 28423 | 54
95-D-1997 | 95 | Driving | 4 | Asphalt | Hot Mix Asphalt - 75 Blow Marshall Design | Rigid | 76 | 3 | 07/03/1993 | 07/03/1993 | 10/04/2004 | 15304 | 28424 | 54
95-D-1997 | 95 | Driving | 5 | Concrete | Concrete Overlay Mix - Polyolefin Fibers Added | Rigid | 76 | 3 | 10/23/1997 | 10/23/1997 | 10/04/2004 | 15312 |  | 134
95-P-1990 | 95 | Passing | 1 | Clay | Clay - Subgrade - R=12 | Rigid | 0 | 0 | 10/05/1990 | 06/29/1993 |  | 28427 |  | 24
95-P-1990 | 95 | Passing | 2 | Asphalt | Hot Mix Asphalt - 75 Blow Marshall Design | Rigid | 102 | 4 | 07/01/1993 | 07/01/1993 |  | 28428 |  | 54
95-P-1990 | 95 | Passing | 3 | Asphalt | Hot Mix Asphalt - 75 Blow Marshall Design | Rigid | 76 | 3 | 07/02/1993 | 07/02/1993 |  | 28429 |  | 54
95-P-1990 | 95 | Passing | 4 | Asphalt | Hot Mix Asphalt - 75 Blow Marshall Design | Rigid | 76 | 3 | 07/03/1993 | 07/03/1993 | 10/04/2004 | 28430 |  | 54
95-P-1997 | 95 | Passing | 1 | Clay | Clay - Subgrade - R=12 | Rigid | 0 | 0 | 10/05/1990 | 06/29/1993 |  | 15295 | 28427 | 24
96-D-1990 | 96 | Driving | 1 | Clay | Clay - Subgrade - R=12 | Rigid | 0 | 0 | 10/05/1990 | 06/29/1993 | 05/02/2022 | 15150 |  | 24
96-P-2016 | 96 | Passing | 6 | Asphalt | Flexible Microsurfacing - PG 52-34 | Rigid | 6 | 0.25 | 09/27/2016 | 09/27/2016 | 05/02/2022 | 28458 |  | 18313
96-D-1990 | 96 | Driving | 3 | Asphalt | Hot Mix Asphalt - 75 Blow Marshall Design | Rigid | 76 | 3 | 07/02/1993 | 07/02/1993 | 05/02/2022 | 15155 |  | 54
96-D-1990 | 96 | Driving | 4 | Asphalt | Hot Mix Asphalt - 75 Blow Marshall Design | Rigid | 76 | 3 | 07/03/1993 | 07/03/1993 | 10/23/1997 | 15157 |  | 54
96-D-1990 | 96 | Driving | 5 | Asphalt | Hot Mix Asphalt - 75 Blow Marshall Design | Rigid | 38 | 1.5 | 07/05/1993 | 07/05/1993 | 10/23/1997 | 15159 |  | 54
96-D-1990 | 96 | Driving | 6 | Asphalt | Hot Mix Asphalt - 75 Blow Marshall Design | Rigid | 38 | 1.5 | 07/06/1993 | 07/06/1993 | 10/23/1997 | 15161 |  | 54
96-D-1997 | 96 | Driving | 1 | Clay | Clay - Subgrade - R=12 | Rigid | 0 | 0 | 10/05/1990 | 06/29/1993 | 05/02/2022 | 28453 | 15150 | 24
96-D-1997 | 96 | Driving | 2 | Asphalt | Hot Mix Asphalt - 75 Blow Marshall Design | Rigid | 102 | 4 | 07/01/1993 | 07/01/1993 | 05/02/2022 | 28454 | 15153 | 54
96-D-1997 | 96 | Driving | 3 | Asphalt | Hot Mix Asphalt - 75 Blow Marshall Design | Rigid | 76 | 3 | 07/02/1993 | 07/02/1993 | 05/02/2022 | 28455 | 15155 | 54
96-D-1997 | 96 | Driving | 4 | Concrete | Concrete Overlay Mix - Polypropylene Fibers Added | Rigid | 152 | 6 | 10/23/1997 | 10/23/1997 | 09/08/2011 | 28456 |  | 133
96-D-2011 | 96 | Driving | 1 | Clay | Clay - Subgrade - R=12 | Rigid | 0 | 0 | 10/05/1990 | 06/29/1993 | 05/02/2022 | 28533 | 28453 | 24
96-D-2011 | 96 | Driving | 2 | Asphalt | Hot Mix Asphalt - 75 Blow Marshall Design | Rigid | 102 | 4 | 07/01/1993 | 07/01/1993 | 05/02/2022 | 28534 | 28454 | 54
96-D-2011 | 96 | Driving | 3 | Asphalt | Hot Mix Asphalt - 75 Blow Marshall Design | Rigid | 76 | 3 | 07/02/1993 | 07/02/1993 | 05/02/2022 | 28535 | 28455 | 54
96-D-2011 | 96 | Driving | 4 | Concrete | Concrete Overlay Mix - Polypropylene Fibers Added | Rigid | 146 | 5.75 | 09/09/2011 | 09/09/2011 | 05/02/2022 | 28536 | 28456 | 133
96-D-2016 | 96 | Driving | 1 | Clay | Clay - Subgrade - R=12 | Rigid | 0 | 0 | 10/05/1990 | 06/29/1993 | 05/02/2022 | 28537 | 28533 | 24
96-D-2016 | 96 | Driving | 2 | Asphalt | Hot Mix Asphalt - 75 Blow Marshall Design | Rigid | 102 | 4 | 07/01/1993 | 07/01/1993 | 05/02/2022 | 28538 | 28534 | 54
96-D-2016 | 96 | Driving | 3 | Asphalt | Hot Mix Asphalt - 75 Blow Marshall Design | Rigid | 76 | 3 | 07/02/1993 | 07/02/1993 | 05/02/2022 | 28539 | 28535 | 54
96-D-2016 | 96 | Driving | 4 | Concrete | Concrete Overlay Mix - Polypropylene Fibers Added | Rigid | 146 | 5.75 | 09/09/2011 | 09/09/2011 | 05/02/2022 | 28540 | 28536 | 133
96-D-2016 | 96 | Driving | 6 | Asphalt | Flexible Microsurfacing - PG 52-34 | Rigid | 6 | 0.25 | 09/27/2016 | 09/27/2016 | 05/02/2022 | 28452 |  | 18313
96-P-1990 | 96 | Passing | 1 | Clay | Clay - Subgrade - R=12 | Rigid | 0 | 0 | 10/05/1990 | 06/29/1993 | 05/02/2022 | 15148 |  | 24
96-P-1990 | 96 | Passing | 2 | Asphalt | Hot Mix Asphalt - 75 Blow Marshall Design | Rigid | 102 | 4 | 07/01/1993 | 07/01/1993 | 05/02/2022 | 15152 |  | 54
96-P-1990 | 96 | Passing | 3 | Asphalt | Hot Mix Asphalt - 75 Blow Marshall Design | Rigid | 76 | 3 | 07/02/1993 | 07/02/1993 | 05/02/2022 | 15156 |  | 54
96-P-1990 | 96 | Passing | 4 | Asphalt | Hot Mix Asphalt - 75 Blow Marshall Design | Rigid | 76 | 3 | 07/03/1993 | 07/03/1993 | 10/23/1997 | 17045 |  | 54
96-P-1990 | 96 | Passing | 5 | Asphalt | Hot Mix Asphalt - 75 Blow Marshall Design | Rigid | 38 | 1.5 | 07/05/1993 | 07/05/1993 | 10/23/1997 | 15158 |  | 54
96-P-1990 | 96 | Passing | 6 | Asphalt | Hot Mix Asphalt - 75 Blow Marshall Design | Rigid | 38 | 1.5 | 07/06/1993 | 07/06/1993 | 10/23/1997 | 15162 |  | 54
96-P-1997 | 96 | Passing | 1 | Clay | Clay - Subgrade - R=12 | Rigid | 0 | 0 | 10/05/1990 | 06/29/1993 | 05/02/2022 | 28448 | 15148 | 24
96-P-1997 | 96 | Passing | 2 | Asphalt | Hot Mix Asphalt - 75 Blow Marshall Design | Rigid | 102 | 4 | 07/01/1993 | 07/01/1993 | 05/02/2022 | 28449 | 15152 | 54
96-P-1997 | 96 | Passing | 3 | Asphalt | Hot Mix Asphalt - 75 Blow Marshall Design | Rigid | 76 | 3 | 07/02/1993 | 07/02/1993 | 05/02/2022 | 28450 | 15156 | 54
96-P-1997 | 96 | Passing | 4 | Concrete | Concrete Overlay Mix - Polypropylene Fibers Added | Rigid | 152 | 6 | 10/23/1997 | 10/23/1997 | 05/02/2022 | 17853 |  | 133
96-P-2011 | 96 | Passing | 1 | Clay | Clay - Subgrade - R=12 | Rigid | 0 | 0 | 10/05/1990 | 06/29/1993 | 05/02/2022 | 28542 | 28453 | 24
96-P-2011 | 96 | Passing | 2 | Asphalt | Hot Mix Asphalt - 75 Blow Marshall Design | Rigid | 102 | 4 | 07/01/1993 | 07/01/1993 | 05/02/2022 | 28543 | 28454 | 54
96-P-2011 | 96 | Passing | 3 | Asphalt | Hot Mix Asphalt - 75 Blow Marshall Design | Rigid | 76 | 3 | 07/02/1993 | 07/02/1993 | 05/02/2022 | 28544 | 28455 | 54
96-P-2011 | 96 | Passing | 4 | Concrete | Concrete Overlay Mix - Polypropylene Fibers Added | Rigid | 146 | 5.75 | 09/09/2011 | 09/09/2011 | 09/08/2011 | 28545 | 28456 | 133
96-P-2016 | 96 | Passing | 1 | Clay | Clay - Subgrade - R=12 | Rigid | 0 | 0 | 10/05/1990 | 06/29/1993 | 05/02/2022 | 28546 | 28542 | 24
96-P-2016 | 96 | Passing | 2 | Asphalt | Hot Mix Asphalt - 75 Blow Marshall Design | Rigid | 102 | 4 | 07/01/1993 | 07/01/1993 | 05/02/2022 | 28547 | 28543 | 54
96-P-2016 | 96 | Passing | 3 | Asphalt | Hot Mix Asphalt - 75 Blow Marshall Design | Rigid | 76 | 3 | 07/02/1993 | 07/02/1993 | 05/02/2022 | 28548 | 28544 | 54
96-P-2016 | 96 | Passing | 4 | Concrete | Concrete Overlay Mix - Polypropylene Fibers Added | Rigid | 146 | 5.75 | 09/09/2011 | 09/09/2011 | 09/08/2011 | 28549 | 28545 | 133
96-D-1990 | 96 | Driving | 2 | Asphalt | Hot Mix Asphalt - 75 Blow Marshall Design | Rigid | 102 | 4 | 07/01/1993 | 07/01/1993 | 05/02/2022 | 15153 |  | 54
97-D-1990 | 97 | Driving | 1 | Clay | Clay - Subgrade - R=12 | Rigid | 0 | 0 | 10/05/1990 | 06/29/1993 | 04/18/2010 | 15174 |  | 24
97-P-1997 | 97 | Passing | 4 | Concrete | Concrete Overlay Mix - Polypropylene Fibers Added | Rigid | 152 | 6 | 10/23/1997 | 10/23/1997 | 04/18/2010 | 15191 |  | 133
97-D-1990 | 97 | Driving | 3 | Asphalt | Hot Mix Asphalt - 75 Blow Marshall Design | Rigid | 76 | 3 | 07/02/1993 | 07/02/1993 | 04/18/2010 | 15180 |  | 54
97-D-1990 | 97 | Driving | 4 | Asphalt | Hot Mix Asphalt - 75 Blow Marshall Design | Rigid | 76 | 3 | 07/03/1993 | 07/03/1993 | 10/01/1997 | 15182 |  | 54
97-D-1990 | 97 | Driving | 5 | Asphalt | Hot Mix Asphalt - 75 Blow Marshall Design | Rigid | 38 | 1.5 | 07/05/1993 | 07/05/1993 | 10/01/1997 | 15184 |  | 54
97-D-1990 | 97 | Driving | 6 | Asphalt | Hot Mix Asphalt - 75 Blow Marshall Design | Rigid | 38 | 1.5 | 07/06/1993 | 07/06/1993 | 10/01/1997 | 15186 |  | 54
97-D-1997 | 97 | Driving | 1 | Clay | Clay - Subgrade - R=12 | Rigid | 0 | 0 | 10/05/1990 | 06/29/1993 | 04/18/2010 | 28469 | 15174 | 24
97-D-1997 | 97 | Driving | 2 | Asphalt | Hot Mix Asphalt - 75 Blow Marshall Design | Rigid | 102 | 4 | 07/01/1993 | 07/01/1993 | 04/18/2010 | 28470 | 15178 | 54
97-D-1997 | 97 | Driving | 3 | Asphalt | Hot Mix Asphalt - 75 Blow Marshall Design | Rigid | 76 | 3 | 07/02/1993 | 07/02/1993 | 04/18/2010 | 28471 | 15180 | 54
97-D-1997 | 97 | Driving | 4 | Concrete | Concrete Overlay Mix - Polypropylene Fibers Added | Rigid | 152 | 6 | 10/23/1997 | 10/23/1997 | 04/18/2010 | 15190 |  | 133
97-P-1990 | 97 | Passing | 1 | Clay | Clay - Subgrade - R=12 | Rigid | 0 | 0 | 10/05/1990 | 06/29/1993 | 04/18/2010 | 15176 |  | 24
97-P-1990 | 97 | Passing | 2 | Asphalt | Hot Mix Asphalt - 75 Blow Marshall Design | Rigid | 102 | 4 | 07/01/1993 | 07/01/1993 | 04/18/2010 | 15179 |  | 54
97-P-1990 | 97 | Passing | 3 | Asphalt | Hot Mix Asphalt - 75 Blow Marshall Design | Rigid | 76 | 3 | 07/02/1993 | 07/02/1993 | 04/18/2010 | 15181 |  | 54
97-P-1990 | 97 | Passing | 4 | Asphalt | Hot Mix Asphalt - 75 Blow Marshall Design | Rigid | 76 | 3 | 07/03/1993 | 07/03/1993 | 10/01/1997 | 15183 |  | 54
97-P-1990 | 97 | Passing | 5 | Asphalt | Hot Mix Asphalt - 75 Blow Marshall Design | Rigid | 38 | 1.5 | 07/05/1993 | 07/05/1993 | 10/01/1997 | 15185 |  | 54
97-P-1990 | 97 | Passing | 6 | Asphalt | Hot Mix Asphalt - 75 Blow Marshall Design | Rigid | 38 | 1.5 | 07/06/1993 | 07/06/1993 | 10/01/1997 | 15187 |  | 54
97-P-1997 | 97 | Passing | 1 | Clay | Clay - Subgrade - R=12 | Rigid | 0 | 0 | 10/05/1990 | 06/29/1993 | 04/18/2010 | 28472 | 15176 | 24
97-P-1997 | 97 | Passing | 2 | Asphalt | Hot Mix Asphalt - 75 Blow Marshall Design | Rigid | 102 | 4 | 07/01/1993 | 07/01/1993 | 04/18/2010 | 28473 | 15179 | 54
97-P-1997 | 97 | Passing | 3 | Asphalt | Hot Mix Asphalt - 75 Blow Marshall Design | Rigid | 76 | 3 | 07/02/1993 | 07/02/1993 | 04/18/2010 | 28474 | 15181 | 54
97-D-1990 | 97 | Driving | 2 | Asphalt | Hot Mix Asphalt - 75 Blow Marshall Design | Rigid | 102 | 4 | 07/01/1993 | 07/01/1993 | 04/18/2010 | 15178 |  | 54
98-D-1991 | 98 | Driving | 1 | Sand | Sand - Subgrade - R=70 | Rigid | 0 | 0 | 07/01/1961 | 07/01/1961 |  | 22465 |  | 23
98-D-1991 | 98 | Driving | 2 | Aggregate | Class 4 Aggregate | Rigid | 152 | 6 | 07/01/1961 | 07/01/1961 |  | 22466 |  | 21216
98-D-1991 | 98 | Driving | 3 | Aggregate | Class 5 - Standard - Base | Rigid | 127 | 5 | 07/01/1961 | 07/01/1961 |  | 22467 |  | 17163
98-D-1991 | 98 | Driving | 4 | Asphalt | Hot Mix Asphalt - 15% RAP - SPWEB240BR | Rigid | 102 | 3.5 | 07/01/1961 | 07/01/1961 |  | 22468 |  | 17162
98-D-1997 | 98 | Driving | 5 | Concrete | Concrete - MnDOT Concrete Mix -Polypropylene Fibers | Rigid | 76 | 3 | 09/17/1997 | 09/17/1997 |  | 22471 |  | 21218
98-D-1997 | 98 | Driving | 2 | Aggregate | Class 4 Aggregate | Rigid | 152 | 6 | 07/01/1961 | 07/01/1961 |  | 31121 | 22466.00 | 21216
98-D-1997 | 98 | Driving | 3 | Aggregate | Class 5 - Standard - Base | Rigid | 127 | 5 | 07/01/1961 | 07/01/1961 |  | 31122 | 22467.00 | 17163
98-D-1997 | 98 | Driving | 4 | Asphalt | Hot Mix Asphalt - 15% RAP - SPWEB240BR | Rigid |  | 0.5 | 07/01/1961 | 07/01/1961 |  | 31123 | 22468.00 | 17162
98-D-1997 | 98 | Driving | 1 | Sand | Sand - Subgrade - R=70 | Rigid | 0 | 0 | 07/01/1961 | 07/01/1961 |  | 31120 | 22465.00 | 23
99-D-1991 | 99 | Driving | 1 | Sand | Sand - Subgrade - R=70 | Rigid | 0 | 0 | 07/01/1961 | 07/01/1961 |  | 22472 |  | 23
99-D-1991 | 99 | Driving | 2 | Aggregate | Class 4 Aggregate | Rigid | 152 | 6 | 07/01/1961 | 07/01/1961 |  | 22473 |  | 21216
99-D-1991 | 99 | Driving | 3 | Aggregate | Class 5 - Standard - Base | Rigid | 127 | 5 | 07/01/1961 | 07/01/1961 |  | 22474 |  | 17163
99-D-1997 | 99 | Driving | 5 | Concrete | Concrete - MnDOT Concrete Mix -Polypropylene Fibers | Rigid | 76 | 3 | 09/17/1997 | 09/17/1997 |  | 22478 |  | 21218
99-D-1991 | 99 | Driving | 5 | Asphalt | Hot Mix Asphalt - 15% RAP - SPWEB240BR | Rigid | 57 | 2.25 | 07/01/1991 | 07/01/1991 | 09/17/1997 | 22476 |  | 17162
99-D-1997 | 99 | Driving | 4 | Asphalt | Hot Mix Asphalt - 15% RAP - SPWEB240BR | Rigid | 83 | 3.25 | 07/01/1961 | 09/18/1997 |  | 22477 |  | 17162
99-D-1991 | 99 | Driving | 4 | Asphalt | Hot Mix Asphalt - 15% RAP - SPWEB240BR | Rigid | 102 | 4 | 07/01/1961 | 07/01/1961 | 09/17/1997 | 22475 |  | 17162
101-D-2017 | 101 | Driving | 1 | Clay | Clay - Subgrade - R=12 | Flexible | 0 | 0 | 08/30/1991 | 07/08/1992 |  | 29319 | 29301 | 24
101-D-2017 | 101 | Driving | 2 | Aggregate | Class 4 Special gradation for MnROAD - Base | Flexible | 838 | 33 | 07/17/1993 | 07/29/1993 |  | 29320 | 29302 | 5
101-D-2017 | 101 | Driving | 3 | Asphalt | Hot Mix Asphalt - 75 Blow Marshall Design | Flexible | 76 | 3 | 09/24/1993 | 09/24/1993 | 04/01/2022 | 29321 | 29303 | 54
101-D-2017 | 101 | Driving | 4 | Asphalt | Hot Mix Asphalt - 75 Blow Marshall Design | Flexible | 38 | 1.5 | 09/25/1993 | 09/28/1993 | 04/01/2022 | 31007 | 29304 | 54
101-D-2017 | 101 | Driving | 5 | Asphalt | Hot Mix Asphalt - Superpave Level 3 | Flexible | 29 | 1.13 | 07/07/2006 | 07/26/2017 | 04/01/2022 | 21229 | 29305 | 112
101-D-2017 | 101 | Driving | 6 | Asphalt | Microsurfacing - Applied Using MiniMac machine | Flexible | 19 | 0.75 | 07/30/2017 | 07/30/2017 | 04/01/2022 | 20299 |  | 49
101-P-2017 | 101 | Passing | 1 | Clay | Clay - Subgrade - R=12 | Flexible | 0 | 0 | 08/30/1991 | 07/08/1992 |  | 29325 | 29310 | 24
101-P-2017 | 101 | Passing | 2 | Aggregate | Class 4 Special gradation for MnROAD - Base | Flexible | 838 | 33 | 07/17/1993 | 07/29/1993 |  | 29326 | 29311 | 5
101-P-2017 | 101 | Passing | 3 | Asphalt | Hot Mix Asphalt - 75 Blow Marshall Design | Flexible | 76 | 3 | 09/24/1993 | 09/24/1993 | 04/01/2022 | 29327 | 29312 | 54
101-P-2017 | 101 | Passing | 4 | Asphalt | Hot Mix Asphalt - 75 Blow Marshall Design | Flexible | 38 | 1.5 | 09/25/1993 | 09/25/1993 | 04/01/2022 | 29328 | 29313 | 54
101-P-2017 | 101 | Passing | 5 | Asphalt | Hot Mix Asphalt - 75 Blow Marshall Design | Flexible | 29 | 1.13 | 09/28/1993 | 07/26/2017 | 04/01/2022 | 21228 | 29314 | 54
101-P-2017 | 101 | Passing | 6 | Asphalt | Microsurfacing - Applied Using MiniMac machine | Flexible | 19 | 0.75 | 07/30/2017 | 07/30/2017 | 04/01/2022 | 20300 |  | 49
105-D-2008 | 105 | Driving | 1 | Clay | Clay - Subgrade - R=12 | Rigid | 0 | 0 | 09/26/1991 | 07/07/1992 |  | 27000 | 192 | 24
105-D-2008 | 105 | Driving | 2 | Aggregate | Class 3 Special gradation for MnROAD - Base | Rigid | 686 | 27.01 | 07/09/1992 | 07/25/1992 |  | 27001 | 193 | 4
105-D-2008 | 105 | Driving | 3 | Aggregate | Class 4 Special gradation for MnROAD - Base | Rigid | 76 | 2.99 | 08/03/1992 | 08/10/1992 |  | 27002 | 194 | 5
105-D-2008 | 105 | Driving | 4 | Concrete | Concrete Pavement - Mechanically Broken Transverse Joints | Rigid | 180 | 7.1 | 09/15/1992 | 09/15/1992 |  | 27003 | 195 | 26032
105-D-2008 | 105 | Driving | 5 | Asphalt | Permeable Asphalt Stabilized Stress Relief Course - PASSRC | Rigid | 25 | 1 | 09/16/2008 | 09/16/2008 | 08/01/2011 | 15874 |  | 121
105-D-2008 | 105 | Driving | 6 | Concrete | Concrete - MnDOT High Performance Concrete Mix - 60 Year Design | Rigid | 102 | 4 | 10/08/2008 | 10/08/2008 | 08/01/2011 | 15876 |  | 29
105-P-2008 | 105 | Passing | 1 | Clay | Clay - Subgrade - R=12 | Rigid | 0 | 0 | 09/26/1991 | 07/07/1992 |  | 27008 | 197 | 24
105-P-2008 | 105 | Passing | 2 | Aggregate | Class 3 Special gradation for MnROAD - Base | Rigid | 686 | 27.01 | 07/09/1992 | 07/25/1992 |  | 27009 | 198 | 4
105-P-2008 | 105 | Passing | 3 | Aggregate | Class 4 Special gradation for MnROAD - Base | Rigid | 76 | 2.99 | 08/03/1992 | 08/10/1992 |  | 27010 | 199 | 5
105-P-2008 | 105 | Passing | 4 | Concrete | Concrete Pavement - Mechanically Broken Transverse Joints | Rigid | 180 | 7.1 | 09/15/1992 | 09/15/1992 |  | 27011 | 200 | 26032
105-P-2008 | 105 | Passing | 5 | Asphalt | Permeable Asphalt Stabilized Stress Relief Course - PASSRC | Rigid | 25 | 1 | 09/16/2008 | 09/16/2008 | 08/01/2011 | 15873 |  | 121
105-P-2008 | 105 | Passing | 6 | Concrete | Concrete - MnDOT High Performance Concrete Mix - 60 Year Design | Rigid | 102 | 4 | 10/08/2008 | 10/08/2008 | 08/01/2011 | 15875 |  | 29
106-D-2008 | 106 | Driving | 1 | Clay | Clay - Subgrade - R=12 | Flexible | 0 | 0 | 08/26/2008 | 08/26/2008 | 06/01/2017 | 14363 |  | 24
106-D-2008 | 106 | Driving | 2 | Aggregate | Class 5 - Standard - Base | Flexible | 152 | 6 | 09/05/2008 | 09/05/2008 | 06/01/2017 | 14365 |  | 17163
106-D-2008 | 106 | Driving | 3 | Aggregate | Class 1 Stabilizing Aggregate - Spec 3149 | Flexible | 152 | 6 | 09/22/2008 | 09/22/2008 | 08/30/2011 | 14367 |  | 3
106-D-2008 | 106 | Driving | 4 | Concrete | Concrete - MnDOT High Performance Concrete Mix - 60 Year Design | Flexible | 127 | 5 | 10/09/2008 | 10/09/2008 | 08/30/2011 | 14369 |  | 29
106-D-2008 | 106 | Driving | 5 | Asphalt | Hot Mix Asphalt - 4.75 mm Taconite Aggregates | Flexible | 51 | 2 | 10/30/2008 | 10/30/2008 | 08/30/2011 | 14371 |  | 17151
106-P-2008 | 106 | Passing | 1 | Clay | Clay - Subgrade - R=12 | Flexible | 0 | 0 | 08/26/2008 | 08/26/2008 | 06/01/2017 | 14362 |  | 24
106-P-2008 | 106 | Passing | 2 | Aggregate | Class 5 - Standard - Base | Flexible | 152 | 6 | 09/05/2008 | 09/05/2008 | 06/01/2017 | 14364 |  | 17163
106-P-2008 | 106 | Passing | 3 | Aggregate | Class 1 Stabilizing Aggregate - Spec 3149 | Flexible | 152 | 6 | 09/22/2008 | 09/22/2008 | 08/30/2011 | 14366 |  | 3
106-P-2008 | 106 | Passing | 4 | Concrete | Concrete - MnDOT High Performance Concrete Mix - 60 Year Design | Flexible | 127 | 5 | 10/09/2008 | 10/09/2008 | 08/30/2011 | 14368 |  | 29
106-P-2008 | 106 | Passing | 5 | Asphalt | Hot Mix Asphalt - 4.75 mm Taconite Aggregates | Flexible | 51 | 2 | 10/30/2008 | 10/30/2008 | 08/30/2011 | 14370 |  | 17151
113-D-2008 | 113 | Driving | 1 | Clay | Clay - Subgrade - R=12 | Rigid | 0 | 0 | 08/25/2008 | 08/25/2008 | 06/08/2013 | 15478 |  | 24
113-D-2008 | 113 | Driving | 2 | Aggregate | Class 5 - Standard - Base | Rigid | 127 | 5 | 09/05/2008 | 09/05/2008 | 06/08/2013 | 15481 |  | 17163
113-D-2008 | 113 | Driving | 3 | Aggregate | Class 1 Stabilizing Aggregate - Spec 3149 | Rigid | 127 | 5 | 09/22/2008 | 09/22/2008 | 06/08/2013 | 15483 |  | 3
113-D-2008 | 113 | Driving | 4 | Concrete | Concrete - MnDOT High Performance Concrete Mix - 60 Year Design | Rigid | 127 | 5 | 10/10/2008 | 10/10/2008 | 06/08/2013 | 15485 |  | 29
113-P-2008 | 113 | Passing | 1 | Clay | Clay - Subgrade - R=12 | Rigid | 0 | 0 | 08/25/2008 | 08/25/2008 | 06/08/2013 | 15476 |  | 24
113-P-2008 | 113 | Passing | 2 | Aggregate | Class 5 - Standard - Base | Rigid | 127 | 5 | 09/05/2008 | 09/05/2008 | 06/08/2013 | 15480 |  | 17163
113-P-2008 | 113 | Passing | 3 | Aggregate | Class 1 Stabilizing Aggregate - Spec 3149 | Rigid | 127 | 5 | 09/22/2008 | 09/22/2008 | 06/08/2013 | 15482 |  | 3
113-P-2008 | 113 | Passing | 4 | Concrete | Concrete - MnDOT High Performance Concrete Mix - 60 Year Design | Rigid | 127 | 5 | 10/10/2008 | 10/10/2008 | 06/08/2013 | 15484 |  | 29
114-D-2008 | 114 | Driving | 1 | Clay | Clay - Subgrade - R=12 | Rigid | 0 | 0 | 05/14/1991 | 07/06/1993 |  | 28122 | 379 | 24
114-D-2008 | 114 | Driving | 2 | Asphalt | Hot Mix Asphalt - 75 Blow Marshall Design | Rigid | 76 | 3 | 07/16/1993 | 07/16/1993 |  | 28123 | 380 | 54
114-D-2008 | 114 | Driving | 3 | Asphalt | Hot Mix Asphalt - 75 Blow Marshall Design | Rigid | 51 | 2 | 07/19/1993 | 07/19/1993 |  | 22103 | 381 | 54
114-D-2008 | 114 | Driving | 4 | Concrete | Concrete - MnDOT High Performance Concrete Mix - 60 Year Design | Rigid | 152 | 6 | 10/10/2008 | 10/10/2008 | 05/02/2022 | 15688 |  | 29
114-P-2008 | 114 | Passing | 3 | Asphalt | Hot Mix Asphalt - 75 Blow Marshall Design | Rigid | 51 | 2 | 07/19/1993 | 07/19/1993 |  | 22148 |  | 54
114-P-2008 | 114 | Passing | 4 | Concrete | Concrete - MnDOT High Performance Concrete Mix - 60 Year Design | Rigid | 152 | 6 | 10/10/2008 | 10/10/2008 | 05/02/2022 | 15687 |  | 29
115-P-2017 | 115 | Passing | 6 | Asphalt | Hot Mix Asphalt - 75 Blow Marshall Design | Flexible | 38 | 1.5 | 07/29/1993 | 07/29/1993 | 04/01/2022 | 29504 | 29475 | 55
115-P-2017 | 115 | Passing | 7 | Asphalt | Microsurfacing - Applied Using MiniMac machine | Flexible | 13 | 0.5 | 08/18/2003 | 08/18/2003 | 04/01/2022 | 29505 | 29476 | 49
115-P-2017 | 115 | Passing | 8 | Asphalt | Microsurfacing - Applied Using MiniMac machine | Flexible | 13 | 0.5 | 08/08/2004 | 08/08/2004 | 04/01/2022 | 29506 | 29477 | 49
115-P-2017 | 115 | Passing | 9 | Asphalt | Warm Mix Asphalt - Wearing Course | Flexible | 38 | 1.5 | 09/17/2008 | 09/18/2008 | 04/01/2022 | 29507 | 15861 | 17152
115-P-2017 | 115 | Passing | 10 | Asphalt | Warm Mix Asphalt - Wearing Course | Flexible | 29 | 1.1 | 09/17/2008 | 09/18/2008 | 04/01/2022 | 29508 | 17328 | 17152
115-P-2017 | 115 | Passing | 11 | Asphalt | Microsurfacing - 2017 | Flexible | 10 | 0.38 | 07/26/2017 | 07/27/2017 | 04/01/2022 | 29509 |  | 26120
115-D-2017 | 115 | Driving | 1 | Clay | Clay - Subgrade - R=12 | Flexible | 0 | 0 | 05/14/1991 | 07/06/1993 | 04/01/2022 | 29482 | 29436 | 24
115-D-2017 | 115 | Driving | 2 | Asphalt | Hot Mix Asphalt - 75 Blow Marshall Design | Flexible | 76 | 3 | 07/16/1993 | 07/16/1993 | 04/01/2022 | 29483 | 29437 | 55
115-D-2017 | 115 | Driving | 3 | Asphalt | Hot Mix Asphalt - 75 Blow Marshall Design | Flexible | 76 | 3 | 07/19/1993 | 07/19/1993 | 04/01/2022 | 29484 | 29438 | 55
115-D-2017 | 115 | Driving | 4 | Asphalt | Hot Mix Asphalt - 75 Blow Marshall Design | Flexible | 51 | 2 | 07/21/1993 | 07/21/1993 | 04/01/2022 | 29485 | 29439 | 55
115-D-2017 | 115 | Driving | 5 | Asphalt | Hot Mix Asphalt - 75 Blow Marshall Design | Flexible | 38 | 1.5 | 07/28/1993 | 07/28/1993 | 04/01/2022 | 29486 | 29440 | 55
115-D-2017 | 115 | Driving | 6 | Asphalt | Hot Mix Asphalt - 75 Blow Marshall Design | Flexible | 38 | 1.5 | 07/29/1993 | 07/29/1993 | 04/01/2022 | 29487 | 29441 | 55
115-D-2017 | 115 | Driving | 7 | Asphalt | Microsurfacing - Applied Using MiniMac machine | Flexible | 13 | 0.5 | 08/18/2003 | 08/18/2003 | 04/01/2022 | 29488 | 29442 | 49
115-D-2017 | 115 | Driving | 8 | Asphalt | Microsurfacing - Applied Using MiniMac machine | Flexible | 13 | 0.5 | 08/08/2004 | 08/08/2004 | 04/01/2022 | 29489 | 13373 | 49
115-D-2017 | 115 | Driving | 9 | Asphalt | Warm Mix Asphalt - Wearing Course | Flexible | 38 | 1.5 | 09/17/2008 | 09/18/2008 | 04/01/2022 | 29490 | 15862 | 17152
115-D-2017 | 115 | Driving | 10 | Asphalt | Warm Mix Asphalt - Wearing Course | Flexible | 29 | 1.1 | 09/17/2008 | 09/18/2008 | 04/01/2022 | 29491 | 17326 | 17152
115-D-2017 | 115 | Driving | 11 | Asphalt | Microsurfacing - 2017 | Flexible | 10 | 0.38 | 07/26/2017 | 07/27/2017 | 04/01/2022 | 29492 |  | 26120
115-P-2017 | 115 | Passing | 1 | Clay | Clay - Subgrade - R=12 | Flexible | 0 | 0 | 05/14/1991 | 07/06/1993 | 04/01/2022 | 29499 | 29470 | 24
115-P-2017 | 115 | Passing | 2 | Asphalt | Hot Mix Asphalt - 75 Blow Marshall Design | Flexible | 76 | 3 | 07/16/1993 | 07/16/1993 | 04/01/2022 | 29500 | 29471 | 55
115-P-2017 | 115 | Passing | 3 | Asphalt | Hot Mix Asphalt - 75 Blow Marshall Design | Flexible | 76 | 3 | 07/19/1993 | 07/19/1993 | 04/01/2022 | 29501 | 29472 | 55
115-P-2017 | 115 | Passing | 4 | Asphalt | Hot Mix Asphalt - 75 Blow Marshall Design | Flexible | 51 | 2 | 07/21/1993 | 07/21/1993 | 04/01/2022 | 29502 | 29473 | 55
115-P-2017 | 115 | Passing | 5 | Asphalt | Hot Mix Asphalt - 75 Blow Marshall Design | Flexible | 38 | 1.5 | 07/28/1993 | 07/28/1993 | 04/01/2022 | 29503 | 29474 | 55
124-I-2017 | 124 | Inside | 1 | Sand | Sand - Subgrade - R=70 | Rigid | 0 | 0 | 06/20/2017 | 06/20/2017 |  | 20235 |  | 23
124-I-2017 | 124 | Inside | 2 | Aggregate | Class 6 Aggregate Base | Rigid | 152 | 6 | 06/20/2017 | 06/21/2017 |  | 20237 |  | 18651
124-I-2017 | 124 | Inside | 3 | Concrete | Concrete - MnDOT Standard Concrete Mix - Phase 3 | Rigid | 152 | 6 | 07/05/2017 | 07/05/2017 |  | 20239 |  | 20240
124-O-2017 | 124 | Outside | 1 | Sand | Sand - Subgrade - R=70 | Rigid | 0 | 0 | 06/20/2017 | 06/20/2017 |  | 20234 |  | 23
124-O-2017 | 124 | Outside | 2 | Aggregate | Class 6 Aggregate Base | Rigid | 152 | 6 | 06/20/2017 | 06/21/2017 |  | 20236 |  | 18651
124-O-2017 | 124 | Outside | 3 | Concrete | Concrete - MnDOT Standard Concrete Mix - Phase 3 | Rigid | 152 | 6 | 07/05/2017 | 07/05/2017 |  | 20238 |  | 20240
127-I-2017 | 127 | Inside | 1 | Clay | Clay - Subgrade - R=12 | Flexible | 0 | 0 | 08/11/2017 | 08/11/2017 |  | 30354 |  | 24
127-I-2017 | 127 | Inside | 2 | Stone | Stone - Large - Aggregate Subbase | Flexible | 458 | 18 | 08/13/2017 | 08/13/2017 |  | 30355 |  | 20376
127-I-2017 | 127 | Inside | 3 | Aggregate | Class 6 Aggregate Base | Flexible | 152 | 6 | 08/19/2017 | 08/19/2017 |  | 30356 |  | 18651
127-I-2017 | 127 | Inside | 4 | Asphalt | Hot Mix Asphalt - 35 Blow Marshall Design | Flexible | 51 | 2 | 08/21/2017 | 08/21/2017 |  | 30357 |  | 50
127-I-2017 | 127 | Inside | 5 | Asphalt | Hot Mix Asphalt - 35 Blow Marshall Design | Flexible | 38 | 1.5 | 09/19/2017 | 09/19/2017 |  | 30358 |  | 50
127-O-2017 | 127 | Outside | 1 | Clay | Clay - Subgrade - R=12 | Flexible | 0 | 0 | 08/11/2017 | 08/11/2017 |  | 30363 |  | 24
127-O-2017 | 127 | Outside | 2 | Stone | Stone - Large - Aggregate Subbase | Flexible | 458 | 18 | 08/13/2017 | 08/13/2017 |  | 30364 |  | 20376
127-O-2017 | 127 | Outside | 3 | Aggregate | Class 6 Aggregate Base | Flexible | 152 | 6 | 08/19/2017 | 08/19/2017 |  | 30365 |  | 18651
127-O-2017 | 127 | Outside | 4 | Asphalt | Hot Mix Asphalt - 35 Blow Marshall Design | Flexible | 51 | 2 | 08/21/2017 | 08/21/2017 |  | 30366 |  | 50
127-O-2017 | 127 | Outside | 5 | Asphalt | Hot Mix Asphalt - 35 Blow Marshall Design | Flexible | 38 | 1.5 | 09/19/2017 | 09/19/2017 |  | 30367 |  | 50
133-I-2017 | 133 | Inside | 1 | Clay | Clay - Subgrade - R=12 | Flexible | 0 | 0 | 08/11/1999 | 08/11/1999 |  | 30290 | 30286 | 24
133-I-2017 | 133 | Inside | 2 | Aggregate | Class 6 Special gradation for MnROAD - Base | Flexible | 305 | 12 | 08/11/1999 | 08/18/1999 |  | 30291 | 30287 | 8
133-I-2017 | 133 | Inside | 3 | Asphalt | Cold Central Plant Recycling - Emulsion Mix | Flexible | 102 | 4 | 09/06/2017 | 09/06/2017 |  | 30292 |  | 20013
133-I-2017 | 133 | Inside | 4 | Asphalt | Double Chip Seal - CRS-2P | Flexible | 13 | 0.5 | 09/06/2017 | 09/06/2017 |  | 30293 |  | 101
133-O-2017 | 133 | Outside | 1 | Clay | Clay - Subgrade - R=12 | Flexible | 0 | 0 | 08/11/1999 | 08/11/1999 |  | 30297 | 30288 | 24
133-O-2017 | 133 | Outside | 2 | Aggregate | Class 6 Special gradation for MnROAD - Base | Flexible | 305 | 12 | 08/11/1999 | 08/18/1999 |  | 30298 | 30289 | 8
133-O-2017 | 133 | Outside | 3 | Asphalt | Cold Central Plant Recycling - Emulsion Mix | Flexible | 102 | 4 | 09/06/2017 | 09/06/2017 |  | 30299 |  | 20013
133-O-2017 | 133 | Outside | 4 | Asphalt | Double Chip Seal - CRS-2P | Flexible | 13 | 0.5 | 09/06/2017 | 09/06/2017 |  | 30300 |  | 101
135-I-2017 | 135 | Inside | 1 | Clay | Clay - Subgrade - R=12 | Flexible | 0 | 0 | 08/10/1999 | 08/13/1999 |  | 30320 | 30316 | 24
135-I-2017 | 135 | Inside | 2 | Aggregate | Class 6 Special gradation for MnROAD - Base | Flexible | 305 | 12 | 08/18/1999 | 08/18/1999 |  | 30321 | 30317 | 8
135-I-2017 | 135 | Inside | 3 | Asphalt | Cold Central Plant Recycling - Foamed Mix | Flexible | 102 | 4 | 08/16/2017 | 09/19/2017 |  | 30322 |  | 20014
135-I-2017 | 135 | Inside | 4 | Asphalt | Hot Mix Asphalt - SPWEB340C Mix | Flexible | 38 | 1.5 | 09/19/2017 | 09/19/2017 |  | 30323 |  | 20048
135-O-2017 | 135 | Outside | 1 | Clay | Clay - Subgrade - R=12 | Flexible | 0 | 0 | 08/10/1999 | 08/13/1999 |  | 30324 | 30318 | 24
135-O-2017 | 135 | Outside | 2 | Aggregate | Class 6 Special gradation for MnROAD - Base | Flexible | 305 | 12 | 08/18/1999 | 08/18/1999 |  | 30325 | 30319 | 8
135-O-2017 | 135 | Outside | 3 | Asphalt | Cold Central Plant Recycling - Foamed Mix | Flexible | 102 | 4 | 08/16/2017 | 09/19/2017 |  | 20041 |  | 20014
135-O-2017 | 135 | Outside | 4 | Asphalt | Hot Mix Asphalt - SPWEB340C Mix | Flexible | 38 | 1.5 | 09/19/2017 | 09/19/2017 |  | 20050 |  | 20048
138-I-2017 | 138 | Inside | 1 | Clay | Clay - Subgrade - R=12 | Rigid | 0 | 0 | 06/21/2017 | 06/21/2017 |  | 20314 |  | 24
138-I-2017 | 138 | Inside | 2 | Aggregate | Class 5 - Standard - Base | Rigid | 127 | 5 | 07/14/2017 | 07/14/2017 |  | 20133 |  | 17163
138-I-2017 | 138 | Inside | 3 | Concrete | Concrete - Low Cementitious Content - 500 lbs per yd | Rigid | 203 | 8 | 07/14/2017 | 07/14/2017 |  | 20091 |  | 20079
138-O-2017 | 138 | Outside | 1 | Clay | Clay - Subgrade - R=12 | Rigid | 0 | 0 | 06/21/2017 | 06/21/2017 |  | 20313 |  | 24
138-O-2017 | 138 | Outside | 2 | Aggregate | Class 5 - Standard - Base | Rigid | 127 | 5 | 07/14/2017 | 07/14/2017 |  | 20135 |  | 17163
138-O-2017 | 138 | Outside | 3 | Concrete | Concrete - Low Cementitious Content - 500 lbs per yd | Rigid | 203 | 8 | 07/14/2017 | 07/14/2017 |  | 20092 |  | 20079
139-I-2017 | 139 | Inside | 1 | Clay | Clay - Subgrade - R=12 | Rigid | 0 | 0 | 06/19/2017 | 06/19/2017 |  | 20220 |  | 24
139-I-2017 | 139 | Inside | 2 | Clay | Clay - Borrow | Rigid | 102 | 4 | 06/19/2017 | 06/30/2017 |  | 20218 |  | 17225
139-I-2017 | 139 | Inside | 3 | Aggregate | Class 6 Aggregate Base | Rigid | 152 | 6 | 06/30/2017 | 07/13/2017 |  | 20222 |  | 18651
139-I-2017 | 139 | Inside | 4 | Concrete | Fiber-Reinforced Concrete - 30% RSR FORTA FERRO - MR3A21F2 | Rigid | 76 | 3 | 07/17/2017 | 07/17/2017 |  | 20077 |  | 20184
139-O-2017 | 139 | Outside | 1 | Clay | Clay - Subgrade - R=12 | Rigid | 0 | 0 | 06/19/2017 | 06/19/2017 |  | 20221 |  | 24
139-O-2017 | 139 | Outside | 2 | Clay | Clay - Borrow | Rigid | 102 | 4 | 06/30/2017 | 06/30/2017 |  | 20219 |  | 17225
139-O-2017 | 139 | Outside | 3 | Aggregate | Class 6 Aggregate Base | Rigid | 152 | 6 | 06/30/2017 | 07/13/2017 |  | 20223 |  | 18651
139-O-2017 | 139 | Outside | 4 | Concrete | Fiber-Reinforced Concrete - 30% RSR FORTA FERRO - MR3A21F2 | Rigid | 76 | 3 | 07/17/2017 | 07/17/2017 |  | 20078 |  | 20184
140-I-2013 | 140 | Inside | 1 | Clay | Clay - Subgrade - R=12 | Rigid | 0 | 0 | 07/10/1991 | 08/19/1992 |  | 28290 | 1066 | 24
140-I-2013 | 140 | Inside | 2 | Aggregate | Class 5 Special gradation for MnROAD - Base | Rigid | 127 | 5 | 08/19/1992 | 06/09/1993 |  | 28291 | 1067 | 7
140-I-2013 | 140 | Inside | 3 | Concrete | Concrete - MnROAD Phase 1 - Control Mix | Rigid | 193 | 7.6 | 07/19/1993 | 07/19/1993 |  | 28292 | 1068 | 39
140-I-2013 | 140 | Inside | 4 | Geotextile | Geotextile - Nonwoven | Rigid | 2 | 0.08 | 06/06/2013 | 06/06/2013 |  | 18385 |  | 18221
140-I-2013 | 140 | Inside | 5 | Concrete | Fiber-Reinforced Concrete - C1609 20% RSR - Propex Fibermesh 650 Fibers | Rigid | 76 | 3 | 06/10/2013 | 06/10/2013 |  | 18387 |  | 18334
140-O-2013 | 140 | Outside | 1 | Clay | Clay - Subgrade - R=12 | Rigid | 0 | 0 | 07/10/1991 | 08/19/1992 |  | 28298 | 1070 | 24
140-O-2013 | 140 | Outside | 2 | Aggregate | Class 5 Special gradation for MnROAD - Base | Rigid | 127 | 5 | 08/19/1992 | 07/09/1993 |  | 28299 | 1071 | 7
140-O-2013 | 140 | Outside | 3 | Concrete | Concrete - MnROAD Phase 1 - Control Mix | Rigid | 193 | 7.6 | 07/19/1993 | 07/19/1993 |  | 28300 | 1072 | 39
140-O-2013 | 140 | Outside | 4 | Geotextile | Geotextile - Nonwoven | Rigid | 2 | 0.08 | 06/06/2013 | 06/06/2013 |  | 18386 |  | 18221
140-O-2013 | 140 | Outside | 5 | Concrete | Fiber-Reinforced Concrete - C1609 20% RSR - Propex Fibermesh 650 Fibers | Rigid | 76 | 3 | 06/10/2013 | 06/10/2013 |  | 18388 |  | 18334
160-D-2013 | 160 | Driving | 3 | Asphalt | Hot Mix Asphalt - 75 Blow Marshall Design | Rigid | 51 | 2 | 07/02/1993 | 06/02/2013 |  | 22265 | 28324 | 54
160-D-2013 | 160 | Driving | 4 | Concrete | Fiber-Reinforced Concrete - C1609 20% RSR - Propex Fibermesh 650 Fibers | Rigid | 127 | 5 | 06/15/2013 | 06/15/2013 |  | 18446 |  | 18334
160-D-2022 | 160 | Driving | 1 | Clay | Clay - Subgrade - R=12 | Rigid | 0 | 0 | 06/13/1991 | 06/29/1993 |  | 28525 | 28371 | 24
160-D-2022 | 160 | Driving | 2 | Asphalt | Hot Mix Asphalt - 75 Blow Marshall Design | Rigid | 102 | 4 | 07/01/1993 | 07/01/1993 |  | 28526 | 28372 | 54
160-D-2022 | 160 | Driving | 3 | Asphalt | Hot Mix Asphalt - 75 Blow Marshall Design | Rigid | 51 | 2 | 07/02/1993 | 06/02/2013 |  | 28527 | 22265 | 54
160-D-2022 | 160 | Driving | 4 | Concrete | Fiber-Reinforced Concrete - C1609 20% RSR - Propex Fibermesh 650 Fibers | Rigid | 120 | 4.75 | 08/22/2022 | 08/22/2022 |  | 28528 | 18446 | 18334
160-P-2013 | 160 | Passing | 1 | Clay | Clay - Subgrade - R=12 | Rigid | 0 | 0 | 06/13/1991 | 06/29/1993 |  | 28377 | 28340 | 24
160-P-2013 | 160 | Passing | 2 | Asphalt | Hot Mix Asphalt - 75 Blow Marshall Design | Rigid | 102 | 4 | 07/01/1993 | 07/01/1993 |  | 28378 | 28341 | 54
160-P-2013 | 160 | Passing | 3 | Asphalt | Hot Mix Asphalt - 75 Blow Marshall Design | Rigid | 51 | 2 | 07/02/1993 | 06/02/2013 |  | 22264 | 28330 | 54
160-P-2013 | 160 | Passing | 4 | Concrete | Fiber-Reinforced Concrete - C1609 20% RSR - Propex Fibermesh 650 Fibers | Rigid | 127 | 5 | 06/15/2013 | 06/15/2013 |  | 18447 |  | 18334
160-P-2022 | 160 | Passing | 1 | Clay | Clay - Subgrade - R=12 | Rigid | 0 | 0 | 06/13/1991 | 06/29/1993 |  | 28529 | 28377 | 24
160-P-2022 | 160 | Passing | 2 | Asphalt | Hot Mix Asphalt - 75 Blow Marshall Design | Rigid | 102 | 4 | 07/01/1993 | 07/01/1993 |  | 28530 | 28378 | 54
160-P-2022 | 160 | Passing | 3 | Asphalt | Hot Mix Asphalt - 75 Blow Marshall Design | Rigid | 51 | 2 | 07/02/1993 | 06/02/2013 |  | 28531 | 22264 | 54
160-P-2022 | 160 | Passing | 4 | Concrete | Fiber-Reinforced Concrete - C1609 20% RSR - Propex Fibermesh 650 Fibers | Rigid | 120 | 4.75 | 08/22/2022 | 08/22/2022 |  | 28532 | 18447 | 18334
160-D-2013 | 160 | Driving | 1 | Clay | Clay - Subgrade - R=12 | Rigid | 0 | 0 | 06/13/1991 | 06/29/1993 |  | 28371 | 28322 | 24
160-D-2013 | 160 | Driving | 2 | Asphalt | Hot Mix Asphalt - 75 Blow Marshall Design | Rigid | 102 | 4 | 07/01/1993 | 07/01/1993 |  | 28372 | 28323 | 54
162-D-2013 | 162 | Driving | 1 | Clay | Clay - Subgrade - R=12 | Rigid | 0 | 0 | 06/13/1991 | 06/29/1993 |  | 28383 | 28358 | 24
162-D-2013 | 162 | Driving | 2 | Asphalt | Hot Mix Asphalt - 75 Blow Marshall Design | Rigid | 102 | 4 | 07/01/1993 | 07/01/1993 |  | 28384 | 28359 | 54
162-D-2013 | 162 | Driving | 3 | Asphalt | Hot Mix Asphalt - 75 Blow Marshall Design | Rigid | 76 | 3 | 07/02/1993 | 07/02/1993 |  | 28385 | 28360 | 54
162-D-2013 | 162 | Driving | 4 | Concrete | Fiber-Reinforced Concrete - C1609 20% RSR - Propex Fibermesh 650 Fibers | Rigid | 102 | 4 | 06/13/2013 | 06/13/2013 |  | 18422 |  | 18334
162-D-2022 | 162 | Driving | 2 | Asphalt | Hot Mix Asphalt - 75 Blow Marshall Design | Rigid | 102 | 4 | 07/01/1993 | 07/01/1993 |  | 31086 | 28384 | 54
162-D-2022 | 162 | Driving | 3 | Asphalt | Hot Mix Asphalt - 75 Blow Marshall Design | Rigid | 76 | 3 | 07/02/1993 | 07/02/1993 |  | 31087 | 28385 | 54
162-D-2022 | 162 | Driving | 4 | Concrete | Fiber-Reinforced Concrete - C1609 20% RSR - Propex Fibermesh 650 Fibers | Rigid | 95 | 3.75 | 08/22/2022 | 08/22/2022 |  | 31088 | 18422 | 18334
162-P-2013 | 162 | Passing | 1 | Clay | Clay - Subgrade - R=12 | Rigid | 0 | 0 | 06/13/1991 | 06/29/1993 |  | 28390 | 28365 | 24
162-P-2013 | 162 | Passing | 2 | Asphalt | Hot Mix Asphalt - 75 Blow Marshall Design | Rigid | 102 | 4 | 07/01/1993 | 07/01/1993 |  | 28391 | 28366 | 54
162-P-2013 | 162 | Passing | 3 | Asphalt | Hot Mix Asphalt - 75 Blow Marshall Design | Rigid | 76 | 3 | 07/02/1993 | 07/02/1993 |  | 28392 | 28367 | 54
162-P-2013 | 162 | Passing | 4 | Concrete | Fiber-Reinforced Concrete - C1609 20% RSR - Propex Fibermesh 650 Fibers | Rigid | 102 | 4 | 06/13/2013 | 06/13/2013 |  | 18423 |  | 18334
162-P-2022 | 162 | Passing | 1 | Clay | Clay - Subgrade - R=12 | Rigid | 0 | 0 | 06/13/1991 | 06/29/1993 |  | 31089 | 28390 | 24
162-P-2022 | 162 | Passing | 2 | Asphalt | Hot Mix Asphalt - 75 Blow Marshall Design | Rigid | 102 | 4 | 07/01/1993 | 07/01/1993 |  | 31090 | 28391 | 54
162-P-2022 | 162 | Passing | 3 | Asphalt | Hot Mix Asphalt - 75 Blow Marshall Design | Rigid | 76 | 3 | 07/02/1993 | 07/02/1993 |  | 31091 | 28392 | 54
162-P-2022 | 162 | Passing | 4 | Concrete | Fiber-Reinforced Concrete - C1609 20% RSR - Propex Fibermesh 650 Fibers | Rigid | 95 | 3.75 | 08/22/2022 | 08/22/2022 |  | 31092 | 18423 | 18334
185-I-2017 | 185 | Inside | 1 | Sand | Sand - Subgrade - R=70 | Flexible | 0 | 0 | 07/14/2017 | 07/14/2017 |  | 20320 |  | 23
185-I-2017 | 185 | Inside | 2 | Granular | Select Granular Borrow | Flexible | 89 | 3.5 | 07/15/2017 | 07/15/2017 |  | 20325 |  | 20321
185-I-2017 | 185 | Inside | 3 | Aggregate | Coarse Recycled Concrete Aggregate | Flexible | 305 | 12 | 07/17/2017 | 08/10/2017 |  | 20327 |  | 20322
185-I-2017 | 185 | Inside | 4 | Asphalt | Hot Mix Asphalt - 35 Blow Marshall Design | Flexible | 51 | 2 | 08/21/2017 | 08/21/2017 |  | 20329 |  | 50
185-I-2017 | 185 | Inside | 5 | Asphalt | Hot Mix Asphalt - 35 Blow Marshall Design | Flexible | 38 | 1.5 | 09/19/2017 | 09/19/2017 |  | 20331 |  | 50
185-O-2017 | 185 | Outside | 1 | Sand | Sand - Subgrade - R=70 | Flexible | 0 | 0 | 07/14/2017 | 07/14/2017 |  | 20319 |  | 23
185-O-2017 | 185 | Outside | 2 | Granular | Select Granular Borrow | Flexible | 89 | 3.5 | 07/15/2017 | 07/15/2017 |  | 20324 |  | 20321
185-O-2017 | 185 | Outside | 3 | Aggregate | Coarse Recycled Concrete Aggregate | Flexible | 305 | 12 | 07/17/2017 | 08/10/2017 |  | 20326 |  | 20322
185-O-2017 | 185 | Outside | 4 | Asphalt | Hot Mix Asphalt - 35 Blow Marshall Design | Flexible | 51 | 2 | 08/21/2017 | 08/21/2017 |  | 20328 |  | 50
185-O-2017 | 185 | Outside | 5 | Asphalt | Hot Mix Asphalt - 35 Blow Marshall Design | Flexible | 38 | 1.5 | 09/19/2017 | 09/19/2017 |  | 20330 |  | 50
186-I-2017 | 186 | Inside | 1 | Sand | Sand - Subgrade - R=70 | Flexible | 0 | 0 | 07/14/2017 | 07/14/2017 |  | 20337 |  | 23
186-I-2017 | 186 | Inside | 2 | Granular | Select Granular Borrow | Flexible | 89 | 3.5 | 07/15/2017 | 07/15/2017 |  | 20339 |  | 20321
186-I-2017 | 186 | Inside | 3 | Aggregate | Fine Recycled Concrete Aggregate | Flexible | 305 | 12 | 07/17/2017 | 08/10/2017 |  | 20341 |  | 20323
186-I-2017 | 186 | Inside | 4 | Asphalt | Hot Mix Asphalt - 35 Blow Marshall Design | Flexible | 51 | 2 | 08/21/2017 | 08/21/2017 |  | 20343 |  | 50
186-I-2017 | 186 | Inside | 5 | Asphalt | Hot Mix Asphalt - 35 Blow Marshall Design | Flexible | 38 | 1.5 | 09/19/2017 | 09/19/2017 |  | 20345 |  | 50
186-O-2017 | 186 | Outside | 1 | Sand | Sand - Subgrade - R=70 | Flexible | 0 | 0 | 07/14/2017 | 07/14/2017 |  | 20336 |  | 23
186-O-2017 | 186 | Outside | 2 | Granular | Select Granular Borrow | Flexible | 89 | 3.5 | 07/15/2017 | 07/15/2017 |  | 20338 |  | 20321
186-O-2017 | 186 | Outside | 3 | Aggregate | Fine Recycled Concrete Aggregate | Flexible | 305 | 12 | 07/17/2017 | 08/10/2017 |  | 20340 |  | 20323
186-O-2017 | 186 | Outside | 4 | Asphalt | Hot Mix Asphalt - 35 Blow Marshall Design | Flexible | 51 | 2 | 08/21/2017 | 08/21/2017 |  | 20342 |  | 50
186-O-2017 | 186 | Outside | 5 | Asphalt | Hot Mix Asphalt - 35 Blow Marshall Design | Flexible | 38 | 1.5 | 09/19/2017 | 09/19/2017 |  | 20344 |  | 50
188-I-2017 | 188 | Inside | 1 | Clay | Clay - Subgrade - R=12 | Flexible | 0 | 0 | 07/15/2017 | 07/15/2017 |  | 20351 |  | 24
188-I-2017 | 188 | Inside | 2 | Granular | Select Granular Borrow | Flexible | 89 | 3.5 | 07/15/2017 | 07/15/2017 |  | 20353 |  | 20321
188-I-2017 | 188 | Inside | 3 | Aggregate | Class 6 Recycled Aggregate Base | Flexible | 305 | 12 | 08/10/2017 | 08/10/2017 |  | 20357 |  | 20354
188-I-2017 | 188 | Inside | 4 | Asphalt | Hot Mix Asphalt - 35 Blow Marshall Design | Flexible | 51 | 2 | 08/21/2017 | 08/21/2017 |  | 20359 |  | 50
188-I-2017 | 188 | Inside | 5 | Asphalt | Hot Mix Asphalt - 35 Blow Marshall Design | Flexible | 38 | 1.5 | 09/19/2017 | 09/19/2017 |  | 20361 |  | 50
188-O-2017 | 188 | Outside | 1 | Clay | Clay - Subgrade - R=12 | Flexible | 0 | 0 | 07/15/2017 | 07/15/2017 |  | 20350 |  | 24
188-O-2017 | 188 | Outside | 2 | Granular | Select Granular Borrow | Flexible | 89 | 3.5 | 07/15/2017 | 07/15/2017 |  | 20352 |  | 20321
188-O-2017 | 188 | Outside | 3 | Aggregate | Class 6 Recycled Aggregate Base | Flexible | 305 | 12 | 08/10/2017 | 08/10/2017 |  | 20356 |  | 20354
188-O-2017 | 188 | Outside | 4 | Asphalt | Hot Mix Asphalt - 35 Blow Marshall Design | Flexible | 51 | 2 | 08/21/2017 | 08/21/2017 |  | 20358 |  | 50
188-O-2017 | 188 | Outside | 5 | Asphalt | Hot Mix Asphalt - 35 Blow Marshall Design | Flexible | 38 | 1.5 | 09/19/2017 | 09/19/2017 |  | 20360 |  | 50
189-O-2017 | 189 | Outside | 1 | Clay | Clay - Subgrade - R=12 | Flexible | 0 | 0 | 07/14/2017 | 07/14/2017 |  | 20366 |  | 24
189-O-2017 | 189 | Outside | 2 | Granular | Select Granular Borrow | Flexible | 89 | 3.5 | 07/15/2017 | 07/15/2017 |  | 20368 |  | 20321
189-O-2017 | 189 | Outside | 3 | Aggregate | Class 6 Recycled concrete and asphalt | Flexible | 305 | 12 | 08/10/2017 | 08/10/2017 |  | 20370 |  | 20355
189-O-2017 | 189 | Outside | 4 | Asphalt | Hot Mix Asphalt - 35 Blow Marshall Design | Flexible | 51 | 2 | 08/21/2017 | 08/21/2017 |  | 20372 |  | 50
189-O-2017 | 189 | Outside | 5 | Asphalt | Hot Mix Asphalt - 35 Blow Marshall Design | Flexible | 38 | 1.5 | 09/19/2017 | 09/19/2017 |  | 20374 |  | 50
189-I-2017 | 189 | Inside | 1 | Clay | Clay - Subgrade - R=12 | Flexible | 0 | 0 | 07/14/2017 | 07/14/2017 |  | 20367 |  | 24
189-I-2017 | 189 | Inside | 2 | Granular | Select Granular Borrow | Flexible | 89 | 3.5 | 07/15/2017 | 07/15/2017 |  | 20369 |  | 20321
189-I-2017 | 189 | Inside | 3 | Aggregate | Class 6 Recycled concrete and asphalt | Flexible | 305 | 12 | 08/10/2017 | 08/10/2017 |  | 20371 |  | 20355
189-I-2017 | 189 | Inside | 4 | Asphalt | Hot Mix Asphalt - 35 Blow Marshall Design | Flexible | 51 | 2 | 08/21/2017 | 08/21/2017 |  | 20373 |  | 50
189-I-2017 | 189 | Inside | 5 | Asphalt | Hot Mix Asphalt - 35 Blow Marshall Design | Flexible | 38 | 1.5 | 09/19/2017 | 09/19/2017 |  | 20375 |  | 50
201-D-2017 | 201 | Driving | 1 | Clay | Clay - Subgrade - R=12 | Flexible | 0 | 0 | 08/30/1991 | 07/08/1992 |  | 29384 | 29301 | 24
201-D-2017 | 201 | Driving | 2 | Aggregate | Class 4 Special gradation for MnROAD - Base | Flexible | 838 | 33 | 07/17/1993 | 07/29/1993 |  | 29385 | 29302 | 5
201-D-2017 | 201 | Driving | 3 | Asphalt | Hot Mix Asphalt - 75 Blow Marshall Design | Flexible | 76 | 3 | 09/24/1993 | 09/24/1993 |  | 29386 | 29303 | 54
201-D-2017 | 201 | Driving | 4 | Asphalt | Hot Mix Asphalt - 75 Blow Marshall Design | Flexible | 38 | 1.5 | 09/25/1993 | 09/28/1993 | 04/01/2022 | 29387 | 29304 | 54
201-D-2017 | 201 | Driving | 5 | Asphalt | Hot Mix Asphalt - Superpave Level 3 | Flexible | 25 | 1 | 07/07/2006 | 07/26/2017 | 04/01/2022 | 21233 | 29305 | 112
201-D-2017 | 201 | Driving | 6 | Asphalt | PG 58V-34 with 4.75 mm aggregates | Flexible | 19 | 0.75 | 07/30/2017 | 07/30/2017 | 04/01/2022 | 20291 |  | 26121
201-P-2017 | 201 | Passing | 1 | Clay | Clay - Subgrade - R=12 | Flexible | 0 | 0 | 08/30/1991 | 07/08/1992 |  | 29391 | 29310 | 24
201-P-2017 | 201 | Passing | 2 | Aggregate | Class 4 Special gradation for MnROAD - Base | Flexible | 838 | 33 | 07/17/1993 | 07/29/1993 |  | 29392 | 29311 | 5
201-P-2017 | 201 | Passing | 3 | Asphalt | Hot Mix Asphalt - 75 Blow Marshall Design | Flexible | 76 | 3 | 09/24/1993 | 09/24/1993 |  | 29393 | 29312 | 54
201-P-2017 | 201 | Passing | 4 | Asphalt | Hot Mix Asphalt - 75 Blow Marshall Design | Flexible | 38 | 1.5 | 09/25/1993 | 09/25/1993 | 04/01/2022 | 29394 | 29313 | 54
201-P-2017 | 201 | Passing | 5 | Asphalt | Hot Mix Asphalt - 75 Blow Marshall Design | Flexible | 25 | 1 | 09/28/1993 | 07/26/2017 | 04/01/2022 | 21232 | 29314 | 54
201-P-2017 | 201 | Passing | 6 | Asphalt | PG 58V-34 with 4.75 mm aggregates | Flexible | 19 | 0.75 | 07/30/2017 | 07/30/2017 | 04/01/2022 | 20144 |  | 26121
205-D-2008 | 205 | Driving | 1 | Clay | Clay - Subgrade - R=12 | Rigid | 0 | 0 | 09/26/1991 | 07/07/1992 |  | 27016 | 192 | 24
205-D-2008 | 205 | Driving | 2 | Aggregate | Class 3 Special gradation for MnROAD - Base | Rigid | 686 | 27.01 | 07/09/1992 | 07/25/1992 |  | 27017 | 193 | 4
205-D-2008 | 205 | Driving | 3 | Aggregate | Class 4 Special gradation for MnROAD - Base | Rigid | 76 | 2.99 | 08/03/1992 | 08/10/1992 |  | 27018 | 194 | 5
205-D-2008 | 205 | Driving | 4 | Concrete | Concrete - MnROAD Phase 1 - Control Mix | Rigid | 180 | 7.1 | 09/15/1992 | 09/15/1992 |  | 27019 | 195 | 39
205-D-2008 | 205 | Driving | 5 | Asphalt | Permeable Asphalt Stabilized Stress Relief Course - PASSRC | Rigid | 25 | 1 | 09/16/2008 | 09/16/2008 | 08/01/2011 | 15888 |  | 121
205-P-2008 | 205 | Passing | 6 | Concrete | Concrete - MnDOT High Performance Concrete Mix - 60 Year Design | Rigid | 102 | 4 | 10/08/2008 | 10/08/2008 | 08/01/2011 | 15889 |  | 29
205-P-2008 | 205 | Passing | 1 | Clay | Clay - Subgrade - R=12 | Rigid | 0 | 0 | 09/26/1991 | 07/07/1992 |  | 27024 | 197 | 24
205-P-2008 | 205 | Passing | 2 | Aggregate | Class 3 Special gradation for MnROAD - Base | Rigid | 686 | 27.01 | 07/09/1992 | 07/25/1992 |  | 27025 | 198 | 4
205-P-2008 | 205 | Passing | 3 | Aggregate | Class 4 Special gradation for MnROAD - Base | Rigid | 76 | 2.99 | 08/03/1992 | 08/10/1992 |  | 27026 | 199 | 5
205-P-2008 | 205 | Passing | 4 | Concrete | Concrete - MnROAD Phase 1 - Control Mix | Rigid | 180 | 7.1 | 09/15/1992 | 09/15/1992 |  | 27027 | 200 | 39
205-P-2008 | 205 | Passing | 5 | Asphalt | Permeable Asphalt Stabilized Stress Relief Course - PASSRC | Rigid | 25 | 1 | 09/16/2008 | 09/16/2008 | 08/01/2011 | 15887 |  | 121
205-D-2008 | 205 | Driving | 6 | Concrete | Concrete - MnDOT High Performance Concrete Mix - 60 Year Design | Rigid | 102 | 4 | 10/08/2008 | 10/08/2008 | 08/01/2011 | 15890 |  | 29
206-P-2008 | 206 | Passing | 2 | Aggregate | Class 5 - Standard - Base | Flexible | 152 | 6 | 09/05/2008 | 09/05/2008 | 06/06/2017 | 13570 |  | 17163
206-P-2008 | 206 | Passing | 3 | Aggregate | Class 1 Stabilizing Aggregate - Spec 3149 | Flexible | 152 | 6 | 09/22/2008 | 09/22/2008 | 08/03/2011 | 13572 |  | 3
206-P-2008 | 206 | Passing | 4 | Concrete | Concrete - MnDOT High Performance Concrete Mix - 60 Year Design | Flexible | 127 | 5 | 10/09/2008 | 10/09/2008 | 08/03/2011 | 13574 |  | 29
206-P-2008 | 206 | Passing | 5 | Asphalt | Hot Mix Asphalt - 4.75 mm Taconite Aggregates | Flexible | 51 | 2 | 10/30/2008 | 10/30/2008 | 08/03/2011 | 13576 |  | 17151
206-D-2008 | 206 | Driving | 1 | Clay | Clay - Subgrade - R=12 | Flexible | 0 | 0 | 08/25/2008 | 08/25/2008 | 06/06/2017 | 13569 |  | 24
206-D-2008 | 206 | Driving | 2 | Aggregate | Class 5 - Standard - Base | Flexible | 152 | 6 | 09/05/2008 | 09/05/2008 | 06/06/2017 | 13571 |  | 17163
206-D-2008 | 206 | Driving | 3 | Aggregate | Class 1 Stabilizing Aggregate - Spec 3149 | Flexible | 152 | 6 | 09/22/2008 | 09/22/2008 | 08/03/2011 | 13573 |  | 3
206-D-2008 | 206 | Driving | 4 | Concrete | Concrete - MnDOT High Performance Concrete Mix - 60 Year Design | Flexible | 127 | 5 | 10/09/2008 | 10/09/2008 | 08/03/2011 | 13575 |  | 29
206-D-2008 | 206 | Driving | 5 | Asphalt | Hot Mix Asphalt - 4.75 mm Taconite Aggregates | Flexible | 51 | 2 | 10/30/2008 | 10/30/2008 | 08/03/2011 | 13577 |  | 17151
206-P-2008 | 206 | Passing | 1 | Clay | Clay - Subgrade - R=12 | Flexible | 0 | 0 | 08/25/2008 | 08/25/2008 | 06/06/2017 | 13568 |  | 24
213-D-2008 | 213 | Driving | 1 | Clay | Clay - Subgrade - R=12 | Rigid | 0 | 0 | 08/25/2008 | 08/25/2008 | 06/09/2013 | 15506 |  | 24
213-D-2008 | 213 | Driving | 2 | Aggregate | Class 5 - Standard - Base | Rigid | 114 | 4.5 | 09/05/2008 | 09/05/2008 | 06/09/2013 | 15510 |  | 17163
213-D-2008 | 213 | Driving | 3 | Aggregate | Class 1 Stabilizing Aggregate - Spec 3149 | Rigid | 127 | 5 | 09/22/2008 | 09/22/2008 | 06/09/2013 | 15514 |  | 3
213-D-2008 | 213 | Driving | 4 | Concrete | Concrete - MnDOT High Performance Concrete Mix - 60 Year Design | Rigid | 140 | 5.5 | 10/10/2008 | 10/10/2008 | 06/09/2013 | 15517 |  | 29
213-P-2008 | 213 | Passing | 1 | Clay | Clay - Subgrade - R=12 | Rigid | 0 | 0 | 08/25/2008 | 08/25/2008 | 06/09/2013 | 15504 |  | 24
213-P-2008 | 213 | Passing | 2 | Aggregate | Class 5 - Standard - Base | Rigid | 114 | 4.5 | 09/05/2008 | 09/05/2008 | 06/09/2013 | 15508 |  | 17163
213-P-2008 | 213 | Passing | 3 | Aggregate | Class 1 Stabilizing Aggregate - Spec 3149 | Rigid | 127 | 5 | 09/21/2008 | 09/22/2008 | 06/09/2013 | 15512 |  | 3
213-P-2008 | 213 | Passing | 4 | Concrete | Concrete - MnDOT High Performance Concrete Mix - 60 Year Design | Rigid | 140 | 5.5 | 10/10/2008 | 10/10/2008 | 06/09/2013 | 15516 |  | 29
214-D-2008 | 214 | Driving | 1 | Clay | Clay - Subgrade - R=12 | Rigid | 0 | 0 | 05/14/1991 | 07/06/1993 |  | 28130 | 379 | 24
214-D-2008 | 214 | Driving | 2 | Asphalt | Hot Mix Asphalt - 75 Blow Marshall Design | Rigid | 76 | 3 | 07/16/1993 | 07/16/1993 |  | 28131 | 380 | 54
214-D-2008 | 214 | Driving | 3 | Asphalt | Hot Mix Asphalt - 75 Blow Marshall Design | Rigid | 64 | 2.5 | 07/19/1993 | 07/19/1993 |  | 22106 | 381 | 54
214-D-2008 | 214 | Driving | 4 | Concrete | Concrete - MnDOT High Performance Concrete Mix - 60 Year Design | Rigid | 152 | 6 | 10/10/2008 | 10/10/2008 | 05/02/2022 | 15700 |  | 29
214-P-2008 | 214 | Passing | 1 | Clay | Clay - Subgrade - R=12 | Rigid | 0 | 0 | 05/14/1991 | 07/06/1993 |  | 28135 | 386 | 24
214-P-2008 | 214 | Passing | 2 | Asphalt | Hot Mix Asphalt - 75 Blow Marshall Design | Rigid | 76 | 3 | 07/16/1993 | 07/16/1993 |  | 28136 | 387 | 54
214-P-2008 | 214 | Passing | 3 | Asphalt | Hot Mix Asphalt - 75 Blow Marshall Design | Rigid | 64 | 2.5 | 07/19/1993 | 07/19/1993 |  | 22101 | 381 | 54
214-P-2008 | 214 | Passing | 4 | Concrete | Concrete - MnDOT High Performance Concrete Mix - 60 Year Design | Rigid | 152 | 6 | 10/10/2008 | 10/10/2008 | 05/02/2022 | 15699 |  | 29
215-D-2017 | 215 | Driving | 1 | Clay | Clay - Subgrade - R=12 | Flexible | 0 | 0 | 05/14/1991 | 07/06/1993 | 04/01/2022 | 29516 | 29458 | 24
215-D-2017 | 215 | Driving | 2 | Asphalt | Hot Mix Asphalt - 75 Blow Marshall Design | Flexible | 76 | 3 | 07/16/1993 | 07/16/1993 | 04/01/2022 | 29517 | 29459 | 55
215-D-2017 | 215 | Driving | 3 | Asphalt | Hot Mix Asphalt - 75 Blow Marshall Design | Flexible | 76 | 3 | 07/19/1993 | 07/19/1993 | 04/01/2022 | 29518 | 29460 | 55
215-D-2017 | 215 | Driving | 4 | Asphalt | Hot Mix Asphalt - 75 Blow Marshall Design | Flexible | 51 | 2 | 07/21/1993 | 07/21/1993 | 04/01/2022 | 29519 | 29461 | 55
215-D-2017 | 215 | Driving | 5 | Asphalt | Hot Mix Asphalt - 75 Blow Marshall Design | Flexible | 38 | 1.5 | 07/28/1993 | 07/28/1993 | 04/01/2022 | 29520 | 29462 | 55
215-D-2017 | 215 | Driving | 6 | Asphalt | Hot Mix Asphalt - 75 Blow Marshall Design | Flexible | 38 | 1.5 | 07/29/1993 | 07/29/1993 | 04/01/2022 | 29521 | 29463 | 55
215-D-2017 | 215 | Driving | 7 | Asphalt | Microsurfacing - Applied Using MiniMac machine | Flexible | 13 | 0.5 | 08/18/2003 | 08/18/2003 | 04/01/2022 | 29522 | 29464 | 49
215-D-2017 | 215 | Driving | 8 | Asphalt | Microsurfacing - Applied Using MiniMac machine | Flexible | 13 | 0.5 | 08/08/2004 | 08/08/2004 | 04/01/2022 | 29523 | 29465 | 49
215-D-2017 | 215 | Driving | 9 | Asphalt | Warm Mix Asphalt - Wearing Course | Flexible | 38 | 1.5 | 09/17/2008 | 09/18/2008 | 04/01/2022 | 29524 | 15862 | 17152
215-D-2017 | 215 | Driving | 10 | Asphalt | Warm Mix Asphalt - Wearing Course | Flexible | 19 | 0.75 | 09/17/2008 | 09/18/2008 | 04/01/2022 | 29525 | 17326 | 17152
215-D-2017 | 215 | Driving | 11 | Asphalt | PG 58V-34 with 4.75 mm aggregates | Flexible | 19 | 0.75 | 07/26/2017 | 07/27/2017 | 04/01/2022 | 29526 |  | 26121
215-D-2017 | 215 | Driving | 12 | Asphalt | PG 58V-34 with 4.75 mm aggregates | Flexible | 19 | 0.75 | 07/26/2017 | 07/27/2017 | 04/01/2022 | 29527 |  | 26121
215-P-2017 | 215 | Passing | 1 | Clay | Clay - Subgrade - R=12 | Flexible | 0 | 0 | 05/14/1991 | 07/06/1993 | 04/01/2022 | 29534 | 29470 | 24
215-P-2017 | 215 | Passing | 2 | Asphalt | Hot Mix Asphalt - 75 Blow Marshall Design | Flexible | 76 | 3 | 07/16/1993 | 07/16/1993 | 04/01/2022 | 29535 | 29471 | 55
215-P-2017 | 215 | Passing | 3 | Asphalt | Hot Mix Asphalt - 75 Blow Marshall Design | Flexible | 76 | 3 | 07/19/1993 | 07/19/1993 | 04/01/2022 | 29536 | 29472 | 55
215-P-2017 | 215 | Passing | 4 | Asphalt | Hot Mix Asphalt - 75 Blow Marshall Design | Flexible | 51 | 2 | 07/21/1993 | 07/21/1993 | 04/01/2022 | 29537 | 29473 | 55
215-P-2017 | 215 | Passing | 5 | Asphalt | Hot Mix Asphalt - 75 Blow Marshall Design | Flexible | 38 | 1.5 | 07/28/1993 | 07/28/1993 | 04/01/2022 | 29538 | 29474 | 55
215-P-2017 | 215 | Passing | 6 | Asphalt | Hot Mix Asphalt - 75 Blow Marshall Design | Flexible | 38 | 1.5 | 07/29/1993 | 07/29/1993 | 04/01/2022 | 29539 | 29475 | 55
215-P-2017 | 215 | Passing | 7 | Asphalt | Microsurfacing - Applied Using MiniMac machine | Flexible | 13 | 0.5 | 08/18/2003 | 08/18/2003 | 04/01/2022 | 29540 | 29476 | 49
215-P-2017 | 215 | Passing | 8 | Asphalt | Microsurfacing - Applied Using MiniMac machine | Flexible | 13 | 0.5 | 08/08/2004 | 08/08/2004 | 04/01/2022 | 29541 | 29477 | 49
215-P-2017 | 215 | Passing | 9 | Asphalt | Warm Mix Asphalt - Wearing Course | Flexible | 38 | 1.5 | 09/17/2008 | 09/18/2008 | 04/01/2022 | 29542 | 15861 | 17152
215-P-2017 | 215 | Passing | 10 | Asphalt | Warm Mix Asphalt - Wearing Course | Flexible | 19 | 0.75 | 09/17/2008 | 09/18/2008 | 04/01/2022 | 29543 | 17328 | 17152
215-P-2017 | 215 | Passing | 11 | Asphalt | PG 58V-34 with 4.75 mm aggregates | Flexible | 19 | 0.75 | 07/26/2017 | 07/27/2017 | 04/01/2022 | 29544 |  | 26121
215-P-2017 | 215 | Passing | 12 | Asphalt | PG 58V-34 with 4.75 mm aggregates | Flexible | 19 | 0.75 | 07/26/2017 | 07/27/2017 | 04/01/2022 | 29545 |  | 26121
224-I-2017 | 224 | Inside | 1 | Sand | Sand - Subgrade - R=70 | Rigid | 0 | 0 | 06/20/2017 | 06/20/2017 |  | 20246 |  | 23
224-I-2017 | 224 | Inside | 2 | Aggregate | Class 6 Aggregate Base | Rigid | 152 | 6 | 06/21/2017 | 06/21/2017 |  | 20248 |  | 18651
224-I-2017 | 224 | Inside | 3 | Concrete | Concrete - MnDOT Standard Concrete Mix - Phase 3 | Rigid | 152 | 6 | 07/05/2017 | 07/05/2017 |  | 20250 |  | 20240
224-O-2017 | 224 | Outside | 1 | Sand | Sand - Subgrade - R=70 | Rigid | 0 | 0 | 06/20/2017 | 06/20/2017 |  | 20245 |  | 23
224-O-2017 | 224 | Outside | 2 | Aggregate | Class 6 Aggregate Base | Rigid | 152 | 6 | 06/21/2017 | 06/21/2017 |  | 20247 |  | 18651
224-O-2017 | 224 | Outside | 3 | Concrete | Concrete - MnDOT Standard Concrete Mix - Phase 3 | Rigid | 152 | 6 | 07/05/2017 | 07/05/2017 |  | 20249 |  | 20240
227-I-2017 | 227 | Inside | 1 | Clay | Clay - Subgrade - R=12 | Flexible | 0 | 0 | 08/11/2017 | 08/11/2017 |  | 20396 |  | 24
227-I-2017 | 227 | Inside | 2 | Stone | Stone - Large - Aggregate Subbase | Flexible | 229 | 9 | 08/13/2017 | 08/13/2017 |  | 20398 |  | 20376
227-I-2017 | 227 | Inside | 3 | Stone | Stone - Large - Aggregate Subbase | Flexible | 229 | 9 | 08/15/2017 | 08/15/2017 |  | 20400 |  | 20376
227-I-2017 | 227 | Inside | 4 | Aggregate | Class 6 Aggregate Base | Flexible | 152 | 6 | 08/19/2017 | 08/19/2017 |  | 20402 |  | 18651
227-I-2017 | 227 | Inside | 5 | Asphalt | Hot Mix Asphalt - 35 Blow Marshall Design | Flexible | 51 | 2 | 08/21/2017 | 08/21/2017 |  | 20404 |  | 50
227-I-2017 | 227 | Inside | 6 | Asphalt | Hot Mix Asphalt - 35 Blow Marshall Design | Flexible | 38 | 1.5 | 09/19/2017 | 09/19/2017 |  | 20406 |  | 50
227-O-2017 | 227 | Outside | 1 | Clay | Clay - Subgrade - R=12 | Flexible | 0 | 0 | 08/11/2017 | 08/11/2017 |  | 20395 |  | 24
227-O-2017 | 227 | Outside | 2 | Stone | Stone - Large - Aggregate Subbase | Flexible | 229 | 9 | 08/13/2017 | 08/13/2017 |  | 20397 |  | 20376
227-O-2017 | 227 | Outside | 3 | Stone | Stone - Large - Aggregate Subbase | Flexible | 229 | 9 | 08/15/2017 | 08/15/2017 |  | 20399 |  | 20376
227-O-2017 | 227 | Outside | 4 | Aggregate | Class 6 Aggregate Base | Flexible | 152 | 6 | 08/19/2017 | 08/19/2017 |  | 20401 |  | 18651
227-O-2017 | 227 | Outside | 5 | Asphalt | Hot Mix Asphalt - 35 Blow Marshall Design | Flexible | 51 | 2 | 08/21/2017 | 08/21/2017 |  | 20403 |  | 50
227-O-2017 | 227 | Outside | 6 | Asphalt | Hot Mix Asphalt - 35 Blow Marshall Design | Flexible | 38 | 1.5 | 09/19/2017 | 09/19/2017 |  | 20405 |  | 50
233-I-2017 | 233 | Inside | 1 | Clay | Clay - Subgrade - R=12 | Flexible | 0 | 0 | 08/11/1999 | 08/11/1999 |  | 30304 | 30286 | 24
233-I-2017 | 233 | Inside | 2 | Aggregate | Class 6 Special gradation for MnROAD - Base | Flexible | 305 | 12 | 08/11/1999 | 08/18/1999 |  | 30305 | 30287 | 8
233-I-2017 | 233 | Inside | 3 | Asphalt | Cold Central Plant Recycling - Foamed Mix | Flexible | 102 | 4 | 09/06/2017 | 09/06/2017 |  | 20003 |  | 20014
233-I-2017 | 233 | Inside | 4 | Asphalt | Double Chip Seal - CRS-2P | Flexible | 13 | 0.5 | 09/06/2017 | 09/06/2017 |  | 20044 |  | 101
233-O-2017 | 233 | Outside | 1 | Clay | Clay - Subgrade - R=12 | Flexible | 0 | 0 | 08/11/1999 | 08/11/1999 |  | 30308 | 30288 | 24
233-O-2017 | 233 | Outside | 2 | Aggregate | Class 6 Special gradation for MnROAD - Base | Flexible | 305 | 12 | 08/11/1999 | 08/18/1999 |  | 30309 | 30289 | 8
233-O-2017 | 233 | Outside | 3 | Asphalt | Cold Central Plant Recycling - Foamed Mix | Flexible | 102 | 4 | 09/06/2017 | 09/06/2017 |  | 20004 |  | 20014
233-O-2017 | 233 | Outside | 4 | Asphalt | Double Chip Seal - CRS-2P | Flexible | 13 | 0.5 | 09/06/2017 | 09/06/2017 |  | 20045 |  | 101
235-I-2017 | 235 | Inside | 1 | Clay | Clay - Subgrade - R=12 | Flexible | 0 | 0 | 08/10/1999 | 08/13/1999 |  | 31110 | 30316 | 24
235-I-2017 | 235 | Inside | 2 | Aggregate | Class 6 Special gradation for MnROAD - Base | Flexible | 305 | 12 | 08/18/1999 | 08/18/1999 |  | 31111 | 30317 | 8
235-I-2017 | 235 | Inside | 3 | Asphalt | Cold Central Plant Recycling - Emulsion Mix | Flexible | 102 | 4 | 09/19/2017 | 09/19/2017 |  | 20058 |  | 20046
235-I-2017 | 235 | Inside | 4 | Asphalt | Hot Mix Asphalt - SPWEB340C Mix | Flexible | 38 | 1.5 | 09/19/2017 | 09/19/2017 |  | 20060 |  | 20048
235-O-2017 | 235 | Outside | 1 | Clay | Clay - Subgrade - R=12 | Flexible | 0 | 0 | 08/10/1999 | 08/13/1999 |  | 31112 | 30318 | 24
235-O-2017 | 235 | Outside | 2 | Aggregate | Class 6 Special gradation for MnROAD - Base | Flexible | 305 | 12 | 08/18/1999 | 08/18/1999 |  | 31113 | 30319 | 8
235-O-2017 | 235 | Outside | 3 | Asphalt | Cold Central Plant Recycling - Emulsion Mix | Flexible | 102 | 4 | 09/19/2017 | 09/19/2017 |  | 20059 |  | 20046
235-O-2017 | 235 | Outside | 4 | Asphalt | Hot Mix Asphalt - SPWEB340C Mix | Flexible | 38 | 1.5 | 09/19/2017 | 09/19/2017 |  | 20061 |  | 20048
238-I-2017 | 238 | Inside | 1 | Clay | Clay - Subgrade - R=12 | Rigid | 0 | 0 | 06/21/2017 | 06/21/2017 |  | 20676 |  | 24
238-I-2017 | 238 | Inside | 2 | Aggregate | Class 5 - Standard - Base | Rigid | 127 | 5 | 07/09/2017 | 07/09/2017 |  | 20673 |  | 17163
238-I-2017 | 238 | Inside | 3 | Concrete | Concrete - Low Cementitious Content - 470 lbs per yd | Rigid | 203 | 8 | 07/14/2017 | 07/14/2017 |  | 20085 |  | 20080
238-O-2017 | 238 | Outside | 1 | Clay | Clay - Subgrade - R=12 | Rigid | 0 | 0 | 06/21/2017 | 06/21/2017 |  | 20674 |  | 24
238-O-2017 | 238 | Outside | 2 | Aggregate | Class 5 - Standard - Base | Rigid | 127 | 5 | 07/09/2017 | 07/09/2017 |  | 20672 |  | 17163
238-O-2017 | 238 | Outside | 3 | Concrete | Concrete - Low Cementitious Content - 470 lbs per yd | Rigid | 203 | 8 | 07/14/2017 | 07/14/2017 |  | 20086 |  | 20080
239-I-2017 | 239 | Inside | 1 | Clay | Clay - Subgrade - R=12 | Rigid | 0 | 0 | 06/19/2017 | 06/19/2017 |  | 20228 |  | 24
239-I-2017 | 239 | Inside | 2 | Clay | Clay - Borrow | Rigid | 102 | 4 | 06/30/2017 | 06/30/2017 |  | 20226 |  | 17225
239-I-2017 | 239 | Inside | 3 | Aggregate | Class 6 Aggregate Base | Rigid | 152 | 6 | 07/13/2017 | 07/13/2017 |  | 20224 |  | 18651
239-I-2017 | 239 | Inside | 4 | Concrete | Fiber-Reinforced Concrete - 30% RSR FORTA FERRO - MR3A21F2 | Rigid | 102 | 4 | 07/17/2017 | 07/17/2017 |  | 20071 |  | 20184
239-O-2017 | 239 | Outside | 1 | Clay | Clay - Subgrade - R=12 | Rigid | 0 | 0 | 06/19/2017 | 06/19/2017 |  | 20229 |  | 24
239-O-2017 | 239 | Outside | 2 | Clay | Clay - Borrow | Rigid | 102 | 4 | 06/30/2017 | 06/30/2017 |  | 20227 |  | 17225
239-O-2017 | 239 | Outside | 3 | Aggregate | Class 6 Aggregate Base | Rigid | 152 | 6 | 07/13/2017 | 07/13/2017 |  | 20225 |  | 18651
239-O-2017 | 239 | Outside | 4 | Concrete | Fiber-Reinforced Concrete - 30% RSR FORTA FERRO - MR3A21F2 | Rigid | 102 | 4 | 07/14/2017 | 07/14/2017 |  | 20072 |  | 20184
240-I-2013 | 240 | Inside | 2 | Aggregate | Class 5 Special gradation for MnROAD - Base | Rigid | 127 | 5 | 08/19/1992 | 06/09/1993 |  | 28307 | 1067 | 7
240-I-2013 | 240 | Inside | 3 | Concrete | Concrete - MnROAD Phase 1 - Control Mix | Rigid | 193 | 7.6 | 07/19/1993 | 07/19/1993 |  | 28308 | 1068 | 39
240-I-2013 | 240 | Inside | 4 | Geotextile | Geotextile - Nonwoven | Rigid | 4 | 0.15 | 06/06/2013 | 06/06/2013 |  | 18393 |  | 18221
240-I-2013 | 240 | Inside | 5 | Concrete | Fiber-Reinforced Concrete - C1609 20% RSR - Propex Fibermesh 650 Fibers | Rigid | 76 | 3 | 06/10/2013 | 06/10/2013 |  | 18395 |  | 18334
240-O-2013 | 240 | Outside | 1 | Clay | Clay - Subgrade - R=12 | Rigid | 0 | 0 | 07/10/1991 | 08/19/1992 |  | 28314 | 1070 | 24
240-O-2013 | 240 | Outside | 2 | Aggregate | Class 5 Special gradation for MnROAD - Base | Rigid | 127 | 5 | 08/19/1992 | 07/09/1993 |  | 28315 | 1071 | 7
240-O-2013 | 240 | Outside | 3 | Concrete | Concrete - MnROAD Phase 1 - Control Mix | Rigid | 193 | 7.6 | 07/19/1993 | 07/19/1993 |  | 28316 | 1072 | 39
240-O-2013 | 240 | Outside | 4 | Geotextile | Geotextile - Nonwoven | Rigid | 4 | 0.15 | 06/06/2013 | 06/06/2013 |  | 18394 |  | 18221
240-O-2013 | 240 | Outside | 5 | Concrete | Fiber-Reinforced Concrete - C1609 20% RSR - Propex Fibermesh 650 Fibers | Rigid | 76 | 3 | 06/10/2013 | 06/10/2013 |  | 18396 |  | 18334
240-I-2013 | 240 | Inside | 1 | Clay | Clay - Subgrade - R=12 | Rigid | 0 | 0 | 07/10/1991 | 08/19/1992 |  | 28306 | 1066 | 24
305-P-2008 | 305 | Passing | 3 | Aggregate | Class 4 Special gradation for MnROAD - Base | Rigid | 76 | 2.99 | 08/03/1992 | 08/10/1992 |  | 27042 | 199 | 5
305-P-2008 | 305 | Passing | 2 | Aggregate | Class 3 Special gradation for MnROAD - Base | Rigid | 686 | 27.01 | 07/09/1992 | 07/25/1992 |  | 27041 | 198 | 4
305-P-2008 | 305 | Passing | 1 | Clay | Clay - Subgrade - R=12 | Rigid | 0 | 0 | 09/26/1991 | 07/07/1992 |  | 27040 | 197 | 24
305-D-2008 | 305 | Driving | 6 | Concrete | Concrete - MnDOT High Performance Concrete Mix - 60 Year Design | Rigid | 127 | 5 | 09/16/2008 | 10/08/2008 | 06/06/2017 | 15908 |  | 29
305-D-2008 | 305 | Driving | 5 | Asphalt | Permeable Asphalt Stabilized Stress Relief Course - PASSRC | Rigid | 25 | 1 | 09/16/2008 | 09/16/2008 | 06/06/2017 | 15906 |  | 121
305-P-2008 | 305 | Passing | 6 | Concrete | Concrete - MnDOT High Performance Concrete Mix - 60 Year Design | Rigid | 127 | 5 | 09/16/2008 | 10/08/2008 | 06/06/2017 | 15907 |  | 29
305-D-2008 | 305 | Driving | 3 | Aggregate | Class 4 Special gradation for MnROAD - Base | Rigid | 76 | 2.99 | 08/03/1992 | 08/10/1992 |  | 27034 | 194 | 5
305-D-2008 | 305 | Driving | 2 | Aggregate | Class 3 Special gradation for MnROAD - Base | Rigid | 686 | 27.01 | 07/09/1992 | 07/25/1992 |  | 27033 | 193 | 4
305-D-2008 | 305 | Driving | 1 | Clay | Clay - Subgrade - R=12 | Rigid | 0 | 0 | 09/26/1991 | 07/07/1992 |  | 27032 | 192 | 24
305-P-2008 | 305 | Passing | 4 | Concrete | Concrete - MnROAD Phase 1 - Control Mix | Rigid | 180 | 7.1 | 09/15/1992 | 09/15/1992 |  | 27043 | 200 | 39
305-P-2008 | 305 | Passing | 5 | Asphalt | Permeable Asphalt Stabilized Stress Relief Course - PASSRC | Rigid | 25 | 1 | 09/16/2008 | 09/16/2008 | 06/06/2017 | 15905 |  | 121
305-D-2008 | 305 | Driving | 4 | Concrete | Concrete - MnROAD Phase 1 - Control Mix | Rigid | 180 | 7.1 | 09/15/1992 | 09/15/1992 |  | 27035 | 195 | 39
306-P-2011 | 306 | Passing | 4 | Aggregate | Open Graded Aggregate Base - Special | Rigid | 152 | 6 | 08/16/2011 | 08/16/2011 | 06/01/2017 | 18287 |  | 18222
306-P-2011 | 306 | Passing | 3 | Aggregate | Class 1 Stabilizing Aggregate - Spec 3149 | Rigid | 25 | 1 | 09/22/2008 | 08/03/2011 | 06/01/2017 | 21236 |  | 3
306-P-2011 | 306 | Passing | 2 | Aggregate | Class 5 - Standard - Base | Rigid | 152 | 6 | 09/05/2008 | 09/05/2008 | 06/01/2017 | 28055 | 14364 | 17163
306-P-2011 | 306 | Passing | 1 | Clay | Clay - Subgrade - R=12 | Rigid | 0 | 0 | 08/26/2008 | 08/26/2008 | 06/01/2017 | 28054 | 14362 | 24
306-D-2011 | 306 | Driving | 5 | Concrete | Concrete - CA-35 Aggregate Gradation | Rigid | 152 | 6 | 08/22/2011 | 08/22/2011 | 06/01/2017 | 18288 |  | 18224
306-D-2011 | 306 | Driving | 4 | Aggregate | Open Graded Aggregate Base - Special | Rigid | 152 | 6 | 08/16/2011 | 08/16/2011 | 06/01/2017 | 18286 |  | 18222
306-D-2011 | 306 | Driving | 3 | Aggregate | Class 1 Stabilizing Aggregate - Spec 3149 | Rigid | 25 | 1 | 08/03/2011 | 08/03/2011 | 06/01/2017 | 21237 |  | 3
306-D-2011 | 306 | Driving | 2 | Aggregate | Class 5 - Standard - Base | Rigid | 152 | 6 | 09/05/2008 | 09/05/2008 | 06/01/2017 | 28051 | 14365 | 17163
306-D-2011 | 306 | Driving | 1 | Clay | Clay - Subgrade - R=12 | Rigid | 0 | 0 | 08/26/2008 | 08/26/2008 | 06/01/2017 | 28050 | 14363 | 24
306-P-2011 | 306 | Passing | 5 | Concrete | Concrete - CA-35 Aggregate Gradation | Rigid | 152 | 6 | 08/22/2011 | 08/22/2011 | 06/01/2017 | 18289 |  | 18224
313-D-2008 | 313 | Driving | 2 | Aggregate | Class 5 - Standard - Base | Rigid | 102 | 4 | 09/05/2008 | 09/05/2008 | 06/09/2013 | 15531 |  | 17163
313-D-2008 | 313 | Driving | 1 | Clay | Clay - Subgrade - R=12 | Rigid | 0 | 0 | 08/25/2008 | 08/25/2008 | 06/09/2013 | 15528 |  | 24
313-D-2008 | 313 | Driving | 3 | Aggregate | Class 1 Stabilizing Aggregate - Spec 3149 | Rigid | 127 | 5 | 09/22/2008 | 09/22/2008 | 06/09/2013 | 15534 |  | 3
313-D-2008 | 313 | Driving | 4 | Concrete | Concrete - MnDOT High Performance Concrete Mix - 60 Year Design | Rigid | 152 | 6 | 10/10/2008 | 10/10/2008 | 06/09/2013 | 15537 |  | 29
313-P-2008 | 313 | Passing | 1 | Clay | Clay - Subgrade - R=12 | Rigid | 0 | 0 | 08/25/2008 | 08/25/2008 | 06/09/2013 | 15526 |  | 24
313-P-2008 | 313 | Passing | 2 | Aggregate | Class 5 - Standard - Base | Rigid | 102 | 4 | 09/05/2008 | 09/05/2008 | 06/09/2013 | 15530 |  | 17163
313-P-2008 | 313 | Passing | 3 | Aggregate | Class 1 Stabilizing Aggregate - Spec 3149 | Rigid | 127 | 5 | 09/21/2008 | 09/22/2008 | 06/09/2013 | 15532 |  | 3
313-P-2008 | 313 | Passing | 4 | Concrete | Concrete - MnDOT High Performance Concrete Mix - 60 Year Design | Rigid | 152 | 6 | 10/10/2008 | 10/10/2008 | 06/09/2013 | 15536 |  | 29
314-D-2008 | 314 | Driving | 2 | Asphalt | Hot Mix Asphalt - 75 Blow Marshall Design | Rigid | 76 | 3 | 07/16/1993 | 07/16/1993 |  | 28141 | 380 | 54
314-D-2008 | 314 | Driving | 1 | Clay | Clay - Subgrade - R=12 | Rigid | 0 | 0 | 05/14/1991 | 07/06/1993 |  | 28140 | 379 | 24
314-D-2008 | 314 | Driving | 3 | Asphalt | Hot Mix Asphalt - 75 Blow Marshall Design | Rigid | 70 | 2.75 | 07/19/1993 | 07/19/1993 |  | 22090 | 381 | 54
314-P-2008 | 314 | Passing | 4 | Concrete | Concrete - MnDOT High Performance Concrete Mix - 60 Year Design | Rigid | 152 | 6 | 10/10/2008 | 10/10/2008 | 05/02/2022 | 15711 |  | 29
314-P-2008 | 314 | Passing | 3 | Asphalt | Hot Mix Asphalt - 75 Blow Marshall Design | Rigid | 70 | 2.75 | 07/19/1993 | 07/19/1993 |  | 22102 |  | 54
314-P-2008 | 314 | Passing | 2 | Asphalt | Hot Mix Asphalt - 75 Blow Marshall Design | Rigid | 76 | 3 | 07/16/1993 | 07/16/1993 |  | 28146 | 387 | 54
314-P-2008 | 314 | Passing | 1 | Clay | Clay - Subgrade - R=12 | Rigid | 0 | 0 | 05/14/1991 | 07/06/1993 |  | 28145 | 386 | 24
314-D-2008 | 314 | Driving | 4 | Concrete | Concrete - MnDOT High Performance Concrete Mix - 60 Year Design | Rigid | 152 | 6 | 10/10/2008 | 10/10/2008 | 05/02/2022 | 15712 |  | 29
324-O-2017 | 324 | Outside | 2 | Aggregate | Class 6 Aggregate Base | Rigid | 152 | 6 | 06/21/2017 | 06/21/2017 |  | 20257 |  | 18651
324-O-2017 | 324 | Outside | 1 | Sand | Sand - Subgrade - R=70 | Rigid | 0 | 0 | 06/20/2017 | 06/20/2017 |  | 20255 |  | 23
324-I-2017 | 324 | Inside | 3 | Concrete | Concrete - MnDOT Standard Concrete Mix - Phase 3 | Rigid | 152 | 6 | 07/05/2017 | 07/05/2017 |  | 20260 |  | 20240
324-I-2017 | 324 | Inside | 2 | Aggregate | Class 6 Aggregate Base | Rigid | 152 | 6 | 06/21/2017 | 06/21/2017 |  | 20258 |  | 18651
324-I-2017 | 324 | Inside | 1 | Sand | Sand - Subgrade - R=70 | Rigid | 0 | 0 | 06/20/2017 | 06/20/2017 |  | 20256 |  | 23
324-O-2017 | 324 | Outside | 3 | Concrete | Concrete - MnDOT Standard Concrete Mix - Phase 3 | Rigid | 152 | 6 | 07/05/2017 | 07/05/2017 |  | 20259 |  | 20240
328-O-2017 | 328 | Outside | 4 | Aggregate | Class 5 Q | Flexible | 152 | 6 | 08/31/2017 | 08/31/2017 |  | 20419 |  | 20180
328-O-2017 | 328 | Outside | 5 | Asphalt | Hot Mix Asphalt - 35 Blow Marshall Design | Flexible | 51 | 2 | 08/19/2017 | 09/19/2017 |  | 20421 |  | 50
328-O-2017 | 328 | Outside | 6 | Asphalt | Hot Mix Asphalt - 35 Blow Marshall Design | Flexible | 38 | 1.5 | 09/19/2017 | 09/19/2017 |  | 20423 |  | 50
328-I-2017 | 328 | Inside | 1 | Clay | Clay - Subgrade - R=12 | Flexible | 0 | 0 | 08/11/2017 | 08/11/2017 |  | 20414 |  | 24
328-I-2017 | 328 | Inside | 2 | Geotextile | Geogrid - Triaxial | Flexible | 6 | 0.25 | 08/13/2017 | 08/13/2017 |  | 20416 |  | 20407
328-I-2017 | 328 | Inside | 3 | Stone | Stone - Large - Aggregate Subbase | Flexible | 229 | 9 | 08/28/2017 | 08/28/2017 |  | 20418 |  | 20376
328-I-2017 | 328 | Inside | 4 | Aggregate | Class 5 Q | Flexible | 152 | 6 | 08/31/2017 | 08/31/2017 |  | 20420 |  | 20180
328-I-2017 | 328 | Inside | 5 | Asphalt | Hot Mix Asphalt - 35 Blow Marshall Design | Flexible | 51 | 2 | 08/19/2017 | 09/19/2017 |  | 20422 |  | 50
328-I-2017 | 328 | Inside | 6 | Asphalt | Hot Mix Asphalt - 35 Blow Marshall Design | Flexible | 38 | 1.5 | 09/19/2017 | 09/19/2017 |  | 20424 |  | 50
328-O-2017 | 328 | Outside | 1 | Clay | Clay - Subgrade - R=12 | Flexible | 0 | 0 | 08/11/2017 | 08/11/2017 |  | 20413 |  | 24
328-O-2017 | 328 | Outside | 2 | Geotextile | Geogrid - Triaxial | Flexible | 6 | 0.25 | 08/13/2017 | 08/13/2017 |  | 20415 |  | 20407
328-O-2017 | 328 | Outside | 3 | Stone | Stone - Large - Aggregate Subbase | Flexible | 229 | 9 | 08/28/2017 | 08/28/2017 |  | 20417 |  | 20376
339-I-2020 | 339 | Inside | 1 | Clay | Clay - Subgrade - R=12 | Flexible | 0 | 0 | 06/19/2017 | 06/19/2017 |  | 28249 | 20220 | 24
339-I-2020 | 339 | Inside | 2 | Clay | Clay - Borrow | Flexible | 102 | 4 | 06/19/2017 | 06/30/2017 |  | 28250 | 20218 | 17225
339-I-2020 | 339 | Inside | 3 | Aggregate | Class 6 Aggregate Base | Flexible | 152 | 6 | 06/30/2017 | 07/13/2017 |  | 28251 | 20222 | 18651
339-I-2020 | 339 | Inside | 4 | Concrete | Fiber-Reinforced Concrete - 30% RSR FORTA FERRO - MR3A21F2 | Flexible | 76 | 3 | 07/17/2017 | 07/17/2017 |  | 28252 | 20077 | 20184
339-O-2020 | 339 | Outside | 5 | Asphalt | Hot Mix Asphalt - Typical Mix - 12.5 mm | Flexible | 76 | 3 | 10/01/2020 | 10/01/2020 |  | 28261 |  | 20531
339-O-2020 | 339 | Outside | 1 | Clay | Clay - Subgrade - R=12 | Flexible | 0 | 0 | 06/19/2017 | 06/19/2017 |  | 28288 | 20221 | 24
339-O-2020 | 339 | Outside | 2 | Clay | Clay - Borrow | Flexible | 102 | 4 | 06/19/2017 | 06/30/2017 |  | 28258 | 20219 | 17225
339-O-2020 | 339 | Outside | 3 | Aggregate | Class 6 Aggregate Base | Flexible | 152 | 6 | 06/30/2017 | 07/13/2017 |  | 28259 | 20223 | 18651
339-O-2020 | 339 | Outside | 4 | Concrete | Fiber-Reinforced Concrete - 30% RSR FORTA FERRO - MR3A21F2 | Flexible | 76 | 3 | 07/17/2017 | 07/17/2017 |  | 28260 | 20078 | 20184
339-I-2020 | 339 | Inside | 5 | Asphalt | Hot Mix Asphalt - Typical Mix - 12.5 mm | Flexible | 76 | 3 | 10/01/2020 | 10/01/2020 |  | 28253 |  | 20531
405-D-2008 | 405 | Driving | 3 | Aggregate | Class 4 Special gradation for MnROAD - Base | Rigid | 76 | 2.99 | 08/03/1992 | 08/10/1992 |  | 27050 | 194 | 5
405-D-2008 | 405 | Driving | 2 | Aggregate | Class 3 Special gradation for MnROAD - Base | Rigid | 686 | 27.01 | 07/09/1992 | 07/25/1992 |  | 27049 | 193 | 4
405-D-2008 | 405 | Driving | 1 | Clay | Clay - Subgrade - R=12 | Rigid | 0 | 0 | 09/26/1991 | 07/07/1992 |  | 27048 | 192 | 24
405-P-2008 | 405 | Passing | 6 | Concrete | Concrete - MnDOT High Performance Concrete Mix - 60 Year Design | Rigid | 127 | 5 | 10/08/2008 | 10/08/2008 | 06/05/2017 | 15915 |  | 29
405-P-2008 | 405 | Passing | 5 | Asphalt | Permeable Asphalt Stabilized Stress Relief Course - PASSRC | Rigid | 25 | 1 | 09/16/2008 | 09/16/2008 | 06/05/2017 | 15913 |  | 121
405-D-2008 | 405 | Driving | 4 | Concrete | Concrete Pavement - Mechanically Broken Transverse Joints | Rigid | 180 | 7.1 | 09/15/1992 | 09/15/1992 |  | 27051 | 195 | 26032
405-P-2008 | 405 | Passing | 3 | Aggregate | Class 4 Special gradation for MnROAD - Base | Rigid | 76 | 2.99 | 08/03/1992 | 08/10/1992 |  | 27058 | 199 | 5
405-P-2008 | 405 | Passing | 2 | Aggregate | Class 3 Special gradation for MnROAD - Base | Rigid | 686 | 27.01 | 07/09/1992 | 07/25/1992 |  | 27057 | 198 | 4
405-P-2008 | 405 | Passing | 1 | Clay | Clay - Subgrade - R=12 | Rigid | 0 | 0 | 09/26/1991 | 07/07/1992 |  | 27056 | 197 | 24
405-D-2008 | 405 | Driving | 6 | Concrete | Concrete - MnDOT High Performance Concrete Mix - 60 Year Design | Rigid | 127 | 5 | 10/08/2008 | 10/08/2008 | 06/05/2017 | 15916 |  | 29
405-D-2008 | 405 | Driving | 5 | Asphalt | Permeable Asphalt Stabilized Stress Relief Course - PASSRC | Rigid | 25 | 1 | 09/16/2008 | 09/16/2008 | 06/05/2017 | 15914 |  | 121
405-P-2008 | 405 | Passing | 4 | Concrete | Concrete Pavement - Mechanically Broken Transverse Joints | Rigid | 180 | 7.1 | 09/15/1992 | 09/15/1992 |  | 27059 | 200 | 26032
406-D-2011 | 406 | Driving | 1 | Clay | Clay - Subgrade - R=12 | Rigid | 0 | 0 | 08/25/2008 | 08/25/2008 | 06/06/2017 | 28058 | 13569 | 24
406-P-2011 | 406 | Passing | 5 | Concrete | Concrete - CA-35 Aggregate Gradation | Rigid | 152 | 6 | 08/22/2011 | 08/22/2011 | 06/06/2017 | 18306 |  | 18224
406-P-2011 | 406 | Passing | 4 | Aggregate | Open Graded Aggregate Base - Special | Rigid | 152 | 6 | 08/16/2011 | 08/16/2011 | 06/06/2017 | 18304 |  | 18222
406-P-2011 | 406 | Passing | 3 | Aggregate | Class 1 Stabilizing Aggregate - Spec 3149 | Rigid | 25 | 1 | 09/22/2008 | 08/03/2011 | 06/06/2017 | 21240 |  | 3
406-P-2011 | 406 | Passing | 2 | Aggregate | Class 5 - Standard - Base | Rigid | 152 | 6 | 09/05/2008 | 09/05/2008 | 06/06/2017 | 28062 | 13570 | 17163
406-P-2011 | 406 | Passing | 1 | Clay | Clay - Subgrade - R=12 | Rigid | 0 | 0 | 08/25/2008 | 08/25/2008 | 06/06/2017 | 28061 | 13568 | 24
406-D-2011 | 406 | Driving | 5 | Concrete | Concrete - CA-35 Aggregate Gradation | Rigid | 152 | 6 | 08/22/2011 | 08/22/2011 | 06/06/2017 | 18305 |  | 18224
406-D-2011 | 406 | Driving | 4 | Aggregate | Open Graded Aggregate Base - Special | Rigid | 152 | 6 | 08/16/2011 | 08/16/2011 | 06/06/2017 | 18303 |  | 18222
406-D-2011 | 406 | Driving | 3 | Aggregate | Class 1 Stabilizing Aggregate - Spec 3149 | Rigid | 25 | 1 | 09/22/2008 | 08/03/2011 | 06/06/2017 | 21241 |  | 3
406-D-2011 | 406 | Driving | 2 | Aggregate | Class 5 - Standard - Base | Rigid | 152 | 6 | 09/05/2008 | 09/05/2008 | 06/06/2017 | 28059 | 13571 | 17163
413-P-2008 | 413 | Passing | 1 | Clay | Clay - Subgrade - R=12 | Rigid | 0 | 0 | 08/25/2008 | 08/25/2008 | 06/09/2013 | 15551 |  | 24
413-D-2008 | 413 | Driving | 4 | Concrete | Concrete - MnDOT High Performance Concrete Mix - 60 Year Design | Rigid | 165 | 6.5 | 10/10/2008 | 10/10/2008 | 06/09/2013 | 15564 |  | 29
413-D-2008 | 413 | Driving | 3 | Aggregate | Class 1 Stabilizing Aggregate - Spec 3149 | Rigid | 127 | 5 | 09/22/2008 | 09/22/2008 | 06/09/2013 | 15561 |  | 3
413-D-2008 | 413 | Driving | 2 | Aggregate | Class 5 - Standard - Base | Rigid | 89 | 3.5 | 09/05/2008 | 09/05/2008 | 06/09/2013 | 15557 |  | 17163
413-D-2008 | 413 | Driving | 1 | Clay | Clay - Subgrade - R=12 | Rigid | 0 | 0 | 08/25/2008 | 08/25/2008 | 06/09/2013 | 15553 |  | 24
413-P-2008 | 413 | Passing | 4 | Concrete | Concrete - MnDOT High Performance Concrete Mix - 60 Year Design | Rigid | 165 | 6.5 | 10/10/2008 | 10/10/2008 | 06/09/2013 | 15563 |  | 29
413-P-2008 | 413 | Passing | 3 | Aggregate | Class 1 Stabilizing Aggregate - Spec 3149 | Rigid | 127 | 5 | 09/22/2008 | 09/22/2008 | 06/09/2013 | 15559 |  | 3
413-P-2008 | 413 | Passing | 2 | Aggregate | Class 5 - Standard - Base | Rigid | 89 | 3.5 | 09/05/2008 | 09/05/2008 | 06/09/2013 | 15555 |  | 17163
414-D-2008 | 414 | Driving | 4 | Asphalt | Hot Mix Asphalt - 75 Blow Marshall Design | Rigid | 5 | 0.2 | 07/19/1993 | 07/19/1993 | 05/02/2022 | 22091 | 382 | 54
414-P-2008 | 414 | Passing | 1 | Clay | Clay - Subgrade - R=12 | Rigid | 0 | 0 | 05/14/1991 | 07/06/1993 |  | 28155 | 386 | 24
414-D-2008 | 414 | Driving | 5 | Concrete | Concrete - MnDOT High Performance Concrete Mix - 60 Year Design | Rigid | 152 | 6 | 05/08/2008 | 05/08/2008 | 05/02/2022 | 15724 |  | 29
414-P-2008 | 414 | Passing | 2 | Asphalt | Hot Mix Asphalt - 75 Blow Marshall Design | Rigid | 76 | 3 | 07/16/1993 | 07/16/1993 |  | 28156 | 387 | 54
414-D-2008 | 414 | Driving | 1 | Clay | Clay - Subgrade - R=12 | Rigid | 0 | 0 | 05/14/1991 | 07/06/1993 |  | 28149 | 379 | 24
414-D-2008 | 414 | Driving | 2 | Asphalt | Hot Mix Asphalt - 75 Blow Marshall Design | Rigid | 76 | 3 | 07/16/1993 | 07/16/1993 |  | 28150 | 380 | 54
414-D-2008 | 414 | Driving | 3 | Asphalt | Hot Mix Asphalt - 75 Blow Marshall Design | Rigid | 76 | 3 | 07/19/1993 | 07/19/1993 |  | 28151 | 381 | 54
414-P-2008 | 414 | Passing | 3 | Asphalt | Hot Mix Asphalt - 75 Blow Marshall Design | Rigid | 76 | 3 | 07/19/1993 | 07/19/1993 |  | 28157 | 388 | 54
414-P-2008 | 414 | Passing | 5 | Concrete | Concrete - MnDOT High Performance Concrete Mix - 60 Year Design | Rigid | 152 | 6 | 10/10/2008 | 10/10/2008 | 05/02/2022 | 15723 |  | 29
414-P-2008 | 414 | Passing | 4 | Asphalt | Hot Mix Asphalt - 75 Blow Marshall Design | Rigid | 5 | 0.2 | 07/21/1993 | 07/21/1993 | 05/02/2022 | 22104 | 389 | 54
424-O-2017 | 424 | Outside | 2 | Aggregate | Class 6 Aggregate Base | Rigid | 152 | 6 | 06/21/2017 | 06/21/2017 |  | 20267 |  | 18651
424-O-2017 | 424 | Outside | 3 | Concrete | Concrete - MnDOT Standard Concrete Mix - Phase 3 | Rigid | 152 | 6 | 07/05/2017 | 07/05/2017 |  | 20269 |  | 20240
424-O-2017 | 424 | Outside | 1 | Sand | Sand - Subgrade - R=70 | Rigid | 0 | 0 | 06/20/2017 | 06/20/2017 |  | 20265 |  | 23
424-I-2017 | 424 | Inside | 3 | Concrete | Concrete - MnDOT Standard Concrete Mix - Phase 3 | Rigid | 152 | 6 | 07/05/2017 | 07/05/2017 |  | 20270 |  | 20240
424-I-2017 | 424 | Inside | 2 | Aggregate | Class 6 Aggregate Base | Rigid | 152 | 6 | 06/21/2017 | 06/21/2017 |  | 20268 |  | 18651
424-I-2017 | 424 | Inside | 1 | Sand | Sand - Subgrade - R=70 | Rigid | 0 | 0 | 06/20/2017 | 06/20/2017 |  | 20266 |  | 23
428-I-2017 | 428 | Inside | 3 | Geotextile | Geogrid - Triaxial | Flexible | 6 | 0.25 | 08/26/2017 | 08/26/2017 |  | 20434 |  | 20407
428-I-2017 | 428 | Inside | 2 | Geotextile | Geotextile - Nonwoven | Flexible | 3 | 0.13 | 08/26/2017 | 08/26/2017 |  | 20432 |  | 18221
428-I-2017 | 428 | Inside | 1 | Clay | Clay - Subgrade - R=12 | Flexible | 0 | 0 | 08/11/2017 | 08/11/2017 |  | 20430 |  | 24
428-O-2017 | 428 | Outside | 7 | Asphalt | Hot Mix Asphalt - 35 Blow Marshall Design | Flexible | 38 | 1.5 | 09/19/2017 | 09/19/2017 |  | 20441 |  | 50
428-O-2017 | 428 | Outside | 6 | Asphalt | Hot Mix Asphalt - 35 Blow Marshall Design | Flexible | 51 | 2 | 09/19/2017 | 09/19/2017 |  | 20439 |  | 50
428-O-2017 | 428 | Outside | 5 | Aggregate | Class 5 Q | Flexible | 152 | 6 | 08/31/2017 | 08/31/2017 |  | 20437 |  | 20180
428-O-2017 | 428 | Outside | 4 | Stone | Stone - Large - Aggregate Subbase | Flexible | 229 | 9 | 08/28/2017 | 08/28/2017 |  | 20435 |  | 20376
428-O-2017 | 428 | Outside | 3 | Geotextile | Geogrid - Triaxial | Flexible | 6 | 0.25 | 08/26/2017 | 08/26/2017 |  | 20433 |  | 20407
428-O-2017 | 428 | Outside | 2 | Geotextile | Geotextile - Nonwoven | Flexible | 3 | 0.13 | 08/26/2017 | 08/26/2017 |  | 20431 |  | 18221
428-O-2017 | 428 | Outside | 1 | Clay | Clay - Subgrade - R=12 | Flexible | 0 | 0 | 08/11/2017 | 08/11/2017 |  | 20429 |  | 24
428-I-2017 | 428 | Inside | 7 | Asphalt | Hot Mix Asphalt - 35 Blow Marshall Design | Flexible | 38 | 1.5 | 09/19/2017 | 09/19/2017 |  | 20442 |  | 50
428-I-2017 | 428 | Inside | 4 | Stone | Stone - Large - Aggregate Subbase | Flexible | 229 | 9 | 08/28/2017 | 08/28/2017 |  | 20436 |  | 20376
428-I-2017 | 428 | Inside | 5 | Aggregate | Class 5 Q | Flexible | 152 | 6 | 08/31/2017 | 08/31/2017 |  | 20438 |  | 20180
428-I-2017 | 428 | Inside | 6 | Asphalt | Hot Mix Asphalt - 35 Blow Marshall Design | Flexible | 51 | 2 | 09/19/2017 | 09/19/2017 |  | 20440 |  | 50
505-P-2011 | 505 | Passing | 4 | Concrete | Concrete Pavement - Mechanically Broken Transverse Joints | Rigid | 180 | 7.1 | 09/15/1992 | 09/15/1992 |  | 27075 | 27011 | 26032
505-P-2011 | 505 | Passing | 5 | Geotextile | Geotextile - Nonwoven | Rigid | 4 | 0.15 | 08/22/2011 | 08/22/2011 |  | 18250 |  | 18221
505-P-2011 | 505 | Passing | 6 | Concrete | Concrete - CA-15 Aggregate Gradation | Rigid | 127 | 5 | 08/24/2011 | 08/24/2011 |  | 18252 |  | 18223
505-P-2022 | 505 | Passing | 1 | Clay | Clay - Subgrade - R=12 | Rigid | 0 | 0 | 09/26/1991 | 07/07/1992 |  | 31021 | 27072 | 24
505-P-2022 | 505 | Passing | 2 | Aggregate | Class 3 Special gradation for MnROAD - Base | Rigid | 686 | 27.01 | 07/09/1992 | 07/25/1992 |  | 31022 | 27073 | 4
505-P-2022 | 505 | Passing | 3 | Aggregate | Class 4 Special gradation for MnROAD - Base | Rigid | 76 | 2.99 | 08/03/1992 | 08/10/1992 |  | 31023 | 27074 | 5
505-P-2022 | 505 | Passing | 4 | Concrete | Concrete Pavement - Mechanically Broken Transverse Joints | Rigid | 180 | 7.1 | 09/15/1992 | 09/15/1992 |  | 31024 | 27075 | 26032
505-P-2022 | 505 | Passing | 5 | Geotextile | Geotextile - Nonwoven | Rigid | 4 | 0.15 | 08/22/2011 | 08/22/2011 |  | 31025 | 18250 | 18221
505-P-2022 | 505 | Passing | 6 | Concrete | Concrete - CA-15 Aggregate Gradation | Rigid | 120 | 4.75 | 08/22/2022 | 08/22/2022 |  | 31026 | 18252 | 18223
505-D-2011 | 505 | Driving | 1 | Clay | Clay - Subgrade - R=12 | Rigid | 0 | 0 | 09/26/1991 | 07/07/1992 |  | 27064 | 27000 | 24
505-D-2011 | 505 | Driving | 2 | Aggregate | Class 3 Special gradation for MnROAD - Base | Rigid | 686 | 27.01 | 07/09/1992 | 07/25/1992 |  | 27065 | 27001 | 4
505-D-2011 | 505 | Driving | 3 | Aggregate | Class 4 Special gradation for MnROAD - Base | Rigid | 76 | 2.99 | 08/03/1992 | 08/10/1992 |  | 27066 | 27002 | 5
505-D-2011 | 505 | Driving | 4 | Concrete | Concrete Pavement - Mechanically Broken Transverse Joints | Rigid | 180 | 7.1 | 09/15/1992 | 09/15/1992 |  | 27067 | 27003 | 26032
505-D-2011 | 505 | Driving | 5 | Geotextile | Geotextile - Nonwoven | Rigid | 4 | 0.15 | 08/22/2011 | 08/22/2011 |  | 18249 |  | 18221
505-D-2011 | 505 | Driving | 6 | Concrete | Concrete - CA-15 Aggregate Gradation | Rigid | 127 | 5 | 08/24/2011 | 08/24/2011 |  | 18251 |  | 18223
505-D-2022 | 505 | Driving | 1 | Clay | Clay - Subgrade - R=12 | Rigid | 0 | 0 | 09/26/1991 | 07/07/1992 |  | 31000 | 27064 | 24
505-D-2022 | 505 | Driving | 2 | Aggregate | Class 3 Special gradation for MnROAD - Base | Rigid | 686 | 27.01 | 07/09/1992 | 07/25/1992 |  | 31001 | 27065 | 4
505-D-2022 | 505 | Driving | 3 | Aggregate | Class 4 Special gradation for MnROAD - Base | Rigid | 76 | 2.99 | 08/03/1992 | 08/10/1992 |  | 31002 | 27066 | 5
505-D-2022 | 505 | Driving | 4 | Concrete | Concrete Pavement - Mechanically Broken Transverse Joints | Rigid | 180 | 7.1 | 09/15/1992 | 09/15/1992 |  | 31003 | 27067 | 26032
505-D-2022 | 505 | Driving | 5 | Geotextile | Geotextile - Nonwoven | Rigid | 4 | 0.15 | 08/22/2011 | 08/22/2011 |  | 31004 | 18249 | 18221
505-D-2022 | 505 | Driving | 6 | Concrete | Concrete - CA-15 Aggregate Gradation | Rigid | 120 | 4.75 | 08/22/2022 | 08/22/2022 |  | 31005 | 18251 | 18223
505-P-2011 | 505 | Passing | 1 | Clay | Clay - Subgrade - R=12 | Rigid | 0 | 0 | 09/26/1991 | 07/07/1992 |  | 27072 | 27008 | 24
505-P-2011 | 505 | Passing | 2 | Aggregate | Class 3 Special gradation for MnROAD - Base | Rigid | 686 | 27.01 | 07/09/1992 | 07/25/1992 |  | 27073 | 27009 | 4
505-P-2011 | 505 | Passing | 3 | Aggregate | Class 4 Special gradation for MnROAD - Base | Rigid | 76 | 2.99 | 08/03/1992 | 08/10/1992 |  | 27074 | 27010 | 5
506-D-2017 | 506 | Driving | 1 | Clay | Clay - Subgrade - R=12 | Rigid | 0 | 0 | 08/26/2008 | 08/26/2008 | 05/01/2022 | 28064 | 28050 | 24
506-D-2017 | 506 | Driving | 2 | Aggregate | Class 5 - Standard - Base | Rigid | 76 | 3 | 09/05/2008 | 09/05/2008 | 05/01/2022 | 21244 | 28051 | 17163
506-D-2017 | 506 | Driving | 3 | Aggregate | Class 5 Q | Rigid | 279 | 11 | 06/08/2017 | 06/20/2017 | 05/01/2022 | 20178 |  | 20180
506-D-2017 | 506 | Driving | 4 | Concrete | Concrete - Control Mix - No Fibers - MR3A21FC | Rigid | 127 | 5 | 06/26/2017 | 06/26/2017 | 05/01/2022 | 20181 |  | 20183
506-P-2017 | 506 | Passing | 1 | Clay | Clay - Subgrade - R=12 | Rigid | 0 | 0 | 08/26/2008 | 08/26/2008 | 05/01/2022 | 28075 | 28054 | 24
506-P-2017 | 506 | Passing | 1 | Clay | Clay - Subgrade - R=12 | Rigid | 0 | 0 | 08/26/2008 | 08/26/2008 | 05/01/2022 | 28065 | 28054 | 24
506-P-2017 | 506 | Passing | 2 | Aggregate | Class 5 - Standard - Base | Rigid | 76 | 3 | 09/05/2008 | 09/05/2008 | 05/01/2022 | 21243 | 28055 | 17163
506-P-2017 | 506 | Passing | 3 | Aggregate | Class 5 Q | Rigid | 279 | 11 | 06/08/2017 | 06/20/2017 | 05/01/2022 | 20179 |  | 20180
506-P-2017 | 506 | Passing | 4 | Concrete | Concrete - Control Mix - No Fibers - MR3A21FC | Rigid | 127 | 5 | 06/26/2017 | 06/26/2017 | 05/01/2022 | 20182 |  | 20183
513-D-2008 | 513 | Driving | 1 | Clay | Clay - Subgrade - R=12 | Rigid | 0 | 0 | 08/25/2008 | 08/25/2008 | 06/09/2013 | 15458 |  | 24
513-D-2008 | 513 | Driving | 2 | Aggregate | Class 5 - Standard - Base | Rigid | 127 | 5 | 09/05/2008 | 09/05/2008 | 06/09/2013 | 15461 |  | 17163
513-D-2008 | 513 | Driving | 3 | Aggregate | Class 1 Stabilizing Aggregate - Spec 3149 | Rigid | 127 | 5 | 09/22/2008 | 09/22/2008 | 06/09/2013 | 15463 |  | 3
513-D-2008 | 513 | Driving | 4 | Concrete | Concrete - MnDOT High Performance Concrete Mix - 60 Year Design | Rigid | 127 | 5 | 10/10/2008 | 10/10/2008 | 06/09/2013 | 15465 |  | 29
513-P-2008 | 513 | Passing | 1 | Clay | Clay - Subgrade - R=12 | Rigid | 0 | 0 | 08/25/2008 | 08/25/2008 | 06/09/2013 | 15456 |  | 24
513-P-2008 | 513 | Passing | 2 | Aggregate | Class 5 - Standard - Base | Rigid | 127 | 5 | 09/05/2008 | 09/05/2008 | 06/09/2013 | 15460 |  | 17163
513-P-2008 | 513 | Passing | 3 | Aggregate | Class 1 Stabilizing Aggregate - Spec 3149 | Rigid | 127 | 5 | 09/22/2008 | 09/22/2008 | 06/09/2013 | 15462 |  | 3
513-P-2008 | 513 | Passing | 4 | Concrete | Concrete - MnDOT High Performance Concrete Mix - 60 Year Design | Rigid | 127 | 5 | 10/10/2008 | 10/10/2008 | 06/09/2013 | 15464 |  | 29
514-D-2008 | 514 | Driving | 1 | Clay | Clay - Subgrade - R=12 | Rigid | 0 | 0 | 05/14/1991 | 07/06/1993 |  | 28161 | 379 | 24
514-D-2008 | 514 | Driving | 2 | Asphalt | Hot Mix Asphalt - 75 Blow Marshall Design | Rigid | 76 | 3 | 07/16/1993 | 07/16/1993 |  | 28162 | 380 | 54
514-D-2008 | 514 | Driving | 3 | Asphalt | Hot Mix Asphalt - 75 Blow Marshall Design | Rigid | 76 | 3 | 07/19/1993 | 07/19/1993 |  | 28163 | 381 | 54
514-D-2008 | 514 | Driving | 4 | Asphalt | Hot Mix Asphalt - 75 Blow Marshall Design | Rigid | 19 | 0.75 | 07/19/1993 | 07/19/1993 | 05/02/2022 | 22092 | 382 | 54
514-D-2008 | 514 | Driving | 5 | Concrete | Concrete - MnDOT High Performance Concrete Mix - 60 Year Design | Rigid | 152 | 6 | 10/10/2008 | 10/10/2008 | 05/02/2022 | 15738 |  | 29
514-P-2008 | 514 | Passing | 1 | Clay | Clay - Subgrade - R=12 | Rigid | 0 | 0 | 05/14/1991 | 07/06/1993 |  | 28164 | 386 | 24
514-P-2008 | 514 | Passing | 2 | Asphalt | Hot Mix Asphalt - 75 Blow Marshall Design | Rigid | 76 | 3 | 07/16/1993 | 07/16/1993 |  | 28165 | 387 | 54
514-P-2008 | 514 | Passing | 3 | Asphalt | Hot Mix Asphalt - 75 Blow Marshall Design | Rigid | 76 | 3 | 07/19/1993 | 07/19/1993 |  | 28166 | 388 | 54
514-P-2008 | 514 | Passing | 4 | Asphalt | Hot Mix Asphalt - 75 Blow Marshall Design | Rigid | 19 | 0.75 | 07/19/1993 | 07/19/1993 | 05/02/2022 | 22107 | 389 | 54
514-P-2008 | 514 | Passing | 5 | Concrete | Concrete - MnDOT High Performance Concrete Mix - 60 Year Design | Rigid | 152 | 6 | 10/10/2008 | 10/10/2008 | 05/02/2022 | 15737 |  | 29
524-I-2017 | 524 | Inside | 1 | Sand | Sand - Subgrade - R=70 | Rigid | 0 | 0 | 06/20/2017 | 06/20/2017 |  | 20276 |  | 23
524-I-2017 | 524 | Inside | 2 | Aggregate | Class 6 Aggregate Base | Rigid | 152 | 6 | 06/21/2017 | 06/21/2017 |  | 20278 |  | 18651
524-I-2017 | 524 | Inside | 3 | Concrete | Concrete - MnDOT Standard Concrete Mix - Phase 3 | Rigid | 152 | 6 | 07/05/2017 | 07/05/2017 |  | 20280 |  | 20240
524-O-2017 | 524 | Outside | 1 | Sand | Sand - Subgrade - R=70 | Rigid | 0 | 0 | 06/20/2017 | 06/20/2017 |  | 20275 |  | 23
524-O-2017 | 524 | Outside | 2 | Aggregate | Class 6 Aggregate Base | Rigid | 152 | 6 | 06/21/2017 | 06/21/2017 |  | 20277 |  | 18651
524-O-2017 | 524 | Outside | 3 | Concrete | Concrete - MnDOT Standard Concrete Mix - Phase 3 | Rigid | 152 | 6 | 07/05/2017 | 07/05/2017 |  | 20279 |  | 20240
528-I-2017 | 528 | Inside | 1 | Clay | Clay - Subgrade - R=12 | Flexible | 0 | 0 | 08/11/2017 | 08/11/2017 |  | 20448 |  | 24
528-I-2017 | 528 | Inside | 2 | Geotextile | Geotextile - Nonwoven | Flexible | 4 | 0.15 | 08/26/2017 | 08/26/2017 |  | 20450 |  | 18221
528-I-2017 | 528 | Inside | 3 | Geotextile | Geogrid - Biaxial | Flexible | 6 | 0.25 | 08/26/2017 | 08/26/2017 |  | 20452 |  | 20408
528-I-2017 | 528 | Inside | 4 | Stone | Stone - Large - Aggregate Subbase | Flexible | 229 | 9 | 08/28/2017 | 08/28/2017 |  | 20454 |  | 20376
528-I-2017 | 528 | Inside | 5 | Aggregate | Class 5 Q | Flexible | 152 | 6 | 08/31/2017 | 08/31/2017 |  | 20456 |  | 20180
528-I-2017 | 528 | Inside | 6 | Asphalt | Hot Mix Asphalt - 35 Blow Marshall Design | Flexible | 51 | 2 | 09/19/2017 | 09/19/2017 |  | 20458 |  | 50
528-I-2017 | 528 | Inside | 7 | Asphalt | Hot Mix Asphalt - 35 Blow Marshall Design | Flexible | 38 | 1.5 | 09/19/2017 | 09/19/2017 |  | 20460 |  | 50
528-O-2017 | 528 | Outside | 1 | Clay | Clay - Subgrade - R=12 | Flexible | 0 | 0 | 08/11/2017 | 08/11/2017 |  | 20447 |  | 24
528-O-2017 | 528 | Outside | 2 | Geotextile | Geotextile - Nonwoven | Flexible | 4 | 0.15 | 08/26/2017 | 08/26/2017 |  | 20449 |  | 18221
528-O-2017 | 528 | Outside | 3 | Geotextile | Geogrid - Biaxial | Flexible | 6 | 0.25 | 08/26/2017 | 08/26/2017 |  | 20451 |  | 20408
528-O-2017 | 528 | Outside | 4 | Stone | Stone - Large - Aggregate Subbase | Flexible | 229 | 9 | 08/28/2017 | 08/28/2017 |  | 20453 |  | 20376
528-O-2017 | 528 | Outside | 5 | Aggregate | Class 5 Q | Flexible | 152 | 6 | 08/31/2017 | 08/31/2017 |  | 20455 |  | 20180
528-O-2017 | 528 | Outside | 6 | Asphalt | Hot Mix Asphalt - 35 Blow Marshall Design | Flexible | 51 | 2 | 09/19/2017 | 09/19/2017 |  | 20457 |  | 50
528-O-2017 | 528 | Outside | 7 | Asphalt | Hot Mix Asphalt - 35 Blow Marshall Design | Flexible | 38 | 1.5 | 09/19/2017 | 09/19/2017 |  | 20459 |  | 50
551-N-2018 | 551 | Northbound | 1 | Clay | Clay - Subgrade - R=12 | Rigid | 0 | 0 | 10/08/2018 | 10/08/2018 |  | 21114 |  | 24
551-N-2018 | 551 | Northbound | 2 | Clay | Clay - Lime Treated | Rigid | 305 | 12 | 10/11/2018 | 10/18/2018 |  | 21112 |  | 21111
551-N-2018 | 551 | Northbound | 3 | Aggregate | Class 5 - Standard - Base | Rigid | 102 | 4 | 10/17/2018 | 10/22/2018 |  | 21109 |  | 17163
551-N-2018 | 551 | Northbound | 4 | Concrete | Roller Compacted Concrete - Fiber-Reinforced - Trowel Finish | Rigid | 152 | 6 | 03/31/2019 | 03/31/2019 |  | 21107 |  | 21105
551-S-2018 | 551 | Southbound | 1 | Clay | Clay - Subgrade - R=12 | Rigid | 0 | 0 | 10/08/2018 | 10/08/2018 |  | 21115 |  | 24
551-S-2018 | 551 | Southbound | 2 | Clay | Clay - Lime Treated | Rigid | 305 | 12 | 10/11/2018 | 10/18/2018 |  | 21113 |  | 21111
551-S-2018 | 551 | Southbound | 3 | Aggregate | Class 5 - Standard - Base | Rigid | 102 | 4 | 10/17/2018 | 10/22/2018 |  | 21110 |  | 17163
551-S-2018 | 551 | Southbound | 4 | Concrete | Roller Compacted Concrete - Fiber-Reinforced - Trowel Finish | Rigid | 152 | 6 | 10/26/2018 | 10/26/2018 |  | 21108 |  | 21105
552-N-2018 | 552 | Northbound | 1 | Clay | Clay - Subgrade - R=12 | Rigid | 0 | 0 | 10/08/2018 | 10/08/2018 |  | 21122 |  | 24
552-N-2018 | 552 | Northbound | 2 | Clay | Clay - Lime Treated | Rigid | 305 | 12 | 10/11/2018 | 10/18/2018 |  | 21124 |  | 21111
552-N-2018 | 552 | Northbound | 3 | Aggregate | Class 5 - Standard - Base | Rigid | 102 | 4 | 10/17/2018 | 10/22/2018 |  | 21126 |  | 17163
552-N-2018 | 552 | Northbound | 4 | Concrete | Roller Compacted Concrete - Fiber-Reinforced - Trowel Finish | Rigid | 152 | 6 | 03/31/2019 | 03/31/2019 |  | 21128 |  | 21105
552-S-2018 | 552 | Southbound | 1 | Clay | Clay - Subgrade - R=12 | Rigid | 0 | 0 | 10/08/2018 | 10/08/2018 |  | 21123 |  | 24
552-S-2018 | 552 | Southbound | 2 | Clay | Clay - Lime Treated | Rigid | 305 | 12 | 10/11/2018 | 10/18/2018 |  | 21125 |  | 21111
552-S-2018 | 552 | Southbound | 3 | Aggregate | Class 5 - Standard - Base | Rigid | 102 | 4 | 10/17/2018 | 10/22/2018 |  | 21127 |  | 17163
552-S-2018 | 552 | Southbound | 4 | Concrete | Roller Compacted Concrete - Fiber-Reinforced - Trowel Finish | Rigid | 152 | 6 | 10/26/2018 | 10/26/2018 |  | 21129 |  | 21105
553-N-2018 | 553 | Northbound | 1 | Clay | Clay - Subgrade - R=12 | Rigid | 0 | 0 | 10/08/2018 | 10/08/2018 |  | 21136 |  | 24
553-N-2018 | 553 | Northbound | 2 | Clay | Clay - Lime Treated | Rigid | 305 | 12 | 10/11/2018 | 10/18/2018 |  | 21138 |  | 21111
553-N-2018 | 553 | Northbound | 3 | Aggregate | Class 5 - Standard - Base | Rigid | 102 | 4 | 10/17/2018 | 10/22/2018 |  | 21140 |  | 17163
553-N-2018 | 553 | Northbound | 4 | Concrete | Roller Compacted Concrete - Trowel Finish | Rigid | 177 | 6.97 | 04/15/2019 | 04/15/2019 |  | 21142 |  | 21106
553-S-2018 | 553 | Southbound | 1 | Clay | Clay - Subgrade - R=12 | Rigid | 0 | 0 | 10/08/2018 | 10/08/2018 |  | 21137 |  | 24
553-S-2018 | 553 | Southbound | 2 | Clay | Clay - Lime Treated | Rigid | 305 | 12 | 10/11/2018 | 10/18/2018 |  | 21139 |  | 21111
553-S-2018 | 553 | Southbound | 3 | Aggregate | Class 5 - Standard - Base | Rigid | 102 | 4 | 10/17/2018 | 10/22/2018 |  | 21141 |  | 17163
553-S-2018 | 553 | Southbound | 4 | Concrete | Roller Compacted Concrete - Trowel Finish | Rigid | 177 | 6.97 | 10/25/2018 | 10/25/2018 |  | 21143 |  | 21106
605-D-2022 | 605 | Driving | 1 | Clay | Clay - Subgrade - R=12 | Rigid | 0 | 0 | 09/26/1991 | 07/07/1992 |  | 31028 | 27084 | 24
605-D-2022 | 605 | Driving | 2 | Aggregate | Class 3 Special gradation for MnROAD - Base | Rigid | 686 | 27.01 | 07/09/1992 | 07/25/1992 |  | 31029 | 27085 | 4
605-D-2022 | 605 | Driving | 3 | Aggregate | Class 4 Special gradation for MnROAD - Base | Rigid | 76 | 2.99 | 08/03/1992 | 08/10/1992 |  | 31030 | 27086 | 5
605-D-2022 | 605 | Driving | 4 | Concrete | Concrete - MnROAD Phase 1 - Control Mix | Rigid | 180 | 7.1 | 09/15/1992 | 09/15/1992 |  | 31031 | 27087 | 39
605-D-2022 | 605 | Driving | 5 | Geotextile | Geotextile - Nonwoven | Rigid | 4 | 0.15 | 08/22/2011 | 08/22/2011 |  | 31032 | 18266 | 18221
605-D-2022 | 605 | Driving | 6 | Concrete | Concrete - CA-15 Aggregate Gradation | Rigid | 120 | 4.75 | 08/22/2022 | 08/22/2022 |  | 31033 | 18268 | 18223
605-P-2011 | 605 | Passing | 1 | Clay | Clay - Subgrade - R=12 | Rigid | 0 | 0 | 09/26/1991 | 07/07/1992 |  | 27092 | 27024 | 24
605-P-2011 | 605 | Passing | 2 | Aggregate | Class 3 Special gradation for MnROAD - Base | Rigid | 686 | 27.01 | 07/09/1992 | 07/25/1992 |  | 27093 | 27025 | 4
605-P-2011 | 605 | Passing | 3 | Aggregate | Class 4 Special gradation for MnROAD - Base | Rigid | 76 | 2.99 | 08/03/1992 | 08/10/1992 |  | 27094 | 27026 | 5
605-P-2011 | 605 | Passing | 4 | Concrete | Concrete - MnROAD Phase 1 - Control Mix | Rigid | 180 | 7.1 | 09/15/1992 | 09/15/1992 |  | 27095 | 27027 | 39
605-P-2011 | 605 | Passing | 5 | Geotextile | Geotextile - Nonwoven | Rigid | 4 | 0.15 | 08/22/2011 | 08/22/2011 |  | 18267 |  | 18221
605-P-2011 | 605 | Passing | 6 | Concrete | Concrete - CA-15 Aggregate Gradation | Rigid | 127 | 5 | 08/24/2011 | 08/24/2011 |  | 18269 |  | 18223
605-P-2022 | 605 | Passing | 1 | Clay | Clay - Subgrade - R=12 | Rigid | 0 | 0 | 09/26/1991 | 07/07/1992 |  | 31035 | 27092 | 24
605-P-2022 | 605 | Passing | 2 | Aggregate | Class 3 Special gradation for MnROAD - Base | Rigid | 686 | 27.01 | 07/09/1992 | 07/25/1992 |  | 31036 | 27093 | 4
605-P-2022 | 605 | Passing | 3 | Aggregate | Class 4 Special gradation for MnROAD - Base | Rigid | 76 | 2.99 | 08/03/1992 | 08/10/1992 |  | 31037 | 27094 | 5
605-P-2022 | 605 | Passing | 4 | Concrete | Concrete - MnROAD Phase 1 - Control Mix | Rigid | 180 | 7.1 | 09/15/1992 | 09/15/1992 |  | 31038 | 27095 | 39
605-P-2022 | 605 | Passing | 5 | Geotextile | Geotextile - Nonwoven | Rigid | 4 | 0.15 | 08/22/2011 | 08/22/2011 |  | 31039 | 18267 | 18221
605-P-2022 | 605 | Passing | 6 | Concrete | Concrete - CA-15 Aggregate Gradation | Rigid | 120 | 4.75 | 08/22/2022 | 08/22/2022 |  | 31040 | 18269 | 18223
605-D-2011 | 605 | Driving | 1 | Clay | Clay - Subgrade - R=12 | Rigid | 0 | 0 | 09/26/1991 | 07/07/1992 |  | 27084 | 27016 | 24
605-D-2011 | 605 | Driving | 2 | Aggregate | Class 3 Special gradation for MnROAD - Base | Rigid | 686 | 27.01 | 07/09/1992 | 07/25/1992 |  | 27085 | 27017 | 4
605-D-2011 | 605 | Driving | 3 | Aggregate | Class 4 Special gradation for MnROAD - Base | Rigid | 76 | 2.99 | 08/03/1992 | 08/10/1992 |  | 27086 | 27018 | 5
605-D-2011 | 605 | Driving | 4 | Concrete | Concrete - MnROAD Phase 1 - Control Mix | Rigid | 180 | 7.1 | 09/15/1992 | 09/15/1992 |  | 27087 | 27019 | 39
605-D-2011 | 605 | Driving | 5 | Geotextile | Geotextile - Nonwoven | Rigid | 4 | 0.15 | 08/22/2011 | 08/22/2011 |  | 18266 |  | 18221
605-D-2011 | 605 | Driving | 6 | Concrete | Concrete - CA-15 Aggregate Gradation | Rigid | 127 | 5 | 08/24/2011 | 08/24/2011 |  | 18268 |  | 18223
606-P-2017 | 606 | Passing | 4 | Concrete | Fiber-Reinforced Concrete - 20% RSR FORTA FERRO - MR3A21F1 | Rigid | 152 | 6 | 06/27/2017 | 06/27/2017 | 05/01/2022 | 20195 |  | 20154
606-D-2017 | 606 | Driving | 1 | Clay | Clay - Subgrade - R=12 | Rigid | 0 | 0 | 08/26/2008 | 08/26/2008 | 05/01/2022 | 28074 | 28050 | 24
606-D-2017 | 606 | Driving | 2 | Aggregate | Class 5 - Standard - Base | Rigid | 76 | 3 | 09/05/2008 | 09/05/2008 | 05/01/2022 | 21246 | 28051 | 17163
606-D-2017 | 606 | Driving | 3 | Aggregate | Class 5 Q | Rigid | 279 | 11 | 06/09/2017 | 06/20/2017 | 05/01/2022 | 20192 |  | 20180
606-D-2017 | 606 | Driving | 4 | Concrete | Fiber-Reinforced Concrete - 20% RSR FORTA FERRO - MR3A21F1 | Rigid | 152 | 6 | 06/27/2017 | 06/27/2017 | 05/01/2022 | 20194 |  | 20154
606-P-2017 | 606 | Passing | 2 | Aggregate | Class 5 - Standard - Base | Rigid | 76 | 3 | 09/05/2008 | 09/05/2008 | 05/01/2022 | 21245 |  | 17163
606-P-2017 | 606 | Passing | 3 | Aggregate | Class 5 Q | Rigid | 279 | 11 | 06/09/2017 | 06/20/2017 | 05/01/2022 | 20193 |  | 20180
613-P-2013 | 613 | Passing | 3 | Aggregate | Class 1 Stabilizing Aggregate - Spec 3149 | Rigid | 64 | 2.5 | 06/11/2013 | 06/11/2013 |  | 18371 |  | 3
613-P-2013 | 613 | Passing | 2 | Aggregate | Class 5 - Standard - Base | Rigid | 127 | 5 | 06/10/2013 | 06/10/2013 |  | 18367 |  | 17163
613-P-2013 | 613 | Passing | 1 | Clay | Clay - Subgrade - R=12 | Rigid | 0 | 0 | 06/09/2013 | 06/09/2013 |  | 18363 |  | 24
613-D-2013 | 613 | Driving | 4 | Concrete | Concrete - 75% Coarse Aggregate Recycled Concrete | Rigid | 191 | 7.5 | 06/12/2013 | 06/12/2013 |  | 18374 |  | 18373
613-D-2013 | 613 | Driving | 3 | Aggregate | Class 1 Stabilizing Aggregate - Spec 3149 | Rigid | 64 | 2.5 | 06/11/2013 | 06/11/2013 |  | 18370 |  | 3
613-D-2013 | 613 | Driving | 2 | Aggregate | Class 5 - Standard - Base | Rigid | 127 | 5 | 06/10/2013 | 06/10/2013 |  | 18366 |  | 17163
613-P-2013 | 613 | Passing | 4 | Concrete | Concrete - 75% Coarse Aggregate Recycled Concrete | Rigid | 191 | 7.5 | 06/12/2013 | 06/12/2013 |  | 18375 |  | 18373
613-D-2013 | 613 | Driving | 1 | Clay | Clay - Subgrade - R=12 | Rigid | 0 | 0 | 06/09/2013 | 06/09/2013 |  | 18362 |  | 24
614-P-2008 | 614 | Passing | 1 | Clay | Clay - Subgrade - R=12 | Rigid | 0 | 0 | 05/14/1991 | 07/06/1993 |  | 28176 | 386 | 24
614-D-2008 | 614 | Driving | 5 | Concrete | Concrete - MnDOT High Performance Concrete Mix - 60 Year Design | Rigid | 152 | 6 | 10/10/2008 | 10/10/2008 | 05/02/2022 | 15752 |  | 29
614-D-2008 | 614 | Driving | 4 | Asphalt | Hot Mix Asphalt - 75 Blow Marshall Design | Rigid | 32 | 1.25 | 07/19/1993 | 07/19/1993 |  | 22093 | 382 | 54
614-D-2008 | 614 | Driving | 3 | Asphalt | Hot Mix Asphalt - 75 Blow Marshall Design | Rigid | 76 | 3 | 07/19/1993 | 07/19/1993 |  | 28175 | 381 | 54
614-D-2008 | 614 | Driving | 2 | Asphalt | Hot Mix Asphalt - 75 Blow Marshall Design | Rigid | 76 | 3 | 07/16/1993 | 07/16/1993 |  | 28174 | 380 | 54
614-D-2008 | 614 | Driving | 1 | Clay | Clay - Subgrade - R=12 | Rigid | 0 | 0 | 05/14/1991 | 07/06/1993 |  | 28173 | 379 | 24
614-P-2008 | 614 | Passing | 2 | Asphalt | Hot Mix Asphalt - 75 Blow Marshall Design | Rigid | 76 | 3 | 07/16/1993 | 07/16/1993 |  | 28177 | 387 | 54
614-P-2008 | 614 | Passing | 5 | Concrete | Concrete - MnDOT High Performance Concrete Mix - 60 Year Design | Rigid | 152 | 6 | 10/10/2008 | 10/10/2008 | 05/02/2022 | 15751 |  | 29
614-P-2008 | 614 | Passing | 4 | Asphalt | Hot Mix Asphalt - 75 Blow Marshall Design | Rigid | 32 | 1.25 | 07/19/1993 | 07/19/1993 |  | 22109 | 389 | 54
614-P-2008 | 614 | Passing | 3 | Asphalt | Hot Mix Asphalt - 75 Blow Marshall Design | Rigid | 76 | 3 | 07/19/1993 | 07/19/1993 |  | 28178 | 388 | 54
624-O-2017 | 624 | Outside | 2 | Aggregate | Class 6 Aggregate Base | Rigid | 152 | 6 | 06/21/2017 | 06/21/2017 |  | 20287 |  | 18651
624-O-2017 | 624 | Outside | 1 | Sand | Sand - Subgrade - R=70 | Rigid | 0 | 0 | 06/20/2017 | 06/20/2017 |  | 20285 |  | 23
624-I-2017 | 624 | Inside | 3 | Concrete | Concrete - MnDOT Standard Concrete Mix - Phase 3 | Rigid | 152 | 6 | 07/05/2017 | 07/05/2017 |  | 20290 |  | 20240
624-I-2017 | 624 | Inside | 2 | Aggregate | Class 6 Aggregate Base | Rigid | 152 | 6 | 06/21/2017 | 06/21/2017 |  | 20288 |  | 18651
624-I-2017 | 624 | Inside | 1 | Sand | Sand - Subgrade - R=70 | Rigid | 0 | 0 | 06/20/2017 | 06/20/2017 |  | 20286 |  | 23
624-O-2017 | 624 | Outside | 3 | Concrete | Concrete - MnDOT Standard Concrete Mix - Phase 3 | Rigid | 152 | 6 | 07/05/2017 | 07/05/2017 |  | 20289 |  | 20240
628-O-2017 | 628 | Outside | 1 | Clay | Clay - Subgrade - R=12 | Flexible | 0 | 0 | 08/11/2017 | 08/11/2017 |  | 20465 |  | 24
628-O-2017 | 628 | Outside | 2 | Geotextile | Geogrid - Biaxial | Flexible | 6 | 0.25 | 08/26/2017 | 08/26/2017 |  | 20467 |  | 20408
628-O-2017 | 628 | Outside | 5 | Asphalt | Hot Mix Asphalt - 35 Blow Marshall Design | Flexible | 51 | 2 | 09/19/2017 | 09/19/2017 |  | 20473 |  | 50
628-O-2017 | 628 | Outside | 4 | Aggregate | Class 5 Q | Flexible | 152 | 6 | 08/31/2017 | 08/31/2017 |  | 20471 |  | 20180
628-O-2017 | 628 | Outside | 3 | Stone | Stone - Large - Aggregate Subbase | Flexible | 229 | 9 | 08/28/2017 | 08/28/2017 |  | 20469 |  | 20376
628-I-2017 | 628 | Inside | 6 | Asphalt | Hot Mix Asphalt - 35 Blow Marshall Design | Flexible | 38 | 1.5 | 09/19/2017 | 09/19/2017 |  | 20476 |  | 50
628-I-2017 | 628 | Inside | 5 | Asphalt | Hot Mix Asphalt - 35 Blow Marshall Design | Flexible | 51 | 2 | 09/19/2017 | 09/19/2017 |  | 20474 |  | 50
628-I-2017 | 628 | Inside | 4 | Aggregate | Class 5 Q | Flexible | 152 | 6 | 08/31/2017 | 08/31/2017 |  | 20472 |  | 20180
628-O-2017 | 628 | Outside | 6 | Asphalt | Hot Mix Asphalt - 35 Blow Marshall Design | Flexible | 38 | 1.5 | 09/19/2017 | 09/19/2017 |  | 20475 |  | 50
628-I-2017 | 628 | Inside | 2 | Geotextile | Geogrid - Biaxial | Flexible | 6 | 0.25 | 08/26/2017 | 08/26/2017 |  | 20468 |  | 20408
628-I-2017 | 628 | Inside | 1 | Clay | Clay - Subgrade - R=12 | Flexible | 0 | 0 | 08/11/2017 | 08/11/2017 |  | 20466 |  | 24
628-I-2017 | 628 | Inside | 3 | Stone | Stone - Large - Aggregate Subbase | Flexible | 229 | 9 | 08/28/2017 | 08/28/2017 |  | 20470 |  | 20376
705-P-2017 | 705 | Passing | 1 | Clay | Clay - Subgrade - R=12 | Rigid | 0 | 0 | 09/26/1991 | 07/07/1992 |  | 28010 | 27040 | 24
705-D-2017 | 705 | Driving | 6 | Concrete | Fiber-Reinforced Concrete - 20% RSR FORTA FERRO - MR3A21F1 | Rigid | 127 | 5 | 09/05/2017 | 09/05/2017 | 09/23/2020 | 20155 |  | 20154
705-P-2017 | 705 | Passing | 3 | Aggregate | Class 4 Special gradation for MnROAD - Base | Rigid | 76 | 2.99 | 08/03/1992 | 08/10/1992 |  | 28012 | 27042 | 5
705-P-2017 | 705 | Passing | 4 | Concrete | Concrete - MnROAD Phase 1 - Control Mix | Rigid | 180 | 7.1 | 09/15/1992 | 09/15/1992 |  | 28013 | 27043 | 39
705-P-2017 | 705 | Passing | 5 | Geotextile | Geotextile - Nonwoven | Rigid | 4 | 0.15 | 09/05/2017 | 09/05/2017 |  | 20153 |  | 18221
705-P-2017 | 705 | Passing | 6 | Concrete | Fiber-Reinforced Concrete - 20% RSR FORTA FERRO - MR3A21F1 | Rigid | 127 | 5 | 09/05/2017 | 09/05/2017 |  | 20156 |  | 20154
705-P-2017 | 705 | Passing | 2 | Aggregate | Class 3 Special gradation for MnROAD - Base | Rigid | 686 | 27.01 | 07/09/1992 | 07/25/1992 |  | 28011 | 27041 | 4
705-D-2017 | 705 | Driving | 5 | Geotextile | Geotextile - Nonwoven | Rigid | 4 | 0.15 | 09/05/2017 | 09/05/2017 | 09/23/2020 | 20152 |  | 18221
705-D-2017 | 705 | Driving | 4 | Concrete | Concrete - MnROAD Phase 1 - Control Mix | Rigid | 180 | 7.1 | 09/15/1992 | 09/15/1992 |  | 28003 | 27035 | 39
705-D-2017 | 705 | Driving | 3 | Aggregate | Class 4 Special gradation for MnROAD - Base | Rigid | 76 | 2.99 | 08/03/1992 | 08/10/1992 |  | 28002 | 27034 | 5
705-D-2017 | 705 | Driving | 2 | Aggregate | Class 3 Special gradation for MnROAD - Base | Rigid | 686 | 27.01 | 07/09/1992 | 07/25/1992 |  | 28001 | 27033 | 4
705-D-2017 | 705 | Driving | 1 | Clay | Clay - Subgrade - R=12 | Rigid | 0 | 0 | 09/26/1991 | 07/07/1992 |  | 28000 | 27032 | 24
706-P-2017 | 706 | Passing | 3 | Aggregate | Class 5 Q | Rigid | 279 | 11 | 06/29/2017 | 06/29/2017 | 05/01/2022 | 20205 |  | 20180
706-D-2017 | 706 | Driving | 1 | Clay | Clay - Subgrade - R=12 | Rigid | 0 | 0 | 08/26/2008 | 08/26/2008 | 05/01/2022 | 28084 | 28058 | 24
706-P-2017 | 706 | Passing | 4 | Concrete | Fiber-Reinforced Concrete - 30% RSR FORTA FERRO - MR3A21F2 | Rigid | 127 | 5 | 06/29/2017 | 06/29/2017 | 05/01/2022 | 20207 |  | 20184
706-D-2017 | 706 | Driving | 2 | Aggregate | Class 5 - Standard - Base | Rigid | 76 | 3 | 09/05/2008 | 09/05/2008 | 05/01/2022 | 22268 | 28059 | 17163
706-D-2017 | 706 | Driving | 3 | Aggregate | Class 5 Q | Rigid | 279 | 11 | 06/29/2017 | 06/29/2017 | 05/01/2022 | 20204 |  | 20180
706-D-2017 | 706 | Driving | 4 | Concrete | Fiber-Reinforced Concrete - 30% RSR FORTA FERRO - MR3A21F2 | Rigid | 127 | 5 | 06/29/2017 | 06/29/2017 | 05/01/2022 | 20206 |  | 20184
706-P-2017 | 706 | Passing | 1 | Clay | Clay - Subgrade - R=12 | Rigid | 0 | 0 | 08/26/2008 | 08/26/2008 | 05/01/2022 | 28085 | 28061 | 24
706-P-2017 | 706 | Passing | 2 | Aggregate | Class 5 - Standard - Base | Rigid | 76 | 3 | 09/05/2008 | 09/05/2008 | 05/01/2022 | 22267 | 28062 | 17163
714-P-2008 | 714 | Passing | 2 | Asphalt | Hot Mix Asphalt - 75 Blow Marshall Design | Rigid | 76 | 3 | 07/16/1993 | 07/16/1993 |  | 28192 | 387 | 54
714-D-2008 | 714 | Driving | 1 | Clay | Clay - Subgrade - R=12 | Rigid | 0 | 0 | 05/14/1991 | 07/06/1993 |  | 28185 | 379 | 24
714-P-2008 | 714 | Passing | 4 | Asphalt | Hot Mix Asphalt - 75 Blow Marshall Design | Rigid | 38 | 1.5 | 07/19/1993 | 07/19/1993 |  | 22110 | 389 | 54
714-P-2008 | 714 | Passing | 5 | Concrete | Concrete - MnDOT High Performance Concrete Mix - 60 Year Design | Rigid | 152 | 6 | 10/10/2008 | 10/10/2008 | 05/02/2022 | 15765 |  | 29
714-P-2008 | 714 | Passing | 3 | Asphalt | Hot Mix Asphalt - 75 Blow Marshall Design | Rigid | 76 | 3 | 07/19/1993 | 07/19/1993 |  | 28193 | 388 | 54
714-D-2008 | 714 | Driving | 2 | Asphalt | Hot Mix Asphalt - 75 Blow Marshall Design | Rigid | 76 | 3 | 07/16/1993 | 07/16/1993 |  | 28186 | 380 | 54
714-D-2008 | 714 | Driving | 3 | Asphalt | Hot Mix Asphalt - 75 Blow Marshall Design | Rigid | 76 | 3 | 07/19/1993 | 07/19/1993 |  | 28187 | 381 | 54
714-D-2008 | 714 | Driving | 4 | Asphalt | Hot Mix Asphalt - 75 Blow Marshall Design | Rigid | 38 | 1.5 | 07/19/1993 | 07/19/1993 |  | 22094 | 382 | 54
714-D-2008 | 714 | Driving | 5 | Concrete | Concrete - MnDOT High Performance Concrete Mix - 60 Year Design | Rigid | 152 | 6 | 10/10/2008 | 10/10/2008 | 05/02/2022 | 15766 |  | 29
714-P-2008 | 714 | Passing | 1 | Clay | Clay - Subgrade - R=12 | Rigid | 0 | 0 | 05/14/1991 | 07/06/1993 |  | 28191 | 386 | 24
728-O-2017 | 728 | Outside | 2 | Stone | Stone - Large - Aggregate Subbase | Flexible | 229 | 9 | 08/15/2017 | 08/15/2017 |  | 20483 |  | 20376
728-O-2017 | 728 | Outside | 3 | Aggregate | Class 5 Q | Flexible | 152 | 6 | 08/19/2017 | 08/19/2017 |  | 20485 |  | 20180
728-O-2017 | 728 | Outside | 4 | Asphalt | Hot Mix Asphalt - 35 Blow Marshall Design | Flexible | 51 | 2 | 08/21/2017 | 08/21/2017 |  | 20487 |  | 50
728-O-2017 | 728 | Outside | 5 | Asphalt | Hot Mix Asphalt - 35 Blow Marshall Design | Flexible | 38 | 1.5 | 09/19/2017 | 09/19/2017 |  | 20489 |  | 50
728-I-2017 | 728 | Inside | 1 | Clay | Clay - Subgrade - R=12 | Flexible | 0 | 0 | 08/11/2017 | 08/11/2017 |  | 20482 |  | 24
728-I-2017 | 728 | Inside | 5 | Asphalt | Hot Mix Asphalt - 35 Blow Marshall Design | Flexible | 38 | 1.5 | 09/19/2017 | 09/19/2017 |  | 20490 |  | 50
728-I-2017 | 728 | Inside | 4 | Asphalt | Hot Mix Asphalt - 35 Blow Marshall Design | Flexible | 51 | 2 | 08/21/2017 | 08/21/2017 |  | 20488 |  | 50
728-I-2017 | 728 | Inside | 3 | Aggregate | Class 5 Q | Flexible | 152 | 6 | 08/19/2017 | 08/19/2017 |  | 20486 |  | 20180
728-I-2017 | 728 | Inside | 2 | Stone | Stone - Large - Aggregate Subbase | Flexible | 229 | 9 | 08/15/2017 | 08/15/2017 |  | 20484 |  | 20376
728-O-2017 | 728 | Outside | 1 | Clay | Clay - Subgrade - R=12 | Flexible | 0 | 0 | 08/11/2017 | 08/11/2017 |  | 20481 |  | 24
805-D-2017 | 805 | Driving | 2 | Aggregate | Class 3 Special gradation for MnROAD - Base | Rigid | 686 | 27.01 | 07/09/1992 | 07/25/1992 |  | 28021 | 27049 | 4
805-D-2017 | 805 | Driving | 1 | Clay | Clay - Subgrade - R=12 | Rigid | 0 | 0 | 09/26/1991 | 07/07/1992 |  | 28020 | 27048 | 24
805-D-2017 | 805 | Driving | 3 | Aggregate | Class 4 Special gradation for MnROAD - Base | Rigid | 76 | 2.99 | 08/03/1992 | 08/10/1992 |  | 28022 | 27050 | 5
805-D-2017 | 805 | Driving | 4 | Concrete | Concrete Pavement - Mechanically Broken Transverse Joints | Rigid | 180 | 7.1 | 09/15/1992 | 09/15/1992 |  | 28023 | 27051 | 26032
805-D-2017 | 805 | Driving | 5 | Geotextile | Geotextile - Nonwoven | Rigid | 4 | 0.15 | 06/06/2017 | 06/06/2017 | 09/23/2020 | 20166 |  | 18221
805-P-2017 | 805 | Passing | 6 | Concrete | Fiber-Reinforced Concrete - 20% RSR FORTA FERRO - MR3A21F1 | Rigid | 127 | 5 | 09/05/2017 | 09/05/2017 |  | 20169 |  | 20154
805-P-2017 | 805 | Passing | 1 | Clay | Clay - Subgrade - R=12 | Rigid | 0 | 0 | 09/26/1991 | 07/07/1992 |  | 28030 | 27056 | 24
805-P-2017 | 805 | Passing | 2 | Aggregate | Class 3 Special gradation for MnROAD - Base | Rigid | 686 | 27.01 | 07/09/1992 | 07/25/1992 |  | 28031 | 27057 | 4
805-P-2017 | 805 | Passing | 3 | Aggregate | Class 4 Special gradation for MnROAD - Base | Rigid | 76 | 2.99 | 08/03/1992 | 08/10/1992 |  | 28032 | 27058 | 5
805-P-2017 | 805 | Passing | 4 | Concrete | Concrete Pavement - Mechanically Broken Transverse Joints | Rigid | 180 | 7.1 | 09/15/1992 | 09/15/1992 |  | 28033 | 27059 | 26032
805-P-2017 | 805 | Passing | 5 | Geotextile | Geotextile - Nonwoven | Rigid | 4 | 0.15 | 06/06/2017 | 06/06/2017 |  | 20167 |  | 18221
805-D-2017 | 805 | Driving | 6 | Concrete | Fiber-Reinforced Concrete - 20% RSR FORTA FERRO - MR3A21F1 | Rigid | 127 | 5 | 09/05/2017 | 09/05/2017 | 09/23/2020 | 20168 |  | 20154
806-D-2017 | 806 | Driving | 2 | Aggregate | Class 5 - Standard - Base | Rigid | 76 | 3 | 09/05/2008 | 09/05/2008 | 05/01/2022 | 22269 | 28059 | 17163
806-D-2017 | 806 | Driving | 1 | Clay | Clay - Subgrade - R=12 | Rigid | 0 | 0 | 08/26/2008 | 08/26/2008 | 05/01/2022 | 28094 | 28058 | 24
806-D-2017 | 806 | Driving | 3 | Aggregate | Class 5 Q | Rigid | 279 | 11 | 06/09/2017 | 06/20/2017 | 05/01/2022 | 20214 |  | 20180
806-P-2017 | 806 | Passing | 4 | Concrete | Fiber-Reinforced Concrete - 11.6 lb per cubic yard - FORTA FERRO - MR3A21F3 | Rigid | 127 | 5 | 06/30/2017 | 06/30/2017 | 05/01/2022 | 20217 |  | 20185
806-P-2017 | 806 | Passing | 3 | Aggregate | Class 5 Q | Rigid | 279 | 11 | 06/09/2017 | 06/20/2017 | 05/01/2022 | 20215 |  | 20180
806-P-2017 | 806 | Passing | 2 | Aggregate | Class 5 - Standard - Base | Rigid | 76 | 3 | 09/05/2008 | 09/05/2008 | 05/01/2022 | 22271 | 28062 | 17163
806-P-2017 | 806 | Passing | 1 | Clay | Clay - Subgrade - R=12 | Rigid | 0 | 0 | 08/26/2008 | 08/26/2008 | 05/01/2022 | 28095 | 28061 | 24
806-D-2017 | 806 | Driving | 4 | Concrete | Fiber-Reinforced Concrete - 11.6 lb per cubic yard - FORTA FERRO - MR3A21F3 | Rigid | 127 | 5 | 06/30/2017 | 06/30/2017 | 05/01/2022 | 20216 |  | 20185
814-D-2008 | 814 | Driving | 1 | Clay | Clay - Subgrade - R=12 | Rigid | 0 | 0 | 05/14/1991 | 07/06/1993 |  | 28197 | 379 | 24
814-D-2008 | 814 | Driving | 2 | Asphalt | Hot Mix Asphalt - 75 Blow Marshall Design | Rigid | 76 | 3 | 07/16/1993 | 07/16/1993 |  | 28198 | 380 | 54
814-D-2008 | 814 | Driving | 3 | Asphalt | Hot Mix Asphalt - 75 Blow Marshall Design | Rigid | 76 | 3 | 07/19/1993 | 07/19/1993 |  | 28199 | 381 | 54
814-D-2008 | 814 | Driving | 4 | Asphalt | Hot Mix Asphalt - 75 Blow Marshall Design | Rigid | 44 | 1.75 | 07/19/1993 | 07/19/1993 |  | 22098 | 382 | 54
814-P-2008 | 814 | Passing | 5 | Concrete | Concrete - MnDOT High Performance Concrete Mix - 60 Year Design | Rigid | 152 | 6 | 10/10/2008 | 10/10/2008 | 05/02/2022 | 15779 |  | 29
814-P-2008 | 814 | Passing | 3 | Asphalt | Hot Mix Asphalt - 75 Blow Marshall Design | Rigid | 76 | 3 | 07/19/1993 | 07/19/1993 |  | 28202 | 388 | 54
814-P-2008 | 814 | Passing | 2 | Asphalt | Hot Mix Asphalt - 75 Blow Marshall Design | Rigid | 76 | 3 | 07/16/1993 | 07/16/1993 |  | 28201 | 387 | 54
814-P-2008 | 814 | Passing | 1 | Clay | Clay - Subgrade - R=12 | Rigid | 0 | 0 | 05/14/1991 | 07/06/1993 |  | 28200 | 386 | 24
814-D-2008 | 814 | Driving | 5 | Concrete | Concrete - MnDOT High Performance Concrete Mix - 60 Year Design | Rigid | 152 | 6 | 10/10/2008 | 10/10/2008 | 05/02/2022 | 15780 |  | 29
814-P-2008 | 814 | Passing | 4 | Asphalt | Hot Mix Asphalt - 75 Blow Marshall Design | Rigid | 44 | 1.75 | 07/19/1993 | 07/19/1993 |  | 22111 | 389 | 54
905-D-2020 | 905 | Driving | 5 | Asphalt | Hot Mix Asphalt - MnDOT Single Lift HMA - 2020 | Flexible | 127 | 5 | 09/25/2020 | 09/25/2020 |  | 28044 |  | 26034
905-D-2020 | 905 | Driving | 2 | Aggregate | Class 3 Special gradation for MnROAD - Base | Flexible | 686 | 27.01 | 07/09/1992 | 07/25/1992 |  | 28041 | 28001 | 4
905-D-2020 | 905 | Driving | 1 | Clay | Clay - Subgrade - R=12 | Flexible | 0 | 0 | 09/26/1991 | 07/07/1992 |  | 28040 | 28000 | 24
905-D-2020 | 905 | Driving | 3 | Aggregate | Class 4 Special gradation for MnROAD - Base | Flexible | 76 | 2.99 | 08/03/1992 | 08/10/1992 |  | 28042 | 28002 | 5
905-D-2020 | 905 | Driving | 4 | Concrete | Concrete - MnROAD Phase 1 - Control Mix | Flexible | 180 | 7.1 | 09/15/1992 | 09/15/1992 |  | 28043 | 28003 | 39
914-D-2008 | 914 | Driving | 1 | Clay | Clay - Subgrade - R=12 | Rigid | 0 | 0 | 05/14/1991 | 07/06/1993 |  | 28209 | 379 | 24
914-P-2008 | 914 | Passing | 3 | Asphalt | Hot Mix Asphalt - 75 Blow Marshall Design | Rigid | 76 | 3 | 07/19/1993 | 07/19/1993 |  | 28214 | 388 | 54
914-P-2008 | 914 | Passing | 4 | Asphalt | Hot Mix Asphalt - 75 Blow Marshall Design | Rigid | 51 | 2 | 07/19/1993 | 07/19/1993 |  | 22112 | 389 | 54
914-P-2008 | 914 | Passing | 5 | Concrete | Concrete - MnDOT High Performance Concrete Mix - 60 Year Design | Rigid | 152 | 6 | 10/10/2008 | 10/10/2008 | 05/02/2022 | 15793 |  | 29
914-D-2008 | 914 | Driving | 2 | Asphalt | Hot Mix Asphalt - 75 Blow Marshall Design | Rigid | 76 | 3 | 07/16/1993 | 07/16/1993 |  | 28210 | 380 | 54
914-D-2008 | 914 | Driving | 3 | Asphalt | Hot Mix Asphalt - 75 Blow Marshall Design | Rigid | 76 | 3 | 07/19/1993 | 07/19/1993 |  | 28211 | 381 | 54
914-D-2008 | 914 | Driving | 4 | Asphalt | Hot Mix Asphalt - 75 Blow Marshall Design | Rigid | 51 | 2 | 07/19/1993 | 07/19/1993 |  | 22097 | 382 | 54
914-D-2008 | 914 | Driving | 5 | Concrete | Concrete - MnDOT High Performance Concrete Mix - 60 Year Design | Rigid | 152 | 6 | 10/10/2008 | 10/10/2008 | 05/02/2022 | 15794 |  | 29
914-P-2008 | 914 | Passing | 2 | Asphalt | Hot Mix Asphalt - 75 Blow Marshall Design | Rigid | 76 | 3 | 07/16/1993 | 07/16/1993 |  | 28213 | 387 | 54
914-P-2008 | 914 | Passing | 1 | Clay | Clay - Subgrade - R=12 | Rigid | 0 | 0 | 05/14/1991 | 07/06/1993 |  | 28212 | 386 | 24
964-D-1973 | 964 | Driving | 2 | Aggregate | Class 5 - Standard - Base | Rigid | 152 | 6 | 08/15/1973 | 08/15/1973 |  | 21254 |  | 17163
964-D-1973 | 964 | Driving | 3 | Concrete | Concrete - Jointed Reinforced Concrete Pavement | Rigid | 241 | 9.5 | 08/15/1973 | 08/15/1973 |  | 21253 |  | 20517
964-D-2013 | 964 | Driving | 1 | Clay | Clay - Subgrade - R=12 | Rigid | 0 | 0 | 08/15/1973 | 08/15/1973 |  | 28853 | 21252 | 24
964-D-2013 | 964 | Driving | 2 | Aggregate | Class 5 - Standard - Base | Rigid | 152 | 6 | 08/15/1973 | 08/15/1973 |  | 28854 | 21254 | 17163
964-D-2013 | 964 | Driving | 3 | Concrete | Concrete - Jointed Reinforced Concrete Pavement | Rigid | 235 | 9.25 | 09/01/2013 | 09/01/2013 |  | 28855 | 21253 | 20517
964-D-1973 | 964 | Driving | 1 | Clay | Clay - Subgrade - R=12 | Rigid | 0 | 0 | 08/15/1973 | 08/15/1973 |  | 21252 |  | 24
964-P-1973 | 964 | Passing | 2 | Aggregate | Class 5 - Standard - Base | Rigid | 152 | 6 | 08/15/1973 | 08/15/1973 |  | 21251 |  | 17163
964-P-1973 | 964 | Passing | 3 | Concrete | Concrete - Jointed Reinforced Concrete Pavement | Rigid | 241 | 9.5 | 08/15/1973 | 08/15/1973 |  | 21250 |  | 20517
964-P-2013 | 964 | Passing | 1 | Clay | Clay - Subgrade - R=12 | Rigid | 0 | 0 | 08/15/1973 | 08/15/1973 |  | 28857 | 21249 | 24
964-P-2013 | 964 | Passing | 2 | Aggregate | Class 5 - Standard - Base | Rigid | 152 | 6 | 08/15/1973 | 08/15/1973 |  | 28858 | 21251 | 17163
964-P-2013 | 964 | Passing | 3 | Concrete | Concrete - Jointed Reinforced Concrete Pavement | Rigid | 235 | 9.25 | 09/01/2013 | 09/01/2013 |  | 28859 | 21250 | 20517
964-P-1973 | 964 | Passing | 1 | Clay | Clay - Subgrade - R=12 | Rigid | 0 | 0 | 08/15/1973 | 08/15/1973 |  | 21249 |  | 24
965-P-2013 | 965 | Passing | 3 | Concrete | Concrete - Jointed Reinforced Concrete Pavement | Rigid | 235 | 9.25 | 09/01/2013 | 09/01/2013 |  | 28865 | 21260 | 20517
965-P-2013 | 965 | Passing | 2 | Aggregate | Class 5 - Standard - Base | Rigid | 152 | 6 | 08/15/1973 | 08/15/1973 |  | 28864 | 21261 | 17163
965-P-2013 | 965 | Passing | 1 | Clay | Clay - Subgrade - R=12 | Rigid | 0 | 0 | 08/15/1973 | 08/15/1973 |  | 28863 | 21259 | 24
965-P-1973 | 965 | Passing | 3 | Concrete | Concrete - Jointed Reinforced Concrete Pavement | Rigid | 241 | 9.5 | 08/15/1973 | 08/15/1973 |  | 21260 |  | 20517
965-P-1973 | 965 | Passing | 2 | Aggregate | Class 5 - Standard - Base | Rigid | 152 | 6 | 08/15/1973 | 08/15/1973 |  | 21261 |  | 17163
965-P-1973 | 965 | Passing | 1 | Clay | Clay - Subgrade - R=12 | Rigid | 0 | 0 | 08/15/1973 | 08/15/1973 |  | 21259 |  | 24
965-D-2013 | 965 | Driving | 2 | Aggregate | Class 5 - Standard - Base | Rigid | 152 | 6 | 08/15/1973 | 08/15/1973 |  | 28861 | 21264 | 17163
965-D-2013 | 965 | Driving | 1 | Clay | Clay - Subgrade - R=12 | Rigid | 0 | 0 | 08/15/1973 | 08/15/1973 |  | 28860 | 21262 | 24
965-D-1973 | 965 | Driving | 3 | Concrete | Concrete - Jointed Reinforced Concrete Pavement | Rigid | 241 | 9.5 | 08/15/1973 | 08/15/1973 |  | 21263 |  | 20517
965-D-1973 | 965 | Driving | 2 | Aggregate | Class 5 - Standard - Base | Rigid | 152 | 6 | 08/15/1973 | 08/15/1973 |  | 21264 |  | 17163
965-D-1973 | 965 | Driving | 1 | Clay | Clay - Subgrade - R=12 | Rigid | 0 | 0 | 08/15/1973 | 08/15/1973 |  | 21262 |  | 24
965-D-2013 | 965 | Driving | 3 | Concrete | Concrete - Jointed Reinforced Concrete Pavement | Rigid | 235 | 9.25 | 09/01/2013 | 09/01/2013 |  | 28862 | 21263 | 20517
966-P-2013 | 966 | Passing | 3 | Concrete | Concrete - Jointed Reinforced Concrete Pavement | Rigid | 235 | 9.25 | 09/01/2013 | 09/01/2013 |  | 28871 | 21270 | 20517
966-P-2013 | 966 | Passing | 2 | Aggregate | Class 5 - Standard - Base | Rigid | 152 | 6 | 08/15/1973 | 08/15/1973 |  | 28870 | 21271 | 17163
966-P-2013 | 966 | Passing | 1 | Clay | Clay - Subgrade - R=12 | Rigid | 0 | 0 | 08/15/1973 | 08/15/1973 |  | 28869 | 21269 | 24
966-P-1973 | 966 | Passing | 3 | Concrete | Concrete - Jointed Reinforced Concrete Pavement | Rigid | 241 | 9.5 | 08/15/1973 | 08/15/1973 |  | 21270 |  | 20517
966-P-1973 | 966 | Passing | 2 | Aggregate | Class 5 - Standard - Base | Rigid | 152 | 6 | 08/15/1973 | 08/15/1973 |  | 21271 |  | 17163
966-D-1973 | 966 | Driving | 1 | Clay | Clay - Subgrade - R=12 | Rigid | 0 | 0 | 08/15/1973 | 08/15/1973 |  | 21272 |  | 24
966-D-2013 | 966 | Driving | 3 | Concrete | Concrete - Jointed Reinforced Concrete Pavement | Rigid | 235 | 9.25 | 09/01/2013 | 09/01/2013 |  | 28868 | 21273 | 20517
966-D-2013 | 966 | Driving | 2 | Aggregate | Class 5 - Standard - Base | Rigid | 152 | 6 | 08/15/1973 | 08/15/1973 |  | 28867 | 21274 | 17163
966-D-2013 | 966 | Driving | 1 | Clay | Clay - Subgrade - R=12 | Rigid | 0 | 0 | 08/15/1973 | 08/15/1973 |  | 28866 | 21272 | 24
966-D-1973 | 966 | Driving | 3 | Concrete | Concrete - Jointed Reinforced Concrete Pavement | Rigid | 241 | 9.5 | 08/15/1973 | 08/15/1973 |  | 21273 |  | 20517
966-D-1973 | 966 | Driving | 2 | Aggregate | Class 5 - Standard - Base | Rigid | 152 | 6 | 08/15/1973 | 08/15/1973 |  | 21274 |  | 17163
966-P-1973 | 966 | Passing | 1 | Clay | Clay - Subgrade - R=12 | Rigid | 0 | 0 | 08/15/1973 | 08/15/1973 |  | 21269 |  | 24
967-P-2013 | 967 | Passing | 3 | Concrete | Concrete - Jointed Reinforced Concrete Pavement | Rigid | 235 | 9.25 | 09/01/2013 | 09/01/2013 |  | 28877 | 21280 | 20517
967-P-2013 | 967 | Passing | 2 | Aggregate | Class 5 - Standard - Base | Rigid | 152 | 6 | 08/15/1973 | 08/15/1973 |  | 28876 | 21281 | 17163
967-P-2013 | 967 | Passing | 1 | Clay | Clay - Subgrade - R=12 | Rigid | 0 | 0 | 08/15/1973 | 08/15/1973 |  | 28875 | 21279 | 24
967-P-1973 | 967 | Passing | 3 | Concrete | Concrete - Jointed Reinforced Concrete Pavement | Rigid | 241 | 9.5 | 08/15/1973 | 08/15/1973 |  | 21280 |  | 20517
967-P-1973 | 967 | Passing | 2 | Aggregate | Class 5 - Standard - Base | Rigid | 152 | 6 | 08/15/1973 | 08/15/1973 |  | 21281 |  | 17163
967-P-1973 | 967 | Passing | 1 | Clay | Clay - Subgrade - R=12 | Rigid | 0 | 0 | 08/15/1973 | 08/15/1973 |  | 21279 |  | 24
967-D-2013 | 967 | Driving | 3 | Concrete | Concrete - Jointed Reinforced Concrete Pavement | Rigid | 235 | 9.25 | 09/01/2013 | 09/01/2013 |  | 28874 | 21283 | 20517
967-D-2013 | 967 | Driving | 2 | Aggregate | Class 5 - Standard - Base | Rigid | 152 | 6 | 08/15/1973 | 08/15/1973 |  | 28873 | 21284 | 17163
967-D-2013 | 967 | Driving | 1 | Clay | Clay - Subgrade - R=12 | Rigid | 0 | 0 | 08/15/1973 | 08/15/1973 |  | 28872 | 21282 | 24
967-D-1973 | 967 | Driving | 3 | Concrete | Concrete - Jointed Reinforced Concrete Pavement | Rigid | 241 | 9.5 | 08/15/1973 | 08/15/1973 |  | 21283 |  | 20517
967-D-1973 | 967 | Driving | 2 | Aggregate | Class 5 - Standard - Base | Rigid | 152 | 6 | 08/15/1973 | 08/15/1973 |  | 21284 |  | 17163
967-D-1973 | 967 | Driving | 1 | Clay | Clay - Subgrade - R=12 | Rigid | 0 | 0 | 08/15/1973 | 08/15/1973 |  | 21282 |  | 24
968-D-1973 | 968 | Driving | 1 | Clay | Clay - Subgrade - R=12 | Rigid | 0 | 0 | 08/15/1973 | 08/15/1973 |  | 21292 |  | 24
968-D-1973 | 968 | Driving | 3 | Concrete | Concrete - Jointed Reinforced Concrete Pavement | Rigid | 241 | 9.5 | 08/15/1973 | 08/15/1973 |  | 21293 |  | 20517
968-D-2013 | 968 | Driving | 1 | Clay | Clay - Subgrade - R=12 | Rigid | 0 | 0 | 08/15/1973 | 08/15/1973 |  | 28878 | 21292 | 24
968-D-2013 | 968 | Driving | 2 | Aggregate | Class 5 - Standard - Base | Rigid | 152 | 6 | 08/15/1973 | 08/15/1973 |  | 28879 | 21294 | 17163
968-D-2013 | 968 | Driving | 3 | Concrete | Concrete - Jointed Reinforced Concrete Pavement | Rigid | 235 | 9.25 | 09/01/2013 | 09/01/2013 |  | 28880 | 21293 | 20517
968-P-1973 | 968 | Passing | 1 | Clay | Clay - Subgrade - R=12 | Rigid | 0 | 0 | 08/15/1973 | 08/15/1973 |  | 21289 |  | 24
968-P-1973 | 968 | Passing | 2 | Aggregate | Class 5 - Standard - Base | Rigid | 152 | 6 | 08/15/1973 | 08/15/1973 |  | 21291 |  | 17163
968-P-1973 | 968 | Passing | 3 | Concrete | Concrete - Jointed Reinforced Concrete Pavement | Rigid | 241 | 9.5 | 08/15/1973 | 08/15/1973 |  | 21290 |  | 20517
968-P-2013 | 968 | Passing | 1 | Clay | Clay - Subgrade - R=12 | Rigid | 0 | 0 | 08/15/1973 | 08/15/1973 |  | 28881 | 21289 | 24
968-P-2013 | 968 | Passing | 2 | Aggregate | Class 5 - Standard - Base | Rigid | 152 | 6 | 08/15/1973 | 08/15/1973 |  | 28882 | 21291 | 17163
968-P-2013 | 968 | Passing | 3 | Concrete | Concrete - Jointed Reinforced Concrete Pavement | Rigid | 235 | 9.25 | 09/01/2013 | 09/01/2013 |  | 28883 | 21290 | 20517
968-D-1973 | 968 | Driving | 2 | Aggregate | Class 5 - Standard - Base | Rigid | 152 | 6 | 08/15/1973 | 08/15/1973 |  | 21294 |  | 17163
969-D-1973 | 969 | Driving | 1 | Clay | Clay - Subgrade - R=12 | Rigid | 0 | 0 | 08/15/1973 | 08/15/1973 |  | 21302 |  | 24
969-D-1973 | 969 | Driving | 2 | Aggregate | Class 5 - Standard - Base | Rigid | 152 | 6 | 08/15/1973 | 08/15/1973 |  | 21304 |  | 17163
969-D-1973 | 969 | Driving | 3 | Concrete | Concrete - Jointed Reinforced Concrete Pavement | Rigid | 241 | 9.5 | 08/15/1973 | 08/15/1973 |  | 21303 |  | 20517
969-D-2013 | 969 | Driving | 1 | Clay | Clay - Subgrade - R=12 | Rigid | 0 | 0 | 08/15/1973 | 08/15/1973 |  | 28884 | 21302 | 24
969-D-2013 | 969 | Driving | 2 | Aggregate | Class 5 - Standard - Base | Rigid | 152 | 6 | 08/15/1973 | 08/15/1973 |  | 28885 | 21304 | 17163
969-D-2013 | 969 | Driving | 3 | Concrete | Concrete - Jointed Reinforced Concrete Pavement | Rigid | 235 | 9.25 | 09/01/2013 | 09/01/2013 |  | 28886 | 21303 | 20517
969-P-1973 | 969 | Passing | 1 | Clay | Clay - Subgrade - R=12 | Rigid | 0 | 0 | 08/15/1973 | 08/15/1973 |  | 21299 |  | 24
969-P-1973 | 969 | Passing | 2 | Aggregate | Class 5 - Standard - Base | Rigid | 152 | 6 | 08/15/1973 | 08/15/1973 |  | 21301 |  | 17163
969-P-1973 | 969 | Passing | 3 | Concrete | Concrete - Jointed Reinforced Concrete Pavement | Rigid | 241 | 9.5 | 08/15/1973 | 08/15/1973 |  | 21300 |  | 20517
969-P-2013 | 969 | Passing | 1 | Clay | Clay - Subgrade - R=12 | Rigid | 0 | 0 | 08/15/1973 | 08/15/1973 |  | 28887 | 21299 | 24
969-P-2013 | 969 | Passing | 2 | Aggregate | Class 5 - Standard - Base | Rigid | 152 | 6 | 08/15/1973 | 08/15/1973 |  | 28888 | 21301 | 17163
969-P-2013 | 969 | Passing | 3 | Concrete | Concrete - Jointed Reinforced Concrete Pavement | Rigid | 235 | 9.25 | 09/01/2013 | 09/01/2013 |  | 28889 | 21300 | 20517
970-D-1973 | 970 | Driving | 1 | Clay | Clay - Subgrade - R=12 | Rigid | 0 | 0 | 08/16/1973 | 08/16/1973 |  | 21308 |  | 24
970-D-1973 | 970 | Driving | 2 | Aggregate | Class 5 - Standard - Base | Rigid | 152 | 6 | 08/15/1973 | 08/15/1973 |  | 18458 |  | 17163
970-D-1973 | 970 | Driving | 3 | Concrete | Concrete - Jointed Reinforced Concrete Pavement | Rigid | 241 | 9.5 | 08/16/1973 | 08/16/1973 |  | 18456 |  | 20517
970-D-2013 | 970 | Driving | 1 | Clay | Clay - Subgrade - R=12 | Rigid | 0 | 0 | 08/16/1973 | 08/16/1973 |  | 28890 | 21308 | 24
970-D-2013 | 970 | Driving | 2 | Aggregate | Class 5 - Standard - Base | Rigid | 152 | 6 | 08/15/1973 | 08/15/1973 |  | 28891 | 18458 | 17163
970-D-2013 | 970 | Driving | 3 | Concrete | Concrete - Jointed Reinforced Concrete Pavement | Rigid | 241 | 9.5 | 08/16/1973 | 08/16/1973 |  | 28892 | 18456 | 20517
970-D-2013 | 970 | Driving | 4 | Concrete | Full-Depth Concrete Pavement Joint Repair - 1 inch dia Dowel Bars - No grout | Rigid | 1 | 0.04 | 08/16/2013 | 08/16/2013 |  | 21360 |  | 26055
970-P-1973 | 970 | Passing | 1 | Clay | Clay - Subgrade - R=12 | Rigid | 0 | 0 | 08/16/1973 | 08/16/1973 |  | 21309 |  | 24
970-P-1973 | 970 | Passing | 2 | Aggregate | Class 5 - Standard - Base | Rigid | 152 | 6 | 08/15/1973 | 08/15/1973 |  | 18459 |  | 17163
970-P-1973 | 970 | Passing | 3 | Concrete | Concrete - Jointed Reinforced Concrete Pavement | Rigid | 241 | 9.5 | 08/16/1973 | 08/16/1973 |  | 18457 |  | 20517
970-P-2013 | 970 | Passing | 1 | Clay | Clay - Subgrade - R=12 | Rigid | 0 | 0 | 08/16/1973 | 08/16/1973 |  | 28893 | 21309 | 24
970-P-2013 | 970 | Passing | 2 | Aggregate | Class 5 - Standard - Base | Rigid | 152 | 6 | 08/15/1973 | 08/15/1973 |  | 28894 | 18459 | 17163
970-P-2013 | 970 | Passing | 3 | Concrete | Concrete - Jointed Reinforced Concrete Pavement | Rigid | 241 | 9.5 | 08/16/1973 | 08/16/1973 |  | 28895 | 18457 | 20517
970-P-2013 | 970 | Passing | 4 | Concrete | Full-Depth Concrete Pavement Joint Repair - 1 inch dia Dowel Bars - No grout | Rigid | 1 | 0.04 | 08/16/2013 | 08/16/2013 |  | 21359 |  | 26055
971-D-1973 | 971 | Driving | 1 | Clay | Clay - Subgrade - R=12 | Rigid | 0 | 0 | 08/16/1973 | 08/16/1973 |  | 21312 |  | 24
971-D-1973 | 971 | Driving | 2 | Aggregate | Class 5 - Standard - Base | Rigid | 152 | 6 | 08/15/1973 | 08/15/1973 |  | 18482 |  | 17163
971-D-1973 | 971 | Driving | 3 | Concrete | Concrete - Jointed Reinforced Concrete Pavement | Rigid | 241 | 9.5 | 08/16/1973 | 08/16/1973 |  | 18480 |  | 20517
971-D-2013 | 971 | Driving | 1 | Clay | Clay - Subgrade - R=12 | Rigid | 0 | 0 | 08/16/1973 | 08/16/1973 |  | 28896 | 21312 | 24
971-D-2013 | 971 | Driving | 2 | Aggregate | Class 5 - Standard - Base | Rigid | 152 | 6 | 08/15/1973 | 08/15/1973 |  | 28897 | 18482 | 17163
971-D-2013 | 971 | Driving | 3 | Concrete | Concrete - Jointed Reinforced Concrete Pavement | Rigid | 241 | 9.5 | 08/16/1973 | 08/16/1973 |  | 28898 | 18480 | 20517
971-D-2013 | 971 | Driving | 4 | Concrete | Full-Depth Concrete Pavement Joint Repair - 1.25 inch dia Dowel Bars - No grout | Rigid | 1 | 0.04 | 08/16/2013 | 08/16/2013 |  | 21362 |  | 26056
971-P-1973 | 971 | Passing | 1 | Clay | Clay - Subgrade - R=12 | Rigid | 0 | 0 | 08/16/1973 | 08/16/1973 |  | 21313 |  | 24
971-P-1973 | 971 | Passing | 2 | Aggregate | Class 5 - Standard - Base | Rigid | 152 | 6 | 08/15/1973 | 08/15/1973 |  | 18483 |  | 17163
971-P-1973 | 971 | Passing | 3 | Concrete | Concrete - Jointed Reinforced Concrete Pavement | Rigid | 241 | 9.5 | 08/16/1973 | 08/16/1973 |  | 18481 |  | 20517
971-P-2013 | 971 | Passing | 1 | Clay | Clay - Subgrade - R=12 | Rigid | 0 | 0 | 08/16/1973 | 08/16/1973 |  | 28899 | 21313 | 24
971-P-2013 | 971 | Passing | 2 | Aggregate | Class 5 - Standard - Base | Rigid | 152 | 6 | 08/15/1973 | 08/15/1973 |  | 28900 | 18483 | 17163
971-P-2013 | 971 | Passing | 3 | Concrete | Concrete - Jointed Reinforced Concrete Pavement | Rigid | 241 | 9.5 | 08/16/1973 | 08/16/1973 |  | 28901 | 18481 | 20517
971-P-2013 | 971 | Passing | 4 | Concrete | Full-Depth Concrete Pavement Joint Repair - 1.25 inch dia Dowel Bars - No grout | Rigid | 1 | 0.04 | 08/16/2013 | 08/16/2013 |  | 21361 |  | 26056
972-D-1973 | 972 | Driving | 1 | Clay | Clay - Subgrade - R=12 | Rigid | 0 | 0 | 08/16/1973 | 08/16/1973 |  | 21317 |  | 24
972-D-1973 | 972 | Driving | 2 | Aggregate | Class 5 - Standard - Base | Rigid | 152 | 6 | 08/15/1973 | 08/15/1973 |  | 18492 |  | 17163
972-D-1973 | 972 | Driving | 3 | Concrete | Concrete - Jointed Reinforced Concrete Pavement | Rigid | 241 | 9.5 | 08/16/1973 | 08/16/1973 |  | 18490 |  | 20517
972-D-2013 | 972 | Driving | 1 | Clay | Clay - Subgrade - R=12 | Rigid | 0 | 0 | 08/16/1973 | 08/16/1973 |  | 28902 | 21317 | 24
972-D-2013 | 972 | Driving | 2 | Aggregate | Class 5 - Standard - Base | Rigid | 152 | 6 | 08/15/1973 | 08/15/1973 |  | 28903 | 18492 | 17163
972-D-2013 | 972 | Driving | 3 | Concrete | Concrete - Jointed Reinforced Concrete Pavement | Rigid | 241 | 9.5 | 08/16/1973 | 08/16/1973 |  | 28904 | 18490 | 20517
972-D-2013 | 972 | Driving | 4 | Concrete | Full-Depth Concrete Pavement Joint Repair - 1 inch dia Dowel Bars - Bag grout | Rigid | 1 | 0.04 | 08/16/2013 | 08/16/2013 |  | 21363 |  | 26057
972-P-1973 | 972 | Passing | 1 | Clay | Clay - Subgrade - R=12 | Rigid | 0 | 0 | 08/16/1973 | 08/16/1973 |  | 21316 |  | 24
972-P-1973 | 972 | Passing | 2 | Aggregate | Class 5 - Standard - Base | Rigid | 152 | 6 | 08/15/1973 | 08/15/1973 |  | 18493 |  | 17163
972-P-1973 | 972 | Passing | 3 | Concrete | Concrete - Jointed Reinforced Concrete Pavement | Rigid | 241 | 9.5 | 08/16/1973 | 08/16/1973 |  | 18491 |  | 20517
972-P-2013 | 972 | Passing | 1 | Clay | Clay - Subgrade - R=12 | Rigid | 0 | 0 | 08/16/1973 | 08/16/1973 |  | 28905 | 21316 | 24
972-P-2013 | 972 | Passing | 2 | Aggregate | Class 5 - Standard - Base | Rigid | 152 | 6 | 08/15/1973 | 08/15/1973 |  | 28906 | 18493 | 17163
972-P-2013 | 972 | Passing | 3 | Concrete | Concrete - Jointed Reinforced Concrete Pavement | Rigid | 241 | 9.5 | 08/16/1973 | 08/16/1973 |  | 28907 | 18491 | 20517
972-P-2013 | 972 | Passing | 4 | Concrete | Full-Depth Concrete Pavement Joint Repair - 1 inch dia Dowel Bars - Bag grout | Rigid | 1 | 0.04 | 08/16/2013 | 08/16/2013 |  | 21364 |  | 26057
973-D-1973 | 973 | Driving | 1 | Clay | Clay - Subgrade - R=12 | Rigid | 0 | 0 | 08/16/1973 | 08/16/1973 |  | 21320 |  | 24
973-D-1973 | 973 | Driving | 2 | Aggregate | Class 5 - Standard - Base | Rigid | 152 | 6 | 08/15/1973 | 08/15/1973 |  | 18502 |  | 17163
973-D-1973 | 973 | Driving | 3 | Concrete | Concrete - Jointed Reinforced Concrete Pavement | Rigid | 241 | 9.5 | 08/16/1973 | 08/16/1973 |  | 18500 |  | 20517
973-D-2013 | 973 | Driving | 1 | Clay | Clay - Subgrade - R=12 | Rigid | 0 | 0 | 08/16/1973 | 08/16/1973 |  | 28908 | 21320 | 24
973-D-2013 | 973 | Driving | 2 | Aggregate | Class 5 - Standard - Base | Rigid | 152 | 6 | 08/15/1973 | 08/15/1973 |  | 28909 | 18502 | 17163
973-D-2013 | 973 | Driving | 3 | Concrete | Concrete - Jointed Reinforced Concrete Pavement | Rigid | 241 | 9.5 | 08/16/1973 | 08/16/1973 |  | 28910 | 18500 | 20517
973-D-2013 | 973 | Driving | 4 | Concrete | Full-Depth Concrete Pavement Joint Repair - 1.25 inch dia Dowel Bars - Bag grout | Rigid | 1 | 0.04 | 08/16/2013 | 08/16/2013 |  | 21366 |  | 26058
973-P-1973 | 973 | Passing | 1 | Clay | Clay - Subgrade - R=12 | Rigid | 0 | 0 | 08/16/1973 | 08/16/1973 |  | 21321 |  | 24
973-P-1973 | 973 | Passing | 2 | Aggregate | Class 5 - Standard - Base | Rigid | 152 | 6 | 08/15/1973 | 08/15/1973 |  | 18503 |  | 17163
973-P-1973 | 973 | Passing | 3 | Concrete | Concrete - Jointed Reinforced Concrete Pavement | Rigid | 241 | 9.5 | 08/16/1973 | 08/16/1973 |  | 18501 |  | 20517
973-P-2013 | 973 | Passing | 1 | Clay | Clay - Subgrade - R=12 | Rigid | 0 | 0 | 08/16/1973 | 08/16/1973 |  | 28911 | 21321 | 24
973-P-2013 | 973 | Passing | 2 | Aggregate | Class 5 - Standard - Base | Rigid | 152 | 6 | 08/15/1973 | 08/15/1973 |  | 28912 | 18503 | 17163
973-P-2013 | 973 | Passing | 3 | Concrete | Concrete - Jointed Reinforced Concrete Pavement | Rigid | 241 | 9.5 | 08/16/1973 | 08/16/1973 |  | 28913 | 18501 | 20517
973-P-2013 | 973 | Passing | 4 | Concrete | Full-Depth Concrete Pavement Joint Repair - 1.25 inch dia Dowel Bars - Bag grout | Rigid | 1 | 0.04 | 08/16/2013 | 08/16/2013 |  | 21365 |  | 26058
974-D-1973 | 974 | Driving | 1 | Clay | Clay - Subgrade - R=12 | Rigid | 0 | 0 | 08/16/1973 | 08/16/1973 |  | 21324 |  | 24
974-D-1973 | 974 | Driving | 2 | Aggregate | Class 5 - Standard - Base | Rigid | 152 | 6 | 08/15/1973 | 08/15/1973 |  | 18512 |  | 17163
974-D-1973 | 974 | Driving | 3 | Concrete | Concrete - Jointed Reinforced Concrete Pavement | Rigid | 241 | 9.5 | 08/16/1973 | 08/16/1973 |  | 18510 |  | 20517
974-D-2013 | 974 | Driving | 1 | Clay | Clay - Subgrade - R=12 | Rigid | 0 | 0 | 08/16/1973 | 08/16/1973 |  | 28914 | 21324 | 24
974-D-2013 | 974 | Driving | 2 | Aggregate | Class 5 - Standard - Base | Rigid | 152 | 6 | 08/15/1973 | 08/15/1973 |  | 28915 | 18512 | 17163
974-D-2013 | 974 | Driving | 3 | Concrete | Concrete - Jointed Reinforced Concrete Pavement | Rigid | 241 | 9.5 | 08/16/1973 | 08/16/1973 |  | 28916 | 18510 | 20517
974-D-2013 | 974 | Driving | 4 | Concrete | Full-Depth Concrete Pavement Joint Repair - 1 inch dia Dowel Bars - Dip grout method | Rigid | 1 | 0.04 | 08/16/2013 | 08/16/2013 |  | 21368 |  | 26059
974-P-1973 | 974 | Passing | 1 | Clay | Clay - Subgrade - R=12 | Rigid | 0 | 0 | 08/16/1973 | 08/16/1973 |  | 21325 |  | 24
974-P-1973 | 974 | Passing | 2 | Aggregate | Class 5 - Standard - Base | Rigid | 152 | 6 | 08/15/1973 | 08/15/1973 |  | 18513 |  | 17163
974-P-1973 | 974 | Passing | 3 | Concrete | Concrete - Jointed Reinforced Concrete Pavement | Rigid | 241 | 9.5 | 08/16/1973 | 08/16/1973 |  | 18511 |  | 20517
974-P-2013 | 974 | Passing | 1 | Clay | Clay - Subgrade - R=12 | Rigid | 0 | 0 | 08/16/1973 | 08/16/1973 |  | 28917 | 21325 | 24
974-P-2013 | 974 | Passing | 2 | Aggregate | Class 5 - Standard - Base | Rigid | 152 | 6 | 08/15/1973 | 08/15/1973 |  | 28918 | 18513 | 17163
974-P-2013 | 974 | Passing | 3 | Concrete | Concrete - Jointed Reinforced Concrete Pavement | Rigid | 241 | 9.5 | 08/16/1973 | 08/16/1973 |  | 28919 | 18511 | 20517
974-P-2013 | 974 | Passing | 4 | Concrete | Full-Depth Concrete Pavement Joint Repair - 1 inch dia Dowel Bars - Dip grout method | Rigid | 1 | 0.04 | 08/16/2013 | 08/16/2013 |  | 21367 |  | 26059
975-D-1973 | 975 | Driving | 1 | Clay | Clay - Subgrade - R=12 | Rigid | 0 | 0 | 08/16/1973 | 08/16/1973 |  | 21328 |  | 24
975-D-1973 | 975 | Driving | 2 | Aggregate | Class 5 - Standard - Base | Rigid | 152 | 6 | 08/15/1973 | 08/15/1973 |  | 18522 |  | 17163
975-D-1973 | 975 | Driving | 3 | Concrete | Concrete - Jointed Reinforced Concrete Pavement | Rigid | 241 | 9.5 | 08/16/1973 | 08/16/1973 |  | 18520 |  | 20517
975-D-2013 | 975 | Driving | 1 | Clay | Clay - Subgrade - R=12 | Rigid | 0 | 0 | 08/16/1973 | 08/16/1973 |  | 28920 | 21328 | 24
975-D-2013 | 975 | Driving | 2 | Aggregate | Class 5 - Standard - Base | Rigid | 152 | 6 | 08/15/1973 | 08/15/1973 |  | 28921 | 18522 | 17163
975-D-2013 | 975 | Driving | 3 | Concrete | Concrete - Jointed Reinforced Concrete Pavement | Rigid | 241 | 9.5 | 08/16/1973 | 08/16/1973 |  | 28922 | 18520 | 20517
975-D-2013 | 975 | Driving | 4 | Concrete | Full-Depth Concrete Pavement Joint Repair - 1.25 inch dia Dowel Bars - Dip grout method | Rigid | 1 | 0.04 | 08/16/2013 | 08/16/2013 |  | 21370 |  | 26060
975-P-1973 | 975 | Passing | 1 | Clay | Clay - Subgrade - R=12 | Rigid | 0 | 0 | 08/16/1973 | 08/16/1973 |  | 21329 |  | 24
975-P-1973 | 975 | Passing | 2 | Aggregate | Class 5 - Standard - Base | Rigid | 152 | 6 | 08/15/1973 | 08/15/1973 |  | 18523 |  | 17163
975-P-1973 | 975 | Passing | 3 | Concrete | Concrete - Jointed Reinforced Concrete Pavement | Rigid | 241 | 9.5 | 08/16/1973 | 08/16/1973 |  | 18521 |  | 20517
975-P-2013 | 975 | Passing | 1 | Clay | Clay - Subgrade - R=12 | Rigid | 0 | 0 | 08/16/1973 | 08/16/1973 |  | 28923 | 21329 | 24
975-P-2013 | 975 | Passing | 2 | Aggregate | Class 5 - Standard - Base | Rigid | 152 | 6 | 08/15/1973 | 08/15/1973 |  | 28924 | 18523 | 17163
975-P-2013 | 975 | Passing | 3 | Concrete | Concrete - Jointed Reinforced Concrete Pavement | Rigid | 241 | 9.5 | 08/16/1973 | 08/16/1973 |  | 28925 | 18521 | 20517
975-P-2013 | 975 | Passing | 4 | Concrete | Full-Depth Concrete Pavement Joint Repair - 1.25 inch dia Dowel Bars - Dip grout method | Rigid | 1 | 0.04 | 08/16/2013 | 08/16/2013 |  | 21369 |  | 26060
976-D-1973 | 976 | Driving | 1 | Clay | Clay - Subgrade - R=12 | Rigid | 0 | 0 | 08/16/1973 | 08/16/1973 |  | 21332 |  | 24
976-D-1973 | 976 | Driving | 2 | Aggregate | Class 5 - Standard - Base | Rigid | 152 | 6 | 08/15/1973 | 08/15/1973 |  | 18532 |  | 17163
976-D-1973 | 976 | Driving | 3 | Concrete | Concrete - Jointed Reinforced Concrete Pavement | Rigid | 241 | 9.5 | 08/16/1973 | 08/16/1973 |  | 18530 |  | 20517
976-D-2013 | 976 | Driving | 1 | Clay | Clay - Subgrade - R=12 | Rigid | 0 | 0 | 08/16/1973 | 08/16/1973 |  | 28926 | 21332 | 24
976-D-2013 | 976 | Driving | 2 | Aggregate | Class 5 - Standard - Base | Rigid | 152 | 6 | 08/15/1973 | 08/15/1973 |  | 28927 | 18532 | 17163
976-D-2013 | 976 | Driving | 3 | Concrete | Concrete - Jointed Reinforced Concrete Pavement | Rigid | 241 | 9.5 | 08/16/1973 | 08/16/1973 |  | 28928 | 18530 | 20517
976-D-2013 | 976 | Driving | 4 | Concrete | Full-Depth Concrete Pavement Joint Repair - 1 inch dia Dowel Bars - Capsule grout method | Rigid | 1 | 0.04 | 08/16/2013 | 08/16/2013 |  | 21372 |  | 26061
976-P-1973 | 976 | Passing | 1 | Clay | Clay - Subgrade - R=12 | Rigid | 0 | 0 | 08/16/1973 | 08/16/1973 |  | 21333 |  | 24
976-P-1973 | 976 | Passing | 2 | Aggregate | Class 5 - Standard - Base | Rigid | 152 | 6 | 08/15/1973 | 08/15/1973 |  | 18533 |  | 17163
976-P-1973 | 976 | Passing | 3 | Concrete | Concrete - Jointed Reinforced Concrete Pavement | Rigid | 241 | 9.5 | 08/15/1973 | 08/15/1973 |  | 18531 |  | 20517
976-P-2013 | 976 | Passing | 1 | Clay | Clay - Subgrade - R=12 | Rigid | 0 | 0 | 08/16/1973 | 08/16/1973 |  | 28929 | 21333 | 24
976-P-2013 | 976 | Passing | 2 | Aggregate | Class 5 - Standard - Base | Rigid | 152 | 6 | 08/15/1973 | 08/15/1973 |  | 28930 | 18533 | 17163
976-P-2013 | 976 | Passing | 3 | Concrete | Concrete - Jointed Reinforced Concrete Pavement | Rigid | 241 | 9.5 | 08/15/1973 | 08/15/1973 |  | 28931 | 18531 | 20517
976-P-2013 | 976 | Passing | 4 | Concrete | Full-Depth Concrete Pavement Joint Repair - 1 inch dia Dowel Bars - Capsule grout method | Rigid | 1 | 0.04 | 08/16/2013 | 08/16/2013 |  | 21371 |  | 26061
977-D-1973 | 977 | Driving | 1 | Clay | Clay - Subgrade - R=12 | Rigid | 0 | 0 | 08/16/1973 | 08/16/1973 |  | 21336 |  | 24
977-D-1973 | 977 | Driving | 2 | Aggregate | Class 5 - Standard - Base | Rigid | 152 | 6 | 08/15/1973 | 08/15/1973 |  | 18542 |  | 17163
977-D-1973 | 977 | Driving | 3 | Concrete | Concrete - Jointed Reinforced Concrete Pavement | Rigid | 241 | 9.5 | 08/16/1973 | 08/16/1973 |  | 18540 |  | 20517
977-D-2013 | 977 | Driving | 1 | Clay | Clay - Subgrade - R=12 | Rigid | 0 | 0 | 08/16/1973 | 08/16/1973 |  | 28932 | 21336 | 24
977-D-2013 | 977 | Driving | 2 | Aggregate | Class 5 - Standard - Base | Rigid | 152 | 6 | 08/15/1973 | 08/15/1973 |  | 28933 | 18542 | 17163
977-D-2013 | 977 | Driving | 3 | Concrete | Concrete - Jointed Reinforced Concrete Pavement | Rigid | 241 | 9.5 | 08/16/1973 | 08/16/1973 |  | 28934 | 18540 | 20517
977-D-2013 | 977 | Driving | 4 | Concrete | Full-Depth Concrete Pavement Joint Repair - 1.25 inch dia Dowel Bars - Capsule grout method | Rigid | 1 | 0.04 | 08/16/2013 | 08/16/2013 |  | 21374 |  | 26062
977-P-1973 | 977 | Passing | 1 | Clay | Clay - Subgrade - R=12 | Rigid | 0 | 0 | 08/16/1973 | 08/16/1973 |  | 21337 |  | 24
977-P-1973 | 977 | Passing | 2 | Aggregate | Class 5 - Standard - Base | Rigid | 152 | 6 | 08/15/1973 | 08/15/1973 |  | 18543 |  | 17163
977-P-1973 | 977 | Passing | 3 | Concrete | Concrete - Jointed Reinforced Concrete Pavement | Rigid | 241 | 9.5 | 08/16/1973 | 08/16/1973 |  | 18541 |  | 20517
977-P-2013 | 977 | Passing | 1 | Clay | Clay - Subgrade - R=12 | Rigid | 0 | 0 | 08/16/1973 | 08/16/1973 |  | 28935 | 21337 | 24
977-P-2013 | 977 | Passing | 2 | Aggregate | Class 5 - Standard - Base | Rigid | 152 | 6 | 08/15/1973 | 08/15/1973 |  | 28936 | 18543 | 17163
977-P-2013 | 977 | Passing | 3 | Concrete | Concrete - Jointed Reinforced Concrete Pavement | Rigid | 241 | 9.5 | 08/16/1973 | 08/16/1973 |  | 28937 | 18541 | 20517
977-P-2013 | 977 | Passing | 4 | Concrete | Full-Depth Concrete Pavement Joint Repair - 1.25 inch dia Dowel Bars - Capsule grout method | Rigid | 1 | 0.04 | 08/16/2013 | 08/16/2013 |  | 21373 |  | 26062
978-D-1973 | 978 | Driving | 1 | Clay | Clay - Subgrade - R=12 | Rigid | 0 | 0 | 08/16/1973 | 08/16/1973 |  | 21340 |  | 24
978-D-1973 | 978 | Driving | 2 | Aggregate | Class 5 - Standard - Base | Rigid | 152 | 6 | 08/15/1973 | 08/15/1973 |  | 18552 |  | 17163
978-D-1973 | 978 | Driving | 3 | Concrete | Concrete - Jointed Reinforced Concrete Pavement | Rigid | 241 | 9.5 | 08/16/1973 | 08/16/1973 |  | 18550 |  | 20517
978-D-2013 | 978 | Driving | 1 | Clay | Clay - Subgrade - R=12 | Rigid | 0 | 0 | 08/16/1973 | 08/16/1973 |  | 28938 | 21340 | 24
978-D-2013 | 978 | Driving | 2 | Aggregate | Class 5 - Standard - Base | Rigid | 152 | 6 | 08/15/1973 | 08/15/1973 |  | 28939 | 18552 | 17163
978-D-2013 | 978 | Driving | 3 | Concrete | Concrete - Jointed Reinforced Concrete Pavement | Rigid | 241 | 9.5 | 08/16/1973 | 08/16/1973 |  | 28940 | 18550 | 20517
978-D-2013 | 978 | Driving | 4 | Concrete | Full-Depth Concrete Pavement Joint Repair - 1 inch dia Dowel Bars - Powers epoxy grout | Rigid | 1 | 0.04 | 08/16/2013 | 08/16/2013 |  | 21376 |  | 26063
978-P-1973 | 978 | Passing | 1 | Clay | Clay - Subgrade - R=12 | Rigid | 0 | 0 | 08/16/1973 | 08/16/1973 |  | 21341 |  | 24
978-P-1973 | 978 | Passing | 2 | Aggregate | Class 5 - Standard - Base | Rigid | 152 | 6 | 08/15/1973 | 08/15/1973 |  | 18553 |  | 17163
978-P-1973 | 978 | Passing | 3 | Concrete | Concrete - Jointed Reinforced Concrete Pavement | Rigid | 241 | 9.5 | 08/16/1973 | 08/16/1973 |  | 18551 |  | 20517
978-P-2013 | 978 | Passing | 1 | Clay | Clay - Subgrade - R=12 | Rigid | 0 | 0 | 08/16/1973 | 08/16/1973 |  | 28941 | 21341 | 24
978-P-2013 | 978 | Passing | 2 | Aggregate | Class 5 - Standard - Base | Rigid | 152 | 6 | 08/15/1973 | 08/15/1973 |  | 28942 | 18553 | 17163
978-P-2013 | 978 | Passing | 3 | Concrete | Concrete - Jointed Reinforced Concrete Pavement | Rigid | 241 | 9.5 | 08/16/1973 | 08/16/1973 |  | 28943 | 18551 | 20517
978-P-2013 | 978 | Passing | 4 | Concrete | Full-Depth Concrete Pavement Joint Repair - 1 inch dia Dowel Bars - Powers epoxy grout | Rigid | 1 | 0.04 | 08/16/2013 | 08/16/2013 |  | 21375 |  | 26063
979-D-1973 | 979 | Driving | 1 | Clay | Clay - Subgrade - R=12 | Rigid | 0 | 0 | 08/16/1973 | 08/16/1973 |  | 21344 |  | 24
979-D-1973 | 979 | Driving | 2 | Aggregate | Class 5 - Standard - Base | Rigid | 152 | 6 | 08/15/1973 | 08/15/1973 |  | 18562 |  | 17163
979-D-1973 | 979 | Driving | 3 | Concrete | Concrete - Jointed Reinforced Concrete Pavement | Rigid | 241 | 9.5 | 08/16/1973 | 08/16/1973 |  | 18560 |  | 20517
979-D-2013 | 979 | Driving | 1 | Clay | Clay - Subgrade - R=12 | Rigid | 0 | 0 | 08/16/1973 | 08/16/1973 |  | 28944 | 21344 | 24
979-D-2013 | 979 | Driving | 2 | Aggregate | Class 5 - Standard - Base | Rigid | 152 | 6 | 08/15/1973 | 08/15/1973 |  | 28945 | 18562 | 17163
979-D-2013 | 979 | Driving | 3 | Concrete | Concrete - Jointed Reinforced Concrete Pavement | Rigid | 241 | 9.5 | 08/16/1973 | 08/16/1973 |  | 28946 | 18560 | 20517
979-D-2013 | 979 | Driving | 4 | Concrete | Full-Depth Concrete Pavement Joint Repair - 1.25 inch dia Dowel Bars - Powers epoxy grout | Rigid | 1 | 0.04 | 08/16/2013 | 08/16/2013 |  | 21378 |  | 26064
979-P-1973 | 979 | Passing | 1 | Clay | Clay - Subgrade - R=12 | Rigid | 0 | 0 | 08/16/1973 | 08/16/1973 |  | 21345 |  | 24
979-P-1973 | 979 | Passing | 2 | Aggregate | Class 5 - Standard - Base | Rigid | 152 | 6 | 08/15/1973 | 08/15/1973 |  | 18563 |  | 17163
979-P-1973 | 979 | Passing | 3 | Concrete | Concrete - Jointed Reinforced Concrete Pavement | Rigid | 241 | 9.5 | 08/16/1973 | 08/16/1973 |  | 18561 |  | 20517
979-P-2013 | 979 | Passing | 1 | Clay | Clay - Subgrade - R=12 | Rigid | 0 | 0 | 08/16/1973 | 08/16/1973 |  | 28947 | 21345 | 24
979-P-2013 | 979 | Passing | 2 | Aggregate | Class 5 - Standard - Base | Rigid | 152 | 6 | 08/15/1973 | 08/15/1973 |  | 28948 | 18563 | 17163
979-P-2013 | 979 | Passing | 3 | Concrete | Concrete - Jointed Reinforced Concrete Pavement | Rigid | 241 | 9.5 | 08/16/1973 | 08/16/1973 |  | 28949 | 18561 | 20517
979-P-2013 | 979 | Passing | 4 | Concrete | Full-Depth Concrete Pavement Joint Repair - 1.25 inch dia Dowel Bars - Powers epoxy grout | Rigid | 1 | 0.04 | 08/16/2013 | 08/16/2013 |  | 21377 |  | 26064
980-D-1973 | 980 | Driving | 1 | Clay | Clay - Subgrade - R=12 | Rigid | 0 | 0 | 08/16/1973 | 08/16/1973 |  | 21348 |  | 24
980-D-1973 | 980 | Driving | 2 | Aggregate | Class 5 - Standard - Base | Rigid | 152 | 6 | 08/15/1973 | 08/15/1973 |  | 18572 |  | 17163
980-D-1973 | 980 | Driving | 3 | Concrete | Concrete - Jointed Reinforced Concrete Pavement | Rigid | 241 | 9.5 | 08/16/1973 | 08/16/1973 |  | 18570 |  | 20517
980-D-2013 | 980 | Driving | 1 | Clay | Clay - Subgrade - R=12 | Rigid | 0 | 0 | 08/16/1973 | 08/16/1973 |  | 28950 | 21348 | 24
980-D-2013 | 980 | Driving | 2 | Aggregate | Class 5 - Standard - Base | Rigid | 152 | 6 | 08/15/1973 | 08/15/1973 |  | 28951 | 18572 | 17163
980-D-2013 | 980 | Driving | 3 | Concrete | Concrete - Jointed Reinforced Concrete Pavement | Rigid | 241 | 9.5 | 08/16/1973 | 08/16/1973 |  | 28952 | 18570 | 20517
980-D-2013 | 980 | Driving | 4 | Concrete | Full-Depth Concrete Pavement Joint Repair - 1 inch dia Dowel Bars - Rezi Weld epoxy grout | Rigid | 1 | 0.04 | 08/16/2013 | 08/16/2013 |  | 21380 |  | 26065
980-P-1973 | 980 | Passing | 1 | Clay | Clay - Subgrade - R=12 | Rigid | 0 | 0 | 08/16/1973 | 08/16/1973 |  | 21349 |  | 24
980-P-1973 | 980 | Passing | 2 | Aggregate | Class 5 - Standard - Base | Rigid | 152 | 6 | 08/15/1973 | 08/15/1973 |  | 18573 |  | 17163
980-P-1973 | 980 | Passing | 3 | Concrete | Concrete - Jointed Reinforced Concrete Pavement | Rigid | 241 | 9.5 | 08/16/1973 | 08/16/1973 |  | 18571 |  | 20517
980-P-2013 | 980 | Passing | 1 | Clay | Clay - Subgrade - R=12 | Rigid | 0 | 0 | 08/16/1973 | 08/16/1973 |  | 28953 | 21349 | 24
980-P-2013 | 980 | Passing | 2 | Aggregate | Class 5 - Standard - Base | Rigid | 152 | 6 | 08/15/1973 | 08/15/1973 |  | 28954 | 18573 | 17163
980-P-2013 | 980 | Passing | 3 | Concrete | Concrete - Jointed Reinforced Concrete Pavement | Rigid | 241 | 9.5 | 08/16/1973 | 08/16/1973 |  | 28955 | 18571 | 20517
980-P-2013 | 980 | Passing | 4 | Concrete | Full-Depth Concrete Pavement Joint Repair - 1 inch dia Dowel Bars - Rezi Weld epoxy grout | Rigid | 1 | 0.04 | 08/16/2013 | 08/16/2013 |  | 21379 |  | 26065
981-D-1973 | 981 | Driving | 1 | Clay | Clay - Subgrade - R=12 | Rigid | 0 | 0 | 08/16/1973 | 08/16/1973 |  | 21352 |  | 24
981-D-1973 | 981 | Driving | 2 | Aggregate | Class 5 - Standard - Base | Rigid | 152 | 6 | 08/15/1973 | 08/15/1973 |  | 18582 |  | 17163
981-D-1973 | 981 | Driving | 3 | Concrete | Concrete - Jointed Reinforced Concrete Pavement | Rigid | 241 | 9.5 | 08/16/1973 | 08/16/1973 |  | 18580 |  | 20517
981-D-2013 | 981 | Driving | 1 | Clay | Clay - Subgrade - R=12 | Rigid | 0 | 0 | 08/16/1973 | 08/16/1973 |  | 28956 | 21352 | 24
981-D-2013 | 981 | Driving | 2 | Aggregate | Class 5 - Standard - Base | Rigid | 152 | 6 | 08/15/1973 | 08/15/1973 |  | 28957 | 18582 | 17163
981-D-2013 | 981 | Driving | 3 | Concrete | Concrete - Jointed Reinforced Concrete Pavement | Rigid | 241 | 9.5 | 08/16/1973 | 08/16/1973 |  | 28958 | 18580 | 20517
981-D-2013 | 981 | Driving | 4 | Concrete | Full-Depth Concrete Pavement Joint Repair - 1.25 inch dia Dowel Bars - Rezi Weld epoxy grout | Rigid | 1 | 0.04 | 08/16/2013 | 08/16/2013 |  | 21382 |  | 26066
981-P-1973 | 981 | Passing | 1 | Clay | Clay - Subgrade - R=12 | Rigid | 0 | 0 | 08/16/1973 | 08/16/1973 |  | 21353 |  | 24
981-P-1973 | 981 | Passing | 2 | Aggregate | Class 5 - Standard - Base | Rigid | 152 | 6 | 08/15/1973 | 08/15/1973 |  | 18583 |  | 17163
981-P-1973 | 981 | Passing | 3 | Concrete | Concrete - Jointed Reinforced Concrete Pavement | Rigid | 241 | 9.5 | 08/16/1973 | 08/16/1973 |  | 18581 |  | 20517
981-P-2013 | 981 | Passing | 1 | Clay | Clay - Subgrade - R=12 | Rigid | 0 | 0 | 08/16/1973 | 08/16/1973 |  | 28959 | 21353 | 24
981-P-2013 | 981 | Passing | 2 | Aggregate | Class 5 - Standard - Base | Rigid | 152 | 6 | 08/15/1973 | 08/15/1973 |  | 28960 | 18583 | 17163
981-P-2013 | 981 | Passing | 3 | Concrete | Concrete - Jointed Reinforced Concrete Pavement | Rigid | 241 | 9.5 | 08/16/1973 | 08/16/1973 |  | 28961 | 18581 | 20517
981-P-2013 | 981 | Passing | 4 | Concrete | Full-Depth Concrete Pavement Joint Repair - 1.25 inch dia Dowel Bars - Rezi Weld epoxy grout | Rigid | 1 | 0.04 | 08/16/2013 | 08/16/2013 |  | 21381 |  | 26066
982-D-1973 | 982 | Driving | 2 | Aggregate | Class 5 - Standard - Base | Rigid | 152 | 6 | 08/15/1973 | 08/15/1973 |  | 18592 |  | 17163
982-D-1973 | 982 | Driving | 3 | Concrete | Concrete - Jointed Reinforced Concrete Pavement | Rigid | 241 | 9.5 | 08/16/1973 | 08/16/1973 |  | 18590 |  | 20517
982-P-1973 | 982 | Passing | 1 | Clay | Clay - Subgrade - R=12 | Rigid | 0 | 0 | 08/16/1973 | 08/16/1973 |  | 21357 |  | 24
982-P-1973 | 982 | Passing | 2 | Aggregate | Class 5 - Standard - Base | Rigid | 152 | 6 | 08/15/1973 | 08/15/1973 |  | 18593 |  | 17163
982-P-1973 | 982 | Passing | 3 | Concrete | Concrete - Jointed Reinforced Concrete Pavement | Rigid | 241 | 9.5 | 08/16/1973 | 08/16/1973 |  | 18591 |  | 20517
982-D-1973 | 982 | Driving | 1 | Clay | Clay - Subgrade - R=12 | Rigid | 0 | 0 | 08/16/1973 | 08/16/1973 |  | 21356 |  | 24
983-D-1973 | 983 | Driving | 1 | Clay | Clay - Subgrade - R=12 | Rigid | 0 | 0 | 06/01/1973 | 06/01/1973 |  | 20518 |  | 24
983-D-1973 | 983 | Driving | 2 | Aggregate | Class 5 - Standard - Base | Rigid | 127 | 5 | 06/15/1973 | 06/15/1973 |  | 20520 |  | 17163
983-D-1973 | 983 | Driving | 3 | Concrete | Concrete - Jointed Reinforced Concrete Pavement | Rigid | 241 | 9.5 | 07/01/1973 | 07/01/1973 |  | 20522 |  | 20517
983-P-1973 | 983 | Passing | 1 | Clay | Clay - Subgrade - R=12 | Rigid | 0 | 0 | 06/01/1973 | 06/01/1973 |  | 20519 |  | 24
983-P-1973 | 983 | Passing | 2 | Aggregate | Class 5 - Standard - Base | Rigid | 127 | 5 | 06/15/1973 | 06/15/1973 |  | 20521 |  | 17163
983-P-1973 | 983 | Passing | 3 | Concrete | Concrete - Jointed Reinforced Concrete Pavement | Rigid | 241 | 9.5 | 07/01/1973 | 07/01/1973 |  | 20523 |  | 20517
983-P-2013 | 983 | Passing | 1 | Clay | Clay - Subgrade - R=12 | Rigid | 0 | 0 | 06/01/1973 | 06/01/1973 |  | 31070 | 20519 | 24
983-P-2013 | 983 | Passing | 2 | Aggregate | Class 5 - Standard - Base | Rigid | 127 | 5 | 06/15/1973 | 06/15/1973 |  | 31071 | 20521 | 17163
983-P-2013 | 983 | Passing | 3 | Concrete | Concrete - Jointed Reinforced Concrete Pavement | Rigid | 241 | 9.5 | 07/01/1973 | 07/01/1973 |  | 31072 | 20523 | 20517
984-D-1973 | 984 | Driving | 1 | Clay | Clay - Subgrade - R=12 | Rigid | 0 | 0 | 06/01/1973 | 06/01/1973 |  | 20524 |  | 24
984-D-1973 | 984 | Driving | 2 | Aggregate | Class 5 - Standard - Base | Rigid | 127 | 5 | 06/15/1973 | 06/15/1973 |  | 19976 |  | 17163
984-D-1973 | 984 | Driving | 3 | Concrete | Concrete - Jointed Reinforced Concrete Pavement | Rigid | 241 | 9.5 | 07/01/1973 | 07/01/1973 |  | 19978 |  | 20517
984-D-2017 | 984 | Driving | 1 | Clay | Clay - Subgrade - R=12 | Rigid | 0 | 0 | 06/01/1973 | 06/01/1973 |  | 29028 | 20524 | 24
984-D-2017 | 984 | Driving | 2 | Aggregate | Class 5 - Standard - Base | Rigid | 127 | 5 | 06/15/1973 | 06/15/1973 |  | 29029 | 19976 | 17163
984-D-2017 | 984 | Driving | 3 | Concrete | Concrete - Jointed Reinforced Concrete Pavement | Rigid | 241 | 9.5 | 07/01/1973 | 07/01/1973 |  | 29030 | 19978 | 20517
984-D-2017 | 984 | Driving | 4 | Asphalt | Hot Mix Asphalt - Fine Mix - 9.5mm aggregates | Rigid | 38 | 1.5 | 08/16/2017 | 08/16/2017 |  | 20534 |  | 20530
984-P-1973 | 984 | Passing | 1 | Clay | Clay - Subgrade - R=12 | Rigid | 0 | 0 | 06/01/1973 | 06/01/1973 |  | 20525 |  | 24
984-P-1973 | 984 | Passing | 2 | Aggregate | Class 5 - Standard - Base | Rigid | 127 | 5 | 06/15/1973 | 06/15/1973 |  | 19977 |  | 17163
984-P-1973 | 984 | Passing | 3 | Concrete | Concrete - Jointed Reinforced Concrete Pavement | Rigid | 241 | 9.5 | 07/01/1973 | 07/01/1973 |  | 19979 |  | 20517
984-P-2017 | 984 | Passing | 1 | Clay | Clay - Subgrade - R=12 | Rigid | 0 | 0 | 06/01/1973 | 06/01/1973 |  | 29034 | 20525 | 24
984-P-2017 | 984 | Passing | 2 | Aggregate | Class 5 - Standard - Base | Rigid | 127 | 5 | 06/15/1973 | 06/15/1973 |  | 29035 | 19977 | 17163
984-P-2017 | 984 | Passing | 3 | Concrete | Concrete - Jointed Reinforced Concrete Pavement | Rigid | 241 | 9.5 | 07/01/1973 | 07/01/1973 |  | 29036 | 19979 | 20517
984-P-2017 | 984 | Passing | 4 | Asphalt | Hot Mix Asphalt - Fine Mix - 9.5mm aggregates | Rigid | 38 | 1.5 | 08/16/2017 | 08/16/2017 |  | 20535 |  | 20530
985-D-1973 | 985 | Driving | 1 | Clay | Clay - Subgrade - R=12 | Rigid | 0 | 0 | 06/01/1973 | 06/01/1973 |  | 20540 |  | 24
985-D-1973 | 985 | Driving | 2 | Aggregate | Class 5 - Standard - Base | Rigid | 127 | 5 | 06/15/1973 | 06/15/1973 |  | 19970 |  | 17163
985-D-1973 | 985 | Driving | 3 | Concrete | Concrete - Jointed Reinforced Concrete Pavement | Rigid | 241 | 9.5 | 07/01/1973 | 07/01/1973 |  | 19972 |  | 20517
985-D-2017 | 985 | Driving | 1 | Clay | Clay - Subgrade - R=12 | Rigid | 0 | 0 | 06/01/1973 | 06/01/1973 |  | 29040 | 20540 | 24
985-D-2017 | 985 | Driving | 2 | Aggregate | Class 5 - Standard - Base | Rigid | 127 | 5 | 06/15/1973 | 06/15/1973 |  | 29041 | 19970 | 17163
985-D-2017 | 985 | Driving | 3 | Concrete | Concrete - Jointed Reinforced Concrete Pavement | Rigid | 241 | 9.5 | 07/01/1973 | 07/01/1973 |  | 29042 | 19972 | 20517
985-D-2017 | 985 | Driving | 4 | Asphalt | Hot Mix Asphalt - Typical Mix - 12.5 mm | Rigid | 38 | 1.5 | 08/15/2017 | 08/15/2017 |  | 20542 |  | 20531
985-P-1973 | 985 | Passing | 1 | Clay | Clay - Subgrade - R=12 | Rigid | 0 | 0 | 06/01/1973 | 06/01/1973 |  | 20541 |  | 24
985-P-1973 | 985 | Passing | 2 | Aggregate | Class 5 - Standard - Base | Rigid | 127 | 5 | 06/15/1973 | 06/15/1973 |  | 19971 |  | 17163
985-P-1973 | 985 | Passing | 3 | Concrete | Concrete - Jointed Reinforced Concrete Pavement | Rigid | 241 | 9.5 | 07/01/1973 | 07/01/1973 |  | 19973 |  | 20517
985-P-2017 | 985 | Passing | 1 | Clay | Clay - Subgrade - R=12 | Rigid | 0 | 0 | 06/01/1973 | 06/01/1973 |  | 29046 | 20541 | 24
985-P-2017 | 985 | Passing | 2 | Aggregate | Class 5 - Standard - Base | Rigid | 127 | 5 | 06/15/1973 | 06/15/1973 |  | 29047 | 19971 | 17163
985-P-2017 | 985 | Passing | 3 | Concrete | Concrete - Jointed Reinforced Concrete Pavement | Rigid | 241 | 9.5 | 07/01/1973 | 07/01/1973 |  | 29048 | 19973 | 20517
985-P-2017 | 985 | Passing | 4 | Asphalt | Hot Mix Asphalt - Typical Mix - 12.5 mm | Rigid | 38 | 1.5 | 08/15/2017 | 08/15/2017 |  | 20543 |  | 20531
986-D-1973 | 986 | Driving | 1 | Clay | Clay - Subgrade - R=12 | Rigid | 0 | 0 | 06/01/1973 | 06/01/1973 |  | 20544 |  | 24
986-D-1973 | 986 | Driving | 2 | Aggregate | Class 5 - Standard - Base | Rigid | 127 | 5 | 06/15/1973 | 06/15/1973 |  | 19960 |  | 17163
986-D-1973 | 986 | Driving | 3 | Concrete | Concrete - Jointed Reinforced Concrete Pavement | Rigid | 241 | 9.5 | 07/01/1973 | 07/01/1973 |  | 19962 |  | 20517
986-D-2017 | 986 | Driving | 1 | Clay | Clay - Subgrade - R=12 | Rigid | 0 | 0 | 06/01/1973 | 06/01/1973 |  | 29052 | 20544 | 24
986-D-2017 | 986 | Driving | 2 | Aggregate | Class 5 - Standard - Base | Rigid | 127 | 5 | 06/15/1973 | 06/15/1973 |  | 29053 | 19960 | 17163
986-D-2017 | 986 | Driving | 3 | Concrete | Concrete - Jointed Reinforced Concrete Pavement | Rigid | 241 | 9.5 | 07/01/1973 | 07/01/1973 |  | 29054 | 19962 | 20517
986-D-2017 | 986 | Driving | 4 | Asphalt | Hot Mix Asphalt - Typical Mix - 12.5mm - Spray Paver | Rigid | 44 | 1.75 | 08/15/2017 | 08/15/2017 |  | 20550 |  | 20532
986-P-1973 | 986 | Passing | 1 | Clay | Clay - Subgrade - R=12 | Rigid | 0 | 0 | 06/01/1973 | 06/01/1973 |  | 20545 |  | 24
986-P-1973 | 986 | Passing | 2 | Aggregate | Class 5 - Standard - Base | Rigid | 127 | 5 | 06/15/1973 | 06/15/1973 |  | 19961 |  | 17163
986-P-1973 | 986 | Passing | 3 | Concrete | Concrete - Jointed Reinforced Concrete Pavement | Rigid | 241 | 9.5 | 07/01/1973 | 07/01/1973 |  | 19963 |  | 20517
986-P-2017 | 986 | Passing | 1 | Clay | Clay - Subgrade - R=12 | Rigid | 0 | 0 | 06/01/1973 | 06/01/1973 |  | 29058 | 20545 | 24
986-P-2017 | 986 | Passing | 2 | Aggregate | Class 5 - Standard - Base | Rigid | 127 | 5 | 06/15/1973 | 06/15/1973 |  | 29059 | 19961 | 17163
986-P-2017 | 986 | Passing | 3 | Concrete | Concrete - Jointed Reinforced Concrete Pavement | Rigid | 241 | 9.5 | 07/01/1973 | 07/01/1973 |  | 29060 | 19963 | 20517
986-P-2017 | 986 | Passing | 4 | Asphalt | Hot Mix Asphalt - Typical Mix - 12.5mm - Spray Paver | Rigid | 44 | 1.75 | 08/15/2017 | 08/15/2017 |  | 20551 |  | 20532
987-D-1973 | 987 | Driving | 1 | Clay | Clay - Subgrade - R=12 | Rigid | 0 | 0 | 06/01/1973 | 06/01/1973 |  | 20552 |  | 24
987-D-1973 | 987 | Driving | 2 | Aggregate | Class 5 - Standard - Base | Rigid | 127 | 5 | 06/15/1973 | 06/15/1973 |  | 19950 |  | 17163
987-D-1973 | 987 | Driving | 3 | Concrete | Concrete - Jointed Reinforced Concrete Pavement | Rigid | 241 | 9.5 | 07/01/1973 | 07/01/1973 |  | 19952 |  | 20517
987-D-2017 | 987 | Driving | 1 | Clay | Clay - Subgrade - R=12 | Rigid | 0 | 0 | 06/01/1973 | 06/01/1973 |  | 29064 | 20552 | 24
987-D-2017 | 987 | Driving | 2 | Aggregate | Class 5 - Standard - Base | Rigid | 127 | 5 | 06/15/1973 | 06/15/1973 |  | 29065 | 19950 | 17163
987-D-2017 | 987 | Driving | 3 | Concrete | Concrete - Jointed Reinforced Concrete Pavement | Rigid | 241 | 9.5 | 07/01/1973 | 07/01/1973 |  | 29066 | 19952 | 20517
987-D-2017 | 987 | Driving | 4 | Asphalt | Hot Mix Asphalt - Leveling Course - 19 mm aggregates | Rigid | 64 | 2.5 | 08/12/2017 | 08/12/2017 |  | 20558 |  | 20533
987-D-2017 | 987 | Driving | 5 | Asphalt | Hot Mix Asphalt - Fine Mix - 9.5mm aggregates | Rigid | 38 | 1.5 | 08/15/2017 | 08/15/2017 |  | 20560 |  | 20530
987-P-1973 | 987 | Passing | 1 | Clay | Clay - Subgrade - R=12 | Rigid | 0 | 0 | 06/01/1973 | 06/01/1973 |  | 20553 |  | 24
987-P-1973 | 987 | Passing | 2 | Aggregate | Class 5 - Standard - Base | Rigid | 127 | 5 | 06/15/1973 | 06/15/1973 |  | 19951 |  | 17163
987-P-1973 | 987 | Passing | 3 | Concrete | Concrete - Jointed Reinforced Concrete Pavement | Rigid | 241 | 9.5 | 07/01/1973 | 07/01/1973 |  | 19953 |  | 20517
987-P-2017 | 987 | Passing | 1 | Clay | Clay - Subgrade - R=12 | Rigid | 0 | 0 | 06/01/1973 | 06/01/1973 |  | 29070 | 20553 | 24
987-P-2017 | 987 | Passing | 2 | Aggregate | Class 5 - Standard - Base | Rigid | 127 | 5 | 06/15/1973 | 06/15/1973 |  | 29071 | 19951 | 17163
987-P-2017 | 987 | Passing | 3 | Concrete | Concrete - Jointed Reinforced Concrete Pavement | Rigid | 241 | 9.5 | 07/01/1973 | 07/01/1973 |  | 29072 | 19953 | 20517
987-P-2017 | 987 | Passing | 4 | Asphalt | Hot Mix Asphalt - Leveling Course - 19 mm aggregates | Rigid | 64 | 2.5 | 08/13/2017 | 08/13/2017 |  | 20559 |  | 20533
987-P-2017 | 987 | Passing | 5 | Asphalt | Hot Mix Asphalt - Fine Mix - 9.5mm aggregates | Rigid | 38 | 1.5 | 08/15/2017 | 08/15/2017 |  | 20561 |  | 20530
988-D-1973 | 988 | Driving | 1 | Clay | Clay - Subgrade - R=12 | Rigid | 0 | 0 | 06/01/1973 | 06/01/1973 |  | 20567 |  | 24
988-D-1973 | 988 | Driving | 2 | Aggregate | Class 5 - Standard - Base | Rigid | 127 | 5 | 06/15/1973 | 06/15/1973 |  | 20571 |  | 17163
988-D-1973 | 988 | Driving | 3 | Concrete | Concrete - Jointed Reinforced Concrete Pavement | Rigid | 241 | 9.5 | 07/01/1973 | 07/01/1973 |  | 20573 |  | 20517
988-D-2017 | 988 | Driving | 1 | Clay | Clay - Subgrade - R=12 | Rigid | 0 | 0 | 06/01/1973 | 06/01/1973 |  | 29076 | 20567 | 24
988-D-2017 | 988 | Driving | 2 | Aggregate | Class 5 - Standard - Base | Rigid | 127 | 5 | 06/15/1973 | 06/15/1973 |  | 29077 | 20571 | 17163
988-D-2017 | 988 | Driving | 3 | Concrete | Concrete - Jointed Reinforced Concrete Pavement | Rigid | 241 | 9.5 | 07/01/1973 | 07/01/1973 |  | 29078 | 20573 | 20517
988-D-2017 | 988 | Driving | 4 | Asphalt | Hot Mix Asphalt - Leveling Course - 19 mm aggregates | Rigid | 57 | 2.25 | 08/12/2017 | 08/12/2017 |  | 20579 |  | 20533
988-D-2017 | 988 | Driving | 5 | Asphalt | Hot Mix Asphalt - Regressed voids design - 12.5 mm - 4.0% | Rigid | 44 | 1.75 | 08/15/2017 | 08/15/2017 |  | 20581 |  | 20584
988-P-1973 | 988 | Passing | 1 | Clay | Clay - Subgrade - R=12 | Rigid | 0 | 0 | 06/01/1973 | 06/01/1973 |  | 20569 |  | 24
988-P-1973 | 988 | Passing | 2 | Aggregate | Class 5 - Standard - Base | Rigid | 127 | 5 | 06/15/1973 | 06/15/1973 |  | 20572 |  | 17163
988-P-1973 | 988 | Passing | 3 | Concrete | Concrete - Jointed Reinforced Concrete Pavement | Rigid | 241 | 9.5 | 07/01/1973 | 07/01/1973 |  | 20574 |  | 20517
988-P-2017 | 988 | Passing | 1 | Clay | Clay - Subgrade - R=12 | Rigid | 0 | 0 | 06/01/1973 | 06/01/1973 |  | 29082 | 20569 | 24
988-P-2017 | 988 | Passing | 2 | Aggregate | Class 5 - Standard - Base | Rigid | 127 | 5 | 06/15/1973 | 06/15/1973 |  | 29083 | 20572 | 17163
988-P-2017 | 988 | Passing | 3 | Concrete | Concrete - Jointed Reinforced Concrete Pavement | Rigid | 241 | 9.5 | 07/01/1973 | 07/01/1973 |  | 29084 | 20574 | 20517
988-P-2017 | 988 | Passing | 4 | Asphalt | Hot Mix Asphalt - Leveling Course - 19 mm aggregates | Rigid | 57 | 2.25 | 08/12/2017 | 08/12/2017 |  | 20580 |  | 20533
988-P-2017 | 988 | Passing | 5 | Asphalt | Hot Mix Asphalt - Regressed voids design - 12.5 mm - 4.0% | Rigid | 44 | 1.75 | 08/15/2017 | 08/15/2017 |  | 20582 |  | 20584
989-D-1973 | 989 | Driving | 1 | Clay | Clay - Subgrade - R=12 | Rigid | 0 | 0 | 06/01/1973 | 06/01/1973 |  | 20585 |  | 24
989-D-1973 | 989 | Driving | 2 | Aggregate | Class 5 - Standard - Base | Rigid | 127 | 5 | 06/15/1973 | 06/15/1973 |  | 19940 |  | 17163
989-D-1973 | 989 | Driving | 3 | Concrete | Concrete - Jointed Reinforced Concrete Pavement | Rigid | 241 | 9.5 | 07/01/1973 | 07/01/1973 |  | 19942 |  | 20517
989-D-2017 | 989 | Driving | 1 | Clay | Clay - Subgrade - R=12 | Rigid | 0 | 0 | 06/01/1973 | 06/01/1973 |  | 29088 | 20585 | 24
989-D-2017 | 989 | Driving | 2 | Aggregate | Class 5 - Standard - Base | Rigid | 127 | 5 | 06/15/1973 | 06/15/1973 |  | 29089 | 19940 | 17163
989-D-2017 | 989 | Driving | 3 | Concrete | Concrete - Jointed Reinforced Concrete Pavement | Rigid | 241 | 9.5 | 07/01/1973 | 07/01/1973 |  | 29090 | 19942 | 20517
989-D-2017 | 989 | Driving | 4 | Asphalt | Hot Mix Asphalt - Leveling Course - 19 mm aggregates | Rigid | 57 | 2.25 | 08/08/2017 | 08/08/2017 |  | 20591 |  | 20533
989-D-2017 | 989 | Driving | 5 | Asphalt | Hot Mix Asphalt - Regressed voids design - 12.5 mm - 5.0% | Rigid | 44 | 1.75 | 08/15/2017 | 08/15/2017 |  | 20593 |  | 20585
989-P-1973 | 989 | Passing | 1 | Clay | Clay - Subgrade - R=12 | Rigid | 0 | 0 | 06/01/1973 | 06/01/1973 |  | 20586 |  | 24
989-P-1973 | 989 | Passing | 2 | Aggregate | Class 5 - Standard - Base | Rigid | 127 | 5 | 06/15/1973 | 06/15/1973 |  | 19941 |  | 17163
989-P-1973 | 989 | Passing | 3 | Concrete | Concrete - Jointed Reinforced Concrete Pavement | Rigid | 241 | 9.5 | 07/01/1973 | 07/01/1973 |  | 19943 |  | 20517
989-P-2017 | 989 | Passing | 1 | Clay | Clay - Subgrade - R=12 | Rigid | 0 | 0 | 06/01/1973 | 06/01/1973 |  | 29094 | 20586 | 24
989-P-2017 | 989 | Passing | 2 | Aggregate | Class 5 - Standard - Base | Rigid | 127 | 5 | 06/15/1973 | 06/15/1973 |  | 29095 | 19941 | 17163
989-P-2017 | 989 | Passing | 3 | Concrete | Concrete - Jointed Reinforced Concrete Pavement | Rigid | 241 | 9.5 | 07/01/1973 | 07/01/1973 |  | 29096 | 19943 | 20517
989-P-2017 | 989 | Passing | 4 | Asphalt | Hot Mix Asphalt - Leveling Course - 19 mm aggregates | Rigid | 57 | 2.25 | 08/08/2017 | 08/08/2017 |  | 20592 |  | 20533
989-P-2017 | 989 | Passing | 5 | Asphalt | Hot Mix Asphalt - Regressed voids design - 12.5 mm - 5.0% | Rigid | 44 | 1.75 | 08/15/2017 | 08/15/2017 |  | 20594 |  | 20585
990-D-1973 | 990 | Driving | 1 | Clay | Clay - Subgrade - R=12 | Rigid | 0 | 0 | 06/01/1973 | 06/01/1973 |  | 20595 |  | 24
990-D-1973 | 990 | Driving | 2 | Aggregate | Class 5 - Standard - Base | Rigid | 127 | 5 | 06/15/1973 | 06/15/1973 |  | 19930 |  | 17163
990-D-1973 | 990 | Driving | 3 | Concrete | Concrete - Jointed Reinforced Concrete Pavement | Rigid | 241 | 9.5 | 07/01/1973 | 07/01/1973 |  | 19932 |  | 20517
990-D-2017 | 990 | Driving | 1 | Clay | Clay - Subgrade - R=12 | Rigid | 0 | 0 | 06/01/1973 | 06/01/1973 |  | 29100 | 20595 | 24
990-D-2017 | 990 | Driving | 2 | Aggregate | Class 5 - Standard - Base | Rigid | 127 | 5 | 06/15/1973 | 06/15/1973 |  | 29101 | 19930 | 17163
990-D-2017 | 990 | Driving | 3 | Concrete | Concrete - Jointed Reinforced Concrete Pavement | Rigid | 241 | 9.5 | 07/01/1973 | 07/01/1973 |  | 29102 | 19932 | 20517
990-D-2017 | 990 | Driving | 4 | Asphalt | Hot Mix Asphalt - Leveling Course - 19 mm aggregates | Rigid | 57 | 2.25 | 08/13/2017 | 08/13/2017 |  | 20601 |  | 20533
990-D-2017 | 990 | Driving | 5 | Asphalt | Hot Mix Asphalt - Regressed voids design - 12.5 mm - 3.0% | Rigid | 44 | 1.75 | 08/15/2017 | 08/15/2017 |  | 20603 |  | 20586
990-P-1973 | 990 | Passing | 1 | Clay | Clay - Subgrade - R=12 | Rigid | 0 | 0 | 06/01/1973 | 06/01/1973 |  | 20597 |  | 24
990-P-1973 | 990 | Passing | 2 | Aggregate | Class 5 - Standard - Base | Rigid | 127 | 5 | 06/15/1973 | 06/15/1973 |  | 19931 |  | 17163
990-P-1973 | 990 | Passing | 3 | Concrete | Concrete - Jointed Reinforced Concrete Pavement | Rigid | 241 | 9.5 | 07/01/1973 | 07/01/1973 |  | 19933 |  | 20517
990-P-2017 | 990 | Passing | 1 | Clay | Clay - Subgrade - R=12 | Rigid | 0 | 0 | 06/01/1973 | 06/01/1973 |  | 29118 | 20597 | 24
990-P-2017 | 990 | Passing | 2 | Aggregate | Class 5 - Standard - Base | Rigid | 127 | 5 | 06/15/1973 | 06/15/1973 |  | 29119 | 19931 | 17163
990-P-2017 | 990 | Passing | 3 | Concrete | Concrete - Jointed Reinforced Concrete Pavement | Rigid | 241 | 9.5 | 07/01/1973 | 07/01/1973 |  | 29120 | 19933 | 20517
990-P-2017 | 990 | Passing | 4 | Asphalt | Hot Mix Asphalt - Leveling Course - 19 mm aggregates | Rigid | 57 | 2.25 | 08/13/2017 | 08/13/2017 |  | 20602 |  | 20533
990-P-2017 | 990 | Passing | 5 | Asphalt | Hot Mix Asphalt - Regressed voids design - 12.5 mm - 3.0% | Rigid | 44 | 1.75 | 08/15/2017 | 08/15/2017 |  | 20604 |  | 20586
991-D-2017 | 991 | Driving | 2 | Aggregate | Class 5 - Standard - Base | Rigid | 127 | 5 | 06/15/1973 | 06/15/1973 |  | 29122 | 19920 | 17163
991-D-2017 | 991 | Driving | 3 | Concrete | Concrete - Jointed Reinforced Concrete Pavement | Rigid | 241 | 9.5 | 07/01/1973 | 07/01/1973 |  | 29123 | 19922 | 20517
991-D-2017 | 991 | Driving | 4 | Asphalt | Hot Mix Asphalt - Leveling Course - 19 mm aggregates | Rigid | 57 | 2.25 | 08/13/2017 | 08/13/2017 |  | 20611 |  | 20533
991-D-2017 | 991 | Driving | 5 | Asphalt | Hot Mix Asphalt - Fine Mix - 9.5mm aggregates | Rigid | 44 | 1.75 | 08/15/2017 | 08/15/2017 |  | 20613 |  | 20530
991-D-1973 | 991 | Driving | 1 | Clay | Clay - Subgrade - R=12 | Rigid | 0 | 0 | 06/01/1973 | 06/01/1973 |  | 20605 |  | 24
991-D-1973 | 991 | Driving | 2 | Aggregate | Class 5 - Standard - Base | Rigid | 127 | 5 | 06/15/1973 | 06/15/1973 |  | 19920 |  | 17163
991-D-1973 | 991 | Driving | 3 | Concrete | Concrete - Jointed Reinforced Concrete Pavement | Rigid | 241 | 9.5 | 07/01/1973 | 07/01/1973 |  | 19922 |  | 20517
991-D-2017 | 991 | Driving | 1 | Clay | Clay - Subgrade - R=12 | Rigid | 0 | 0 | 06/01/1973 | 06/01/1973 |  | 29121 | 20605 | 24
991-P-1973 | 991 | Passing | 1 | Clay | Clay - Subgrade - R=12 | Rigid | 0 | 0 | 06/01/1973 | 06/01/1973 |  | 20607 |  | 24
991-P-1973 | 991 | Passing | 2 | Aggregate | Class 5 - Standard - Base | Rigid | 127 | 5 | 06/15/1973 | 06/15/1973 |  | 19921 |  | 17163
991-P-1973 | 991 | Passing | 3 | Concrete | Concrete - Jointed Reinforced Concrete Pavement | Rigid | 241 | 9.5 | 07/01/1973 | 07/01/1973 |  | 19923 |  | 20517
991-P-2017 | 991 | Passing | 1 | Clay | Clay - Subgrade - R=12 | Rigid | 0 | 0 | 06/01/1973 | 06/01/1973 |  | 29124 | 20607 | 24
991-P-2017 | 991 | Passing | 2 | Aggregate | Class 5 - Standard - Base | Rigid | 127 | 5 | 06/15/1973 | 06/15/1973 |  | 29125 | 19921 | 17163
991-P-2017 | 991 | Passing | 3 | Concrete | Concrete - Jointed Reinforced Concrete Pavement | Rigid | 241 | 9.5 | 07/01/1973 | 07/01/1973 |  | 29126 | 19923 | 20517
991-P-2017 | 991 | Passing | 4 | Asphalt | Hot Mix Asphalt - Leveling Course - 19 mm aggregates | Rigid | 57 | 2.25 | 08/13/2017 | 08/13/2017 |  | 20612 |  | 20533
991-P-2017 | 991 | Passing | 5 | Asphalt | Hot Mix Asphalt - Fine Mix - 9.5mm aggregates | Rigid | 44 | 1.75 | 08/15/2017 | 08/15/2017 |  | 20614 |  | 20530
992-D-2017 | 992 | Driving | 2 | Aggregate | Class 5 - Standard - Base | Rigid | 127 | 5 | 06/15/1973 | 06/15/1973 |  | 29131 | 19910 | 17163
992-D-2017 | 992 | Driving | 1 | Clay | Clay - Subgrade - R=12 | Rigid | 0 | 0 | 06/01/1973 | 06/01/1973 |  | 29130 | 20618 | 24
992-P-2017 | 992 | Passing | 5 | Asphalt | Hot Mix Asphalt - Fine Mix - 9.5mm aggregates | Rigid | 38 | 1.5 | 08/15/2017 | 08/15/2017 |  | 20627 |  | 20530
992-P-2017 | 992 | Passing | 4 | Asphalt | Hot Mix Asphalt - Crack Inhibiting Interlayer | Rigid | 25 | 1 | 08/13/2017 | 08/13/2017 |  | 20625 |  | 20615
992-P-2017 | 992 | Passing | 3 | Concrete | Concrete - Jointed Reinforced Concrete Pavement | Rigid | 241 | 9.5 | 07/01/1973 | 07/01/1973 |  | 29138 | 19913 | 20517
992-P-2017 | 992 | Passing | 2 | Aggregate | Class 5 - Standard - Base | Rigid | 127 | 5 | 06/15/1973 | 06/15/1973 |  | 29137 | 19911 | 17163
992-P-2017 | 992 | Passing | 1 | Clay | Clay - Subgrade - R=12 | Rigid | 0 | 0 | 06/01/1973 | 06/01/1973 |  | 29136 | 20620 | 24
992-P-1973 | 992 | Passing | 3 | Concrete | Concrete - Jointed Reinforced Concrete Pavement | Rigid | 241 | 9.5 | 07/01/1973 | 07/01/1973 |  | 19913 |  | 20517
992-P-1973 | 992 | Passing | 2 | Aggregate | Class 5 - Standard - Base | Rigid | 127 | 5 | 06/15/1973 | 06/15/1973 |  | 19911 |  | 17163
992-P-1973 | 992 | Passing | 1 | Clay | Clay - Subgrade - R=12 | Rigid | 0 | 0 | 06/01/1973 | 06/01/1973 |  | 20620 |  | 24
992-D-2017 | 992 | Driving | 5 | Asphalt | Hot Mix Asphalt - Fine Mix - 9.5mm aggregates | Rigid | 38 | 1.5 | 08/15/2017 | 08/15/2017 |  | 20626 |  | 20530
992-D-2017 | 992 | Driving | 4 | Asphalt | Hot Mix Asphalt - Crack Inhibiting Interlayer | Rigid | 25 | 1 | 08/13/2017 | 08/13/2017 |  | 20624 |  | 20615
992-D-2017 | 992 | Driving | 3 | Concrete | Concrete - Jointed Reinforced Concrete Pavement | Rigid | 241 | 9.5 | 07/01/1973 | 07/01/1973 |  | 29132 | 19912 | 20517
992-D-1973 | 992 | Driving | 1 | Clay | Clay - Subgrade - R=12 | Rigid | 0 | 0 | 06/01/1973 | 06/01/1973 |  | 20618 |  | 24
992-D-1973 | 992 | Driving | 2 | Aggregate | Class 5 - Standard - Base | Rigid | 127 | 5 | 06/15/1973 | 06/15/1973 |  | 19910 |  | 17163
992-D-1973 | 992 | Driving | 3 | Concrete | Concrete - Jointed Reinforced Concrete Pavement | Rigid | 241 | 9.5 | 07/01/1973 | 07/01/1973 |  | 19912 |  | 20517
993-P-2017 | 993 | Passing | 3 | Concrete | Concrete - Jointed Reinforced Concrete Pavement | Rigid | 241 | 9.5 | 07/01/1973 | 07/01/1973 |  | 29150 | 19903 | 20517
993-P-2017 | 993 | Passing | 4 | Asphalt | Permeable Asphalt Stabilized Stress Relief Course - PASSRC | Rigid | 25 | 1 | 08/13/2017 | 08/13/2017 |  | 20635 |  | 20616
993-D-2017 | 993 | Driving | 5 | Asphalt | Hot Mix Asphalt - Fine Mix - 9.5mm aggregates | Rigid | 38 | 1.5 | 08/15/2017 | 08/15/2017 |  | 20636 |  | 20530
993-P-1973 | 993 | Passing | 1 | Clay | Clay - Subgrade - R=12 | Rigid | 0 | 0 | 06/01/1973 | 06/01/1973 |  | 20632 |  | 24
993-P-1973 | 993 | Passing | 2 | Aggregate | Class 5 - Standard - Base | Rigid | 127 | 5 | 06/15/1973 | 06/15/1973 |  | 19901 |  | 17163
993-P-1973 | 993 | Passing | 3 | Concrete | Concrete - Jointed Reinforced Concrete Pavement | Rigid | 241 | 9.5 | 07/01/1973 | 07/01/1973 |  | 19903 |  | 20517
993-P-2017 | 993 | Passing | 1 | Clay | Clay - Subgrade - R=12 | Rigid | 0 | 0 | 06/01/1973 | 06/01/1973 |  | 29148 | 20632 | 24
993-P-2017 | 993 | Passing | 2 | Aggregate | Class 5 - Standard - Base | Rigid | 127 | 5 | 06/15/1973 | 06/15/1973 |  | 29149 | 19901 | 17163
993-D-2017 | 993 | Driving | 4 | Asphalt | Permeable Asphalt Stabilized Stress Relief Course - PASSRC | Rigid | 25 | 1 | 08/13/2017 | 08/13/2017 |  | 20634 |  | 20616
993-D-2017 | 993 | Driving | 3 | Concrete | Concrete - Jointed Reinforced Concrete Pavement | Rigid | 241 | 9.5 | 07/01/1973 | 07/01/1973 |  | 29144 | 19902 | 20517
993-D-2017 | 993 | Driving | 2 | Aggregate | Class 5 - Standard - Base | Rigid | 127 | 5 | 06/15/1973 | 06/15/1973 |  | 29143 | 19900 | 17163
993-D-2017 | 993 | Driving | 1 | Clay | Clay - Subgrade - R=12 | Rigid | 0 | 0 | 06/01/1973 | 06/01/1973 |  | 29142 | 20630 | 24
993-D-1973 | 993 | Driving | 3 | Concrete | Concrete - Jointed Reinforced Concrete Pavement | Rigid | 241 | 9.5 | 07/01/1973 | 07/01/1973 |  | 19902 |  | 20517
993-D-1973 | 993 | Driving | 2 | Aggregate | Class 5 - Standard - Base | Rigid | 127 | 5 | 06/15/1973 | 06/15/1973 |  | 19900 |  | 17163
993-D-1973 | 993 | Driving | 1 | Clay | Clay - Subgrade - R=12 | Rigid | 0 | 0 | 06/01/1973 | 06/01/1973 |  | 20630 |  | 24
993-P-2017 | 993 | Passing | 5 | Asphalt | Hot Mix Asphalt - Fine Mix - 9.5mm aggregates | Rigid | 38 | 1.5 | 08/15/2017 | 08/15/2017 |  | 20637 |  | 20530
994-P-2017 | 994 | Passing | 1 | Clay | Clay - Subgrade - R=12 | Rigid | 0 | 0 | 06/01/1973 | 06/01/1973 |  | 29161 | 20642 | 24
994-P-1973 | 994 | Passing | 3 | Concrete | Concrete - Jointed Reinforced Concrete Pavement | Rigid | 241 | 9.5 | 07/01/1973 | 07/01/1973 |  | 19893 |  | 20517
994-P-1973 | 994 | Passing | 2 | Aggregate | Class 5 - Standard - Base | Rigid | 127 | 5 | 06/15/1973 | 06/15/1973 |  | 19891 |  | 17163
994-P-1973 | 994 | Passing | 1 | Clay | Clay - Subgrade - R=12 | Rigid | 0 | 0 | 06/01/1973 | 06/01/1973 |  | 20642 |  | 24
994-D-2017 | 994 | Driving | 5 | Asphalt | Hot Mix Asphalt - Fine Mix - 9.5mm aggregates | Rigid | 38 | 1.5 | 08/15/2017 | 08/15/2017 |  | 20644 |  | 20530
994-P-2017 | 994 | Passing | 4 | Asphalt | Hot Mix Asphalt - Fine Mix - 9.5mm aggregates | Rigid | 38 | 1.5 | 08/15/2017 | 08/15/2017 |  | 20645 |  | 20530
994-D-2017 | 994 | Driving | 4 | Concrete | Concrete - Jointed Reinforced Concrete Pavement - Foam Injection Under Slabs | Rigid | 241 | 9.5 | 07/01/1973 | 07/01/1973 |  | 29156 | 19892 | 20618
994-D-2017 | 994 | Driving | 2 | Aggregate | Class 5 - Standard - Base | Rigid | 127 | 5 | 06/15/1973 | 06/15/1973 |  | 29155 | 19890 | 17163
994-D-2017 | 994 | Driving | 1 | Clay | Clay - Subgrade - R=12 | Rigid | 0 | 0 | 06/01/1973 | 06/01/1973 |  | 29154 | 20640 | 24
994-D-1973 | 994 | Driving | 3 | Concrete | Concrete - Jointed Reinforced Concrete Pavement | Rigid | 241 | 9.5 | 07/01/1973 | 07/01/1973 |  | 19892 |  | 20517
994-D-1973 | 994 | Driving | 2 | Aggregate | Class 5 - Standard - Base | Rigid | 127 | 5 | 06/15/1973 | 06/15/1973 |  | 19890 |  | 17163
994-D-1973 | 994 | Driving | 1 | Clay | Clay - Subgrade - R=12 | Rigid | 0 | 0 | 06/01/1973 | 06/01/1973 |  | 20640 |  | 24
994-P-2017 | 994 | Passing | 2 | Aggregate | Class 5 - Standard - Base | Rigid | 127 | 5 | 06/15/1973 | 06/15/1973 |  | 29162 | 19891 | 17163
994-P-2017 | 994 | Passing | 3 | Concrete | Concrete - Jointed Reinforced Concrete Pavement - Foam Injection Under Slabs | Rigid | 241 | 9.5 | 07/01/1973 | 07/01/1973 |  | 29163 | 19893 | 20618
995-D-2017 | 995 | Driving | 2 | Aggregate | Class 5 - Standard - Base | Rigid | 127 | 5 | 06/15/1973 | 06/15/1973 |  | 29169 | 19882 | 17163
995-D-2017 | 995 | Driving | 1 | Clay | Clay - Subgrade - R=12 | Rigid | 0 | 0 | 06/01/1973 | 06/01/1973 |  | 29168 | 20650 | 24
995-D-1973 | 995 | Driving | 3 | Concrete | Concrete - Jointed Reinforced Concrete Pavement | Rigid | 241 | 9.5 | 07/01/1973 | 07/01/1973 |  | 19880 |  | 20517
995-D-1973 | 995 | Driving | 2 | Aggregate | Class 5 - Standard - Base | Rigid | 127 | 5 | 06/15/1973 | 06/15/1973 |  | 19882 |  | 17163
995-D-1973 | 995 | Driving | 1 | Clay | Clay - Subgrade - R=12 | Rigid | 0 | 0 | 06/01/1973 | 06/01/1973 |  | 20650 |  | 24
995-P-2017 | 995 | Passing | 4 | Asphalt | Ultra Thin Bonded Wearing Course - Spray Paver | Rigid | 19 | 0.75 | 08/15/2017 | 08/15/2017 |  | 20653 |  | 20617
995-P-2017 | 995 | Passing | 3 | Concrete | Concrete - Jointed Reinforced Concrete Pavement | Rigid | 241 | 9.5 | 07/01/1973 | 07/01/1973 |  | 29177 | 19881 | 20517
995-P-2017 | 995 | Passing | 2 | Aggregate | Class 5 - Standard - Base | Rigid | 127 | 5 | 06/15/1973 | 06/15/1973 |  | 29176 | 19883 | 17163
995-P-2017 | 995 | Passing | 1 | Clay | Clay - Subgrade - R=12 | Rigid | 0 | 0 | 06/01/1973 | 06/01/1973 |  | 29175 | 20651 | 24
995-P-1973 | 995 | Passing | 3 | Concrete | Concrete - Jointed Reinforced Concrete Pavement | Rigid | 241 | 9.5 | 07/01/1973 | 07/01/1973 |  | 19881 |  | 20517
995-P-1973 | 995 | Passing | 2 | Aggregate | Class 5 - Standard - Base | Rigid | 127 | 5 | 06/15/1973 | 06/15/1973 |  | 19883 |  | 17163
995-D-2017 | 995 | Driving | 3 | Concrete | Concrete - Jointed Reinforced Concrete Pavement | Rigid | 241 | 9.5 | 07/01/1973 | 07/01/1973 |  | 29170 | 19880 | 20517
995-D-2017 | 995 | Driving | 4 | Asphalt | Ultra Thin Bonded Wearing Course - Spray Paver | Rigid | 19 | 0.75 | 08/15/2017 | 08/15/2017 |  | 20652 |  | 20617
995-P-1973 | 995 | Passing | 1 | Clay | Clay - Subgrade - R=12 | Rigid | 0 | 0 | 06/01/1973 | 06/01/1973 |  | 20651 |  | 24
1005-D-2020 | 1005 | Driving | 4 | Concrete | Concrete Pavement - Mechanically Broken Transverse Joints | Flexible | 180 | 7.1 | 09/15/1992 | 09/15/1992 |  | 28048 | 28023 | 26032
1005-D-2020 | 1005 | Driving | 3 | Aggregate | Class 4 Special gradation for MnROAD - Base | Flexible | 76 | 2.99 | 08/03/1992 | 08/10/1992 |  | 28047 | 28022 | 5
1005-D-2020 | 1005 | Driving | 2 | Aggregate | Class 3 Special gradation for MnROAD - Base | Flexible | 686 | 27.01 | 07/09/1992 | 07/25/1992 |  | 28046 | 28021 | 4
1005-D-2020 | 1005 | Driving | 1 | Clay | Clay - Subgrade - R=12 | Flexible | 0 | 0 | 09/26/1991 | 07/07/1992 |  | 28045 | 28020 | 24
1005-D-2020 | 1005 | Driving | 5 | Asphalt | Hot Mix Asphalt - MnDOT Single Lift HMA - 2020 | Flexible | 127 | 5 | 09/25/2020 | 09/25/2020 |  | 28049 |  | 26034
1070-P-2010 | 1070 | Passing | 1 | Clay | Clay - Subgrade - R=12 | Flexible | 0 | 0 | 04/19/2010 | 04/19/2010 | 05/02/2022 | 26010 |  | 24
1070-P-2010 | 1070 | Passing | 2 | Aggregate | Class 7 - Aggregate Blend - Virgin-RAP-PCC materials | Flexible | 203 | 8 | 04/23/2010 | 04/23/2010 | 05/02/2022 | 26011 |  | 17425
1070-P-2010 | 1070 | Passing | 3 | Concrete | Concrete - Recycled Concrete Mix - SHRP 2 Study | Flexible | 152 | 6 | 05/05/2010 | 05/05/2010 | 05/02/2022 | 26012 |  | 17428
1070-P-2010 | 1070 | Passing | 4 | Asphalt | Hot Mix Asphalt - Composite Pavement - No Saw and Seal | Flexible | 38 | 1.5 | 05/20/2010 | 05/20/2010 | 05/02/2022 | 26013 |  | 17421
1070-D-2010 | 1070 | Driving | 5 | Asphalt | Hot Mix Asphalt - Composite Pavement - No Saw and Seal | Flexible | 38 | 1.5 | 05/20/2010 | 05/20/2010 | 05/02/2022 | 26004 |  | 17421
1070-D-2010 | 1070 | Driving | 4 | Asphalt | Hot Mix Asphalt - Composite Pavement - No Saw and Seal | Flexible | 38 | 1.5 | 05/20/2010 | 05/20/2010 | 05/02/2022 | 26003 |  | 17421
1070-P-2010 | 1070 | Passing | 5 | Asphalt | Hot Mix Asphalt - Composite Pavement - No Saw and Seal | Flexible | 38 | 1.5 | 05/20/2010 | 05/20/2010 | 05/02/2022 | 26014 |  | 17421
1070-D-2010 | 1070 | Driving | 2 | Aggregate | Class 7 - Aggregate Blend - Virgin-RAP-PCC materials | Flexible | 203 | 8 | 04/23/2010 | 04/23/2010 | 05/02/2022 | 26001 |  | 17425
1070-D-2010 | 1070 | Driving | 1 | Clay | Clay - Subgrade - R=12 | Flexible | 0 | 0 | 04/19/2010 | 04/19/2010 | 05/02/2022 | 26000 |  | 24
1070-D-2010 | 1070 | Driving | 3 | Concrete | Concrete - Recycled Concrete Mix - SHRP 2 Study | Flexible | 152 | 6 | 05/05/2010 | 05/05/2010 | 05/02/2022 | 26002 |  | 17428
1131-D-2008 | 1131 | Driving | 1 | Clay | Clay - Subgrade - R=12 | Rigid | 0 | 0 | 08/25/2008 | 08/25/2008 | 06/09/2013 | 28270 |  | 24
1131-D-2008 | 1131 | Driving | 2 | Aggregate | Class 5 - Standard - Base | Rigid | 127 | 5 | 09/05/2008 | 09/05/2008 | 06/09/2013 | 28271 |  | 17163
1131-D-2008 | 1131 | Driving | 3 | Aggregate | Class 1 Stabilizing Aggregate - Spec 3149 | Rigid | 127 | 5 | 09/22/2008 | 09/22/2008 | 06/09/2013 | 28272 |  | 3
1131-P-2008 | 1131 | Passing | 4 | Concrete | Concrete - MnDOT High Performance Concrete Mix - 60 Year Design | Rigid | 127 | 5 | 10/10/2008 | 10/10/2008 | 06/09/2013 | 28134 |  | 29
1131-P-2008 | 1131 | Passing | 1 | Clay | Clay - Subgrade - R=12 | Rigid | 0 | 0 | 08/25/2008 | 08/25/2008 | 06/09/2013 | 28279 |  | 24
1131-P-2008 | 1131 | Passing | 2 | Aggregate | Class 5 - Standard - Base | Rigid | 127 | 5 | 09/05/2008 | 09/05/2008 | 06/09/2013 | 28280 |  | 17163
1131-P-2008 | 1131 | Passing | 3 | Aggregate | Class 1 Stabilizing Aggregate - Spec 3149 | Rigid | 127 | 5 | 09/22/2008 | 09/22/2008 | 06/09/2013 | 28281 |  | 3
1131-D-2008 | 1131 | Driving | 4 | Concrete | Concrete - MnDOT High Performance Concrete Mix - 60 Year Design | Rigid | 127 | 5 | 10/10/2008 | 10/10/2008 | 06/09/2013 | 28273 |  | 29
1501-D-2020 | 1501 | Driving | 1 | Clay | St. Michael native subgrade | Flexible | 0 | 0 | 06/01/2020 | 06/01/2020 |  | 31410 |  | 26136
1501-D-2020 | 1501 | Driving | 2 | Granular | St. Michael Base | Flexible | 152.4 | 6 | 06/01/2020 | 06/01/2020 |  | 31411 |  | 26137
1501-D-2020 | 1501 | Driving | 3 | Asphalt | St. Michael HMA PG58H-34 | Flexible | 101.6 | 4 | 06/01/2020 | 06/01/2020 |  | 31412 |  | 26138
1501-D-2021 | 1501 | Driving | 4 | Asphalt | Spray-Rejuvenator Replenify |  | 0.3 | 0.01 | 07/15/2021 | 07/15/2021 |  | 31458 |  | 21219
1501-D-2021 | 1501 | Driving | 2 | Granular | St. Michael Base |  | 152.4 | 6 | 06/01/2020 | 06/01/2020 |  | 31456 | 31411 | 26137
1501-D-2021 | 1501 | Driving | 3 | Asphalt | St. Michael HMA PG58H-34 |  | 101.6 | 4 | 06/01/2020 | 06/01/2020 |  | 31457 | 31412 | 26138
1501-D-2021 | 1501 | Driving | 1 | Clay | St. Michael native subgrade |  | 0 | 0 | 06/01/2020 | 06/01/2020 |  | 31455 | 31410 | 26136
1502-D-2021 | 1502 | Driving | 3 | Asphalt | St. Michael HMA PG58H-34 |  | 101.6 | 4 | 06/01/2020 | 06/01/2020 |  | 31461 | 31415 | 26138
1502-D-2021 | 1502 | Driving | 4 | Asphalt | Spray-Rejuvenator GSB88 |  | 0.3 | 0.01 | 07/15/2021 | 07/15/2021 |  | 31462 |  | 21222
1502-D-2020 | 1502 | Driving | 1 | Clay | St. Michael native subgrade | Flexible | 0 | 0 | 06/01/2020 | 06/01/2020 |  | 31413 |  | 26136
1502-D-2020 | 1502 | Driving | 2 | Granular | St. Michael Base | Flexible | 152.4 | 6 | 06/01/2020 | 06/01/2020 |  | 31414 |  | 26137
1502-D-2020 | 1502 | Driving | 3 | Asphalt | St. Michael HMA PG58H-34 | Flexible | 101.6 | 4 | 06/01/2020 | 06/01/2020 |  | 31415 |  | 26138
1502-D-2021 | 1502 | Driving | 1 | Clay | St. Michael native subgrade |  | 0 | 0 | 06/01/2020 | 06/01/2020 |  | 31459 | 31413 | 26136
1502-D-2021 | 1502 | Driving | 2 | Granular | St. Michael Base |  | 152.4 | 6 | 06/01/2020 | 06/01/2020 |  | 31460 | 31414 | 26137
1503-D-2020 | 1503 | Driving | 1 | Clay | St. Michael native subgrade | Flexible | 0 | 0 | 06/01/2020 | 06/01/2020 |  | 31416 |  | 26136
1503-D-2020 | 1503 | Driving | 2 | Granular | St. Michael Base | Flexible | 152.4 | 6 | 06/01/2020 | 06/01/2020 |  | 31417 |  | 26137
1503-D-2020 | 1503 | Driving | 3 | Asphalt | St. Michael HMA PG58H-34 | Flexible | 101.6 | 4 | 06/01/2020 | 06/01/2020 |  | 31418 |  | 26138
1503-D-2021 | 1503 | Driving | 1 | Clay | St. Michael native subgrade |  | 0 | 0 | 06/01/2020 | 06/01/2020 |  | 31463 | 31416 | 26136
1503-D-2021 | 1503 | Driving | 2 | Granular | St. Michael Base |  | 152.4 | 6 | 06/01/2020 | 06/01/2020 |  | 31464 | 31417 | 26137
1503-D-2021 | 1503 | Driving | 3 | Asphalt | St. Michael HMA PG58H-34 |  | 101.6 | 4 | 06/01/2020 | 06/01/2020 |  | 31465 | 31418 | 26138
1503-D-2021 | 1503 | Driving | 4 | Asphalt | Spray-Rejuvenator Replay |  | 0.3 | 0.01 | 07/15/2021 | 07/15/2021 |  | 31466 |  | 21220
1504-D-2020 | 1504 | Driving | 1 | Clay | St. Michael native subgrade | Flexible | 0 | 0 | 06/01/2020 | 06/01/2020 |  | 31419 |  | 26136
1504-D-2020 | 1504 | Driving | 2 | Granular | St. Michael Base | Flexible | 152.4 | 6 | 06/01/2020 | 06/01/2020 |  | 31420 |  | 26137
1504-D-2020 | 1504 | Driving | 3 | Asphalt | St. Michael HMA PG58H-34 | Flexible | 101.6 | 4 | 06/01/2020 | 06/01/2020 |  | 31421 |  | 26138
1504-D-2021 | 1504 | Driving | 1 | Clay | St. Michael native subgrade |  | 0 | 0 | 06/01/2020 | 06/01/2020 |  | 31467 | 31419 | 26136
1504-D-2021 | 1504 | Driving | 2 | Granular | St. Michael Base |  | 152.4 | 6 | 06/01/2020 | 06/01/2020 |  | 31468 | 31420 | 26137
1504-D-2021 | 1504 | Driving | 3 | Asphalt | St. Michael HMA PG58H-34 |  | 101.6 | 4 | 06/01/2020 | 06/01/2020 |  | 31469 | 31421 | 26138
1504-D-2021 | 1504 | Driving | 4 | Asphalt | Spray-Rejuvenator Biorestor Low VOC |  | 0.3 | 0.01 | 07/15/2021 | 07/15/2021 |  | 31470 |  | 21221
1505-D-2020 | 1505 | Driving | 1 | Clay | St. Michael native subgrade | Flexible | 0 | 0 | 06/01/2020 | 06/01/2020 |  | 31422 |  | 26136
1505-D-2020 | 1505 | Driving | 2 | Granular | St. Michael Base | Flexible | 152.4 | 6 | 06/01/2020 | 06/01/2020 |  | 31423 |  | 26137
1505-D-2020 | 1505 | Driving | 3 | Asphalt | St. Michael HMA PG58H-34 | Flexible | 101.6 | 4 | 06/01/2020 | 06/01/2020 |  | 31424 |  | 26138
1506-D-2020 | 1506 | Driving | 1 | Clay | St. Michael native subgrade | Flexible | 0 | 0 | 06/01/2020 | 06/01/2020 |  | 31425 |  | 26136
1506-D-2020 | 1506 | Driving | 2 | Granular | St. Michael Base | Flexible | 152.4 | 6 | 06/01/2020 | 06/01/2020 |  | 31426 |  | 26137
1506-D-2020 | 1506 | Driving | 3 | Asphalt | St. Michael HMA PG58H-34 | Flexible | 101.6 | 4 | 06/01/2020 | 06/01/2020 |  | 31427 |  | 26138
1506-D-2021 | 1506 | Driving | 1 | Clay | St. Michael native subgrade |  | 0 | 0 | 06/01/2020 | 06/01/2020 |  | 31474 | 31425 | 26136
1506-D-2021 | 1506 | Driving | 2 | Granular | St. Michael Base |  | 152.4 | 6 | 06/01/2020 | 06/01/2020 |  | 31475 | 31426 | 26137
1506-D-2021 | 1506 | Driving | 3 | Asphalt | St. Michael HMA PG58H-34 |  | 101.6 | 4 | 06/01/2020 | 06/01/2020 |  | 31476 | 31427 | 26138
1506-D-2021 | 1506 | Driving | 4 | Asphalt | Spray-Rejuvenator Biorestor |  | 0.3 | 0.01 | 07/15/2021 | 07/15/2021 |  | 31477 |  | 21223
1507-D-2020 | 1507 | Driving | 1 | Clay | St. Michael native subgrade | Flexible | 0 | 0 | 06/01/2020 | 06/01/2020 |  | 31428 |  | 26136
1507-D-2020 | 1507 | Driving | 2 | Granular | St. Michael Base | Flexible | 152.4 | 6 | 06/01/2020 | 06/01/2020 |  | 31429 |  | 26137
1507-D-2020 | 1507 | Driving | 3 | Asphalt | St. Michael HMA PG58H-34 | Flexible | 101.6 | 4 | 06/01/2020 | 06/01/2020 |  | 31430 |  | 26138
1508-D-2020 | 1508 | Driving | 1 | Clay | St. Michael native subgrade | Flexible | 0 | 0 | 06/01/2020 | 06/01/2020 |  | 31431 |  | 26136
1508-D-2020 | 1508 | Driving | 2 | Granular | St. Michael Base | Flexible | 152.4 | 6 | 06/01/2020 | 06/01/2020 |  | 31432 |  | 26137
1508-D-2020 | 1508 | Driving | 3 | Asphalt | St. Michael HMA PG58H-34 | Flexible | 101.6 | 4 | 06/01/2020 | 06/01/2020 |  | 31433 |  | 26138
1508-D-2021 | 1508 | Driving | 1 | Clay | St. Michael native subgrade |  | 0 | 0 | 06/01/2020 | 06/01/2020 |  | 31481 | 31431 | 26136
1508-D-2021 | 1508 | Driving | 2 | Granular | St. Michael Base |  | 152.4 | 6 | 06/01/2020 | 06/01/2020 |  | 31482 | 31432 | 26137
1508-D-2021 | 1508 | Driving | 3 | Asphalt | St. Michael HMA PG58H-34 |  | 101.6 | 4 | 06/01/2020 | 06/01/2020 |  | 31483 | 31433 | 26138
1508-D-2021 | 1508 | Driving | 4 | Asphalt | Spray-Rejuvenator Reclamite + TiO2 |  | 0.3 | 0.01 | 07/15/2021 | 07/15/2021 |  | 31484 |  | 21229
1509-D-2020 | 1509 | Driving | 1 | Clay | St. Michael native subgrade | Flexible | 0 | 0 | 06/01/2020 | 06/01/2020 |  | 31434 |  | 26136
1509-D-2020 | 1509 | Driving | 2 | Granular | St. Michael Base | Flexible | 152.4 | 6 | 06/01/2020 | 06/01/2020 |  | 31435 |  | 26137
1509-D-2020 | 1509 | Driving | 3 | Asphalt | St. Michael HMA PG58H-34 | Flexible | 101.6 | 4 | 06/01/2020 | 06/01/2020 |  | 31436 |  | 26138
1509-D-2021 | 1509 | Driving | 1 | Clay | St. Michael native subgrade |  | 0 | 0 | 06/01/2020 | 06/01/2020 |  | 31485 | 31434 | 26136
1509-D-2021 | 1509 | Driving | 2 | Granular | St. Michael Base |  | 152.4 | 6 | 06/01/2020 | 06/01/2020 |  | 31486 | 31435 | 26137
1509-D-2021 | 1509 | Driving | 3 | Asphalt | St. Michael HMA PG58H-34 |  | 101.6 | 4 | 06/01/2020 | 06/01/2020 |  | 31487 | 31436 | 26138
1509-D-2021 | 1509 | Driving | 4 | Asphalt | Spray-Rejuvenator CRF |  | 0.3 | 0.01 | 07/15/2021 | 07/15/2021 |  | 31488 |  | 21224
1510-D-2020 | 1510 | Driving | 1 | Clay | St. Michael native subgrade | Flexible | 0 | 0 | 06/01/2020 | 06/01/2020 |  | 31437 |  | 26136
1510-D-2020 | 1510 | Driving | 2 | Granular | St. Michael Base | Flexible | 152.4 | 6 | 06/01/2020 | 06/01/2020 |  | 31438 |  | 26137
1510-D-2020 | 1510 | Driving | 3 | Asphalt | St. Michael HMA PG58H-34 | Flexible | 101.6 | 4 | 06/01/2020 | 06/01/2020 |  | 31439 |  | 26138
1510-D-2021 | 1510 | Driving | 1 | Clay | St. Michael native subgrade |  | 0 | 0 | 06/01/2020 | 06/01/2020 |  | 31489 | 31437 | 26136
1510-D-2021 | 1510 | Driving | 2 | Granular | St. Michael Base |  | 152.4 | 6 | 06/01/2020 | 06/01/2020 |  | 31490 | 31438 | 26137
1510-D-2021 | 1510 | Driving | 3 | Asphalt | St. Michael HMA PG58H-34 |  | 101.6 | 4 | 06/01/2020 | 06/01/2020 |  | 31491 | 31439 | 26138
1510-D-2021 | 1510 | Driving | 4 | Asphalt | Spray-Rejuvenator RPE-R |  | 0.3 | 0.01 | 07/15/2021 | 07/15/2021 |  | 31492 |  | 21226
1511-D-2020 | 1511 | Driving | 1 | Clay | St. Michael native subgrade | Flexible | 0 | 0 | 06/01/2020 | 06/01/2020 |  | 31440 |  | 26136
1511-D-2020 | 1511 | Driving | 2 | Granular | St. Michael Base | Flexible | 152.4 | 6 | 06/01/2020 | 06/01/2020 |  | 31441 |  | 26137
1511-D-2020 | 1511 | Driving | 3 | Asphalt | St. Michael HMA PG58H-34 | Flexible | 101.6 | 4 | 06/01/2020 | 06/01/2020 |  | 31442 |  | 26138
1511-D-2021 | 1511 | Driving | 1 | Clay | St. Michael native subgrade |  | 0 | 0 | 06/01/2020 | 06/01/2020 |  | 31493 | 31440 | 26136
1511-D-2021 | 1511 | Driving | 2 | Granular | St. Michael Base |  | 152.4 | 6 | 06/01/2020 | 06/01/2020 |  | 31494 | 31441 | 26137
1511-D-2021 | 1511 | Driving | 3 | Asphalt | St. Michael HMA PG58H-34 |  | 101.6 | 4 | 06/01/2020 | 06/01/2020 |  | 31495 | 31442 | 26138
1511-D-2021 | 1511 | Driving | 4 | Asphalt | Spray-Rejuvenator Invigorate |  | 0.3 | 0.01 | 07/15/2021 | 07/15/2021 |  | 31496 |  | 21230
1512-D-2020 | 1512 | Driving | 1 | Clay | St. Michael native subgrade | Flexible | 0 | 0 | 06/01/2020 | 06/01/2020 |  | 31443 |  | 26136
1512-D-2020 | 1512 | Driving | 2 | Granular | St. Michael Base | Flexible | 152.4 | 6 | 06/01/2020 | 06/01/2020 |  | 31444 |  | 26137
1512-D-2020 | 1512 | Driving | 3 | Asphalt | St. Michael HMA PG58H-34 | Flexible | 101.6 | 4 | 06/01/2020 | 06/01/2020 |  | 31445 |  | 26138
1512-D-2021 | 1512 | Driving | 1 | Clay | St. Michael native subgrade |  | 0 | 0 | 06/01/2020 | 06/01/2020 |  | 31497 | 31443 | 26136
1512-D-2021 | 1512 | Driving | 2 | Granular | St. Michael Base |  | 152.4 | 6 | 06/01/2020 | 06/01/2020 |  | 31498 | 31444 | 26137
1512-D-2021 | 1512 | Driving | 3 | Asphalt | St. Michael HMA PG58H-34 |  | 101.6 | 4 | 06/01/2020 | 06/01/2020 |  | 31499 | 31445 | 26138
1512-D-2021 | 1512 | Driving | 4 | Asphalt | Spray-Rejuvenator Delta Mist |  | 0.3 | 0.01 | 07/15/2021 | 07/15/2021 |  | 31500 |  | 21227
1513-D-2020 | 1513 | Driving | 1 | Clay | St. Michael native subgrade | Flexible | 0 | 0 | 06/01/2020 | 06/01/2020 |  | 31446 |  | 26136
1513-D-2020 | 1513 | Driving | 2 | Granular | St. Michael Base | Flexible | 152.4 | 6 | 06/01/2020 | 06/01/2020 |  | 31447 |  | 26137
1513-D-2020 | 1513 | Driving | 3 | Asphalt | St. Michael HMA PG58H-34 | Flexible | 101.6 | 4 | 06/01/2020 | 06/01/2020 |  | 31448 |  | 26138
1513-D-2021 | 1513 | Driving | 1 | Clay | St. Michael native subgrade |  | 0 | 0 | 06/01/2020 | 06/01/2020 |  | 31501 | 31446 | 26136
1513-D-2021 | 1513 | Driving | 2 | Granular | St. Michael Base |  | 152.4 | 6 | 06/01/2020 | 06/01/2020 |  | 31502 | 31447 | 26137
1513-D-2021 | 1513 | Driving | 3 | Asphalt | St. Michael HMA PG58H-34 |  | 101.6 | 4 | 06/01/2020 | 06/01/2020 |  | 31503 | 31448 | 26138
1513-D-2021 | 1513 | Driving | 4 | Asphalt | Spray-Rejuvenator BioMAG |  | 0.3 | 0.01 | 07/15/2021 | 07/15/2021 |  | 31504 |  | 21228
1514-D-2020 | 1514 | Driving | 1 | Clay | St. Michael native subgrade | Flexible | 0 | 0 | 06/01/2020 | 06/01/2020 |  | 31449 |  | 26136
1514-D-2020 | 1514 | Driving | 2 | Granular | St. Michael Base | Flexible | 152.4 | 6 | 06/01/2020 | 06/01/2020 |  | 31450 |  | 26137
1514-D-2020 | 1514 | Driving | 3 | Asphalt | St. Michael HMA PG58H-34 | Flexible | 101.6 | 4 | 06/01/2020 | 06/01/2020 |  | 31451 |  | 26138
1515-D-2020 | 1515 | Driving | 1 | Clay | St. Michael native subgrade | Flexible | 0 | 0 | 06/01/2020 | 06/01/2020 |  | 31452 |  | 26136
1515-D-2020 | 1515 | Driving | 2 | Granular | St. Michael Base | Flexible | 152.4 | 6 | 06/01/2020 | 06/01/2020 |  | 31453 |  | 26137
1515-D-2020 | 1515 | Driving | 3 | Asphalt | St. Michael HMA PG58H-34 | Flexible | 101.6 | 4 | 06/01/2020 | 06/01/2020 |  | 31454 |  | 26138
1515-D-2021 | 1515 | Driving | 1 | Clay | St. Michael native subgrade |  | 0 | 0 | 06/01/2020 | 06/01/2020 |  | 31508 | 31452 | 26136
1515-D-2021 | 1515 | Driving | 2 | Granular | St. Michael Base |  | 152.4 | 6 | 06/01/2020 | 06/01/2020 |  | 31509 | 31453 | 26137
1515-D-2021 | 1515 | Driving | 3 | Asphalt | St. Michael HMA PG58H-34 |  | 101.6 | 4 | 06/01/2020 | 06/01/2020 |  | 31510 | 31454 | 26138
1515-D-2021 | 1515 | Driving | 4 | Asphalt | Spray-Rejuvenator Reclamite |  | 0.3 | 0.01 | 07/15/2021 | 07/15/2021 |  | 31511 |  | 21225
2201-D-2022 | 2201 | Driving | 1 | Clay | Clay - Subgrade - R=12 | Flexible | 0 | 0 | 08/30/1991 | 07/08/1992 |  | 29332 | 29319 | 24
2201-D-2022 | 2201 | Driving | 2 | Aggregate | Class 4 Special gradation for MnROAD - Base | Flexible | 838 | 33 | 07/17/1993 | 07/29/1993 |  | 29333 | 29320 | 5
2201-D-2022 | 2201 | Driving | 3 | Aggregate | Asphalt Millings - Compacted inplace -no stabilization added | Flexible | 25 | 1 | 04/04/2022 | 10/12/2022 |  | 29334 |  | 18413
2201-D-2022 | 2201 | Driving | 4 | Asphalt | Cold-In-Place Recycling - CIR with rejuvenated emulsion | Flexible | 76 | 3 | 04/04/2022 | 10/12/2022 |  | 29335 |  | 21231
2201-D-2022 | 2201 | Driving | 5 | Asphalt | MRCC - Base Layer HMA PG 58S-28 (SPWEAB540B) | Flexible | 51 | 2 | 04/04/2022 | 10/12/2022 |  | 29336 |  | 21232
2201-D-2022 | 2201 | Driving | 6 | Asphalt | Ultra Thin Bonded Wearing Course | Flexible | 25 | 1 | 04/04/2022 | 10/12/2022 |  | 29337 |  | 21233
2201-P-2022 | 2201 | Passing | 1 | Clay | Clay - Subgrade - R=12 | Flexible | 0 | 0 | 08/30/1991 | 07/08/1992 |  | 29342 | 29325 | 24
2201-P-2022 | 2201 | Passing | 2 | Aggregate | Class 4 Special gradation for MnROAD - Base | Flexible | 838 | 33 | 07/17/1993 | 07/29/1993 |  | 29343 | 29326 | 5
2201-P-2022 | 2201 | Passing | 3 | Aggregate | Asphalt Millings - Compacted inplace -no stabilization added | Flexible | 25 | 1 | 04/04/2022 | 10/12/2022 |  | 29344 |  | 18413
2201-P-2022 | 2201 | Passing | 4 | Asphalt | Cold-In-Place Recycling - CIR with rejuvenated emulsion | Flexible | 76 | 3 | 04/04/2022 | 10/12/2022 |  | 29345 |  | 21231
2201-P-2022 | 2201 | Passing | 5 | Asphalt | Hot Mix Asphalt - Base Layer - 540B -MRCC | Flexible | 51 | 2 | 04/04/2022 | 10/12/2022 |  | 29346 |  | 26266
2201-P-2022 | 2201 | Passing | 6 | Asphalt | Ultra Thin Bonded Wearing Course | Flexible | 25 | 1 | 04/04/2022 | 10/12/2022 |  | 29347 |  | 21233
2202-D-2022 | 2202 | Driving | 1 | Clay | Clay - Subgrade - R=12 | Flexible | 0 | 0 | 08/30/1991 | 07/08/1992 |  | 29398 | 29384 | 24
2202-D-2022 | 2202 | Driving | 2 | Aggregate | Class 4 Special gradation for MnROAD - Base | Flexible | 838 | 33 | 07/17/1993 | 07/16/2008 |  | 29399 | 29385 | 5
2202-D-2022 | 2202 | Driving | 3 | Asphalt | Hot Mix Asphalt - 75 Blow Marshall Design | Flexible | 25 | 1 | 09/24/1993 | 09/24/1993 |  | 29400 | 29386 | 54
2202-D-2022 | 2202 | Driving | 4 | Aggregate | Asphalt Millings - Compacted inplace -no stabilization added | Flexible | 25 | 1 | 04/04/2022 | 10/12/2022 |  | 29401 |  | 18413
2202-D-2022 | 2202 | Driving | 5 | Asphalt | Cold-In-Place Recycling - CIR - with emulsion | Flexible | 76 | 3 | 04/04/2022 | 10/12/2022 |  | 29402 |  | 21234
2202-D-2022 | 2202 | Driving | 6 | Asphalt | Hot Mix Asphalt - Base Layer - 540B -MRCC | Flexible | 21 | 2 | 04/04/2022 | 10/12/2022 |  | 29403 |  | 26266
2202-D-2022 | 2202 | Driving | 7 | Asphalt | Ultra Thin Bonded Wearing Course | Flexible | 25 | 1 | 04/04/2022 | 10/12/2022 |  | 29404 |  | 21233
2202-P-2022 | 2202 | Passing | 1 | Clay | Clay - Subgrade - R=12 | Flexible | 0 | 0 | 08/30/1991 | 07/08/1992 |  | 29409 | 29391 | 24
2202-P-2022 | 2202 | Passing | 2 | Aggregate | Class 4 Special gradation for MnROAD - Base | Flexible | 838 | 33 | 07/17/1993 | 07/29/1993 |  | 29410 | 29392 | 5
2202-P-2022 | 2202 | Passing | 3 | Asphalt | Hot Mix Asphalt - 75 Blow Marshall Design | Flexible | 25 | 1 | 09/24/1993 | 09/24/1993 |  | 29411 | 29393 | 54
2202-P-2022 | 2202 | Passing | 4 | Aggregate | Asphalt Millings - Compacted inplace -no stabilization added | Flexible | 25 | 1 | 04/04/2022 | 10/12/2022 |  | 29412 |  | 18413
2202-P-2022 | 2202 | Passing | 5 | Asphalt | Cold-In-Place Recycling - CIR - with emulsion | Flexible | 76 | 3 | 04/04/2022 | 10/12/2022 |  | 29413 |  | 21234
2202-P-2022 | 2202 | Passing | 6 | Asphalt | Hot Mix Asphalt - Base Layer - 540B -MRCC | Flexible | 51 | 2 | 04/04/2022 | 10/12/2022 |  | 29414 |  | 26266
2202-P-2022 | 2202 | Passing | 7 | Asphalt | Ultra Thin Bonded Wearing Course | Flexible | 25 | 1 | 04/04/2022 | 10/12/2022 |  | 29415 |  | 21233
2203-D-2022 | 2203 | Driving | 1 | Clay | Clay - Subgrade - R=12 | Flexible | 0 | 0 | 08/30/1991 | 07/08/1992 |  | 29379 | 29364 | 24
2203-D-2022 | 2203 | Driving | 2 | Aggregate | Class 4 Special gradation for MnROAD - Base | Flexible | 660 | 26 | 07/17/1993 | 07/16/2008 |  | 30395 | 21197 | 5
2203-D-2022 | 2203 | Driving | 3 | Reclaimed | Full Depth Reclamation - 50% HMA + 50% Gravel Blend | Flexible | 152 | 6 | 07/18/2008 | 07/18/2008 |  | 30396 | 17054 | 18
2203-D-2022 | 2203 | Driving | 4 | Reclaimed | Full Depth Reclamation - HMA+ Gravel + Engineered Emulsion | Flexible | 152 | 6 | 07/21/2008 | 07/21/2008 |  | 30397 | 17056 | 19
2203-D-2022 | 2203 | Driving | 5 | Asphalt | Hot Mix Asphalt - SemMaterials | Flexible | 51 | 2 | 09/17/2008 | 09/17/2008 |  | 30398 | 17059 | 61
2203-D-2022 | 2203 | Driving | 6 | Asphalt | Ultra Thin Bonded Wearing Course | Flexible | 25.4 | 1 | 04/04/2022 | 10/12/2022 |  | 30399 |  | 21233
2203-P-2022 | 2203 | Passing | 1 | Clay | Clay - Subgrade - R=12 | Flexible | 0 | 0 | 08/30/1991 | 07/08/1992 |  | 30404 | 29379 | 24
2203-P-2022 | 2203 | Passing | 2 | Aggregate | Class 4 Special gradation for MnROAD - Base | Flexible | 660 | 26 | 07/17/1993 | 07/16/2008 |  | 30405 | 21197 | 5
2203-P-2022 | 2203 | Passing | 3 | Reclaimed | Full Depth Reclamation - 50% HMA + 50% Gravel Blend | Flexible | 152 | 6 | 07/18/2008 | 07/18/2008 |  | 30406 | 17054 | 18
2203-P-2022 | 2203 | Passing | 4 | Reclaimed | Full Depth Reclamation - HMA+ Gravel + Engineered Emulsion | Flexible | 152 | 6 | 07/21/2008 | 07/21/2008 |  | 30407 | 17056 | 19
2203-P-2022 | 2203 | Passing | 5 | Asphalt | Hot Mix Asphalt - SemMaterials | Flexible | 51 | 2 | 09/17/2008 | 09/17/2008 |  | 30408 | 17058 | 61
2203-P-2022 | 2203 | Passing | 6 | Asphalt | Ultra Thin Bonded Wearing Course | Flexible | 25.4 | 1 | 04/04/2022 | 10/12/2022 |  | 30409 |  | 21233
2205-D-2022 | 2205 | Driving | 1 | Clay | Clay - Subgrade - R=12 | Flexible | 0 | 0 | 11/14/1990 | 07/08/1992 |  | 30434 | 30372 | 24
2205-D-2022 | 2205 | Driving | 2 | Aggregate | Class 3 Special gradation for MnROAD - Base | Flexible | 838 | 33 | 07/09/1993 | 07/09/1993 |  | 30435 | 30373 | 4
2205-D-2022 | 2205 | Driving | 3 | Aggregate | Class 5 Special gradation for MnROAD - Base | Flexible | 51 | 2 | 08/03/1993 | 08/03/1993 |  | 30436 | 30374 | 7
2205-D-2022 | 2205 | Driving | 4 | Reclaimed | Full Depth Reclamation - 75% HMA + 25% Gravel Blend | Flexible | 51 | 2 | 07/18/2008 | 07/18/2008 |  | 30437 | 17110 | 17164
2205-D-2022 | 2205 | Driving | 5 | Reclaimed | Full Depth Reclamation - HMA+ Gravel + Engineered Emulsion | Flexible | 152 | 6 | 07/21/2008 | 07/21/2008 |  | 30438 | 17112 | 19
2205-D-2022 | 2205 | Driving | 6 | Asphalt | Hot Mix Asphalt - SemMaterials | Flexible | 51 | 2 | 09/17/2008 | 09/17/2008 |  | 30439 | 17114 | 61
2205-D-2022 | 2205 | Driving | 7 | Asphalt | Ultra Thin Bonded Wearing Course - Novachip | Flexible | 19 | 0.75 | 09/29/2008 | 09/29/2008 |  | 30440 | 17116 | 141
2205-D-2022 | 2205 | Driving | 8 | Asphalt | Microsurfacing - MnROAD 2022 | Flexible | 13 | 0.5 | 04/04/2022 | 10/12/2022 |  | 30441 |  | 21237
2205-P-2022 | 2205 | Passing | 1 | Clay | Clay - Subgrade - R=12 | Flexible | 0 | 0 | 11/14/1990 | 07/08/1992 |  | 30448 | 30378 | 24
2205-P-2022 | 2205 | Passing | 2 | Aggregate | Class 3 Special gradation for MnROAD - Base | Flexible | 838 | 33 | 07/09/1993 | 07/09/1993 |  | 30449 | 30379 | 4
2205-P-2022 | 2205 | Passing | 3 | Aggregate | Class 5 Special gradation for MnROAD - Base | Flexible | 51 | 2 | 08/03/1993 | 08/03/1993 |  | 30450 | 30380 | 7
2205-P-2022 | 2205 | Passing | 4 | Reclaimed | Full Depth Reclamation - 75% HMA + 25% Gravel Blend | Flexible | 51 | 2 | 07/18/2008 | 07/18/2008 |  | 30451 | 17111 | 17164
2205-P-2022 | 2205 | Passing | 5 | Reclaimed | Full Depth Reclamation - HMA+ Gravel + Engineered Emulsion | Flexible | 152 | 6 | 07/21/2008 | 07/21/2008 |  | 30452 | 17113 | 19
2205-P-2022 | 2205 | Passing | 6 | Asphalt | Hot Mix Asphalt - SemMaterials | Flexible | 51 | 2 | 09/17/2008 | 09/17/2008 |  | 30453 | 17115 | 61
2205-P-2022 | 2205 | Passing | 7 | Asphalt | Ultra Thin Bonded Wearing Course - Novachip | Flexible | 19 | 0.75 | 09/29/2008 | 09/29/2008 |  | 30454 | 17117 | 141
2205-P-2022 | 2205 | Passing | 8 | Asphalt | Microsurfacing - MnROAD 2022 | Flexible | 13 | 0.5 | 04/04/2022 | 10/12/2022 |  | 30455 |  | 21237
2206-P-2022 | 2206 | Passing | 2 | Aggregate | Class 3 Special gradation for MnROAD - Base | Flexible | 838 | 33 | 07/09/1993 | 07/09/1993 |  | 30475 | 30379 | 4
2206-P-2022 | 2206 | Passing | 3 | Aggregate | Class 5 Special gradation for MnROAD - Base | Flexible | 51 | 2 | 08/03/1993 | 08/03/1993 |  | 30476 | 30380 | 7
2206-P-2022 | 2206 | Passing | 4 | Reclaimed | Full Depth Reclamation - 75% HMA + 25% Gravel Blend | Flexible | 51 | 2 | 07/18/2008 | 07/18/2008 |  | 30477 | 17111 | 17164
2206-P-2022 | 2206 | Passing | 5 | Reclaimed | Full Depth Reclamation - HMA+ Gravel + Engineered Emulsion | Flexible | 152 | 6 | 07/21/2008 | 07/21/2008 |  | 30478 | 17113 | 19
2206-P-2022 | 2206 | Passing | 6 | Asphalt | Hot Mix Asphalt - SemMaterials | Flexible | 51 | 2 | 09/17/2008 | 09/17/2008 |  | 30479 | 17115 | 61
2206-P-2022 | 2206 | Passing | 7 | Asphalt | Ultra Thin Bonded Wearing Course - Novachip | Flexible | 19 | 0.75 | 09/29/2008 | 09/29/2008 |  | 30480 | 17117 | 141
2206-P-2022 | 2206 | Passing | 8 | Asphalt | Ultra Thin Bonded Wearing Course | Flexible | 25.4 | 1 | 04/04/2022 | 10/12/2022 |  | 30481 |  | 21233
2206-D-2022 | 2206 | Driving | 1 | Clay | Clay - Subgrade - R=12 | Flexible | 0 | 0 | 11/14/1990 | 07/08/1992 |  | 30461 | 30372 | 24
2206-D-2022 | 2206 | Driving | 2 | Aggregate | Class 3 Special gradation for MnROAD - Base | Flexible | 838 | 33 | 07/09/1993 | 07/09/1993 |  | 30462 | 30373 | 4
2206-D-2022 | 2206 | Driving | 3 | Aggregate | Class 5 Special gradation for MnROAD - Base | Flexible | 51 | 2 | 08/03/1993 | 08/03/1993 |  | 30463 | 30374 | 7
2206-D-2022 | 2206 | Driving | 4 | Reclaimed | Full Depth Reclamation - 75% HMA + 25% Gravel Blend | Flexible | 51 | 2 | 07/18/2008 | 07/18/2008 |  | 30464 | 17110 | 17164
2206-D-2022 | 2206 | Driving | 5 | Reclaimed | Full Depth Reclamation - HMA+ Gravel + Engineered Emulsion | Flexible | 152 | 6 | 07/21/2008 | 07/21/2008 |  | 30465 | 17112 | 19
2206-D-2022 | 2206 | Driving | 6 | Asphalt | Hot Mix Asphalt - SemMaterials | Flexible | 51 | 2 | 09/17/2008 | 09/17/2008 |  | 30466 | 17114 | 61
2206-D-2022 | 2206 | Driving | 7 | Asphalt | Ultra Thin Bonded Wearing Course - Novachip | Flexible | 19 | 0.75 | 04/04/2022 | 10/12/2022 |  | 30467 |  | 141
2206-D-2022 | 2206 | Driving | 8 | Asphalt | Ultra Thin Bonded Wearing Course | Flexible | 25.4 | 1 | 04/04/2022 | 10/12/2022 |  | 30468 |  | 21233
2206-P-2022 | 2206 | Passing | 1 | Clay | Clay - Subgrade - R=12 | Flexible | 0 | 0 | 11/14/1990 | 07/08/1992 |  | 30474 | 30378 | 24
2207-D-2022 | 2207 | Driving | 1 | Clay | Clay - Subgrade - R=12 | Flexible | 0 | 0 | 07/09/2008 | 07/09/2008 |  | 30487 | 13455 | 24
2207-D-2022 | 2207 | Driving | 2 | Reclaimed | Full Depth Reclamation - HMA + Clay + Class C Fly Ash | Flexible | 229 | 9 | 07/17/2008 | 07/17/2008 |  | 30488 | 13457 | 17065
2207-D-2022 | 2207 | Driving | 3 | Reclaimed | Full Depth Reclamation - HMA + Engineered Emulsion | Flexible | 102 | 4 | 07/21/2008 | 07/21/2008 |  | 30489 | 13459 | 17064
2207-D-2022 | 2207 | Driving | 4 | Asphalt | Cold-In-Place Recycling - CIR with rejuvenated emulsion | Flexible | 102 | 4 | 04/04/2022 | 10/12/2022 |  | 30490 |  | 21231
2207-D-2022 | 2207 | Driving | 5 | Asphalt | Hot Mix Asphalt - Base Layer - 540B -MRCC | Flexible | 51 | 2 | 04/04/2022 | 10/12/2022 |  | 30491 |  | 26266
2207-D-2022 | 2207 | Driving | 6 | Asphalt | Ultra Thin Bonded Wearing Course | Flexible | 25 | 1 | 04/04/2022 | 10/12/2022 |  | 30492 |  | 21233
2207-P-2022 | 2207 | Passing | 1 | Clay | Clay - Subgrade - R=12 | Flexible | 0 | 0 | 07/09/2008 | 07/09/2008 |  | 30497 | 13454 | 24
2207-P-2022 | 2207 | Passing | 2 | Reclaimed | Full Depth Reclamation - HMA + Clay + Class C Fly Ash | Flexible | 229 | 9 | 07/17/2008 | 07/17/2008 |  | 30498 | 13456 | 17065
2207-P-2022 | 2207 | Passing | 3 | Reclaimed | Full Depth Reclamation - HMA + Engineered Emulsion | Flexible | 102 | 4 | 07/21/2008 | 07/21/2008 |  | 30499 | 13458 | 17064
2207-P-2022 | 2207 | Passing | 4 | Asphalt | Cold-In-Place Recycling - CIR with rejuvenated emulsion | Flexible | 102 | 4 | 04/04/2022 | 10/12/2022 |  | 30500 |  | 21231
2207-P-2022 | 2207 | Passing | 5 | Asphalt | Hot Mix Asphalt - Base Layer - 540B -MRCC | Flexible | 51 | 2 | 04/04/2022 | 10/12/2022 |  | 30501 |  | 26266
2207-P-2022 | 2207 | Passing | 6 | Asphalt | Ultra Thin Bonded Wearing Course | Flexible | 25 | 1 | 04/04/2022 | 10/12/2022 |  | 30502 |  | 21233
2208-D-2022 | 2208 | Driving | 1 | Clay | Clay - Subgrade - R=12 | Flexible | 0 | 0 | 07/09/2008 | 07/09/2008 |  | 30507 | 13455 | 24
2208-D-2022 | 2208 | Driving | 2 | Reclaimed | Full Depth Reclamation - HMA + Clay + Class C Fly Ash | Flexible | 229 | 9 | 07/17/2008 | 07/17/2008 |  | 30508 | 13457 | 17065
2208-D-2022 | 2208 | Driving | 3 | Reclaimed | Full Depth Reclamation - HMA + Engineered Emulsion | Flexible | 102 | 4 | 07/21/2008 | 07/21/2008 |  | 30509 | 13459 | 17064
2208-D-2022 | 2208 | Driving | 4 | Asphalt | Cold-In-Place Recycling - CIR - with emulsion | Flexible | 102 | 4 | 04/04/2022 | 10/12/2022 |  | 30510 |  | 21234
2208-D-2022 | 2208 | Driving | 5 | Asphalt | Hot Mix Asphalt - Base Layer - 540B -MRCC | Flexible | 51 | 2 | 04/04/2022 | 10/12/2022 |  | 30511 |  | 26266
2208-D-2022 | 2208 | Driving | 6 | Asphalt | Ultra Thin Bonded Wearing Course | Flexible | 25 | 1 | 04/04/2022 | 10/12/2022 |  | 30512 |  | 21233
2208-P-2022 | 2208 | Passing | 1 | Clay | Clay - Subgrade - R=12 | Flexible | 0 | 0 | 07/09/2008 | 07/09/2008 |  | 30517 | 13454 | 24
2208-P-2022 | 2208 | Passing | 2 | Reclaimed | Full Depth Reclamation - HMA + Clay + Class C Fly Ash | Flexible | 229 | 9 | 07/17/2008 | 07/17/2008 |  | 30518 | 13456 | 17065
2208-P-2022 | 2208 | Passing | 3 | Reclaimed | Full Depth Reclamation - HMA + Engineered Emulsion | Flexible | 102 | 4 | 07/21/2008 | 07/21/2008 |  | 30519 | 13458 | 17064
2208-P-2022 | 2208 | Passing | 4 | Asphalt | Cold-In-Place Recycling - CIR - with emulsion | Flexible | 102 | 4 | 04/04/2022 | 10/12/2022 |  | 30520 |  | 21234
2208-P-2022 | 2208 | Passing | 5 | Asphalt | Hot Mix Asphalt - Base Layer - 540B -MRCC | Flexible | 51 | 2 | 04/04/2022 | 10/12/2022 |  | 30521 |  | 26266
2208-P-2022 | 2208 | Passing | 6 | Asphalt | Ultra Thin Bonded Wearing Course | Flexible | 25 | 1 | 04/04/2022 | 10/12/2022 |  | 30522 |  | 21233
2209-D-2022 | 2209 | Driving | 1 | Clay | Clay - Subgrade - R=12 | Rigid | 0 | 0 | 05/30/2022 | 05/30/2022 |  | 28551 |  | 24
2209-D-2022 | 2209 | Driving | 2 | Aggregate | Class 5 - MnROAD 2022 | Rigid | 140 | 5.5 | 06/27/2022 | 07/01/2022 |  | 28552 |  | 21235
2209-D-2022 | 2209 | Driving | 3 | Aggregate | Class 5Q - MnROAD 2022 | Rigid | 102 | 4 | 07/02/2022 | 07/11/2022 |  | 28553 |  | 21236
2209-D-2022 | 2209 | Driving | 4 | Concrete | Concrete - ACM - Ultra High Materials - Hydraulic non-portland cement | Rigid | 191 | 7.5 | 08/09/2022 | 08/09/2022 |  | 28554 |  | 26038
2209-P-2022 | 2209 | Passing | 1 | Clay | Clay - Subgrade - R=12 | Rigid | 0 | 0 | 05/30/2022 | 05/30/2022 |  | 28555 |  | 24
2209-P-2022 | 2209 | Passing | 2 | Aggregate | Class 5 - MnROAD 2022 | Rigid | 140 | 5.5 | 06/27/2022 | 07/01/2022 |  | 28556 |  | 21235
2209-P-2022 | 2209 | Passing | 3 | Aggregate | Class 5Q - MnROAD 2022 | Rigid | 102 | 4 | 07/02/2022 | 07/11/2022 |  | 28557 |  | 21236
2209-P-2022 | 2209 | Passing | 4 | Concrete | Concrete - ACM - Ultra High Materials - Hydraulic non-portland cement | Rigid | 191 | 7.5 | 08/09/2022 | 08/09/2022 |  | 28558 |  | 26038
2210-D-2022 | 2210 | Driving | 1 | Clay | Clay - Subgrade - R=12 | Rigid | 0 | 0 | 05/30/2022 | 05/30/2022 |  | 28567 |  | 24
2210-D-2022 | 2210 | Driving | 2 | Aggregate | Class 5 - MnROAD 2022 | Rigid | 140 | 5.5 | 06/27/2022 | 07/01/2022 |  | 28568 |  | 21235
2210-D-2022 | 2210 | Driving | 3 | Aggregate | Class 5Q - MnROAD 2022 | Rigid | 102 | 4 | 07/02/2022 | 07/11/2022 |  | 28569 |  | 21236
2210-D-2022 | 2210 | Driving | 4 | Concrete | Concrete - ASTM C595 Type1L 10 + CarbonCure added + 30% Fly Ash - Optimized Mix | Rigid | 191 | 7.5 | 07/27/2022 | 07/27/2022 |  | 28570 |  | 26040
2210-P-2022 | 2210 | Passing | 1 | Clay | Clay - Subgrade - R=12 | Rigid | 0 | 0 | 05/30/2022 | 05/30/2022 |  | 28571 |  | 24
2210-P-2022 | 2210 | Passing | 2 | Aggregate | Class 5 - MnROAD 2022 | Rigid | 140 | 5.5 | 06/27/2022 | 07/01/2022 |  | 28572 |  | 21235
2210-P-2022 | 2210 | Passing | 3 | Aggregate | Class 5Q - MnROAD 2022 | Rigid | 102 | 4 | 07/02/2022 | 07/11/2022 |  | 28573 |  | 21236
2210-P-2022 | 2210 | Passing | 4 | Concrete | Concrete - ASTM C595 Type1L 10 + CarbonCure added + 30% Fly Ash - Optimized Mix | Rigid | 191 | 7.5 | 07/27/2022 | 07/27/2022 |  | 28574 |  | 26040
2211-D-2022 | 2211 | Driving | 1 | Clay | Clay - Subgrade - R=12 | Rigid | 0 | 0 | 05/30/2022 | 05/30/2022 |  | 28583 |  | 24
2211-D-2022 | 2211 | Driving | 2 | Aggregate | Class 5 - MnROAD 2022 | Rigid | 140 | 5.5 | 06/27/2022 | 07/01/2022 |  | 28584 |  | 21235
2211-D-2022 | 2211 | Driving | 3 | Aggregate | Class 5Q - MnROAD 2022 | Rigid | 102 | 4 | 07/02/2022 | 07/11/2022 |  | 28585 |  | 21236
2211-D-2022 | 2211 | Driving | 4 | Concrete | Concrete - ASTM C595 Type1L 10 + CarbonCure added + 30% Fly Ash - Control Mix | Rigid | 191 | 7.5 | 07/28/2022 | 07/28/2022 |  | 28586 |  | 26041
2211-P-2022 | 2211 | Passing | 1 | Clay | Clay - Subgrade - R=12 | Rigid | 0 | 0 | 05/30/2022 | 05/30/2022 |  | 28587 |  | 24
2211-P-2022 | 2211 | Passing | 2 | Aggregate | Class 5 - MnROAD 2022 | Rigid | 140 | 5.5 | 06/27/2022 | 07/01/2022 |  | 28588 |  | 21235
2211-P-2022 | 2211 | Passing | 3 | Aggregate | Class 5Q - MnROAD 2022 | Rigid | 102 | 4 | 07/02/2022 | 07/11/2022 |  | 28589 |  | 21236
2211-P-2022 | 2211 | Passing | 4 | Concrete | Concrete - ASTM C595 Type1L 10 + CarbonCure added + 30% Fly Ash - Control Mix | Rigid | 191 | 7.5 | 07/28/2022 | 07/28/2022 |  | 28590 |  | 26041
2212-D-2022 | 2212 | Driving | 1 | Clay | Clay - Subgrade - R=12 | Rigid | 0 | 0 | 05/30/2022 | 05/30/2022 |  | 28599 |  | 24
2212-D-2022 | 2212 | Driving | 2 | Aggregate | Class 5 - MnROAD 2022 | Rigid | 140 | 5.5 | 06/27/2022 | 07/01/2022 |  | 28600 |  | 21235
2212-D-2022 | 2212 | Driving | 3 | Aggregate | Class 5Q - MnROAD 2022 | Rigid | 102 | 4 | 07/02/2022 | 07/11/2022 |  | 28601 |  | 21236
2212-D-2022 | 2212 | Driving | 4 | Concrete | Concrete - ASTM C595 Type1L 10 + 30% Fly Ash - Optimized Mix | Rigid | 191 | 7.5 | 07/28/2022 | 07/28/2022 |  | 28602 |  | 26042
2212-P-2022 | 2212 | Passing | 1 | Clay | Clay - Subgrade - R=12 | Rigid | 0 | 0 | 05/30/2022 | 05/30/2022 |  | 28603 |  | 24
2212-P-2022 | 2212 | Passing | 2 | Aggregate | Class 5 - MnROAD 2022 | Rigid | 140 | 5.5 | 06/27/2022 | 07/01/2022 |  | 28604 |  | 21235
2212-P-2022 | 2212 | Passing | 3 | Aggregate | Class 5Q - MnROAD 2022 | Rigid | 102 | 4 | 07/02/2022 | 07/11/2022 |  | 28605 |  | 21236
2212-P-2022 | 2212 | Passing | 4 | Concrete | Concrete - ASTM C595 Type1L 10 + 30% Fly Ash - Optimized Mix | Rigid | 191 | 7.5 | 07/28/2022 | 07/28/2022 |  | 28606 |  | 26042
2213-D-2022 | 2213 | Driving | 2 | Aggregate | Class 5 - MnROAD 2022 | Rigid | 140 | 5.5 | 06/27/2022 | 07/01/2022 |  | 28616 |  | 21235
2213-D-2022 | 2213 | Driving | 3 | Aggregate | Class 5Q - MnROAD 2022 | Rigid | 102 | 4 | 07/02/2022 | 07/11/2022 |  | 28617 |  | 21236
2213-D-2022 | 2213 | Driving | 4 | Concrete | Concrete - ASTM C595 Type1L 10 + 30% Carbon Upcycling - Processed Fly Ash | Rigid | 191 | 7.5 | 07/29/2022 | 07/29/2022 |  | 28618 |  | 26043
2213-P-2022 | 2213 | Passing | 1 | Clay | Clay - Subgrade - R=12 | Rigid | 0 | 0 | 05/30/2022 | 05/30/2022 |  | 28619 |  | 24
2213-P-2022 | 2213 | Passing | 2 | Aggregate | Class 5 - MnROAD 2022 | Rigid | 140 | 5.5 | 06/27/2022 | 07/01/2022 |  | 28620 |  | 21235
2213-P-2022 | 2213 | Passing | 3 | Aggregate | Class 5Q - MnROAD 2022 | Rigid | 102 | 4 | 07/02/2022 | 07/11/2022 |  | 28621 |  | 21236
2213-P-2022 | 2213 | Passing | 4 | Concrete | Concrete - ASTM C595 Type1L 10 + 30% Carbon Upcycling - Processed Fly Ash | Rigid | 191 | 7.5 | 07/29/2022 | 07/29/2022 |  | 28622 |  | 26043
2213-D-2022 | 2213 | Driving | 1 | Clay | Clay - Subgrade - R=12 | Rigid | 0 | 0 | 05/30/2022 | 05/30/2022 |  | 28615 |  | 24
2214-D-2022 | 2214 | Driving | 1 | Clay | Clay - Subgrade - R=12 | Rigid | 0 | 0 | 05/30/2022 | 05/30/2022 |  | 28631 |  | 24
2214-D-2022 | 2214 | Driving | 2 | Aggregate | Class 5 - MnROAD 2022 | Rigid | 140 | 5.5 | 06/27/2022 | 07/01/2022 |  | 28632 |  | 21235
2214-D-2022 | 2214 | Driving | 3 | Aggregate | Class 5Q - MnROAD 2022 | Rigid | 102 | 4 | 07/02/2022 | 07/11/2022 |  | 28633 |  | 21236
2214-D-2022 | 2214 | Driving | 4 | Concrete | Concrete - ASTM C595 Type 1P 30 Cement - ACM- with Calcined Clay Pozzolan | Rigid | 191 | 7.5 | 07/29/2022 | 07/29/2022 |  | 28634 |  | 26044
2214-P-2022 | 2214 | Passing | 1 | Clay | Clay - Subgrade - R=12 | Rigid | 0 | 0 | 05/30/2022 | 05/30/2022 |  | 28635 |  | 24
2214-P-2022 | 2214 | Passing | 2 | Aggregate | Class 5 - MnROAD 2022 | Rigid | 140 | 5.5 | 06/27/2022 | 07/01/2022 |  | 28636 |  | 21235
2214-P-2022 | 2214 | Passing | 3 | Aggregate | Class 5Q - MnROAD 2022 | Rigid | 102 | 4 | 07/02/2022 | 07/11/2022 |  | 28637 |  | 21236
2214-P-2022 | 2214 | Passing | 4 | Concrete | Concrete - ASTM C595 Type 1P 30 Cement - ACM- with Calcined Clay Pozzolan | Rigid | 191 | 7.5 | 07/29/2022 | 07/29/2022 |  | 28638 |  | 26044
2215-D-2022 | 2215 | Driving | 1 | Clay | Clay - Subgrade - R=12 | Rigid | 0 | 0 | 05/30/2022 | 05/30/2022 |  | 28647 |  | 24
2215-D-2022 | 2215 | Driving | 2 | Aggregate | Class 5 - MnROAD 2022 | Rigid | 140 | 5.5 | 06/27/2022 | 07/01/2022 |  | 28648 |  | 21235
2215-D-2022 | 2215 | Driving | 3 | Aggregate | Class 5Q - MnROAD 2022 | Rigid | 102 | 4 | 07/02/2022 | 07/11/2022 |  | 28649 |  | 21236
2215-D-2022 | 2215 | Driving | 4 | Concrete | Concrete - ASTMC595 Type1L 10 + 30% Urban Mining - Ground Glass Pozzolan | Rigid | 191 | 7.5 | 08/01/2022 | 08/01/2022 |  | 28650 |  | 26045
2215-P-2022 | 2215 | Passing | 1 | Clay | Clay - Subgrade - R=12 | Rigid | 0 | 0 | 05/30/2022 | 05/30/2022 |  | 28651 |  | 24
2215-P-2022 | 2215 | Passing | 2 | Aggregate | Class 5 - MnROAD 2022 | Rigid | 140 | 5.5 | 06/27/2022 | 07/01/2022 |  | 28652 |  | 21235
2215-P-2022 | 2215 | Passing | 3 | Aggregate | Class 5Q - MnROAD 2022 | Rigid | 102 | 4 | 07/02/2022 | 07/11/2022 |  | 28653 |  | 21236
2215-P-2022 | 2215 | Passing | 4 | Concrete | Concrete - ASTMC595 Type1L 10 + 30% Urban Mining - Ground Glass Pozzolan | Rigid | 191 | 7.5 | 08/01/2022 | 08/01/2022 |  | 28654 |  | 26045
2216-D-2022 | 2216 | Driving | 1 | Clay | Clay - Subgrade - R=12 | Rigid | 0 | 0 | 05/30/2022 | 05/30/2022 |  | 28663 |  | 24
2216-D-2022 | 2216 | Driving | 2 | Aggregate | Class 5 - MnROAD 2022 | Rigid | 140 | 5.5 | 06/27/2022 | 07/01/2022 |  | 28664 |  | 21235
2216-D-2022 | 2216 | Driving | 3 | Aggregate | Class 5Q - MnROAD 2022 | Rigid | 102 | 4 | 07/02/2022 | 07/11/2022 |  | 28665 |  | 21236
2216-D-2022 | 2216 | Driving | 4 | Concrete | Concrete - ASTMC595 Type1L 10 + 30% TerraCO2 - Manufactured Fly Ash ASCM | Rigid | 191 | 7.5 | 08/01/2022 | 08/01/2022 |  | 28666 |  | 26046
2216-P-2022 | 2216 | Passing | 1 | Clay | Clay - Subgrade - R=12 | Rigid | 0 | 0 | 05/30/2022 | 05/30/2022 |  | 28667 |  | 24
2216-P-2022 | 2216 | Passing | 2 | Aggregate | Class 5 - MnROAD 2022 | Rigid | 140 | 5.5 | 06/27/2022 | 07/01/2022 |  | 28668 |  | 21235
2216-P-2022 | 2216 | Passing | 3 | Aggregate | Class 5Q - MnROAD 2022 | Rigid | 102 | 4 | 07/02/2022 | 07/11/2022 |  | 28669 |  | 21236
2216-P-2022 | 2216 | Passing | 4 | Concrete | Concrete - ASTMC595 Type1L 10 + 30% TerraCO2 - Manufactured Fly Ash ASCM | Rigid | 191 | 7.5 | 08/01/2022 | 08/01/2022 |  | 28670 |  | 26046
2217-D-2022 | 2217 | Driving | 1 | Clay | Clay - Subgrade - R=12 | Rigid | 0 | 0 | 05/30/2022 | 05/30/2022 |  | 28679 |  | 24
2217-D-2022 | 2217 | Driving | 2 | Aggregate | Class 5 - MnROAD 2022 | Rigid | 140 | 5.5 | 06/27/2022 | 07/01/2022 |  | 28680 |  | 21235
2217-D-2022 | 2217 | Driving | 3 | Aggregate | Class 5Q - MnROAD 2022 | Rigid | 102 | 4 | 07/02/2022 | 07/11/2022 |  | 28681 |  | 21236
2217-D-2022 | 2217 | Driving | 4 | Concrete | Concrete - ASTM C595 Type1L 10 + 30% Fly Ash - Control Mix for Carbon Cure - Cemstone | Rigid | 191 | 7.5 | 08/08/2022 | 08/08/2022 |  | 28682 |  | 26047
2217-P-2022 | 2217 | Passing | 1 | Clay | Clay - Subgrade - R=12 | Rigid | 0 | 0 | 05/30/2022 | 05/30/2022 |  | 28683 |  | 24
2217-P-2022 | 2217 | Passing | 2 | Aggregate | Class 5 - MnROAD 2022 | Rigid | 140 | 5.5 | 06/27/2022 | 07/01/2022 |  | 28684 |  | 21235
2217-P-2022 | 2217 | Passing | 3 | Aggregate | Class 5Q - MnROAD 2022 | Rigid | 102 | 4 | 07/02/2022 | 07/11/2022 |  | 28685 |  | 21236
2217-P-2022 | 2217 | Passing | 4 | Concrete | Concrete - ASTM C595 Type1L 10 + 30% Fly Ash - Control Mix for Carbon Cure - Cemstone | Rigid | 191 | 7.5 | 08/08/2022 | 08/08/2022 |  | 28686 |  | 26047
2218-D-2022 | 2218 | Driving | 1 | Clay | Clay - Subgrade - R=12 | Rigid | 0 | 0 | 05/30/2022 | 05/30/2022 |  | 28695 |  | 24
2218-D-2022 | 2218 | Driving | 2 | Aggregate | Class 5 - MnROAD 2022 | Rigid | 140 | 5.5 | 06/27/2022 | 07/01/2022 |  | 28696 |  | 21235
2218-D-2022 | 2218 | Driving | 3 | Aggregate | Class 5Q - MnROAD 2022 | Rigid | 102 | 4 | 07/02/2022 | 07/11/2022 |  | 28697 |  | 21236
2218-D-2022 | 2218 | Driving | 4 | Concrete | Concrete - ASTM C595 Type1L 10 + 30% FlyAsh - MnDOT Control Mix - Aggregate Industries | Rigid | 191 | 7.5 | 08/08/2022 | 08/08/2022 |  | 28698 |  | 26048
2218-P-2022 | 2218 | Passing | 1 | Clay | Clay - Subgrade - R=12 | Rigid | 0 | 0 | 05/30/2022 | 05/30/2022 |  | 28699 |  | 24
2218-P-2022 | 2218 | Passing | 2 | Aggregate | Class 5 - MnROAD 2022 | Rigid | 140 | 5.5 | 06/27/2022 | 07/01/2022 |  | 28700 |  | 21235
2218-P-2022 | 2218 | Passing | 3 | Aggregate | Class 5Q - MnROAD 2022 | Rigid | 102 | 4 | 07/02/2022 | 07/11/2022 |  | 28701 |  | 21236
2218-P-2022 | 2218 | Passing | 4 | Concrete | Concrete - ASTM C595 Type1L 10 + 30% FlyAsh - MnDOT Control Mix - Aggregate Industries | Rigid | 191 | 7.5 | 08/08/2022 | 08/08/2022 |  | 28702 |  | 26048
2219-D-2022 | 2219 | Driving | 1 | Clay | Clay - Subgrade - R=12 | Rigid | 0 | 0 | 05/30/2022 | 05/30/2022 |  | 28711 |  | 24
2219-D-2022 | 2219 | Driving | 2 | Aggregate | Class 5 - MnROAD 2022 | Rigid | 140 | 5.5 | 06/27/2022 | 07/01/2022 |  | 28712 |  | 21235
2219-D-2022 | 2219 | Driving | 3 | Aggregate | Class 5Q - MnROAD 2022 | Rigid | 102 | 4 | 07/02/2022 | 07/11/2022 |  | 28713 |  | 21236
2219-D-2022 | 2219 | Driving | 4 | Concrete | Concrete - ASTMC595 Type1L 10 + 30% Fly Ash - CPTech Center Optimized Mix | Rigid | 191 | 7.5 | 08/05/2022 | 08/05/2022 |  | 28714 |  | 26049
2219-P-2022 | 2219 | Passing | 1 | Clay | Clay - Subgrade - R=12 | Rigid | 0 | 0 | 05/30/2022 | 05/30/2022 |  | 28715 |  | 24
2219-P-2022 | 2219 | Passing | 2 | Aggregate | Class 5 - MnROAD 2022 | Rigid | 140 | 5.5 | 06/27/2022 | 07/01/2022 |  | 28716 |  | 21235
2219-P-2022 | 2219 | Passing | 3 | Aggregate | Class 5Q - MnROAD 2022 | Rigid | 102 | 4 | 07/02/2022 | 07/11/2022 |  | 28717 |  | 21236
2219-P-2022 | 2219 | Passing | 4 | Concrete | Concrete - ASTMC595 Type1L 10 + 30% Fly Ash - CPTech Center Optimized Mix | Rigid | 191 | 7.5 | 08/05/2022 | 08/05/2022 |  | 28718 |  | 26049
2220-D-2022 | 2220 | Driving | 1 | Clay | Clay - Subgrade - R=12 | Rigid | 0 | 0 | 05/30/2022 | 05/30/2022 |  | 28727 |  | 24
2220-D-2022 | 2220 | Driving | 2 | Aggregate | Class 5 - MnROAD 2022 | Rigid | 140 | 5.5 | 06/27/2022 | 07/01/2022 |  | 28728 |  | 21235
2220-D-2022 | 2220 | Driving | 3 | Aggregate | Class 5Q - MnROAD 2022 | Rigid | 102 | 4 | 07/02/2022 | 07/11/2022 |  | 28729 |  | 21236
2220-D-2022 | 2220 | Driving | 4 | Concrete | Concrete - ASTM C595 Type1L 10 + 12% Burgess Pigments - Metakaolin + 18% Fly Ash | Rigid | 191 | 7.5 | 08/05/2022 | 08/05/2022 |  | 28730 |  | 26050
2220-P-2022 | 2220 | Passing | 1 | Clay | Clay - Subgrade - R=12 | Rigid | 0 | 0 | 05/30/2022 | 05/30/2022 |  | 28731 |  | 24
2220-P-2022 | 2220 | Passing | 2 | Aggregate | Class 5 - MnROAD 2022 | Rigid | 140 | 5.5 | 06/27/2022 | 07/01/2022 |  | 28732 |  | 21235
2220-P-2022 | 2220 | Passing | 3 | Aggregate | Class 5Q - MnROAD 2022 | Rigid | 102 | 4 | 07/02/2022 | 07/11/2022 |  | 28733 |  | 21236
2220-P-2022 | 2220 | Passing | 4 | Concrete | Concrete - ASTM C595 Type1L 10 + 12% Burgess Pigments - Metakaolin + 18% Fly Ash | Rigid | 191 | 7.5 | 08/05/2022 | 08/05/2022 |  | 28734 |  | 26050
2221-D-2022 | 2221 | Driving | 2 | Aggregate | Class 5 - MnROAD 2022 | Rigid | 140 | 5.5 | 06/27/2022 | 07/01/2022 |  | 28744 |  | 21235
2221-D-2022 | 2221 | Driving | 3 | Aggregate | Class 5Q - MnROAD 2022 | Rigid | 102 | 4 | 07/02/2022 | 07/11/2022 |  | 28745 |  | 21236
2221-D-2022 | 2221 | Driving | 4 | Concrete | Concrete - ASTM C595 Type1L 10 + 15% 3M Natural Pozzolan + 15% Prairie State Fly Ash | Rigid | 191 | 7.5 | 08/04/2022 | 08/04/2022 |  | 28746 |  | 26051
2221-P-2022 | 2221 | Passing | 1 | Clay | Clay - Subgrade - R=12 | Rigid | 0 | 0 | 05/30/2022 | 05/30/2022 |  | 28747 |  | 24
2221-P-2022 | 2221 | Passing | 2 | Aggregate | Class 5 - MnROAD 2022 | Rigid | 140 | 5.5 | 06/27/2022 | 07/01/2022 |  | 28748 |  | 21235
2221-P-2022 | 2221 | Passing | 3 | Aggregate | Class 5Q - MnROAD 2022 | Rigid | 102 | 4 | 07/02/2022 | 07/11/2022 |  | 28749 |  | 21236
2221-P-2022 | 2221 | Passing | 4 | Concrete | Concrete - ASTM C595 Type1L 10 + 15% 3M Natural Pozzolan + 15% Prairie State Fly Ash | Rigid | 191 | 7.5 | 08/04/2022 | 08/04/2022 |  | 28750 |  | 26051
2221-D-2022 | 2221 | Driving | 1 | Clay | Clay - Subgrade - R=12 | Rigid | 0 | 0 | 05/30/2022 | 05/30/2022 |  | 28743 |  | 24
2222-D-2022 | 2222 | Driving | 1 | Clay | Clay - Subgrade - R=12 | Rigid | 0 | 0 | 05/30/2022 | 05/30/2022 |  | 28759 |  | 24
2222-D-2022 | 2222 | Driving | 2 | Aggregate | Class 5 - MnROAD 2022 | Rigid | 140 | 5.5 | 06/27/2022 | 07/01/2022 |  | 28760 |  | 21235
2222-D-2022 | 2222 | Driving | 3 | Aggregate | Class 5Q - MnROAD 2022 | Rigid | 102 | 4 | 07/02/2022 | 07/11/2022 |  | 28761 |  | 21236
2222-D-2022 | 2222 | Driving | 4 | Concrete | Concrete - ASTMC595 Type1L 10 + 30% Hess Pumice Natural Pozzolan | Rigid | 191 | 7.5 | 08/04/2022 | 08/04/2022 |  | 28762 |  | 26052
2222-P-2022 | 2222 | Passing | 1 | Clay | Clay - Subgrade - R=12 | Rigid | 0 | 0 | 05/30/2022 | 05/30/2022 |  | 28763 |  | 24
2222-P-2022 | 2222 | Passing | 2 | Aggregate | Class 5 - MnROAD 2022 | Rigid | 140 | 5.5 | 06/27/2022 | 07/01/2022 |  | 28764 |  | 21235
2222-P-2022 | 2222 | Passing | 3 | Aggregate | Class 5Q - MnROAD 2022 | Rigid | 102 | 4 | 07/02/2022 | 07/11/2022 |  | 28765 |  | 21236
2222-P-2022 | 2222 | Passing | 4 | Concrete | Concrete - ASTMC595 Type1L 10 + 30% Hess Pumice Natural Pozzolan | Rigid | 191 | 7.5 | 08/04/2022 | 08/04/2022 |  | 28766 |  | 26052
2223-D-2022 | 2223 | Driving | 1 | Clay | Clay - Subgrade - R=12 | Rigid | 0 | 0 | 05/30/2022 | 05/30/2022 |  | 28775 |  | 24
2223-D-2022 | 2223 | Driving | 2 | Aggregate | Class 5 - MnROAD 2022 | Rigid | 140 | 5.5 | 06/27/2022 | 07/01/2022 |  | 28776 |  | 21235
2223-D-2022 | 2223 | Driving | 3 | Aggregate | Class 5Q - MnROAD 2022 | Rigid | 102 | 4 | 07/02/2022 | 07/11/2022 |  | 28777 |  | 21236
2223-D-2022 | 2223 | Driving | 4 | Concrete | Concrete - ASTM C595 Type1L 20 - Continental Cement - High Limestone Blended PLC + 30% Fly Ash | Rigid | 191 | 7.5 | 08/03/2022 | 08/03/2022 |  | 28778 |  | 26053
2223-P-2022 | 2223 | Passing | 1 | Clay | Clay - Subgrade - R=12 | Rigid | 0 | 0 | 05/30/2022 | 05/30/2022 |  | 28779 |  | 24
2223-P-2022 | 2223 | Passing | 2 | Aggregate | Class 5 - MnROAD 2022 | Rigid | 140 | 5.5 | 06/27/2022 | 07/01/2022 |  | 28780 |  | 21235
2223-P-2022 | 2223 | Passing | 3 | Aggregate | Class 5Q - MnROAD 2022 | Rigid | 102 | 4 | 07/02/2022 | 07/11/2022 |  | 28781 |  | 21236
2223-P-2022 | 2223 | Passing | 4 | Concrete | Concrete - ASTM C595 Type1L 20 - Continental Cement - High Limestone Blended PLC + 30% Fly Ash | Rigid | 191 | 7.5 | 08/03/2022 | 08/03/2022 |  | 28782 |  | 26053
2224-D-2022 | 2224 | Driving | 1 | Clay | Clay - Subgrade - R=12 | Rigid | 0 | 0 | 05/30/2022 | 05/30/2022 |  | 28791 |  | 24
2224-D-2022 | 2224 | Driving | 2 | Aggregate | Class 5 - MnROAD 2022 | Rigid | 140 | 5.5 | 06/27/2022 | 07/01/2022 |  | 28792 |  | 21235
2224-D-2022 | 2224 | Driving | 3 | Aggregate | Class 5Q - MnROAD 2022 | Rigid | 102 | 4 | 07/02/2022 | 07/11/2022 |  | 28793 |  | 21236
2224-D-2022 | 2224 | Driving | 4 | Concrete | Concrete - Blended ASCM - Carbon Limit Natural Pozzolan + Catalyst at 30% replacement level | Rigid | 191 | 7.5 | 08/03/2022 | 08/03/2022 |  | 28794 |  | 26054
2224-P-2022 | 2224 | Passing | 1 | Clay | Clay - Subgrade - R=12 | Rigid | 0 | 0 | 05/30/2022 | 05/30/2022 |  | 28795 |  | 24
2224-P-2022 | 2224 | Passing | 2 | Aggregate | Class 5 - MnROAD 2022 | Rigid | 140 | 5.5 | 06/27/2022 | 07/01/2022 |  | 28796 |  | 21235
2224-P-2022 | 2224 | Passing | 3 | Aggregate | Class 5Q - MnROAD 2022 | Rigid | 102 | 4 | 07/02/2022 | 07/11/2022 |  | 28797 |  | 21236
2224-P-2022 | 2224 | Passing | 4 | Concrete | Concrete - Blended ASCM - Carbon Limit Natural Pozzolan + Catalyst at 30% replacement level | Rigid | 191 | 7.5 | 08/03/2022 | 08/03/2022 |  | 28798 |  | 26054
2225-D-2022 | 2225 | Driving | 1 | Clay | Clay - Subgrade - R=12 | Rigid | 0 | 0 | 05/30/2022 | 05/30/2022 |  | 28807 |  | 24
2225-D-2022 | 2225 | Driving | 2 | Aggregate | Class 5Q - MnROAD 2022 | Rigid | 127 | 5 | 07/02/2022 | 07/11/2022 |  | 28808 |  | 21236
2225-D-2022 | 2225 | Driving | 3 | Concrete | Concrete - ASTM C595 Type1L 10 + 30% FlyAsh - MnDOT Control Mix - Aggregate Industries | Rigid | 229 | 9 | 08/02/2022 | 08/02/2022 |  | 28809 |  | 26048
2225-P-2022 | 2225 | Passing | 1 | Clay | Clay - Subgrade - R=12 | Rigid | 0 | 0 | 05/30/2022 | 05/30/2022 |  | 28810 |  | 24
2225-P-2022 | 2225 | Passing | 2 | Aggregate | Class 5Q - MnROAD 2022 | Rigid | 127 | 5 | 07/02/2022 | 07/11/2022 |  | 28811 |  | 21236
2225-P-2022 | 2225 | Passing | 3 | Concrete | Concrete - ASTM C595 Type1L 10 + 30% FlyAsh - MnDOT Control Mix - Aggregate Industries | Rigid | 229 | 9 | 08/02/2022 | 08/02/2022 |  | 28812 |  | 26048
2226-D-2022 | 2226 | Driving | 1 | Clay | Clay - Subgrade - R=12 | Rigid | 0 | 0 | 05/14/1991 | 07/06/1993 |  | 28820 | 28173 | 24
2226-D-2022 | 2226 | Driving | 2 | Asphalt | Hot Mix Asphalt - 75 Blow Marshall Design | Rigid | 76 | 3 | 07/16/1993 | 07/16/1993 |  | 28821 | 28174 | 54
2226-D-2022 | 2226 | Driving | 3 | Asphalt | Hot Mix Asphalt - 75 Blow Marshall Design | Rigid | 76 | 3 | 07/19/1993 | 07/19/1993 |  | 28822 | 28175 | 54
2226-D-2022 | 2226 | Driving | 4 | Concrete | Concrete - ASTMC595 Type1L 10 + 30% Fly Ash - CPTech Center Optimized Mix | Rigid | 127 | 5 | 08/02/2022 | 08/02/2022 |  | 28823 |  | 26049
2226-P-2022 | 2226 | Passing | 1 | Clay | Clay - Subgrade - R=12 | Rigid | 0 | 0 | 05/14/1991 | 07/06/1993 |  | 28824 | 28176 | 24
2226-P-2022 | 2226 | Passing | 2 | Asphalt | Hot Mix Asphalt - 75 Blow Marshall Design | Rigid | 76 | 3 | 07/16/1993 | 07/16/1993 |  | 28825 | 28177 | 54
2226-P-2022 | 2226 | Passing | 3 | Asphalt | Hot Mix Asphalt - 75 Blow Marshall Design | Rigid | 76 | 3 | 07/19/1993 | 07/19/1993 |  | 28826 | 28178 | 54
2226-P-2022 | 2226 | Passing | 4 | Concrete | Concrete - ASTMC595 Type1L 10 + 30% Fly Ash - CPTech Center Optimized Mix | Rigid | 127 | 5 | 08/02/2022 | 08/02/2022 |  | 28827 |  | 26049
2227-D-2022 | 2227 | Driving | 1 | Clay | Clay - Subgrade - R=12 | Rigid | 0 | 0 | 05/14/1991 | 07/06/1993 |  | 28835 | 28209 | 24
2227-D-2022 | 2227 | Driving | 2 | Asphalt | Hot Mix Asphalt - 75 Blow Marshall Design | Rigid | 76 | 3 | 07/16/1993 | 07/16/1993 |  | 28836 | 28210 | 54
2227-D-2022 | 2227 | Driving | 3 | Asphalt | Hot Mix Asphalt - 75 Blow Marshall Design | Rigid | 76 | 3 | 07/19/1993 | 07/19/1993 |  | 28837 | 28211 | 54
2227-D-2022 | 2227 | Driving | 4 | Asphalt | Hot Mix Asphalt - 75 Blow Marshall Design | Rigid | 25 | 1 | 07/19/1993 | 07/19/1993 |  | 28838 | 22097 | 54
2227-D-2022 | 2227 | Driving | 5 | Concrete | Concrete - ASTMC595 Type1L 10 + 30% Fly Ash - CPTech Center Optimized Mix | Rigid | 127 | 5 | 08/02/2022 | 08/02/2022 |  | 28839 |  | 26049
2227-P-2022 | 2227 | Passing | 1 | Clay | Clay - Subgrade - R=12 | Rigid | 0 | 0 | 05/14/1991 | 07/06/1993 |  | 28840 | 28212 | 24
2227-P-2022 | 2227 | Passing | 2 | Asphalt | Hot Mix Asphalt - 75 Blow Marshall Design | Rigid | 76 | 3 | 07/16/1993 | 07/16/1993 |  | 28841 | 28213 | 54
2227-P-2022 | 2227 | Passing | 3 | Asphalt | Hot Mix Asphalt - 75 Blow Marshall Design | Rigid | 76 | 3 | 07/19/1993 | 07/19/1993 |  | 28842 | 28214 | 54
2227-P-2022 | 2227 | Passing | 4 | Asphalt | Hot Mix Asphalt - 75 Blow Marshall Design | Rigid | 25 | 1 | 07/19/1993 | 07/19/1993 |  | 28843 | 22112 | 54
2227-P-2022 | 2227 | Passing | 5 | Concrete | Concrete - ASTMC595 Type1L 10 + 30% Fly Ash - CPTech Center Optimized Mix | Rigid | 127 | 5 | 08/02/2022 | 08/02/2022 |  | 28844 |  | 26049
2228-P-2022 | 2228 | Passing | 3 | Aggregate | Class 5Q - MnROAD 2022 | Flexible | 241 | 9.5 | 04/04/2022 | 10/12/2022 |  | 30541 |  | 21236
2228-P-2022 | 2228 | Passing | 4 | Asphalt | Perpetual Pavement Rich Bottom HMA PG 58H-34 (SPWEAB540C +0.5% AC) | Flexible | 76 | 3 | 04/04/2022 | 10/12/2022 |  | 30542 |  | 26133
2228-P-2022 | 2228 | Passing | 5 | Asphalt | Perpetual Pavement Stiff Middle HMA PG 58S- 28 (SPWEAB540B +10% RAP) | Flexible | 76 | 3 | 04/04/2022 | 10/12/2022 |  | 30543 |  | 26134
2228-P-2022 | 2228 | Passing | 6 | Asphalt | Perpetual Pavement Wearing HMA PG 58H- 34 (SPWEAB540C) same as 58H-34 | Flexible | 38 | 1.5 | 04/04/2022 | 10/12/2022 |  | 30544 |  | 26135
2228-P-2022 | 2228 | Passing | 7 | Asphalt | Ultra Thin Bonded Wearing Course | Flexible | 19 | 0.75 | 04/04/2022 | 10/12/2022 |  | 30545 |  | 21233
2228-D-2022 | 2228 | Driving | 1 | Clay | Clay - Subgrade - R=12 | Flexible | 0 | 0 | 04/04/2022 | 10/12/2022 |  | 30527 |  | 24
2228-D-2022 | 2228 | Driving | 2 | Aggregate | Class 3 Special gradation for MnROAD - Base | Flexible | 305 | 12 | 04/04/2022 | 10/12/2022 |  | 30528 |  | 4
2228-D-2022 | 2228 | Driving | 3 | Aggregate | Class 5Q - MnROAD 2022 | Flexible | 241 | 9.5 | 04/04/2022 | 10/12/2022 |  | 30529 |  | 21236
2228-D-2022 | 2228 | Driving | 4 | Asphalt | Perpetual Pavement Rich Bottom HMA PG 58H-34 (SPWEAB540C +0.5% AC) | Flexible | 76 | 3 | 04/04/2022 | 10/12/2022 |  | 30530 |  | 26133
2228-D-2022 | 2228 | Driving | 5 | Asphalt | Perpetual Pavement Stiff Middle HMA PG 58S- 28 (SPWEAB540B +10% RAP) | Flexible | 76 | 3 | 04/04/2022 | 10/12/2022 |  | 30531 |  | 26134
2228-D-2022 | 2228 | Driving | 6 | Asphalt | Perpetual Pavement Wearing HMA PG 58H- 34 (SPWEAB540C) same as 58H-34 | Flexible | 38 | 1.5 | 04/04/2022 | 10/12/2022 |  | 30532 |  | 26135
2228-D-2022 | 2228 | Driving | 7 | Asphalt | Ultra Thin Bonded Wearing Course | Flexible | 19 | 0.75 | 04/04/2022 | 10/12/2022 |  | 30533 |  | 21233
2228-P-2022 | 2228 | Passing | 1 | Clay | Clay - Subgrade - R=12 | Flexible | 0 | 0 | 04/04/2022 | 10/12/2022 |  | 30539 |  | 24
2228-P-2022 | 2228 | Passing | 2 | Aggregate | Class 3 Special gradation for MnROAD - Base | Flexible | 305 | 12 | 04/04/2022 | 10/12/2022 |  | 30540 |  | 4
2229-D-2022 | 2229 | Driving | 1 | Clay | Clay - Subgrade - R=12 | Flexible | 0 | 0 | 04/04/2022 | 10/12/2022 |  | 30550 |  | 24
2229-D-2022 | 2229 | Driving | 3 | Aggregate | Class 3 Special gradation for MnROAD - Base | Flexible | 305 | 12 | 04/04/2022 | 10/12/2022 |  | 30552 |  | 4
2229-D-2022 | 2229 | Driving | 4 | Aggregate | Class 5Q - MnROAD 2022 | Flexible | 241 | 9.5 | 04/04/2022 | 10/12/2022 |  | 30553 |  | 21236
2229-D-2022 | 2229 | Driving | 5 | Asphalt | Perpetual Pavement Rich Bottom HMA PG 58H-34 (SPWEAB540C +0.5% AC) | Flexible | 76 | 3 | 04/04/2022 | 10/12/2022 |  | 30554 |  | 26133
2229-D-2022 | 2229 | Driving | 6 | Asphalt | Perpetual Pavement Stiff Middle HMA PG 58S- 28 (SPWEAB540B +10% RAP) | Flexible | 76 | 3 | 04/04/2022 | 10/12/2022 |  | 30555 |  | 26134
2229-D-2022 | 2229 | Driving | 7 | Asphalt | Perpetual Pavement Wearing HMA PG 58H- 34 (SPWEAB540C) same as 58H-34 | Flexible | 38 | 1.5 | 04/04/2022 | 10/12/2022 |  | 30556 |  | 26135
2229-D-2022 | 2229 | Driving | 8 | Asphalt | Ultra Thin Bonded Wearing Course | Flexible | 19 | 0.75 | 04/04/2022 | 10/12/2022 |  | 30557 |  | 21233
2229-P-2022 | 2229 | Passing | 1 | Clay | Clay - Subgrade - R=12 | Flexible | 0 | 0 | 04/04/2022 | 10/12/2022 |  | 30564 |  | 24
2229-P-2022 | 2229 | Passing | 3 | Aggregate | Class 3 Special gradation for MnROAD - Base | Flexible | 305 | 12 | 04/04/2022 | 10/12/2022 |  | 30566 |  | 4
2229-P-2022 | 2229 | Passing | 4 | Aggregate | Class 5Q - MnROAD 2022 | Flexible | 241 | 9.5 | 04/04/2022 | 10/12/2022 |  | 30567 |  | 21236
2229-P-2022 | 2229 | Passing | 5 | Asphalt | Perpetual Pavement Rich Bottom HMA PG 58H-34 (SPWEAB540C +0.5% AC) | Flexible | 76 | 3 | 04/04/2022 | 10/12/2022 |  | 30568 |  | 26133
2229-P-2022 | 2229 | Passing | 6 | Asphalt | Perpetual Pavement Stiff Middle HMA PG 58S- 28 (SPWEAB540B +10% RAP) | Flexible | 76 | 3 | 04/04/2022 | 10/12/2022 |  | 30569 |  | 26134
2229-P-2022 | 2229 | Passing | 7 | Asphalt | Perpetual Pavement Wearing HMA PG 58H- 34 (SPWEAB540C) same as 58H-34 | Flexible | 38 | 1.5 | 04/04/2022 | 10/12/2022 |  | 30570 |  | 26135
2229-P-2022 | 2229 | Passing | 8 | Asphalt | Ultra Thin Bonded Wearing Course | Flexible | 19 | 0.75 | 04/04/2022 | 10/12/2022 |  | 30571 |  | 21233
2230-D-2022 | 2230 | Driving | 1 | Clay | Clay - Subgrade - R=12 | Flexible | 0 | 0 | 06/26/2008 | 06/26/2008 |  | 29584 | 29572 | 24
2230-D-2022 | 2230 | Driving | 2 | Granular | Select Granular Blend - Reclaimings + Class 3 Special material | Flexible | 178 | 7 | 06/27/2008 | 06/27/2008 |  | 29585 | 29573 | 138
2230-D-2022 | 2230 | Driving | 3 | Aggregate | Class 3 Special gradation for MnROAD - Base | Flexible | 305 | 12 | 08/18/2008 | 08/18/2008 |  | 29586 | 29574 | 4
2230-D-2022 | 2230 | Driving | 4 | Aggregate | Class 6 Aggregate Base | Flexible | 305 | 12 | 08/08/2016 | 08/13/2016 |  | 29587 | 18843 | 18651
2230-D-2022 | 2230 | Driving | 5 | Asphalt | MRCC - Base Layer HMA PG 58S-28 (SPWEAB540B) | Flexible | 64 | 2.5 | 04/04/2022 | 10/12/2022 |  | 29588 |  | 21232
2230-D-2022 | 2230 | Driving | 6 | Asphalt | MRCC - Base Layer HMA PG 58S-28 (SPWEAB540B) | Flexible | 64 | 2.5 | 04/04/2022 | 10/12/2022 |  | 29589 |  | 21232
2230-D-2022 | 2230 | Driving | 8 | Asphalt | MRCC - Base Layer HMA PG 58S-28 (SPWEAB540B) | Flexible | 51 | 2 | 04/04/2022 | 10/12/2022 |  | 29591 |  | 21232
2230-P-2022 | 2230 | Passing | 1 | Clay | Clay - Subgrade - R=12 | Flexible | 0 | 0 | 06/26/2008 | 06/26/2008 |  | 29599 | 29578 | 24
2230-P-2022 | 2230 | Passing | 2 | Granular | Select Granular Blend - Reclaimings + Class 3 Special material | Flexible | 178 | 7 | 06/27/2008 | 06/27/2008 |  | 29600 | 29579 | 138
2230-P-2022 | 2230 | Passing | 3 | Aggregate | Class 3 Special gradation for MnROAD - Base | Flexible | 305 | 12 | 08/18/2008 | 08/18/2008 |  | 29601 | 29580 | 4
2230-P-2022 | 2230 | Passing | 4 | Aggregate | Class 6 Aggregate Base | Flexible | 305 | 12 | 08/08/2016 | 08/13/2016 |  | 29602 | 18845 | 18651
2230-P-2022 | 2230 | Passing | 5 | Asphalt | MRCC - Base Layer HMA PG 58S-28 (SPWEAB540B) | Flexible | 64 | 2.5 | 04/04/2022 | 10/12/2022 |  | 29603 |  | 21232
2230-P-2022 | 2230 | Passing | 6 | Asphalt | MRCC - Base Layer HMA PG 58S-28 (SPWEAB540B) | Flexible | 64 | 2.5 | 04/04/2022 | 10/12/2022 |  | 29604 |  | 21232
2230-P-2022 | 2230 | Passing | 8 | Asphalt | MRCC - Base Layer HMA PG 58S-28 (SPWEAB540B) | Flexible | 51 | 2 | 04/04/2022 | 10/12/2022 |  | 29606 |  | 21232
2231-D-2022 | 2231 | Driving | 1 | Clay | Clay - Subgrade - R=12 | Flexible | 0 | 0 | 06/26/2008 | 06/26/2008 |  | 29646 | 29634 | 24
2231-D-2022 | 2231 | Driving | 2 | Granular | Select Granular Blend - Reclaimings + Class 3 Special material | Flexible | 178 | 7 | 06/27/2008 | 06/27/2008 |  | 29647 | 29635 | 138
2231-D-2022 | 2231 | Driving | 3 | Aggregate | Class 3 Special gradation for MnROAD - Base | Flexible | 305 | 12 | 08/27/2008 | 08/27/2008 |  | 29648 | 29636 | 4
2231-D-2022 | 2231 | Driving | 4 | Aggregate | Class 6 Aggregate Base | Flexible | 305 | 12 | 08/08/2016 | 08/13/2016 |  | 29649 | 18814 | 18651
2231-D-2022 | 2231 | Driving | 5 | Asphalt | MRCC - Base Layer HMA PG 58S-28 (SPWEAB540B) | Flexible | 64 | 2.5 | 04/04/2022 | 10/12/2022 |  | 29650 |  | 21232
2231-D-2022 | 2231 | Driving | 6 | Asphalt | MRCC - Base Layer HMA PG 58S-28 (SPWEAB540B) | Flexible | 64 | 2.5 | 04/04/2022 | 10/12/2022 |  | 29651 |  | 21232
2231-D-2022 | 2231 | Driving | 8 | Asphalt | MRCC - Superpave 5.0 HMA PG 58V-34 (SPWEAB540F) | Flexible | 51 | 2 | 04/04/2022 | 10/12/2022 |  | 29653 |  | 26122
2231-P-2022 | 2231 | Passing | 1 | Clay | Clay - Subgrade - R=12 | Flexible | 0 | 0 | 06/26/2008 | 06/26/2008 |  | 29661 | 29640 | 24
2231-P-2022 | 2231 | Passing | 2 | Granular | Select Granular Blend - Reclaimings + Class 3 Special material | Flexible | 178 | 7 | 06/27/2008 | 06/27/2008 |  | 29662 | 29641 | 138
2231-P-2022 | 2231 | Passing | 3 | Aggregate | Class 3 Special gradation for MnROAD - Base | Flexible | 305 | 12 | 08/27/2008 | 08/27/2008 |  | 29663 | 29642 | 4
2231-P-2022 | 2231 | Passing | 4 | Aggregate | Class 6 Aggregate Base | Flexible | 305 | 12 | 08/08/2016 | 08/13/2016 |  | 29664 | 18816 | 18651
2231-P-2022 | 2231 | Passing | 5 | Asphalt | MRCC - Base Layer HMA PG 58S-28 (SPWEAB540B) | Flexible | 64 | 2.5 | 04/04/2022 | 10/12/2022 |  | 29665 |  | 21232
2231-P-2022 | 2231 | Passing | 6 | Asphalt | MRCC - Base Layer HMA PG 58S-28 (SPWEAB540B) | Flexible | 64 | 2.5 | 04/04/2022 | 10/12/2022 |  | 29666 |  | 21232
2231-P-2022 | 2231 | Passing | 8 | Asphalt | MRCC - Superpave 5.0 HMA PG 58V-34 (SPWEAB540F) | Flexible | 51 | 2 | 04/04/2022 | 10/12/2022 |  | 29668 |  | 26122
2232-D-2022 | 2232 | Driving | 1 | Clay | Clay - Subgrade - R=12 | Flexible | 0 | 0 | 08/25/2008 | 08/25/2008 |  | 29740 | 29728 | 24
2232-D-2022 | 2232 | Driving | 2 | Granular | Select Granular Blend - Reclaimings + Class 3 Special material | Flexible | 178 | 7 | 08/26/2008 | 08/26/2008 |  | 29741 | 29729 | 138
2232-D-2022 | 2232 | Driving | 3 | Aggregate | Class 3 Special gradation for MnROAD - Base | Flexible | 305 | 12 | 08/27/2008 | 08/27/2008 |  | 29742 | 29730 | 4
2232-D-2022 | 2232 | Driving | 4 | Aggregate | Class 6 Aggregate Base | Flexible | 305 | 12 | 08/08/2016 | 08/13/2016 |  | 29743 | 18785 | 18651
2232-D-2022 | 2232 | Driving | 5 | Asphalt | MRCC - Base Layer HMA PG 58S-28 (SPWEAB540B) | Flexible | 64 | 2.5 | 04/04/2022 | 10/12/2022 |  | 29744 |  | 21232
2232-D-2022 | 2232 | Driving | 6 | Asphalt | MRCC - Base Layer HMA PG 58S-28 (SPWEAB540B) | Flexible | 64 | 2.5 | 04/04/2022 | 10/12/2022 |  | 29745 |  | 21232
2232-D-2022 | 2232 | Driving | 8 | Asphalt | MRCC - Wet Plastic Additive (Dow) in HMA PG 52-34 (SPWEAB540A) | Flexible | 51 | 2 | 04/04/2022 | 10/12/2022 |  | 29747 |  | 26123
2232-P-2022 | 2232 | Passing | 1 | Clay | Clay - Subgrade - R=12 | Flexible | 0 | 0 | 08/25/2008 | 08/25/2008 |  | 29755 | 29734 | 24
2232-P-2022 | 2232 | Passing | 2 | Granular | Select Granular Blend - Reclaimings + Class 3 Special material | Flexible | 178 | 7 | 08/26/2008 | 08/26/2008 |  | 29756 | 29735 | 138
2232-P-2022 | 2232 | Passing | 3 | Aggregate | Class 3 Special gradation for MnROAD - Base | Flexible | 305 | 12 | 08/27/2008 | 08/27/2008 |  | 29757 | 29736 | 4
2232-P-2022 | 2232 | Passing | 4 | Aggregate | Class 6 Aggregate Base | Flexible | 305 | 12 | 08/08/2016 | 08/13/2016 |  | 29758 | 18787 | 18651
2232-P-2022 | 2232 | Passing | 5 | Asphalt | MRCC - Base Layer HMA PG 58S-28 (SPWEAB540B) | Flexible | 64 | 2.5 | 04/04/2022 | 10/12/2022 |  | 29759 |  | 21232
2232-P-2022 | 2232 | Passing | 6 | Asphalt | MRCC - Base Layer HMA PG 58S-28 (SPWEAB540B) | Flexible | 64 | 2.5 | 04/04/2022 | 10/12/2022 |  | 29760 |  | 21232
2232-P-2022 | 2232 | Passing | 8 | Asphalt | MRCC - Wet Plastic Additive (Dow) in HMA PG 52-34 (SPWEAB540A) | Flexible | 51 | 2 | 04/04/2022 | 10/12/2022 |  | 29762 |  | 26123
2233-D-2022 | 2233 | Driving | 4 | Aggregate | Class 5 - 100% Recycled Portland Cement Concrete | Flexible | 305 | 12 | 04/04/2022 | 10/12/2022 |  | 29833 |  | 137
2233-D-2022 | 2233 | Driving | 5 | Asphalt | MRCC - Base Layer HMA PG 58S-28 (SPWEAB540B) | Flexible | 64 | 2.5 | 04/04/2022 | 10/12/2022 |  | 29834 |  | 21232
2233-D-2022 | 2233 | Driving | 6 | Asphalt | MRCC - Base Layer HMA PG 58S-28 (SPWEAB540B) | Flexible | 64 | 2.5 | 04/04/2022 | 10/12/2022 |  | 29835 |  | 21232
2233-D-2022 | 2233 | Driving | 8 | Asphalt | MRCC - Fiber Additive (ACE) in HMA PG 58H-34 (SPWEAB540C) | Flexible | 51 | 2 | 04/04/2022 | 10/12/2022 |  | 29837 |  | 26124
2233-P-2022 | 2233 | Passing | 1 | Clay | Clay - Subgrade - R=12 | Flexible | 0 | 0 | 04/04/2022 | 10/12/2022 |  | 29845 |  | 24
2233-P-2022 | 2233 | Passing | 2 | Granular | Select Granular Blend - Reclaimings + Class 3 Special material | Flexible | 178 | 7 | 04/04/2022 | 10/12/2022 |  | 29846 |  | 138
2233-P-2022 | 2233 | Passing | 3 | Aggregate | Class 3 Special gradation for MnROAD - Base | Flexible | 305 | 12 | 04/04/2022 | 10/12/2022 |  | 29847 |  | 4
2233-P-2022 | 2233 | Passing | 4 | Aggregate | Class 5 - 100% Recycled Portland Cement Concrete | Flexible | 305 | 12 | 04/04/2022 | 10/12/2022 |  | 29848 |  | 137
2233-P-2022 | 2233 | Passing | 5 | Asphalt | MRCC - Base Layer HMA PG 58S-28 (SPWEAB540B) | Flexible | 64 | 2.5 | 04/04/2022 | 10/12/2022 |  | 29849 |  | 21232
2233-P-2022 | 2233 | Passing | 6 | Asphalt | MRCC - Base Layer HMA PG 58S-28 (SPWEAB540B) | Flexible | 64 | 2.5 | 04/04/2022 | 10/12/2022 |  | 29850 |  | 21232
2233-P-2022 | 2233 | Passing | 8 | Asphalt | MRCC - Fiber Additive (ACE) in HMA PG 58H-34 (SPWEAB540C) | Flexible | 51 | 2 | 04/04/2022 | 10/12/2022 |  | 29852 |  | 26124
2233-D-2022 | 2233 | Driving | 1 | Clay | Clay - Subgrade - R=12 | Flexible | 0 | 0 | 04/04/2022 | 10/12/2022 |  | 29830 |  | 24
2233-D-2022 | 2233 | Driving | 2 | Granular | Select Granular Blend - Reclaimings + Class 3 Special material | Flexible | 178 | 7 | 04/04/2022 | 10/12/2022 |  | 29831 |  | 138
2233-D-2022 | 2233 | Driving | 3 | Aggregate | Class 3 Special gradation for MnROAD - Base | Flexible | 305 | 12 | 04/04/2022 | 10/12/2022 |  | 29832 |  | 4
2234-D-2022 | 2234 | Driving | 1 | Clay | Clay - Subgrade - R=12 | Flexible | 0 | 0 | 04/04/2022 | 10/12/2022 |  | 29914 |  | 24
2234-D-2022 | 2234 | Driving | 2 | Granular | Select Granular Blend - Reclaimings + Class 3 Special material | Flexible | 178 | 7 | 04/04/2022 | 10/12/2022 |  | 29915 |  | 138
2234-D-2022 | 2234 | Driving | 3 | Aggregate | Class 3 Special gradation for MnROAD - Base | Flexible | 305 | 12 | 04/04/2022 | 10/12/2022 |  | 29916 |  | 4
2234-D-2022 | 2234 | Driving | 4 | Aggregate | Class 5 - 100% Recycled Portland Cement Concrete | Flexible | 305 | 12 | 04/04/2022 | 10/12/2022 |  | 29917 |  | 137
2234-D-2022 | 2234 | Driving | 5 | Asphalt | MRCC - Base Layer HMA PG 58S-28 (SPWEAB540B) | Flexible | 64 | 2.5 | 04/04/2022 | 10/12/2022 |  | 29918 |  | 21232
2234-D-2022 | 2234 | Driving | 6 | Asphalt | MRCC - Base Layer HMA PG 58S-28 (SPWEAB540B) | Flexible | 64 | 2.5 | 04/04/2022 | 10/12/2022 |  | 29919 |  | 21232
2234-D-2022 | 2234 | Driving | 8 | Asphalt | MRCC - Fiber Additive (Forta Fi) in HMA PG 58H-34 (SPWEAB540C) | Flexible | 51 | 2 | 04/04/2022 | 10/12/2022 |  | 29921 |  | 26125
2234-P-2022 | 2234 | Passing | 2 | Granular | Select Granular Blend - Reclaimings + Class 3 Special material | Flexible | 178 | 7 | 04/04/2022 | 10/12/2022 |  | 29929 |  | 138
2234-P-2022 | 2234 | Passing | 3 | Aggregate | Class 3 Special gradation for MnROAD - Base | Flexible | 305 | 12 | 04/04/2022 | 10/12/2022 |  | 29930 |  | 4
2234-P-2022 | 2234 | Passing | 4 | Aggregate | Class 5 - 100% Recycled Portland Cement Concrete | Flexible | 305 | 12 | 04/04/2022 | 10/12/2022 |  | 29931 |  | 137
2234-P-2022 | 2234 | Passing | 5 | Asphalt | MRCC - Base Layer HMA PG 58S-28 (SPWEAB540B) | Flexible | 64 | 2.5 | 04/04/2022 | 10/12/2022 |  | 29932 |  | 21232
2234-P-2022 | 2234 | Passing | 7 | Asphalt | MRCC - Base Layer HMA PG 58S-28 (SPWEAB540B) | Flexible | 64 | 2.5 | 04/04/2022 | 10/12/2022 |  | 29934 |  | 21232
2234-P-2022 | 2234 | Passing | 8 | Asphalt | MRCC - Fiber Additive (Forta Fi) in HMA PG 58H-34 (SPWEAB540C) | Flexible | 51 | 2 | 04/04/2022 | 10/12/2022 |  | 29935 |  | 26125
2235-D-2022 | 2235 | Driving | 1 | Clay | Clay - Subgrade - R=12 | Flexible | 0 | 0 | 04/04/2022 | 10/12/2022 |  | 29975 |  | 24
2235-D-2022 | 2235 | Driving | 2 | Granular | Select Granular Blend - Reclaimings + Class 3 Special material | Flexible | 178 | 7 | 04/04/2022 | 10/12/2022 |  | 29976 |  | 138
2235-D-2022 | 2235 | Driving | 3 | Aggregate | Class 3 Special gradation for MnROAD - Base | Flexible | 305 | 12 | 04/04/2022 | 10/12/2022 |  | 29977 |  | 4
2235-D-2022 | 2235 | Driving | 4 | Aggregate | Class 5 - 100% Recycled Portland Cement Concrete | Flexible | 305 | 12 | 04/04/2022 | 10/12/2022 |  | 29978 |  | 137
2235-D-2022 | 2235 | Driving | 5 | Asphalt | MRCC - Base Layer HMA PG 58S-28 (SPWEAB540B) | Flexible | 64 | 2.5 | 04/04/2022 | 10/12/2022 |  | 29979 |  | 21232
2235-D-2022 | 2235 | Driving | 6 | Asphalt | MRCC - Base Layer HMA PG 58S-28 (SPWEAB540B) | Flexible | 64 | 2.5 | 04/04/2022 | 10/12/2022 |  | 29980 |  | 21232
2235-D-2022 | 2235 | Driving | 8 | Asphalt | MRCC - Wet Rubber Additive (Entech) in HMA PG 52-34 (SPWEAB540A) | Flexible | 51 | 2 | 04/04/2022 | 10/12/2022 |  | 29982 |  | 26126
2235-P-2022 | 2235 | Passing | 1 | Clay | Clay - Subgrade - R=12 | Flexible | 0 | 0 | 04/04/2022 | 10/12/2022 |  | 29990 |  | 24
2235-P-2022 | 2235 | Passing | 2 | Granular | Select Granular Blend - Reclaimings + Class 3 Special material | Flexible | 178 | 7 | 04/04/2022 | 10/12/2022 |  | 29991 |  | 138
2235-P-2022 | 2235 | Passing | 3 | Aggregate | Class 3 Special gradation for MnROAD - Base | Flexible | 305 | 12 | 04/04/2022 | 10/12/2022 |  | 29992 |  | 4
2235-P-2022 | 2235 | Passing | 4 | Aggregate | Class 5 - 100% Recycled Portland Cement Concrete | Flexible | 305 | 12 | 04/04/2022 | 10/12/2022 |  | 29993 |  | 137
2235-P-2022 | 2235 | Passing | 5 | Asphalt | MRCC - Base Layer HMA PG 58S-28 (SPWEAB540B) | Flexible | 64 | 2.5 | 04/04/2022 | 10/12/2022 |  | 29994 |  | 21232
2235-P-2022 | 2235 | Passing | 6 | Asphalt | MRCC - Base Layer HMA PG 58S-28 (SPWEAB540B) | Flexible | 64 | 2.5 | 04/04/2022 | 10/12/2022 |  | 29995 |  | 21232
2235-P-2022 | 2235 | Passing | 8 | Asphalt | MRCC - Wet Rubber Additive (Entech) in HMA PG 52-34 (SPWEAB540A) | Flexible | 51 | 2 | 04/04/2022 | 10/12/2022 |  | 29997 |  | 26126
2236-D-2022 | 2236 | Driving | 1 | Clay | Clay - Subgrade - R=12 | Flexible | 0 | 0 | 04/04/2022 | 10/12/2022 |  | 30037 |  | 24
2236-D-2022 | 2236 | Driving | 2 | Granular | Select Granular Blend - Reclaimings + Class 3 Special material | Flexible | 178 | 7 | 04/04/2022 | 10/12/2022 |  | 30038 |  | 138
2236-D-2022 | 2236 | Driving | 3 | Aggregate | Class 3 Special gradation for MnROAD - Base | Flexible | 305 | 12 | 04/04/2022 | 10/12/2022 |  | 30039 |  | 4
2236-D-2022 | 2236 | Driving | 4 | Aggregate | Class 5 - 100% Recycled Portland Cement Concrete | Flexible | 305 | 12 | 04/04/2022 | 10/12/2022 |  | 30040 |  | 137
2236-D-2022 | 2236 | Driving | 5 | Asphalt | MRCC - Base Layer HMA PG 58S-28 (SPWEAB540B) | Flexible | 64 | 2.5 | 04/04/2022 | 10/12/2022 |  | 30041 |  | 21232
2236-D-2022 | 2236 | Driving | 6 | Asphalt | MRCC - Base Layer HMA PG 58S-28 (SPWEAB540B) | Flexible | 64 | 2.5 | 04/04/2022 | 10/12/2022 |  | 30042 |  | 21232
2236-D-2022 | 2236 | Driving | 8 | Asphalt | MRCC - Dry Plastic Additive (Avangard) in HMA PG XX-34 (SPWEAB540A) | Flexible | 51 | 2 | 04/04/2022 | 10/12/2022 |  | 30044 |  | 26127
2236-P-2022 | 2236 | Passing | 1 | Clay | Clay - Subgrade - R=12 | Flexible | 0 | 0 | 04/04/2022 | 10/12/2022 |  | 30052 |  | 24
2236-P-2022 | 2236 | Passing | 2 | Granular | Select Granular Blend - Reclaimings + Class 3 Special material | Flexible | 178 | 7 | 04/04/2022 | 10/12/2022 |  | 30053 |  | 138
2236-P-2022 | 2236 | Passing | 3 | Aggregate | Class 3 Special gradation for MnROAD - Base | Flexible | 305 | 12 | 04/04/2022 | 10/12/2022 |  | 30054 |  | 4
2236-P-2022 | 2236 | Passing | 4 | Aggregate | Class 5 - 100% Recycled Portland Cement Concrete | Flexible | 305 | 12 | 04/04/2022 | 10/12/2022 |  | 30055 |  | 137
2236-P-2022 | 2236 | Passing | 5 | Asphalt | MRCC - Base Layer HMA PG 58S-28 (SPWEAB540B) | Flexible | 64 | 2.5 | 04/04/2022 | 10/12/2022 |  | 30056 |  | 21232
2236-P-2022 | 2236 | Passing | 7 | Asphalt | MRCC - Base Layer HMA PG 58S-28 (SPWEAB540B) | Flexible | 64 | 2.5 | 04/04/2022 | 10/12/2022 |  | 30057 |  | 21232
2236-P-2022 | 2236 | Passing | 8 | Asphalt | MRCC - Dry Plastic Additive (Avangard) in HMA PG XX-34 (SPWEAB540A) | Flexible | 51 | 2 | 04/04/2022 | 10/12/2022 |  | 30059 |  | 26127
2237-P-2022 | 2237 | Passing | 6 | Asphalt | MRCC - Base Layer HMA PG 58S-28 (SPWEAB540B) | Flexible | 64 | 2.5 | 04/04/2022 | 10/12/2022 |  | 30115 |  | 21232
2237-P-2022 | 2237 | Passing | 8 | Asphalt | MRCC - Dry Rubber Additive (Liberty Tire) in HMA PG XX-34 (SPWEAB540A) | Flexible | 51 | 2 | 04/04/2022 | 10/12/2022 |  | 30117 |  | 26128
2237-D-2022 | 2237 | Driving | 1 | Clay | Clay - Subgrade - R=12 | Flexible | 0 | 0 | 04/04/2022 | 10/12/2022 |  | 30125 |  | 24
2237-D-2022 | 2237 | Driving | 2 | Granular | Select Granular Blend - Reclaimings + Class 3 Special material | Flexible | 178 | 7 | 04/04/2022 | 10/12/2022 |  | 30126 |  | 138
2237-D-2022 | 2237 | Driving | 3 | Aggregate | Class 3 Special gradation for MnROAD - Base | Flexible | 305 | 12 | 04/04/2022 | 10/12/2022 |  | 30127 |  | 4
2237-D-2022 | 2237 | Driving | 4 | Aggregate | Class 5 - 100% Recycled Portland Cement Concrete | Flexible | 305 | 12 | 04/04/2022 | 10/12/2022 |  | 30128 |  | 137
2237-D-2022 | 2237 | Driving | 5 | Asphalt | MRCC - Base Layer HMA PG 58S-28 (SPWEAB540B) | Flexible | 64 | 2.5 | 04/04/2022 | 10/12/2022 |  | 30129 |  | 21232
2237-D-2022 | 2237 | Driving | 6 | Asphalt | MRCC - Base Layer HMA PG 58S-28 (SPWEAB540B) | Flexible | 64 | 2.5 | 04/04/2022 | 10/12/2022 |  | 30130 |  | 21232
2237-D-2022 | 2237 | Driving | 8 | Asphalt | MRCC - Dry Rubber Additive (Liberty Tire) in HMA PG XX-34 (SPWEAB540A) | Flexible | 51 | 2 | 04/04/2022 | 10/12/2022 |  | 30132 |  | 26128
2237-P-2022 | 2237 | Passing | 1 | Clay | Clay - Subgrade - R=12 | Flexible | 0 | 0 | 04/04/2022 | 10/12/2022 |  | 30110 |  | 24
2237-P-2022 | 2237 | Passing | 2 | Granular | Select Granular Blend - Reclaimings + Class 3 Special material | Flexible | 178 | 7 | 04/04/2022 | 10/12/2022 |  | 30111 |  | 138
2237-P-2022 | 2237 | Passing | 3 | Aggregate | Class 3 Special gradation for MnROAD - Base | Flexible | 305 | 12 | 04/04/2022 | 10/12/2022 |  | 30112 |  | 4
2237-P-2022 | 2237 | Passing | 4 | Aggregate | Class 5 - 100% Recycled Portland Cement Concrete | Flexible | 305 | 12 | 04/04/2022 | 10/12/2022 |  | 30113 |  | 137
2237-P-2022 | 2237 | Passing | 5 | Asphalt | MRCC - Base Layer HMA PG 58S-28 (SPWEAB540B) | Flexible | 64 | 2.5 | 04/04/2022 | 10/12/2022 |  | 30114 |  | 21232
2238-D-2022 | 2238 | Driving | 1 | Clay | Clay - Subgrade - R=12 | Flexible | 0 | 0 | 04/04/2022 | 10/12/2022 |  | 30155 |  | 24
2238-D-2022 | 2238 | Driving | 2 | Granular | Select Granular Blend - Reclaimings + Class 3 Special material | Flexible | 178 | 7 | 04/04/2022 | 10/12/2022 |  | 30156 |  | 138
2238-D-2022 | 2238 | Driving | 3 | Aggregate | Class 3 Special gradation for MnROAD - Base | Flexible | 305 | 12 | 04/04/2022 | 10/12/2022 |  | 30157 |  | 4
2238-D-2022 | 2238 | Driving | 4 | Aggregate | Class 5 - 100% Recycled Portland Cement Concrete | Flexible | 305 | 12 | 04/04/2022 | 10/12/2022 |  | 30158 |  | 137
2238-D-2022 | 2238 | Driving | 5 | Asphalt | MRCC - Base Layer HMA PG 58S-28 (SPWEAB540B) | Flexible | 64 | 2.5 | 04/04/2022 | 10/12/2022 |  | 30159 |  | 21232
2238-D-2022 | 2238 | Driving | 6 | Asphalt | MRCC - Base Layer HMA PG 58S-28 (SPWEAB540B) | Flexible | 64 | 2.5 | 04/04/2022 | 10/12/2022 |  | 30160 |  | 21232
2238-D-2022 | 2238 | Driving | 8 | Asphalt | MRCC - Control HMA PG XX-34 (SPWEAB540A) | Flexible | 51 | 2 | 04/04/2022 | 10/12/2022 |  | 30162 |  | 26129
2238-P-2022 | 2238 | Passing | 1 | Clay | Clay - Subgrade - R=12 | Flexible | 0 | 0 | 04/04/2022 | 10/12/2022 |  | 30140 |  | 24
2238-P-2022 | 2238 | Passing | 2 | Granular | Select Granular Blend - Reclaimings + Class 3 Special material | Flexible | 178 | 7 | 04/04/2022 | 10/12/2022 |  | 30141 |  | 138
2238-P-2022 | 2238 | Passing | 3 | Aggregate | Class 3 Special gradation for MnROAD - Base | Flexible | 305 | 12 | 04/04/2022 | 10/12/2022 |  | 30142 |  | 4
2238-P-2022 | 2238 | Passing | 4 | Aggregate | Class 5 - 100% Recycled Portland Cement Concrete | Flexible | 305 | 12 | 04/04/2022 | 10/12/2022 |  | 30143 |  | 137
2238-P-2022 | 2238 | Passing | 5 | Asphalt | MRCC - Base Layer HMA PG 58S-28 (SPWEAB540B) | Flexible | 64 | 2.5 | 04/04/2022 | 10/12/2022 |  | 30144 |  | 21232
2238-P-2022 | 2238 | Passing | 6 | Asphalt | MRCC - Base Layer HMA PG 58S-28 (SPWEAB540B) | Flexible | 64 | 2.5 | 04/04/2022 | 10/12/2022 |  | 30145 |  | 21232
2238-P-2022 | 2238 | Passing | 8 | Asphalt | MRCC - Control HMA PG XX-34 (SPWEAB540A) | Flexible | 51 | 2 | 04/04/2022 | 10/12/2022 |  | 30147 |  | 26129
2239-D-2022 | 2239 | Driving | 1 | Clay | Clay - Subgrade - R=12 | Flexible | 0 | 0 | 04/04/2022 | 10/12/2022 |  | 30186 |  | 24
2239-D-2022 | 2239 | Driving | 2 | Granular | Select Granular Blend - Reclaimings + Class 3 Special material | Flexible | 178 | 7 | 04/04/2022 | 10/12/2022 |  | 30187 |  | 138
2239-D-2022 | 2239 | Driving | 3 | Aggregate | Class 3 Special gradation for MnROAD - Base | Flexible | 305 | 12 | 04/04/2022 | 10/12/2022 |  | 30188 |  | 4
2239-D-2022 | 2239 | Driving | 4 | Aggregate | Class 5 - 100% Recycled Portland Cement Concrete | Flexible | 305 | 12 | 04/04/2022 | 10/12/2022 |  | 30189 |  | 137
2239-D-2022 | 2239 | Driving | 5 | Asphalt | MRCC - Base Layer HMA PG 58S-28 (SPWEAB540B) | Flexible | 64 | 2.5 | 04/04/2022 | 10/12/2022 |  | 30190 |  | 21232
2239-D-2022 | 2239 | Driving | 6 | Asphalt | MRCC - Base Layer HMA PG 58S-28 (SPWEAB540B) | Flexible | 64 | 2.5 | 04/04/2022 | 10/12/2022 |  | 30191 |  | 21232
2239-D-2022 | 2239 | Driving | 8 | Asphalt | MRCC - Control HMA PG 58H-34 (SPWEAB540C) | Flexible | 51 | 2 | 04/04/2022 | 10/12/2022 |  | 30193 |  | 26130
2239-P-2022 | 2239 | Passing | 1 | Clay | Clay - Subgrade - R=12 | Flexible | 0 | 0 | 04/04/2022 | 10/12/2022 |  | 30171 |  | 24
2239-P-2022 | 2239 | Passing | 2 | Granular | Select Granular Blend - Reclaimings + Class 3 Special material | Flexible | 178 | 7 | 04/04/2022 | 10/12/2022 |  | 30172 |  | 138
2239-P-2022 | 2239 | Passing | 3 | Aggregate | Class 3 Special gradation for MnROAD - Base | Flexible | 305 | 12 | 04/04/2022 | 10/12/2022 |  | 30173 |  | 4
2239-P-2022 | 2239 | Passing | 4 | Aggregate | Class 5 - 100% Recycled Portland Cement Concrete | Flexible | 305 | 12 | 04/04/2022 | 10/12/2022 |  | 30174 |  | 137
2239-P-2022 | 2239 | Passing | 5 | Asphalt | MRCC - Base Layer HMA PG 58S-28 (SPWEAB540B) | Flexible | 64 | 2.5 | 04/04/2022 | 10/12/2022 |  | 30175 |  | 21232
2239-P-2022 | 2239 | Passing | 6 | Asphalt | MRCC - Base Layer HMA PG 58S-28 (SPWEAB540B) | Flexible | 64 | 2.5 | 04/04/2022 | 10/12/2022 |  | 30176 |  | 21232
2239-P-2022 | 2239 | Passing | 8 | Asphalt | MRCC - Control HMA PG 58H-34 (SPWEAB540C) | Flexible | 51 | 2 | 04/04/2022 | 10/12/2022 |  | 30178 |  | 26130
3301-I-2021 | 3301 | Inside | 1 | Clay | Clay - Subgrade - R=12 | Flexible | 0 | 0 | 08/11/1999 | 08/11/1999 |  | 31186 | 30290 | 24
3301-I-2021 | 3301 | Inside | 2 | Aggregate | Class 6 Special gradation for MnROAD - Base | Flexible | 305 | 12 | 08/11/1999 | 08/18/1999 |  | 31187 | 30291 | 8
3301-I-2021 | 3301 | Inside | 3 | Asphalt | Cold Central Plant Recycling - Emulsion Mix | Flexible | 102 | 4 | 09/06/2017 | 09/06/2017 |  | 31188 | 30292 | 20013
3301-I-2021 | 3301 | Inside | 4 | Asphalt | Double Chip Seal - CRS-2P | Flexible | 13 | 0.5 | 09/06/2017 | 09/06/2017 |  | 31189 | 30293 | 101
3301-I-2021 | 3301 | Inside | 5 | Asphalt | Hot Mix Asphalt - 20% RAP - SPWEB340B | Flexible | 60 | 2.5 | 06/01/2021 | 06/01/2021 |  | 22483 |  | 56
3301-I-2021 | 3301 | Inside | 6 | Asphalt | Spray-Rejuvenator Replenify | Flexible | 0.3 | 0.01 | 07/13/2021 | 07/13/2021 |  | 22479 |  | 21219
3301-O-2021 | 3301 | Outside | 1 | Clay | Clay - Subgrade - R=12 | Flexible | 0 | 0 | 08/11/1999 | 08/11/1999 |  | 31190 | 30290 | 24
3301-O-2021 | 3301 | Outside | 2 | Aggregate | Class 6 Special gradation for MnROAD - Base | Flexible | 305 | 12 | 08/11/1999 | 08/18/1999 |  | 31191 | 30291 | 8
3301-O-2021 | 3301 | Outside | 3 | Asphalt | Cold Central Plant Recycling - Emulsion Mix | Flexible | 102 | 4 | 09/06/2017 | 09/06/2017 |  | 31192 | 30292 | 20013
3301-O-2021 | 3301 | Outside | 4 | Asphalt | Double Chip Seal - CRS-2P | Flexible | 13 | 0.5 | 09/06/2017 | 09/06/2017 |  | 31193 | 30293 | 101
3301-O-2021 | 3301 | Outside | 5 | Asphalt | Hot Mix Asphalt - 20% RAP - SPWEB340B | Flexible | 60 | 2.5 | 06/01/2021 | 06/01/2021 |  | 22484 |  | 56
3301-O-2021 | 3301 | Outside | 6 | Asphalt | Spray-Rejuvenator Replenify | Flexible | 0.3 | 0.01 | 07/13/2021 | 07/13/2021 |  | 22480 |  | 21219
3302-I-2021 | 3302 | Inside | 1 | Clay | Clay - Subgrade - R=12 | Flexible | 0 | 0 | 08/11/1999 | 08/11/1999 |  | 31194 | 30290 | 24
3302-I-2021 | 3302 | Inside | 2 | Aggregate | Class 6 Special gradation for MnROAD - Base | Flexible | 305 | 12 | 08/11/1999 | 08/18/1999 |  | 31195 | 30291 | 8
3302-I-2021 | 3302 | Inside | 3 | Asphalt | Cold Central Plant Recycling - Emulsion Mix | Flexible | 102 | 4 | 09/06/2017 | 09/06/2017 |  | 31196 | 30292 | 20013
3302-I-2021 | 3302 | Inside | 4 | Asphalt | Double Chip Seal - CRS-2P | Flexible | 13 | 0.5 | 09/06/2017 | 09/06/2017 |  | 31197 | 30293 | 101
3302-I-2021 | 3302 | Inside | 5 | Asphalt | Hot Mix Asphalt - 20% RAP - SPWEB340B | Flexible | 60 | 2.5 | 06/01/2021 | 06/01/2021 |  | 22487 |  | 56
3302-O-2021 | 3302 | Outside | 1 | Clay | Clay - Subgrade - R=12 | Flexible | 0 | 0 | 08/11/1999 | 08/11/1999 |  | 31198 | 30290 | 24
3302-O-2021 | 3302 | Outside | 2 | Aggregate | Class 6 Special gradation for MnROAD - Base | Flexible | 305 | 12 | 08/11/1999 | 08/18/1999 |  | 31199 | 30291 | 8
3302-O-2021 | 3302 | Outside | 3 | Asphalt | Cold Central Plant Recycling - Emulsion Mix | Flexible | 102 | 4 | 09/06/2017 | 09/06/2017 |  | 31200 | 30292 | 20013
3302-O-2021 | 3302 | Outside | 4 | Asphalt | Double Chip Seal - CRS-2P | Flexible | 13 | 0.5 | 09/06/2017 | 09/06/2017 |  | 31201 | 30293 | 101
3302-O-2021 | 3302 | Outside | 5 | Asphalt | Hot Mix Asphalt - 20% RAP - SPWEB340B | Flexible | 60 | 2.5 | 06/01/2021 | 06/01/2021 |  | 22488 |  | 56
3303-I-2021 | 3303 | Inside | 6 | Asphalt | Spray-Rejuvenator Replay | Flexible | 0.3 | 0.01 | 07/14/2021 | 07/14/2021 |  | 22493 |  | 21220
3303-O-2021 | 3303 | Outside | 1 | Clay | Clay - Subgrade - R=12 | Flexible | 0 | 0 | 08/11/1999 | 08/11/1999 |  | 31206 | 30290 | 24
3303-O-2021 | 3303 | Outside | 2 | Aggregate | Class 6 Special gradation for MnROAD - Base | Flexible | 305 | 12 | 08/11/1999 | 08/18/1999 |  | 31207 | 30291 | 8
3303-O-2021 | 3303 | Outside | 3 | Asphalt | Cold Central Plant Recycling - Emulsion Mix | Flexible | 102 | 4 | 09/06/2017 | 09/06/2017 |  | 31208 | 30292 | 20013
3303-O-2021 | 3303 | Outside | 4 | Asphalt | Double Chip Seal - CRS-2P | Flexible | 13 | 0.5 | 09/06/2017 | 09/06/2017 |  | 31209 | 30293 | 101
3303-O-2021 | 3303 | Outside | 5 | Asphalt | Hot Mix Asphalt - 20% RAP - SPWEB340B | Flexible | 60 | 2.5 | 06/01/2021 | 06/01/2021 |  | 22492 |  | 56
3303-O-2021 | 3303 | Outside | 6 | Asphalt | Spray-Rejuvenator Replay | Flexible | 0.3 | 0.01 | 07/14/2021 | 07/14/2021 |  | 22494 |  | 21220
3303-I-2021 | 3303 | Inside | 1 | Clay | Clay - Subgrade - R=12 | Flexible | 0 | 0 | 08/11/1999 | 08/11/1999 |  | 31202 | 30290 | 24
3303-I-2021 | 3303 | Inside | 2 | Aggregate | Class 6 Special gradation for MnROAD - Base | Flexible | 305 | 12 | 08/11/1999 | 08/18/1999 |  | 31203 | 30291 | 8
3303-I-2021 | 3303 | Inside | 3 | Asphalt | Cold Central Plant Recycling - Emulsion Mix | Flexible | 102 | 4 | 09/06/2017 | 09/06/2017 |  | 31204 | 30292 | 20013
3303-I-2021 | 3303 | Inside | 4 | Asphalt | Double Chip Seal - CRS-2P | Flexible | 13 | 0.5 | 09/06/2017 | 09/06/2017 |  | 31205 | 30293 | 101
3303-I-2021 | 3303 | Inside | 5 | Asphalt | Hot Mix Asphalt - 20% RAP - SPWEB340B | Flexible | 60 | 2.5 | 06/01/2021 | 06/01/2021 |  | 22491 |  | 56
3304-I-2021 | 3304 | Inside | 1 | Clay | Clay - Subgrade - R=12 | Flexible | 0 | 0 | 08/11/1999 | 08/11/1999 |  | 31210 | 30290 | 24
3304-I-2021 | 3304 | Inside | 2 | Aggregate | Class 6 Special gradation for MnROAD - Base | Flexible | 305 | 12 | 08/11/1999 | 08/18/1999 |  | 31211 | 30291 | 8
3304-I-2021 | 3304 | Inside | 3 | Asphalt | Cold Central Plant Recycling - Emulsion Mix | Flexible | 102 | 4 | 09/06/2017 | 09/06/2017 |  | 31212 | 30292 | 20013
3304-I-2021 | 3304 | Inside | 4 | Asphalt | Double Chip Seal - CRS-2P | Flexible | 13 | 0.5 | 09/06/2017 | 09/06/2017 |  | 31213 | 30293 | 101
3304-I-2021 | 3304 | Inside | 5 | Asphalt | Hot Mix Asphalt - 20% RAP - SPWEB340B | Flexible | 60 | 2.5 | 06/01/2021 | 06/01/2021 |  | 22499 |  | 56
3304-I-2021 | 3304 | Inside | 6 | Asphalt | Spray-Rejuvenator Biorestor Low VOC | Flexible | 0.3 | 0.01 | 07/19/2021 | 07/19/2021 |  | 22501 |  | 21221
3304-O-2021 | 3304 | Outside | 1 | Clay | Clay - Subgrade - R=12 | Flexible | 0 | 0 | 08/11/1999 | 08/11/1999 |  | 31214 | 30290 | 24
3304-O-2021 | 3304 | Outside | 2 | Aggregate | Class 6 Special gradation for MnROAD - Base | Flexible | 305 | 12 | 08/11/1999 | 08/18/1999 |  | 31215 | 30291 | 8
3304-O-2021 | 3304 | Outside | 3 | Asphalt | Cold Central Plant Recycling - Emulsion Mix | Flexible | 102 | 4 | 09/06/2017 | 09/06/2017 |  | 31216 | 30292 | 20013
3304-O-2021 | 3304 | Outside | 4 | Asphalt | Double Chip Seal - CRS-2P | Flexible | 13 | 0.5 | 09/06/2017 | 09/06/2017 |  | 31217 | 30293 | 101
3304-O-2021 | 3304 | Outside | 5 | Asphalt | Hot Mix Asphalt - 20% RAP - SPWEB340B | Flexible | 60 | 2.5 | 06/01/2021 | 06/01/2021 |  | 22500 |  | 56
3304-O-2021 | 3304 | Outside | 6 | Asphalt | Spray-Rejuvenator Biorestor Low VOC | Flexible | 0.3 | 0.01 | 07/19/2021 | 07/19/2021 |  | 22502 |  | 21221
3305-I-2021 | 3305 | Inside | 1 | Clay | Clay - Subgrade - R=12 | Flexible | 0 | 0 | 08/11/1999 | 08/11/1999 |  | 31218 | 30290 | 24
3305-I-2021 | 3305 | Inside | 2 | Aggregate | Class 6 Special gradation for MnROAD - Base | Flexible | 305 | 12 | 08/11/1999 | 08/18/1999 |  | 31219 | 30291 | 8
3305-I-2021 | 3305 | Inside | 3 | Asphalt | Cold Central Plant Recycling - Emulsion Mix | Flexible | 102 | 4 | 09/06/2017 | 09/06/2017 |  | 31220 | 30292 | 20013
3305-I-2021 | 3305 | Inside | 4 | Asphalt | Double Chip Seal - CRS-2P | Flexible | 13 | 0.5 | 09/06/2017 | 09/06/2017 |  | 31221 | 30293 | 101
3305-I-2021 | 3305 | Inside | 5 | Asphalt | Hot Mix Asphalt - 20% RAP - SPWEB340B | Flexible | 60 | 2.5 | 06/01/2021 | 06/01/2021 |  | 22507 |  | 56
3305-I-2021 | 3305 | Inside | 6 | Asphalt | Spray-Rejuvenator GSB88 | Flexible | 0.3 | 0.01 | 07/22/2021 | 07/22/2021 |  | 22509 |  | 21222
3305-O-2021 | 3305 | Outside | 1 | Clay | Clay - Subgrade - R=12 | Flexible | 0 | 0 | 08/11/1999 | 08/11/1999 |  | 31222 | 30290 | 24
3305-O-2021 | 3305 | Outside | 2 | Aggregate | Class 6 Special gradation for MnROAD - Base | Flexible | 305 | 12 | 08/11/1999 | 08/18/1999 |  | 31223 | 30291 | 8
3305-O-2021 | 3305 | Outside | 3 | Asphalt | Cold Central Plant Recycling - Emulsion Mix | Flexible | 102 | 4 | 09/06/2017 | 09/06/2017 |  | 31224 | 30292 | 20013
3305-O-2021 | 3305 | Outside | 4 | Asphalt | Double Chip Seal - CRS-2P | Flexible | 13 | 0.5 | 09/06/2017 | 09/06/2017 |  | 31225 | 30293 | 101
3305-O-2021 | 3305 | Outside | 5 | Asphalt | Hot Mix Asphalt - 20% RAP - SPWEB340B | Flexible | 60 | 2.5 | 06/01/2021 | 06/01/2021 |  | 22508 |  | 56
3305-O-2021 | 3305 | Outside | 6 | Asphalt | Spray-Rejuvenator GSB88 | Flexible | 0.3 | 0.01 | 07/22/2021 | 07/22/2021 |  | 22510 |  | 21222
3306-I-2021 | 3306 | Inside | 1 | Clay | Clay - Subgrade - R=12 | Flexible | 0 | 0 | 08/11/1999 | 08/11/1999 |  | 31226 | 30290 | 24
3306-I-2021 | 3306 | Inside | 2 | Aggregate | Class 6 Special gradation for MnROAD - Base | Flexible | 305 | 12 | 08/11/1999 | 08/18/1999 |  | 31227 | 30291 | 8
3306-I-2021 | 3306 | Inside | 3 | Asphalt | Cold Central Plant Recycling - Emulsion Mix | Flexible | 102 | 4 | 09/06/2017 | 09/06/2017 |  | 31228 | 30292 | 20013
3306-I-2021 | 3306 | Inside | 4 | Asphalt | Double Chip Seal - CRS-2P | Flexible | 13 | 0.5 | 09/06/2017 | 09/06/2017 |  | 31229 | 30293 | 101
3306-I-2021 | 3306 | Inside | 5 | Asphalt | Hot Mix Asphalt - 20% RAP - SPWEB340B | Flexible | 60 | 2.5 | 06/01/2021 | 06/01/2021 |  | 22515 |  | 56
3306-I-2021 | 3306 | Inside | 6 | Asphalt | Spray-Rejuvenator Biorestor | Flexible | 0.3 | 0.01 | 07/19/2021 | 07/19/2021 |  | 22517 |  | 21223
3306-O-2021 | 3306 | Outside | 1 | Clay | Clay - Subgrade - R=12 | Flexible | 0 | 0 | 08/11/1999 | 08/11/1999 |  | 31230 | 30290 | 24
3306-O-2021 | 3306 | Outside | 2 | Aggregate | Class 6 Special gradation for MnROAD - Base | Flexible | 305 | 12 | 08/11/1999 | 08/18/1999 |  | 31231 | 30291 | 8
3306-O-2021 | 3306 | Outside | 3 | Asphalt | Cold Central Plant Recycling - Emulsion Mix | Flexible | 102 | 4 | 09/06/2017 | 09/06/2017 |  | 31232 | 30292 | 20013
3306-O-2021 | 3306 | Outside | 4 | Asphalt | Double Chip Seal - CRS-2P | Flexible | 13 | 0.5 | 09/06/2017 | 09/06/2017 |  | 31233 | 30293 | 101
3306-O-2021 | 3306 | Outside | 5 | Asphalt | Hot Mix Asphalt - 20% RAP - SPWEB340B | Flexible | 60 | 2.5 | 06/01/2021 | 06/01/2021 |  | 22516 |  | 56
3306-O-2021 | 3306 | Outside | 6 | Asphalt | Spray-Rejuvenator Biorestor | Flexible | 0.3 | 0.01 | 07/19/2021 | 07/19/2021 |  | 22518 |  | 21223
3307-I-2021 | 3307 | Inside | 1 | Clay | Clay - Subgrade - R=12 | Flexible | 0 | 0 | 08/11/1999 | 08/11/1999 |  | 31234 | 30290 | 24
3307-I-2021 | 3307 | Inside | 2 | Aggregate | Class 6 Special gradation for MnROAD - Base | Flexible | 305 | 12 | 08/11/1999 | 08/18/1999 |  | 31235 | 30291 | 8
3307-I-2021 | 3307 | Inside | 3 | Asphalt | Cold Central Plant Recycling - Emulsion Mix | Flexible | 102 | 4 | 09/06/2017 | 09/06/2017 |  | 31236 | 30292 | 20013
3307-I-2021 | 3307 | Inside | 4 | Asphalt | Double Chip Seal - CRS-2P | Flexible | 13 | 0.5 | 09/06/2017 | 09/06/2017 |  | 31237 | 30293 | 101
3307-I-2021 | 3307 | Inside | 5 | Asphalt | Hot Mix Asphalt - 20% RAP - SPWEB340B | Flexible | 60 | 2.5 | 06/01/2021 | 06/01/2021 |  | 22523 |  | 56
3307-I-2021 | 3307 | Inside | 6 | Asphalt | Spray-Rejuvenator CRF | Flexible | 0.3 | 0.01 | 07/21/2021 | 07/21/2021 |  | 22525 |  | 21224
3307-O-2021 | 3307 | Outside | 1 | Clay | Clay - Subgrade - R=12 | Flexible | 0 | 0 | 08/11/1999 | 08/11/1999 |  | 31238 | 30290 | 24
3307-O-2021 | 3307 | Outside | 2 | Aggregate | Class 6 Special gradation for MnROAD - Base | Flexible | 305 | 12 | 08/11/1999 | 08/18/1999 |  | 31239 | 30291 | 8
3307-O-2021 | 3307 | Outside | 3 | Asphalt | Cold Central Plant Recycling - Emulsion Mix | Flexible | 102 | 4 | 09/06/2017 | 09/06/2017 |  | 31240 | 30292 | 20013
3307-O-2021 | 3307 | Outside | 4 | Asphalt | Double Chip Seal - CRS-2P | Flexible | 13 | 0.5 | 09/06/2017 | 09/06/2017 |  | 31241 | 30293 | 101
3307-O-2021 | 3307 | Outside | 5 | Asphalt | Hot Mix Asphalt - 20% RAP - SPWEB340B | Flexible | 60 | 2.5 | 06/01/2021 | 06/01/2021 |  | 22524 |  | 56
3307-O-2021 | 3307 | Outside | 6 | Asphalt | Spray-Rejuvenator CRF | Flexible | 0.3 | 0.01 | 07/21/2021 | 07/21/2021 |  | 22526 |  | 21224
3309-O-2021 | 3309 | Outside | 3 | Asphalt | Cold Central Plant Recycling - Foamed Mix | Flexible | 102 | 4 | 09/06/2017 | 09/06/2017 |  | 31248 |  | 20014
3309-O-2021 | 3309 | Outside | 4 | Asphalt | Double Chip Seal - CRS-2P | Flexible | 13 | 0.5 | 09/06/2017 | 09/06/2017 |  | 31249 |  | 101
3309-O-2021 | 3309 | Outside | 5 | Asphalt | Hot Mix Asphalt - 20% RAP - SPWEB340B | Flexible | 60 | 2.5 | 06/01/2021 | 06/01/2021 |  | 22532 |  | 56
3309-O-2021 | 3309 | Outside | 6 | Asphalt | Spray-Rejuvenator Reclamite | Flexible | 0.3 | 0.01 | 07/21/2021 | 07/21/2021 |  | 22534 |  | 21225
3309-I-2021 | 3309 | Inside | 1 | Clay | Clay - Subgrade - R=12 | Flexible | 0 | 0 | 08/11/1999 | 08/11/1999 |  | 31242 |  | 24
3309-I-2021 | 3309 | Inside | 2 | Aggregate | Class 6 Special gradation for MnROAD - Base | Flexible | 305 | 12 | 08/11/1999 | 08/18/1999 |  | 31243 |  | 8
3309-I-2021 | 3309 | Inside | 3 | Asphalt | Cold Central Plant Recycling - Foamed Mix | Flexible | 102 | 4 | 09/06/2017 | 09/06/2017 |  | 31244 |  | 20014
3309-I-2021 | 3309 | Inside | 4 | Asphalt | Double Chip Seal - CRS-2P | Flexible | 13 | 0.5 | 09/06/2017 | 09/06/2017 |  | 31245 |  | 101
3309-I-2021 | 3309 | Inside | 5 | Asphalt | Hot Mix Asphalt - 20% RAP - SPWEB340B | Flexible | 60 | 2.5 | 06/01/2021 | 06/01/2021 |  | 22531 |  | 56
3309-I-2021 | 3309 | Inside | 6 | Asphalt | Spray-Rejuvenator Reclamite | Flexible | 0.3 | 0.01 | 07/21/2021 | 07/21/2021 |  | 22533 |  | 21225
3309-O-2021 | 3309 | Outside | 1 | Clay | Clay - Subgrade - R=12 | Flexible | 0 | 0 | 08/11/1999 | 08/11/1999 |  | 31246 |  | 24
3309-O-2021 | 3309 | Outside | 2 | Aggregate | Class 6 Special gradation for MnROAD - Base | Flexible | 305 | 12 | 08/11/1999 | 08/18/1999 |  | 31247 |  | 8
3310-I-2021 | 3310 | Inside | 1 | Clay | Clay - Subgrade - R=12 | Flexible | 0 | 0 | 08/11/1999 | 08/11/1999 |  | 31250 | 30290 | 24
3310-I-2021 | 3310 | Inside | 2 | Aggregate | Class 6 Special gradation for MnROAD - Base | Flexible | 305 | 12 | 08/11/1999 | 08/18/1999 |  | 31251 | 30291 | 8
3310-I-2021 | 3310 | Inside | 3 | Asphalt | Cold Central Plant Recycling - Emulsion Mix | Flexible | 102 | 4 | 09/06/2017 | 09/06/2017 |  | 31252 | 30292 | 20013
3310-I-2021 | 3310 | Inside | 4 | Asphalt | Double Chip Seal - CRS-2P | Flexible | 13 | 0.5 | 09/06/2017 | 09/06/2017 |  | 31253 | 30293 | 101
3310-I-2021 | 3310 | Inside | 5 | Asphalt | Hot Mix Asphalt - 20% RAP - SPWEB340B | Flexible | 60 | 2.5 | 06/01/2021 | 06/01/2021 |  | 22539 |  | 56
3310-I-2021 | 3310 | Inside | 6 | Asphalt | Spray-Rejuvenator RPE-R | Flexible | 0.3 | 0.01 | 07/15/2021 | 07/15/2021 |  | 22541 |  | 21226
3310-O-2021 | 3310 | Outside | 1 | Clay | Clay - Subgrade - R=12 | Flexible | 0 | 0 | 08/11/1999 | 08/11/1999 |  | 31254 | 30290 | 24
3310-O-2021 | 3310 | Outside | 2 | Aggregate | Class 6 Special gradation for MnROAD - Base | Flexible | 305 | 12 | 08/11/1999 | 08/18/1999 |  | 31255 | 30291 | 8
3310-O-2021 | 3310 | Outside | 3 | Asphalt | Cold Central Plant Recycling - Emulsion Mix | Flexible | 102 | 4 | 09/06/2017 | 09/06/2017 |  | 31256 | 30292 | 20013
3310-O-2021 | 3310 | Outside | 4 | Asphalt | Double Chip Seal - CRS-2P | Flexible | 13 | 0.5 | 09/06/2017 | 09/06/2017 |  | 31257 | 30293 | 101
3310-O-2021 | 3310 | Outside | 5 | Asphalt | Hot Mix Asphalt - 20% RAP - SPWEB340B | Flexible | 60 | 2.5 | 06/01/2021 | 06/01/2021 |  | 22540 |  | 56
3310-O-2021 | 3310 | Outside | 6 | Asphalt | Spray-Rejuvenator RPE-R | Flexible | 0.3 | 0.01 | 07/15/2021 | 07/15/2021 |  | 22542 |  | 21226
3311-I-2021 | 3311 | Inside | 1 | Clay | Clay - Subgrade - R=12 | Flexible | 0 | 0 | 08/11/1999 | 08/11/1999 |  | 31258 | 30290 | 24
3311-I-2021 | 3311 | Inside | 2 | Aggregate | Class 6 Special gradation for MnROAD - Base | Flexible | 305 | 12 | 08/11/1999 | 08/18/1999 |  | 31259 | 30291 | 8
3311-I-2021 | 3311 | Inside | 3 | Asphalt | Cold Central Plant Recycling - Foamed Mix | Flexible | 102 | 4 | 09/06/2017 | 09/06/2017 |  | 31260 | 30292 | 20014
3311-I-2021 | 3311 | Inside | 4 | Asphalt | Double Chip Seal - CRS-2P | Flexible | 13 | 0.5 | 09/06/2017 | 09/06/2017 |  | 31261 | 30293 | 101
3311-I-2021 | 3311 | Inside | 5 | Asphalt | Hot Mix Asphalt - 20% RAP - SPWEB340B | Flexible | 60 | 2.5 | 06/01/2021 | 06/01/2021 |  | 22547 |  | 56
3311-O-2021 | 3311 | Outside | 1 | Clay | Clay - Subgrade - R=12 | Flexible | 0 | 0 | 08/11/1999 | 08/11/1999 |  | 31262 | 30290 | 24
3311-O-2021 | 3311 | Outside | 2 | Aggregate | Class 6 Special gradation for MnROAD - Base | Flexible | 305 | 12 | 08/11/1999 | 08/18/1999 |  | 31263 | 30291 | 8
3311-O-2021 | 3311 | Outside | 3 | Asphalt | Cold Central Plant Recycling - Foamed Mix | Flexible | 102 | 4 | 09/06/2017 | 09/06/2017 |  | 31264 | 30292 | 20014
3311-O-2021 | 3311 | Outside | 4 | Asphalt | Double Chip Seal - CRS-2P | Flexible | 13 | 0.5 | 09/06/2017 | 09/06/2017 |  | 31265 | 30293 | 101
3311-O-2021 | 3311 | Outside | 5 | Asphalt | Hot Mix Asphalt - 20% RAP - SPWEB340B | Flexible | 60 | 2.5 | 06/01/2021 | 06/01/2021 |  | 22548 |  | 56
3312-I-2021 | 3312 | Inside | 1 | Clay | Clay - Subgrade - R=12 | Flexible | 0 | 0 | 08/11/1999 | 08/11/1999 |  | 31266 | 30290 | 24
3312-I-2021 | 3312 | Inside | 2 | Aggregate | Class 6 Special gradation for MnROAD - Base | Flexible | 305 | 12 | 08/11/1999 | 08/18/1999 |  | 31267 | 30291 | 8
3312-I-2021 | 3312 | Inside | 3 | Asphalt | Cold Central Plant Recycling - Foamed Mix | Flexible | 102 | 4 | 09/06/2017 | 09/06/2017 |  | 31268 | 30292 | 20014
3312-I-2021 | 3312 | Inside | 4 | Asphalt | Double Chip Seal - CRS-2P | Flexible | 13 | 0.5 | 09/06/2017 | 09/06/2017 |  | 31269 | 30293 | 101
3312-I-2021 | 3312 | Inside | 5 | Asphalt | Hot Mix Asphalt - 20% RAP - SPWEB340B | Flexible | 60 | 2.5 | 06/01/2021 | 06/01/2021 |  | 22551 |  | 56
3312-I-2021 | 3312 | Inside | 6 | Asphalt | Spray-Rejuvenator Delta Mist | Flexible | 0.3 | 0.01 | 07/15/2021 | 07/15/2021 |  | 22553 |  | 21227
3312-O-2021 | 3312 | Outside | 1 | Clay | Clay - Subgrade - R=12 | Flexible | 0 | 0 | 08/11/1999 | 08/11/1999 |  | 31270 | 30290 | 24
3312-O-2021 | 3312 | Outside | 2 | Aggregate | Class 6 Special gradation for MnROAD - Base | Flexible | 305 | 12 | 08/11/1999 | 08/18/1999 |  | 31271 | 30291 | 8
3312-O-2021 | 3312 | Outside | 3 | Asphalt | Cold Central Plant Recycling - Foamed Mix | Flexible | 102 | 4 | 09/06/2017 | 09/06/2017 |  | 31272 | 30292 | 20014
3312-O-2021 | 3312 | Outside | 4 | Asphalt | Double Chip Seal - CRS-2P | Flexible | 13 | 0.5 | 09/06/2017 | 09/06/2017 |  | 31273 | 30293 | 101
3312-O-2021 | 3312 | Outside | 5 | Asphalt | Hot Mix Asphalt - 20% RAP - SPWEB340B | Flexible | 60 | 2.5 | 06/01/2021 | 06/01/2021 |  | 22552 |  | 56
3312-O-2021 | 3312 | Outside | 6 | Asphalt | Spray-Rejuvenator Delta Mist | Flexible | 0.3 | 0.01 | 07/15/2021 | 07/15/2021 |  | 22554 |  | 21227
3313-I-2021 | 3313 | Inside | 1 | Clay | Clay - Subgrade - R=12 | Flexible | 0 | 0 | 08/11/1999 | 08/11/1999 |  | 31274 | 30290 | 24
3313-I-2021 | 3313 | Inside | 2 | Aggregate | Class 6 Special gradation for MnROAD - Base | Flexible | 305 | 12 | 08/11/1999 | 08/18/1999 |  | 31275 | 30291 | 8
3313-I-2021 | 3313 | Inside | 3 | Asphalt | Cold Central Plant Recycling - Foamed Mix | Flexible | 102 | 4 | 09/06/2017 | 09/06/2017 |  | 31276 | 30292 | 20014
3313-I-2021 | 3313 | Inside | 4 | Asphalt | Double Chip Seal - CRS-2P | Flexible | 13 | 0.5 | 09/06/2017 | 09/06/2017 |  | 31277 | 30293 | 101
3313-I-2021 | 3313 | Inside | 5 | Asphalt | Hot Mix Asphalt - 20% RAP - SPWEB340B | Flexible | 60 | 2.5 | 06/01/2021 | 06/01/2021 |  | 22559 |  | 56
3313-I-2021 | 3313 | Inside | 6 | Asphalt | Spray-Rejuvenator BioMAG | Flexible | 0.3 | 0.01 | 07/20/2021 | 07/20/2021 |  | 22561 |  | 21228
3313-O-2021 | 3313 | Outside | 1 | Clay | Clay - Subgrade - R=12 | Flexible | 0 | 0 | 08/11/1999 | 08/11/1999 |  | 31278 | 30290 | 24
3313-O-2021 | 3313 | Outside | 2 | Aggregate | Class 6 Special gradation for MnROAD - Base | Flexible | 305 | 12 | 08/11/1999 | 08/18/1999 |  | 31279 | 30291 | 8
3313-O-2021 | 3313 | Outside | 3 | Asphalt | Cold Central Plant Recycling - Foamed Mix | Flexible | 102 | 4 | 09/06/2017 | 09/06/2017 |  | 31280 | 30292 | 20014
3313-O-2021 | 3313 | Outside | 4 | Asphalt | Double Chip Seal - CRS-2P | Flexible | 13 | 0.5 | 09/06/2017 | 09/06/2017 |  | 31281 | 30293 | 101
3313-O-2021 | 3313 | Outside | 5 | Asphalt | Hot Mix Asphalt - 20% RAP - SPWEB340B | Flexible | 60 | 2.5 | 06/01/2021 | 06/01/2021 |  | 22560 |  | 56
3313-O-2021 | 3313 | Outside | 6 | Asphalt | Spray-Rejuvenator BioMAG | Flexible | 0.3 | 0.01 | 07/20/2021 | 07/20/2021 |  | 22562 |  | 21228
3314-I-2021 | 3314 | Inside | 1 | Clay | Clay - Subgrade - R=12 | Flexible | 0 | 0 | 08/11/1999 | 08/11/1999 |  | 31282 | 30290 | 24
3314-I-2021 | 3314 | Inside | 2 | Aggregate | Class 6 Special gradation for MnROAD - Base | Flexible | 305 | 12 | 08/11/1999 | 08/18/1999 |  | 31283 | 30291 | 8
3314-I-2021 | 3314 | Inside | 3 | Asphalt | Cold Central Plant Recycling - Foamed Mix | Flexible | 102 | 4 | 09/06/2017 | 09/06/2017 |  | 31284 | 30292 | 20014
3314-I-2021 | 3314 | Inside | 4 | Asphalt | Double Chip Seal - CRS-2P | Flexible | 13 | 0.5 | 09/06/2017 | 09/06/2017 |  | 31285 | 30293 | 101
3314-I-2021 | 3314 | Inside | 5 | Asphalt | Hot Mix Asphalt - 20% RAP - SPWEB340B | Flexible | 60 | 2.5 | 06/01/2021 | 06/01/2021 |  | 22567 |  | 56
3314-I-2021 | 3314 | Inside | 6 | Asphalt | Spray-Rejuvenator Reclamite + TiO2 | Flexible | 0.3 | 0.01 | 08/10/2021 | 08/10/2021 |  | 22569 |  | 21229
3314-O-2021 | 3314 | Outside | 1 | Clay | Clay - Subgrade - R=12 | Flexible | 0 | 0 | 08/11/1999 | 08/11/1999 |  | 31286 | 30290 | 24
3314-O-2021 | 3314 | Outside | 2 | Aggregate | Class 6 Special gradation for MnROAD - Base | Flexible | 305 | 12 | 08/11/1999 | 08/18/1999 |  | 31287 | 30291 | 8
3314-O-2021 | 3314 | Outside | 3 | Asphalt | Cold Central Plant Recycling - Foamed Mix | Flexible | 102 | 4 | 09/06/2017 | 09/06/2017 |  | 31288 | 30292 | 20014
3314-O-2021 | 3314 | Outside | 4 | Asphalt | Double Chip Seal - CRS-2P | Flexible | 13 | 0.5 | 09/06/2017 | 09/06/2017 |  | 31289 | 30293 | 101
3314-O-2021 | 3314 | Outside | 5 | Asphalt | Hot Mix Asphalt - 20% RAP - SPWEB340B | Flexible | 60 | 2.5 | 06/01/2021 | 06/01/2021 |  | 22568 |  | 56
3314-O-2021 | 3314 | Outside | 6 | Asphalt | Spray-Rejuvenator Reclamite + TiO2 | Flexible | 0.3 | 0.01 | 08/10/2021 | 08/10/2021 |  | 22570 |  | 21229
3315-I-2021 | 3315 | Inside | 1 | Clay | Clay - Subgrade - R=12 | Flexible | 0 | 0 | 08/11/1999 | 08/11/1999 |  | 31290 | 30290 | 24
3315-I-2021 | 3315 | Inside | 2 | Aggregate | Class 6 Special gradation for MnROAD - Base | Flexible | 305 | 12 | 08/11/1999 | 08/18/1999 |  | 31291 | 30291 | 8
3315-I-2021 | 3315 | Inside | 3 | Asphalt | Cold Central Plant Recycling - Foamed Mix | Flexible | 102 | 4 | 09/06/2017 | 09/06/2017 |  | 31292 | 30292 | 20014
3315-I-2021 | 3315 | Inside | 4 | Asphalt | Double Chip Seal - CRS-2P | Flexible | 13 | 0.5 | 09/06/2017 | 09/06/2017 |  | 31293 | 30293 | 101
3315-I-2021 | 3315 | Inside | 5 | Asphalt | Hot Mix Asphalt - 20% RAP - SPWEB340B | Flexible | 60 | 2.5 | 06/01/2021 | 06/01/2021 |  | 22575 |  | 56
3315-I-2021 | 3315 | Inside | 6 | Asphalt | Spray-Rejuvenator Invigorate | Flexible | 0.3 | 0.01 | 07/20/2021 | 07/20/2021 |  | 22577 |  | 21230
3315-O-2021 | 3315 | Outside | 1 | Clay | Clay - Subgrade - R=12 | Flexible | 0 | 0 | 08/11/1999 | 08/11/1999 |  | 31294 | 30290 | 24
3315-O-2021 | 3315 | Outside | 2 | Aggregate | Class 6 Special gradation for MnROAD - Base | Flexible | 305 | 12 | 08/11/1999 | 08/18/1999 |  | 31295 | 30291 | 8
3315-O-2021 | 3315 | Outside | 3 | Asphalt | Cold Central Plant Recycling - Foamed Mix | Flexible | 102 | 4 | 09/06/2017 | 09/06/2017 |  | 31296 | 30292 | 20014
3315-O-2021 | 3315 | Outside | 4 | Asphalt | Double Chip Seal - CRS-2P | Flexible | 13 | 0.5 | 09/06/2017 | 09/06/2017 |  | 31297 | 30293 | 101
3315-O-2021 | 3315 | Outside | 5 | Asphalt | Hot Mix Asphalt - 20% RAP - SPWEB340B | Flexible | 60 | 2.5 | 06/01/2021 | 06/01/2021 |  | 22576 |  | 56
3315-O-2021 | 3315 | Outside | 6 | Asphalt | Spray-Rejuvenator Invigorate | Flexible | 0.3 | 0.01 | 07/20/2021 | 07/20/2021 |  | 22578 |  | 21230
3401-I-2021 | 3401 | Inside | 1 | Clay | Clay - Subgrade - R=12 | Flexible | 0 | 0 | 08/10/1999 | 08/13/1999 |  | 31298 |  | 24
3401-I-2021 | 3401 | Inside | 2 | Aggregate | Class 6 Special gradation for MnROAD - Base | Flexible | 305 | 12 | 08/18/1999 | 08/18/1999 |  | 31299 |  | 8
3401-I-2021 | 3401 | Inside | 3 | Asphalt | Cold Central Plant Recycling - Foamed Mix | Flexible | 102 | 4 | 08/16/2017 | 09/19/2017 |  | 31300 |  | 20014
3401-I-2021 | 3401 | Inside | 4 | Asphalt | Hot Mix Asphalt - SPWEB340C Mix | Flexible | 38 | 1.5 | 09/19/2017 | 09/19/2017 |  | 31301 |  | 20048
3401-I-2021 | 3401 | Inside | 5 | Asphalt | Hot Mix Asphalt - SPWEB340C Mix | Flexible | 24 | 1 | 06/01/2021 | 06/01/2021 |  | 22485 |  | 20048
3401-I-2021 | 3401 | Inside | 6 | Asphalt | Spray-Rejuvenator Replenify | Flexible | 0.3 | 0.01 | 07/13/2021 | 07/13/2021 |  | 22481 |  | 21219
3401-O-2021 | 3401 | Outside | 1 | Clay | Clay - Subgrade - R=12 | Flexible | 0 | 0 | 08/10/1999 | 08/13/1999 |  | 31302 |  | 24
3401-O-2021 | 3401 | Outside | 2 | Aggregate | Class 6 Special gradation for MnROAD - Base | Flexible | 305 | 12 | 08/18/1999 | 08/18/1999 |  | 31303 |  | 8
3401-O-2021 | 3401 | Outside | 3 | Asphalt | Cold Central Plant Recycling - Foamed Mix | Flexible | 102 | 4 | 08/16/2017 | 09/19/2017 |  | 31304 |  | 20014
3401-O-2021 | 3401 | Outside | 4 | Asphalt | Hot Mix Asphalt - SPWEB340C Mix | Flexible | 38 | 1.5 | 09/19/2017 | 09/19/2017 |  | 31305 |  | 20048
3401-O-2021 | 3401 | Outside | 5 | Asphalt | Hot Mix Asphalt - SPWEB340C Mix | Flexible | 24 | 1 | 06/01/2021 | 06/01/2021 |  | 22486 |  | 20048
3401-O-2021 | 3401 | Outside | 6 | Asphalt | Spray-Rejuvenator Replenify | Flexible | 0.3 | 0.01 | 07/13/2021 | 07/13/2021 |  | 22482 |  | 21219
3402-I-2021 | 3402 | Inside | 1 | Clay | Clay - Subgrade - R=12 | Flexible | 0 | 0 | 08/10/1999 | 08/13/1999 |  | 31306 |  | 24
3402-I-2021 | 3402 | Inside | 2 | Aggregate | Class 6 Special gradation for MnROAD - Base | Flexible | 305 | 12 | 08/18/1999 | 08/18/1999 |  | 31307 |  | 8
3402-I-2021 | 3402 | Inside | 3 | Asphalt | Cold Central Plant Recycling - Foamed Mix | Flexible | 102 | 4 | 08/16/2017 | 09/19/2017 |  | 31308 |  | 20014
3402-I-2021 | 3402 | Inside | 4 | Asphalt | Hot Mix Asphalt - SPWEB340C Mix | Flexible | 38 | 1.5 | 09/19/2017 | 09/19/2017 |  | 31309 |  | 20048
3402-I-2021 | 3402 | Inside | 5 | Asphalt | Hot Mix Asphalt - SPWEB340C Mix | Flexible | 24 | 1 | 06/01/2021 | 06/01/2021 |  | 22489 |  | 20048
3402-O-2021 | 3402 | Outside | 1 | Clay | Clay - Subgrade - R=12 | Flexible | 0 | 0 | 08/10/1999 | 08/13/1999 |  | 31310 |  | 24
3402-O-2021 | 3402 | Outside | 2 | Aggregate | Class 6 Special gradation for MnROAD - Base | Flexible | 305 | 12 | 08/18/1999 | 08/18/1999 |  | 31311 |  | 8
3402-O-2021 | 3402 | Outside | 3 | Asphalt | Cold Central Plant Recycling - Foamed Mix | Flexible | 102 | 4 | 08/16/2017 | 09/19/2017 |  | 31312 |  | 20014
3402-O-2021 | 3402 | Outside | 4 | Asphalt | Hot Mix Asphalt - SPWEB340C Mix | Flexible | 38 | 1.5 | 09/19/2017 | 09/19/2017 |  | 31313 |  | 20048
3402-O-2021 | 3402 | Outside | 5 | Asphalt | Hot Mix Asphalt - SPWEB340C Mix | Flexible | 24 | 1 | 06/01/2021 | 06/01/2021 |  | 22490 |  | 20048
3403-I-2021 | 3403 | Inside | 1 | Clay | Clay - Subgrade - R=12 | Flexible | 0 | 0 | 08/10/1999 | 08/13/1999 |  | 31314 |  | 24
3403-I-2021 | 3403 | Inside | 2 | Aggregate | Class 6 Special gradation for MnROAD - Base | Flexible | 305 | 12 | 08/18/1999 | 08/18/1999 |  | 31315 |  | 8
3403-I-2021 | 3403 | Inside | 3 | Asphalt | Cold Central Plant Recycling - Foamed Mix | Flexible | 102 | 4 | 08/16/2017 | 09/19/2017 |  | 31316 |  | 20014
3403-I-2021 | 3403 | Inside | 4 | Asphalt | Hot Mix Asphalt - SPWEB340C Mix | Flexible | 38 | 1.5 | 09/19/2017 | 09/19/2017 |  | 31317 |  | 20048
3403-I-2021 | 3403 | Inside | 5 | Asphalt | Hot Mix Asphalt - SPWEB340C Mix | Flexible | 24 | 1 | 06/01/2021 | 06/01/2021 |  | 22495 |  | 20048
3403-I-2021 | 3403 | Inside | 6 | Asphalt | Spray-Rejuvenator Replay | Flexible | 0.3 | 0.01 | 07/14/2021 | 07/14/2021 |  | 22497 |  | 21220
3403-O-2021 | 3403 | Outside | 1 | Clay | Clay - Subgrade - R=12 | Flexible | 0 | 0 | 08/10/1999 | 08/13/1999 |  | 31318 |  | 24
3403-O-2021 | 3403 | Outside | 2 | Aggregate | Class 6 Special gradation for MnROAD - Base | Flexible | 305 | 12 | 08/18/1999 | 08/18/1999 |  | 31319 |  | 8
3403-O-2021 | 3403 | Outside | 3 | Asphalt | Cold Central Plant Recycling - Foamed Mix | Flexible | 102 | 4 | 08/16/2017 | 09/19/2017 |  | 31320 |  | 20014
3403-O-2021 | 3403 | Outside | 4 | Asphalt | Hot Mix Asphalt - SPWEB340C Mix | Flexible | 38 | 1.5 | 09/19/2017 | 09/19/2017 |  | 31321 |  | 20048
3403-O-2021 | 3403 | Outside | 5 | Asphalt | Hot Mix Asphalt - SPWEB340C Mix | Flexible | 24 | 1 | 06/01/2021 | 06/01/2021 |  | 22496 |  | 20048
3403-O-2021 | 3403 | Outside | 6 | Asphalt | Spray-Rejuvenator Replay | Flexible | 0.3 | 0.01 | 07/14/2021 | 07/14/2021 |  | 22498 |  | 21220
3404-I-2021 | 3404 | Inside | 1 | Clay | Clay - Subgrade - R=12 | Flexible | 0 | 0 | 08/10/1999 | 08/13/1999 |  | 31322 |  | 24
3404-I-2021 | 3404 | Inside | 2 | Aggregate | Class 6 Special gradation for MnROAD - Base | Flexible | 305 | 12 | 08/18/1999 | 08/18/1999 |  | 31323 |  | 8
3404-I-2021 | 3404 | Inside | 3 | Asphalt | Cold Central Plant Recycling - Foamed Mix | Flexible | 102 | 4 | 08/16/2017 | 09/19/2017 |  | 31324 |  | 20014
3404-I-2021 | 3404 | Inside | 4 | Asphalt | Hot Mix Asphalt - SPWEB340C Mix | Flexible | 38 | 1.5 | 09/19/2017 | 09/19/2017 |  | 31325 |  | 20048
3404-I-2021 | 3404 | Inside | 5 | Asphalt | Hot Mix Asphalt - SPWEB340C Mix | Flexible | 24 | 1 | 06/01/2021 | 06/01/2021 |  | 22503 |  | 20048
3404-I-2021 | 3404 | Inside | 6 | Asphalt | Spray-Rejuvenator Biorestor Low VOC | Flexible | 0.3 | 0.01 | 07/22/2021 | 07/22/2021 |  | 22505 |  | 21221
3404-O-2021 | 3404 | Outside | 1 | Clay | Clay - Subgrade - R=12 | Flexible | 0 | 0 | 08/10/1999 | 08/13/1999 |  | 31326 |  | 24
3404-O-2021 | 3404 | Outside | 2 | Aggregate | Class 6 Special gradation for MnROAD - Base | Flexible | 305 | 12 | 08/18/1999 | 08/18/1999 |  | 31327 |  | 8
3404-O-2021 | 3404 | Outside | 3 | Asphalt | Cold Central Plant Recycling - Foamed Mix | Flexible | 102 | 4 | 08/16/2017 | 09/19/2017 |  | 31328 |  | 20014
3404-O-2021 | 3404 | Outside | 4 | Asphalt | Hot Mix Asphalt - SPWEB340C Mix | Flexible | 38 | 1.5 | 09/19/2017 | 09/19/2017 |  | 31329 |  | 20048
3404-O-2021 | 3404 | Outside | 5 | Asphalt | Hot Mix Asphalt - SPWEB340C Mix | Flexible | 24 | 1 | 06/01/2021 | 06/01/2021 |  | 22504 |  | 20048
3404-O-2021 | 3404 | Outside | 6 | Asphalt | Spray-Rejuvenator Biorestor Low VOC | Flexible | 0.3 | 0.01 | 07/22/2021 | 07/22/2021 |  | 22506 |  | 21221
3405-I-2021 | 3405 | Inside | 1 | Clay | Clay - Subgrade - R=12 | Flexible | 0 | 0 | 08/10/1999 | 08/13/1999 |  | 31330 |  | 24
3405-I-2021 | 3405 | Inside | 2 | Aggregate | Class 6 Special gradation for MnROAD - Base | Flexible | 305 | 12 | 08/18/1999 | 08/18/1999 |  | 31331 |  | 8
3405-I-2021 | 3405 | Inside | 3 | Asphalt | Cold Central Plant Recycling - Foamed Mix | Flexible | 102 | 4 | 08/16/2017 | 09/19/2017 |  | 31332 |  | 20014
3405-I-2021 | 3405 | Inside | 4 | Asphalt | Hot Mix Asphalt - SPWEB340C Mix | Flexible | 38 | 1.5 | 09/19/2017 | 09/19/2017 |  | 31333 |  | 20048
3405-I-2021 | 3405 | Inside | 5 | Asphalt | Hot Mix Asphalt - SPWEB340C Mix | Flexible | 24 | 1 | 06/01/2021 | 06/01/2021 |  | 22511 |  | 20048
3405-I-2021 | 3405 | Inside | 6 | Asphalt | Spray-Rejuvenator GSB88 | Flexible | 0.3 | 0.01 | 07/19/2021 | 07/19/2021 |  | 22513 |  | 21222
3405-O-2021 | 3405 | Outside | 1 | Clay | Clay - Subgrade - R=12 | Flexible | 0 | 0 | 08/10/1999 | 08/13/1999 |  | 31334 |  | 24
3405-O-2021 | 3405 | Outside | 2 | Aggregate | Class 6 Special gradation for MnROAD - Base | Flexible | 305 | 12 | 08/18/1999 | 08/18/1999 |  | 31335 |  | 8
3405-O-2021 | 3405 | Outside | 3 | Asphalt | Cold Central Plant Recycling - Foamed Mix | Flexible | 102 | 4 | 08/16/2017 | 09/19/2017 |  | 31336 |  | 20014
3405-O-2021 | 3405 | Outside | 4 | Asphalt | Hot Mix Asphalt - SPWEB340C Mix | Flexible | 38 | 1.5 | 09/19/2017 | 09/19/2017 |  | 31337 |  | 20048
3405-O-2021 | 3405 | Outside | 5 | Asphalt | Hot Mix Asphalt - SPWEB340C Mix | Flexible | 24 | 1 | 06/01/2021 | 06/01/2021 |  | 22512 |  | 20048
3405-O-2021 | 3405 | Outside | 6 | Asphalt | Spray-Rejuvenator GSB88 | Flexible | 0.3 | 0.01 | 07/19/2021 | 07/19/2021 |  | 22514 |  | 21222
3406-O-2021 | 3406 | Outside | 4 | Asphalt | Hot Mix Asphalt - SPWEB340C Mix | Flexible | 38 | 1.5 | 09/19/2017 | 09/19/2017 |  | 31345 |  | 20048
3406-O-2021 | 3406 | Outside | 5 | Asphalt | Hot Mix Asphalt - SPWEB340C Mix | Flexible | 24 | 1 | 06/01/2021 | 06/01/2021 |  | 22520 |  | 20048
3406-O-2021 | 3406 | Outside | 6 | Asphalt | Spray-Rejuvenator Biorestor | Flexible | 0.3 | 0.01 | 07/19/2021 | 07/19/2021 |  | 22522 |  | 21223
3406-I-2021 | 3406 | Inside | 1 | Clay | Clay - Subgrade - R=12 | Flexible | 0 | 0 | 08/10/1999 | 08/13/1999 |  | 31338 |  | 24
3406-I-2021 | 3406 | Inside | 2 | Aggregate | Class 6 Special gradation for MnROAD - Base | Flexible | 305 | 12 | 08/18/1999 | 08/18/1999 |  | 31339 |  | 8
3406-I-2021 | 3406 | Inside | 3 | Asphalt | Cold Central Plant Recycling - Foamed Mix | Flexible | 102 | 4 | 08/16/2017 | 09/19/2017 |  | 31340 |  | 20014
3406-I-2021 | 3406 | Inside | 4 | Asphalt | Hot Mix Asphalt - SPWEB340C Mix | Flexible | 38 | 1.5 | 09/19/2017 | 09/19/2017 |  | 31341 |  | 20048
3406-I-2021 | 3406 | Inside | 5 | Asphalt | Hot Mix Asphalt - SPWEB340C Mix | Flexible | 24 | 1 | 06/01/2021 | 06/01/2021 |  | 22519 |  | 20048
3406-I-2021 | 3406 | Inside | 6 | Asphalt | Spray-Rejuvenator Biorestor | Flexible | 0.3 | 0.01 | 07/19/2021 | 07/19/2021 |  | 22521 |  | 21223
3406-O-2021 | 3406 | Outside | 1 | Clay | Clay - Subgrade - R=12 | Flexible | 0 | 0 | 08/10/1999 | 08/13/1999 |  | 31342 |  | 24
3406-O-2021 | 3406 | Outside | 2 | Aggregate | Class 6 Special gradation for MnROAD - Base | Flexible | 305 | 12 | 08/18/1999 | 08/18/1999 |  | 31343 |  | 8
3406-O-2021 | 3406 | Outside | 3 | Asphalt | Cold Central Plant Recycling - Foamed Mix | Flexible | 102 | 4 | 08/16/2017 | 09/19/2017 |  | 31344 |  | 20014
3407-I-2021 | 3407 | Inside | 1 | Clay | Clay - Subgrade - R=12 | Flexible | 0 | 0 | 08/10/1999 | 08/13/1999 |  | 31346 |  | 24
3407-I-2021 | 3407 | Inside | 2 | Aggregate | Class 6 Special gradation for MnROAD - Base | Flexible | 305 | 12 | 08/18/1999 | 08/18/1999 |  | 31347 |  | 8
3407-I-2021 | 3407 | Inside | 3 | Asphalt | Cold Central Plant Recycling - Foamed Mix | Flexible | 102 | 4 | 08/16/2017 | 09/19/2017 |  | 31348 |  | 20014
3407-I-2021 | 3407 | Inside | 4 | Asphalt | Hot Mix Asphalt - SPWEB340C Mix | Flexible | 38 | 1.5 | 09/19/2017 | 09/19/2017 |  | 31349 |  | 20048
3407-I-2021 | 3407 | Inside | 5 | Asphalt | Hot Mix Asphalt - SPWEB340C Mix | Flexible | 24 | 1 | 06/01/2021 | 06/01/2021 |  | 22527 |  | 20048
3407-I-2021 | 3407 | Inside | 6 | Asphalt | Spray-Rejuvenator CRF | Flexible | 0.3 | 0.01 | 07/21/2021 | 07/21/2021 |  | 22529 |  | 21224
3407-O-2021 | 3407 | Outside | 1 | Clay | Clay - Subgrade - R=12 | Flexible | 0 | 0 | 08/10/1999 | 08/13/1999 |  | 31350 |  | 24
3407-O-2021 | 3407 | Outside | 2 | Aggregate | Class 6 Special gradation for MnROAD - Base | Flexible | 305 | 12 | 08/18/1999 | 08/18/1999 |  | 31351 |  | 8
3407-O-2021 | 3407 | Outside | 3 | Asphalt | Cold Central Plant Recycling - Foamed Mix | Flexible | 102 | 4 | 08/16/2017 | 09/19/2017 |  | 31352 |  | 20014
3407-O-2021 | 3407 | Outside | 4 | Asphalt | Hot Mix Asphalt - SPWEB340C Mix | Flexible | 38 | 1.5 | 09/19/2017 | 09/19/2017 |  | 31353 |  | 20048
3407-O-2021 | 3407 | Outside | 5 | Asphalt | Hot Mix Asphalt - SPWEB340C Mix | Flexible | 24 | 1 | 06/01/2021 | 06/01/2021 |  | 22528 |  | 20048
3407-O-2021 | 3407 | Outside | 6 | Asphalt | Spray-Rejuvenator CRF | Flexible | 0.3 | 0.01 | 07/21/2021 | 07/21/2021 |  | 22530 |  | 21224
3409-I-2021 | 3409 | Inside | 1 | Clay | Clay - Subgrade - R=12 | Flexible | 0 | 0 | 08/10/1999 | 08/13/1999 |  | 31354 |  | 24
3409-I-2021 | 3409 | Inside | 2 | Aggregate | Class 6 Special gradation for MnROAD - Base | Flexible | 305 | 12 | 08/18/1999 | 08/18/1999 |  | 31355 |  | 8
3409-I-2021 | 3409 | Inside | 3 | Asphalt | Cold Central Plant Recycling - Emulsion Mix | Flexible | 102 | 4 | 09/19/2017 | 09/19/2017 |  | 31356 |  | 20046
3409-I-2021 | 3409 | Inside | 4 | Asphalt | Hot Mix Asphalt - SPWEB340C Mix | Flexible | 38 | 1.5 | 09/19/2017 | 09/19/2017 |  | 31357 |  | 20048
3409-I-2021 | 3409 | Inside | 5 | Asphalt | Hot Mix Asphalt - SPWEB340C Mix | Flexible | 24 | 1 | 06/01/2021 | 06/01/2021 |  | 22535 |  | 20048
3409-I-2021 | 3409 | Inside | 6 | Asphalt | Spray-Rejuvenator Reclamite | Flexible | 0.3 | 0.01 | 07/21/2021 | 07/21/2021 |  | 22537 |  | 21225
3409-O-2021 | 3409 | Outside | 1 | Clay | Clay - Subgrade - R=12 | Flexible | 0 | 0 | 08/10/1999 | 08/13/1999 |  | 31358 |  | 24
3409-O-2021 | 3409 | Outside | 2 | Aggregate | Class 6 Special gradation for MnROAD - Base | Flexible | 305 | 12 | 08/18/1999 | 08/18/1999 |  | 31359 |  | 8
3409-O-2021 | 3409 | Outside | 3 | Asphalt | Cold Central Plant Recycling - Emulsion Mix | Flexible | 102 | 4 | 09/19/2017 | 09/19/2017 |  | 31360 |  | 20046
3409-O-2021 | 3409 | Outside | 4 | Asphalt | Hot Mix Asphalt - SPWEB340C Mix | Flexible | 38 | 1.5 | 09/19/2017 | 09/19/2017 |  | 31361 |  | 20048
3409-O-2021 | 3409 | Outside | 5 | Asphalt | Hot Mix Asphalt - SPWEB340C Mix | Flexible | 24 | 1 | 06/01/2021 | 06/01/2021 |  | 22536 |  | 20048
3409-O-2021 | 3409 | Outside | 6 | Asphalt | Spray-Rejuvenator Reclamite | Flexible | 0.3 | 0.01 | 07/21/2021 | 07/21/2021 |  | 22538 |  | 21225
3410-I-2021 | 3410 | Inside | 1 | Clay | Clay - Subgrade - R=12 | Flexible | 0 | 0 | 08/10/1999 | 08/13/1999 |  | 31362 |  | 24
3410-I-2021 | 3410 | Inside | 2 | Aggregate | Class 6 Special gradation for MnROAD - Base | Flexible | 305 | 12 | 08/18/1999 | 08/18/1999 |  | 31363 |  | 8
3410-I-2021 | 3410 | Inside | 3 | Asphalt | Cold Central Plant Recycling - Emulsion Mix | Flexible | 102 | 4 | 09/19/2017 | 09/19/2017 |  | 31364 |  | 20046
3410-I-2021 | 3410 | Inside | 4 | Asphalt | Hot Mix Asphalt - SPWEB340C Mix | Flexible | 38 | 1.5 | 09/19/2017 | 09/19/2017 |  | 31365 |  | 20048
3410-I-2021 | 3410 | Inside | 5 | Asphalt | Hot Mix Asphalt - SPWEB340C Mix | Flexible | 24 | 1 | 06/01/2021 | 06/01/2021 |  | 22543 |  | 20048
3410-I-2021 | 3410 | Inside | 6 | Asphalt | Spray-Rejuvenator RPE-R | Flexible | 0.3 | 0.01 | 07/15/2021 | 07/15/2021 |  | 22545 |  | 21226
3410-O-2021 | 3410 | Outside | 1 | Clay | Clay - Subgrade - R=12 | Flexible | 0 | 0 | 08/10/1999 | 08/13/1999 |  | 31366 |  | 24
3410-O-2021 | 3410 | Outside | 2 | Aggregate | Class 6 Special gradation for MnROAD - Base | Flexible | 305 | 12 | 08/18/1999 | 08/18/1999 |  | 31367 |  | 8
3410-O-2021 | 3410 | Outside | 3 | Asphalt | Cold Central Plant Recycling - Emulsion Mix | Flexible | 102 | 4 | 09/19/2017 | 09/19/2017 |  | 31368 |  | 20046
3410-O-2021 | 3410 | Outside | 4 | Asphalt | Hot Mix Asphalt - SPWEB340C Mix | Flexible | 38 | 1.5 | 09/19/2017 | 09/19/2017 |  | 31369 |  | 20048
3410-O-2021 | 3410 | Outside | 5 | Asphalt | Hot Mix Asphalt - SPWEB340C Mix | Flexible | 24 | 1 | 06/01/2021 | 06/01/2021 |  | 22544 |  | 20048
3410-O-2021 | 3410 | Outside | 6 | Asphalt | Spray-Rejuvenator RPE-R | Flexible | 0.3 | 0.01 | 07/15/2021 | 07/15/2021 |  | 22546 |  | 21226
3411-I-2021 | 3411 | Inside | 1 | Clay | Clay - Subgrade - R=12 | Flexible | 0 | 0 | 08/10/1999 | 08/13/1999 |  | 31374 |  | 24
3411-I-2021 | 3411 | Inside | 2 | Aggregate | Class 6 Special gradation for MnROAD - Base | Flexible | 305 | 12 | 08/18/1999 | 08/18/1999 |  | 31375 |  | 8
3411-I-2021 | 3411 | Inside | 3 | Asphalt | Cold Central Plant Recycling - Emulsion Mix | Flexible | 102 | 4 | 09/19/2017 | 09/19/2017 |  | 31376 |  | 20046
3411-I-2021 | 3411 | Inside | 4 | Asphalt | Hot Mix Asphalt - SPWEB340C Mix | Flexible | 38 | 1.5 | 09/19/2017 | 09/19/2017 |  | 31377 |  | 20048
3411-I-2021 | 3411 | Inside | 5 | Asphalt | Hot Mix Asphalt - SPWEB340C Mix | Flexible | 24 | 1 | 06/01/2021 | 06/01/2021 |  | 22549 |  | 20048
3412-I-2021 | 3412 | Inside | 1 | Clay | Clay - Subgrade - R=12 | Flexible | 0 | 0 | 08/10/1999 | 08/13/1999 |  | 31378 |  | 24
3412-I-2021 | 3412 | Inside | 2 | Aggregate | Class 6 Special gradation for MnROAD - Base | Flexible | 305 | 12 | 08/18/1999 | 08/18/1999 |  | 31379 |  | 8
3412-I-2021 | 3412 | Inside | 3 | Asphalt | Cold Central Plant Recycling - Emulsion Mix | Flexible | 102 | 4 | 09/19/2017 | 09/19/2017 |  | 31380 |  | 20046
3412-I-2021 | 3412 | Inside | 4 | Asphalt | Hot Mix Asphalt - SPWEB340C Mix | Flexible | 38 | 1.5 | 09/19/2017 | 09/19/2017 |  | 31381 |  | 20048
3412-I-2021 | 3412 | Inside | 5 | Asphalt | Hot Mix Asphalt - SPWEB340C Mix | Flexible | 24 | 1 | 06/01/2021 | 06/01/2021 |  | 22555 |  | 20048
3412-I-2021 | 3412 | Inside | 6 | Asphalt | Spray-Rejuvenator Delta Mist | Flexible | 0.3 | 0.01 | 07/15/2021 | 07/15/2021 |  | 22557 |  | 21227
3412-O-2021 | 3412 | Outside | 1 | Clay | Clay - Subgrade - R=12 | Flexible | 0 | 0 | 08/10/1999 | 08/13/1999 |  | 31382 |  | 24
3412-O-2021 | 3412 | Outside | 2 | Aggregate | Class 6 Special gradation for MnROAD - Base | Flexible | 305 | 12 | 08/18/1999 | 08/18/1999 |  | 31383 |  | 8
3412-O-2021 | 3412 | Outside | 3 | Asphalt | Cold Central Plant Recycling - Emulsion Mix | Flexible | 102 | 4 | 09/19/2017 | 09/19/2017 |  | 31384 |  | 20046
3412-O-2021 | 3412 | Outside | 4 | Asphalt | Hot Mix Asphalt - SPWEB340C Mix | Flexible | 38 | 1.5 | 09/19/2017 | 09/19/2017 |  | 31385 |  | 20048
3412-O-2021 | 3412 | Outside | 5 | Asphalt | Hot Mix Asphalt - SPWEB340C Mix | Flexible | 24 | 1 | 06/01/2021 | 06/01/2021 |  | 22556 |  | 20048
3412-O-2021 | 3412 | Outside | 6 | Asphalt | Spray-Rejuvenator Delta Mist | Flexible | 0.3 | 0.01 | 07/15/2021 | 07/15/2021 |  | 22558 |  | 21227
3413-O-2021 | 3413 | Outside | 3 | Asphalt | Cold Central Plant Recycling - Emulsion Mix | Flexible | 102 | 4 | 09/19/2017 | 09/19/2017 |  | 31392 |  | 20046
3413-O-2021 | 3413 | Outside | 4 | Asphalt | Hot Mix Asphalt - SPWEB340C Mix | Flexible | 38 | 1.5 | 09/19/2017 | 09/19/2017 |  | 31393 |  | 20048
3413-O-2021 | 3413 | Outside | 5 | Asphalt | Hot Mix Asphalt - SPWEB340C Mix | Flexible | 24 | 1 | 06/01/2021 | 06/01/2021 |  | 22564 |  | 20048
3413-O-2021 | 3413 | Outside | 6 | Asphalt | Spray-Rejuvenator BioMAG | Flexible | 0.3 | 0.01 | 07/20/2021 | 07/20/2021 |  | 22566 |  | 21228
3413-I-2021 | 3413 | Inside | 1 | Clay | Clay - Subgrade - R=12 | Flexible | 0 | 0 | 08/10/1999 | 08/13/1999 |  | 31386 |  | 24
3413-I-2021 | 3413 | Inside | 2 | Aggregate | Class 6 Special gradation for MnROAD - Base | Flexible | 305 | 12 | 08/18/1999 | 08/18/1999 |  | 31387 |  | 8
3413-I-2021 | 3413 | Inside | 3 | Asphalt | Cold Central Plant Recycling - Emulsion Mix | Flexible | 102 | 4 | 09/19/2017 | 09/19/2017 |  | 31388 |  | 20046
3413-I-2021 | 3413 | Inside | 4 | Asphalt | Hot Mix Asphalt - SPWEB340C Mix | Flexible | 38 | 1.5 | 09/19/2017 | 09/19/2017 |  | 31389 |  | 20048
3413-I-2021 | 3413 | Inside | 5 | Asphalt | Hot Mix Asphalt - SPWEB340C Mix | Flexible | 24 | 1 | 06/01/2021 | 06/01/2021 |  | 22563 |  | 20048
3413-I-2021 | 3413 | Inside | 6 | Asphalt | Spray-Rejuvenator BioMAG | Flexible | 0.3 | 0.01 | 07/20/2021 | 07/20/2021 |  | 22565 |  | 21228
3413-O-2021 | 3413 | Outside | 1 | Clay | Clay - Subgrade - R=12 | Flexible | 0 | 0 | 08/10/1999 | 08/13/1999 |  | 31390 |  | 24
3413-O-2021 | 3413 | Outside | 2 | Aggregate | Class 6 Special gradation for MnROAD - Base | Flexible | 305 | 12 | 08/18/1999 | 08/18/1999 |  | 31391 |  | 8
3414-I-2021 | 3414 | Inside | 1 | Clay | Clay - Subgrade - R=12 | Flexible | 0 | 0 | 08/10/1999 | 08/13/1999 |  | 31394 |  | 24
3414-I-2021 | 3414 | Inside | 2 | Aggregate | Class 6 Special gradation for MnROAD - Base | Flexible | 305 | 12 | 08/18/1999 | 08/18/1999 |  | 31395 |  | 8
3414-I-2021 | 3414 | Inside | 3 | Asphalt | Cold Central Plant Recycling - Emulsion Mix | Flexible | 102 | 4 | 09/19/2017 | 09/19/2017 |  | 31396 |  | 20046
3414-I-2021 | 3414 | Inside | 4 | Asphalt | Hot Mix Asphalt - SPWEB340C Mix | Flexible | 38 | 1.5 | 09/19/2017 | 09/19/2017 |  | 31397 |  | 20048
3414-I-2021 | 3414 | Inside | 5 | Asphalt | Hot Mix Asphalt - SPWEB340C Mix | Flexible | 24 | 1 | 06/01/2021 | 06/01/2021 |  | 22571 |  | 20048
3414-I-2021 | 3414 | Inside | 6 | Asphalt | Spray-Rejuvenator Reclamite + TiO2 | Flexible | 0.3 | 0.01 | 08/10/2021 | 08/10/2021 |  | 22573 |  | 21229
3414-O-2021 | 3414 | Outside | 1 | Clay | Clay - Subgrade - R=12 | Flexible | 0 | 0 | 08/10/1999 | 08/13/1999 |  | 31398 |  | 24
3414-O-2021 | 3414 | Outside | 2 | Aggregate | Class 6 Special gradation for MnROAD - Base | Flexible | 305 | 12 | 08/18/1999 | 08/18/1999 |  | 31399 |  | 8
3414-O-2021 | 3414 | Outside | 3 | Asphalt | Cold Central Plant Recycling - Emulsion Mix | Flexible | 102 | 4 | 09/19/2017 | 09/19/2017 |  | 31400 |  | 20046
3414-O-2021 | 3414 | Outside | 4 | Asphalt | Hot Mix Asphalt - SPWEB340C Mix | Flexible | 38 | 1.5 | 09/19/2017 | 09/19/2017 |  | 31401 |  | 20048
3414-O-2021 | 3414 | Outside | 5 | Asphalt | Hot Mix Asphalt - SPWEB340C Mix | Flexible | 24 | 1 | 06/01/2021 | 06/01/2021 |  | 22572 |  | 20048
3414-O-2021 | 3414 | Outside | 6 | Asphalt | Spray-Rejuvenator Reclamite + TiO2 | Flexible | 0.3 | 0.01 | 08/10/2021 | 08/10/2021 |  | 22574 |  | 21229
3415-I-2021 | 3415 | Inside | 1 | Clay | Clay - Subgrade - R=12 | Flexible | 0 | 0 | 08/10/1999 | 08/13/1999 |  | 31402 |  | 24
3415-I-2021 | 3415 | Inside | 2 | Aggregate | Class 6 Special gradation for MnROAD - Base | Flexible | 305 | 12 | 08/18/1999 | 08/18/1999 |  | 31403 |  | 8
3415-I-2021 | 3415 | Inside | 3 | Asphalt | Cold Central Plant Recycling - Emulsion Mix | Flexible | 102 | 4 | 09/19/2017 | 09/19/2017 |  | 31404 |  | 20046
3415-I-2021 | 3415 | Inside | 4 | Asphalt | Hot Mix Asphalt - SPWEB340C Mix | Flexible | 38 | 1.5 | 09/19/2017 | 09/19/2017 |  | 31405 |  | 20048
3415-I-2021 | 3415 | Inside | 5 | Asphalt | Hot Mix Asphalt - SPWEB340C Mix | Flexible | 24 | 1 | 06/01/2021 | 06/01/2021 |  | 22579 |  | 20048
3415-I-2021 | 3415 | Inside | 6 | Asphalt | Spray-Rejuvenator Invigorate | Flexible | 0.3 | 0.01 | 07/20/2021 | 07/20/2021 |  | 22581 |  | 21230
3415-O-2021 | 3415 | Outside | 1 | Clay | Clay - Subgrade - R=12 | Flexible | 0 | 0 | 08/10/1999 | 08/13/1999 |  | 31406 |  | 24
3415-O-2021 | 3415 | Outside | 2 | Aggregate | Class 6 Special gradation for MnROAD - Base | Flexible | 305 | 12 | 08/18/1999 | 08/18/1999 |  | 31407 |  | 8
3415-O-2021 | 3415 | Outside | 3 | Asphalt | Cold Central Plant Recycling - Emulsion Mix | Flexible | 102 | 4 | 09/19/2017 | 09/19/2017 |  | 31408 |  | 20046
3415-O-2021 | 3415 | Outside | 4 | Asphalt | Hot Mix Asphalt - SPWEB340C Mix | Flexible | 38 | 1.5 | 09/19/2017 | 09/19/2017 |  | 31409 |  | 20048
3415-O-2021 | 3415 | Outside | 5 | Asphalt | Hot Mix Asphalt - SPWEB340C Mix | Flexible | 24 | 1 | 06/01/2021 | 06/01/2021 |  | 22580 |  | 20048
3415-O-2021 | 3415 | Outside | 6 | Asphalt | Spray-Rejuvenator Invigorate | Flexible | 0.3 | 0.01 | 07/20/2021 | 07/20/2021 |  | 22582 |  | 21230
5131-D-2008 | 5131 | Driving | 1 | Clay | Clay - Subgrade - R=12 | Rigid | 0 | 0 | 08/25/2008 | 08/25/2008 | 06/09/2013 | 28104 |  | 24
5131-D-2008 | 5131 | Driving | 2 | Aggregate | Class 5 - Standard - Base | Rigid | 127 | 5 | 09/05/2008 | 09/05/2008 | 06/09/2013 | 28105 |  | 17163
5131-D-2008 | 5131 | Driving | 3 | Aggregate | Class 1 Stabilizing Aggregate - Spec 3149 | Rigid | 127 | 5 | 09/22/2008 | 09/22/2008 | 06/09/2013 | 28106 |  | 3
5131-P-2008 | 5131 | Passing | 4 | Concrete | Concrete - MnDOT High Performance Concrete Mix - 60 Year Design | Rigid | 127 | 5 | 10/10/2008 | 10/10/2008 | 06/09/2013 | 28116 |  | 29
5131-P-2008 | 5131 | Passing | 1 | Clay | Clay - Subgrade - R=12 | Rigid | 0 | 0 | 08/25/2008 | 08/25/2008 | 06/09/2013 | 28113 |  | 24
5131-P-2008 | 5131 | Passing | 2 | Aggregate | Class 5 - Standard - Base | Rigid | 127 | 5 | 09/05/2008 | 09/05/2008 | 06/09/2013 | 28114 |  | 17163
5131-P-2008 | 5131 | Passing | 3 | Aggregate | Class 1 Stabilizing Aggregate - Spec 3149 | Rigid | 127 | 5 | 09/22/2008 | 09/22/2008 | 06/09/2013 | 28115 |  | 3
5131-D-2008 | 5131 | Driving | 4 | Concrete | Concrete - MnDOT High Performance Concrete Mix - 60 Year Design | Rigid | 127 | 5 | 10/10/2008 | 10/10/2008 | 06/09/2013 | 28107 |  | 29
6001-D-2008 | 6001 | Driving | 1 | Sand | Sand - Subgrade - R=70 | Flexible | 0 | 0 | 07/01/1957 | 07/01/1957 |  | 22274 |  | 23
6001-D-2008 | 6001 | Driving | 2 | Aggregate | Class 5 - Standard - Base | Flexible | 203 | 8 | 07/01/1957 | 07/01/1957 |  | 22275 |  | 17163
6001-D-2008 | 6001 | Driving | 3 | Asphalt | Hot Mix Asphalt - 5% Tear-Off Waste Shingles | Flexible | 76 | 3 | 07/01/1957 | 07/01/1957 |  | 22276 |  | 115
6001-D-2019 | 6001 | Driving | 5 | Asphalt | Hot Mix Asphalt - Cargill Rejuvinator | Flexible | 38 | 1.5 | 08/29/2019 | 08/29/2019 |  | 22280 |  | 21207
6001-D-2008 | 6001 | Driving | 5 | Asphalt | Chip Seal | Flexible | 6 | 0.25 | 07/01/2008 | 07/01/2008 | 08/28/2019 | 22278 |  | 21206
6001-D-2019 | 6001 | Driving | 4 | Asphalt | Hot Mix Asphalt - 5% Tear-Off Waste Shingles | Flexible | 51 | 2 | 08/28/2019 | 08/28/2019 |  | 22279 |  | 115
6001-D-2008 | 6001 | Driving | 4 | Asphalt | Hot Mix Asphalt - 5% Tear-Off Waste Shingles | Flexible | 51 | 2 | 07/01/2004 | 07/01/2004 | 08/28/2019 | 22277 |  | 115
6002-D-2008 | 6002 | Driving | 3 | Asphalt | Hot Mix Asphalt - 5% Tear-Off Waste Shingles | Flexible | 76 | 3 | 07/01/1957 | 07/01/1957 |  | 22283 |  | 115
6002-D-2008 | 6002 | Driving | 4 | Asphalt | Hot Mix Asphalt - 5% Tear-Off Waste Shingles | Flexible | 51 | 2 | 07/01/2004 | 07/01/2004 | 08/28/2019 | 22284 |  | 115
6002-D-2008 | 6002 | Driving | 5 | Asphalt | Chip Seal | Flexible | 6 | 0.25 | 07/01/2008 | 07/01/2008 | 08/28/2019 | 22285 |  | 21206
6002-D-2019 | 6002 | Driving | 4 | Asphalt | Hot Mix Asphalt - 5% Tear-Off Waste Shingles | Flexible | 51 | 2 | 08/28/2019 | 08/28/2019 |  | 22286 |  | 115
6002-D-2019 | 6002 | Driving | 5 | Asphalt | Hot Mix Asphalt - Poet Rejuvenator | Flexible | 38 | 1.5 | 08/29/2019 | 08/29/2019 |  | 22287 |  | 21208
6002-D-2008 | 6002 | Driving | 1 | Clay | Clay - Subgrade - R=12 | Flexible | 0 | 0 | 07/01/1957 | 07/01/1957 |  | 22281 |  | 24
6002-D-2008 | 6002 | Driving | 2 | Aggregate | Class 5 - Standard - Base | Flexible | 203 | 8 | 07/01/1957 | 07/01/1957 |  | 22282 |  | 17163
6003-D-2008 | 6003 | Driving | 4 | Asphalt | Hot Mix Asphalt - 5% Tear-Off Waste Shingles | Flexible | 51 | 2 | 07/01/2004 | 07/01/2004 | 08/28/2019 | 22291 |  | 115
6003-D-2008 | 6003 | Driving | 5 | Asphalt | Chip Seal | Flexible | 6 | 0.25 | 07/01/2008 | 07/01/2008 | 08/28/2019 | 22292 |  | 21206
6003-D-2019 | 6003 | Driving | 4 | Asphalt | Hot Mix Asphalt - 5% Tear-Off Waste Shingles | Flexible | 51 | 2 | 08/28/2019 | 08/28/2019 |  | 22293 |  | 115
6003-D-2008 | 6003 | Driving | 3 | Asphalt | Hot Mix Asphalt - 5% Tear-Off Waste Shingles | Flexible | 76 | 3 | 07/01/1957 | 07/01/1957 |  | 22290 |  | 115
6003-D-2008 | 6003 | Driving | 2 | Aggregate | Class 5 - Standard - Base | Flexible | 203 | 8 | 07/01/1957 | 07/01/1957 |  | 22289 |  | 17163
6003-D-2008 | 6003 | Driving | 1 | Sand | Sand - Subgrade - R=70 | Flexible | 0 | 0 | 07/01/1957 | 07/01/1957 |  | 22288 |  | 23
6003-D-2019 | 6003 | Driving | 5 | Asphalt | Hot Mix Asphalt - US SOY Rejuvenator | Flexible | 38 | 1.5 | 08/29/2019 | 08/29/2019 |  | 22294 |  | 21209
6004-D-2008 | 6004 | Driving | 3 | Asphalt | Hot Mix Asphalt - 5% Tear-Off Waste Shingles | Flexible | 76 | 3 | 07/01/1957 | 07/01/1957 |  | 22297 |  | 115
6004-D-2008 | 6004 | Driving | 2 | Aggregate | Class 5 - Standard - Base | Flexible | 203 | 8 | 07/01/1957 | 07/01/1957 |  | 22296 |  | 17163
6004-D-2008 | 6004 | Driving | 1 | Sand | Sand - Subgrade - R=70 | Flexible | 0 | 0 | 07/01/1957 | 07/01/1957 |  | 22295 |  | 23
6004-D-2008 | 6004 | Driving | 4 | Asphalt | Hot Mix Asphalt - 5% Tear-Off Waste Shingles | Flexible | 51 | 2 | 07/01/2004 | 07/01/2004 | 02/28/2019 | 22298 |  | 115
6004-D-2019 | 6004 | Driving | 5 | Asphalt | Hot Mix Asphalt - Ingevity Rejuvenator | Flexible | 38 | 1.5 | 08/29/2019 | 08/29/2019 |  | 22301 |  | 21210
6004-D-2019 | 6004 | Driving | 4 | Asphalt | Hot Mix Asphalt - 5% Tear-Off Waste Shingles | Flexible | 51 | 2 | 08/28/2019 | 08/28/2019 |  | 22300 |  | 115
6004-D-2008 | 6004 | Driving | 5 | Asphalt | Chip Seal | Flexible | 6 | 0.25 | 07/01/2008 | 07/01/2008 | 08/28/2019 | 22299 |  | 21206
6005-D-2008 | 6005 | Driving | 1 | Sand | Sand - Subgrade - R=70 | Flexible | 0 | 0 | 07/01/1957 | 07/01/1957 |  | 22302 |  | 23
6005-D-2008 | 6005 | Driving | 2 | Aggregate | Class 5 - Standard - Base | Flexible | 203 | 8 | 07/01/1957 | 07/01/1957 |  | 22303 |  | 17163
6005-D-2008 | 6005 | Driving | 3 | Asphalt | Hot Mix Asphalt - 5% Tear-Off Waste Shingles | Flexible | 76 | 3 | 07/01/1957 | 07/01/1957 |  | 22304 |  | 115
6005-D-2019 | 6005 | Driving | 4 | Asphalt | Hot Mix Asphalt - 5% Tear-Off Waste Shingles | Flexible | 51 | 2 | 08/28/2019 | 08/28/2019 |  | 22307 |  | 115
6005-D-2008 | 6005 | Driving | 5 | Asphalt | Chip Seal | Flexible | 6 | 0.25 | 07/01/2008 | 07/01/2008 | 08/28/2019 | 22306 |  | 21206
6005-D-2008 | 6005 | Driving | 4 | Asphalt | Hot Mix Asphalt - 5% Tear-Off Waste Shingles | Flexible | 51 | 2 | 07/01/2004 | 07/01/2004 | 08/28/2019 | 22305 |  | 115
6005-D-2019 | 6005 | Driving | 5 | Asphalt | Hot Mix Asphalt - Ingevity Rejuvenator | Flexible | 38 | 1.5 | 08/29/2019 | 08/29/2019 |  | 22308 |  | 21211
6006-D-2019 | 6006 | Driving | 4 | Asphalt | Hot Mix Asphalt - 5% Tear-Off Waste Shingles | Flexible | 51 | 2 | 08/28/2019 | 08/28/2019 |  | 22314 |  | 115
6006-D-2008 | 6006 | Driving | 5 | Asphalt | Chip Seal | Flexible | 6 | 0.25 | 07/01/2008 | 07/01/2008 | 08/28/2019 | 22313 |  | 21206
6006-D-2008 | 6006 | Driving | 4 | Asphalt | Hot Mix Asphalt - 5% Tear-Off Waste Shingles | Flexible | 51 | 2 | 07/01/2004 | 07/01/2004 | 08/28/2019 | 22312 |  | 115
6006-D-2008 | 6006 | Driving | 3 | Asphalt | Hot Mix Asphalt - 5% Tear-Off Waste Shingles | Flexible | 76 | 3 | 07/01/1957 | 07/01/1957 |  | 22311 |  | 115
6006-D-2008 | 6006 | Driving | 2 | Aggregate | Class 5 - Standard - Base | Flexible | 203 | 8 | 07/01/1957 | 07/01/1957 |  | 22310 |  | 17163
6006-D-2008 | 6006 | Driving | 1 | Clay | Clay - Subgrade - R=12 | Flexible | 0 | 0 | 07/01/1957 | 07/01/1957 |  | 22309 |  | 24
6006-D-2019 | 6006 | Driving | 5 | Asphalt | Hot Mix Asphalt - Asphalt and Wax Innovations Rejuvenator | Flexible | 38 | 1.5 | 08/29/2019 | 08/29/2019 |  | 22315 |  | 21212
6007-D-2019 | 6007 | Driving | 4 | Asphalt | Hot Mix Asphalt - 5% Tear-Off Waste Shingles | Flexible | 51 | 2 | 08/28/2019 | 08/28/2019 |  | 22321 |  | 115
6007-D-2008 | 6007 | Driving | 5 | Asphalt | Chip Seal | Flexible | 6 | 0.25 | 07/01/2008 | 07/01/2008 | 08/28/2019 | 22320 |  | 21206
6007-D-2008 | 6007 | Driving | 4 | Asphalt | Hot Mix Asphalt - 5% Tear-Off Waste Shingles | Flexible | 51 | 2 | 07/01/2004 | 07/01/2004 | 08/28/2019 | 22319 |  | 115
6007-D-2008 | 6007 | Driving | 3 | Asphalt | Hot Mix Asphalt - 5% Tear-Off Waste Shingles | Flexible | 76 | 3 | 07/01/1957 | 07/01/1957 |  | 22318 |  | 115
6007-D-2008 | 6007 | Driving | 2 | Aggregate | Class 5 - Standard - Base | Flexible | 203 | 8 | 07/01/1957 | 07/01/1957 |  | 22317 |  | 17163
6007-D-2008 | 6007 | Driving | 1 | Sand | Sand - Subgrade - R=70 | Flexible | 0 | 0 | 07/01/1957 | 07/01/1957 |  | 22316 |  | 23
6007-D-2019 | 6007 | Driving | 5 | Asphalt | Hot Mix Asphalt - Georgia Pacific Rejuvenator | Flexible | 38 | 1.5 | 08/29/2019 | 08/29/2019 |  | 22322 |  | 21213
6010-D-2019 | 6010 | Driving | 4 | Asphalt | Hot Mix Asphalt - 5% Tear-Off Waste Shingles | Flexible | 38 | 1.5 | 08/28/2019 | 08/28/2019 |  | 22328 |  | 115
6010-D-2008 | 6010 | Driving | 5 | Asphalt | Chip Seal | Flexible | 6 | 0.25 | 07/01/2008 | 07/01/2008 | 08/28/2019 | 22327 |  | 21206
6010-D-2008 | 6010 | Driving | 4 | Asphalt | Hot Mix Asphalt - 5% Tear-Off Waste Shingles | Flexible | 51 | 2 | 07/01/2004 | 07/01/2004 | 08/28/2019 | 22326 |  | 115
6010-D-2008 | 6010 | Driving | 3 | Asphalt | Hot Mix Asphalt - 5% Tear-Off Waste Shingles | Flexible | 76 | 3 | 07/01/1957 | 07/01/1957 |  | 22325 |  | 115
6010-D-2008 | 6010 | Driving | 2 | Aggregate | Class 5 - Standard - Base | Flexible | 203 | 8 | 07/01/1957 | 07/01/1957 |  | 22324 |  | 17163
6010-D-2008 | 6010 | Driving | 1 | Sand | Sand - Subgrade - R=70 | Flexible | 0 | 0 | 07/01/1957 | 07/01/1957 |  | 22323 |  | 23
6010-D-2019 | 6010 | Driving | 5 | Asphalt | Hot Mix Asphalt - 30% RAP | Flexible | 38 | 1.5 | 08/29/2019 | 08/29/2019 |  | 22329 |  | 21214
6011-D-2008 | 6011 | Driving | 1 | Sand | Sand - Subgrade - R=70 | Flexible | 0 | 0 | 07/01/1957 | 07/01/1957 |  | 22330 |  | 23
6011-D-2008 | 6011 | Driving | 2 | Aggregate | Class 5 - Standard - Base | Flexible | 203 | 8 | 07/01/1957 | 07/01/1957 |  | 22331 |  | 17163
6011-D-2008 | 6011 | Driving | 3 | Asphalt | Hot Mix Asphalt - 5% Tear-Off Waste Shingles | Flexible | 51 | 3 | 07/01/1957 | 07/01/1957 |  | 22332 |  | 115
6011-D-2008 | 6011 | Driving | 4 | Asphalt | Hot Mix Asphalt - 5% Tear-Off Waste Shingles | Flexible | 51 | 2 | 07/01/2004 | 07/01/2004 | 08/28/2019 | 22333 |  | 115
6011-D-2008 | 6011 | Driving | 5 | Asphalt | Chip Seal | Flexible | 6 | 0.25 | 07/01/2008 | 07/01/2008 | 08/28/2019 | 22334 |  | 21206
6011-D-2019 | 6011 | Driving | 4 | Asphalt | Hot Mix Asphalt - 5% Tear-Off Waste Shingles | Flexible | 51 | 2 | 08/28/2019 | 08/28/2019 |  | 22335 |  | 115
6011-D-2019 | 6011 | Driving | 5 | Asphalt | Hot Mix Asphalt - 40% RAP | Flexible | 38 | 1.5 | 08/29/2019 | 08/29/2019 |  | 22336 |  | 21215
6012-D-2008 | 6012 | Driving | 1 | Clay | Clay - Subgrade - R=12 | Flexible | 0 | 0 | 07/01/1957 | 07/01/1957 |  | 22337 |  | 24
6012-D-2008 | 6012 | Driving | 2 | Aggregate | Class 5 - Standard - Base | Flexible | 203 | 8 | 07/01/1957 | 07/01/1957 |  | 22338 |  | 17163
6012-D-2008 | 6012 | Driving | 3 | Asphalt | Hot Mix Asphalt - 5% Tear-Off Waste Shingles | Flexible | 76 | 3 | 07/01/1957 | 07/01/1957 |  | 22339 |  | 115
6012-D-2008 | 6012 | Driving | 4 | Asphalt | Hot Mix Asphalt - 5% Tear-Off Waste Shingles | Flexible | 51 | 2 | 07/01/2004 | 07/01/2004 | 08/28/2019 | 22340 |  | 115
6012-D-2008 | 6012 | Driving | 5 | Asphalt | Chip Seal | Flexible | 6 | 0.25 | 07/01/2008 | 07/01/2008 | 08/28/2019 | 22341 |  | 21206
6012-D-2019 | 6012 | Driving | 4 | Asphalt | Hot Mix Asphalt - 5% Tear-Off Waste Shingles | Flexible | 51 | 2 | 08/28/2019 | 08/28/2019 |  | 22342 |  | 115
6012-D-2019 | 6012 | Driving | 5 | Asphalt | Hot Mix Asphalt - 40% RAP | Flexible | 38 | 1.5 | 08/29/2019 | 08/29/2019 |  | 22343 |  | 21215
94001-D-1973 | 94001 | Driving | 1 | Clay | Clay - Subgrade - R=12 | Rigid | 0 | 0 | 06/01/1973 | 06/01/1973 |  | 20819 |  | 24
94001-D-1973 | 94001 | Driving | 2 | Aggregate | Class 5 - Standard - Base | Rigid | 127 | 5 | 06/15/1973 | 06/15/1973 |  | 20823 |  | 17163
94001-D-1973 | 94001 | Driving | 3 | Concrete | Concrete - Jointed Reinforced Concrete Pavement | Rigid | 241 | 9.5 | 07/01/1973 | 07/01/1973 |  | 20827 |  | 20517
94001-D-2017 | 94001 | Driving | 1 | Clay | Clay - Subgrade - R=12 | Rigid | 0 | 0 | 06/01/1973 | 06/01/1973 |  | 29182 | 20819 | 24
94001-D-2017 | 94001 | Driving | 2 | Aggregate | Class 5 - Standard - Base | Rigid | 127 | 5 | 06/15/1973 | 06/15/1973 |  | 29183 | 20823 | 17163
94001-D-2017 | 94001 | Driving | 3 | Concrete | Concrete - Jointed Reinforced Concrete Pavement | Rigid | 241 | 9.5 | 07/01/1973 | 07/01/1973 |  | 29184 | 20827 | 20517
94001-D-2017 | 94001 | Driving | 4 | Concrete | Concrete - Partial Depth Patching - Rapid Set - DOT Repair Mix - CTS Cement | Rigid | 1 | 0.04 | 09/27/2017 | 09/27/2017 |  | 21397 |  | 26100
94001-P-1973 | 94001 | Passing | 1 | Clay | Clay - Subgrade - R=12 | Rigid | 0 | 0 | 06/01/1973 | 06/01/1973 |  | 20821 |  | 24
94001-P-1973 | 94001 | Passing | 2 | Aggregate | Class 5 - Standard - Base | Rigid | 127 | 5 | 06/15/1973 | 06/15/1973 |  | 20825 |  | 17163
94001-P-1973 | 94001 | Passing | 3 | Concrete | Concrete - Jointed Reinforced Concrete Pavement | Rigid | 241 | 9.5 | 07/01/1973 | 07/01/1973 |  | 20828 |  | 20517
94001-P-2017 | 94001 | Passing | 1 | Clay | Clay - Subgrade - R=12 | Rigid | 0 | 0 | 06/01/1973 | 06/01/1973 |  | 29185 | 20821 | 24
94001-P-2017 | 94001 | Passing | 2 | Aggregate | Class 5 - Standard - Base | Rigid | 127 | 5 | 06/15/1973 | 06/15/1973 |  | 29186 | 20825 | 17163
94001-P-2017 | 94001 | Passing | 3 | Concrete | Concrete - Jointed Reinforced Concrete Pavement | Rigid | 241 | 9.5 | 07/01/1973 | 07/01/1973 |  | 29187 | 20828 | 20517
94001-P-2017 | 94001 | Passing | 4 | Concrete | Concrete - Partial Depth Patching - Rapid Set - DOT Repair Mix - CTS Cement | Rigid | 1 | 0.04 | 09/27/2017 | 09/27/2017 |  | 21396 |  | 26100
94002-D-1973 | 94002 | Driving | 1 | Clay | Clay - Subgrade - R=12 | Rigid | 0 | 0 | 06/01/1973 | 06/01/1973 |  | 20836 |  | 24
94002-D-1973 | 94002 | Driving | 2 | Aggregate | Class 5 - Standard - Base | Rigid | 127 | 5 | 06/15/1973 | 06/15/1973 |  | 20840 |  | 17163
94002-D-1973 | 94002 | Driving | 3 | Concrete | Concrete - Jointed Reinforced Concrete Pavement | Rigid | 241 | 9.5 | 07/01/1973 | 07/01/1973 |  | 20844 |  | 20517
94002-D-2017 | 94002 | Driving | 1 | Clay | Clay - Subgrade - R=12 | Rigid | 0 | 0 | 06/01/1973 | 06/01/1973 |  | 29188 | 20836 | 24
94002-D-2017 | 94002 | Driving | 2 | Aggregate | Class 5 - Standard - Base | Rigid | 127 | 5 | 06/15/1973 | 06/15/1973 |  | 29189 | 20840 | 17163
94002-D-2017 | 94002 | Driving | 3 | Concrete | Concrete - Jointed Reinforced Concrete Pavement | Rigid | 241 | 9.5 | 07/01/1973 | 07/01/1973 |  | 29190 | 20844 | 20517
94002-D-2017 | 94002 | Driving | 4 | Concrete | Concrete - Partial Depth Patching - RepCon 928 - SpecChem | Rigid | 1 | 0.04 | 09/27/2017 | 09/27/2017 |  | 21426 |  | 26101
94002-P-1973 | 94002 | Passing | 1 | Clay | Clay - Subgrade - R=12 | Rigid | 0 | 0 | 06/01/1973 | 06/01/1973 |  | 20838 |  | 24
94002-P-1973 | 94002 | Passing | 2 | Aggregate | Class 5 - Standard - Base | Rigid | 127 | 5 | 06/15/1973 | 06/15/1973 |  | 20842 |  | 17163
94002-P-1973 | 94002 | Passing | 3 | Concrete | Concrete - Jointed Reinforced Concrete Pavement | Rigid | 241 | 9.5 | 07/01/1973 | 07/01/1973 |  | 20845 |  | 20517
94002-P-2017 | 94002 | Passing | 1 | Clay | Clay - Subgrade - R=12 | Rigid | 0 | 0 | 06/01/1973 | 06/01/1973 |  | 29191 | 20838 | 24
94002-P-2017 | 94002 | Passing | 2 | Aggregate | Class 5 - Standard - Base | Rigid | 127 | 5 | 06/15/1973 | 06/15/1973 |  | 29192 | 20842 | 17163
94002-P-2017 | 94002 | Passing | 3 | Concrete | Concrete - Jointed Reinforced Concrete Pavement | Rigid | 241 | 9.5 | 07/01/1973 | 07/01/1973 |  | 29193 | 20845 | 20517
94002-P-2017 | 94002 | Passing | 4 | Concrete | Concrete - Partial Depth Patching - RepCon 928 - SpecChem | Rigid | 1 | 0.04 | 09/27/2017 | 09/27/2017 |  | 21425 |  | 26101
94003-D-2017 | 94003 | Driving | 1 | Clay | Clay - Subgrade - R=12 | Rigid | 0 | 0 | 06/01/1973 | 06/01/1973 |  | 29194 | 20853 | 24
94003-D-2017 | 94003 | Driving | 2 | Aggregate | Class 5 - Standard - Base | Rigid | 127 | 5 | 06/15/1973 | 06/15/1973 |  | 29195 | 20857 | 17163
94003-D-2017 | 94003 | Driving | 3 | Concrete | Concrete - Jointed Reinforced Concrete Pavement | Rigid | 241 | 9.5 | 07/01/1973 | 07/01/1973 |  | 29196 | 20861 | 20517
94003-D-2017 | 94003 | Driving | 4 | Concrete | Concrete - Partial Depth Patching - FasTrac 246 Concrete Mix - Western Materials Design | Rigid | 1 | 0.04 | 09/27/2017 | 09/27/2017 |  | 21424 |  | 26102
94003-P-1973 | 94003 | Passing | 1 | Clay | Clay - Subgrade - R=12 | Rigid | 0 | 0 | 06/01/1973 | 06/01/1973 |  | 20855 |  | 24
94003-P-1973 | 94003 | Passing | 2 | Aggregate | Class 5 - Standard - Base | Rigid | 127 | 5 | 06/15/1973 | 06/15/1973 |  | 20859 |  | 17163
94003-P-1973 | 94003 | Passing | 3 | Concrete | Concrete - Jointed Reinforced Concrete Pavement | Rigid | 241 | 9.5 | 07/01/1973 | 07/01/1973 |  | 20862 |  | 20517
94003-P-2017 | 94003 | Passing | 1 | Clay | Clay - Subgrade - R=12 | Rigid | 0 | 0 | 06/01/1973 | 06/01/1973 |  | 29197 | 20855 | 24
94003-P-2017 | 94003 | Passing | 2 | Aggregate | Class 5 - Standard - Base | Rigid | 127 | 5 | 06/15/1973 | 06/15/1973 |  | 29198 | 20859 | 17163
94003-P-2017 | 94003 | Passing | 3 | Concrete | Concrete - Jointed Reinforced Concrete Pavement | Rigid | 241 | 9.5 | 07/01/1973 | 07/01/1973 |  | 29199 | 20862 | 20517
94003-P-2017 | 94003 | Passing | 4 | Concrete | Concrete - Partial Depth Patching - FasTrac 246 Concrete Mix - Western Materials Design | Rigid | 1 | 0.04 | 09/27/2017 | 09/27/2017 |  | 21423 |  | 26102
94003-D-1973 | 94003 | Driving | 1 | Clay | Clay - Subgrade - R=12 | Rigid | 0 | 0 | 06/01/1973 | 06/01/1973 |  | 20853 |  | 24
94003-D-1973 | 94003 | Driving | 2 | Aggregate | Class 5 - Standard - Base | Rigid | 127 | 5 | 06/15/1973 | 06/15/1973 |  | 20857 |  | 17163
94003-D-1973 | 94003 | Driving | 3 | Concrete | Concrete - Jointed Reinforced Concrete Pavement | Rigid | 241 | 9.5 | 07/01/1973 | 07/01/1973 |  | 20861 |  | 20517
94004-D-1973 | 94004 | Driving | 1 | Clay | Clay - Subgrade - R=12 | Rigid | 0 | 0 | 06/01/1973 | 06/01/1973 |  | 20870 |  | 24
94004-D-1973 | 94004 | Driving | 2 | Aggregate | Class 5 - Standard - Base | Rigid | 127 | 5 | 06/15/1973 | 06/15/1973 |  | 20874 |  | 17163
94004-D-1973 | 94004 | Driving | 3 | Concrete | Concrete - Jointed Reinforced Concrete Pavement | Rigid | 241 | 9.5 | 07/01/1973 | 07/01/1973 |  | 20878 |  | 20517
94004-D-2017 | 94004 | Driving | 1 | Clay | Clay - Subgrade - R=12 | Rigid | 0 | 0 | 06/01/1973 | 06/01/1973 |  | 29200 | 20870 | 24
94004-D-2017 | 94004 | Driving | 2 | Aggregate | Class 5 - Standard - Base | Rigid | 127 | 5 | 06/15/1973 | 06/15/1973 |  | 29201 | 20874 | 17163
94004-D-2017 | 94004 | Driving | 3 | Concrete | Concrete - Jointed Reinforced Concrete Pavement | Rigid | 241 | 9.5 | 07/01/1973 | 07/01/1973 |  | 29202 | 20878 | 20517
94004-D-2017 | 94004 | Driving | 4 | Concrete | Concrete - Partial Depth Patching - PaveSaver - Polymeric Concrete Patch - DS Brown | Rigid | 1 | 0.04 | 09/27/2017 | 09/27/2017 |  | 21422 |  | 26103
94004-P-1973 | 94004 | Passing | 1 | Clay | Clay - Subgrade - R=12 | Rigid | 0 | 0 | 06/01/1973 | 06/01/1973 |  | 20872 |  | 24
94004-P-1973 | 94004 | Passing | 2 | Aggregate | Class 5 - Standard - Base | Rigid | 127 | 5 | 06/15/1973 | 06/15/1973 |  | 20876 |  | 17163
94004-P-1973 | 94004 | Passing | 3 | Concrete | Concrete - Jointed Reinforced Concrete Pavement | Rigid | 241 | 9.5 | 07/01/1973 | 07/01/1973 |  | 20879 |  | 20517
94004-P-2017 | 94004 | Passing | 1 | Clay | Clay - Subgrade - R=12 | Rigid | 0 | 0 | 06/01/1973 | 06/01/1973 |  | 29203 | 20872 | 24
94004-P-2017 | 94004 | Passing | 2 | Aggregate | Class 5 - Standard - Base | Rigid | 127 | 5 | 06/15/1973 | 06/15/1973 |  | 29204 | 20876 | 17163
94004-P-2017 | 94004 | Passing | 3 | Concrete | Concrete - Jointed Reinforced Concrete Pavement | Rigid | 241 | 9.5 | 07/01/1973 | 07/01/1973 |  | 29205 | 20879 | 20517
94004-P-2017 | 94004 | Passing | 4 | Concrete | Concrete - Partial Depth Patching - PaveSaver - Polymeric Concrete Patch - DS Brown | Rigid | 1 | 0.04 | 09/27/2017 | 09/27/2017 |  | 21421 |  | 26103
94005-D-1973 | 94005 | Driving | 1 | Clay | Clay - Subgrade - R=12 | Rigid | 0 | 0 | 06/01/1973 | 06/01/1973 |  | 20887 |  | 24
94005-D-1973 | 94005 | Driving | 2 | Aggregate | Class 5 - Standard - Base | Rigid | 127 | 5 | 06/15/1973 | 06/15/1973 |  | 20891 |  | 17163
94005-D-1973 | 94005 | Driving | 3 | Concrete | Concrete - Jointed Reinforced Concrete Pavement | Rigid | 241 | 9.5 | 07/01/1973 | 07/01/1973 |  | 20893 |  | 20517
94005-D-2017 | 94005 | Driving | 1 | Clay | Clay - Subgrade - R=12 | Rigid | 0 | 0 | 06/01/1973 | 06/01/1973 |  | 29206 | 20887 | 24
94005-D-2017 | 94005 | Driving | 2 | Aggregate | Class 5 - Standard - Base | Rigid | 127 | 5 | 06/15/1973 | 06/15/1973 |  | 29207 | 20891 | 17163
94005-D-2017 | 94005 | Driving | 3 | Concrete | Concrete - Jointed Reinforced Concrete Pavement | Rigid | 241 | 9.5 | 07/01/1973 | 07/01/1973 |  | 29208 | 20893 | 20517
94005-D-2017 | 94005 | Driving | 4 | Concrete | Concrete - Partial Depth Patching - FastPatch - Willamette Valley Company | Rigid | 1 | 0.04 | 09/27/2017 | 09/27/2017 |  | 21420 |  | 26104
94005-P-1973 | 94005 | Passing | 1 | Clay | Clay - Subgrade - R=12 | Rigid | 0 | 0 | 06/01/1973 | 06/01/1973 |  | 20889 |  | 24
94005-P-1973 | 94005 | Passing | 2 | Aggregate | Class 5 - Standard - Base | Rigid | 127 | 5 | 06/15/1973 | 06/15/1973 |  | 20892 |  | 17163
94005-P-1973 | 94005 | Passing | 3 | Concrete | Concrete - Jointed Reinforced Concrete Pavement | Rigid | 241 | 9.5 | 07/01/1973 | 07/01/1973 |  | 20894 |  | 20517
94005-P-2017 | 94005 | Passing | 1 | Clay | Clay - Subgrade - R=12 | Rigid | 0 | 0 | 06/01/1973 | 06/01/1973 |  | 29209 | 20889 | 24
94005-P-2017 | 94005 | Passing | 2 | Aggregate | Class 5 - Standard - Base | Rigid | 127 | 5 | 06/15/1973 | 06/15/1973 |  | 29210 | 20892 | 17163
94005-P-2017 | 94005 | Passing | 3 | Concrete | Concrete - Jointed Reinforced Concrete Pavement | Rigid | 241 | 9.5 | 07/01/1973 | 07/01/1973 |  | 29211 | 20894 | 20517
94005-P-2017 | 94005 | Passing | 4 | Concrete | Concrete - Partial Depth Patching - FastPatch - Willamette Valley Company | Rigid | 1 | 0.04 | 09/27/2017 | 09/27/2017 |  | 21419 |  | 26104
94006-D-1973 | 94006 | Driving | 1 | Clay | Clay - Subgrade - R=12 | Rigid | 0 | 0 | 06/01/1973 | 06/01/1973 |  | 20904 |  | 24
94006-D-1973 | 94006 | Driving | 2 | Aggregate | Class 5 - Standard - Base | Rigid | 127 | 5 | 06/15/1973 | 06/15/1973 |  | 20908 |  | 17163
94006-D-1973 | 94006 | Driving | 3 | Concrete | Concrete - Jointed Reinforced Concrete Pavement | Rigid | 241 | 9.5 | 07/01/1973 | 07/01/1973 |  | 20912 |  | 20517
94006-D-2017 | 94006 | Driving | 1 | Clay | Clay - Subgrade - R=12 | Rigid | 0 | 0 | 06/01/1973 | 06/01/1973 |  | 29212 | 20904 | 24
94006-D-2017 | 94006 | Driving | 2 | Aggregate | Class 5 - Standard - Base | Rigid | 127 | 5 | 06/15/1973 | 06/15/1973 |  | 29213 | 20908 | 17163
94006-D-2017 | 94006 | Driving | 3 | Concrete | Concrete - Jointed Reinforced Concrete Pavement | Rigid | 241 | 9.5 | 07/01/1973 | 07/01/1973 |  | 29214 | 20912 | 20517
94006-D-2017 | 94006 | Driving | 4 | Concrete | Concrete - Partial Depth Patching - Rapid Surface Repair Easy Mix -Five Star Products | Rigid | 1 | 0.04 | 09/27/2017 | 09/27/2017 |  | 21418 |  | 26105
94006-P-1973 | 94006 | Passing | 1 | Clay | Clay - Subgrade - R=12 | Rigid | 0 | 0 | 06/01/1973 | 06/01/1973 |  | 20906 |  | 24
94006-P-1973 | 94006 | Passing | 2 | Aggregate | Class 5 - Standard - Base | Rigid | 127 | 5 | 06/15/1973 | 06/15/1973 |  | 20910 |  | 17163
94006-P-1973 | 94006 | Passing | 3 | Concrete | Concrete - Jointed Reinforced Concrete Pavement | Rigid | 241 | 9.5 | 07/01/1973 | 07/01/1973 |  | 20913 |  | 20517
94006-P-2017 | 94006 | Passing | 1 | Clay | Clay - Subgrade - R=12 | Rigid | 0 | 0 | 06/01/1973 | 06/01/1973 |  | 29215 | 20906 | 24
94006-P-2017 | 94006 | Passing | 2 | Aggregate | Class 5 - Standard - Base | Rigid | 127 | 5 | 06/15/1973 | 06/15/1973 |  | 29216 | 20910 | 17163
94006-P-2017 | 94006 | Passing | 3 | Concrete | Concrete - Jointed Reinforced Concrete Pavement | Rigid | 241 | 9.5 | 07/01/1973 | 07/01/1973 |  | 29217 | 20913 | 20517
94006-P-2017 | 94006 | Passing | 4 | Concrete | Concrete - Partial Depth Patching - Rapid Surface Repair Easy Mix -Five Star Products | Rigid | 1 | 0.04 | 09/27/2017 | 09/27/2017 |  | 21417 |  | 26105
94007-P-2017 | 94007 | Passing | 2 | Aggregate | Class 5 - Standard - Base | Rigid | 127 | 5 | 06/15/1973 | 06/15/1973 |  | 29222 | 20927 | 17163
94007-P-2017 | 94007 | Passing | 3 | Concrete | Concrete - Jointed Reinforced Concrete Pavement | Rigid | 241 | 9.5 | 07/01/1973 | 07/01/1973 |  | 29223 | 20930 | 20517
94007-P-2017 | 94007 | Passing | 4 | Concrete | Concrete - Partial Depth Patching - Rapid Patch Commercial DOT Repair Mix - ProSpec | Rigid | 1 | 0.04 | 09/27/2017 | 09/27/2017 |  | 21415 |  | 26106
94007-D-1973 | 94007 | Driving | 1 | Clay | Clay - Subgrade - R=12 | Rigid | 0 | 0 | 06/01/1973 | 06/01/1973 |  | 20921 |  | 24
94007-D-1973 | 94007 | Driving | 2 | Aggregate | Class 5 - Standard - Base | Rigid | 127 | 5 | 06/15/1973 | 06/15/1973 |  | 20925 |  | 17163
94007-D-1973 | 94007 | Driving | 3 | Concrete | Concrete - Jointed Reinforced Concrete Pavement | Rigid | 241 | 9.5 | 07/01/1973 | 07/01/1973 |  | 20929 |  | 20517
94007-D-2017 | 94007 | Driving | 1 | Clay | Clay - Subgrade - R=12 | Rigid | 0 | 0 | 06/01/1973 | 06/01/1973 |  | 29218 | 20921 | 24
94007-D-2017 | 94007 | Driving | 2 | Aggregate | Class 5 - Standard - Base | Rigid | 127 | 5 | 06/15/1973 | 06/15/1973 |  | 29219 | 20925 | 17163
94007-D-2017 | 94007 | Driving | 3 | Concrete | Concrete - Jointed Reinforced Concrete Pavement | Rigid | 241 | 9.5 | 07/01/1973 | 07/01/1973 |  | 29220 | 20929 | 20517
94007-D-2017 | 94007 | Driving | 4 | Concrete | Concrete - Partial Depth Patching - Rapid Patch Commercial DOT Repair Mix - ProSpec | Rigid | 1 | 0.04 | 09/27/2017 | 09/27/2017 |  | 21416 |  | 26106
94007-P-1973 | 94007 | Passing | 1 | Clay | Clay - Subgrade - R=12 | Rigid | 0 | 0 | 06/01/1973 | 06/01/1973 |  | 20923 |  | 24
94007-P-1973 | 94007 | Passing | 2 | Aggregate | Class 5 - Standard - Base | Rigid | 127 | 5 | 06/15/1973 | 06/15/1973 |  | 20927 |  | 17163
94007-P-1973 | 94007 | Passing | 3 | Concrete | Concrete - Jointed Reinforced Concrete Pavement | Rigid | 241 | 9.5 | 07/01/1973 | 07/01/1973 |  | 20930 |  | 20517
94007-P-2017 | 94007 | Passing | 1 | Clay | Clay - Subgrade - R=12 | Rigid | 0 | 0 | 06/01/1973 | 06/01/1973 |  | 29221 | 20923 | 24
94008-D-1973 | 94008 | Driving | 1 | Clay | Clay - Subgrade - R=12 | Rigid | 0 | 0 | 06/01/1973 | 06/01/1973 |  | 20938 |  | 24
94008-D-1973 | 94008 | Driving | 2 | Aggregate | Class 5 - Standard - Base | Rigid | 127 | 5 | 06/15/1973 | 06/15/1973 |  | 20942 |  | 17163
94008-D-1973 | 94008 | Driving | 3 | Concrete | Concrete - Jointed Reinforced Concrete Pavement | Rigid | 241 | 9.5 | 07/01/1973 | 07/01/1973 |  | 20946 |  | 20517
94008-D-2017 | 94008 | Driving | 1 | Clay | Clay - Subgrade - R=12 | Rigid | 0 | 0 | 06/01/1973 | 06/01/1973 |  | 29224 | 20938 | 24
94008-D-2017 | 94008 | Driving | 2 | Aggregate | Class 5 - Standard - Base | Rigid | 127 | 5 | 06/15/1973 | 06/15/1973 |  | 29225 | 20942 | 17163
94008-D-2017 | 94008 | Driving | 3 | Concrete | Concrete - Jointed Reinforced Concrete Pavement | Rigid | 241 | 9.5 | 07/01/1973 | 07/01/1973 |  | 29226 | 20946 | 20517
94008-D-2017 | 94008 | Driving | 4 | Concrete | Concrete - Partial Depth Patching - AquaPatch | Rigid | 1 | 0.04 | 09/27/2017 | 09/27/2017 |  | 21414 |  | 26107
94008-P-1973 | 94008 | Passing | 1 | Clay | Clay - Subgrade - R=12 | Rigid | 0 | 0 | 06/01/1973 | 06/01/1973 |  | 20940 |  | 24
94008-P-1973 | 94008 | Passing | 2 | Aggregate | Class 5 - Standard - Base | Rigid | 127 | 5 | 06/15/1973 | 06/15/1973 |  | 20944 |  | 17163
94008-P-1973 | 94008 | Passing | 3 | Concrete | Concrete - Jointed Reinforced Concrete Pavement | Rigid | 241 | 9.5 | 07/01/1973 | 07/01/1973 |  | 20947 |  | 20517
94008-P-2017 | 94008 | Passing | 1 | Clay | Clay - Subgrade - R=12 | Rigid | 0 | 0 | 06/01/1973 | 06/01/1973 |  | 29227 | 20940 | 24
94008-P-2017 | 94008 | Passing | 2 | Aggregate | Class 5 - Standard - Base | Rigid | 127 | 5 | 06/15/1973 | 06/15/1973 |  | 29228 | 20944 | 17163
94008-P-2017 | 94008 | Passing | 3 | Concrete | Concrete - Jointed Reinforced Concrete Pavement | Rigid | 241 | 9.5 | 07/01/1973 | 07/01/1973 |  | 29229 | 20947 | 20517
94008-P-2017 | 94008 | Passing | 4 | Concrete | Concrete - Partial Depth Patching - AquaPatch | Rigid | 1 | 0.04 | 09/27/2017 | 09/27/2017 |  | 21413 |  | 26107
94009-D-1973 | 94009 | Driving | 1 | Clay | Clay - Subgrade - R=12 | Rigid | 0 | 0 | 06/01/1973 | 06/01/1973 |  | 20955 |  | 24
94009-D-1973 | 94009 | Driving | 2 | Aggregate | Class 5 - Standard - Base | Rigid | 127 | 5 | 06/15/1973 | 06/15/1973 |  | 20959 |  | 17163
94009-D-1973 | 94009 | Driving | 3 | Concrete | Concrete - Jointed Reinforced Concrete Pavement | Rigid | 241 | 9.5 | 06/15/1973 | 06/15/1973 |  | 20963 |  | 20517
94009-D-2017 | 94009 | Driving | 1 | Clay | Clay - Subgrade - R=12 | Rigid | 0 | 0 | 06/01/1973 | 06/01/1973 |  | 29230 | 20955 | 24
94009-D-2017 | 94009 | Driving | 2 | Aggregate | Class 5 - Standard - Base | Rigid | 127 | 5 | 06/15/1973 | 06/15/1973 |  | 29231 | 20959 | 17163
94009-D-2017 | 94009 | Driving | 3 | Concrete | Concrete - Jointed Reinforced Concrete Pavement | Rigid | 241 | 9.5 | 06/15/1973 | 06/15/1973 |  | 29232 | 20963 | 20517
94009-D-2017 | 94009 | Driving | 4 | Concrete | Concrete - Partial Depth Patching - High Performance Concrete Repair - Craftco | Rigid | 1 | 0.04 | 09/27/2017 | 09/27/2017 |  | 21412 |  | 26108
94009-P-1973 | 94009 | Passing | 1 | Clay | Clay - Subgrade - R=12 | Rigid | 0 | 0 | 06/01/1973 | 06/01/1973 |  | 20957 |  | 24
94009-P-1973 | 94009 | Passing | 2 | Aggregate | Class 5 - Standard - Base | Rigid | 127 | 5 | 06/15/1973 | 06/15/1973 |  | 20961 |  | 17163
94009-P-1973 | 94009 | Passing | 3 | Concrete | Concrete - Jointed Reinforced Concrete Pavement | Rigid | 241 | 9.5 | 06/15/1973 | 06/15/1973 |  | 20964 |  | 20517
94009-P-2017 | 94009 | Passing | 1 | Clay | Clay - Subgrade - R=12 | Rigid | 0 | 0 | 06/01/1973 | 06/01/1973 |  | 29233 | 20957 | 24
94009-P-2017 | 94009 | Passing | 2 | Aggregate | Class 5 - Standard - Base | Rigid | 127 | 5 | 06/15/1973 | 06/15/1973 |  | 29234 | 20961 | 17163
94009-P-2017 | 94009 | Passing | 3 | Concrete | Concrete - Jointed Reinforced Concrete Pavement | Rigid | 241 | 9.5 | 06/15/1973 | 06/15/1973 |  | 29235 | 20964 | 20517
94009-P-2017 | 94009 | Passing | 4 | Concrete | Concrete - Partial Depth Patching - High Performance Concrete Repair - Craftco | Rigid | 1 | 0.04 | 09/27/2017 | 09/27/2017 |  | 21411 |  | 26108
94010-D-1973 | 94010 | Driving | 1 | Clay | Clay - Subgrade - R=12 | Rigid | 0 | 0 | 06/01/1973 | 06/01/1973 |  | 20973 |  | 24
94010-D-1973 | 94010 | Driving | 2 | Aggregate | Class 5 - Standard - Base | Rigid | 127 | 5 | 06/15/1973 | 06/15/1973 |  | 20977 |  | 17163
94010-D-1973 | 94010 | Driving | 3 | Concrete | Concrete - Jointed Reinforced Concrete Pavement | Rigid | 241 | 9.5 | 07/01/1973 | 07/01/1973 |  | 20981 |  | 20517
94010-D-2017 | 94010 | Driving | 1 | Clay | Clay - Subgrade - R=12 | Rigid | 0 | 0 | 06/01/1973 | 06/01/1973 |  | 29236 | 20973 | 24
94010-D-2017 | 94010 | Driving | 2 | Aggregate | Class 5 - Standard - Base | Rigid | 127 | 5 | 06/15/1973 | 06/15/1973 |  | 29237 | 20977 | 17163
94010-D-2017 | 94010 | Driving | 3 | Concrete | Concrete - Jointed Reinforced Concrete Pavement | Rigid | 241 | 9.5 | 07/01/1973 | 07/01/1973 |  | 29238 | 20981 | 20517
94010-D-2017 | 94010 | Driving | 4 | Concrete | Concrete - Partial Depth Patching - TechCrete TRB - Craftco | Rigid | 1 | 0.04 | 09/27/2017 | 09/27/2017 |  | 21410 |  | 26109
94010-P-1973 | 94010 | Passing | 1 | Clay | Clay - Subgrade - R=12 | Rigid | 0 | 0 | 06/01/1973 | 06/01/1973 |  | 20975 |  | 24
94010-P-1973 | 94010 | Passing | 2 | Aggregate | Class 5 - Standard - Base | Rigid | 127 | 5 | 06/15/1973 | 06/15/1973 |  | 20979 |  | 17163
94010-P-1973 | 94010 | Passing | 3 | Concrete | Concrete - Jointed Reinforced Concrete Pavement | Rigid | 241 | 9.5 | 07/01/1973 | 07/01/1973 |  | 20982 |  | 20517
94010-P-2017 | 94010 | Passing | 1 | Clay | Clay - Subgrade - R=12 | Rigid | 0 | 0 | 06/01/1973 | 06/01/1973 |  | 29239 | 20975 | 24
94010-P-2017 | 94010 | Passing | 2 | Aggregate | Class 5 - Standard - Base | Rigid | 127 | 5 | 06/15/1973 | 06/15/1973 |  | 29240 | 20979 | 17163
94010-P-2017 | 94010 | Passing | 3 | Concrete | Concrete - Jointed Reinforced Concrete Pavement | Rigid | 241 | 9.5 | 07/01/1973 | 07/01/1973 |  | 29241 | 20982 | 20517
94010-P-2017 | 94010 | Passing | 4 | Concrete | Concrete - Partial Depth Patching - TechCrete TRB - Craftco | Rigid | 1 | 0.04 | 09/27/2017 | 09/27/2017 |  | 21409 |  | 26109
94011-D-1973 | 94011 | Driving | 1 | Clay | Clay - Subgrade - R=12 | Rigid | 0 | 0 | 06/01/1973 | 06/01/1973 |  | 20990 |  | 24
94011-D-1973 | 94011 | Driving | 2 | Aggregate | Class 5 - Standard - Base | Rigid | 127 | 5 | 06/15/1973 | 06/15/1973 |  | 20994 |  | 17163
94011-D-1973 | 94011 | Driving | 3 | Concrete | Concrete - Jointed Reinforced Concrete Pavement | Rigid | 241 | 9.5 | 07/01/1973 | 07/01/1973 |  | 20998 |  | 20517
94011-D-2017 | 94011 | Driving | 1 | Clay | Clay - Subgrade - R=12 | Rigid | 0 | 0 | 06/01/1973 | 06/01/1973 |  | 29242 | 20990 | 24
94011-D-2017 | 94011 | Driving | 2 | Aggregate | Class 5 - Standard - Base | Rigid | 127 | 5 | 06/15/1973 | 06/15/1973 |  | 29243 | 20994 | 17163
94011-D-2017 | 94011 | Driving | 3 | Concrete | Concrete - Jointed Reinforced Concrete Pavement | Rigid | 241 | 9.5 | 07/01/1973 | 07/01/1973 |  | 29244 | 20998 | 20517
94011-D-2017 | 94011 | Driving | 4 | Concrete | Concrete - Partial Depth Patching - 3U18 Modified PCC | Rigid | 1 | 0.04 | 09/27/2017 | 09/27/2017 |  | 21408 |  | 26110
94011-P-1973 | 94011 | Passing | 1 | Clay | Clay - Subgrade - R=12 | Rigid | 0 | 0 | 06/01/1973 | 06/01/1973 |  | 20992 |  | 24
94011-P-1973 | 94011 | Passing | 2 | Aggregate | Class 5 - Standard - Base | Rigid | 127 | 5 | 06/15/1973 | 06/15/1973 |  | 20996 |  | 17163
94011-P-1973 | 94011 | Passing | 3 | Concrete | Concrete - Jointed Reinforced Concrete Pavement | Rigid | 241 | 9.5 | 07/01/1973 | 07/01/1973 |  | 20999 |  | 20517
94011-P-2017 | 94011 | Passing | 1 | Clay | Clay - Subgrade - R=12 | Rigid | 0 | 0 | 06/01/1973 | 06/01/1973 |  | 29245 | 20992 | 24
94011-P-2017 | 94011 | Passing | 2 | Aggregate | Class 5 - Standard - Base | Rigid | 127 | 5 | 06/15/1973 | 06/15/1973 |  | 29246 | 20996 | 17163
94011-P-2017 | 94011 | Passing | 3 | Concrete | Concrete - Jointed Reinforced Concrete Pavement | Rigid | 241 | 9.5 | 07/01/1973 | 07/01/1973 |  | 29247 | 20999 | 20517
94011-P-2017 | 94011 | Passing | 4 | Concrete | Concrete - Partial Depth Patching - 3U18 Modified PCC | Rigid | 1 | 0.04 | 09/27/2017 | 09/27/2017 |  | 21407 |  | 26110
94012-D-2017 | 94012 | Driving | 3 | Concrete | Concrete - Jointed Reinforced Concrete Pavement | Rigid | 241 | 9.5 | 07/01/1973 | 07/01/1973 |  | 29250 | 21024 | 20517
94012-D-2017 | 94012 | Driving | 4 | Concrete | Concrete - Partial Depth Patching - ECOFIX Brand Rapid Repair Patch - USG | Rigid | 1 | 0.04 | 09/27/2017 | 09/27/2017 |  | 21406 |  | 26111
94012-P-1973 | 94012 | Passing | 1 | Clay | Clay - Subgrade - R=12 | Rigid | 0 | 0 | 06/01/1973 | 06/01/1973 |  | 21020 |  | 24
94012-P-1973 | 94012 | Passing | 2 | Aggregate | Class 5 - Standard - Base | Rigid | 127 | 5 | 06/15/1973 | 06/15/1973 |  | 21023 |  | 17163
94012-P-1973 | 94012 | Passing | 3 | Concrete | Concrete - Jointed Reinforced Concrete Pavement | Rigid | 241 | 9.5 | 07/01/1973 | 07/01/1973 |  | 21025 |  | 20517
94012-P-2017 | 94012 | Passing | 1 | Clay | Clay - Subgrade - R=12 | Rigid | 0 | 0 | 06/01/1973 | 06/01/1973 |  | 29251 | 21020 | 24
94012-P-2017 | 94012 | Passing | 2 | Aggregate | Class 5 - Standard - Base | Rigid | 127 | 5 | 06/15/1973 | 06/15/1973 |  | 29252 | 21023 | 17163
94012-P-2017 | 94012 | Passing | 3 | Concrete | Concrete - Jointed Reinforced Concrete Pavement | Rigid | 241 | 9.5 | 07/01/1973 | 07/01/1973 |  | 29253 | 21025 | 20517
94012-P-2017 | 94012 | Passing | 4 | Concrete | Concrete - Partial Depth Patching - ECOFIX Brand Rapid Repair Patch - USG | Rigid | 1 | 0.04 | 09/27/2017 | 09/27/2017 |  | 21405 |  | 26111
94012-D-1973 | 94012 | Driving | 1 | Clay | Clay - Subgrade - R=12 | Rigid | 0 | 0 | 06/01/1973 | 06/01/1973 |  | 21018 |  | 24
94012-D-1973 | 94012 | Driving | 2 | Aggregate | Class 5 - Standard - Base | Rigid | 127 | 5 | 06/15/1973 | 06/15/1973 |  | 21022 |  | 17163
94012-D-1973 | 94012 | Driving | 3 | Concrete | Concrete - Jointed Reinforced Concrete Pavement | Rigid | 241 | 9.5 | 07/01/1973 | 07/01/1973 |  | 21024 |  | 20517
94012-D-2017 | 94012 | Driving | 1 | Clay | Clay - Subgrade - R=12 | Rigid | 0 | 0 | 06/01/1973 | 06/01/1973 |  | 29248 | 21018 | 24
94012-D-2017 | 94012 | Driving | 2 | Aggregate | Class 5 - Standard - Base | Rigid | 127 | 5 | 06/15/1973 | 06/15/1973 |  | 29249 | 21022 | 17163
94013-D-2017 | 94013 | Driving | 3 | Concrete | Concrete - Jointed Reinforced Concrete Pavement | Rigid | 241 | 9.5 | 07/01/1973 | 07/01/1973 |  | 29256 | 21043 | 20517
94013-D-2017 | 94013 | Driving | 2 | Aggregate | Class 5 - Standard - Base | Rigid | 127 | 5 | 06/15/1973 | 06/15/1973 |  | 29255 | 21039 | 17163
94013-D-2017 | 94013 | Driving | 1 | Clay | Clay - Subgrade - R=12 | Rigid | 0 | 0 | 06/01/1973 | 06/01/1973 |  | 29254 | 21035 | 24
94013-D-1973 | 94013 | Driving | 3 | Concrete | Concrete - Jointed Reinforced Concrete Pavement | Rigid | 241 | 9.5 | 07/01/1973 | 07/01/1973 |  | 21043 |  | 20517
94013-D-1973 | 94013 | Driving | 2 | Aggregate | Class 5 - Standard - Base | Rigid | 127 | 5 | 06/15/1973 | 06/15/1973 |  | 21039 |  | 17163
94013-D-1973 | 94013 | Driving | 1 | Clay | Clay - Subgrade - R=12 | Rigid | 0 | 0 | 06/01/1973 | 06/01/1973 |  | 21035 |  | 24
94013-P-2017 | 94013 | Passing | 4 | Concrete | Concrete - Partial Depth Patching - Rapid Set DOT Mix - Helix Steel Fibers Added | Rigid | 1 | 0.04 | 09/27/2017 | 09/27/2017 |  | 21403 |  | 26112
94013-P-1973 | 94013 | Passing | 1 | Clay | Clay - Subgrade - R=12 | Rigid | 0 | 0 | 06/01/1973 | 06/01/1973 |  | 21037 |  | 24
94013-P-1973 | 94013 | Passing | 2 | Aggregate | Class 5 - Standard - Base | Rigid | 127 | 5 | 06/15/1973 | 06/15/1973 |  | 21041 |  | 17163
94013-P-1973 | 94013 | Passing | 3 | Concrete | Concrete - Jointed Reinforced Concrete Pavement | Rigid | 241 | 9.5 | 07/01/1973 | 07/01/1973 |  | 21044 |  | 20517
94013-P-2017 | 94013 | Passing | 1 | Clay | Clay - Subgrade - R=12 | Rigid | 0 | 0 | 06/01/1973 | 06/01/1973 |  | 29257 | 21037 | 24
94013-P-2017 | 94013 | Passing | 2 | Aggregate | Class 5 - Standard - Base | Rigid | 127 | 5 | 06/15/1973 | 06/15/1973 |  | 29258 | 21041 | 17163
94013-P-2017 | 94013 | Passing | 3 | Concrete | Concrete - Jointed Reinforced Concrete Pavement | Rigid | 241 | 9.5 | 07/01/1973 | 07/01/1973 |  | 29259 | 21044 | 20517
94013-D-2017 | 94013 | Driving | 4 | Concrete | Concrete - Partial Depth Patching - Rapid Set DOT Mix - Helix Steel Fibers Added | Rigid | 1 | 0.04 | 09/27/2017 | 09/27/2017 |  | 21404 |  | 26112
94014-D-2017 | 94014 | Driving | 3 | Concrete | Concrete - Jointed Reinforced Concrete Pavement | Rigid | 241 | 9.5 | 07/01/1973 | 07/01/1973 |  | 29262 | 21060 | 20517
94014-D-2017 | 94014 | Driving | 2 | Aggregate | Class 5 - Standard - Base | Rigid | 127 | 5 | 06/15/1973 | 06/15/1973 |  | 29261 | 21056 | 17163
94014-D-2017 | 94014 | Driving | 1 | Clay | Clay - Subgrade - R=12 | Rigid | 0 | 0 | 06/01/1973 | 06/01/1973 |  | 29260 | 21052 | 24
94014-D-1973 | 94014 | Driving | 3 | Concrete | Concrete - Jointed Reinforced Concrete Pavement | Rigid | 241 | 9.5 | 07/01/1973 | 07/01/1973 |  | 21060 |  | 20517
94014-D-1973 | 94014 | Driving | 2 | Aggregate | Class 5 - Standard - Base | Rigid | 127 | 5 | 06/15/1973 | 06/15/1973 |  | 21056 |  | 17163
94014-D-1973 | 94014 | Driving | 1 | Clay | Clay - Subgrade - R=12 | Rigid | 0 | 0 | 06/01/1973 | 06/01/1973 |  | 21052 |  | 24
94014-D-2017 | 94014 | Driving | 4 | Concrete | Concrete - Partial Depth Patching - Flexcrete | Rigid | 1 | 0.04 | 09/27/2017 | 09/27/2017 |  | 21402 |  | 26113
94014-P-2017 | 94014 | Passing | 4 | Concrete | Concrete - Partial Depth Patching - Flexcrete | Rigid | 1 | 0.04 | 09/27/2017 | 09/27/2017 |  | 21401 |  | 26113
94014-P-2017 | 94014 | Passing | 3 | Concrete | Concrete - Jointed Reinforced Concrete Pavement | Rigid | 241 | 9.5 | 07/01/1973 | 07/01/1973 |  | 29265 | 21061 | 20517
94014-P-2017 | 94014 | Passing | 2 | Aggregate | Class 5 - Standard - Base | Rigid | 127 | 5 | 06/15/1973 | 06/15/1973 |  | 29264 | 21058 | 17163
94014-P-2017 | 94014 | Passing | 1 | Clay | Clay - Subgrade - R=12 | Rigid | 0 | 0 | 06/01/1973 | 06/01/1973 |  | 29263 | 21054 | 24
94014-P-1973 | 94014 | Passing | 3 | Concrete | Concrete - Jointed Reinforced Concrete Pavement | Rigid | 241 | 9.5 | 07/01/1973 | 07/01/1973 |  | 21061 |  | 20517
94014-P-1973 | 94014 | Passing | 2 | Aggregate | Class 5 - Standard - Base | Rigid | 127 | 5 | 06/15/1973 | 06/15/1973 |  | 21058 |  | 17163
94014-P-1973 | 94014 | Passing | 1 | Clay | Clay - Subgrade - R=12 | Rigid | 0 | 0 | 06/01/1973 | 06/01/1973 |  | 21054 |  | 24
94015-D-1973 | 94015 | Driving | 1 | Clay | Clay - Subgrade - R=12 | Rigid | 0 | 0 | 06/01/1973 | 06/01/1973 |  | 21069 |  | 24
94015-D-1973 | 94015 | Driving | 2 | Aggregate | Class 5 - Standard - Base | Rigid | 127 | 5 | 06/15/1973 | 06/15/1973 |  | 21073 |  | 17163
94015-D-1973 | 94015 | Driving | 3 | Concrete | Concrete - Jointed Reinforced Concrete Pavement | Rigid | 241 | 9.5 | 07/01/1973 | 07/01/1973 |  | 21077 |  | 20517
94015-D-2017 | 94015 | Driving | 1 | Clay | Clay - Subgrade - R=12 | Rigid | 0 | 0 | 06/01/1973 | 06/01/1973 |  | 29266 | 21069 | 24
94015-D-2017 | 94015 | Driving | 2 | Aggregate | Class 5 - Standard - Base | Rigid | 127 | 5 | 06/15/1973 | 06/15/1973 |  | 29267 | 21073 | 17163
94015-D-2017 | 94015 | Driving | 3 | Concrete | Concrete - Jointed Reinforced Concrete Pavement | Rigid | 241 | 9.5 | 07/01/1973 | 07/01/1973 |  | 29268 | 21077 | 20517
94015-P-2017 | 94015 | Passing | 4 | Concrete | Concrete - Partial Depth Patching - HMA Repair Mix - Plant Mix | Rigid | 1 | 0.04 | 09/27/2017 | 09/27/2017 |  | 21398 |  | 26114
94015-P-2017 | 94015 | Passing | 2 | Aggregate | Class 5 - Standard - Base | Rigid | 127 | 5 | 06/15/1973 | 06/15/1973 |  | 29270 | 21075 | 17163
94015-P-2017 | 94015 | Passing | 1 | Clay | Clay - Subgrade - R=12 | Rigid | 0 | 0 | 06/01/1973 | 06/01/1973 |  | 29269 | 21071 | 24
94015-P-1973 | 94015 | Passing | 3 | Concrete | Concrete - Jointed Reinforced Concrete Pavement | Rigid | 241 | 9.5 | 07/01/1973 | 07/01/1973 |  | 21078 |  | 20517
94015-P-1973 | 94015 | Passing | 2 | Aggregate | Class 5 - Standard - Base | Rigid | 127 | 5 | 06/15/1973 | 06/15/1973 |  | 21075 |  | 17163
94015-P-1973 | 94015 | Passing | 1 | Clay | Clay - Subgrade - R=12 | Rigid | 0 | 0 | 06/01/1973 | 06/01/1973 |  | 21071 |  | 24
94015-D-2017 | 94015 | Driving | 4 | Concrete | Concrete - Partial Depth Patching - HMA Repair Mix - Plant Mix | Rigid | 1 | 0.04 | 09/27/2017 | 09/27/2017 |  | 21400 |  | 26114
94015-P-2017 | 94015 | Passing | 3 | Concrete | Concrete - Jointed Reinforced Concrete Pavement | Rigid | 241 | 9.5 | 07/01/1973 | 07/01/1973 |  | 29271 | 21078 | 20517
169000-D-2009 | 169000 | Driving | 1 | Sand | Sand + Gravel Subgrade - MnDOT Milaca | Flexible | 0 | 0 | 07/01/1972 | 07/01/1972 |  | 18900 |  | 18891
169000-D-2009 | 169000 | Driving | 2 | Aggregate | Class 3 - MnDOT Milaca | Flexible | 152 | 6 | 11/01/1973 | 11/01/1973 |  | 18901 |  | 18890
169000-D-2009 | 169000 | Driving | 3 | Aggregate | Class 4 - MnDOT Milaca | Flexible | 152 | 6 | 11/05/1973 | 11/05/1973 |  | 18902 |  | 18889
169000-D-2009 | 169000 | Driving | 4 | Aggregate | Class 6 - MnDOT Milaca | Flexible | 152 | 6 | 11/10/1973 | 11/10/1973 |  | 18903 |  | 18888
169000-D-2009 | 169000 | Driving | 5 | Asphalt | Bituminous Base Mix - MnDOT Milaca | Flexible | 38 | 1.5 | 11/15/1973 | 11/15/1973 |  | 18904 |  | 18886
169000-D-2009 | 169000 | Driving | 6 | Asphalt | Bituminous Interim Mix - MnDOT Milaca | Flexible | 25 | 1 | 11/16/1973 | 11/16/1973 |  | 18905 |  | 18885
169000-D-2009 | 169000 | Driving | 7 | Asphalt | Bituminous Mix - MnDOT Milaca | Flexible | 102 | 4 | 09/25/2009 | 09/25/2009 |  | 18906 |  | 18887
169001-D-2009 | 169001 | Driving | 1 | Sand | Sand + Gravel Subgrade - MnDOT Milaca | Flexible | 0 | 0 | 07/01/1972 | 07/01/1972 |  | 18918 |  | 18891
169001-D-2009 | 169001 | Driving | 2 | Aggregate | Class 3 - MnDOT Milaca | Flexible | 152 | 6 | 11/01/1973 | 11/01/1973 |  | 18919 |  | 18890
169001-D-2009 | 169001 | Driving | 3 | Aggregate | Class 4 - MnDOT Milaca | Flexible | 152 | 6 | 11/05/1973 | 11/05/1973 |  | 18920 |  | 18889
169001-D-2009 | 169001 | Driving | 4 | Aggregate | Class 6 - MnDOT Milaca | Flexible | 152 | 6 | 11/10/1973 | 11/10/1973 |  | 18921 |  | 18888
169001-D-2009 | 169001 | Driving | 5 | Asphalt | Bituminous Base Mix - MnDOT Milaca | Flexible | 38 | 1.5 | 11/15/1973 | 11/15/1973 |  | 18922 |  | 18886
169001-D-2009 | 169001 | Driving | 6 | Asphalt | Bituminous Interim Mix - MnDOT Milaca | Flexible | 25 | 1 | 11/16/1973 | 11/16/1973 |  | 18923 |  | 18885
169001-D-2009 | 169001 | Driving | 7 | Asphalt | Bituminous Mix - MnDOT Milaca | Flexible | 102 | 4 | 09/25/2009 | 09/25/2009 |  | 18924 |  | 18887
169001-D-2016 | 169001 | Driving | 8 | Asphalt | Double Chip Seal - CRS-2P | Flexible | 3 | 0.1 | 08/31/2016 | 08/31/2016 |  | 22141 |  | 101
169002-D-2009 | 169002 | Driving | 1 | Sand | Sand + Gravel Subgrade - MnDOT Milaca | Flexible | 0 | 0 | 07/01/1972 | 07/01/1972 |  | 18935 |  | 18891
169002-D-2009 | 169002 | Driving | 2 | Aggregate | Class 3 - MnDOT Milaca | Flexible | 152 | 6 | 11/01/1973 | 11/01/1973 |  | 18936 |  | 18890
169002-D-2009 | 169002 | Driving | 3 | Aggregate | Class 4 - MnDOT Milaca | Flexible | 152 | 6 | 11/05/1973 | 11/05/1973 |  | 18937 |  | 18889
169002-D-2009 | 169002 | Driving | 4 | Aggregate | Class 6 - MnDOT Milaca | Flexible | 152 | 6 | 11/10/1973 | 11/10/1973 |  | 18938 |  | 18888
169002-D-2009 | 169002 | Driving | 5 | Asphalt | Bituminous Base Mix - MnDOT Milaca | Flexible | 38 | 1.5 | 11/15/1973 | 11/15/1973 |  | 18939 |  | 18886
169002-D-2009 | 169002 | Driving | 6 | Asphalt | Bituminous Interim Mix - MnDOT Milaca | Flexible | 25 | 1 | 11/16/1973 | 11/16/1973 |  | 18940 |  | 18885
169002-D-2009 | 169002 | Driving | 7 | Asphalt | Bituminous Mix - MnDOT Milaca | Flexible | 102 | 4 | 09/25/2009 | 09/25/2009 |  | 18941 |  | 18887
169002-D-2016 | 169002 | Driving | 8 | Asphalt | Double Chip Seal - CRS-2P | Flexible | 3 | 0.1 | 08/31/2016 | 08/31/2016 |  | 22087 |  | 101
169003-D-2009 | 169003 | Driving | 1 | Sand | Sand + Gravel Subgrade - MnDOT Milaca | Flexible | 0 | 0 | 07/01/1972 | 07/01/1972 |  | 18952 |  | 18891
169003-D-2009 | 169003 | Driving | 2 | Aggregate | Class 3 - MnDOT Milaca | Flexible | 152 | 6 | 11/01/1973 | 11/01/1973 |  | 18953 |  | 18890
169003-D-2009 | 169003 | Driving | 3 | Aggregate | Class 4 - MnDOT Milaca | Flexible | 152 | 6 | 11/05/1973 | 11/05/1973 |  | 18954 |  | 18889
169003-D-2009 | 169003 | Driving | 4 | Aggregate | Class 6 - MnDOT Milaca | Flexible | 152 | 6 | 11/10/1973 | 11/10/1973 |  | 18955 |  | 18888
169003-D-2009 | 169003 | Driving | 5 | Asphalt | Bituminous Base Mix - MnDOT Milaca | Flexible | 38 | 1.5 | 11/16/1973 | 11/15/1973 |  | 18956 |  | 18886
169003-D-2009 | 169003 | Driving | 6 | Asphalt | Bituminous Interim Mix - MnDOT Milaca | Flexible | 25 | 1 | 11/16/1973 | 11/16/1973 |  | 18957 |  | 18885
169003-D-2009 | 169003 | Driving | 7 | Asphalt | Bituminous Mix - MnDOT Milaca | Flexible | 102 | 4 | 09/25/2009 | 09/25/2009 |  | 18958 |  | 18887
169003-D-2016 | 169003 | Driving | 8 | Asphalt | Double Chip Seal - CRS-2P | Flexible | 3 | 0.1 | 08/31/2016 | 08/31/2016 |  | 22150 |  | 101
169004-D-2009 | 169004 | Driving | 1 | Sand | Sand + Gravel Subgrade - MnDOT Milaca | Flexible | 0 | 0 | 07/01/1972 | 07/01/1972 |  | 18969 |  | 18891
169004-D-2009 | 169004 | Driving | 2 | Aggregate | Class 3 - MnDOT Milaca | Flexible | 152 | 6 | 11/01/1973 | 11/01/1973 |  | 18970 |  | 18890
169004-D-2009 | 169004 | Driving | 3 | Aggregate | Class 4 - MnDOT Milaca | Flexible | 152 | 6 | 11/05/1973 | 11/05/1973 |  | 18971 |  | 18889
169004-D-2009 | 169004 | Driving | 4 | Aggregate | Class 6 - MnDOT Milaca | Flexible | 152 | 6 | 11/10/1973 | 11/10/1973 |  | 18972 |  | 18888
169004-D-2009 | 169004 | Driving | 5 | Asphalt | Bituminous Base Mix - MnDOT Milaca | Flexible | 38 | 1.5 | 11/15/1973 | 11/15/1973 |  | 18973 |  | 18886
169004-D-2009 | 169004 | Driving | 6 | Asphalt | Bituminous Interim Mix - MnDOT Milaca | Flexible | 25 | 1 | 11/16/1973 | 11/16/1973 |  | 18974 |  | 18885
169004-D-2009 | 169004 | Driving | 7 | Asphalt | Bituminous Mix - MnDOT Milaca | Flexible | 102 | 4 | 09/25/2009 | 09/25/2009 |  | 18975 |  | 18887
169004-D-2016 | 169004 | Driving | 8 | Asphalt | Double Chip Seal - CRS-2P | Flexible | 3 | 0.1 | 08/31/2016 | 08/31/2016 |  | 22095 |  | 101
169005-D-2009 | 169005 | Driving | 1 | Sand | Sand + Gravel Subgrade - MnDOT Milaca | Flexible | 0 | 0 | 07/01/1972 | 07/01/1972 |  | 18986 |  | 18891
169005-D-2009 | 169005 | Driving | 2 | Aggregate | Class 3 - MnDOT Milaca | Flexible | 152 | 6 | 11/01/1973 | 11/01/1973 |  | 18987 |  | 18890
169005-D-2009 | 169005 | Driving | 3 | Aggregate | Class 4 - MnDOT Milaca | Flexible | 152 | 6 | 11/05/1973 | 11/05/1973 |  | 18988 |  | 18889
169005-D-2009 | 169005 | Driving | 4 | Aggregate | Class 6 - MnDOT Milaca | Flexible | 152 | 6 | 11/10/1973 | 11/10/1973 |  | 18989 |  | 18888
169005-D-2009 | 169005 | Driving | 5 | Asphalt | Bituminous Base Mix - MnDOT Milaca | Flexible | 38 | 1.5 | 11/15/1973 | 11/15/1973 |  | 18990 |  | 18886
169005-D-2009 | 169005 | Driving | 6 | Asphalt | Bituminous Interim Mix - MnDOT Milaca | Flexible | 25 | 1 | 11/16/1973 | 11/16/1973 |  | 18991 |  | 18885
169005-D-2009 | 169005 | Driving | 7 | Asphalt | Bituminous Mix - MnDOT Milaca | Flexible | 102 | 4 | 09/25/2009 | 09/25/2009 |  | 18992 |  | 18887
169005-D-2016 | 169005 | Driving | 8 | Asphalt | Double Chip Seal - CRS-2P | Flexible | 3 | 0.1 | 08/31/2016 | 08/31/2016 |  | 22083 |  | 101
169006-D-2009 | 169006 | Driving | 1 | Sand | Sand + Gravel Subgrade - MnDOT Milaca | Flexible | 0 | 0 | 07/01/1972 | 07/01/1972 |  | 19003 |  | 18891
169006-D-2009 | 169006 | Driving | 2 | Aggregate | Class 3 - MnDOT Milaca | Flexible | 152 | 6 | 11/01/1973 | 11/01/1973 |  | 19004 |  | 18890
169006-D-2009 | 169006 | Driving | 3 | Aggregate | Class 4 - MnDOT Milaca | Flexible | 152 | 6 | 11/05/1973 | 11/05/1973 |  | 19005 |  | 18889
169006-D-2009 | 169006 | Driving | 4 | Aggregate | Class 6 - MnDOT Milaca | Flexible | 152 | 6 | 11/10/1973 | 11/10/1973 |  | 19006 |  | 18888
169006-D-2009 | 169006 | Driving | 5 | Asphalt | Bituminous Base Mix - MnDOT Milaca | Flexible | 38 | 1.5 | 11/15/1973 | 11/15/1973 |  | 19007 |  | 18886
169006-D-2009 | 169006 | Driving | 6 | Asphalt | Bituminous Interim Mix - MnDOT Milaca | Flexible | 25 | 1 | 11/16/1973 | 11/16/1973 |  | 19008 |  | 18885
169006-D-2009 | 169006 | Driving | 7 | Asphalt | Bituminous Mix - MnDOT Milaca | Flexible | 102 | 4 | 09/25/2009 | 09/25/2009 |  | 19009 |  | 18887
169006-D-2016 | 169006 | Driving | 8 | Asphalt | Double Chip Seal - CRS-2P | Flexible | 3 | 0.1 | 08/31/2016 | 08/31/2016 |  | 22088 |  | 101
169007-D-2009 | 169007 | Driving | 1 | Sand | Sand + Gravel Subgrade - MnDOT Milaca | Flexible | 0 | 0 | 07/01/1972 | 07/01/1972 |  | 19020 |  | 18891
169007-D-2009 | 169007 | Driving | 2 | Aggregate | Class 3 - MnDOT Milaca | Flexible | 152 | 6 | 11/01/1973 | 11/01/1973 |  | 19021 |  | 18890
169007-D-2009 | 169007 | Driving | 3 | Aggregate | Class 4 - MnDOT Milaca | Flexible | 152 | 6 | 11/05/1973 | 11/05/1973 |  | 19022 |  | 18889
169007-D-2009 | 169007 | Driving | 4 | Aggregate | Class 6 - MnDOT Milaca | Flexible | 152 | 6 | 11/10/1973 | 11/10/1973 |  | 19023 |  | 18888
169007-D-2009 | 169007 | Driving | 5 | Asphalt | Bituminous Base Mix - MnDOT Milaca | Flexible | 38 | 1.5 | 11/15/1973 | 11/15/1973 |  | 19024 |  | 18886
169007-D-2009 | 169007 | Driving | 6 | Asphalt | Bituminous Interim Mix - MnDOT Milaca | Flexible | 25 | 1 | 11/16/1973 | 11/16/1973 |  | 19025 |  | 18885
169007-D-2009 | 169007 | Driving | 7 | Asphalt | Bituminous Mix - MnDOT Milaca | Flexible | 102 | 4 | 09/25/2009 | 09/25/2009 |  | 19026 |  | 18887
169007-D-2016 | 169007 | Driving | 8 | Asphalt | Double Chip Seal - CRS-2P | Flexible | 3 | 0.1 | 08/31/2016 | 08/31/2016 |  | 22134 |  | 101
169008-D-2009 | 169008 | Driving | 1 | Sand | Sand + Gravel Subgrade - MnDOT Milaca | Flexible | 0 | 0 | 07/01/1972 | 07/01/1972 |  | 19037 |  | 18891
169008-D-2009 | 169008 | Driving | 2 | Aggregate | Class 3 - MnDOT Milaca | Flexible | 152 | 6 | 11/01/1973 | 11/01/1973 |  | 19038 |  | 18890
169008-D-2009 | 169008 | Driving | 3 | Aggregate | Class 4 - MnDOT Milaca | Flexible | 152 | 6 | 11/05/1973 | 11/05/1973 |  | 19039 |  | 18889
169008-D-2009 | 169008 | Driving | 4 | Aggregate | Class 6 - MnDOT Milaca | Flexible | 152 | 6 | 11/10/1973 | 11/10/1973 |  | 19040 |  | 18888
169008-D-2009 | 169008 | Driving | 5 | Asphalt | Bituminous Base Mix - MnDOT Milaca | Flexible | 38 | 1.5 | 11/15/1973 | 11/15/1973 |  | 19041 |  | 18886
169008-D-2009 | 169008 | Driving | 6 | Asphalt | Bituminous Interim Mix - MnDOT Milaca | Flexible | 25 | 1 | 11/16/1973 | 11/16/1973 |  | 19042 |  | 18885
169008-D-2009 | 169008 | Driving | 7 | Asphalt | Bituminous Mix - MnDOT Milaca | Flexible | 102 | 4 | 09/25/2009 | 09/25/2009 |  | 19043 |  | 18887
169008-D-2016 | 169008 | Driving | 8 | Asphalt | Double Chip Seal - CRS-2P | Flexible | 3 | 0.1 | 08/31/2016 | 08/31/2016 |  | 22140 |  | 101
169009-D-2009 | 169009 | Driving | 1 | Sand | Sand + Gravel Subgrade - MnDOT Milaca | Flexible | 0 | 0 | 07/01/1972 | 07/01/1972 |  | 19054 |  | 18891
169009-D-2009 | 169009 | Driving | 2 | Aggregate | Class 3 - MnDOT Milaca | Flexible | 152 | 6 | 11/01/1973 | 11/01/1973 |  | 19055 |  | 18890
169009-D-2009 | 169009 | Driving | 3 | Aggregate | Class 4 - MnDOT Milaca | Flexible | 152 | 6 | 11/05/1973 | 11/05/1973 |  | 19056 |  | 18889
169009-D-2009 | 169009 | Driving | 4 | Aggregate | Class 6 - MnDOT Milaca | Flexible | 152 | 6 | 11/10/1973 | 11/10/1973 |  | 19057 |  | 18888
169009-D-2009 | 169009 | Driving | 5 | Asphalt | Bituminous Base Mix - MnDOT Milaca | Flexible | 38 | 1.5 | 11/15/1973 | 11/15/1973 |  | 19058 |  | 18886
169009-D-2009 | 169009 | Driving | 6 | Asphalt | Bituminous Interim Mix - MnDOT Milaca | Flexible | 25 | 1 | 11/16/1973 | 11/16/1973 |  | 19059 |  | 18885
169009-D-2009 | 169009 | Driving | 7 | Asphalt | Bituminous Mix - MnDOT Milaca | Flexible | 102 | 4 | 09/25/2009 | 09/25/2009 |  | 19060 |  | 18887
169009-D-2016 | 169009 | Driving | 8 | Asphalt | Double Chip Seal - CRS-2P | Flexible | 3 | 0.1 | 08/31/2016 | 08/31/2016 |  | 22079 |  | 101
169010-D-2009 | 169010 | Driving | 1 | Sand | Sand + Gravel Subgrade - MnDOT Milaca | Flexible | 0 | 0 | 07/01/1972 | 07/01/1972 |  | 19071 |  | 18891
169010-D-2009 | 169010 | Driving | 2 | Aggregate | Class 3 - MnDOT Milaca | Flexible | 152 | 6 | 11/01/1973 | 11/01/1973 |  | 19072 |  | 18890
169010-D-2009 | 169010 | Driving | 3 | Aggregate | Class 4 - MnDOT Milaca | Flexible | 152 | 6 | 11/05/1973 | 11/05/1973 |  | 19073 |  | 18889
169010-D-2009 | 169010 | Driving | 4 | Aggregate | Class 6 - MnDOT Milaca | Flexible | 152 | 6 | 11/10/1973 | 11/10/1973 |  | 19074 |  | 18888
169010-D-2009 | 169010 | Driving | 5 | Asphalt | Bituminous Base Mix - MnDOT Milaca | Flexible | 38 | 1.5 | 11/15/1973 | 11/15/1973 |  | 19076 |  | 18886
169010-D-2009 | 169010 | Driving | 6 | Asphalt | Bituminous Interim Mix - MnDOT Milaca | Flexible | 25 | 1 | 11/16/1973 | 11/16/1973 |  | 19077 |  | 18885
169010-D-2009 | 169010 | Driving | 7 | Asphalt | Bituminous Mix - MnDOT Milaca | Flexible | 102 | 4 | 09/25/2009 | 09/25/2009 |  | 19078 |  | 18887
169010-D-2016 | 169010 | Driving | 8 | Asphalt | Double Chip Seal - CRS-2P | Flexible | 3 | 0.1 | 08/31/2016 | 08/31/2016 |  | 22082 |  | 101
169011-D-2009 | 169011 | Driving | 1 | Sand | Sand + Gravel Subgrade - MnDOT Milaca | Flexible | 0 | 0 | 07/01/1972 | 07/01/1972 |  | 19089 |  | 18891
169011-D-2009 | 169011 | Driving | 2 | Aggregate | Class 3 - MnDOT Milaca | Flexible | 152 | 6 | 11/01/1973 | 11/01/1973 |  | 19090 |  | 18890
169011-D-2009 | 169011 | Driving | 3 | Aggregate | Class 4 - MnDOT Milaca | Flexible | 152 | 6 | 11/05/1973 | 11/05/1973 |  | 19091 |  | 18889
169011-D-2009 | 169011 | Driving | 4 | Aggregate | Class 6 - MnDOT Milaca | Flexible | 152 | 6 | 11/10/1973 | 11/10/1973 |  | 19092 |  | 18888
169011-D-2009 | 169011 | Driving | 5 | Asphalt | Bituminous Base Mix - MnDOT Milaca | Flexible | 38 | 1.5 | 11/15/1973 | 11/15/1973 |  | 19093 |  | 18886
169011-D-2009 | 169011 | Driving | 6 | Asphalt | Bituminous Interim Mix - MnDOT Milaca | Flexible | 25 | 1 | 11/16/1973 | 11/16/1973 |  | 19094 |  | 18885
169011-D-2009 | 169011 | Driving | 7 | Asphalt | Bituminous Mix - MnDOT Milaca | Flexible | 102 | 4 | 09/25/2009 | 09/25/2009 |  | 19095 |  | 18887
169011-D-2016 | 169011 | Driving | 8 | Asphalt | Double Chip Seal - CRS-2P | Flexible | 3 | 0.1 | 08/31/2016 | 08/31/2016 |  | 22145 |  | 101
169012-D-2009 | 169012 | Driving | 1 | Sand | Sand + Gravel Subgrade - MnDOT Milaca | Flexible | 0 | 0 | 07/01/1972 | 07/01/1972 |  | 19106 |  | 18891
169012-D-2009 | 169012 | Driving | 2 | Aggregate | Class 3 - MnDOT Milaca | Flexible | 152 | 6 | 11/01/1973 | 11/01/1973 |  | 19107 |  | 18890
169012-D-2009 | 169012 | Driving | 3 | Aggregate | Class 4 - MnDOT Milaca | Flexible | 152 | 6 | 11/05/1973 | 11/05/1973 |  | 19108 |  | 18889
169012-D-2009 | 169012 | Driving | 4 | Aggregate | Class 6 - MnDOT Milaca | Flexible | 152 | 6 | 11/10/1973 | 11/10/1973 |  | 19109 |  | 18888
169012-D-2009 | 169012 | Driving | 5 | Asphalt | Bituminous Base Mix - MnDOT Milaca | Flexible | 38 | 1.5 | 11/15/1973 | 11/15/1973 |  | 19110 |  | 18886
169012-D-2009 | 169012 | Driving | 6 | Asphalt | Bituminous Interim Mix - MnDOT Milaca | Flexible | 25 | 1 | 11/16/1973 | 11/16/1973 |  | 19111 |  | 18885
169012-D-2009 | 169012 | Driving | 7 | Asphalt | Bituminous Mix - MnDOT Milaca | Flexible | 102 | 4 | 09/25/2009 | 09/25/2009 |  | 19112 |  | 18887
169012-D-2016 | 169012 | Driving | 8 | Asphalt | Double Chip Seal - CRS-2P | Flexible | 3 | 0.1 | 08/31/2016 | 08/31/2016 |  | 22139 |  | 101
169013-D-2009 | 169013 | Driving | 1 | Sand | Sand + Gravel Subgrade - MnDOT Milaca | Flexible | 0 | 0 | 07/01/1972 | 07/01/1972 |  | 19123 |  | 18891
169013-D-2009 | 169013 | Driving | 2 | Aggregate | Class 3 - MnDOT Milaca | Flexible | 152 | 6 | 11/01/1973 | 11/01/1973 |  | 19124 |  | 18890
169013-D-2009 | 169013 | Driving | 3 | Aggregate | Class 4 - MnDOT Milaca | Flexible | 152 | 6 | 11/05/1973 | 11/05/1973 |  | 19125 |  | 18889
169013-D-2009 | 169013 | Driving | 4 | Aggregate | Class 6 - MnDOT Milaca | Flexible | 152 | 6 | 11/10/1973 | 11/10/1973 |  | 19126 |  | 18888
169013-D-2009 | 169013 | Driving | 5 | Asphalt | Bituminous Base Mix - MnDOT Milaca | Flexible | 38 | 1.5 | 11/15/1973 | 11/15/1973 |  | 19127 |  | 18886
169013-D-2009 | 169013 | Driving | 6 | Asphalt | Bituminous Interim Mix - MnDOT Milaca | Flexible | 25 | 1 | 11/16/1973 | 11/16/1973 |  | 19128 |  | 18885
169013-D-2009 | 169013 | Driving | 7 | Asphalt | Bituminous Mix - MnDOT Milaca | Flexible | 102 | 4 | 09/25/2009 | 09/25/2009 |  | 19129 |  | 18887
169013-D-2016 | 169013 | Driving | 8 | Asphalt | Double Chip Seal - CRS-2P | Flexible | 3 | 0.1 | 08/31/2016 | 08/31/2016 |  | 22108 |  | 101
169014-D-2009 | 169014 | Driving | 1 | Sand | Sand + Gravel Subgrade - MnDOT Milaca | Flexible | 0 | 0 | 07/01/1972 | 07/01/1972 |  | 19140 |  | 18891
169014-D-2009 | 169014 | Driving | 2 | Aggregate | Class 3 - MnDOT Milaca | Flexible | 152 | 6 | 11/01/1973 | 11/01/1973 |  | 19141 |  | 18890
169014-D-2009 | 169014 | Driving | 3 | Aggregate | Class 4 - MnDOT Milaca | Flexible | 152 | 6 | 11/05/1973 | 11/05/1973 |  | 19142 |  | 18889
169014-D-2009 | 169014 | Driving | 4 | Aggregate | Class 6 - MnDOT Milaca | Flexible | 152 | 6 | 11/10/1973 | 11/10/1973 |  | 19143 |  | 18888
169014-D-2009 | 169014 | Driving | 5 | Asphalt | Bituminous Base Mix - MnDOT Milaca | Flexible | 38 | 1.5 | 11/15/1973 | 11/15/1973 |  | 19144 |  | 18886
169014-D-2009 | 169014 | Driving | 6 | Asphalt | Bituminous Interim Mix - MnDOT Milaca | Flexible | 25 | 1 | 11/16/1973 | 11/16/1973 |  | 19145 |  | 18885
169014-D-2009 | 169014 | Driving | 7 | Asphalt | Bituminous Mix - MnDOT Milaca | Flexible | 102 | 4 | 09/25/2009 | 09/25/2009 |  | 19146 |  | 18887
169015-D-2009 | 169015 | Driving | 1 | Sand | Sand + Gravel Subgrade - MnDOT Milaca | Flexible | 0 | 0 | 07/01/1972 | 07/01/1972 |  | 19157 |  | 18891
169015-D-2009 | 169015 | Driving | 2 | Aggregate | Class 3 - MnDOT Milaca | Flexible | 152 | 6 | 11/01/1973 | 11/01/1973 |  | 19158 |  | 18890
169015-D-2009 | 169015 | Driving | 3 | Aggregate | Class 4 - MnDOT Milaca | Flexible | 152 | 6 | 11/05/1973 | 11/05/1973 |  | 19159 |  | 18889
169015-D-2009 | 169015 | Driving | 4 | Aggregate | Class 6 - MnDOT Milaca | Flexible | 152 | 6 | 11/10/1973 | 11/10/1973 |  | 19160 |  | 18888
169015-D-2009 | 169015 | Driving | 5 | Asphalt | Bituminous Base Mix - MnDOT Milaca | Flexible | 38 | 1.5 | 11/15/1973 | 11/15/1973 |  | 19161 |  | 18886
169015-D-2009 | 169015 | Driving | 6 | Asphalt | Bituminous Interim Mix - MnDOT Milaca | Flexible | 25 | 1 | 11/16/1973 | 11/16/1973 |  | 19162 |  | 18885
169015-D-2009 | 169015 | Driving | 7 | Asphalt | Bituminous Mix - MnDOT Milaca | Flexible | 102 | 4 | 09/25/2009 | 09/25/2009 |  | 19163 |  | 18887
169016-D-2009 | 169016 | Driving | 1 | Sand | Sand + Gravel Subgrade - MnDOT Milaca | Flexible | 0 | 0 | 07/01/1972 | 07/01/1972 |  | 19175 |  | 18891
169016-D-2009 | 169016 | Driving | 2 | Aggregate | Class 3 - MnDOT Milaca | Flexible | 152 | 6 | 11/01/1973 | 11/01/1973 |  | 19176 |  | 18890
169016-D-2009 | 169016 | Driving | 3 | Aggregate | Class 4 - MnDOT Milaca | Flexible | 152 | 6 | 11/05/1973 | 11/05/1973 |  | 19177 |  | 18889
169016-D-2009 | 169016 | Driving | 4 | Aggregate | Class 6 - MnDOT Milaca | Flexible | 152 | 6 | 11/10/1973 | 11/10/1973 |  | 19178 |  | 18888
169016-D-2009 | 169016 | Driving | 5 | Asphalt | Bituminous Base Mix - MnDOT Milaca | Flexible | 38 | 1.5 | 11/15/1973 | 11/15/1973 |  | 19179 |  | 18886
169016-D-2009 | 169016 | Driving | 6 | Asphalt | Bituminous Interim Mix - MnDOT Milaca | Flexible | 25 | 1 | 11/16/1973 | 11/16/1973 |  | 19180 |  | 18885
169016-D-2009 | 169016 | Driving | 7 | Asphalt | Bituminous Mix - MnDOT Milaca | Flexible | 102 | 4 | 09/25/2009 | 09/25/2009 |  | 19181 |  | 18887
169017-D-2009 | 169017 | Driving | 1 | Sand | Sand + Gravel Subgrade - MnDOT Milaca | Flexible | 0 | 0 | 07/01/1972 | 07/01/1972 |  | 19203 |  | 18891
169017-D-2009 | 169017 | Driving | 2 | Aggregate | Class 3 - MnDOT Milaca | Flexible | 152 | 6 | 11/01/1973 | 11/01/1973 |  | 19204 |  | 18890
169017-D-2009 | 169017 | Driving | 3 | Aggregate | Class 4 - MnDOT Milaca | Flexible | 152 | 6 | 11/05/1973 | 11/05/1973 |  | 19205 |  | 18889
169017-D-2009 | 169017 | Driving | 4 | Aggregate | Class 6 - MnDOT Milaca | Flexible | 152 | 6 | 11/10/1973 | 11/10/1973 |  | 19206 |  | 18888
169017-D-2009 | 169017 | Driving | 5 | Asphalt | Bituminous Base Mix - MnDOT Milaca | Flexible | 38 | 1.5 | 11/15/1973 | 11/15/1973 |  | 19207 |  | 18886
169017-D-2009 | 169017 | Driving | 6 | Asphalt | Bituminous Interim Mix - MnDOT Milaca | Flexible | 25 | 1 | 11/16/1973 | 11/16/1973 |  | 19208 |  | 18885
169017-D-2009 | 169017 | Driving | 7 | Asphalt | Bituminous Mix - MnDOT Milaca | Flexible | 102 | 4 | 09/25/2009 | 09/25/2009 |  | 19209 |  | 18887
169017-D-2016 | 169017 | Driving | 8 | Asphalt | Double Chip Seal - CRS-2P | Flexible | 3 | 0.1 | 08/31/2016 | 08/31/2016 |  | 22138 |  | 101
169018-D-2009 | 169018 | Driving | 1 | Sand | Sand + Gravel Subgrade - MnDOT Milaca | Flexible | 0 | 0 | 07/01/1972 | 07/01/1972 |  | 19220 |  | 18891
169018-D-2009 | 169018 | Driving | 2 | Aggregate | Class 3 - MnDOT Milaca | Flexible | 152 | 6 | 11/01/1973 | 11/01/1973 |  | 19221 |  | 18890
169018-D-2009 | 169018 | Driving | 3 | Aggregate | Class 4 - MnDOT Milaca | Flexible | 152 | 6 | 11/05/1973 | 11/05/1973 |  | 19222 |  | 18889
169018-D-2009 | 169018 | Driving | 4 | Aggregate | Class 6 - MnDOT Milaca | Flexible | 152 | 6 | 11/10/1973 | 11/10/1973 |  | 19223 |  | 18888
169018-D-2009 | 169018 | Driving | 5 | Asphalt | Bituminous Base Mix - MnDOT Milaca | Flexible | 38 | 1.5 | 11/15/1973 | 11/15/1973 |  | 19224 |  | 18886
169018-D-2009 | 169018 | Driving | 6 | Asphalt | Bituminous Interim Mix - MnDOT Milaca | Flexible | 25 | 1 | 11/16/1973 | 11/16/1973 |  | 19225 |  | 18885
169018-D-2009 | 169018 | Driving | 7 | Asphalt | Bituminous Mix - MnDOT Milaca | Flexible | 102 | 4 | 09/25/2009 | 09/25/2009 |  | 19226 |  | 18887
169019-D-2009 | 169019 | Driving | 1 | Sand | Sand + Gravel Subgrade - MnDOT Milaca | Flexible | 0 | 0 | 07/01/1973 | 07/01/1972 |  | 19237 |  | 18891
169019-D-2009 | 169019 | Driving | 2 | Aggregate | Class 3 - MnDOT Milaca | Flexible | 152 | 6 | 11/01/1973 | 11/01/1973 |  | 19238 |  | 18890
169019-D-2009 | 169019 | Driving | 3 | Aggregate | Class 4 - MnDOT Milaca | Flexible | 152 | 6 | 11/05/1973 | 11/05/1973 |  | 19239 |  | 18889
169019-D-2009 | 169019 | Driving | 4 | Aggregate | Class 6 - MnDOT Milaca | Flexible | 152 | 6 | 11/10/1973 | 11/10/1973 |  | 19240 |  | 18888
169019-D-2009 | 169019 | Driving | 5 | Asphalt | Bituminous Base Mix - MnDOT Milaca | Flexible | 38 | 1.5 | 11/15/1973 | 11/15/1973 |  | 19241 |  | 18886
169019-D-2009 | 169019 | Driving | 6 | Asphalt | Bituminous Interim Mix - MnDOT Milaca | Flexible | 25 | 1 | 11/16/1973 | 11/16/1973 |  | 19242 |  | 18885
169019-D-2009 | 169019 | Driving | 7 | Asphalt | Bituminous Mix - MnDOT Milaca | Flexible | 102 | 4 | 09/25/2009 | 09/25/2009 |  | 19243 |  | 18887
169019-D-2016 | 169019 | Driving | 8 | Asphalt | Double Chip Seal - CRS-2P | Flexible | 3 | 0.1 | 08/31/2016 | 08/31/2016 |  | 22081 |  | 101
169020-D-2009 | 169020 | Driving | 5 | Asphalt | Bituminous Base Mix - MnDOT Milaca | Flexible | 38 | 1.5 | 11/15/1973 | 11/15/1973 |  | 19258 |  | 18886
169020-D-2009 | 169020 | Driving | 6 | Asphalt | Bituminous Interim Mix - MnDOT Milaca | Flexible | 25 | 1 | 11/16/1973 | 11/16/1973 |  | 19259 |  | 18885
169020-D-2009 | 169020 | Driving | 7 | Asphalt | Bituminous Mix - MnDOT Milaca | Flexible | 102 | 4 | 09/25/2009 | 09/25/2009 |  | 19260 |  | 18887
169020-D-2016 | 169020 | Driving | 8 | Asphalt | Hot Mix Asphalt - MnDOT Milaca | Flexible | 0 | 0 | 08/31/2016 | 08/31/2016 |  | 22235 |  | 21200
169020-D-2009 | 169020 | Driving | 1 | Sand | Sand + Gravel Subgrade - MnDOT Milaca | Flexible | 0 | 0 | 07/01/1972 | 07/01/1972 |  | 19254 |  | 18891
169020-D-2009 | 169020 | Driving | 2 | Aggregate | Class 3 - MnDOT Milaca | Flexible | 152 | 6 | 11/01/1973 | 11/01/1973 |  | 19255 |  | 18890
169020-D-2009 | 169020 | Driving | 3 | Aggregate | Class 4 - MnDOT Milaca | Flexible | 152 | 6 | 11/05/1973 | 11/05/1973 |  | 19256 |  | 18889
169020-D-2009 | 169020 | Driving | 4 | Aggregate | Class 6 - MnDOT Milaca | Flexible | 152 | 6 | 11/10/1973 | 11/10/1973 |  | 19257 |  | 18888
169021-D-2009 | 169021 | Driving | 4 | Aggregate | Class 6 - MnDOT Milaca | Flexible | 152 | 6 | 11/10/1973 | 11/10/1973 |  | 19274 |  | 18888
169021-D-2009 | 169021 | Driving | 5 | Asphalt | Bituminous Base Mix - MnDOT Milaca | Flexible | 38 | 1.5 | 11/15/1973 | 11/15/1973 |  | 19275 |  | 18886
169021-D-2009 | 169021 | Driving | 6 | Asphalt | Bituminous Interim Mix - MnDOT Milaca | Flexible | 25 | 1 | 11/16/1973 | 11/16/1973 |  | 19276 |  | 18885
169021-D-2009 | 169021 | Driving | 7 | Asphalt | Bituminous Mix - MnDOT Milaca | Flexible | 102 | 4 | 09/25/2009 | 09/25/2009 |  | 19277 |  | 18887
169021-D-2009 | 169021 | Driving | 3 | Aggregate | Class 4 - MnDOT Milaca | Flexible | 152 | 6 | 11/05/1973 | 11/05/1973 |  | 19273 |  | 18889
169021-D-2009 | 169021 | Driving | 2 | Aggregate | Class 3 - MnDOT Milaca | Flexible | 152 | 6 | 11/01/1973 | 11/01/1973 |  | 19272 |  | 18890
169021-D-2009 | 169021 | Driving | 1 | Sand | Sand + Gravel Subgrade - MnDOT Milaca | Flexible | 0 | 0 | 07/01/1972 | 07/01/1972 |  | 19271 |  | 18891
169022-D-2009 | 169022 | Driving | 4 | Aggregate | Class 6 - MnDOT Milaca | Flexible | 152 | 6 | 11/10/1973 | 11/10/1973 |  | 19291 |  | 18888
169022-D-2009 | 169022 | Driving | 3 | Aggregate | Class 4 - MnDOT Milaca | Flexible | 152 | 6 | 11/05/1973 | 11/05/1973 |  | 19290 |  | 18889
169022-D-2009 | 169022 | Driving | 2 | Aggregate | Class 3 - MnDOT Milaca | Flexible | 152 | 6 | 11/01/1973 | 11/01/1973 |  | 19289 |  | 18890
169022-D-2009 | 169022 | Driving | 1 | Sand | Sand + Gravel Subgrade - MnDOT Milaca | Flexible | 0 | 0 | 07/01/1972 | 07/01/1972 |  | 19288 |  | 18891
169022-D-2009 | 169022 | Driving | 5 | Asphalt | Bituminous Base Mix - MnDOT Milaca | Flexible | 38 | 1.5 | 11/15/1973 | 11/15/1973 |  | 19292 |  | 18886
169022-D-2016 | 169022 | Driving | 8 | Asphalt | Double Chip Seal - CRS-2P | Flexible | 3 | 0.1 | 08/31/2016 | 08/31/2016 |  | 22084 |  | 101
169022-D-2009 | 169022 | Driving | 7 | Asphalt | Bituminous Mix - MnDOT Milaca | Flexible | 102 | 4 | 09/25/2009 | 09/25/2009 |  | 19294 |  | 18887
169022-D-2009 | 169022 | Driving | 6 | Asphalt | Bituminous Interim Mix - MnDOT Milaca | Flexible | 25 | 1 | 11/16/1973 | 11/16/1973 |  | 19293 |  | 18885
169023-D-2009 | 169023 | Driving | 1 | Sand | Sand + Gravel Subgrade - MnDOT Milaca | Flexible | 0 | 0 | 07/01/1972 | 07/01/1972 |  | 19305 |  | 18891
169023-D-2009 | 169023 | Driving | 2 | Aggregate | Class 3 - MnDOT Milaca | Flexible | 152 | 6 | 11/01/1973 | 11/01/1973 |  | 19306 |  | 18890
169023-D-2009 | 169023 | Driving | 3 | Aggregate | Class 4 - MnDOT Milaca | Flexible | 152 | 6 | 11/05/1973 | 11/05/1973 |  | 19307 |  | 18889
169023-D-2009 | 169023 | Driving | 4 | Aggregate | Class 6 - MnDOT Milaca | Flexible | 152 | 6 | 11/10/1973 | 11/10/1973 |  | 19308 |  | 18888
169023-D-2009 | 169023 | Driving | 7 | Asphalt | Bituminous Mix - MnDOT Milaca | Flexible | 102 | 4 | 09/25/2009 | 09/25/2009 |  | 19311 |  | 18887
169023-D-2009 | 169023 | Driving | 6 | Asphalt | Bituminous Interim Mix - MnDOT Milaca | Flexible | 25 | 1 | 11/16/1973 | 11/16/1973 |  | 19310 |  | 18885
169023-D-2009 | 169023 | Driving | 5 | Asphalt | Bituminous Base Mix - MnDOT Milaca | Flexible | 38 | 1.5 | 11/15/1973 | 11/15/1973 |  | 19309 |  | 18886
169023-D-2016 | 169023 | Driving | 8 | Asphalt | Double Chip Seal - CRS-2P | Flexible | 3 | 0.1 | 08/31/2016 | 08/31/2016 |  | 22136 |  | 101
169024-D-2009 | 169024 | Driving | 7 | Asphalt | Bituminous Mix - MnDOT Milaca | Flexible | 102 | 4 | 09/25/2009 | 09/25/2009 |  | 19328 |  | 18887
169024-D-2009 | 169024 | Driving | 6 | Asphalt | Bituminous Interim Mix - MnDOT Milaca | Flexible | 25 | 1 | 11/16/1973 | 11/16/1973 |  | 19327 |  | 18885
169024-D-2009 | 169024 | Driving | 5 | Asphalt | Bituminous Base Mix - MnDOT Milaca | Flexible | 38 | 1.5 | 11/15/1973 | 11/15/1973 |  | 19326 |  | 18886
169024-D-2009 | 169024 | Driving | 4 | Aggregate | Class 6 - MnDOT Milaca | Flexible | 152 | 6 | 11/10/1973 | 11/10/1973 |  | 19325 |  | 18888
169024-D-2009 | 169024 | Driving | 3 | Aggregate | Class 4 - MnDOT Milaca | Flexible | 152 | 6 | 11/05/1973 | 11/05/1973 |  | 19324 |  | 18889
169024-D-2009 | 169024 | Driving | 2 | Aggregate | Class 3 - MnDOT Milaca | Flexible | 152 | 6 | 11/01/1973 | 11/01/1973 |  | 19323 |  | 18890
169024-D-2009 | 169024 | Driving | 1 | Sand | Sand + Gravel Subgrade - MnDOT Milaca | Flexible | 0 | 0 | 07/01/1972 | 07/01/1972 |  | 19322 |  | 18891
169024-D-2016 | 169024 | Driving | 8 | Asphalt | Double Chip Seal - CRS-2P | Flexible | 3 | 0.1 | 08/31/2016 | 08/31/2016 |  | 22075 |  | 101
169025-D-2009 | 169025 | Driving | 7 | Aggregate | Class 6 - MnDOT Milaca | Flexible | 102 | 4 | 09/25/2009 | 09/25/2009 |  | 19345 |  | 18888
169025-D-2009 | 169025 | Driving | 6 | Asphalt | Bituminous Interim Mix - MnDOT Milaca | Flexible | 25 | 1 | 11/16/1973 | 11/16/1973 |  | 19344 |  | 18885
169025-D-2009 | 169025 | Driving | 5 | Asphalt | Bituminous Base Mix - MnDOT Milaca | Flexible | 38 | 1.5 | 11/15/1973 | 11/15/1973 |  | 19343 |  | 18886
169025-D-2009 | 169025 | Driving | 4 | Aggregate | Class 6 - MnDOT Milaca | Flexible | 152 | 6 | 11/10/1973 | 11/10/1973 |  | 19342 |  | 18888
169025-D-2009 | 169025 | Driving | 3 | Aggregate | Class 4 - MnDOT Milaca | Flexible | 152 | 6 | 11/05/1973 | 11/05/1973 |  | 19341 |  | 18889
169025-D-2009 | 169025 | Driving | 2 | Aggregate | Class 3 - MnDOT Milaca | Flexible | 152 | 6 | 11/01/1973 | 11/01/1973 |  | 19340 |  | 18890
169025-D-2009 | 169025 | Driving | 1 | Sand | Sand + Gravel Subgrade - MnDOT Milaca | Flexible | 0 | 0 | 07/01/1972 | 07/01/1972 |  | 19339 |  | 18891
169025-D-2016 | 169025 | Driving | 8 | Asphalt | Double Chip Seal - CRS-2P | Flexible | 3 | 0.1 | 08/31/2016 | 08/31/2016 |  | 22125 |  | 101
169026-D-2009 | 169026 | Driving | 7 | Asphalt | Bituminous Mix - MnDOT Milaca | Flexible | 102 | 4 | 09/25/2009 | 09/25/2009 |  | 19362 |  | 18887
169026-D-2009 | 169026 | Driving | 6 | Asphalt | Bituminous Interim Mix - MnDOT Milaca | Flexible | 25 | 1 | 11/16/1973 | 11/16/1973 |  | 19361 |  | 18885
169026-D-2009 | 169026 | Driving | 5 | Asphalt | Bituminous Base Mix - MnDOT Milaca | Flexible | 38 | 1.5 | 11/15/1973 | 11/15/1973 |  | 19360 |  | 18886
169026-D-2009 | 169026 | Driving | 4 | Aggregate | Class 6 - MnDOT Milaca | Flexible | 152 | 6 | 11/10/1973 | 11/10/1973 |  | 19359 |  | 18888
169026-D-2009 | 169026 | Driving | 3 | Aggregate | Class 4 - MnDOT Milaca | Flexible | 152 | 6 | 11/05/1973 | 11/05/1973 |  | 19358 |  | 18889
169026-D-2009 | 169026 | Driving | 2 | Aggregate | Class 3 - MnDOT Milaca | Flexible | 152 | 6 | 11/01/1973 | 11/01/1973 |  | 19357 |  | 18890
169026-D-2009 | 169026 | Driving | 1 | Sand | Sand + Gravel Subgrade - MnDOT Milaca | Flexible | 0 | 0 | 07/01/1972 | 07/01/1972 |  | 19356 |  | 18891
169026-D-2016 | 169026 | Driving | 8 | Asphalt | Double Chip Seal - CRS-2P | Flexible | 3 | 0.1 | 08/31/2016 | 08/31/2016 |  | 22131 |  | 101
169027-D-2009 | 169027 | Driving | 1 | Sand | Sand + Gravel Subgrade - MnDOT Milaca | Flexible | 0 | 0 | 07/01/1972 | 07/01/1972 |  | 19373 |  | 18891
169027-D-2009 | 169027 | Driving | 2 | Aggregate | Class 3 - MnDOT Milaca | Flexible | 152 | 6 | 11/01/1973 | 11/01/1973 |  | 19374 |  | 18890
169027-D-2016 | 169027 | Driving | 8 | Asphalt | Double Chip Seal - CRS-2P | Flexible | 3 | 0.1 | 08/31/2016 | 08/31/2016 |  | 22086 |  | 101
169027-D-2009 | 169027 | Driving | 7 | Asphalt | Bituminous Mix - MnDOT Milaca | Flexible | 102 | 4 | 09/25/2009 | 09/25/2009 |  | 19379 |  | 18887
169027-D-2009 | 169027 | Driving | 6 | Asphalt | Bituminous Interim Mix - MnDOT Milaca | Flexible | 25 | 1 | 11/16/1973 | 11/16/1973 |  | 19378 |  | 18885
169027-D-2009 | 169027 | Driving | 5 | Asphalt | Bituminous Base Mix - MnDOT Milaca | Flexible | 38 | 1.5 | 11/15/1973 | 11/15/1973 |  | 19377 |  | 18886
169027-D-2009 | 169027 | Driving | 4 | Aggregate | Class 6 - MnDOT Milaca | Flexible | 152 | 6 | 11/10/1973 | 11/10/1973 |  | 19376 |  | 18888
169027-D-2009 | 169027 | Driving | 3 | Aggregate | Class 4 - MnDOT Milaca | Flexible | 152 | 6 | 11/05/1973 | 11/05/1973 |  | 19375 |  | 18889
169028-D-2009 | 169028 | Driving | 6 | Asphalt | Bituminous Interim Mix - MnDOT Milaca | Flexible | 25 | 1 | 11/16/1973 | 11/16/1973 |  | 19395 |  | 18885
169028-D-2009 | 169028 | Driving | 5 | Asphalt | Bituminous Base Mix - MnDOT Milaca | Flexible | 38 | 1.5 | 11/15/1973 | 11/15/1973 |  | 19394 |  | 18886
169028-D-2009 | 169028 | Driving | 4 | Aggregate | Class 6 - MnDOT Milaca | Flexible | 152 | 6 | 11/10/1973 | 11/10/1973 |  | 19393 |  | 18888
169028-D-2009 | 169028 | Driving | 3 | Aggregate | Class 4 - MnDOT Milaca | Flexible | 152 | 6 | 11/05/1973 | 11/05/1973 |  | 19392 |  | 18889
169028-D-2009 | 169028 | Driving | 2 | Aggregate | Class 3 - MnDOT Milaca | Flexible | 152 | 6 | 11/01/1973 | 11/01/1973 |  | 19391 |  | 18890
169028-D-2009 | 169028 | Driving | 1 | Sand | Sand + Gravel Subgrade - MnDOT Milaca | Flexible | 0 | 0 | 07/01/1972 | 07/01/1972 |  | 19390 |  | 18891
169028-D-2009 | 169028 | Driving | 7 | Aggregate | Class 6 - MnDOT Milaca | Flexible | 102 | 4 | 09/25/2009 | 09/25/2009 |  | 19396 |  | 18888

## SENSORS_MV
MODEL_LETTERS | UPDATED_DATE | SENSOR_TYPE | MODEL_NAME | DATA_TYPE | MEASUREMENT_TYPE | MEASUREMENT_UNITS | VALUES_TABLE | SECTION_ID | CELL | SENSOR_SEQ | STATION_FT | OFFSET_FT | LATITUDE | LONGITUDE | SENSOR_DEPTH_IN | DATE_INSTALLED | DATE_REMOVED | ORIENTATION | SENSOR_ID | LAYER_ID | SENSOR_NAME
DT | 12/29/2023 | Displacement | Schaevitz HCD-500 | Dynamic | Slab Displacement | Millimeters |  | 1-D-1991 | 1 | 3 | 110648.9 | -8.64 | 45.2751 | -93.7348 | 3 | 08/01/1993 | 07/01/2006 | Vertical | 1DT003 | 51 | Linear Variable Differential Transducer
DT | 12/29/2023 | Displacement | Schaevitz HCD-500 | Dynamic | Slab Displacement | Millimeters |  | 1-D-1991 | 1 | 4 | 110650.9 | -10.59 | 45.2751 | -93.7347 | 3 | 08/01/1993 | 07/01/2006 | Vertical | 1DT004 | 51 | Linear Variable Differential Transducer
DT | 12/29/2023 | Displacement | Schaevitz HCD-500 | Dynamic | Slab Displacement | Millimeters |  | 1-D-1991 | 1 | 5 | 110652.9 | -9.57 | 45.2751 | -93.7347 | 3 | 08/01/1993 | 07/01/2006 | Vertical | 1DT005 | 51 | Linear Variable Differential Transducer
DT | 12/29/2023 | Displacement | Schaevitz HCD-500 | Dynamic | Slab Displacement | Millimeters |  | 1-D-1991 | 1 | 6 | 110654.9 | -8.63 | 45.2751 | -93.7347 | 3 | 08/01/1993 | 07/01/2006 | Vertical | 1DT006 | 51 | Linear Variable Differential Transducer
DT | 12/29/2023 | Displacement | Schaevitz HCD-500 | Dynamic | Slab Displacement | Millimeters |  | 1-D-1991 | 1 | 1 | 110644.9 | -10.64 | 45.2751 | -93.7348 | 3 | 08/01/1993 | 07/01/2006 | Vertical | 1DT001 | 51 | Linear Variable Differential Transducer
DT | 12/29/2023 | Displacement | Schaevitz HCD-500 | Dynamic | Slab Displacement | Millimeters |  | 1-D-1991 | 1 | 2 | 110646.9 | -9.61 | 45.2751 | -93.7348 | 3 | 08/01/1993 | 07/01/2006 | Vertical | 1DT002 | 51 | Linear Variable Differential Transducer
NP | 12/29/2023 | Moisture | Fabricated on Site | Static | Soil Moisture | % Moist Volume |  | 1-D-1991 | 1 | 1 | 110642.9 | -5.92 | 45.2751 | -93.7348 | 0.24 | 08/01/1993 | 07/01/2006 | Vertical | 1NP001 | 52 | Neutron Probe Access Tube
OS | 12/29/2023 | Water Level | Fabricated on Site | Static | Water Table Level | Meters | OS_COAX_RAW_VALUES | 1-DS-1991 | 1 | 1 | 110633.2 | -25 | 45.2752 | -93.7348 | 180 | 08/01/1993 | 07/01/2006 | Vertical | 1OS001 | 82 | Open Stand Pipe
PG | 12/29/2023 | Pressure | Geokon 3500 | Dynamic | Pressure - Soil | kPa |  | 1-D-1991 | 1 | 1 | 110637 | -8.96 | 45.2751 | -93.7348 | 5.76 | 08/01/1993 | 11/18/2009 | Horizontal | 1PG001 | 89 | Geokon Dynamic Soil Pressure Cell
PG | 12/29/2023 | Pressure | Geokon 3500 | Dynamic | Pressure - Soil | kPa |  | 1-D-1991 | 1 | 2 | 110637.1 | -8.79 | 45.2751 | -93.7348 | 21.12 | 08/01/1993 | 11/18/2007 | Horizontal | 1PG002 | 89 | Geokon Dynamic Soil Pressure Cell
PG | 12/29/2023 | Pressure | Geokon 3500 | Dynamic | Pressure - Soil | kPa |  | 1-D-1991 | 1 | 3 | 110637 | -10 | 45.2751 | -93.7348 | 5.76 | 08/01/1993 | 11/18/2009 | Horizontal | 1PG003 | 89 | Geokon Dynamic Soil Pressure Cell
PG | 12/29/2023 | Pressure | Geokon 3500 | Dynamic | Pressure - Soil | kPa |  | 1-D-1991 | 1 | 4 | 110637 | -9.83 | 45.2751 | -93.7348 | 21.24 | 08/01/1993 | 11/18/2009 | Horizontal | 1PG004 | 89 | Geokon Dynamic Soil Pressure Cell
PG | 12/29/2023 | Pressure | Geokon 3500 | Dynamic | Pressure - Soil | kPa |  | 1-D-1991 | 1 | 5 | 110637 | -11.03 | 45.2751 | -93.7348 | 5.64 | 08/01/1993 | 11/18/2009 | Horizontal | 1PG005 | 89 | Geokon Dynamic Soil Pressure Cell
PG | 12/29/2023 | Pressure | Geokon 3500 | Dynamic | Pressure - Soil | kPa |  | 1-D-1991 | 1 | 6 | 110637 | -10.86 | 45.2751 | -93.7348 | 21.12 | 08/01/1993 | 11/18/2009 | Horizontal | 1PG006 | 89 | Geokon Dynamic Soil Pressure Cell
PK | 12/29/2023 | Pressure | Kulite 0234 | Dynamic | Pressure - Soil | kPa |  | 1-D-1991 | 1 | 1 | 110637 | -9.77 | 45.2751 | -93.7348 | 38.88 | 08/01/1993 | 11/19/2009 | Horizontal | 1PK001 | 88 | Kulite Dynamic Soil Pressure Cell
RP | 12/29/2023 | Moisture | Fabricated on Site | Static | Dielectric Content | Ohm-units | RP_VALUES | 1-D-1991 | 1 | 1 | 110641.3 | -9.78 | 45.2751 | -93.7348 | 10.2 | 09/01/1993 | 05/31/1999 |  | 1RP001 | 89 | Resistivity Probe
TC | 12/29/2023 | Temperature | Fabricated | Static | Temperature | Degrees C | TC_VALUES | 1-D-1991 | 1 | 1 | 110640.7 | -9.76 | 45.2751 | -93.7348 | 1.2 | 08/01/1993 | 07/01/2006 | Horizontal | 1TC001 | 52 | Thermocouple
TC | 12/29/2023 | Temperature | Fabricated | Static | Temperature | Degrees C | TC_VALUES | 1-D-1991 | 1 | 2 | 110640.7 | -9.76 | 45.2751 | -93.7348 | 2.16 | 08/01/1993 | 07/01/2006 | Horizontal | 1TC002 | 51 | Thermocouple
TC | 12/29/2023 | Temperature | Fabricated | Static | Temperature | Degrees C | TC_VALUES | 1-D-1991 | 1 | 3 | 110640.7 | -9.76 | 45.2751 | -93.7348 | 6.24 | 08/01/1993 | 07/06/2006 | Horizontal | 1TC003 | 89 | Thermocouple
TC | 12/29/2023 | Temperature | Fabricated | Static | Temperature | Degrees C | TC_VALUES | 1-D-1991 | 1 | 4 | 110640.7 | -9.76 | 45.2751 | -93.7348 | 7.56 | 08/01/1993 | 07/06/2006 | Horizontal | 1TC004 | 89 | Thermocouple
TC | 12/29/2023 | Temperature | Fabricated | Static | Temperature | Degrees C | TC_VALUES | 1-D-1991 | 1 | 5 | 110640.7 | -9.76 | 45.2751 | -93.7348 | 11.52 | 08/01/1993 | 07/06/2006 | Horizontal | 1TC005 | 89 | Thermocouple
TC | 12/29/2023 | Temperature | Fabricated | Static | Temperature | Degrees C | TC_VALUES | 1-D-1991 | 1 | 6 | 110640.7 | -9.76 | 45.2751 | -93.7348 | 17.52 | 08/01/1993 | 07/06/2006 | Horizontal | 1TC006 | 89 | Thermocouple
TC | 12/29/2023 | Temperature | Fabricated | Static | Temperature | Degrees C | TC_VALUES | 1-D-1991 | 1 | 7 | 110640.7 | -9.76 | 45.2751 | -93.7348 | 23.52 | 08/01/1993 | 07/06/2006 | Horizontal | 1TC007 | 89 | Thermocouple
TC | 12/29/2023 | Temperature | Fabricated | Static | Temperature | Degrees C | TC_VALUES | 1-D-1991 | 1 | 8 | 110640.7 | -9.76 | 45.2751 | -93.7348 | 35.52 | 08/01/1993 | 07/06/2006 | Horizontal | 1TC008 | 89 | Thermocouple
TC | 12/29/2023 | Temperature | Fabricated | Static | Temperature | Degrees C | TC_VALUES | 1-D-1991 | 1 | 9 | 110640.7 | -9.76 | 45.2751 | -93.7348 | 47.52 | 08/01/1993 | 07/06/2006 | Horizontal | 1TC009 | 88 | Thermocouple
TC | 12/29/2023 | Temperature | Fabricated | Static | Temperature | Degrees C | TC_VALUES | 1-D-1991 | 1 | 10 | 110640.7 | -9.76 | 45.2751 | -93.7348 | 59.52 | 08/01/1993 | 07/06/2006 | Horizontal | 1TC010 | 88 | Thermocouple
TC | 12/29/2023 | Temperature | Fabricated | Static | Temperature | Degrees C | TC_VALUES | 1-D-1991 | 1 | 11 | 110640.7 | -9.76 | 45.2751 | -93.7348 | 95.52 | 08/01/1993 | 07/06/2006 | Horizontal | 1TC011 | 88 | Thermocouple
TD | 12/29/2023 | Moisture | Fabricated | Static | Moisture - Volumetric Content | cm3/cm3 | TD_VALUES | 1-D-1991 | 1 | 1 | 110642.9 | -9.66 | 45.2751 | -93.7348 | 12.12 | 08/01/1993 | 07/06/2006 |  | 1TD001 | 89 | Time Domain Reflectometer
TD | 12/29/2023 | Moisture | Fabricated | Static | Moisture - Volumetric Content | cm3/cm3 | TD_VALUES | 1-D-1991 | 1 | 2 | 110642.9 | -9.66 | 45.2751 | -93.7348 | 18.12 | 08/01/1993 | 07/06/2006 |  | 1TD002 | 89 | Time Domain Reflectometer
TD | 12/29/2023 | Moisture | Fabricated | Static | Moisture - Volumetric Content | cm3/cm3 | TD_VALUES | 1-D-1991 | 1 | 3 | 110642.9 | -9.66 | 45.2751 | -93.7348 | 24.12 | 08/01/1993 | 07/06/2006 |  | 1TD003 | 89 | Time Domain Reflectometer
TD | 12/29/2023 | Moisture | Fabricated | Static | Moisture - Volumetric Content | cm3/cm3 | TD_VALUES | 1-D-1991 | 1 | 4 | 110642.9 | -9.66 | 45.2751 | -93.7348 | 36.12 | 08/01/1993 | 07/06/2006 |  | 1TD004 | 89 | Time Domain Reflectometer
TD | 12/29/2023 | Moisture | Fabricated | Static | Moisture - Volumetric Content | cm3/cm3 | TD_VALUES | 1-D-1991 | 1 | 5 | 110642.9 | -9.66 | 45.2751 | -93.7348 | 48.12 | 08/01/1993 | 07/06/2006 |  | 1TD005 | 88 | Time Domain Reflectometer
TD | 12/29/2023 | Moisture | Fabricated | Static | Moisture - Volumetric Content | cm3/cm3 | TD_VALUES | 1-D-1991 | 1 | 6 | 110642.9 | -9.66 | 45.2751 | -93.7348 | 60.12 | 08/01/1993 | 07/06/2006 |  | 1TD006 | 88 | Time Domain Reflectometer
TD | 12/29/2023 | Moisture | Fabricated | Static | Moisture - Volumetric Content | cm3/cm3 | TD_VALUES | 1-D-1991 | 1 | 7 | 110642.9 | -9.66 | 45.2751 | -93.7348 | 96.12 | 08/01/1993 | 07/06/2006 |  | 1TD007 | 88 | Time Domain Reflectometer
TE | 12/29/2023 | Strain | Dynatest PAST-2AC | Dynamic | Pavement Strain - Transverse | Microstrain |  | 1-D-1991 | 1 | 1 | 110633 | -8.69 | 45.2751 | -93.7348 | 5.16 | 08/01/1993 | 11/17/2007 | Transverse | 1TE001 | 90 | Transverse Embedment Strain Gauge
TE | 12/29/2023 | Strain | Dynatest PAST-2AC | Dynamic | Pavement Strain - Transverse | Microstrain |  | 1-D-1991 | 1 | 2 | 110633 | -9.68 | 45.2751 | -93.7348 | 5.28 | 08/01/1993 | 11/17/2007 | Transverse | 1TE002 | 90 | Transverse Embedment Strain Gauge
TE | 12/29/2023 | Strain | Dynatest PAST-2AC | Dynamic | Pavement Strain - Transverse | Microstrain |  | 1-D-1991 | 1 | 3 | 110633 | -10.73 | 45.2751 | -93.7348 | 5.28 | 08/01/1993 | 11/17/2007 | Transverse | 1TE003 | 90 | Transverse Embedment Strain Gauge
TE | 12/29/2023 | Strain | Dynatest PAST-2AC | Dynamic | Pavement Strain - Transverse | Microstrain |  | 1-P-1991 | 1 | 4 | 110633 | 10.82 | 45.2751 | -93.7348 | 5.4 | 08/01/1993 | 11/17/2007 | Transverse | 1TE004 | 99 | Transverse Embedment Strain Gauge
TE | 12/29/2023 | Strain | Dynatest PAST-2AC | Dynamic | Pavement Strain - Transverse | Microstrain |  | 1-P-1991 | 1 | 5 | 110633 | 9.93 | 45.2751 | -93.7348 | 5.28 | 08/01/1993 | 11/17/2007 | Transverse | 1TE005 | 99 | Transverse Embedment Strain Gauge
TE | 12/29/2023 | Strain | Dynatest PAST-2AC | Dynamic | Pavement Strain - Transverse | Microstrain |  | 1-P-1991 | 1 | 6 | 110633 | 8.7 | 45.2751 | -93.7348 | 6.12 | 08/01/1993 | 11/17/2007 | Transverse | 1TE006 | 99 | Transverse Embedment Strain Gauge
WM | 12/29/2023 | Moisture | Watermark 200-X | Static | Moisture - Soil - Relative | Centibar | WM_VALUES | 1-D-1991 | 1 | 1 | 110642.9 | -9.66 | 45.2751 | -93.7348 | 12.12 | 08/01/1993 | 07/06/2006 | Horizontal | 1WM001 | 89 | Moisture Block
WM | 12/29/2023 | Moisture | Watermark 200-X | Static | Moisture - Soil - Relative | Centibar | WM_VALUES | 1-D-1991 | 1 | 2 | 110642.9 | -9.66 | 45.2751 | -93.7348 | 18.12 | 08/01/1993 | 07/06/2006 | Horizontal | 1WM002 | 89 | Moisture Block
WM | 12/29/2023 | Moisture | Watermark 200-X | Static | Moisture - Soil - Relative | Centibar | WM_VALUES | 1-D-1991 | 1 | 3 | 110642.9 | -9.66 | 45.2751 | -93.7348 | 24.12 | 08/01/1993 | 07/06/2006 | Horizontal | 1WM003 | 89 | Moisture Block
WM | 12/29/2023 | Moisture | Watermark 200-X | Static | Moisture - Soil - Relative | Centibar | WM_VALUES | 1-D-1991 | 1 | 4 | 110642.9 | -9.66 | 45.2751 | -93.7348 | 36.12 | 08/01/1993 | 07/06/2006 | Horizontal | 1WM004 | 89 | Moisture Block
WM | 12/29/2023 | Moisture | Watermark 200-X | Static | Moisture - Soil - Relative | Centibar | WM_VALUES | 1-D-1991 | 1 | 5 | 110642.9 | -9.66 | 45.2751 | -93.7348 | 48.12 | 08/01/1993 | 07/06/2006 | Horizontal | 1WM005 | 88 | Moisture Block
WM | 12/29/2023 | Moisture | Watermark 200-X | Static | Moisture - Soil - Relative | Centibar | WM_VALUES | 1-D-1991 | 1 | 6 | 110642.9 | -9.66 | 45.2751 | -93.7348 | 60.12 | 08/01/1993 | 07/06/2006 | Horizontal | 1WM006 | 88 | Moisture Block
WM | 12/29/2023 | Moisture | Watermark 200-X | Static | Moisture - Soil - Relative | Centibar | WM_VALUES | 1-D-1991 | 1 | 7 | 110642.9 | -9.66 | 45.2751 | -93.7348 | 96.12 | 08/01/1993 | 07/06/2006 | Horizontal | 1WM007 | 88 | Moisture Block
TC | 12/29/2023 | Temperature | Fabricated | Static | Temperature | Degrees C | TC_VALUES | 2-D-2008 | 2 | 115 | 111026.5 | -5.93 | 45.2745 | -93.7335 | 60 | 09/15/2008 | 05/01/2022 | Horizontal | 2TC115 | 29377 | Thermocouple
TC | 12/29/2023 | Temperature | Fabricated | Static | Temperature | Degrees C | TC_VALUES | 2-D-2008 | 2 | 116 | 111026.5 | -5.93 | 45.2745 | -93.7335 | 72 | 09/15/2008 | 05/01/2022 | Horizontal | 2TC116 | 29377 | Thermocouple
TD | 12/29/2023 | Moisture | Fabricated | Static | Moisture - Volumetric Content | cm3/cm3 | TD_VALUES | 2-D-1991 | 2 | 1 | 111013.1 | -9.62 | 45.2745 | -93.7336 | 12.48 | 08/01/1993 | 11/17/2007 |  | 2TD001 | 116 | Time Domain Reflectometer
TD | 12/29/2023 | Moisture | Fabricated | Static | Moisture - Volumetric Content | cm3/cm3 | TD_VALUES | 2-D-1991 | 2 | 2 | 111013.1 | -9.62 | 45.2745 | -93.7336 | 18.48 | 08/01/1993 | 11/17/2007 |  | 2TD002 | 116 | Time Domain Reflectometer
TD | 12/29/2023 | Moisture | Fabricated | Static | Moisture - Volumetric Content | cm3/cm3 | TD_VALUES | 2-D-1991 | 2 | 3 | 111013.1 | -9.62 | 45.2745 | -93.7336 | 24.48 | 08/01/1993 | 11/17/2007 |  | 2TD003 | 116 | Time Domain Reflectometer
TD | 12/29/2023 | Moisture | Fabricated | Static | Moisture - Volumetric Content | cm3/cm3 | TD_VALUES | 2-D-1991 | 2 | 4 | 111013.1 | -9.62 | 45.2745 | -93.7336 | 36.48 | 08/01/1993 | 11/17/2007 |  | 2TD004 | 116 | Time Domain Reflectometer
TD | 12/29/2023 | Moisture | Fabricated | Static | Moisture - Volumetric Content | cm3/cm3 | TD_VALUES | 2-D-1991 | 2 | 5 | 111013.1 | -9.62 | 45.2745 | -93.7336 | 48.48 | 08/01/1993 | 11/17/2007 |  | 2TD005 | 115 | Time Domain Reflectometer
TD | 12/29/2023 | Moisture | Fabricated | Static | Moisture - Volumetric Content | cm3/cm3 | TD_VALUES | 2-D-1991 | 2 | 6 | 111013.1 | -9.62 | 45.2745 | -93.7336 | 60.48 | 08/01/1993 | 11/17/2007 |  | 2TD006 | 115 | Time Domain Reflectometer
TD | 12/29/2023 | Moisture | Fabricated | Static | Moisture - Volumetric Content | cm3/cm3 | TD_VALUES | 2-D-1991 | 2 | 7 | 111013.1 | -9.62 | 45.2745 | -93.7336 | 92.28 | 08/01/1993 | 11/17/2007 |  | 2TD007 | 115 | Time Domain Reflectometer
TE | 12/29/2023 | Strain | Dynatest PAST-2AC | Dynamic | Pavement Strain - Transverse | Microstrain |  | 2-D-1991 | 2 | 1 | 111000 | -10.75 | 45.2746 | -93.7336 | 5.04 | 08/01/1993 | 11/17/2007 | Transverse | 2TE001 | 118 | Transverse Embedment Strain Gauge
TE | 12/29/2023 | Strain | Dynatest PAST-2AC | Dynamic | Pavement Strain - Transverse | Microstrain |  | 2-D-1991 | 2 | 2 | 111000 | -9.71 | 45.2746 | -93.7336 | 5.16 | 08/01/1993 | 11/17/2007 | Transverse | 2TE002 | 118 | Transverse Embedment Strain Gauge
TE | 12/29/2023 | Strain | Dynatest PAST-2AC | Dynamic | Pavement Strain - Transverse | Microstrain |  | 2-D-1991 | 2 | 3 | 111000 | -8.73 | 45.2746 | -93.7336 | 5.52 | 08/01/1993 | 11/17/2007 | Transverse | 2TE003 | 118 | Transverse Embedment Strain Gauge
TE | 12/29/2023 | Strain | Dynatest PAST-2AC | Dynamic | Pavement Strain - Transverse | Microstrain |  | 2-D-2008 | 2 | 101 | 110989.4 | -8.96 | 45.2746 | -93.7336 | 10.45 | 09/15/2008 | 05/01/2022 | Transverse | 2TE101 | 17055 | Transverse Embedment Strain Gauge
TE | 12/29/2023 | Strain | Dynatest PAST-2AC | Dynamic | Pavement Strain - Transverse | Microstrain |  | 2-D-2008 | 2 | 102 | 110987.6 | -9 | 45.2746 | -93.7337 | 11.53 | 09/15/2008 | 05/01/2022 | Transverse | 2TE102 | 17055 | Transverse Embedment Strain Gauge
TE | 12/29/2023 | Strain | Dynatest PAST-2AC | Dynamic | Pavement Strain - Transverse | Microstrain |  | 2-D-2008 | 2 | 103 | 110985.3 | -8.99 | 45.2746 | -93.7337 | 11.87 | 09/15/2008 | 05/01/2022 | Transverse | 2TE103 | 17055 | Transverse Embedment Strain Gauge
TE | 12/29/2023 | Strain | Dynatest PAST-2AC | Dynamic | Pavement Strain - Transverse | Microstrain |  | 2-D-2008 | 2 | 104 | 110985.3 | -8.99 | 45.2746 | -93.7337 | 4.18 | 09/15/2008 | 05/01/2022 | Transverse | 2TE104 | 17057 | Transverse Embedment Strain Gauge
TE | 12/29/2023 | Strain | Dynatest PAST-2AC | Dynamic | Pavement Strain - Transverse | Microstrain |  | 2-D-2008 | 2 | 105 | 110987.6 | -9 | 45.2746 | -93.7337 | 4.54 | 09/15/2008 | 05/01/2022 | Transverse | 2TE105 | 17057 | Transverse Embedment Strain Gauge
TE | 12/29/2023 | Strain | Dynatest PAST-2AC | Dynamic | Pavement Strain - Transverse | Microstrain |  | 2-D-2008 | 2 | 106 | 110989.4 | -8.96 | 45.2746 | -93.7336 | 3.46 | 09/15/2008 | 05/01/2022 | Transverse | 2TE106 | 17057 | Transverse Embedment Strain Gauge
WM | 12/29/2023 | Moisture | Watermark 200-X | Static | Moisture - Soil - Relative | Centibar | WM_VALUES | 2-D-1991 | 2 | 5 | 111013.1 | -9.62 | 45.2745 | -93.7336 | 48.48 | 08/01/1993 | 11/17/2007 | Horizontal | 2WM005 | 115 | Moisture Block
WM | 12/29/2023 | Moisture | Watermark 200-X | Static | Moisture - Soil - Relative | Centibar | WM_VALUES | 2-D-1991 | 2 | 6 | 111013.1 | -9.62 | 45.2745 | -93.7336 | 60.48 | 08/01/1993 | 11/17/2007 | Horizontal | 2WM006 | 115 | Moisture Block
WM | 12/29/2023 | Moisture | Watermark 200-X | Static | Moisture - Soil - Relative | Centibar | WM_VALUES | 2-D-1991 | 2 | 7 | 111013.1 | -9.62 | 45.2745 | -93.7336 | 92.28 | 08/01/1993 | 11/17/2007 | Horizontal | 2WM007 | 115 | Moisture Block
WM | 12/29/2023 | Moisture | Watermark 200-X | Static | Moisture - Soil - Relative | Centibar | WM_VALUES | 2-D-1991 | 2 | 1 | 111013.1 | -9.62 | 45.2745 | -93.7336 | 12.48 | 08/01/1993 | 11/17/2007 | Horizontal | 2WM001 | 116 | Moisture Block
WM | 12/29/2023 | Moisture | Watermark 200-X | Static | Moisture - Soil - Relative | Centibar | WM_VALUES | 2-D-1991 | 2 | 2 | 111013.1 | -9.62 | 45.2745 | -93.7336 | 18.48 | 08/01/1993 | 11/17/2007 | Horizontal | 2WM002 | 116 | Moisture Block
WM | 12/29/2023 | Moisture | Watermark 200-X | Static | Moisture - Soil - Relative | Centibar | WM_VALUES | 2-D-1991 | 2 | 3 | 111013.1 | -9.62 | 45.2745 | -93.7336 | 24.48 | 08/01/1993 | 11/17/2007 | Horizontal | 2WM003 | 116 | Moisture Block
WM | 12/29/2023 | Moisture | Watermark 200-X | Static | Moisture - Soil - Relative | Centibar | WM_VALUES | 2-D-1991 | 2 | 4 | 111013.1 | -9.62 | 45.2745 | -93.7336 | 36.48 | 08/01/1993 | 11/17/2007 | Horizontal | 2WM004 | 116 | Moisture Block
EC | 12/29/2023 | Moisture | Decagon TE and 5TE | Static | Moisture - Conductivity | Ohm-units | EC_VALUES | 2-D-2008 | 2 | 101 | 111026.5 | -5.9 | 45.2745 | -93.7335 | 4.94 | 09/15/2008 | 05/01/2022 |  | 2EC101 | 17057 | Decagon Moisture Sensor
EC | 12/29/2023 | Moisture | Decagon TE and 5TE | Static | Moisture - Conductivity | Ohm-units | EC_VALUES | 2-D-2008 | 2 | 102 | 111026.5 | -5.9 | 45.2745 | -93.7335 | 9.02 | 09/15/2008 | 05/01/2022 |  | 2EC102 | 17055 | Decagon Moisture Sensor
EC | 12/29/2023 | Moisture | Decagon TE and 5TE | Static | Moisture - Conductivity | Ohm-units | EC_VALUES | 2-D-2008 | 2 | 103 | 111026.5 | -5.9 | 45.2745 | -93.7335 | 15.02 | 09/15/2008 | 05/01/2022 |  | 2EC103 | 17055 | Decagon Moisture Sensor
EC | 12/29/2023 | Moisture | Decagon TE and 5TE | Static | Moisture - Conductivity | Ohm-units | EC_VALUES | 2-D-2008 | 2 | 104 | 111026.5 | -5.9 | 45.2745 | -93.7335 | 24.02 | 09/15/2008 | 05/01/2022 |  | 2EC104 | 21198 | Decagon Moisture Sensor
EC | 12/29/2023 | Moisture | Decagon TE and 5TE | Static | Moisture - Conductivity | Ohm-units | EC_VALUES | 2-D-2008 | 2 | 105 | 111026.5 | -5.9 | 45.2745 | -93.7335 | 36.02 | 09/15/2008 | 05/01/2022 |  | 2EC105 | 21198 | Decagon Moisture Sensor
EC | 12/29/2023 | Moisture | Decagon TE and 5TE | Static | Moisture - Conductivity | Ohm-units | EC_VALUES | 2-D-2008 | 2 | 106 | 111026.5 | -5.9 | 45.2745 | -93.7335 | 48 | 09/15/2008 | 05/01/2022 |  | 2EC106 | 29377 | Decagon Moisture Sensor
EC | 12/29/2023 | Moisture | Decagon TE and 5TE | Static | Moisture - Conductivity | Ohm-units | EC_VALUES | 2-D-2008 | 2 | 107 | 111026.5 | -5.9 | 45.2745 | -93.7335 | 60.02 | 09/15/2008 | 05/01/2022 |  | 2EC107 | 29377 | Decagon Moisture Sensor
EC | 12/29/2023 | Moisture | Decagon TE and 5TE | Static | Moisture - Conductivity | Ohm-units | EC_VALUES | 2-D-2008 | 2 | 108 | 111026.5 | -5.9 | 45.2745 | -93.7335 | 72 | 09/15/2008 | 05/01/2022 |  | 2EC108 | 29377 | Decagon Moisture Sensor
ET | 12/29/2023 | Moisture | Decagon TE and 5TE | Static | Temperature | Degrees C | ET_VALUES | 2-D-2008 | 2 | 101 | 111026.5 | -5.9 | 45.2745 | -93.7335 | 4.94 | 09/15/2008 | 05/01/2022 |  | 2ET101 | 17057 | Decagon Moisture Sensor
ET | 12/29/2023 | Moisture | Decagon TE and 5TE | Static | Temperature | Degrees C | ET_VALUES | 2-D-2008 | 2 | 102 | 111026.5 | -5.9 | 45.2745 | -93.7335 | 9.02 | 09/15/2008 | 05/01/2022 |  | 2ET102 | 17055 | Decagon Moisture Sensor
ET | 12/29/2023 | Moisture | Decagon TE and 5TE | Static | Temperature | Degrees C | ET_VALUES | 2-D-2008 | 2 | 103 | 111026.5 | -5.9 | 45.2745 | -93.7335 | 15.02 | 09/15/2008 | 05/01/2022 |  | 2ET103 | 17055 | Decagon Moisture Sensor
ET | 12/29/2023 | Moisture | Decagon TE and 5TE | Static | Temperature | Degrees C | ET_VALUES | 2-D-2008 | 2 | 104 | 111026.5 | -5.9 | 45.2745 | -93.7335 | 24.02 | 09/15/2008 | 05/01/2022 |  | 2ET104 | 21198 | Decagon Moisture Sensor
ET | 12/29/2023 | Moisture | Decagon TE and 5TE | Static | Temperature | Degrees C | ET_VALUES | 2-D-2008 | 2 | 105 | 111026.5 | -5.9 | 45.2745 | -93.7335 | 36.02 | 09/15/2008 | 05/01/2022 |  | 2ET105 | 21198 | Decagon Moisture Sensor
ET | 12/29/2023 | Moisture | Decagon TE and 5TE | Static | Temperature | Degrees C | ET_VALUES | 2-D-2008 | 2 | 106 | 111026.5 | -5.9 | 45.2745 | -93.7335 | 48 | 09/15/2008 | 05/01/2022 |  | 2ET106 | 29377 | Decagon Moisture Sensor
ET | 12/29/2023 | Moisture | Decagon TE and 5TE | Static | Temperature | Degrees C | ET_VALUES | 2-D-2008 | 2 | 107 | 111026.5 | -5.9 | 45.2745 | -93.7335 | 60.02 | 09/15/2008 | 05/01/2022 |  | 2ET107 | 29377 | Decagon Moisture Sensor
ET | 12/29/2023 | Moisture | Decagon TE and 5TE | Static | Temperature | Degrees C | ET_VALUES | 2-D-2008 | 2 | 108 | 111026.5 | -5.9 | 45.2745 | -93.7335 | 72 | 09/15/2008 | 05/01/2022 |  | 2ET108 | 29377 | Decagon Moisture Sensor
EW | 12/29/2023 | Moisture | Decagon TE and 5TE | Static | Volumetric Soil Moisture Content | % Moist Volume | EW_VALUES | 2-D-2008 | 2 | 101 | 111026.5 | -5.9 | 45.2745 | -93.7335 | 4.94 | 09/15/2008 | 05/01/2022 |  | 2EW101 | 17057 | Decagon Moisture Sensor
EW | 12/29/2023 | Moisture | Decagon TE and 5TE | Static | Volumetric Soil Moisture Content | % Moist Volume | EW_VALUES | 2-D-2008 | 2 | 102 | 111026.5 | -5.9 | 45.2745 | -93.7335 | 9.02 | 09/15/2008 | 05/01/2022 |  | 2EW102 | 17055 | Decagon Moisture Sensor
EW | 12/29/2023 | Moisture | Decagon TE and 5TE | Static | Volumetric Soil Moisture Content | % Moist Volume | EW_VALUES | 2-D-2008 | 2 | 103 | 111026.5 | -5.9 | 45.2745 | -93.7335 | 15.02 | 09/15/2008 | 05/01/2022 |  | 2EW103 | 17055 | Decagon Moisture Sensor
EW | 12/29/2023 | Moisture | Decagon TE and 5TE | Static | Volumetric Soil Moisture Content | % Moist Volume | EW_VALUES | 2-D-2008 | 2 | 104 | 111026.5 | -5.9 | 45.2745 | -93.7335 | 24.02 | 09/15/2008 | 05/01/2022 |  | 2EW104 | 21198 | Decagon Moisture Sensor
EW | 12/29/2023 | Moisture | Decagon TE and 5TE | Static | Volumetric Soil Moisture Content | % Moist Volume | EW_VALUES | 2-D-2008 | 2 | 105 | 111026.5 | -5.9 | 45.2745 | -93.7335 | 36.02 | 09/15/2008 | 05/01/2022 |  | 2EW105 | 21198 | Decagon Moisture Sensor
EW | 12/29/2023 | Moisture | Decagon TE and 5TE | Static | Volumetric Soil Moisture Content | % Moist Volume | EW_VALUES | 2-D-2008 | 2 | 106 | 111026.5 | -5.9 | 45.2745 | -93.7335 | 48 | 09/15/2008 | 05/01/2022 |  | 2EW106 | 29377 | Decagon Moisture Sensor
EW | 12/29/2023 | Moisture | Decagon TE and 5TE | Static | Volumetric Soil Moisture Content | % Moist Volume | EW_VALUES | 2-D-2008 | 2 | 107 | 111026.5 | -5.9 | 45.2745 | -93.7335 | 60.02 | 09/15/2008 | 05/01/2022 |  | 2EW107 | 29377 | Decagon Moisture Sensor
EW | 12/29/2023 | Moisture | Decagon TE and 5TE | Static | Volumetric Soil Moisture Content | % Moist Volume | EW_VALUES | 2-D-2008 | 2 | 108 | 111026.5 | -5.9 | 45.2745 | -93.7335 | 72 | 09/15/2008 | 05/01/2022 |  | 2EW108 | 29377 | Decagon Moisture Sensor
LE | 12/29/2023 | Strain | Dynatest PAST-2AC | Dynamic | Pavement Strain | Microstrain |  | 2-D-1991 | 2 | 1 | 111004 | -10.7 | 45.2746 | -93.7336 | 4.56 | 08/01/1993 | 11/17/2007 | Longitudinal | 2LE001 | 118 | Longitudinal Embedment Strain Gauge
LE | 12/29/2023 | Strain | Dynatest PAST-2AC | Dynamic | Pavement Strain | Microstrain |  | 2-D-1991 | 2 | 2 | 111004 | -9.77 | 45.2746 | -93.7336 | 4.68 | 08/01/1993 | 11/17/2007 | Longitudinal | 2LE002 | 118 | Longitudinal Embedment Strain Gauge
LE | 12/29/2023 | Strain | Dynatest PAST-2AC | Dynamic | Pavement Strain | Microstrain |  | 2-D-1991 | 2 | 3 | 111004 | -8.83 | 45.2746 | -93.7336 | 4.92 | 08/01/1993 | 11/17/2007 | Longitudinal | 2LE003 | 118 | Longitudinal Embedment Strain Gauge
LE | 12/29/2023 | Strain | Dynatest PAST-2AC | Dynamic | Pavement Strain | Microstrain |  | 2-D-2008 | 2 | 101 | 111009 | -8.97 | 45.2745 | -93.7336 | 10.81 | 09/15/2008 | 05/01/2022 | Longitudinal | 2LE101 | 17055 | Longitudinal Embedment Strain Gauge
LE | 12/29/2023 | Strain | Dynatest PAST-2AC | Dynamic | Pavement Strain | Microstrain |  | 2-D-2008 | 2 | 102 | 111006.9 | -8.88 | 45.2746 | -93.7336 | 10.45 | 09/15/2008 | 05/01/2022 | Longitudinal | 2LE102 | 17055 | Longitudinal Embedment Strain Gauge
LE | 12/29/2023 | Strain | Dynatest PAST-2AC | Dynamic | Pavement Strain | Microstrain |  | 2-D-2008 | 2 | 103 | 111004.8 | -8.96 | 45.2746 | -93.7336 | 10.57 | 09/15/2008 | 05/01/2022 | Longitudinal | 2LE103 | 17055 | Longitudinal Embedment Strain Gauge
LE | 12/29/2023 | Strain | Dynatest PAST-2AC | Dynamic | Pavement Strain | Microstrain |  | 2-D-2008 | 2 | 104 | 111004.8 | -8.96 | 45.2746 | -93.7336 | 3.58 | 09/15/2008 | 05/01/2022 | Longitudinal | 2LE104 | 17057 | Longitudinal Embedment Strain Gauge
LE | 12/29/2023 | Strain | Dynatest PAST-2AC | Dynamic | Pavement Strain | Microstrain |  | 2-D-2008 | 2 | 105 | 111006.9 | -8.88 | 45.2746 | -93.7336 | 3.46 | 09/15/2008 | 05/01/2022 | Longitudinal | 2LE105 | 17057 | Longitudinal Embedment Strain Gauge
LE | 12/29/2023 | Strain | Dynatest PAST-2AC | Dynamic | Pavement Strain | Microstrain |  | 2-D-2008 | 2 | 106 | 111009 | -8.97 | 45.2745 | -93.7336 | 3.82 | 09/15/2008 | 05/01/2022 | Longitudinal | 2LE106 | 17057 | Longitudinal Embedment Strain Gauge
NP | 12/29/2023 | Moisture | Fabricated on Site | Static | Soil Moisture | % Moist Volume |  | 2-D-1991 | 2 | 1 | 111012.9 | -5.94 | 45.2745 | -93.7336 | 0 | 08/01/1993 | 11/17/2007 | Vertical | 2NP001 | 120 | Neutron Probe Access Tube
OS | 12/29/2023 | Water Level | Fabricated on Site | Static | Water Table Level | Meters | OS_COAX_RAW_VALUES | 2-DS-1991 | 2 | 1 | 111022.4 | -25.26 | 45.2746 | -93.7335 | 180 | 08/01/1993 | 11/17/2007 | Vertical | 2OS001 | 109 | Open Stand Pipe
PG | 12/29/2023 | Pressure | Geokon 3500 | Dynamic | Pressure - Soil | kPa |  | 2-D-2008 | 2 | 101 | 110986.4 | -9.06 | 45.2746 | -93.7337 | 17 | 09/15/2008 | 05/01/2022 | Horizontal | 2PG101 | 21198 | Geokon Dynamic Soil Pressure Cell
PG | 12/29/2023 | Pressure | Geokon 3500 | Dynamic | Pressure - Soil | kPa |  | 2-D-2008 | 2 | 102 | 111006.5 | -8.98 | 45.2746 | -93.7336 | 17 | 09/15/2008 | 05/01/2022 | Horizontal | 2PG102 | 21198 | Geokon Dynamic Soil Pressure Cell
PG | 12/29/2023 | Pressure | Geokon 3500 | Dynamic | Pressure - Soil | kPa |  | 2-D-2008 | 2 | 103 | 111026.5 | -8.98 | 45.2745 | -93.7335 | 17 | 09/15/2008 | 05/01/2022 | Horizontal | 2PG103 | 21198 | Geokon Dynamic Soil Pressure Cell
RP | 12/29/2023 | Moisture | Fabricated on Site | Static | Dielectric Content | Ohm-units | RP_VALUES | 2-D-1991 | 2 | 1 | 111010.7 | -9.81 | 45.2745 | -93.7336 | 10.56 | 08/01/1993 | 11/17/2007 |  | 2RP001 | 116 | Resistivity Probe
TC | 12/29/2023 | Temperature | Fabricated | Static | Temperature | Degrees C | TC_VALUES | 2-D-1991 | 2 | 1 | 111011.3 | -9.67 | 45.2745 | -93.7336 | 1.08 | 08/01/1993 | 11/17/2007 | Horizontal | 2TC001 | 120 | Thermocouple
TC | 12/29/2023 | Temperature | Fabricated | Static | Temperature | Degrees C | TC_VALUES | 2-D-1991 | 2 | 2 | 111011.3 | -9.67 | 45.2745 | -93.7336 | 2.04 | 08/01/1993 | 11/17/2007 | Horizontal | 2TC002 | 119 | Thermocouple
TC | 12/29/2023 | Temperature | Fabricated | Static | Temperature | Degrees C | TC_VALUES | 2-D-1991 | 2 | 3 | 111011.3 | -9.67 | 45.2745 | -93.7336 | 6.36 | 08/01/1993 | 11/17/2007 | Horizontal | 2TC003 | 117 | Thermocouple
TC | 12/29/2023 | Temperature | Fabricated | Static | Temperature | Degrees C | TC_VALUES | 2-D-1991 | 2 | 4 | 111011.3 | -9.67 | 45.2745 | -93.7336 | 7.32 | 08/01/1993 | 11/17/2007 | Horizontal | 2TC004 | 117 | Thermocouple
TC | 12/29/2023 | Temperature | Fabricated | Static | Temperature | Degrees C | TC_VALUES | 2-D-1991 | 2 | 5 | 111011.3 | -9.67 | 45.2745 | -93.7336 | 11.4 | 08/01/1993 | 11/17/2007 | Horizontal | 2TC005 | 116 | Thermocouple
TC | 12/29/2023 | Temperature | Fabricated | Static | Temperature | Degrees C | TC_VALUES | 2-D-1991 | 2 | 6 | 111011.3 | -9.67 | 45.2745 | -93.7336 | 17.4 | 08/01/1993 | 11/17/2007 | Horizontal | 2TC006 | 116 | Thermocouple
TC | 12/29/2023 | Temperature | Fabricated | Static | Temperature | Degrees C | TC_VALUES | 2-D-1991 | 2 | 7 | 111011.3 | -9.67 | 45.2745 | -93.7336 | 23.4 | 08/01/1993 | 11/17/2007 | Horizontal | 2TC007 | 116 | Thermocouple
TC | 12/29/2023 | Temperature | Fabricated | Static | Temperature | Degrees C | TC_VALUES | 2-D-1991 | 2 | 8 | 111011.3 | -9.67 | 45.2745 | -93.7336 | 35.4 | 08/01/1993 | 11/17/2007 | Horizontal | 2TC008 | 116 | Thermocouple
TC | 12/29/2023 | Temperature | Fabricated | Static | Temperature | Degrees C | TC_VALUES | 2-D-1991 | 2 | 9 | 111011.3 | -9.67 | 45.2745 | -93.7336 | 47.4 | 08/01/1993 | 11/17/2007 | Horizontal | 2TC009 | 115 | Thermocouple
TC | 12/29/2023 | Temperature | Fabricated | Static | Temperature | Degrees C | TC_VALUES | 2-D-1991 | 2 | 10 | 111011.3 | -9.67 | 45.2745 | -93.7336 | 59.4 | 08/01/1993 | 11/17/2007 | Horizontal | 2TC010 | 115 | Thermocouple
TC | 12/29/2023 | Temperature | Fabricated | Static | Temperature | Degrees C | TC_VALUES | 2-D-1991 | 2 | 11 | 111011.3 | -9.67 | 45.2745 | -93.7336 | 95.4 | 08/01/1993 | 11/17/2007 | Horizontal | 2TC011 | 115 | Thermocouple
TC | 12/29/2023 | Temperature | Fabricated | Static | Temperature | Degrees C | TC_VALUES | 2-D-2008 | 2 | 101 | 111026.5 | -5.93 | 45.2745 | -93.7335 | 0.5 | 09/15/2008 | 05/01/2022 | Horizontal | 2TC101 | 17059 | Thermocouple
TC | 12/29/2023 | Temperature | Fabricated | Static | Temperature | Degrees C | TC_VALUES | 2-D-2008 | 2 | 102 | 111026.5 | -5.93 | 45.2745 | -93.7335 | 1.5 | 09/15/2008 | 05/01/2022 | Horizontal | 2TC102 | 17059 | Thermocouple
TC | 12/29/2023 | Temperature | Fabricated | Static | Temperature | Degrees C | TC_VALUES | 2-D-2008 | 2 | 103 | 111026.5 | -5.93 | 45.2745 | -93.7335 | 2.5 | 09/15/2008 | 05/01/2022 | Horizontal | 2TC103 | 17059 | Thermocouple
TC | 12/29/2023 | Temperature | Fabricated | Static | Temperature | Degrees C | TC_VALUES | 2-D-2008 | 2 | 104 | 111026.5 | -5.93 | 45.2745 | -93.7335 | 3.5 | 09/15/2008 | 05/01/2022 | Horizontal | 2TC104 | 17057 | Thermocouple
TC | 12/29/2023 | Temperature | Fabricated | Static | Temperature | Degrees C | TC_VALUES | 2-D-2008 | 2 | 105 | 111026.5 | -5.93 | 45.2745 | -93.7335 | 5 | 09/15/2008 | 05/01/2022 | Horizontal | 2TC105 | 17057 | Thermocouple
TC | 12/29/2023 | Temperature | Fabricated | Static | Temperature | Degrees C | TC_VALUES | 2-D-2008 | 2 | 106 | 111026.5 | -5.93 | 45.2745 | -93.7335 | 7 | 09/15/2008 | 05/01/2022 | Horizontal | 2TC106 | 17057 | Thermocouple
TC | 12/29/2023 | Temperature | Fabricated | Static | Temperature | Degrees C | TC_VALUES | 2-D-2008 | 2 | 107 | 111026.5 | -5.93 | 45.2745 | -93.7335 | 9 | 09/15/2008 | 05/01/2022 | Horizontal | 2TC107 | 17055 | Thermocouple
TC | 12/29/2023 | Temperature | Fabricated | Static | Temperature | Degrees C | TC_VALUES | 2-D-2008 | 2 | 108 | 111026.5 | -5.93 | 45.2745 | -93.7335 | 11 | 09/15/2008 | 05/01/2022 | Horizontal | 2TC108 | 17055 | Thermocouple
TC | 12/29/2023 | Temperature | Fabricated | Static | Temperature | Degrees C | TC_VALUES | 2-D-2008 | 2 | 109 | 111026.5 | -5.93 | 45.2745 | -93.7335 | 13 | 09/15/2008 | 05/01/2022 | Horizontal | 2TC109 | 17055 | Thermocouple
TC | 12/29/2023 | Temperature | Fabricated | Static | Temperature | Degrees C | TC_VALUES | 2-D-2008 | 2 | 110 | 111026.5 | -5.93 | 45.2745 | -93.7335 | 15 | 09/15/2008 | 05/01/2022 | Horizontal | 2TC110 | 21198 | Thermocouple
TC | 12/29/2023 | Temperature | Fabricated | Static | Temperature | Degrees C | TC_VALUES | 2-D-2008 | 2 | 111 | 111026.5 | -5.93 | 45.2745 | -93.7335 | 24 | 09/15/2008 | 05/01/2022 | Horizontal | 2TC111 | 21198 | Thermocouple
TC | 12/29/2023 | Temperature | Fabricated | Static | Temperature | Degrees C | TC_VALUES | 2-D-2008 | 2 | 112 | 111026.5 | -5.93 | 45.2745 | -93.7335 | 28 | 09/15/2008 | 05/01/2022 | Horizontal | 2TC112 | 21198 | Thermocouple
TC | 12/29/2023 | Temperature | Fabricated | Static | Temperature | Degrees C | TC_VALUES | 2-D-2008 | 2 | 113 | 111026.5 | -5.93 | 45.2745 | -93.7335 | 36 | 09/15/2008 | 05/01/2022 | Horizontal | 2TC113 | 21198 | Thermocouple
TC | 12/29/2023 | Temperature | Fabricated | Static | Temperature | Degrees C | TC_VALUES | 2-D-2008 | 2 | 114 | 111026.5 | -5.93 | 45.2745 | -93.7335 | 48 | 09/15/2008 | 05/01/2022 | Horizontal | 2TC114 | 29377 | Thermocouple
TD | 12/29/2023 | Moisture | Fabricated | Static | Moisture - Volumetric Content | cm3/cm3 | TD_VALUES | 3-D-1990 | 3 | 2 | 111782.9 | -9.89 | 45.2733 | -93.7311 | 18.84 | 08/01/1993 | 11/17/2007 |  | 3TD002 | 13438 | Time Domain Reflectometer
TD | 12/29/2023 | Moisture | Fabricated | Static | Moisture - Volumetric Content | cm3/cm3 | TD_VALUES | 3-D-1990 | 3 | 3 | 111782.9 | -9.89 | 45.2733 | -93.7311 | 24.6 | 08/01/1993 | 11/17/2007 |  | 3TD003 | 13438 | Time Domain Reflectometer
TD | 12/29/2023 | Moisture | Fabricated | Static | Moisture - Volumetric Content | cm3/cm3 | TD_VALUES | 3-D-1990 | 3 | 4 | 111782.9 | -9.89 | 45.2733 | -93.7311 | 36.6 | 08/01/1993 | 11/17/2007 |  | 3TD004 | 13438 | Time Domain Reflectometer
TD | 12/29/2023 | Moisture | Fabricated | Static | Moisture - Volumetric Content | cm3/cm3 | TD_VALUES | 3-D-1990 | 3 | 5 | 111782.9 | -9.89 | 45.2733 | -93.7311 | 48.6 | 08/01/1993 | 11/17/2007 |  | 3TD005 | 13436 | Time Domain Reflectometer
TD | 12/29/2023 | Moisture | Fabricated | Static | Moisture - Volumetric Content | cm3/cm3 | TD_VALUES | 3-D-1990 | 3 | 6 | 111782.9 | -9.89 | 45.2733 | -93.7311 | 60.84 | 08/01/1993 | 11/17/2007 |  | 3TD006 | 13436 | Time Domain Reflectometer
TD | 12/29/2023 | Moisture | Fabricated | Static | Moisture - Volumetric Content | cm3/cm3 | TD_VALUES | 3-D-1990 | 3 | 7 | 111782.9 | -9.89 | 45.2733 | -93.7311 | 91.56 | 08/01/1993 | 11/17/2007 |  | 3TD007 | 13436 | Time Domain Reflectometer
TE | 12/29/2023 | Strain | Dynatest PAST-2AC | Dynamic | Pavement Strain - Transverse | Microstrain |  | 3-D-1990 | 3 | 1 | 111774.9 | -10.77 | 45.2733 | -93.7311 | 4.92 | 08/01/1993 | 11/17/2007 | Transverse | 3TE001 | 17102 | Transverse Embedment Strain Gauge
TE | 12/29/2023 | Strain | Dynatest PAST-2AC | Dynamic | Pavement Strain - Transverse | Microstrain |  | 3-D-1990 | 3 | 2 | 111775 | -9.8 | 45.2733 | -93.7311 | 5.28 | 08/01/1993 | 11/17/2007 | Transverse | 3TE002 | 17102 | Transverse Embedment Strain Gauge
TE | 12/29/2023 | Strain | Dynatest PAST-2AC | Dynamic | Pavement Strain - Transverse | Microstrain |  | 3-D-1990 | 3 | 3 | 111774.9 | -8.77 | 45.2733 | -93.7311 | 5.28 | 08/01/1993 | 11/17/2007 | Transverse | 3TE003 | 17102 | Transverse Embedment Strain Gauge
TE | 12/29/2023 | Strain | Dynatest PAST-2AC | Dynamic | Pavement Strain - Transverse | Microstrain |  | 3-D-2008 | 3 | 101 | 111769.6 | -8.94 | 45.2733 | -93.7312 | 9 | 09/15/2008 | 05/01/2022 | Transverse | 3TE101 | 17112 | Transverse Embedment Strain Gauge
TE | 12/29/2023 | Strain | Dynatest PAST-2AC | Dynamic | Pavement Strain - Transverse | Microstrain |  | 3-D-2008 | 3 | 102 | 111767.7 | -8.97 | 45.2734 | -93.7312 | 9 | 09/15/2008 | 05/01/2022 | Transverse | 3TE102 | 17112 | Transverse Embedment Strain Gauge
TE | 12/29/2023 | Strain | Dynatest PAST-2AC | Dynamic | Pavement Strain - Transverse | Microstrain |  | 3-D-2008 | 3 | 103 | 111765.6 | -8.95 | 45.2734 | -93.7312 | 9.5 | 09/15/2008 | 05/01/2022 | Transverse | 3TE103 | 17112 | Transverse Embedment Strain Gauge
TE | 12/29/2023 | Strain | Dynatest PAST-2AC | Dynamic | Pavement Strain - Transverse | Microstrain |  | 3-D-2008 | 3 | 104 | 111765.6 | -8.95 | 45.2734 | -93.7312 | 3.5 | 09/15/2008 | 05/01/2022 | Transverse | 3TE104 | 17114 | Transverse Embedment Strain Gauge
TE | 12/29/2023 | Strain | Dynatest PAST-2AC | Dynamic | Pavement Strain - Transverse | Microstrain |  | 3-D-2008 | 3 | 105 | 111767.7 | -8.97 | 45.2734 | -93.7312 | 3 | 09/15/2008 | 05/01/2022 | Transverse | 3TE105 | 17114 | Transverse Embedment Strain Gauge
TE | 12/29/2023 | Strain | Dynatest PAST-2AC | Dynamic | Pavement Strain - Transverse | Microstrain |  | 3-D-2008 | 3 | 106 | 111769.6 | -8.94 | 45.2733 | -93.7312 | 3 | 09/15/2008 | 05/01/2022 | Transverse | 3TE106 | 17114 | Transverse Embedment Strain Gauge
WM | 12/29/2023 | Moisture | Watermark 200-X | Static | Moisture - Soil - Relative | Centibar | WM_VALUES | 3-D-1990 | 3 | 1 | 111782.9 | -9.89 | 45.2733 | -93.7311 | 12.6 | 08/01/1993 | 11/17/2007 | Horizontal | 3WM001 | 13438 | Moisture Block
WM | 12/29/2023 | Moisture | Watermark 200-X | Static | Moisture - Soil - Relative | Centibar | WM_VALUES | 3-D-1990 | 3 | 2 | 111782.9 | -9.89 | 45.2733 | -93.7311 | 18.84 | 08/01/1993 | 11/17/2007 | Horizontal | 3WM002 | 13438 | Moisture Block
WM | 12/29/2023 | Moisture | Watermark 200-X | Static | Moisture - Soil - Relative | Centibar | WM_VALUES | 3-D-1990 | 3 | 3 | 111782.9 | -9.89 | 45.2733 | -93.7311 | 24.6 | 08/01/1993 | 11/17/2007 | Horizontal | 3WM003 | 13438 | Moisture Block
WM | 12/29/2023 | Moisture | Watermark 200-X | Static | Moisture - Soil - Relative | Centibar | WM_VALUES | 3-D-1990 | 3 | 4 | 111782.9 | -9.89 | 45.2733 | -93.7311 | 36.6 | 08/01/1993 | 11/17/2007 | Horizontal | 3WM004 | 13438 | Moisture Block
WM | 12/29/2023 | Moisture | Watermark 200-X | Static | Moisture - Soil - Relative | Centibar | WM_VALUES | 3-D-1990 | 3 | 5 | 111782.9 | -9.89 | 45.2733 | -93.7311 | 48.6 | 08/01/1993 | 11/17/2007 | Horizontal | 3WM005 | 13436 | Moisture Block
WM | 12/29/2023 | Moisture | Watermark 200-X | Static | Moisture - Soil - Relative | Centibar | WM_VALUES | 3-D-1990 | 3 | 6 | 111782.9 | -9.89 | 45.2733 | -93.7311 | 60.84 | 08/01/1993 | 11/17/2007 | Horizontal | 3WM006 | 13436 | Moisture Block
WM | 12/29/2023 | Moisture | Watermark 200-X | Static | Moisture - Soil - Relative | Centibar | WM_VALUES | 3-D-1990 | 3 | 7 | 111782.9 | -9.89 | 45.2733 | -93.7311 | 91.56 | 08/01/1993 | 11/17/2007 | Horizontal | 3WM007 | 13436 | Moisture Block
EC | 12/29/2023 | Moisture | Decagon TE and 5TE | Static | Moisture - Conductivity | Ohm-units | EC_VALUES | 3-D-2008 | 3 | 101 | 111802.5 | -5.9 | 45.2733 | -93.7311 | 5 | 09/15/2008 | 05/01/2022 |  | 3EC101 | 17112 | Decagon Moisture Sensor
EC | 12/29/2023 | Moisture | Decagon TE and 5TE | Static | Moisture - Conductivity | Ohm-units | EC_VALUES | 3-D-2008 | 3 | 102 | 111802.5 | -5.9 | 45.2733 | -93.7311 | 9 | 09/15/2008 | 05/01/2022 |  | 3EC102 | 17110 | Decagon Moisture Sensor
EC | 12/29/2023 | Moisture | Decagon TE and 5TE | Static | Moisture - Conductivity | Ohm-units | EC_VALUES | 3-D-2008 | 3 | 103 | 111802.5 | -5.9 | 45.2733 | -93.7311 | 13 | 09/15/2008 | 05/01/2022 |  | 3EC103 | 30373 | Decagon Moisture Sensor
EC | 12/29/2023 | Moisture | Decagon TE and 5TE | Static | Moisture - Conductivity | Ohm-units | EC_VALUES | 3-D-2008 | 3 | 104 | 111802.5 | -5.9 | 45.2733 | -93.7311 | 15 | 09/15/2008 | 05/01/2022 |  | 3EC104 | 30373 | Decagon Moisture Sensor
EC | 12/29/2023 | Moisture | Decagon TE and 5TE | Static | Moisture - Conductivity | Ohm-units | EC_VALUES | 3-D-2008 | 3 | 105 | 111802.5 | -5.9 | 45.2733 | -93.7311 | 28 | 09/15/2008 | 05/01/2022 |  | 3EC105 | 30373 | Decagon Moisture Sensor
EC | 12/29/2023 | Moisture | Decagon TE and 5TE | Static | Moisture - Conductivity | Ohm-units | EC_VALUES | 3-D-2008 | 3 | 106 | 111802.5 | -5.9 | 45.2733 | -93.7311 | 36 | 09/15/2008 | 05/01/2022 |  | 3EC106 | 30373 | Decagon Moisture Sensor
EC | 12/29/2023 | Moisture | Decagon TE and 5TE | Static | Moisture - Conductivity | Ohm-units | EC_VALUES | 3-D-2008 | 3 | 107 | 111802.5 | -5.9 | 45.2733 | -93.7311 | 60 | 09/15/2008 | 05/01/2022 |  | 3EC107 | 30373 | Decagon Moisture Sensor
EC | 12/29/2023 | Moisture | Decagon TE and 5TE | Static | Moisture - Conductivity | Ohm-units | EC_VALUES | 3-D-2008 | 3 | 108 | 111802.5 | -5.9 | 45.2733 | -93.7311 | 72 | 09/15/2008 | 05/01/2022 |  | 3EC108 | 30373 | Decagon Moisture Sensor
ET | 12/29/2023 | Moisture | Decagon TE and 5TE | Static | Temperature | Degrees C | ET_VALUES | 3-D-2008 | 3 | 101 | 111802.5 | -5.9 | 45.2733 | -93.7311 | 5 | 09/15/2008 | 05/01/2022 |  | 3ET101 | 17112 | Decagon Moisture Sensor
ET | 12/29/2023 | Moisture | Decagon TE and 5TE | Static | Temperature | Degrees C | ET_VALUES | 3-D-2008 | 3 | 102 | 111802.5 | -5.9 | 45.2733 | -93.7311 | 9 | 09/15/2008 | 05/01/2022 |  | 3ET102 | 17110 | Decagon Moisture Sensor
ET | 12/29/2023 | Moisture | Decagon TE and 5TE | Static | Temperature | Degrees C | ET_VALUES | 3-D-2008 | 3 | 103 | 111802.5 | -5.9 | 45.2733 | -93.7311 | 13 | 09/15/2008 | 05/01/2022 |  | 3ET103 | 30373 | Decagon Moisture Sensor
ET | 12/29/2023 | Moisture | Decagon TE and 5TE | Static | Temperature | Degrees C | ET_VALUES | 3-D-2008 | 3 | 104 | 111802.5 | -5.9 | 45.2733 | -93.7311 | 15 | 09/15/2008 | 05/01/2022 |  | 3ET104 | 30373 | Decagon Moisture Sensor
ET | 12/29/2023 | Moisture | Decagon TE and 5TE | Static | Temperature | Degrees C | ET_VALUES | 3-D-2008 | 3 | 105 | 111802.5 | -5.9 | 45.2733 | -93.7311 | 28 | 09/15/2008 | 05/01/2022 |  | 3ET105 | 30373 | Decagon Moisture Sensor
ET | 12/29/2023 | Moisture | Decagon TE and 5TE | Static | Temperature | Degrees C | ET_VALUES | 3-D-2008 | 3 | 106 | 111802.5 | -5.9 | 45.2733 | -93.7311 | 36 | 09/15/2008 | 05/01/2022 |  | 3ET106 | 30373 | Decagon Moisture Sensor
ET | 12/29/2023 | Moisture | Decagon TE and 5TE | Static | Temperature | Degrees C | ET_VALUES | 3-D-2008 | 3 | 107 | 111802.5 | -5.9 | 45.2733 | -93.7311 | 60 | 09/15/2008 | 05/01/2022 |  | 3ET107 | 30373 | Decagon Moisture Sensor
ET | 12/29/2023 | Moisture | Decagon TE and 5TE | Static | Temperature | Degrees C | ET_VALUES | 3-D-2008 | 3 | 108 | 111802.5 | -5.9 | 45.2733 | -93.7311 | 72 | 09/15/2008 | 05/01/2022 |  | 3ET108 | 30373 | Decagon Moisture Sensor
EW | 12/29/2023 | Moisture | Decagon TE and 5TE | Static | Volumetric Soil Moisture Content | % Moist Volume | EW_VALUES | 3-D-2008 | 3 | 101 | 111802.5 | -5.9 | 45.2733 | -93.7311 | 5 | 09/15/2008 | 05/01/2022 |  | 3EW101 | 17112 | Decagon Moisture Sensor
EW | 12/29/2023 | Moisture | Decagon TE and 5TE | Static | Volumetric Soil Moisture Content | % Moist Volume | EW_VALUES | 3-D-2008 | 3 | 102 | 111802.5 | -5.9 | 45.2733 | -93.7311 | 9 | 09/15/2008 | 05/01/2022 |  | 3EW102 | 17110 | Decagon Moisture Sensor
EW | 12/29/2023 | Moisture | Decagon TE and 5TE | Static | Volumetric Soil Moisture Content | % Moist Volume | EW_VALUES | 3-D-2008 | 3 | 103 | 111802.5 | -5.9 | 45.2733 | -93.7311 | 13 | 09/15/2008 | 05/01/2022 |  | 3EW103 | 30373 | Decagon Moisture Sensor
EW | 12/29/2023 | Moisture | Decagon TE and 5TE | Static | Volumetric Soil Moisture Content | % Moist Volume | EW_VALUES | 3-D-2008 | 3 | 104 | 111802.5 | -5.9 | 45.2733 | -93.7311 | 15 | 09/15/2008 | 05/01/2022 |  | 3EW104 | 30373 | Decagon Moisture Sensor
EW | 12/29/2023 | Moisture | Decagon TE and 5TE | Static | Volumetric Soil Moisture Content | % Moist Volume | EW_VALUES | 3-D-2008 | 3 | 105 | 111802.5 | -5.9 | 45.2733 | -93.7311 | 28 | 09/15/2008 | 05/01/2022 |  | 3EW105 | 30373 | Decagon Moisture Sensor
EW | 12/29/2023 | Moisture | Decagon TE and 5TE | Static | Volumetric Soil Moisture Content | % Moist Volume | EW_VALUES | 3-D-2008 | 3 | 106 | 111802.5 | -5.9 | 45.2733 | -93.7311 | 36 | 09/15/2008 | 05/01/2022 |  | 3EW106 | 30373 | Decagon Moisture Sensor
EW | 12/29/2023 | Moisture | Decagon TE and 5TE | Static | Volumetric Soil Moisture Content | % Moist Volume | EW_VALUES | 3-D-2008 | 3 | 107 | 111802.5 | -5.9 | 45.2733 | -93.7311 | 60 | 09/15/2008 | 05/01/2022 |  | 3EW107 | 30373 | Decagon Moisture Sensor
EW | 12/29/2023 | Moisture | Decagon TE and 5TE | Static | Volumetric Soil Moisture Content | % Moist Volume | EW_VALUES | 3-D-2008 | 3 | 108 | 111802.5 | -5.9 | 45.2733 | -93.7311 | 72 | 09/15/2008 | 05/01/2022 |  | 3EW108 | 30373 | Decagon Moisture Sensor
LE | 12/29/2023 | Strain | Dynatest PAST-2AC | Dynamic | Pavement Strain | Microstrain |  | 3-D-2008 | 3 | 101 | 111789 | -9.01 | 45.2733 | -93.7311 | 9.24 | 09/15/2008 | 05/01/2022 | Longitudinal | 3LE101 | 17112 | Longitudinal Embedment Strain Gauge
LE | 12/29/2023 | Strain | Dynatest PAST-2AC | Dynamic | Pavement Strain | Microstrain |  | 3-D-2008 | 3 | 102 | 111787.2 | -8.92 | 45.2733 | -93.7311 | 9.36 | 09/15/2008 | 05/01/2022 | Longitudinal | 3LE102 | 17112 | Longitudinal Embedment Strain Gauge
LE | 12/29/2023 | Strain | Dynatest PAST-2AC | Dynamic | Pavement Strain | Microstrain |  | 3-D-2008 | 3 | 103 | 111785.1 | -8.81 | 45.2733 | -93.7311 | 9 | 09/15/2008 | 05/01/2022 | Longitudinal | 3LE103 | 17112 | Longitudinal Embedment Strain Gauge
LE | 12/29/2023 | Strain | Dynatest PAST-2AC | Dynamic | Pavement Strain | Microstrain |  | 3-D-2008 | 3 | 104 | 111785.1 | -8.81 | 45.2733 | -93.7311 | 3 | 09/15/2008 | 05/01/2022 | Longitudinal | 3LE104 | 17114 | Longitudinal Embedment Strain Gauge
LE | 12/29/2023 | Strain | Dynatest PAST-2AC | Dynamic | Pavement Strain | Microstrain |  | 3-D-2008 | 3 | 105 | 111787.2 | -8.92 | 45.2733 | -93.7311 | 3.34 | 09/15/2008 | 05/01/2022 | Longitudinal | 3LE105 | 17114 | Longitudinal Embedment Strain Gauge
LE | 12/29/2023 | Strain | Dynatest PAST-2AC | Dynamic | Pavement Strain | Microstrain |  | 3-D-2008 | 3 | 106 | 111789 | -9.01 | 45.2733 | -93.7311 | 3.22 | 09/15/2008 | 05/01/2022 | Longitudinal | 3LE106 | 17114 | Longitudinal Embedment Strain Gauge
NP | 12/29/2023 | Moisture | Fabricated on Site | Static | Soil Moisture | % Moist Volume |  | 3-D-1990 | 3 | 1 | 111783.1 | -5.93 | 45.2733 | -93.7311 | 2.52 | 08/01/1993 | 11/17/2007 | Vertical | 3NP001 | 17106 | Neutron Probe Access Tube
OS | 12/29/2023 | Water Level | Fabricated on Site | Static | Water Table Level | Meters | OS_COAX_RAW_VALUES | 3-DS-1990 | 3 | 1 | 111764 | -24.82 | 45.2734 | -93.7311 | 180 | 08/01/1993 | 11/17/2007 | Vertical | 3OS001 | 15584 | Open Stand Pipe
PG | 12/29/2023 | Pressure | Geokon 3500 | Dynamic | Pressure - Soil | kPa |  | 3-D-2008 | 3 | 101 | 111766.5 | -8.93 | 45.2734 | -93.7312 | 14 | 09/15/2008 | 05/01/2022 | Horizontal | 3PG101 | 30373 | Geokon Dynamic Soil Pressure Cell
PG | 12/29/2023 | Pressure | Geokon 3500 | Dynamic | Pressure - Soil | kPa |  | 3-D-2008 | 3 | 102 | 111786.4 | -8.94 | 45.2733 | -93.7311 | 14 | 09/15/2008 | 05/01/2022 | Horizontal | 3PG102 | 30373 | Geokon Dynamic Soil Pressure Cell
PG | 12/29/2023 | Pressure | Geokon 3500 | Dynamic | Pressure - Soil | kPa |  | 3-D-2008 | 3 | 103 | 111806.4 | -9.23 | 45.2733 | -93.731 | 14 | 09/15/2008 | 05/01/2022 | Horizontal | 3PG103 | 30373 | Geokon Dynamic Soil Pressure Cell
RP | 12/29/2023 | Moisture | Fabricated on Site | Static | Dielectric Content | Ohm-units | RP_VALUES | 3-D-1990 | 3 | 1 | 111781.2 | -9.6 | 45.2733 | -93.7311 | 10.8 | 08/01/1993 | 11/17/2007 |  | 3RP001 | 13438 | Resistivity Probe
TC | 12/29/2023 | Temperature | Fabricated | Static | Temperature | Degrees C | TC_VALUES | 3-D-1990 | 3 | 1 | 111780.6 | -9.72 | 45.2733 | -93.7311 | 0.96 | 08/01/1993 | 11/17/2007 | Horizontal | 3TC001 | 17106 | Thermocouple
TC | 12/29/2023 | Temperature | Fabricated | Static | Temperature | Degrees C | TC_VALUES | 3-D-1990 | 3 | 2 | 111780.6 | -9.72 | 45.2733 | -93.7311 | 2.16 | 08/01/1993 | 11/17/2007 | Horizontal | 3TC002 | 17104 | Thermocouple
TC | 12/29/2023 | Temperature | Fabricated | Static | Temperature | Degrees C | TC_VALUES | 3-D-1990 | 3 | 3 | 111780.6 | -9.72 | 45.2733 | -93.7311 | 5.16 | 08/01/1993 | 11/17/2007 | Horizontal | 3TC003 | 17102 | Thermocouple
TC | 12/29/2023 | Temperature | Fabricated | Static | Temperature | Degrees C | TC_VALUES | 3-D-1990 | 3 | 4 | 111780.6 | -9.72 | 45.2733 | -93.7311 | 6.6 | 08/01/1993 | 11/17/2007 | Horizontal | 3TC004 | 13440 | Thermocouple
TC | 12/29/2023 | Temperature | Fabricated | Static | Temperature | Degrees C | TC_VALUES | 3-D-1990 | 3 | 5 | 111780.6 | -9.72 | 45.2733 | -93.7311 | 10.56 | 08/01/1993 | 11/17/2007 | Horizontal | 3TC005 | 13438 | Thermocouple
TC | 12/29/2023 | Temperature | Fabricated | Static | Temperature | Degrees C | TC_VALUES | 3-D-1990 | 3 | 6 | 111780.6 | -9.72 | 45.2733 | -93.7311 | 16.56 | 08/01/1993 | 11/17/2007 | Horizontal | 3TC006 | 13438 | Thermocouple
TC | 12/29/2023 | Temperature | Fabricated | Static | Temperature | Degrees C | TC_VALUES | 3-D-1990 | 3 | 7 | 111780.6 | -9.72 | 45.2733 | -93.7311 | 22.56 | 08/01/1993 | 11/17/2007 | Horizontal | 3TC007 | 13438 | Thermocouple
TC | 12/29/2023 | Temperature | Fabricated | Static | Temperature | Degrees C | TC_VALUES | 3-D-1990 | 3 | 8 | 111780.6 | -9.72 | 45.2733 | -93.7311 | 34.56 | 08/01/1993 | 11/17/2007 | Horizontal | 3TC008 | 13438 | Thermocouple
TC | 12/29/2023 | Temperature | Fabricated | Static | Temperature | Degrees C | TC_VALUES | 3-D-1990 | 3 | 9 | 111780.6 | -9.72 | 45.2733 | -93.7311 | 46.56 | 08/01/1993 | 11/17/2007 | Horizontal | 3TC009 | 13436 | Thermocouple
TC | 12/29/2023 | Temperature | Fabricated | Static | Temperature | Degrees C | TC_VALUES | 3-D-1990 | 3 | 10 | 111780.6 | -9.72 | 45.2733 | -93.7311 | 58.56 | 08/01/1993 | 11/17/2007 | Horizontal | 3TC010 | 13436 | Thermocouple
TC | 12/29/2023 | Temperature | Fabricated | Static | Temperature | Degrees C | TC_VALUES | 3-D-1990 | 3 | 11 | 111780.6 | -9.72 | 45.2733 | -93.7311 | 94.56 | 08/01/1993 | 11/17/2007 | Horizontal | 3TC011 | 13436 | Thermocouple
TC | 12/29/2023 | Temperature | Fabricated | Static | Temperature | Degrees C | TC_VALUES | 3-D-2008 | 3 | 101 | 111802.5 | -5.9 | 45.2733 | -93.7311 | 0.5 | 09/15/2008 | 05/01/2022 | Horizontal | 3TC101 | 17116 | Thermocouple
TC | 12/29/2023 | Temperature | Fabricated | Static | Temperature | Degrees C | TC_VALUES | 3-D-2008 | 3 | 102 | 111802.5 | -5.9 | 45.2733 | -93.7311 | 1.5 | 09/15/2008 | 05/01/2022 | Horizontal | 3TC102 | 17114 | Thermocouple
TC | 12/29/2023 | Temperature | Fabricated | Static | Temperature | Degrees C | TC_VALUES | 3-D-2008 | 3 | 103 | 111802.5 | -5.9 | 45.2733 | -93.7311 | 2.5 | 09/15/2008 | 05/01/2022 | Horizontal | 3TC103 | 17114 | Thermocouple
TC | 12/29/2023 | Temperature | Fabricated | Static | Temperature | Degrees C | TC_VALUES | 3-D-2008 | 3 | 104 | 111802.5 | -5.9 | 45.2733 | -93.7311 | 3.5 | 09/15/2008 | 05/01/2022 | Horizontal | 3TC104 | 17112 | Thermocouple
TC | 12/29/2023 | Temperature | Fabricated | Static | Temperature | Degrees C | TC_VALUES | 3-D-2008 | 3 | 105 | 111802.5 | -5.9 | 45.2733 | -93.7311 | 5 | 09/15/2008 | 05/01/2022 | Horizontal | 3TC105 | 17112 | Thermocouple
TC | 12/29/2023 | Temperature | Fabricated | Static | Temperature | Degrees C | TC_VALUES | 3-D-2008 | 3 | 106 | 111802.5 | -5.9 | 45.2733 | -93.7311 | 7 | 09/15/2008 | 05/01/2022 | Horizontal | 3TC106 | 17112 | Thermocouple
TC | 12/29/2023 | Temperature | Fabricated | Static | Temperature | Degrees C | TC_VALUES | 3-D-2008 | 3 | 107 | 111802.5 | -5.9 | 45.2733 | -93.7311 | 9 | 09/15/2008 | 05/01/2022 | Horizontal | 3TC107 | 17110 | Thermocouple
TC | 12/29/2023 | Temperature | Fabricated | Static | Temperature | Degrees C | TC_VALUES | 3-D-2008 | 3 | 108 | 111802.5 | -5.9 | 45.2733 | -93.7311 | 11 | 09/15/2008 | 05/01/2022 | Horizontal | 3TC108 | 17110 | Thermocouple
TC | 12/29/2023 | Temperature | Fabricated | Static | Temperature | Degrees C | TC_VALUES | 3-D-2008 | 3 | 109 | 111802.5 | -5.9 | 45.2733 | -93.7311 | 13 | 09/15/2008 | 05/01/2022 | Horizontal | 3TC109 | 30373 | Thermocouple
TC | 12/29/2023 | Temperature | Fabricated | Static | Temperature | Degrees C | TC_VALUES | 3-D-2008 | 3 | 110 | 111802.5 | -5.9 | 45.2733 | -93.7311 | 15 | 09/15/2008 | 05/01/2022 | Horizontal | 3TC110 | 30373 | Thermocouple
TC | 12/29/2023 | Temperature | Fabricated | Static | Temperature | Degrees C | TC_VALUES | 3-D-2008 | 3 | 111 | 111802.5 | -5.9 | 45.2733 | -93.7311 | 24 | 09/15/2008 | 05/01/2022 | Horizontal | 3TC111 | 30373 | Thermocouple
TC | 12/29/2023 | Temperature | Fabricated | Static | Temperature | Degrees C | TC_VALUES | 3-D-2008 | 3 | 112 | 111802.5 | -5.9 | 45.2733 | -93.7311 | 28 | 09/15/2008 | 05/01/2022 | Horizontal | 3TC112 | 30373 | Thermocouple
TC | 12/29/2023 | Temperature | Fabricated | Static | Temperature | Degrees C | TC_VALUES | 3-D-2008 | 3 | 113 | 111802.5 | -5.9 | 45.2733 | -93.7311 | 36 | 09/15/2008 | 05/01/2022 | Horizontal | 3TC113 | 30373 | Thermocouple
TC | 12/29/2023 | Temperature | Fabricated | Static | Temperature | Degrees C | TC_VALUES | 3-D-2008 | 3 | 114 | 111802.5 | -5.9 | 45.2733 | -93.7311 | 48 | 09/15/2008 | 05/01/2022 | Horizontal | 3TC114 | 30373 | Thermocouple
TC | 12/29/2023 | Temperature | Fabricated | Static | Temperature | Degrees C | TC_VALUES | 3-D-2008 | 3 | 115 | 111802.5 | -5.9 | 45.2733 | -93.7311 | 60 | 09/15/2008 | 05/01/2022 | Horizontal | 3TC115 | 30373 | Thermocouple
TC | 12/29/2023 | Temperature | Fabricated | Static | Temperature | Degrees C | TC_VALUES | 3-D-2008 | 3 | 116 | 111802.5 | -5.9 | 45.2733 | -93.7311 | 72 | 09/15/2008 | 05/01/2022 | Horizontal | 3TC116 | 30373 | Thermocouple
TD | 12/29/2023 | Moisture | Fabricated | Static | Moisture - Volumetric Content | cm3/cm3 | TD_VALUES | 3-D-1990 | 3 | 1 | 111782.9 | -9.89 | 45.2733 | -93.7311 | 12.6 | 08/01/1993 | 11/17/2007 |  | 3TD001 | 13438 | Time Domain Reflectometer
TE | 12/29/2023 | Strain | Dynatest PAST-2AC | Dynamic | Pavement Strain - Transverse | Microstrain |  | 4-D-2008 | 4 | 101 | 112209.2 | -9.39 | 45.2726 | -93.7298 | 8.57 | 09/15/2008 | 05/01/2022 | Transverse | 4TE101 | 13459 | Transverse Embedment Strain Gauge
TE | 12/29/2023 | Strain | Dynatest PAST-2AC | Dynamic | Pavement Strain - Transverse | Microstrain |  | 4-D-2008 | 4 | 102 | 112207 | -9.39 | 45.2726 | -93.7298 | 8.61 | 09/15/2008 | 05/01/2022 | Transverse | 4TE102 | 13459 | Transverse Embedment Strain Gauge
TE | 12/29/2023 | Strain | Dynatest PAST-2AC | Dynamic | Pavement Strain - Transverse | Microstrain |  | 4-D-2008 | 4 | 103 | 112205 | -9.33 | 45.2726 | -93.7298 | 9 | 09/15/2008 | 05/01/2022 | Transverse | 4TE103 | 13459 | Transverse Embedment Strain Gauge
TE | 12/29/2023 | Strain | Dynatest PAST-2AC | Dynamic | Pavement Strain - Transverse | Microstrain |  | 4-D-2008 | 4 | 104 | 112205 | -9.33 | 45.2726 | -93.7298 | 3 | 09/15/2008 | 05/01/2022 | Transverse | 4TE104 | 13461 | Transverse Embedment Strain Gauge
TE | 12/29/2023 | Strain | Dynatest PAST-2AC | Dynamic | Pavement Strain - Transverse | Microstrain |  | 4-D-2008 | 4 | 105 | 112207 | -9.39 | 45.2726 | -93.7298 | 3.46 | 09/15/2008 | 05/01/2022 | Transverse | 4TE105 | 13461 | Transverse Embedment Strain Gauge
TE | 12/29/2023 | Strain | Dynatest PAST-2AC | Dynamic | Pavement Strain - Transverse | Microstrain |  | 4-D-2008 | 4 | 106 | 112209.2 | -9.39 | 45.2726 | -93.7298 | 4.3 | 09/15/2008 | 05/01/2022 | Transverse | 4TE106 | 13461 | Transverse Embedment Strain Gauge
WM | 12/29/2023 | Moisture | Watermark 200-X | Static | Moisture - Soil - Relative | Centibar | WM_VALUES | 4-D-1991 | 4 | 36 | 112432.9 | -9.77 | 45.2722 | -93.7291 | 11.52 | 08/01/1993 | 11/17/2007 | Horizontal | 4WM036 | 169 | Moisture Block
WM | 12/29/2023 | Moisture | Watermark 200-X | Static | Moisture - Soil - Relative | Centibar | WM_VALUES | 4-D-1991 | 4 | 37 | 112432.9 | -9.77 | 45.2722 | -93.7291 | 17.52 | 08/01/1993 | 11/17/2007 | Horizontal | 4WM037 | 169 | Moisture Block
WM | 12/29/2023 | Moisture | Watermark 200-X | Static | Moisture - Soil - Relative | Centibar | WM_VALUES | 4-D-1991 | 4 | 38 | 112432.9 | -9.77 | 45.2722 | -93.7291 | 23.52 | 08/01/1993 | 11/17/2007 | Horizontal | 4WM038 | 169 | Moisture Block
WM | 12/29/2023 | Moisture | Watermark 200-X | Static | Moisture - Soil - Relative | Centibar | WM_VALUES | 4-D-1991 | 4 | 39 | 112432.9 | -9.77 | 45.2722 | -93.7291 | 35.52 | 08/01/1993 | 11/17/2007 | Horizontal | 4WM039 | 169 | Moisture Block
WM | 12/29/2023 | Moisture | Watermark 200-X | Static | Moisture - Soil - Relative | Centibar | WM_VALUES | 4-D-1991 | 4 | 40 | 112432.9 | -9.77 | 45.2722 | -93.7291 | 47.52 | 08/01/1993 | 11/17/2007 | Horizontal | 4WM040 | 169 | Moisture Block
WM | 12/29/2023 | Moisture | Watermark 200-X | Static | Moisture - Soil - Relative | Centibar | WM_VALUES | 4-D-1991 | 4 | 41 | 112432.9 | -9.77 | 45.2722 | -93.7291 | 59.52 | 08/01/1993 | 11/17/2007 | Horizontal | 4WM041 | 169 | Moisture Block
WM | 12/29/2023 | Moisture | Watermark 200-X | Static | Moisture - Soil - Relative | Centibar | WM_VALUES | 4-D-1991 | 4 | 42 | 112432.9 | -9.77 | 45.2722 | -93.7291 | 95.52 | 08/01/1993 | 11/17/2007 | Horizontal | 4WM042 | 169 | Moisture Block
WM | 12/29/2023 | Moisture | Watermark 200-X | Static | Moisture - Soil - Relative | Centibar | WM_VALUES | 4-D-1991 | 4 | 43 | 112137.8 | -9.77 | 45.2727 | -93.73 | 12.48 | 08/01/1993 | 11/17/2007 | Horizontal | 4WM043 | 169 | Moisture Block
WM | 12/29/2023 | Moisture | Watermark 200-X | Static | Moisture - Soil - Relative | Centibar | WM_VALUES | 4-D-1991 | 4 | 44 | 112137.8 | -9.77 | 45.2727 | -93.73 | 18.48 | 08/01/1993 | 11/17/2007 | Horizontal | 4WM044 | 169 | Moisture Block
WM | 12/29/2023 | Moisture | Watermark 200-X | Static | Moisture - Soil - Relative | Centibar | WM_VALUES | 4-D-1991 | 4 | 45 | 112137.8 | -9.77 | 45.2727 | -93.73 | 24.48 | 08/01/1993 | 11/17/2007 | Horizontal | 4WM045 | 169 | Moisture Block
WM | 12/29/2023 | Moisture | Watermark 200-X | Static | Moisture - Soil - Relative | Centibar | WM_VALUES | 4-D-1991 | 4 | 46 | 112137.8 | -9.77 | 45.2727 | -93.73 | 36.48 | 09/01/1993 | 11/17/2007 | Horizontal | 4WM046 | 169 | Moisture Block
WM | 12/29/2023 | Moisture | Watermark 200-X | Static | Moisture - Soil - Relative | Centibar | WM_VALUES | 4-D-1991 | 4 | 47 | 112137.8 | -9.77 | 45.2727 | -93.73 | 48.48 | 08/01/1993 | 11/17/2007 | Horizontal | 4WM047 | 169 | Moisture Block
WM | 12/29/2023 | Moisture | Watermark 200-X | Static | Moisture - Soil - Relative | Centibar | WM_VALUES | 4-D-1991 | 4 | 48 | 112137.8 | -9.77 | 45.2727 | -93.73 | 60.48 | 08/01/1993 | 11/17/2007 | Horizontal | 4WM048 | 169 | Moisture Block
WM | 12/29/2023 | Moisture | Watermark 200-X | Static | Moisture - Soil - Relative | Centibar | WM_VALUES | 4-D-1991 | 4 | 49 | 112137.8 | -9.77 | 45.2727 | -93.73 | 96.48 | 08/01/1993 | 11/17/2007 | Horizontal | 4WM049 | 169 | Moisture Block
WM | 12/29/2023 | Moisture | Watermark 200-X | Static | Moisture - Soil - Relative | Centibar | WM_VALUES | 4-P-1991 | 4 | 1 | 112233.3 | 0.19 | 45.2726 | -93.7297 | 12.72 | 08/01/1993 | 11/17/2007 | Horizontal | 4WM001 | 175 | Moisture Block
WM | 12/29/2023 | Moisture | Watermark 200-X | Static | Moisture - Soil - Relative | Centibar | WM_VALUES | 4-P-1991 | 4 | 2 | 112233.3 | 0.19 | 45.2726 | -93.7297 | 18.72 | 08/01/1993 | 11/17/2007 | Horizontal | 4WM002 | 175 | Moisture Block
WM | 12/29/2023 | Moisture | Watermark 200-X | Static | Moisture - Soil - Relative | Centibar | WM_VALUES | 4-P-1991 | 4 | 3 | 112233.3 | 0.19 | 45.2726 | -93.7297 | 24.72 | 01/01/1993 | 11/17/2007 | Horizontal | 4WM003 | 175 | Moisture Block
WM | 12/29/2023 | Moisture | Watermark 200-X | Static | Moisture - Soil - Relative | Centibar | WM_VALUES | 4-P-1991 | 4 | 4 | 112233.3 | 0.19 | 45.2726 | -93.7297 | 36.72 | 08/01/1993 | 11/17/2007 | Horizontal | 4WM004 | 175 | Moisture Block
WM | 12/29/2023 | Moisture | Watermark 200-X | Static | Moisture - Soil - Relative | Centibar | WM_VALUES | 4-P-1991 | 4 | 5 | 112233.3 | 0.19 | 45.2726 | -93.7297 | 48.72 | 08/01/1993 | 11/17/2007 | Horizontal | 4WM005 | 175 | Moisture Block
WM | 12/29/2023 | Moisture | Watermark 200-X | Static | Moisture - Soil - Relative | Centibar | WM_VALUES | 4-P-1991 | 4 | 6 | 112233.3 | 0.19 | 45.2726 | -93.7297 | 60.72 | 08/01/1993 | 11/17/2007 | Horizontal | 4WM006 | 175 | Moisture Block
WM | 12/29/2023 | Moisture | Watermark 200-X | Static | Moisture - Soil - Relative | Centibar | WM_VALUES | 4-P-1991 | 4 | 7 | 112233.3 | 0.19 | 45.2726 | -93.7297 | 96.72 | 08/01/1993 | 11/17/2007 | Horizontal | 4WM007 | 175 | Moisture Block
WM | 12/29/2023 | Moisture | Watermark 200-X | Static | Moisture - Soil - Relative | Centibar | WM_VALUES | 4-D-1991 | 4 | 8 | 112232.8 | -9.39 | 45.2726 | -93.7297 | 12.72 | 08/01/1993 | 11/17/2007 | Horizontal | 4WM008 | 169 | Moisture Block
WM | 12/29/2023 | Moisture | Watermark 200-X | Static | Moisture - Soil - Relative | Centibar | WM_VALUES | 4-D-1991 | 4 | 9 | 112232.8 | -9.39 | 45.2726 | -93.7297 | 18.72 | 08/01/1993 | 11/17/2007 | Horizontal | 4WM009 | 169 | Moisture Block
WM | 12/29/2023 | Moisture | Watermark 200-X | Static | Moisture - Soil - Relative | Centibar | WM_VALUES | 4-D-1991 | 4 | 10 | 112232.8 | -9.39 | 45.2726 | -93.7297 | 24.72 | 08/01/1993 | 11/17/2007 | Horizontal | 4WM010 | 169 | Moisture Block
WM | 12/29/2023 | Moisture | Watermark 200-X | Static | Moisture - Soil - Relative | Centibar | WM_VALUES | 4-D-1991 | 4 | 11 | 112232.8 | -9.39 | 45.2726 | -93.7297 | 36.72 | 08/01/1993 | 11/17/2007 | Horizontal | 4WM011 | 169 | Moisture Block
WM | 12/29/2023 | Moisture | Watermark 200-X | Static | Moisture - Soil - Relative | Centibar | WM_VALUES | 4-D-1991 | 4 | 12 | 112232.8 | -9.39 | 45.2726 | -93.7297 | 48.72 | 08/01/1993 | 11/17/2007 | Horizontal | 4WM012 | 169 | Moisture Block
WM | 12/29/2023 | Moisture | Watermark 200-X | Static | Moisture - Soil - Relative | Centibar | WM_VALUES | 4-D-1991 | 4 | 13 | 112232.8 | -9.39 | 45.2726 | -93.7297 | 60.72 | 08/01/1993 | 11/17/2007 | Horizontal | 4WM013 | 169 | Moisture Block
WM | 12/29/2023 | Moisture | Watermark 200-X | Static | Moisture - Soil - Relative | Centibar | WM_VALUES | 4-D-1991 | 4 | 14 | 112232.8 | -9.39 | 45.2726 | -93.7297 | 96.72 | 08/01/1993 | 11/17/2007 | Horizontal | 4WM014 | 169 | Moisture Block
WM | 12/29/2023 | Moisture | Watermark 200-X | Static | Moisture - Soil - Relative | Centibar | WM_VALUES | 4-DS-1991 | 4 | 15 | 112233.1 | -15.92 | 45.2726 | -93.7297 | 9.24 | 08/01/1993 | 11/17/2007 | Horizontal | 4WM015 | 165 | Moisture Block
WM | 12/29/2023 | Moisture | Watermark 200-X | Static | Moisture - Soil - Relative | Centibar | WM_VALUES | 4-DS-1991 | 4 | 16 | 112233.1 | -15.92 | 45.2726 | -93.7297 | 14.76 | 08/01/1993 | 11/17/2007 | Horizontal | 4WM016 | 165 | Moisture Block
WM | 12/29/2023 | Moisture | Watermark 200-X | Static | Moisture - Soil - Relative | Centibar | WM_VALUES | 4-DS-1991 | 4 | 17 | 112233.1 | -15.92 | 45.2726 | -93.7297 | 22.68 | 08/01/1993 | 11/17/2007 | Horizontal | 4WM017 | 165 | Moisture Block
WM | 12/29/2023 | Moisture | Watermark 200-X | Static | Moisture - Soil - Relative | Centibar | WM_VALUES | 4-DS-1991 | 4 | 18 | 112233.1 | -15.92 | 45.2726 | -93.7297 | 32.76 | 08/01/1993 | 11/17/2007 | Horizontal | 4WM018 | 165 | Moisture Block
WM | 12/29/2023 | Moisture | Watermark 200-X | Static | Moisture - Soil - Relative | Centibar | WM_VALUES | 4-DS-1991 | 4 | 19 | 112233.1 | -15.92 | 45.2726 | -93.7297 | 44.76 | 08/01/1993 | 11/17/2007 | Horizontal | 4WM019 | 165 | Moisture Block
WM | 12/29/2023 | Moisture | Watermark 200-X | Static | Moisture - Soil - Relative | Centibar | WM_VALUES | 4-DS-1991 | 4 | 20 | 112233.1 | -15.92 | 45.2726 | -93.7297 | 56.76 | 08/01/1993 | 11/17/2007 | Horizontal | 4WM020 | 165 | Moisture Block
WM | 12/29/2023 | Moisture | Watermark 200-X | Static | Moisture - Soil - Relative | Centibar | WM_VALUES | 4-DS-1991 | 4 | 21 | 112233.1 | -15.92 | 45.2726 | -93.7297 | 93.24 | 08/01/1993 | 11/17/2007 | Horizontal | 4WM021 | 165 | Moisture Block
WM | 12/29/2023 | Moisture | Watermark 200-X | Static | Moisture - Soil - Relative | Centibar | WM_VALUES | 4-DS-1991 | 4 | 22 | 112235.1 | -25.52 | 45.2726 | -93.7297 | 5.76 | 08/01/1993 | 11/17/2007 | Horizontal | 4WM022 | 166 | Moisture Block
WM | 12/29/2023 | Moisture | Watermark 200-X | Static | Moisture - Soil - Relative | Centibar | WM_VALUES | 4-DS-1991 | 4 | 23 | 112235.1 | -25.52 | 45.2726 | -93.7297 | 12 | 08/01/1993 | 11/17/2007 | Horizontal | 4WM023 | 165 | Moisture Block
WM | 12/29/2023 | Moisture | Watermark 200-X | Static | Moisture - Soil - Relative | Centibar | WM_VALUES | 4-DS-1991 | 4 | 24 | 112235.1 | -25.52 | 45.2726 | -93.7297 | 17.76 | 08/01/1993 | 11/17/2007 | Horizontal | 4WM024 | 165 | Moisture Block
WM | 12/29/2023 | Moisture | Watermark 200-X | Static | Moisture - Soil - Relative | Centibar | WM_VALUES | 4-DS-1991 | 4 | 25 | 112235.1 | -25.52 | 45.2726 | -93.7297 | 30 | 08/01/1993 | 11/17/2007 | Horizontal | 4WM025 | 165 | Moisture Block
WM | 12/29/2023 | Moisture | Watermark 200-X | Static | Moisture - Soil - Relative | Centibar | WM_VALUES | 4-DS-1991 | 4 | 26 | 112235.1 | -25.52 | 45.2726 | -93.7297 | 42 | 08/01/1993 | 11/17/2007 | Horizontal | 4WM026 | 165 | Moisture Block
WM | 12/29/2023 | Moisture | Watermark 200-X | Static | Moisture - Soil - Relative | Centibar | WM_VALUES | 4-DS-1991 | 4 | 27 | 112235.1 | -25.52 | 45.2726 | -93.7297 | 54.48 | 08/01/1993 | 11/17/2007 | Horizontal | 4WM027 | 165 | Moisture Block
WM | 12/29/2023 | Moisture | Watermark 200-X | Static | Moisture - Soil - Relative | Centibar | WM_VALUES | 4-DS-1991 | 4 | 28 | 112235.1 | -25.52 | 45.2726 | -93.7297 | 90.48 | 08/01/1993 | 11/17/2007 | Horizontal | 4WM028 | 165 | Moisture Block
WM | 12/29/2023 | Moisture | Watermark 200-X | Static | Moisture - Soil - Relative | Centibar | WM_VALUES | 4-D-1991 | 4 | 29 | 112333.1 | -9.8 | 45.2724 | -93.7294 | 12.6 | 08/01/1993 | 11/17/2007 | Horizontal | 4WM029 | 169 | Moisture Block
WM | 12/29/2023 | Moisture | Watermark 200-X | Static | Moisture - Soil - Relative | Centibar | WM_VALUES | 4-D-1991 | 4 | 30 | 112333.1 | -9.8 | 45.2724 | -93.7294 | 18.6 | 08/01/1993 | 11/17/2007 | Horizontal | 4WM030 | 169 | Moisture Block
WM | 12/29/2023 | Moisture | Watermark 200-X | Static | Moisture - Soil - Relative | Centibar | WM_VALUES | 4-D-1991 | 4 | 31 | 112333.1 | -9.8 | 45.2724 | -93.7294 | 24.6 | 08/01/1993 | 11/17/2007 | Horizontal | 4WM031 | 169 | Moisture Block
WM | 12/29/2023 | Moisture | Watermark 200-X | Static | Moisture - Soil - Relative | Centibar | WM_VALUES | 4-D-1991 | 4 | 32 | 112333.1 | -9.8 | 45.2724 | -93.7294 | 36.6 | 08/01/1993 | 11/17/2007 | Horizontal | 4WM032 | 169 | Moisture Block
WM | 12/29/2023 | Moisture | Watermark 200-X | Static | Moisture - Soil - Relative | Centibar | WM_VALUES | 4-D-1991 | 4 | 33 | 112333.1 | -9.8 | 45.2724 | -93.7294 | 48.6 | 08/01/1993 | 11/17/2007 | Horizontal | 4WM033 | 169 | Moisture Block
WM | 12/29/2023 | Moisture | Watermark 200-X | Static | Moisture - Soil - Relative | Centibar | WM_VALUES | 4-D-1991 | 4 | 34 | 112333.1 | -9.8 | 45.2724 | -93.7294 | 60.6 | 08/01/1993 | 11/17/2007 | Horizontal | 4WM034 | 169 | Moisture Block
WM | 12/29/2023 | Moisture | Watermark 200-X | Static | Moisture - Soil - Relative | Centibar | WM_VALUES | 4-D-1991 | 4 | 35 | 112333.1 | -9.8 | 45.2724 | -93.7294 | 96.6 | 08/01/1993 | 11/17/2007 | Horizontal | 4WM035 | 169 | Moisture Block
TC | 12/29/2023 | Temperature | Fabricated | Static | Temperature | Degrees C | TC_VALUES | 4-D-1991 | 4 | 51 | 112430.7 | -9.8 | 45.2722 | -93.7291 | 2.16 | 08/01/1993 | 11/17/2007 | Horizontal | 4TC051 | 172 | Thermocouple
TC | 12/29/2023 | Temperature | Fabricated | Static | Temperature | Degrees C | TC_VALUES | 4-D-1991 | 4 | 52 | 112430.7 | -9.8 | 45.2722 | -93.7291 | 5.16 | 08/01/1993 | 11/17/2007 | Horizontal | 4TC052 | 171 | Thermocouple
TC | 12/29/2023 | Temperature | Fabricated | Static | Temperature | Degrees C | TC_VALUES | 4-D-1991 | 4 | 53 | 112430.7 | -9.8 | 45.2722 | -93.7291 | 8.76 | 08/01/1993 | 11/17/2007 | Horizontal | 4TC053 | 170 | Thermocouple
TC | 12/29/2023 | Temperature | Fabricated | Static | Temperature | Degrees C | TC_VALUES | 4-D-1991 | 4 | 54 | 112430.7 | -9.8 | 45.2722 | -93.7291 | 15 | 08/01/1993 | 11/17/2007 | Horizontal | 4TC054 | 169 | Thermocouple
TC | 12/29/2023 | Temperature | Fabricated | Static | Temperature | Degrees C | TC_VALUES | 4-D-1991 | 4 | 55 | 112430.7 | -9.8 | 45.2722 | -93.7291 | 23.04 | 08/01/1993 | 11/17/2007 | Horizontal | 4TC055 | 169 | Thermocouple
TC | 12/29/2023 | Temperature | Fabricated | Static | Temperature | Degrees C | TC_VALUES | 4-D-1991 | 4 | 56 | 112430.7 | -9.8 | 45.2722 | -93.7291 | 35.04 | 08/01/1993 | 11/17/2007 | Horizontal | 4TC056 | 169 | Thermocouple
TC | 12/29/2023 | Temperature | Fabricated | Static | Temperature | Degrees C | TC_VALUES | 4-D-1991 | 4 | 57 | 112430.7 | -9.8 | 45.2722 | -93.7291 | 47.04 | 08/01/1993 | 11/17/2007 | Horizontal | 4TC057 | 169 | Thermocouple
TC | 12/29/2023 | Temperature | Fabricated | Static | Temperature | Degrees C | TC_VALUES | 4-D-1991 | 4 | 58 | 112430.7 | -9.8 | 45.2722 | -93.7291 | 59.04 | 08/01/1993 | 11/17/2007 | Horizontal | 4TC058 | 169 | Thermocouple
TC | 12/29/2023 | Temperature | Fabricated | Static | Temperature | Degrees C | TC_VALUES | 4-D-1991 | 4 | 59 | 112430.7 | -9.8 | 45.2722 | -93.7291 | 95.04 | 08/01/1993 | 11/17/2007 | Horizontal | 4TC059 | 169 | Thermocouple
TD | 12/29/2023 | Moisture | Fabricated | Static | Moisture - Volumetric Content | cm3/cm3 | TD_VALUES | 4-D-1991 | 4 | 32 | 112333.1 | -9.8 | 45.2724 | -93.7294 | 36.6 | 08/01/1993 | 11/17/2007 |  | 4TD032 | 169 | Time Domain Reflectometer
TD | 12/29/2023 | Moisture | Fabricated | Static | Moisture - Volumetric Content | cm3/cm3 | TD_VALUES | 4-D-1991 | 4 | 33 | 112333.1 | -9.8 | 45.2724 | -93.7294 | 48.6 | 08/01/1993 | 11/17/2007 |  | 4TD033 | 169 | Time Domain Reflectometer
TD | 12/29/2023 | Moisture | Fabricated | Static | Moisture - Volumetric Content | cm3/cm3 | TD_VALUES | 4-D-1991 | 4 | 34 | 112333.1 | -9.8 | 45.2724 | -93.7294 | 60.6 | 08/01/1993 | 11/17/2007 |  | 4TD034 | 169 | Time Domain Reflectometer
TD | 12/29/2023 | Moisture | Fabricated | Static | Moisture - Volumetric Content | cm3/cm3 | TD_VALUES | 4-D-1991 | 4 | 35 | 112333.1 | -9.8 | 45.2724 | -93.7294 | 96.6 | 08/01/1993 | 11/17/2007 |  | 4TD035 | 169 | Time Domain Reflectometer
TD | 12/29/2023 | Moisture | Fabricated | Static | Moisture - Volumetric Content | cm3/cm3 | TD_VALUES | 4-D-1991 | 4 | 36 | 112432.9 | -9.77 | 45.2722 | -93.7291 | 11.52 | 08/01/1993 | 11/17/2007 |  | 4TD036 | 169 | Time Domain Reflectometer
TD | 12/29/2023 | Moisture | Fabricated | Static | Moisture - Volumetric Content | cm3/cm3 | TD_VALUES | 4-D-1991 | 4 | 37 | 112432.9 | -9.77 | 45.2722 | -93.7291 | 17.52 | 08/01/1993 | 11/17/2007 |  | 4TD037 | 169 | Time Domain Reflectometer
TD | 12/29/2023 | Moisture | Fabricated | Static | Moisture - Volumetric Content | cm3/cm3 | TD_VALUES | 4-D-1991 | 4 | 38 | 112432.9 | -9.77 | 45.2722 | -93.7291 | 23.52 | 08/01/1993 | 11/17/2007 |  | 4TD038 | 169 | Time Domain Reflectometer
TD | 12/29/2023 | Moisture | Fabricated | Static | Moisture - Volumetric Content | cm3/cm3 | TD_VALUES | 4-D-1991 | 4 | 39 | 112432.9 | -9.77 | 45.2722 | -93.7291 | 35.52 | 08/01/1993 | 11/17/2007 |  | 4TD039 | 169 | Time Domain Reflectometer
TD | 12/29/2023 | Moisture | Fabricated | Static | Moisture - Volumetric Content | cm3/cm3 | TD_VALUES | 4-D-1991 | 4 | 40 | 112432.9 | -9.77 | 45.2722 | -93.7291 | 47.52 | 08/01/1993 | 11/17/2007 |  | 4TD040 | 169 | Time Domain Reflectometer
TD | 12/29/2023 | Moisture | Fabricated | Static | Moisture - Volumetric Content | cm3/cm3 | TD_VALUES | 4-D-1991 | 4 | 41 | 112432.9 | -9.77 | 45.2722 | -93.7291 | 59.52 | 08/01/1993 | 11/17/2007 |  | 4TD041 | 169 | Time Domain Reflectometer
TD | 12/29/2023 | Moisture | Fabricated | Static | Moisture - Volumetric Content | cm3/cm3 | TD_VALUES | 4-D-1991 | 4 | 42 | 112432.9 | -9.77 | 45.2722 | -93.7291 | 95.52 | 08/01/1993 | 11/17/2007 |  | 4TD042 | 169 | Time Domain Reflectometer
TD | 12/29/2023 | Moisture | Fabricated | Static | Moisture - Volumetric Content | cm3/cm3 | TD_VALUES | 4-D-1991 | 4 | 43 | 112137.8 | -9.77 | 45.2727 | -93.73 | 12.48 | 08/01/1993 | 11/17/2007 |  | 4TD043 | 169 | Time Domain Reflectometer
TD | 12/29/2023 | Moisture | Fabricated | Static | Moisture - Volumetric Content | cm3/cm3 | TD_VALUES | 4-D-1991 | 4 | 44 | 112137.8 | -9.77 | 45.2727 | -93.73 | 18.48 | 08/01/1993 | 11/17/2007 |  | 4TD044 | 169 | Time Domain Reflectometer
TD | 12/29/2023 | Moisture | Fabricated | Static | Moisture - Volumetric Content | cm3/cm3 | TD_VALUES | 4-D-1991 | 4 | 45 | 112137.8 | -9.77 | 45.2727 | -93.73 | 24.48 | 08/01/1993 | 11/17/2007 |  | 4TD045 | 169 | Time Domain Reflectometer
TD | 12/29/2023 | Moisture | Fabricated | Static | Moisture - Volumetric Content | cm3/cm3 | TD_VALUES | 4-D-1991 | 4 | 46 | 112137.8 | -9.77 | 45.2727 | -93.73 | 36.48 | 08/01/1993 | 11/17/2007 |  | 4TD046 | 169 | Time Domain Reflectometer
TD | 12/29/2023 | Moisture | Fabricated | Static | Moisture - Volumetric Content | cm3/cm3 | TD_VALUES | 4-D-1991 | 4 | 47 | 112137.8 | -9.77 | 45.2727 | -93.73 | 48.48 | 08/01/1993 | 11/17/2007 |  | 4TD047 | 169 | Time Domain Reflectometer
TD | 12/29/2023 | Moisture | Fabricated | Static | Moisture - Volumetric Content | cm3/cm3 | TD_VALUES | 4-D-1991 | 4 | 48 | 112137.8 | -9.77 | 45.2727 | -93.73 | 60.48 | 08/01/1993 | 11/17/2007 |  | 4TD048 | 169 | Time Domain Reflectometer
TD | 12/29/2023 | Moisture | Fabricated | Static | Moisture - Volumetric Content | cm3/cm3 | TD_VALUES | 4-D-1991 | 4 | 49 | 112137.8 | -9.77 | 45.2727 | -93.73 | 96.48 | 08/01/1993 | 11/17/2007 |  | 4TD049 | 169 | Time Domain Reflectometer
TD | 12/29/2023 | Moisture | Fabricated | Static | Moisture - Volumetric Content | cm3/cm3 | TD_VALUES | 4-P-1991 | 4 | 1 | 112233.3 | 0.19 | 45.2726 | -93.7297 | 12.72 | 08/01/1993 | 11/17/2007 |  | 4TD001 | 175 | Time Domain Reflectometer
TD | 12/29/2023 | Moisture | Fabricated | Static | Moisture - Volumetric Content | cm3/cm3 | TD_VALUES | 4-P-1991 | 4 | 2 | 112233.3 | 0.19 | 45.2726 | -93.7297 | 18.72 | 08/01/1993 | 11/17/2007 |  | 4TD002 | 175 | Time Domain Reflectometer
TD | 12/29/2023 | Moisture | Fabricated | Static | Moisture - Volumetric Content | cm3/cm3 | TD_VALUES | 4-P-1991 | 4 | 3 | 112233.3 | 0.19 | 45.2726 | -93.7297 | 24.72 | 08/01/1993 | 11/17/2007 |  | 4TD003 | 175 | Time Domain Reflectometer
TD | 12/29/2023 | Moisture | Fabricated | Static | Moisture - Volumetric Content | cm3/cm3 | TD_VALUES | 4-P-1991 | 4 | 4 | 112233.3 | 0.19 | 45.2726 | -93.7297 | 36.72 | 08/01/1993 | 11/17/2007 |  | 4TD004 | 175 | Time Domain Reflectometer
TD | 12/29/2023 | Moisture | Fabricated | Static | Moisture - Volumetric Content | cm3/cm3 | TD_VALUES | 4-P-1991 | 4 | 5 | 112233.3 | 0.19 | 45.2726 | -93.7297 | 48.72 | 08/01/1993 | 11/17/2007 |  | 4TD005 | 175 | Time Domain Reflectometer
TD | 12/29/2023 | Moisture | Fabricated | Static | Moisture - Volumetric Content | cm3/cm3 | TD_VALUES | 4-P-1991 | 4 | 6 | 112233.3 | 0.19 | 45.2726 | -93.7297 | 60.72 | 08/01/1993 | 11/17/2007 |  | 4TD006 | 175 | Time Domain Reflectometer
TD | 12/29/2023 | Moisture | Fabricated | Static | Moisture - Volumetric Content | cm3/cm3 | TD_VALUES | 4-P-1991 | 4 | 7 | 112233.3 | 0.19 | 45.2726 | -93.7297 | 96.72 | 08/01/1993 | 11/17/2007 |  | 4TD007 | 175 | Time Domain Reflectometer
TD | 12/29/2023 | Moisture | Fabricated | Static | Moisture - Volumetric Content | cm3/cm3 | TD_VALUES | 4-D-1991 | 4 | 8 | 112232.8 | -9.39 | 45.2726 | -93.7297 | 12.72 | 08/01/1993 | 11/17/2007 |  | 4TD008 | 169 | Time Domain Reflectometer
TD | 12/29/2023 | Moisture | Fabricated | Static | Moisture - Volumetric Content | cm3/cm3 | TD_VALUES | 4-D-1991 | 4 | 9 | 112232.8 | -9.39 | 45.2726 | -93.7297 | 18.72 | 08/01/1993 | 11/17/2007 |  | 4TD009 | 169 | Time Domain Reflectometer
TD | 12/29/2023 | Moisture | Fabricated | Static | Moisture - Volumetric Content | cm3/cm3 | TD_VALUES | 4-D-1991 | 4 | 10 | 112232.8 | -9.39 | 45.2726 | -93.7297 | 24.72 | 08/01/1993 | 11/17/2007 |  | 4TD010 | 169 | Time Domain Reflectometer
TD | 12/29/2023 | Moisture | Fabricated | Static | Moisture - Volumetric Content | cm3/cm3 | TD_VALUES | 4-D-1991 | 4 | 11 | 112232.8 | -9.39 | 45.2726 | -93.7297 | 36.72 | 08/01/1993 | 11/17/2007 |  | 4TD011 | 169 | Time Domain Reflectometer
TD | 12/29/2023 | Moisture | Fabricated | Static | Moisture - Volumetric Content | cm3/cm3 | TD_VALUES | 4-D-1991 | 4 | 12 | 112232.8 | -9.39 | 45.2726 | -93.7297 | 48.72 | 08/01/1993 | 11/17/2007 |  | 4TD012 | 169 | Time Domain Reflectometer
TD | 12/29/2023 | Moisture | Fabricated | Static | Moisture - Volumetric Content | cm3/cm3 | TD_VALUES | 4-D-1991 | 4 | 13 | 112232.8 | -9.39 | 45.2726 | -93.7297 | 60.72 | 08/01/1993 | 11/17/2007 |  | 4TD013 | 169 | Time Domain Reflectometer
TD | 12/29/2023 | Moisture | Fabricated | Static | Moisture - Volumetric Content | cm3/cm3 | TD_VALUES | 4-D-1991 | 4 | 14 | 112232.8 | -9.39 | 45.2726 | -93.7297 | 96.72 | 08/01/1993 | 11/17/2007 |  | 4TD014 | 169 | Time Domain Reflectometer
TD | 12/29/2023 | Moisture | Fabricated | Static | Moisture - Volumetric Content | cm3/cm3 | TD_VALUES | 4-DS-1991 | 4 | 15 | 112233.1 | -15.92 | 45.2726 | -93.7297 | 9.24 | 08/01/1993 | 11/17/2007 |  | 4TD015 | 165 | Time Domain Reflectometer
TD | 12/29/2023 | Moisture | Fabricated | Static | Moisture - Volumetric Content | cm3/cm3 | TD_VALUES | 4-DS-1991 | 4 | 16 | 112233.1 | -15.92 | 45.2726 | -93.7297 | 14.76 | 08/01/1993 | 11/17/2007 |  | 4TD016 | 165 | Time Domain Reflectometer
TD | 12/29/2023 | Moisture | Fabricated | Static | Moisture - Volumetric Content | cm3/cm3 | TD_VALUES | 4-DS-1991 | 4 | 17 | 112233.1 | -15.92 | 45.2726 | -93.7297 | 22.68 | 08/01/1993 | 11/17/2007 |  | 4TD017 | 165 | Time Domain Reflectometer
TD | 12/29/2023 | Moisture | Fabricated | Static | Moisture - Volumetric Content | cm3/cm3 | TD_VALUES | 4-DS-1991 | 4 | 18 | 112233.1 | -15.92 | 45.2726 | -93.7297 | 32.76 | 08/01/1993 | 11/17/2007 |  | 4TD018 | 165 | Time Domain Reflectometer
TD | 12/29/2023 | Moisture | Fabricated | Static | Moisture - Volumetric Content | cm3/cm3 | TD_VALUES | 4-DS-1991 | 4 | 19 | 112233.1 | -15.92 | 45.2726 | -93.7297 | 44.76 | 08/01/1993 | 11/17/2007 |  | 4TD019 | 165 | Time Domain Reflectometer
TD | 12/29/2023 | Moisture | Fabricated | Static | Moisture - Volumetric Content | cm3/cm3 | TD_VALUES | 4-DS-1991 | 4 | 20 | 112233.1 | -15.92 | 45.2726 | -93.7297 | 56.76 | 08/01/1993 | 11/17/2007 |  | 4TD020 | 165 | Time Domain Reflectometer
TD | 12/29/2023 | Moisture | Fabricated | Static | Moisture - Volumetric Content | cm3/cm3 | TD_VALUES | 4-DS-1991 | 4 | 21 | 112233.1 | -15.92 | 45.2726 | -93.7297 | 93.24 | 08/01/1993 | 11/17/2007 |  | 4TD021 | 165 | Time Domain Reflectometer
TD | 12/29/2023 | Moisture | Fabricated | Static | Moisture - Volumetric Content | cm3/cm3 | TD_VALUES | 4-DS-1991 | 4 | 22 | 112235.1 | -25.52 | 45.2726 | -93.7297 | 5.76 | 08/01/1993 | 11/17/2007 |  | 4TD022 | 166 | Time Domain Reflectometer
TD | 12/29/2023 | Moisture | Fabricated | Static | Moisture - Volumetric Content | cm3/cm3 | TD_VALUES | 4-DS-1991 | 4 | 23 | 112235.1 | -25.52 | 45.2726 | -93.7297 | 12 | 08/01/1993 | 11/17/2007 |  | 4TD023 | 165 | Time Domain Reflectometer
TD | 12/29/2023 | Moisture | Fabricated | Static | Moisture - Volumetric Content | cm3/cm3 | TD_VALUES | 4-DS-1991 | 4 | 24 | 112235.1 | -25.52 | 45.2726 | -93.7297 | 17.76 | 08/01/1993 | 11/17/2007 |  | 4TD024 | 165 | Time Domain Reflectometer
TD | 12/29/2023 | Moisture | Fabricated | Static | Moisture - Volumetric Content | cm3/cm3 | TD_VALUES | 4-DS-1991 | 4 | 25 | 112235.1 | -25.52 | 45.2726 | -93.7297 | 30 | 08/01/1993 | 11/17/2007 |  | 4TD025 | 165 | Time Domain Reflectometer
TD | 12/29/2023 | Moisture | Fabricated | Static | Moisture - Volumetric Content | cm3/cm3 | TD_VALUES | 4-DS-1991 | 4 | 26 | 112235.1 | -25.52 | 45.2726 | -93.7297 | 42 | 08/01/1993 | 11/17/2007 |  | 4TD026 | 165 | Time Domain Reflectometer
TD | 12/29/2023 | Moisture | Fabricated | Static | Moisture - Volumetric Content | cm3/cm3 | TD_VALUES | 4-DS-1991 | 4 | 27 | 112235.1 | -25.52 | 45.2726 | -93.7297 | 54.48 | 08/01/1993 | 11/17/2007 |  | 4TD027 | 165 | Time Domain Reflectometer
TD | 12/29/2023 | Moisture | Fabricated | Static | Moisture - Volumetric Content | cm3/cm3 | TD_VALUES | 4-DS-1991 | 4 | 28 | 112235.1 | -25.52 | 45.2726 | -93.7297 | 90.48 | 08/01/1993 | 11/17/2007 |  | 4TD028 | 165 | Time Domain Reflectometer
TD | 12/29/2023 | Moisture | Fabricated | Static | Moisture - Volumetric Content | cm3/cm3 | TD_VALUES | 4-D-1991 | 4 | 29 | 112333.1 | -9.8 | 45.2724 | -93.7294 | 12.6 | 08/01/1993 | 11/17/2007 |  | 4TD029 | 169 | Time Domain Reflectometer
TD | 12/29/2023 | Moisture | Fabricated | Static | Moisture - Volumetric Content | cm3/cm3 | TD_VALUES | 4-D-1991 | 4 | 30 | 112333.1 | -9.8 | 45.2724 | -93.7294 | 18.6 | 08/01/1993 | 11/17/2007 |  | 4TD030 | 169 | Time Domain Reflectometer
TD | 12/29/2023 | Moisture | Fabricated | Static | Moisture - Volumetric Content | cm3/cm3 | TD_VALUES | 4-D-1991 | 4 | 31 | 112333.1 | -9.8 | 45.2724 | -93.7294 | 24.6 | 08/01/1993 | 11/17/2007 |  | 4TD031 | 169 | Time Domain Reflectometer
TE | 12/29/2023 | Strain | Dynatest PAST-2AC | Dynamic | Pavement Strain - Transverse | Microstrain |  | 4-D-1991 | 4 | 1 | 112225 | -10.8 | 45.2726 | -93.7297 | 8.16 | 08/01/1993 | 11/17/2007 | Transverse | 4TE001 | 170 | Transverse Embedment Strain Gauge
TE | 12/29/2023 | Strain | Dynatest PAST-2AC | Dynamic | Pavement Strain - Transverse | Microstrain |  | 4-D-1991 | 4 | 2 | 112225 | -9.78 | 45.2726 | -93.7297 | 8.16 | 08/01/1993 | 11/17/2007 | Transverse | 4TE002 | 170 | Transverse Embedment Strain Gauge
TE | 12/29/2023 | Strain | Dynatest PAST-2AC | Dynamic | Pavement Strain - Transverse | Microstrain |  | 4-D-1991 | 4 | 3 | 112225 | -8.77 | 45.2726 | -93.7297 | 8.52 | 08/01/1993 | 11/17/2007 | Transverse | 4TE003 | 170 | Transverse Embedment Strain Gauge
TE | 12/29/2023 | Strain | Dynatest PAST-2AC | Dynamic | Pavement Strain - Transverse | Microstrain |  | 4-P-1991 | 4 | 4 | 112225 | 8.76 | 45.2725 | -93.7298 | 8.16 | 08/01/1993 | 11/17/2007 | Transverse | 4TE004 | 176 | Transverse Embedment Strain Gauge
TE | 12/29/2023 | Strain | Dynatest PAST-2AC | Dynamic | Pavement Strain - Transverse | Microstrain |  | 4-P-1991 | 4 | 5 | 112225 | 9.73 | 45.2725 | -93.7298 | 8.16 | 08/01/1993 | 11/17/2007 | Transverse | 4TE005 | 176 | Transverse Embedment Strain Gauge
TE | 12/29/2023 | Strain | Dynatest PAST-2AC | Dynamic | Pavement Strain - Transverse | Microstrain |  | 4-P-1991 | 4 | 6 | 112225.1 | 10.75 | 45.2725 | -93.7298 | 8.16 | 08/01/1993 | 11/17/2007 | Transverse | 4TE006 | 176 | Transverse Embedment Strain Gauge
TC | 12/29/2023 | Temperature | Fabricated | Static | Temperature | Degrees C | TC_VALUES | 4-D-2008 | 4 | 103 | 112251.8 | -5.7 | 45.2725 | -93.7297 | 2.46 | 09/15/2008 | 05/01/2022 | Horizontal | 4TC103 | 13461 | Thermocouple
TC | 12/29/2023 | Temperature | Fabricated | Static | Temperature | Degrees C | TC_VALUES | 4-D-2008 | 4 | 104 | 112251.8 | -5.7 | 45.2725 | -93.7297 | 3.42 | 09/15/2008 | 05/01/2022 | Horizontal | 4TC104 | 13459 | Thermocouple
TC | 12/29/2023 | Temperature | Fabricated | Static | Temperature | Degrees C | TC_VALUES | 4-D-2008 | 4 | 105 | 112251.8 | -5.7 | 45.2725 | -93.7297 | 4.98 | 09/15/2008 | 05/01/2022 | Horizontal | 4TC105 | 13459 | Thermocouple
TC | 12/29/2023 | Temperature | Fabricated | Static | Temperature | Degrees C | TC_VALUES | 4-D-2008 | 4 | 106 | 112251.8 | -5.7 | 45.2725 | -93.7297 | 6.9 | 09/15/2008 | 05/01/2022 | Horizontal | 4TC106 | 13459 | Thermocouple
TC | 12/29/2023 | Temperature | Fabricated | Static | Temperature | Degrees C | TC_VALUES | 4-D-2008 | 4 | 107 | 112251.8 | -5.7 | 45.2725 | -93.7297 | 8.94 | 09/15/2008 | 05/01/2022 | Horizontal | 4TC107 | 13459 | Thermocouple
TC | 12/29/2023 | Temperature | Fabricated | Static | Temperature | Degrees C | TC_VALUES | 4-D-2008 | 4 | 108 | 112251.8 | -5.7 | 45.2725 | -93.7297 | 10.98 | 09/15/2008 | 05/01/2022 | Horizontal | 4TC108 | 13459 | Thermocouple
TC | 12/29/2023 | Temperature | Fabricated | Static | Temperature | Degrees C | TC_VALUES | 4-D-2008 | 4 | 109 | 112251.8 | -5.7 | 45.2725 | -93.7297 | 12.9 | 09/15/2008 | 05/01/2022 | Horizontal | 4TC109 | 13457 | Thermocouple
TC | 12/29/2023 | Temperature | Fabricated | Static | Temperature | Degrees C | TC_VALUES | 4-D-2008 | 4 | 110 | 112251.8 | -5.7 | 45.2725 | -93.7297 | 14.94 | 09/15/2008 | 05/01/2022 | Horizontal | 4TC110 | 13457 | Thermocouple
TC | 12/29/2023 | Temperature | Fabricated | Static | Temperature | Degrees C | TC_VALUES | 4-D-2008 | 4 | 111 | 112251.8 | -5.7 | 45.2725 | -93.7297 | 23.94 | 09/15/2008 | 05/01/2022 | Horizontal | 4TC111 | 13455 | Thermocouple
TC | 12/29/2023 | Temperature | Fabricated | Static | Temperature | Degrees C | TC_VALUES | 4-D-2008 | 4 | 112 | 112251.8 | -5.7 | 45.2725 | -93.7297 | 29.94 | 09/15/2008 | 05/01/2022 | Horizontal | 4TC112 | 13455 | Thermocouple
TC | 12/29/2023 | Temperature | Fabricated | Static | Temperature | Degrees C | TC_VALUES | 4-D-2008 | 4 | 113 | 112251.8 | -5.7 | 45.2725 | -93.7297 | 35.94 | 09/15/2008 | 05/01/2022 | Horizontal | 4TC113 | 13455 | Thermocouple
TC | 12/29/2023 | Temperature | Fabricated | Static | Temperature | Degrees C | TC_VALUES | 4-D-2008 | 4 | 114 | 112251.8 | -5.7 | 45.2725 | -93.7297 | 47.94 | 09/15/2008 | 05/01/2022 | Horizontal | 4TC114 | 13455 | Thermocouple
TC | 12/29/2023 | Temperature | Fabricated | Static | Temperature | Degrees C | TC_VALUES | 4-D-2008 | 4 | 115 | 112251.8 | -5.7 | 45.2725 | -93.7297 | 59.94 | 09/15/2008 | 05/01/2022 | Horizontal | 4TC115 | 13455 | Thermocouple
TC | 12/29/2023 | Temperature | Fabricated | Static | Temperature | Degrees C | TC_VALUES | 4-D-2008 | 4 | 116 | 112251.8 | -5.7 | 45.2725 | -93.7297 | 71.94 | 09/15/2008 | 05/01/2022 | Horizontal | 4TC116 | 13455 | Thermocouple
TC | 12/29/2023 | Temperature | Fabricated | Static | Temperature | Degrees C | TC_VALUES | 4-P-1991 | 4 | 1 | 112230.7 | 0.01 | 45.2726 | -93.7297 | 0.96 | 08/01/1993 | 11/17/2007 | Horizontal | 4TC001 | 179 | Thermocouple
TC | 12/29/2023 | Temperature | Fabricated | Static | Temperature | Degrees C | TC_VALUES | 4-P-1991 | 4 | 2 | 112230.7 | 0.01 | 45.2726 | -93.7297 | 2.16 | 08/01/1993 | 11/17/2007 | Horizontal | 4TC002 | 178 | Thermocouple
TC | 12/29/2023 | Temperature | Fabricated | Static | Temperature | Degrees C | TC_VALUES | 4-P-1991 | 4 | 3 | 112230.7 | 0.01 | 45.2726 | -93.7297 | 4.92 | 08/01/1993 | 11/17/2007 | Horizontal | 4TC003 | 177 | Thermocouple
TC | 12/29/2023 | Temperature | Fabricated | Static | Temperature | Degrees C | TC_VALUES | 4-P-1991 | 4 | 4 | 112230.7 | 0.01 | 45.2726 | -93.7297 | 8.76 | 08/01/1993 | 11/17/2007 | Horizontal | 4TC004 | 176 | Thermocouple
TC | 12/29/2023 | Temperature | Fabricated | Static | Temperature | Degrees C | TC_VALUES | 4-P-1991 | 4 | 5 | 112230.7 | 0.01 | 45.2726 | -93.7297 | 15.84 | 08/01/1993 | 11/17/2007 | Horizontal | 4TC005 | 175 | Thermocouple
TC | 12/29/2023 | Temperature | Fabricated | Static | Temperature | Degrees C | TC_VALUES | 4-P-1991 | 4 | 6 | 112230.7 | 0.01 | 45.2726 | -93.7297 | 23.88 | 08/01/1993 | 11/17/2007 | Horizontal | 4TC006 | 175 | Thermocouple
TC | 12/29/2023 | Temperature | Fabricated | Static | Temperature | Degrees C | TC_VALUES | 4-P-1991 | 4 | 7 | 112230.7 | 0.01 | 45.2726 | -93.7297 | 35.88 | 08/01/1993 | 11/17/2007 | Horizontal | 4TC007 | 175 | Thermocouple
TC | 12/29/2023 | Temperature | Fabricated | Static | Temperature | Degrees C | TC_VALUES | 4-P-1991 | 4 | 8 | 112230.7 | 0.01 | 45.2726 | -93.7297 | 47.88 | 08/01/1993 | 11/17/2007 | Horizontal | 4TC008 | 175 | Thermocouple
TC | 12/29/2023 | Temperature | Fabricated | Static | Temperature | Degrees C | TC_VALUES | 4-P-1991 | 4 | 9 | 112230.7 | 0.01 | 45.2726 | -93.7297 | 59.88 | 08/01/1993 | 11/17/2007 | Horizontal | 4TC009 | 175 | Thermocouple
TC | 12/29/2023 | Temperature | Fabricated | Static | Temperature | Degrees C | TC_VALUES | 4-P-1991 | 4 | 10 | 112230.7 | 0.01 | 45.2726 | -93.7297 | 95.88 | 08/01/1993 | 11/17/2007 | Horizontal | 4TC010 | 175 | Thermocouple
TC | 12/29/2023 | Temperature | Fabricated | Static | Temperature | Degrees C | TC_VALUES | 4-D-1991 | 4 | 11 | 112231 | -9.4 | 45.2726 | -93.7297 | 1.08 | 08/01/1993 | 11/17/2007 | Horizontal | 4TC011 | 173 | Thermocouple
TC | 12/29/2023 | Temperature | Fabricated | Static | Temperature | Degrees C | TC_VALUES | 4-D-1991 | 4 | 12 | 112231 | -9.4 | 45.2726 | -93.7297 | 2.04 | 08/01/1993 | 11/17/2007 | Horizontal | 4TC012 | 173 | Thermocouple
TC | 12/29/2023 | Temperature | Fabricated | Static | Temperature | Degrees C | TC_VALUES | 4-D-1991 | 4 | 13 | 112231 | -9.4 | 45.2726 | -93.7297 | 4.92 | 08/01/1993 | 11/17/2007 | Horizontal | 4TC013 | 171 | Thermocouple
TC | 12/29/2023 | Temperature | Fabricated | Static | Temperature | Degrees C | TC_VALUES | 4-D-1991 | 4 | 14 | 112231 | -9.4 | 45.2726 | -93.7297 | 9.84 | 08/01/1993 | 11/17/2007 | Horizontal | 4TC014 | 169 | Thermocouple
TC | 12/29/2023 | Temperature | Fabricated | Static | Temperature | Degrees C | TC_VALUES | 4-D-1991 | 4 | 15 | 112231 | -9.4 | 45.2726 | -93.7297 | 11.04 | 08/01/1993 | 11/17/2007 | Horizontal | 4TC015 | 169 | Thermocouple
TC | 12/29/2023 | Temperature | Fabricated | Static | Temperature | Degrees C | TC_VALUES | 4-D-1991 | 4 | 16 | 112231 | -9.4 | 45.2726 | -93.7297 | 19.08 | 08/01/1993 | 11/17/2007 | Horizontal | 4TC016 | 169 | Thermocouple
TC | 12/29/2023 | Temperature | Fabricated | Static | Temperature | Degrees C | TC_VALUES | 4-D-1991 | 4 | 17 | 112231 | -9.4 | 45.2726 | -93.7297 | 31.08 | 08/01/1993 | 11/17/2007 | Horizontal | 4TC017 | 169 | Thermocouple
TC | 12/29/2023 | Temperature | Fabricated | Static | Temperature | Degrees C | TC_VALUES | 4-D-1991 | 4 | 18 | 112231 | -9.4 | 45.2726 | -93.7297 | 43.08 | 08/01/1993 | 11/17/2007 | Horizontal | 4TC018 | 169 | Thermocouple
TC | 12/29/2023 | Temperature | Fabricated | Static | Temperature | Degrees C | TC_VALUES | 4-D-1991 | 4 | 19 | 112231 | -9.4 | 45.2726 | -93.7297 | 55.08 | 08/01/1993 | 11/17/2007 | Horizontal | 4TC019 | 169 | Thermocouple
TC | 12/29/2023 | Temperature | Fabricated | Static | Temperature | Degrees C | TC_VALUES | 4-D-1991 | 4 | 20 | 112231 | -9.4 | 45.2726 | -93.7297 | 91.08 | 08/01/1993 | 11/17/2007 | Horizontal | 4TC020 | 169 | Thermocouple
TC | 12/29/2023 | Temperature | Fabricated | Static | Temperature | Degrees C | TC_VALUES | 4-DS-1991 | 4 | 21 | 112230.5 | -15.56 | 45.2726 | -93.7297 | 1.08 | 08/01/1993 | 11/17/2007 | Horizontal | 4TC021 | 167 | Thermocouple
TC | 12/29/2023 | Temperature | Fabricated | Static | Temperature | Degrees C | TC_VALUES | 4-DS-1991 | 4 | 22 | 112230.5 | -15.56 | 45.2726 | -93.7297 | 2.76 | 08/01/1993 | 11/17/2007 | Horizontal | 4TC022 | 166 | Thermocouple
TC | 12/29/2023 | Temperature | Fabricated | Static | Temperature | Degrees C | TC_VALUES | 4-DS-1991 | 4 | 23 | 112230.5 | -15.56 | 45.2726 | -93.7297 | 4.68 | 08/01/1993 | 11/17/2007 | Horizontal | 4TC023 | 166 | Thermocouple
TC | 12/29/2023 | Temperature | Fabricated | Static | Temperature | Degrees C | TC_VALUES | 4-DS-1991 | 4 | 24 | 112230.5 | -15.56 | 45.2726 | -93.7297 | 8.04 | 08/01/1993 | 11/17/2007 | Horizontal | 4TC024 | 166 | Thermocouple
TC | 12/29/2023 | Temperature | Fabricated | Static | Temperature | Degrees C | TC_VALUES | 4-DS-1991 | 4 | 25 | 112230.5 | -15.56 | 45.2726 | -93.7297 | 15.24 | 08/01/1993 | 11/17/2007 | Horizontal | 4TC025 | 165 | Thermocouple
TC | 12/29/2023 | Temperature | Fabricated | Static | Temperature | Degrees C | TC_VALUES | 4-DS-1991 | 4 | 26 | 112230.5 | -15.56 | 45.2726 | -93.7297 | 23.28 | 08/01/1993 | 11/17/2007 | Horizontal | 4TC026 | 165 | Thermocouple
TC | 12/29/2023 | Temperature | Fabricated | Static | Temperature | Degrees C | TC_VALUES | 4-DS-1991 | 4 | 27 | 112230.5 | -15.56 | 45.2726 | -93.7297 | 35.28 | 08/01/1993 | 11/17/2007 | Horizontal | 4TC027 | 165 | Thermocouple
TC | 12/29/2023 | Temperature | Fabricated | Static | Temperature | Degrees C | TC_VALUES | 4-DS-1991 | 4 | 28 | 112230.5 | -15.56 | 45.2726 | -93.7297 | 47.28 | 08/01/1993 | 11/17/2007 | Horizontal | 4TC028 | 165 | Thermocouple
TC | 12/29/2023 | Temperature | Fabricated | Static | Temperature | Degrees C | TC_VALUES | 4-DS-1991 | 4 | 29 | 112230.5 | -15.56 | 45.2726 | -93.7297 | 59.28 | 08/01/1993 | 11/17/2007 | Horizontal | 4TC029 | 165 | Thermocouple
TC | 12/29/2023 | Temperature | Fabricated | Static | Temperature | Degrees C | TC_VALUES | 4-DS-1991 | 4 | 30 | 112230.5 | -15.56 | 45.2726 | -93.7297 | 95.28 | 08/01/1993 | 11/17/2007 | Horizontal | 4TC030 | 165 | Thermocouple
TC | 12/29/2023 | Temperature | Fabricated | Static | Temperature | Degrees C | TC_VALUES | 4-DS-1991 | 4 | 31 | 112233.1 | -24.94 | 45.2726 | -93.7297 | 2.04 | 08/01/1993 | 11/17/2007 | Horizontal | 4TC031 | 167 | Thermocouple
TC | 12/29/2023 | Temperature | Fabricated | Static | Temperature | Degrees C | TC_VALUES | 4-DS-1991 | 4 | 32 | 112233.1 | -24.94 | 45.2726 | -93.7297 | 4.92 | 08/01/1993 | 11/17/2007 | Horizontal | 4TC032 | 166 | Thermocouple
TC | 12/29/2023 | Temperature | Fabricated | Static | Temperature | Degrees C | TC_VALUES | 4-DS-1991 | 4 | 33 | 112233.1 | -24.94 | 45.2726 | -93.7297 | 8.76 | 08/01/1993 | 11/17/2007 | Horizontal | 4TC033 | 166 | Thermocouple
TC | 12/29/2023 | Temperature | Fabricated | Static | Temperature | Degrees C | TC_VALUES | 4-DS-1991 | 4 | 34 | 112233.1 | -24.94 | 45.2726 | -93.7297 | 15.6 | 08/01/1993 | 11/17/2007 | Horizontal | 4TC034 | 165 | Thermocouple
TC | 12/29/2023 | Temperature | Fabricated | Static | Temperature | Degrees C | TC_VALUES | 4-DS-1991 | 4 | 35 | 112233.1 | -24.94 | 45.2726 | -93.7297 | 24 | 08/01/1993 | 11/17/2007 | Horizontal | 4TC035 | 165 | Thermocouple
TC | 12/29/2023 | Temperature | Fabricated | Static | Temperature | Degrees C | TC_VALUES | 4-DS-1991 | 4 | 36 | 112233.1 | -24.94 | 45.2726 | -93.7297 | 36 | 08/01/1993 | 11/17/2007 | Horizontal | 4TC036 | 165 | Thermocouple
TC | 12/29/2023 | Temperature | Fabricated | Static | Temperature | Degrees C | TC_VALUES | 4-DS-1991 | 4 | 37 | 112233.1 | -24.94 | 45.2726 | -93.7297 | 48 | 08/01/1993 | 11/17/2007 | Horizontal | 4TC037 | 165 | Thermocouple
TC | 12/29/2023 | Temperature | Fabricated | Static | Temperature | Degrees C | TC_VALUES | 4-DS-1991 | 4 | 38 | 112233.1 | -24.94 | 45.2726 | -93.7297 | 60 | 08/01/1993 | 11/17/2007 | Horizontal | 4TC038 | 165 | Thermocouple
TC | 12/29/2023 | Temperature | Fabricated | Static | Temperature | Degrees C | TC_VALUES | 4-DS-1991 | 4 | 39 | 112233.1 | -24.94 | 45.2726 | -93.7297 | 96 | 08/01/1993 | 11/17/2007 | Horizontal | 4TC039 | 165 | Thermocouple
TC | 12/29/2023 | Temperature | Fabricated | Static | Temperature | Degrees C | TC_VALUES | 4-D-1991 | 4 | 40 | 112330.8 | -9.81 | 45.2724 | -93.7294 | 1.08 | 08/01/1993 | 11/17/2007 | Horizontal | 4TC040 | 173 | Thermocouple
TC | 12/29/2023 | Temperature | Fabricated | Static | Temperature | Degrees C | TC_VALUES | 4-D-1991 | 4 | 41 | 112330.8 | -9.81 | 45.2724 | -93.7294 | 2.16 | 08/01/1993 | 11/17/2007 | Horizontal | 4TC041 | 172 | Thermocouple
TC | 12/29/2023 | Temperature | Fabricated | Static | Temperature | Degrees C | TC_VALUES | 4-D-1991 | 4 | 42 | 112330.8 | -9.81 | 45.2724 | -93.7294 | 5.04 | 08/01/1993 | 11/17/2007 | Horizontal | 4TC042 | 171 | Thermocouple
TC | 12/29/2023 | Temperature | Fabricated | Static | Temperature | Degrees C | TC_VALUES | 4-D-1991 | 4 | 43 | 112330.8 | -9.81 | 45.2724 | -93.7294 | 9.24 | 08/01/1993 | 11/17/2007 | Horizontal | 4TC043 | 170 | Thermocouple
TC | 12/29/2023 | Temperature | Fabricated | Static | Temperature | Degrees C | TC_VALUES | 4-D-1991 | 4 | 44 | 112330.8 | -9.81 | 45.2724 | -93.7294 | 16.68 | 08/01/1993 | 11/17/2007 | Horizontal | 4TC044 | 169 | Thermocouple
TC | 12/29/2023 | Temperature | Fabricated | Static | Temperature | Degrees C | TC_VALUES | 4-D-1991 | 4 | 45 | 112330.8 | -9.81 | 45.2724 | -93.7294 | 24.72 | 08/01/1993 | 11/17/2007 | Horizontal | 4TC045 | 169 | Thermocouple
TC | 12/29/2023 | Temperature | Fabricated | Static | Temperature | Degrees C | TC_VALUES | 4-D-1991 | 4 | 46 | 112330.8 | -9.81 | 45.2724 | -93.7294 | 36.72 | 08/01/1993 | 11/17/2007 | Horizontal | 4TC046 | 169 | Thermocouple
TC | 12/29/2023 | Temperature | Fabricated | Static | Temperature | Degrees C | TC_VALUES | 4-D-1991 | 4 | 47 | 112330.8 | -9.81 | 45.2724 | -93.7294 | 48.72 | 08/01/1993 | 11/17/2007 | Horizontal | 4TC047 | 169 | Thermocouple
TC | 12/29/2023 | Temperature | Fabricated | Static | Temperature | Degrees C | TC_VALUES | 4-D-1991 | 4 | 48 | 112330.8 | -9.81 | 45.2724 | -93.7294 | 60.72 | 08/01/1993 | 11/17/2007 | Horizontal | 4TC048 | 169 | Thermocouple
TC | 12/29/2023 | Temperature | Fabricated | Static | Temperature | Degrees C | TC_VALUES | 4-D-1991 | 4 | 49 | 112330.8 | -9.81 | 45.2724 | -93.7294 | 96.72 | 08/01/1993 | 11/17/2007 | Horizontal | 4TC049 | 169 | Thermocouple
TC | 12/29/2023 | Temperature | Fabricated | Static | Temperature | Degrees C | TC_VALUES | 4-D-1991 | 4 | 50 | 112430.7 | -9.8 | 45.2722 | -93.7291 | 0.96 | 08/01/1993 | 11/17/2007 | Horizontal | 4TC050 | 173 | Thermocouple
DT | 12/29/2023 | Displacement | Schaevitz HCD-500 | Dynamic | Slab Displacement | Millimeters |  | 4-D-1991 | 4 | 4 | 112241 | -10.75 | 45.2726 | -93.7297 | 3 | 08/01/1993 | 11/17/2007 | Vertical | 4DT004 | 172 | Linear Variable Differential Transducer
DT | 12/29/2023 | Displacement | Schaevitz HCD-500 | Dynamic | Slab Displacement | Millimeters |  | 4-D-1991 | 4 | 5 | 112243 | -9.76 | 45.2726 | -93.7297 | 3 | 08/01/1993 | 11/17/2007 | Vertical | 4DT005 | 172 | Linear Variable Differential Transducer
DT | 12/29/2023 | Displacement | Schaevitz HCD-500 | Dynamic | Slab Displacement | Millimeters |  | 4-D-1991 | 4 | 6 | 112245 | -8.78 | 45.2726 | -93.7297 | 3 | 08/01/1993 | 11/17/2007 | Vertical | 4DT006 | 172 | Linear Variable Differential Transducer
EC | 12/29/2023 | Moisture | Decagon TE and 5TE | Static | Moisture - Conductivity | Ohm-units | EC_VALUES | 4-D-2008 | 4 | 101 | 112251.8 | -5.7 | 45.2725 | -93.7297 | 5 | 09/15/2008 | 05/01/2022 |  | 4EC101 | 13459 | Decagon Moisture Sensor
EC | 12/29/2023 | Moisture | Decagon TE and 5TE | Static | Moisture - Conductivity | Ohm-units | EC_VALUES | 4-D-2008 | 4 | 102 | 112251.8 | -5.7 | 45.2725 | -93.7297 | 9 | 09/15/2008 | 05/01/2022 |  | 4EC102 | 13459 | Decagon Moisture Sensor
EC | 12/29/2023 | Moisture | Decagon TE and 5TE | Static | Moisture - Conductivity | Ohm-units | EC_VALUES | 4-D-2008 | 4 | 103 | 112251.8 | -5.7 | 45.2725 | -93.7297 | 11 | 09/15/2008 | 05/01/2022 |  | 4EC103 | 13459 | Decagon Moisture Sensor
EC | 12/29/2023 | Moisture | Decagon TE and 5TE | Static | Moisture - Conductivity | Ohm-units | EC_VALUES | 4-D-2008 | 4 | 104 | 112251.8 | -5.7 | 45.2725 | -93.7297 | 20 | 09/15/2008 | 05/01/2022 |  | 4EC104 | 13457 | Decagon Moisture Sensor
EC | 12/29/2023 | Moisture | Decagon TE and 5TE | Static | Moisture - Conductivity | Ohm-units | EC_VALUES | 4-D-2008 | 4 | 105 | 112251.8 | -5.7 | 45.2725 | -93.7297 | 36 | 09/15/2008 | 05/01/2022 |  | 4EC105 | 13455 | Decagon Moisture Sensor
EC | 12/29/2023 | Moisture | Decagon TE and 5TE | Static | Moisture - Conductivity | Ohm-units | EC_VALUES | 4-D-2008 | 4 | 106 | 112251.8 | -5.7 | 45.2725 | -93.7297 | 48 | 09/15/2008 | 05/01/2022 |  | 4EC106 | 13455 | Decagon Moisture Sensor
EC | 12/29/2023 | Moisture | Decagon TE and 5TE | Static | Moisture - Conductivity | Ohm-units | EC_VALUES | 4-D-2008 | 4 | 107 | 112251.8 | -5.7 | 45.2725 | -93.7297 | 60 | 09/15/2008 | 05/01/2022 |  | 4EC107 | 13455 | Decagon Moisture Sensor
EC | 12/29/2023 | Moisture | Decagon TE and 5TE | Static | Moisture - Conductivity | Ohm-units | EC_VALUES | 4-D-2008 | 4 | 108 | 112251.8 | -5.7 | 45.2725 | -93.7297 | 72 | 09/15/2008 | 05/01/2022 |  | 4EC108 | 13455 | Decagon Moisture Sensor
ET | 12/29/2023 | Moisture | Decagon TE and 5TE | Static | Temperature | Degrees C | ET_VALUES | 4-D-2008 | 4 | 101 | 112251.8 | -5.7 | 45.2725 | -93.7297 | 5 | 09/15/2008 | 05/01/2022 |  | 4ET101 | 13459 | Decagon Moisture Sensor
ET | 12/29/2023 | Moisture | Decagon TE and 5TE | Static | Temperature | Degrees C | ET_VALUES | 4-D-2008 | 4 | 102 | 112251.8 | -5.7 | 45.2725 | -93.7297 | 9 | 09/15/2008 | 05/01/2022 |  | 4ET102 | 13459 | Decagon Moisture Sensor
ET | 12/29/2023 | Moisture | Decagon TE and 5TE | Static | Temperature | Degrees C | ET_VALUES | 4-D-2008 | 4 | 103 | 112251.8 | -5.7 | 45.2725 | -93.7297 | 11 | 09/15/2008 | 05/01/2022 |  | 4ET103 | 13459 | Decagon Moisture Sensor
ET | 12/29/2023 | Moisture | Decagon TE and 5TE | Static | Temperature | Degrees C | ET_VALUES | 4-D-2008 | 4 | 104 | 112251.8 | -5.7 | 45.2725 | -93.7297 | 20 | 09/15/2008 | 05/01/2022 |  | 4ET104 | 13457 | Decagon Moisture Sensor
ET | 12/29/2023 | Moisture | Decagon TE and 5TE | Static | Temperature | Degrees C | ET_VALUES | 4-D-2008 | 4 | 105 | 112251.8 | -5.7 | 45.2725 | -93.7297 | 36 | 09/15/2008 | 05/01/2022 |  | 4ET105 | 13455 | Decagon Moisture Sensor
ET | 12/29/2023 | Moisture | Decagon TE and 5TE | Static | Temperature | Degrees C | ET_VALUES | 4-D-2008 | 4 | 106 | 112251.8 | -5.7 | 45.2725 | -93.7297 | 48 | 09/15/2008 | 05/01/2022 |  | 4ET106 | 13455 | Decagon Moisture Sensor
ET | 12/29/2023 | Moisture | Decagon TE and 5TE | Static | Temperature | Degrees C | ET_VALUES | 4-D-2008 | 4 | 107 | 112251.8 | -5.7 | 45.2725 | -93.7297 | 60 | 09/15/2008 | 05/01/2022 |  | 4ET107 | 13455 | Decagon Moisture Sensor
ET | 12/29/2023 | Moisture | Decagon TE and 5TE | Static | Temperature | Degrees C | ET_VALUES | 4-D-2008 | 4 | 108 | 112251.8 | -5.7 | 45.2725 | -93.7297 | 72 | 09/15/2008 | 05/01/2022 |  | 4ET108 | 13455 | Decagon Moisture Sensor
EW | 12/29/2023 | Moisture | Decagon TE and 5TE | Static | Volumetric Soil Moisture Content | % Moist Volume | EW_VALUES | 4-D-2008 | 4 | 108 | 112251.8 | -5.7 | 45.2725 | -93.7297 | 72 | 09/15/2008 | 05/01/2022 |  | 4EW108 | 13455 | Decagon Moisture Sensor
EW | 12/29/2023 | Moisture | Decagon TE and 5TE | Static | Volumetric Soil Moisture Content | % Moist Volume | EW_VALUES | 4-D-2008 | 4 | 101 | 112251.8 | -5.7 | 45.2725 | -93.7297 | 5 | 09/15/2008 | 05/01/2022 |  | 4EW101 | 13459 | Decagon Moisture Sensor
EW | 12/29/2023 | Moisture | Decagon TE and 5TE | Static | Volumetric Soil Moisture Content | % Moist Volume | EW_VALUES | 4-D-2008 | 4 | 102 | 112251.8 | -5.7 | 45.2725 | -93.7297 | 9 | 09/15/2008 | 05/01/2022 |  | 4EW102 | 13459 | Decagon Moisture Sensor
EW | 12/29/2023 | Moisture | Decagon TE and 5TE | Static | Volumetric Soil Moisture Content | % Moist Volume | EW_VALUES | 4-D-2008 | 4 | 103 | 112251.8 | -5.7 | 45.2725 | -93.7297 | 11 | 09/15/2008 | 05/01/2022 |  | 4EW103 | 13459 | Decagon Moisture Sensor
EW | 12/29/2023 | Moisture | Decagon TE and 5TE | Static | Volumetric Soil Moisture Content | % Moist Volume | EW_VALUES | 4-D-2008 | 4 | 104 | 112251.8 | -5.7 | 45.2725 | -93.7297 | 20 | 09/15/2008 | 05/01/2022 |  | 4EW104 | 13457 | Decagon Moisture Sensor
EW | 12/29/2023 | Moisture | Decagon TE and 5TE | Static | Volumetric Soil Moisture Content | % Moist Volume | EW_VALUES | 4-D-2008 | 4 | 105 | 112251.8 | -5.7 | 45.2725 | -93.7297 | 36 | 09/15/2008 | 05/01/2022 |  | 4EW105 | 13455 | Decagon Moisture Sensor
EW | 12/29/2023 | Moisture | Decagon TE and 5TE | Static | Volumetric Soil Moisture Content | % Moist Volume | EW_VALUES | 4-D-2008 | 4 | 106 | 112251.8 | -5.7 | 45.2725 | -93.7297 | 48 | 09/15/2008 | 05/01/2022 |  | 4EW106 | 13455 | Decagon Moisture Sensor
EW | 12/29/2023 | Moisture | Decagon TE and 5TE | Static | Volumetric Soil Moisture Content | % Moist Volume | EW_VALUES | 4-D-2008 | 4 | 107 | 112251.8 | -5.7 | 45.2725 | -93.7297 | 60 | 09/15/2008 | 05/01/2022 |  | 4EW107 | 13455 | Decagon Moisture Sensor
LE | 12/29/2023 | Strain | Dynatest PAST-2AC | Dynamic | Pavement Strain | Microstrain |  | 4-D-2008 | 4 | 101 | 112228.9 | -9.57 | 45.2726 | -93.7297 | 7.68 | 09/15/2008 | 05/01/2022 | Longitudinal | 4LE101 | 13459 | Longitudinal Embedment Strain Gauge
LE | 12/29/2023 | Strain | Dynatest PAST-2AC | Dynamic | Pavement Strain | Microstrain |  | 4-D-2008 | 4 | 102 | 112226.8 | -9.43 | 45.2726 | -93.7297 | 9.36 | 09/15/2008 | 05/01/2022 | Longitudinal | 4LE102 | 13459 | Longitudinal Embedment Strain Gauge
LE | 12/29/2023 | Strain | Dynatest PAST-2AC | Dynamic | Pavement Strain | Microstrain |  | 4-D-2008 | 4 | 103 | 112224.7 | -9.27 | 45.2726 | -93.7297 | 9.36 | 09/15/2008 | 05/01/2022 | Longitudinal | 4LE103 | 13459 | Longitudinal Embedment Strain Gauge
LE | 12/29/2023 | Strain | Dynatest PAST-2AC | Dynamic | Pavement Strain | Microstrain |  | 4-D-2008 | 4 | 104 | 112224.7 | -9.27 | 45.2726 | -93.7297 | 3.82 | 09/15/2008 | 05/01/2022 | Longitudinal | 4LE104 | 13461 | Longitudinal Embedment Strain Gauge
LE | 12/29/2023 | Strain | Dynatest PAST-2AC | Dynamic | Pavement Strain | Microstrain |  | 4-D-2008 | 4 | 105 | 112226.8 | -9.43 | 45.2726 | -93.7297 | 4.54 | 09/15/2008 | 05/01/2022 | Longitudinal | 4LE105 | 13461 | Longitudinal Embedment Strain Gauge
LE | 12/29/2023 | Strain | Dynatest PAST-2AC | Dynamic | Pavement Strain | Microstrain |  | 4-D-2008 | 4 | 106 | 112228.9 | -9.57 | 45.2726 | -93.7297 | 3.7 | 09/15/2008 | 05/01/2022 | Longitudinal | 4LE106 | 13461 | Longitudinal Embedment Strain Gauge
NP | 12/29/2023 | Moisture | Fabricated on Site | Static | Soil Moisture | % Moist Volume |  | 4-D-1991 | 4 | 1 | 112233.1 | -5.93 | 45.2726 | -93.7297 | 0 | 08/01/1993 | 11/17/2007 | Vertical | 4NP001 | 173 | Neutron Probe Access Tube
NP | 12/29/2023 | Moisture | Fabricated on Site | Static | Soil Moisture | % Moist Volume |  | 4-DS-1991 | 4 | 2 | 112229 | -14 | 45.2726 | -93.7297 | 0 | 08/01/1993 | 11/17/2007 | Vertical | 4NP002 | 167 | Neutron Probe Access Tube
NP | 12/29/2023 | Moisture | Fabricated on Site | Static | Soil Moisture | % Moist Volume |  | 4-D-1991 | 4 | 3 | 112330.1 | -5.96 | 45.2724 | -93.7294 | 0 | 08/01/1993 | 11/17/2007 | Vertical | 4NP003 | 173 | Neutron Probe Access Tube
NP | 12/29/2023 | Moisture | Fabricated on Site | Static | Soil Moisture | % Moist Volume |  | 4-D-1991 | 4 | 4 | 112330.8 | -6.12 | 45.2724 | -93.7294 | 0 | 08/01/1993 | 11/17/2007 | Vertical | 4NP004 | 173 | Neutron Probe Access Tube
NP | 12/29/2023 | Moisture | Fabricated on Site | Static | Soil Moisture | % Moist Volume |  | 4-D-1991 | 4 | 5 | 112137.6 | -5.9 | 45.2727 | -93.73 | 0 | 08/01/1993 | 11/17/2007 | Vertical | 4NP005 | 173 | Neutron Probe Access Tube
OS | 12/29/2023 | Water Level | Fabricated on Site | Static | Water Table Level | Meters | OS_COAX_RAW_VALUES | 4-DS-1991 | 4 | 1 | 112245.8 | -25.26 | 45.2726 | -93.7296 | 180 | 08/01/1993 | 11/17/2007 | Vertical | 4OS001 | 165 | Open Stand Pipe
PG | 12/29/2023 | Pressure | Geokon 3500 | Dynamic | Pressure - Soil | kPa |  | 4-D-2008 | 4 | 101 | 112211.5 | -9.49 | 45.2726 | -93.7298 | 13 | 09/15/2008 | 05/01/2022 | Horizontal | 4PG101 | 13457 | Geokon Dynamic Soil Pressure Cell
PG | 12/29/2023 | Pressure | Geokon 3500 | Dynamic | Pressure - Soil | kPa |  | 4-D-2008 | 4 | 102 | 112231.5 | -9.52 | 45.2726 | -93.7297 | 13 | 09/15/2008 | 05/01/2022 | Horizontal | 4PG102 | 13457 | Geokon Dynamic Soil Pressure Cell
PG | 12/29/2023 | Pressure | Geokon 3500 | Dynamic | Pressure - Soil | kPa |  | 4-D-2008 | 4 | 103 | 112251.5 | -9.46 | 45.2725 | -93.7297 | 13 | 09/15/2008 | 05/01/2022 | Horizontal | 4PG103 | 13457 | Geokon Dynamic Soil Pressure Cell
PK | 12/29/2023 | Pressure | Kulite 0234 | Dynamic | Pressure - Soil | kPa |  | 4-D-1991 | 4 | 1 | 112222.9 | -10.85 | 45.2726 | -93.7297 | 9.36 | 08/01/1993 | 11/17/2007 | Horizontal | 4PK001 | 169 | Kulite Dynamic Soil Pressure Cell
PK | 12/29/2023 | Pressure | Kulite 0234 | Dynamic | Pressure - Soil | kPa |  | 4-D-1991 | 4 | 2 | 112222.9 | -9.84 | 45.2726 | -93.7297 | 9.12 | 08/01/1993 | 11/17/2007 | Horizontal | 4PK002 | 169 | Kulite Dynamic Soil Pressure Cell
PK | 12/29/2023 | Pressure | Kulite 0234 | Dynamic | Pressure - Soil | kPa |  | 4-D-1991 | 4 | 3 | 112222.9 | -8.77 | 45.2726 | -93.7297 | 9.12 | 08/01/1993 | 11/17/2007 | Horizontal | 4PK003 | 169 | Kulite Dynamic Soil Pressure Cell
RP | 12/29/2023 | Moisture | Fabricated on Site | Static | Dielectric Content | Ohm-units | RP_VALUES | 4-P-1991 | 4 | 1 | 112231.3 | 0.16 | 45.2726 | -93.7297 | 11.88 | 08/01/1993 | 11/17/2007 |  | 4RP001 | 175 | Resistivity Probe
RP | 12/29/2023 | Moisture | Fabricated on Site | Static | Dielectric Content | Ohm-units | RP_VALUES | 4-D-1991 | 4 | 2 | 112231.2 | -9.87 | 45.2726 | -93.7297 | 12 | 08/01/1993 | 11/17/2007 |  | 4RP002 | 169 | Resistivity Probe
RP | 12/29/2023 | Moisture | Fabricated on Site | Static | Dielectric Content | Ohm-units | RP_VALUES | 4-DS-1991 | 4 | 3 | 112231.1 | -15.57 | 45.2726 | -93.7297 | 9.48 | 08/01/1993 | 11/17/2007 |  | 4RP003 | 165 | Resistivity Probe
RP | 12/29/2023 | Moisture | Fabricated on Site | Static | Dielectric Content | Ohm-units | RP_VALUES | 4-DS-1991 | 4 | 4 | 112233.7 | -24.98 | 45.2726 | -93.7297 | 6.12 | 08/01/1993 | 11/17/2007 |  | 4RP004 | 165 | Resistivity Probe
RP | 12/29/2023 | Moisture | Fabricated on Site | Static | Dielectric Content | Ohm-units | RP_VALUES | 4-D-1991 | 4 | 5 | 112331.4 | -9.66 | 45.2724 | -93.7294 | 12.84 | 08/01/1993 | 11/17/2007 |  | 4RP005 | 169 | Resistivity Probe
RP | 12/29/2023 | Moisture | Fabricated on Site | Static | Dielectric Content | Ohm-units | RP_VALUES | 4-D-1991 | 4 | 6 | 112431.4 | -9.8 | 45.2722 | -93.7291 | 11.16 | 08/01/1993 | 11/17/2007 |  | 4RP006 | 169 | Resistivity Probe
RP | 12/29/2023 | Moisture | Fabricated on Site | Static | Dielectric Content | Ohm-units | RP_VALUES | 4-D-1991 | 4 | 7 | 112135.8 | -9.8 | 45.2727 | -93.73 | 12.84 | 08/01/1993 | 11/17/2007 |  | 4RP007 | 169 | Resistivity Probe
TC | 12/29/2023 | Temperature | Fabricated | Static | Temperature | Degrees C | TC_VALUES | 4-D-1991 | 4 | 60 | 112135.3 | -9.59 | 45.2727 | -93.73 | 0.96 | 08/01/1993 | 11/17/2007 | Horizontal | 4TC060 | 173 | Thermocouple
TC | 12/29/2023 | Temperature | Fabricated | Static | Temperature | Degrees C | TC_VALUES | 4-D-1991 | 4 | 61 | 112135.3 | -9.59 | 45.2727 | -93.73 | 2.04 | 08/01/1993 | 11/17/2007 | Horizontal | 4TC061 | 172 | Thermocouple
TC | 12/29/2023 | Temperature | Fabricated | Static | Temperature | Degrees C | TC_VALUES | 4-D-1991 | 4 | 62 | 112135.3 | -9.59 | 45.2727 | -93.73 | 5.16 | 08/01/1993 | 11/17/2007 | Horizontal | 4TC062 | 171 | Thermocouple
TC | 12/29/2023 | Temperature | Fabricated | Static | Temperature | Degrees C | TC_VALUES | 4-D-1991 | 4 | 63 | 112135.3 | -9.59 | 45.2727 | -93.73 | 9.48 | 08/01/1993 | 11/17/2007 | Horizontal | 4TC063 | 170 | Thermocouple
TC | 12/29/2023 | Temperature | Fabricated | Static | Temperature | Degrees C | TC_VALUES | 4-D-1991 | 4 | 64 | 112135.3 | -9.59 | 45.2727 | -93.73 | 16.44 | 08/01/1993 | 11/17/2007 | Horizontal | 4TC064 | 169 | Thermocouple
TC | 12/29/2023 | Temperature | Fabricated | Static | Temperature | Degrees C | TC_VALUES | 4-D-1991 | 4 | 65 | 112135.3 | -9.59 | 45.2727 | -93.73 | 24.48 | 08/01/1993 | 11/17/2007 | Horizontal | 4TC065 | 169 | Thermocouple
TC | 12/29/2023 | Temperature | Fabricated | Static | Temperature | Degrees C | TC_VALUES | 4-D-1991 | 4 | 66 | 112135.3 | -9.59 | 45.2727 | -93.73 | 36.48 | 08/01/1993 | 11/17/2007 | Horizontal | 4TC066 | 169 | Thermocouple
TC | 12/29/2023 | Temperature | Fabricated | Static | Temperature | Degrees C | TC_VALUES | 4-D-1991 | 4 | 67 | 112135.3 | -9.59 | 45.2727 | -93.73 | 48.48 | 08/01/1993 | 11/17/2007 | Horizontal | 4TC067 | 169 | Thermocouple
TC | 12/29/2023 | Temperature | Fabricated | Static | Temperature | Degrees C | TC_VALUES | 4-D-1991 | 4 | 68 | 112135.3 | -9.59 | 45.2727 | -93.73 | 60.48 | 08/01/1993 | 11/17/2007 | Horizontal | 4TC068 | 169 | Thermocouple
TC | 12/29/2023 | Temperature | Fabricated | Static | Temperature | Degrees C | TC_VALUES | 4-D-1991 | 4 | 69 | 112135.3 | -9.59 | 45.2727 | -93.73 | 96.48 | 08/01/1993 | 11/17/2007 | Horizontal | 4TC069 | 169 | Thermocouple
TC | 12/29/2023 | Temperature | Fabricated | Static | Temperature | Degrees C | TC_VALUES | 4-D-2008 | 4 | 101 | 112251.8 | -5.7 | 45.2725 | -93.7297 | 0.42 | 09/15/2008 | 05/01/2022 | Horizontal | 4TC101 | 17337 | Thermocouple
TC | 12/29/2023 | Temperature | Fabricated | Static | Temperature | Degrees C | TC_VALUES | 4-D-2008 | 4 | 102 | 112251.8 | -5.7 | 45.2725 | -93.7297 | 1.38 | 09/15/2008 | 05/01/2022 | Horizontal | 4TC102 | 13461 | Thermocouple
TC | 12/29/2023 | Temperature | Fabricated | Static | Temperature | Degrees C | TC_VALUES | 5-D-1991 | 5 | 8 | 112860.1 | -9.97 | 45.2715 | -93.7278 | 23.16 | 01/01/1993 | 11/17/2007 | Horizontal | 5TC008 | 193 | Thermocouple
TC | 12/29/2023 | Temperature | Fabricated | Static | Temperature | Degrees C | TC_VALUES | 5-D-1991 | 5 | 9 | 112860.1 | -9.97 | 45.2715 | -93.7278 | 35.16 | 01/01/1993 | 11/17/2007 | Horizontal | 5TC009 | 193 | Thermocouple
TC | 12/29/2023 | Temperature | Fabricated | Static | Temperature | Degrees C | TC_VALUES | 5-D-1991 | 5 | 10 | 112860.1 | -9.97 | 45.2715 | -93.7278 | 47.16 | 01/01/1993 | 11/17/2007 | Horizontal | 5TC010 | 192 | Thermocouple
TC | 12/29/2023 | Temperature | Fabricated | Static | Temperature | Degrees C | TC_VALUES | 5-D-1991 | 5 | 11 | 112860.1 | -9.97 | 45.2715 | -93.7278 | 59.16 | 01/01/1993 | 11/17/2007 | Horizontal | 5TC011 | 192 | Thermocouple
TC | 12/29/2023 | Temperature | Fabricated | Static | Temperature | Degrees C | TC_VALUES | 5-D-1991 | 5 | 12 | 112860.1 | -9.97 | 45.2715 | -93.7278 | 95.16 | 01/01/1993 | 11/17/2007 | Horizontal | 5TC012 | 192 | Thermocouple
TD | 12/29/2023 | Moisture | Fabricated | Static | Moisture - Volumetric Content | cm3/cm3 | TD_VALUES | 5-D-1991 | 5 | 6 | 112863.3 | -9.89 | 45.2715 | -93.7278 | 60 | 01/01/1993 | 11/17/2007 |  | 5TD006 | 192 | Time Domain Reflectometer
TD | 12/29/2023 | Moisture | Fabricated | Static | Moisture - Volumetric Content | cm3/cm3 | TD_VALUES | 5-D-1991 | 5 | 7 | 112863.3 | -9.89 | 45.2715 | -93.7278 | 98.28 | 01/01/1993 | 11/17/2007 |  | 5TD007 | 192 | Time Domain Reflectometer
TD | 12/29/2023 | Moisture | Fabricated | Static | Moisture - Volumetric Content | cm3/cm3 | TD_VALUES | 5-D-1991 | 5 | 1 | 112863.3 | -9.89 | 45.2715 | -93.7278 | 12.24 | 01/01/1993 | 11/17/2007 |  | 5TD001 | 193 | Time Domain Reflectometer
TD | 12/29/2023 | Moisture | Fabricated | Static | Moisture - Volumetric Content | cm3/cm3 | TD_VALUES | 5-D-1991 | 5 | 2 | 112863.3 | -9.89 | 45.2715 | -93.7278 | 18.6 | 01/01/1993 | 11/17/2007 |  | 5TD002 | 193 | Time Domain Reflectometer
TD | 12/29/2023 | Moisture | Fabricated | Static | Moisture - Volumetric Content | cm3/cm3 | TD_VALUES | 5-D-1991 | 5 | 3 | 112863.3 | -9.89 | 45.2715 | -93.7278 | 24.6 | 01/01/1993 | 11/17/2007 |  | 5TD003 | 193 | Time Domain Reflectometer
TD | 12/29/2023 | Moisture | Fabricated | Static | Moisture - Volumetric Content | cm3/cm3 | TD_VALUES | 5-D-1991 | 5 | 4 | 112863.3 | -9.89 | 45.2715 | -93.7278 | 36.24 | 01/01/1993 | 11/17/2007 |  | 5TD004 | 193 | Time Domain Reflectometer
TD | 12/29/2023 | Moisture | Fabricated | Static | Moisture - Volumetric Content | cm3/cm3 | TD_VALUES | 5-D-1991 | 5 | 5 | 112863.3 | -9.89 | 45.2715 | -93.7278 | 48 | 01/01/1993 | 11/17/2007 |  | 5TD005 | 192 | Time Domain Reflectometer
VW | 12/29/2023 | Strain | Geokon VCE 4200 | Static | Pavement strain | Microstrain | VW_VALUES | 5-P-1991 | 5 | 1 | 112851.7 | 1.49 | 45.2715 | -93.7278 | 0.6 | 01/01/1993 | 11/17/2007 | Longitudinal | 5VW001 | 200 | Vibrating Wire Strain Sensor
VW | 12/29/2023 | Strain | Geokon VCE 4200 | Static | Pavement strain | Microstrain | VW_VALUES | 5-P-1991 | 5 | 2 | 112852.5 | 6 | 45.2715 | -93.7278 | 0.72 | 01/01/1993 | 11/17/2007 | Longitudinal | 5VW002 | 200 | Vibrating Wire Strain Sensor
VW | 12/29/2023 | Strain | Geokon VCE 4200 | Static | Pavement strain | Microstrain | VW_VALUES | 5-P-1991 | 5 | 3 | 112853.3 | 10.44 | 45.2715 | -93.7279 | 0.36 | 01/01/1993 | 11/17/2007 | Longitudinal | 5VW003 | 200 | Vibrating Wire Strain Sensor
VW | 12/29/2023 | Strain | Geokon VCE 4200 | Static | Pavement strain | Microstrain | VW_VALUES | 5-P-1991 | 5 | 4 | 112851.7 | 1.49 | 45.2715 | -93.7278 | 5.52 | 01/01/1993 | 11/17/2007 | Longitudinal | 5VW004 | 200 | Vibrating Wire Strain Sensor
VW | 12/29/2023 | Strain | Geokon VCE 4200 | Static | Pavement strain | Microstrain | VW_VALUES | 5-P-1991 | 5 | 5 | 112852.5 | 6 | 45.2715 | -93.7278 | 5.64 | 01/01/1993 | 11/17/2007 | Longitudinal | 5VW005 | 200 | Vibrating Wire Strain Sensor
VW | 12/29/2023 | Strain | Geokon VCE 4200 | Static | Pavement strain | Microstrain | VW_VALUES | 5-P-1991 | 5 | 6 | 112853.3 | 10.44 | 45.2715 | -93.7279 | 5.16 | 01/01/1993 | 11/17/2007 | Longitudinal | 5VW006 | 200 | Vibrating Wire Strain Sensor
VW | 12/29/2023 | Strain | Geokon VCE 4200 | Static | Pavement strain | Microstrain | VW_VALUES | 5-P-1991 | 5 | 7 | 112860.3 | 1.49 | 45.2715 | -93.7278 | 0.24 | 01/01/1993 | 11/17/2007 | Longitudinal | 5VW007 | 200 | Vibrating Wire Strain Sensor
VW | 12/29/2023 | Strain | Geokon VCE 4200 | Static | Pavement strain | Microstrain | VW_VALUES | 5-P-1991 | 5 | 8 | 112861.1 | 5.99 | 45.2715 | -93.7278 | 0.96 | 01/01/1993 | 11/17/2007 | Longitudinal | 5VW008 | 200 | Vibrating Wire Strain Sensor
VW | 12/29/2023 | Strain | Geokon VCE 4200 | Static | Pavement strain | Microstrain | VW_VALUES | 5-P-1991 | 5 | 9 | 112861.8 | 10.49 | 45.2715 | -93.7278 | 0.72 | 01/01/1993 | 11/17/2007 | Longitudinal | 5VW009 | 200 | Vibrating Wire Strain Sensor
VW | 12/29/2023 | Strain | Geokon VCE 4200 | Static | Pavement strain | Microstrain | VW_VALUES | 5-P-1991 | 5 | 10 | 112860.3 | 1.49 | 45.2715 | -93.7278 | 5.04 | 01/01/1993 | 11/17/2007 | Longitudinal | 5VW010 | 200 | Vibrating Wire Strain Sensor
VW | 12/29/2023 | Strain | Geokon VCE 4200 | Static | Pavement strain | Microstrain | VW_VALUES | 5-P-1991 | 5 | 11 | 112861.1 | 5.99 | 45.2715 | -93.7278 | 5.64 | 01/01/1993 | 11/17/2007 | Longitudinal | 5VW011 | 200 | Vibrating Wire Strain Sensor
VW | 12/29/2023 | Strain | Geokon VCE 4200 | Static | Pavement strain | Microstrain | VW_VALUES | 5-P-1991 | 5 | 12 | 112861.8 | 10.49 | 45.2715 | -93.7278 | 5.64 | 01/01/1993 | 11/17/2007 | Longitudinal | 5VW012 | 200 | Vibrating Wire Strain Sensor
VW | 12/29/2023 | Strain | Geokon VCE 4200 | Static | Pavement strain | Microstrain | VW_VALUES | 5-P-1991 | 5 | 13 | 112868.8 | 1.49 | 45.2715 | -93.7278 | 0.24 | 01/01/1993 | 11/17/2007 | Longitudinal | 5VW013 | 200 | Vibrating Wire Strain Sensor
VW | 12/29/2023 | Strain | Geokon VCE 4200 | Static | Pavement strain | Microstrain | VW_VALUES | 5-P-1991 | 5 | 14 | 112869.5 | 6.01 | 45.2715 | -93.7278 | 0.6 | 01/01/1993 | 11/17/2007 | Longitudinal | 5VW014 | 200 | Vibrating Wire Strain Sensor
VW | 12/29/2023 | Strain | Geokon VCE 4200 | Static | Pavement strain | Microstrain | VW_VALUES | 5-P-1991 | 5 | 15 | 112870.3 | 10.5 | 45.2715 | -93.7278 | 0.6 | 01/01/1993 | 11/17/2007 | Longitudinal | 5VW015 | 200 | Vibrating Wire Strain Sensor
VW | 12/29/2023 | Strain | Geokon VCE 4200 | Static | Pavement strain | Microstrain | VW_VALUES | 5-P-1991 | 5 | 16 | 112868.8 | 1.49 | 45.2715 | -93.7278 | 5.04 | 01/01/1993 | 11/17/2007 | Longitudinal | 5VW016 | 200 | Vibrating Wire Strain Sensor
VW | 12/29/2023 | Strain | Geokon VCE 4200 | Static | Pavement strain | Microstrain | VW_VALUES | 5-P-1991 | 5 | 17 | 112869.5 | 6.01 | 45.2715 | -93.7278 | 5.16 | 01/01/1993 | 11/17/2007 | Longitudinal | 5VW017 | 200 | Vibrating Wire Strain Sensor
VW | 12/29/2023 | Strain | Geokon VCE 4200 | Static | Pavement strain | Microstrain | VW_VALUES | 5-P-1991 | 5 | 18 | 112870.3 | 10.5 | 45.2715 | -93.7278 | 5.64 | 01/01/1993 | 11/17/2007 | Longitudinal | 5VW018 | 200 | Vibrating Wire Strain Sensor
WM | 12/29/2023 | Moisture | Watermark 200-X | Static | Moisture - Soil - Relative | Centibar | WM_VALUES | 5-D-1991 | 5 | 1 | 112863.3 | -9.89 | 45.2715 | -93.7278 | 12.36 | 01/01/1993 | 11/17/2007 | Horizontal | 5WM001 | 193 | Moisture Block
WM | 12/29/2023 | Moisture | Watermark 200-X | Static | Moisture - Soil - Relative | Centibar | WM_VALUES | 5-D-1991 | 5 | 2 | 112863.3 | -9.89 | 45.2715 | -93.7278 | 18.72 | 01/01/1993 | 11/17/2007 | Horizontal | 5WM002 | 193 | Moisture Block
WM | 12/29/2023 | Moisture | Watermark 200-X | Static | Moisture - Soil - Relative | Centibar | WM_VALUES | 5-D-1991 | 5 | 3 | 112863.3 | -9.89 | 45.2715 | -93.7278 | 24.72 | 01/01/1993 | 11/17/2007 | Horizontal | 5WM003 | 193 | Moisture Block
WM | 12/29/2023 | Moisture | Watermark 200-X | Static | Moisture - Soil - Relative | Centibar | WM_VALUES | 5-D-1991 | 5 | 4 | 112863.3 | -9.89 | 45.2715 | -93.7278 | 36.36 | 01/01/1993 | 11/17/2007 | Horizontal | 5WM004 | 193 | Moisture Block
WM | 12/29/2023 | Moisture | Watermark 200-X | Static | Moisture - Soil - Relative | Centibar | WM_VALUES | 5-D-1991 | 5 | 5 | 112863.3 | -9.89 | 45.2715 | -93.7278 | 48.12 | 01/01/1993 | 11/17/2007 | Horizontal | 5WM005 | 192 | Moisture Block
WM | 12/29/2023 | Moisture | Watermark 200-X | Static | Moisture - Soil - Relative | Centibar | WM_VALUES | 5-D-1991 | 5 | 6 | 112863.3 | -9.89 | 45.2715 | -93.7278 | 60.12 | 01/01/1993 | 11/17/2007 | Horizontal | 5WM006 | 192 | Moisture Block
WM | 12/29/2023 | Moisture | Watermark 200-X | Static | Moisture - Soil - Relative | Centibar | WM_VALUES | 5-D-1991 | 5 | 7 | 112863.3 | -9.89 | 45.2715 | -93.7278 | 98.4 | 01/01/1993 | 11/17/2007 | Horizontal | 5WM007 | 192 | Moisture Block
XV | 12/29/2023 | Temperature | Geokon VCE 4200 | Static | Temperature | Degrees C | XV_VALUES | 5-P-1991 | 5 | 1 | 112851.7 | 1.49 | 45.2715 | -93.7278 | 0.6 | 01/01/1993 | 11/17/2007 | Horizontal | 5XV001 | 200 | Vibrating Wire Strain Temperature
XV | 12/29/2023 | Temperature | Geokon VCE 4200 | Static | Temperature | Degrees C | XV_VALUES | 5-P-1991 | 5 | 2 | 112852.5 | 6 | 45.2715 | -93.7278 | 0.72 | 01/01/1993 | 11/17/2007 | Horizontal | 5XV002 | 200 | Vibrating Wire Strain Temperature
XV | 12/29/2023 | Temperature | Geokon VCE 4200 | Static | Temperature | Degrees C | XV_VALUES | 5-P-1991 | 5 | 3 | 112853.3 | 10.44 | 45.2715 | -93.7279 | 0.36 | 01/01/1993 | 11/17/2007 | Horizontal | 5XV003 | 200 | Vibrating Wire Strain Temperature
XV | 12/29/2023 | Temperature | Geokon VCE 4200 | Static | Temperature | Degrees C | XV_VALUES | 5-P-1991 | 5 | 4 | 112851.7 | 1.49 | 45.2715 | -93.7278 | 5.52 | 01/01/1993 | 11/17/2007 | Horizontal | 5XV004 | 200 | Vibrating Wire Strain Temperature
XV | 12/29/2023 | Temperature | Geokon VCE 4200 | Static | Temperature | Degrees C | XV_VALUES | 5-P-1991 | 5 | 5 | 112852.5 | 6 | 45.2715 | -93.7278 | 5.64 | 01/01/1993 | 11/17/2007 | Horizontal | 5XV005 | 200 | Vibrating Wire Strain Temperature
XV | 12/29/2023 | Temperature | Geokon VCE 4200 | Static | Temperature | Degrees C | XV_VALUES | 5-P-1991 | 5 | 6 | 112853.3 | 10.44 | 45.2715 | -93.7279 | 5.16 | 01/01/1993 | 11/17/2007 | Horizontal | 5XV006 | 200 | Vibrating Wire Strain Temperature
XV | 12/29/2023 | Temperature | Geokon VCE 4200 | Static | Temperature | Degrees C | XV_VALUES | 5-P-1991 | 5 | 7 | 112860.3 | 1.49 | 45.2715 | -93.7278 | 0.24 | 01/01/1993 | 11/17/2007 | Horizontal | 5XV007 | 200 | Vibrating Wire Strain Temperature
XV | 12/29/2023 | Temperature | Geokon VCE 4200 | Static | Temperature | Degrees C | XV_VALUES | 5-P-1991 | 5 | 8 | 112861.1 | 5.99 | 45.2715 | -93.7278 | 0.96 | 01/01/1993 | 11/17/2007 | Horizontal | 5XV008 | 200 | Vibrating Wire Strain Temperature
XV | 12/29/2023 | Temperature | Geokon VCE 4200 | Static | Temperature | Degrees C | XV_VALUES | 5-P-1991 | 5 | 9 | 112861.8 | 10.49 | 45.2715 | -93.7278 | 0.72 | 01/01/1993 | 11/17/2007 | Horizontal | 5XV009 | 200 | Vibrating Wire Strain Temperature
XV | 12/29/2023 | Temperature | Geokon VCE 4200 | Static | Temperature | Degrees C | XV_VALUES | 5-P-1991 | 5 | 10 | 112860.3 | 1.49 | 45.2715 | -93.7278 | 5.04 | 01/01/1993 | 11/17/2007 | Horizontal | 5XV010 | 200 | Vibrating Wire Strain Temperature
XV | 12/29/2023 | Temperature | Geokon VCE 4200 | Static | Temperature | Degrees C | XV_VALUES | 5-P-1991 | 5 | 11 | 112861.1 | 5.99 | 45.2715 | -93.7278 | 5.64 | 01/01/1993 | 11/17/2007 | Horizontal | 5XV011 | 200 | Vibrating Wire Strain Temperature
XV | 12/29/2023 | Temperature | Geokon VCE 4200 | Static | Temperature | Degrees C | XV_VALUES | 5-P-1991 | 5 | 12 | 112861.8 | 10.49 | 45.2715 | -93.7278 | 5.64 | 01/01/1993 | 11/17/2007 | Horizontal | 5XV012 | 200 | Vibrating Wire Strain Temperature
XV | 12/29/2023 | Temperature | Geokon VCE 4200 | Static | Temperature | Degrees C | XV_VALUES | 5-P-1991 | 5 | 13 | 112868.8 | 1.49 | 45.2715 | -93.7278 | 0.24 | 01/01/1993 | 11/17/2007 | Horizontal | 5XV013 | 200 | Vibrating Wire Strain Temperature
XV | 12/29/2023 | Temperature | Geokon VCE 4200 | Static | Temperature | Degrees C | XV_VALUES | 5-P-1991 | 5 | 14 | 112869.5 | 6.01 | 45.2715 | -93.7278 | 0.6 | 01/01/1993 | 11/17/2007 | Horizontal | 5XV014 | 200 | Vibrating Wire Strain Temperature
XV | 12/29/2023 | Temperature | Geokon VCE 4200 | Static | Temperature | Degrees C | XV_VALUES | 5-P-1991 | 5 | 15 | 112870.3 | 10.5 | 45.2715 | -93.7278 | 0.6 | 01/01/1993 | 11/17/2007 | Horizontal | 5XV015 | 200 | Vibrating Wire Strain Temperature
XV | 12/29/2023 | Temperature | Geokon VCE 4200 | Static | Temperature | Degrees C | XV_VALUES | 5-P-1991 | 5 | 16 | 112868.8 | 1.49 | 45.2715 | -93.7278 | 5.04 | 01/01/1993 | 11/17/2007 | Horizontal | 5XV016 | 200 | Vibrating Wire Strain Temperature
XV | 12/29/2023 | Temperature | Geokon VCE 4200 | Static | Temperature | Degrees C | XV_VALUES | 5-P-1991 | 5 | 17 | 112869.5 | 6.01 | 45.2715 | -93.7278 | 5.16 | 01/01/1993 | 11/17/2007 | Horizontal | 5XV017 | 200 | Vibrating Wire Strain Temperature
XV | 12/29/2023 | Temperature | Geokon VCE 4200 | Static | Temperature | Degrees C | XV_VALUES | 5-P-1991 | 5 | 18 | 112870.3 | 10.5 | 45.2715 | -93.7278 | 5.64 | 01/01/1993 | 11/17/2007 | Horizontal | 5XV018 | 200 | Vibrating Wire Strain Temperature
FW | 12/29/2023 | Strain | Geokon VCE 4200 | Static | Pavement Strain - Frequency Response | hertz(Hz) | FW_VALUES | 5-P-1991 | 5 | 18 | 112870.3 | 10.5 | 45.2715 | -93.7278 | 5.64 | 01/01/1993 | 11/17/2007 | Longitudinal | 5FW018 | 200 | Vibrating Wire Strain Sensor
FW | 12/29/2023 | Strain | Geokon VCE 4200 | Static | Pavement Strain - Frequency Response | hertz(Hz) | FW_VALUES | 5-P-1991 | 5 | 1 | 112851.7 | 1.49 | 45.2715 | -93.7278 | 0.6 | 01/01/1993 | 11/17/2007 | Longitudinal | 5FW001 | 200 | Vibrating Wire Strain Sensor
FW | 12/29/2023 | Strain | Geokon VCE 4200 | Static | Pavement Strain - Frequency Response | hertz(Hz) | FW_VALUES | 5-P-1991 | 5 | 2 | 112852.5 | 6 | 45.2715 | -93.7278 | 0.72 | 01/01/1993 | 11/17/2007 | Longitudinal | 5FW002 | 200 | Vibrating Wire Strain Sensor
FW | 12/29/2023 | Strain | Geokon VCE 4200 | Static | Pavement Strain - Frequency Response | hertz(Hz) | FW_VALUES | 5-P-1991 | 5 | 3 | 112853.3 | 10.44 | 45.2715 | -93.7279 | 0.36 | 01/01/1993 | 11/17/2007 | Longitudinal | 5FW003 | 200 | Vibrating Wire Strain Sensor
FW | 12/29/2023 | Strain | Geokon VCE 4200 | Static | Pavement Strain - Frequency Response | hertz(Hz) | FW_VALUES | 5-P-1991 | 5 | 4 | 112851.7 | 1.49 | 45.2715 | -93.7278 | 5.52 | 01/01/1993 | 11/17/2007 | Longitudinal | 5FW004 | 200 | Vibrating Wire Strain Sensor
FW | 12/29/2023 | Strain | Geokon VCE 4200 | Static | Pavement Strain - Frequency Response | hertz(Hz) | FW_VALUES | 5-P-1991 | 5 | 5 | 112852.5 | 6 | 45.2715 | -93.7278 | 5.64 | 01/01/1993 | 11/17/2007 | Longitudinal | 5FW005 | 200 | Vibrating Wire Strain Sensor
FW | 12/29/2023 | Strain | Geokon VCE 4200 | Static | Pavement Strain - Frequency Response | hertz(Hz) | FW_VALUES | 5-P-1991 | 5 | 6 | 112853.3 | 10.44 | 45.2715 | -93.7279 | 5.16 | 01/01/1993 | 11/17/2007 | Longitudinal | 5FW006 | 200 | Vibrating Wire Strain Sensor
FW | 12/29/2023 | Strain | Geokon VCE 4200 | Static | Pavement Strain - Frequency Response | hertz(Hz) | FW_VALUES | 5-P-1991 | 5 | 7 | 112860.3 | 1.49 | 45.2715 | -93.7278 | 0.24 | 01/01/1993 | 11/17/2007 | Longitudinal | 5FW007 | 200 | Vibrating Wire Strain Sensor
FW | 12/29/2023 | Strain | Geokon VCE 4200 | Static | Pavement Strain - Frequency Response | hertz(Hz) | FW_VALUES | 5-P-1991 | 5 | 8 | 112861.1 | 5.99 | 45.2715 | -93.7278 | 0.96 | 01/01/1993 | 11/17/2007 | Longitudinal | 5FW008 | 200 | Vibrating Wire Strain Sensor
FW | 12/29/2023 | Strain | Geokon VCE 4200 | Static | Pavement Strain - Frequency Response | hertz(Hz) | FW_VALUES | 5-P-1991 | 5 | 9 | 112861.8 | 10.49 | 45.2715 | -93.7278 | 0.72 | 01/01/1993 | 11/17/2007 | Longitudinal | 5FW009 | 200 | Vibrating Wire Strain Sensor
FW | 12/29/2023 | Strain | Geokon VCE 4200 | Static | Pavement Strain - Frequency Response | hertz(Hz) | FW_VALUES | 5-P-1991 | 5 | 10 | 112860.3 | 1.49 | 45.2715 | -93.7278 | 5.04 | 01/01/1993 | 11/17/2007 | Longitudinal | 5FW010 | 200 | Vibrating Wire Strain Sensor
FW | 12/29/2023 | Strain | Geokon VCE 4200 | Static | Pavement Strain - Frequency Response | hertz(Hz) | FW_VALUES | 5-P-1991 | 5 | 11 | 112861.1 | 5.99 | 45.2715 | -93.7278 | 5.64 | 01/01/1993 | 11/17/2007 | Longitudinal | 5FW011 | 200 | Vibrating Wire Strain Sensor
HC | 12/29/2023 | Joint Opening | Tokyo Sokki TML PI-5 | Static | Joint Movement | Millimeters | HC_VALUES | 5-D-1991 | 5 | 1 | 112849.3 | -3.83 | 45.2715 | -93.7278 | 2.04 | 01/01/1993 | 11/17/2007 | Longitudinal | 5HC001 | 195 | Horizontal Clip Gauge
HC | 12/29/2023 | Joint Opening | Tokyo Sokki TML PI-5 | Static | Joint Movement | Millimeters | HC_VALUES | 5-D-1991 | 5 | 2 | 112848.3 | -9.85 | 45.2715 | -93.7278 | 2.04 | 01/01/1993 | 11/17/2007 | Longitudinal | 5HC002 | 195 | Horizontal Clip Gauge
HC | 12/29/2023 | Joint Opening | Tokyo Sokki TML PI-5 | Static | Joint Movement | Millimeters | HC_VALUES | 5-P-1991 | 5 | 3 | 112890.5 | 3.85 | 45.2714 | -93.7277 | 2.04 | 01/01/1993 | 11/17/2007 | Longitudinal | 5HC003 | 200 | Horizontal Clip Gauge
HC | 12/29/2023 | Joint Opening | Tokyo Sokki TML PI-5 | Static | Joint Movement | Millimeters | HC_VALUES | 5-P-1991 | 5 | 4 | 112891.6 | 9.86 | 45.2714 | -93.7277 | 2.04 | 01/01/1993 | 11/17/2007 | Longitudinal | 5HC004 | 200 | Horizontal Clip Gauge
NP | 12/29/2023 | Moisture | Fabricated on Site | Static | Soil Moisture | % Moist Volume |  | 5-D-1991 | 5 | 1 | 112844.8 | -6.1 | 45.2715 | -93.7278 | 0 | 01/01/1993 | 11/17/2007 | Vertical | 5NP001 | 195 | Neutron Probe Access Tube
OS | 12/29/2023 | Water Level | Fabricated on Site | Static | Water Table Level | Meters | OS_COAX_RAW_VALUES | 5-DS-1991 | 5 | 1 | 112892.4 | -25.22 | 45.2715 | -93.7276 | 180 | 01/01/1993 | 11/17/2007 | Vertical | 5OS001 | 190 | Open Stand Pipe
PA | 12/29/2023 | Displacement | Kistler 8628B50 | Dynamic | Displacement | Gravities (g) |  | 5-D-1991 | 5 | 1 | 112868.3 | -6.03 | 45.2715 | -93.7278 | 1.92 | 01/01/1993 | 11/17/2007 | Vertical | 5PA001 | 195 | Piezo-Accelerometer
PA | 12/29/2023 | Displacement | Kistler 8628B50 | Dynamic | Displacement | Gravities (g) |  | 5-D-1991 | 5 | 3 | 112869.3 | -5.96 | 45.2715 | -93.7278 | 1.92 | 01/01/1993 | 11/17/2007 | Vertical | 5PA003 | 195 | Piezo-Accelerometer
PA | 12/29/2023 | Displacement | Kistler 8628B50 | Dynamic | Displacement | Gravities (g) |  | 5-D-1991 | 5 | 4 | 112869.8 | -5.96 | 45.2715 | -93.7278 | 1.92 | 01/01/1993 | 11/17/2007 | Vertical | 5PA004 | 195 | Piezo-Accelerometer
PA | 12/29/2023 | Displacement | Kistler 8628B50 | Dynamic | Displacement | Gravities (g) |  | 5-D-1991 | 5 | 5 | 112870.3 | -5.93 | 45.2715 | -93.7278 | 1.92 | 01/01/1993 | 11/17/2007 | Vertical | 5PA005 | 195 | Piezo-Accelerometer
PA | 12/29/2023 | Displacement | Kistler 8628B50 | Dynamic | Displacement | Gravities (g) |  | 5-D-1991 | 5 | 6 | 112870.8 | -5.94 | 45.2715 | -93.7278 | 1.92 | 01/01/1993 | 11/17/2007 | Vertical | 5PA006 | 195 | Piezo-Accelerometer
PA | 12/29/2023 | Displacement | Kistler 8628B50 | Dynamic | Displacement | Gravities (g) |  | 5-D-1991 | 5 | 2 | 112868.8 | -5.98 | 45.2715 | -93.7278 | 1.92 | 01/01/1993 | 11/17/2007 | Vertical | 5PA002 | 195 | Piezo-Accelerometer
PG | 12/29/2023 | Pressure | Geokon 3500 | Dynamic | Pressure - Soil | kPa |  | 5-D-1991 | 5 | 1 | 112890.9 | -3.87 | 45.2715 | -93.7277 | 8.28 | 01/01/1993 | 11/17/2007 | Horizontal | 5PG001 | 194 | Geokon Dynamic Soil Pressure Cell
PG | 12/29/2023 | Pressure | Geokon 3500 | Dynamic | Pressure - Soil | kPa |  | 5-D-1991 | 5 | 2 | 112889.7 | -9.85 | 45.2715 | -93.7277 | 7.92 | 01/01/1993 | 11/17/2007 | Horizontal | 5PG002 | 194 | Geokon Dynamic Soil Pressure Cell
PG | 12/29/2023 | Pressure | Geokon 3500 | Dynamic | Pressure - Soil | kPa |  | 5-D-1991 | 5 | 3 | 112894.1 | -5.93 | 45.2715 | -93.7277 | 7.8 | 01/01/1993 | 11/17/2007 | Horizontal | 5PG003 | 194 | Geokon Dynamic Soil Pressure Cell
PG | 12/29/2023 | Pressure | Geokon 3500 | Dynamic | Pressure - Soil | kPa |  | 5-D-1991 | 5 | 4 | 112899.4 | -3.79 | 45.2714 | -93.7277 | 7.8 | 01/01/1993 | 11/17/2007 | Horizontal | 5PG004 | 194 | Geokon Dynamic Soil Pressure Cell
PG | 12/29/2023 | Pressure | Geokon 3500 | Dynamic | Pressure - Soil | kPa |  | 5-D-1991 | 5 | 5 | 112898.3 | -9.75 | 45.2715 | -93.7277 | 7.68 | 01/01/1993 | 11/17/2007 | Horizontal | 5PG005 | 194 | Geokon Dynamic Soil Pressure Cell
PG | 12/29/2023 | Pressure | Geokon 3500 | Dynamic | Pressure - Soil | kPa |  | 5-D-1991 | 5 | 6 | 112904 | -6.06 | 45.2714 | -93.7277 | 7.8 | 01/01/1993 | 11/17/2007 | Horizontal | 5PG006 | 194 | Geokon Dynamic Soil Pressure Cell
PG | 12/29/2023 | Pressure | Geokon 3500 | Dynamic | Pressure - Soil | kPa |  | 5-D-1991 | 5 | 7 | 112907.9 | -3.81 | 45.2714 | -93.7276 | 7.68 | 01/01/1993 | 11/17/2007 | Horizontal | 5PG007 | 194 | Geokon Dynamic Soil Pressure Cell
PG | 12/29/2023 | Pressure | Geokon 3500 | Dynamic | Pressure - Soil | kPa |  | 5-D-1991 | 5 | 8 | 112906.9 | -9.82 | 45.2714 | -93.7276 | 7.56 | 01/01/1993 | 11/17/2007 | Horizontal | 5PG008 | 194 | Geokon Dynamic Soil Pressure Cell
RP | 12/29/2023 | Moisture | Fabricated on Site | Static | Dielectric Content | Ohm-units | RP_VALUES | 5-D-1991 | 5 | 1 | 112860.7 | -9.92 | 45.2715 | -93.7278 | 12 | 01/01/1993 | 11/17/2007 |  | 5RP001 | 193 | Resistivity Probe
RW | 12/29/2023 | Strain | Geokon VCE 4200 | Static | Temperature - Resistance | Ohm-units | RW_VALUES | 5-P-1991 | 5 | 1 | 112851.7 | 1.49 | 45.2715 | -93.7278 | 0.6 | 01/01/1993 | 11/17/2007 | Longitudinal | 5RW001 | 200 | Vibrating Wire Strain Sensor
RW | 12/29/2023 | Strain | Geokon VCE 4200 | Static | Temperature - Resistance | Ohm-units | RW_VALUES | 5-P-1991 | 5 | 2 | 112852.5 | 6 | 45.2715 | -93.7278 | 0.72 | 01/01/1993 | 11/17/2007 | Longitudinal | 5RW002 | 200 | Vibrating Wire Strain Sensor
RW | 12/29/2023 | Strain | Geokon VCE 4200 | Static | Temperature - Resistance | Ohm-units | RW_VALUES | 5-P-1991 | 5 | 3 | 112853.3 | 10.44 | 45.2715 | -93.7279 | 0.36 | 01/01/1993 | 11/17/2007 | Longitudinal | 5RW003 | 200 | Vibrating Wire Strain Sensor
RW | 12/29/2023 | Strain | Geokon VCE 4200 | Static | Temperature - Resistance | Ohm-units | RW_VALUES | 5-P-1991 | 5 | 4 | 112851.7 | 1.49 | 45.2715 | -93.7278 | 5.52 | 01/01/1993 | 11/17/2007 | Longitudinal | 5RW004 | 200 | Vibrating Wire Strain Sensor
RW | 12/29/2023 | Strain | Geokon VCE 4200 | Static | Temperature - Resistance | Ohm-units | RW_VALUES | 5-P-1991 | 5 | 5 | 112852.5 | 6 | 45.2715 | -93.7278 | 5.64 | 01/01/1993 | 11/17/2007 | Longitudinal | 5RW005 | 200 | Vibrating Wire Strain Sensor
RW | 12/29/2023 | Strain | Geokon VCE 4200 | Static | Temperature - Resistance | Ohm-units | RW_VALUES | 5-P-1991 | 5 | 6 | 112853.3 | 10.44 | 45.2715 | -93.7279 | 5.16 | 01/01/1993 | 11/17/2007 | Longitudinal | 5RW006 | 200 | Vibrating Wire Strain Sensor
RW | 12/29/2023 | Strain | Geokon VCE 4200 | Static | Temperature - Resistance | Ohm-units | RW_VALUES | 5-P-1991 | 5 | 7 | 112860.3 | 1.49 | 45.2715 | -93.7278 | 0.24 | 01/01/1993 | 11/17/2007 | Longitudinal | 5RW007 | 200 | Vibrating Wire Strain Sensor
RW | 12/29/2023 | Strain | Geokon VCE 4200 | Static | Temperature - Resistance | Ohm-units | RW_VALUES | 5-P-1991 | 5 | 8 | 112861.1 | 5.99 | 45.2715 | -93.7278 | 0.96 | 01/01/1993 | 11/17/2007 | Longitudinal | 5RW008 | 200 | Vibrating Wire Strain Sensor
RW | 12/29/2023 | Strain | Geokon VCE 4200 | Static | Temperature - Resistance | Ohm-units | RW_VALUES | 5-P-1991 | 5 | 9 | 112861.8 | 10.49 | 45.2715 | -93.7278 | 0.72 | 01/01/1993 | 11/17/2007 | Longitudinal | 5RW009 | 200 | Vibrating Wire Strain Sensor
RW | 12/29/2023 | Strain | Geokon VCE 4200 | Static | Temperature - Resistance | Ohm-units | RW_VALUES | 5-P-1991 | 5 | 10 | 112860.3 | 1.49 | 45.2715 | -93.7278 | 5.04 | 01/01/1993 | 11/17/2007 | Longitudinal | 5RW010 | 200 | Vibrating Wire Strain Sensor
RW | 12/29/2023 | Strain | Geokon VCE 4200 | Static | Temperature - Resistance | Ohm-units | RW_VALUES | 5-P-1991 | 5 | 11 | 112861.1 | 5.99 | 45.2715 | -93.7278 | 5.64 | 01/01/1993 | 11/17/2007 | Longitudinal | 5RW011 | 200 | Vibrating Wire Strain Sensor
RW | 12/29/2023 | Strain | Geokon VCE 4200 | Static | Temperature - Resistance | Ohm-units | RW_VALUES | 5-P-1991 | 5 | 12 | 112861.8 | 10.49 | 45.2715 | -93.7278 | 5.64 | 01/01/1993 | 11/17/2007 | Longitudinal | 5RW012 | 200 | Vibrating Wire Strain Sensor
RW | 12/29/2023 | Strain | Geokon VCE 4200 | Static | Temperature - Resistance | Ohm-units | RW_VALUES | 5-P-1991 | 5 | 13 | 112868.8 | 1.49 | 45.2715 | -93.7278 | 0.24 | 01/01/1993 | 11/17/2007 | Longitudinal | 5RW013 | 200 | Vibrating Wire Strain Sensor
RW | 12/29/2023 | Strain | Geokon VCE 4200 | Static | Temperature - Resistance | Ohm-units | RW_VALUES | 5-P-1991 | 5 | 14 | 112869.5 | 6.01 | 45.2715 | -93.7278 | 0.6 | 01/01/1993 | 11/17/2007 | Longitudinal | 5RW014 | 200 | Vibrating Wire Strain Sensor
RW | 12/29/2023 | Strain | Geokon VCE 4200 | Static | Temperature - Resistance | Ohm-units | RW_VALUES | 5-P-1991 | 5 | 15 | 112870.3 | 10.5 | 45.2715 | -93.7278 | 0.6 | 01/01/1993 | 11/17/2007 | Longitudinal | 5RW015 | 200 | Vibrating Wire Strain Sensor
RW | 12/29/2023 | Strain | Geokon VCE 4200 | Static | Temperature - Resistance | Ohm-units | RW_VALUES | 5-P-1991 | 5 | 16 | 112868.8 | 1.49 | 45.2715 | -93.7278 | 5.04 | 01/01/1993 | 11/17/2007 | Longitudinal | 5RW016 | 200 | Vibrating Wire Strain Sensor
RW | 12/29/2023 | Strain | Geokon VCE 4200 | Static | Temperature - Resistance | Ohm-units | RW_VALUES | 5-P-1991 | 5 | 17 | 112869.5 | 6.01 | 45.2715 | -93.7278 | 5.16 | 01/01/1993 | 11/17/2007 | Longitudinal | 5RW017 | 200 | Vibrating Wire Strain Sensor
RW | 12/29/2023 | Strain | Geokon VCE 4200 | Static | Temperature - Resistance | Ohm-units | RW_VALUES | 5-P-1991 | 5 | 18 | 112870.3 | 10.5 | 45.2715 | -93.7278 | 5.64 | 01/01/1993 | 11/17/2007 | Longitudinal | 5RW018 | 200 | Vibrating Wire Strain Sensor
SS | 12/29/2023 | Strain | LWK-06-W250B-350 | Dynamic | Strain - Steel Dowel Bar | Microstrain |  | 5-D-1991 | 5 | 1 | 112889.9 | -0.6 | 45.2715 | -93.7277 | 3.48 | 01/01/1993 | 11/17/2007 | Horizontal | 5SS001 | 195 | Strain Gauge on dowel bar
SS | 12/29/2023 | Strain | LWK-06-W250B-350 | Dynamic | Strain - Steel Dowel Bar | Microstrain |  | 5-D-1991 | 5 | 5 | 112889.4 | -3.57 | 45.2715 | -93.7277 | 3.24 | 01/01/1993 | 11/17/2007 | Horizontal | 5SS005 | 195 | Strain Gauge on dowel bar
SS | 12/29/2023 | Strain | LWK-06-W250B-350 | Dynamic | Strain - Steel Dowel Bar | Microstrain |  | 5-D-1991 | 5 | 9 | 112888.9 | -6.53 | 45.2715 | -93.7277 | 3.36 | 01/01/1993 | 11/17/2007 | Horizontal | 5SS009 | 195 | Strain Gauge on dowel bar
SS | 12/29/2023 | Strain | LWK-06-W250B-350 | Dynamic | Strain - Steel Dowel Bar | Microstrain |  | 5-D-1991 | 5 | 13 | 112888.7 | -7.51 | 45.2715 | -93.7277 | 3.48 | 01/01/1993 | 11/17/2007 | Horizontal | 5SS013 | 195 | Strain Gauge on dowel bar
SS | 12/29/2023 | Strain | LWK-06-W250B-350 | Dynamic | Strain - Steel Dowel Bar | Microstrain |  | 5-D-1991 | 5 | 17 | 112888.4 | -9.48 | 45.2715 | -93.7277 | 3.36 | 01/01/1993 | 11/17/2007 | Horizontal | 5SS017 | 195 | Strain Gauge on dowel bar
SS | 12/29/2023 | Strain | LWK-06-W250B-350 | Dynamic | Strain - Steel Dowel Bar | Microstrain |  | 5-D-1991 | 5 | 21 | 112888 | -11.43 | 45.2715 | -93.7277 | 3.36 | 01/01/1993 | 11/17/2007 | Horizontal | 5SS021 | 195 | Strain Gauge on dowel bar
TC | 12/29/2023 | Temperature | Fabricated | Static | Temperature | Degrees C | TC_VALUES | 5-D-1991 | 5 | 1 | 112860.1 | -9.97 | 45.2715 | -93.7278 | 0.96 | 01/01/1993 | 11/17/2007 | Horizontal | 5TC001 | 195 | Thermocouple
TC | 12/29/2023 | Temperature | Fabricated | Static | Temperature | Degrees C | TC_VALUES | 5-D-1991 | 5 | 2 | 112860.1 | -9.97 | 45.2715 | -93.7278 | 2.04 | 01/01/1993 | 11/17/2007 | Horizontal | 5TC002 | 195 | Thermocouple
TC | 12/29/2023 | Temperature | Fabricated | Static | Temperature | Degrees C | TC_VALUES | 5-D-1991 | 5 | 3 | 112860.1 | -9.97 | 45.2715 | -93.7278 | 3.96 | 01/01/1993 | 11/17/2007 | Horizontal | 5TC003 | 195 | Thermocouple
TC | 12/29/2023 | Temperature | Fabricated | Static | Temperature | Degrees C | TC_VALUES | 5-D-1991 | 5 | 4 | 112860.1 | -9.97 | 45.2715 | -93.7278 | 7.8 | 01/01/1993 | 11/17/2007 | Horizontal | 5TC004 | 194 | Thermocouple
TC | 12/29/2023 | Temperature | Fabricated | Static | Temperature | Degrees C | TC_VALUES | 5-D-1991 | 5 | 5 | 112860.1 | -9.97 | 45.2715 | -93.7278 | 8.16 | 01/01/1993 | 11/17/2007 | Horizontal | 5TC005 | 194 | Thermocouple
TC | 12/29/2023 | Temperature | Fabricated | Static | Temperature | Degrees C | TC_VALUES | 5-D-1991 | 5 | 6 | 112860.1 | -9.97 | 45.2715 | -93.7278 | 11.16 | 01/01/1993 | 11/17/2007 | Horizontal | 5TC006 | 193 | Thermocouple
TC | 12/29/2023 | Temperature | Fabricated | Static | Temperature | Degrees C | TC_VALUES | 5-D-1991 | 5 | 7 | 112860.1 | -9.97 | 45.2715 | -93.7278 | 17.16 | 01/01/1993 | 11/17/2007 | Horizontal | 5TC007 | 193 | Thermocouple
CD | 12/29/2023 | Strain | Dynatest PAST- 2PCC | Dynamic | Pavement Strain | Microstrain |  | 5-D-1991 | 5 | 1 | 112871 | -3.81 | 45.2715 | -93.7278 | 0.96 | 01/01/1993 | 11/17/2007 | Transverse | 5CD001 | 195 | Concrete Embedment Strain Gauge
CD | 12/29/2023 | Strain | Dynatest PAST- 2PCC | Dynamic | Pavement Strain | Microstrain |  | 5-D-1991 | 5 | 2 | 112870.4 | -6.85 | 45.2715 | -93.7278 | 0.96 | 01/01/1993 | 11/17/2007 | Transverse | 5CD002 | 195 | Concrete Embedment Strain Gauge
CD | 12/29/2023 | Strain | Dynatest PAST- 2PCC | Dynamic | Pavement Strain | Microstrain |  | 5-D-1991 | 5 | 3 | 112869.9 | -9.85 | 45.2715 | -93.7278 | 0.72 | 01/01/1993 | 11/17/2007 | Transverse | 5CD003 | 195 | Concrete Embedment Strain Gauge
CD | 12/29/2023 | Strain | Dynatest PAST- 2PCC | Dynamic | Pavement Strain | Microstrain |  | 5-D-1991 | 5 | 4 | 112871 | -3.81 | 45.2715 | -93.7278 | 6 | 01/01/1993 | 11/17/2007 | Longitudinal | 5CD004 | 195 | Concrete Embedment Strain Gauge
CD | 12/29/2023 | Strain | Dynatest PAST- 2PCC | Dynamic | Pavement Strain | Microstrain |  | 5-D-1991 | 5 | 5 | 112870.4 | -6.85 | 45.2715 | -93.7278 | 5.88 | 01/01/1993 | 11/17/2007 | Longitudinal | 5CD005 | 195 | Concrete Embedment Strain Gauge
CD | 12/29/2023 | Strain | Dynatest PAST- 2PCC | Dynamic | Pavement Strain | Microstrain |  | 5-D-1991 | 5 | 6 | 112869.9 | -9.85 | 45.2715 | -93.7278 | 5.76 | 01/01/1993 | 11/17/2007 | Longitudinal | 5CD006 | 195 | Concrete Embedment Strain Gauge
CD | 12/29/2023 | Strain | Dynatest PAST- 2PCC | Dynamic | Pavement Strain | Microstrain |  | 5-D-1991 | 5 | 7 | 112879.4 | -3.91 | 45.2715 | -93.7277 | 0.84 | 01/01/1993 | 11/17/2007 | Transverse | 5CD007 | 195 | Concrete Embedment Strain Gauge
CD | 12/29/2023 | Strain | Dynatest PAST- 2PCC | Dynamic | Pavement Strain | Microstrain |  | 5-D-1991 | 5 | 8 | 112878.4 | -9.88 | 45.2715 | -93.7277 | 0.48 | 01/01/1993 | 11/17/2007 | Transverse | 5CD008 | 195 | Concrete Embedment Strain Gauge
CD | 12/29/2023 | Strain | Dynatest PAST- 2PCC | Dynamic | Pavement Strain | Microstrain |  | 5-D-1991 | 5 | 9 | 112879.4 | -3.91 | 45.2715 | -93.7277 | 5.88 | 01/01/1993 | 11/17/2007 | Longitudinal | 5CD009 | 195 | Concrete Embedment Strain Gauge
CD | 12/29/2023 | Strain | Dynatest PAST- 2PCC | Dynamic | Pavement Strain | Microstrain |  | 5-D-1991 | 5 | 10 | 112878.4 | -9.88 | 45.2715 | -93.7277 | 5.4 | 01/01/1993 | 11/17/2007 | Longitudinal | 5CD010 | 195 | Concrete Embedment Strain Gauge
CD | 12/29/2023 | Strain | Dynatest PAST- 2PCC | Dynamic | Pavement Strain | Microstrain |  | 5-D-1991 | 5 | 11 | 112887.9 | -3.88 | 45.2715 | -93.7277 | 1.08 | 01/01/1993 | 11/17/2007 | Transverse | 5CD011 | 195 | Concrete Embedment Strain Gauge
CD | 12/29/2023 | Strain | Dynatest PAST- 2PCC | Dynamic | Pavement Strain | Microstrain |  | 5-D-1991 | 5 | 12 | 112887.4 | -6.86 | 45.2715 | -93.7277 | 0.72 | 01/01/1993 | 11/17/2007 | Transverse | 5CD012 | 195 | Concrete Embedment Strain Gauge
CD | 12/29/2023 | Strain | Dynatest PAST- 2PCC | Dynamic | Pavement Strain | Microstrain |  | 5-D-1991 | 5 | 13 | 112886.9 | -9.82 | 45.2715 | -93.7277 | 0.84 | 01/01/1993 | 11/17/2007 | Transverse | 5CD013 | 195 | Concrete Embedment Strain Gauge
CD | 12/29/2023 | Strain | Dynatest PAST- 2PCC | Dynamic | Pavement Strain | Microstrain |  | 5-D-1991 | 5 | 14 | 112887.9 | -3.88 | 45.2715 | -93.7277 | 6.36 | 01/01/1993 | 11/17/2007 | Longitudinal | 5CD014 | 195 | Concrete Embedment Strain Gauge
CD | 12/29/2023 | Strain | Dynatest PAST- 2PCC | Dynamic | Pavement Strain | Microstrain |  | 5-D-1991 | 5 | 15 | 112887.4 | -6.86 | 45.2715 | -93.7277 | 5.64 | 01/01/1993 | 11/17/2007 | Longitudinal | 5CD015 | 195 | Concrete Embedment Strain Gauge
CD | 12/29/2023 | Strain | Dynatest PAST- 2PCC | Dynamic | Pavement Strain | Microstrain |  | 5-D-1991 | 5 | 16 | 112886.9 | -9.82 | 45.2715 | -93.7277 | 5.88 | 01/01/1993 | 11/17/2007 | Longitudinal | 5CD016 | 195 | Concrete Embedment Strain Gauge
CE | 12/29/2023 | Strain | Tokyo Sokki PML-60 | Dynamic | Pavement Strain | Microstrain |  | 5-D-1991 | 5 | 22 | 112866.7 | -10.82 | 45.2715 | -93.7278 | 5.64 | 01/01/1993 | 11/17/2007 | Longitudinal | 5CE022 | 195 | Concrete Embedment Strain Gauge
CE | 12/29/2023 | Strain | Tokyo Sokki PML-60 | Dynamic | Pavement Strain | Microstrain |  | 5-P-1991 | 5 | 23 | 112872.2 | 3.87 | 45.2715 | -93.7278 | 1.44 | 01/01/1993 | 11/17/2007 | Transverse | 5CE023 | 200 | Concrete Embedment Strain Gauge
CE | 12/29/2023 | Strain | Tokyo Sokki PML-60 | Dynamic | Pavement Strain | Microstrain |  | 5-P-1991 | 5 | 24 | 112872.7 | 6.82 | 45.2715 | -93.7278 | 0.84 | 01/01/1993 | 11/17/2007 | Transverse | 5CE024 | 200 | Concrete Embedment Strain Gauge
CE | 12/29/2023 | Strain | Tokyo Sokki PML-60 | Dynamic | Pavement Strain | Microstrain |  | 5-P-1991 | 5 | 25 | 112873.2 | 9.86 | 45.2715 | -93.7278 | 0.48 | 01/01/1993 | 11/17/2007 | Transverse | 5CE025 | 200 | Concrete Embedment Strain Gauge
CE | 12/29/2023 | Strain | Tokyo Sokki PML-60 | Dynamic | Pavement Strain | Microstrain |  | 5-P-1991 | 5 | 26 | 112872.2 | 3.87 | 45.2715 | -93.7278 | 6 | 01/01/1993 | 11/17/2007 | Longitudinal | 5CE026 | 200 | Concrete Embedment Strain Gauge
CE | 12/29/2023 | Strain | Tokyo Sokki PML-60 | Dynamic | Pavement Strain | Microstrain |  | 5-P-1991 | 5 | 27 | 112872.7 | 6.82 | 45.2715 | -93.7278 | 5.64 | 01/01/1993 | 11/17/2007 | Longitudinal | 5CE027 | 200 | Concrete Embedment Strain Gauge
CE | 12/29/2023 | Strain | Tokyo Sokki PML-60 | Dynamic | Pavement Strain | Microstrain |  | 5-P-1991 | 5 | 28 | 112873.2 | 9.86 | 45.2715 | -93.7278 | 5.88 | 01/01/1993 | 11/17/2007 | Longitudinal | 5CE028 | 200 | Concrete Embedment Strain Gauge
CE | 12/29/2023 | Strain | Tokyo Sokki PML-60 | Dynamic | Pavement Strain | Microstrain |  | 5-P-1991 | 5 | 29 | 112880.6 | 3.84 | 45.2715 | -93.7278 | 0.48 | 01/01/1993 | 11/17/2007 | Transverse | 5CE029 | 200 | Concrete Embedment Strain Gauge
CE | 12/29/2023 | Strain | Tokyo Sokki PML-60 | Dynamic | Pavement Strain | Microstrain |  | 5-P-1991 | 5 | 30 | 112881.7 | 9.79 | 45.2714 | -93.7278 | 0.84 | 01/01/1993 | 11/17/2007 | Transverse | 5CE030 | 200 | Concrete Embedment Strain Gauge
CE | 12/29/2023 | Strain | Tokyo Sokki PML-60 | Dynamic | Pavement Strain | Microstrain |  | 5-P-1991 | 5 | 31 | 112880.6 | 3.84 | 45.2715 | -93.7278 | 5.16 | 01/01/1993 | 11/17/2007 | Longitudinal | 5CE031 | 200 | Concrete Embedment Strain Gauge
CE | 12/29/2023 | Strain | Tokyo Sokki PML-60 | Dynamic | Pavement Strain | Microstrain |  | 5-P-1991 | 5 | 32 | 112881.7 | 9.79 | 45.2714 | -93.7278 | 5.76 | 01/01/1993 | 11/17/2007 | Longitudinal | 5CE032 | 200 | Concrete Embedment Strain Gauge
CE | 12/29/2023 | Strain | Tokyo Sokki PML-60 | Dynamic | Pavement Strain | Microstrain |  | 5-P-1991 | 5 | 33 | 112889.2 | 3.83 | 45.2714 | -93.7277 | 0.72 | 01/01/1993 | 11/17/2007 | Transverse | 5CE033 | 200 | Concrete Embedment Strain Gauge
CE | 12/29/2023 | Strain | Tokyo Sokki PML-60 | Dynamic | Pavement Strain | Microstrain |  | 5-P-1991 | 5 | 34 | 112889.6 | 6.84 | 45.2714 | -93.7277 | 0.84 | 01/01/1993 | 11/17/2007 | Transverse | 5CE034 | 200 | Concrete Embedment Strain Gauge
CE | 12/29/2023 | Strain | Tokyo Sokki PML-60 | Dynamic | Pavement Strain | Microstrain |  | 5-P-1991 | 5 | 35 | 112890.1 | 9.81 | 45.2714 | -93.7277 | 0.96 | 01/01/1993 | 11/17/2007 | Transverse | 5CE035 | 200 | Concrete Embedment Strain Gauge
CE | 12/29/2023 | Strain | Tokyo Sokki PML-60 | Dynamic | Pavement Strain | Microstrain |  | 5-P-1991 | 5 | 36 | 112889.2 | 3.83 | 45.2714 | -93.7277 | 5.4 | 01/01/1993 | 11/17/2007 | Longitudinal | 5CE036 | 200 | Concrete Embedment Strain Gauge
CE | 12/29/2023 | Strain | Tokyo Sokki PML-60 | Dynamic | Pavement Strain | Microstrain |  | 5-P-1991 | 5 | 37 | 112889.6 | 6.84 | 45.2714 | -93.7277 | 5.52 | 01/01/1993 | 11/17/2007 | Longitudinal | 5CE037 | 200 | Concrete Embedment Strain Gauge
CE | 12/29/2023 | Strain | Tokyo Sokki PML-60 | Dynamic | Pavement Strain | Microstrain |  | 5-P-1991 | 5 | 38 | 112890.1 | 9.81 | 45.2714 | -93.7277 | 5.64 | 01/01/1993 | 11/17/2007 | Longitudinal | 5CE038 | 200 | Concrete Embedment Strain Gauge
CE | 12/29/2023 | Strain | Tokyo Sokki PML-60 | Dynamic | Pavement Strain | Microstrain |  | 5-D-1991 | 5 | 6 | 112850.4 | -6.84 | 45.2715 | -93.7278 | 5.88 | 01/01/1993 | 11/17/2007 | Longitudinal | 5CE006 | 195 | Concrete Embedment Strain Gauge
CE | 12/29/2023 | Strain | Tokyo Sokki PML-60 | Dynamic | Pavement Strain | Microstrain |  | 5-D-1991 | 5 | 7 | 112849.9 | -9.85 | 45.2715 | -93.7278 | 6 | 01/01/1993 | 11/17/2007 | Longitudinal | 5CE007 | 195 | Concrete Embedment Strain Gauge
CE | 12/29/2023 | Strain | Tokyo Sokki PML-60 | Dynamic | Pavement Strain | Microstrain |  | 5-D-1991 | 5 | 8 | 112849.7 | -10.85 | 45.2715 | -93.7278 | 5.52 | 01/01/1993 | 11/17/2007 | Longitudinal | 5CE008 | 195 | Concrete Embedment Strain Gauge
CE | 12/29/2023 | Strain | Tokyo Sokki PML-60 | Dynamic | Pavement Strain | Microstrain |  | 5-D-1991 | 5 | 9 | 112859.4 | -3.8 | 45.2715 | -93.7278 | 1.2 | 01/01/1993 | 11/17/2007 | Transverse | 5CE009 | 195 | Concrete Embedment Strain Gauge
CE | 12/29/2023 | Strain | Tokyo Sokki PML-60 | Dynamic | Pavement Strain | Microstrain |  | 5-D-1991 | 5 | 10 | 112858.4 | -9.83 | 45.2715 | -93.7278 | 1.08 | 01/01/1993 | 11/17/2007 | Transverse | 5CE010 | 195 | Concrete Embedment Strain Gauge
CE | 12/29/2023 | Strain | Tokyo Sokki PML-60 | Dynamic | Pavement Strain | Microstrain |  | 5-D-1991 | 5 | 11 | 112858.2 | -10.86 | 45.2715 | -93.7278 | 1.08 | 01/01/1993 | 11/17/2007 | Transverse | 5CE011 | 195 | Concrete Embedment Strain Gauge
CE | 12/29/2023 | Strain | Tokyo Sokki PML-60 | Dynamic | Pavement Strain | Microstrain |  | 5-D-1991 | 5 | 12 | 112859.4 | -3.8 | 45.2715 | -93.7278 | 5.76 | 01/01/1993 | 11/17/2007 | Longitudinal | 5CE012 | 195 | Concrete Embedment Strain Gauge
CE | 12/29/2023 | Strain | Tokyo Sokki PML-60 | Dynamic | Pavement Strain | Microstrain |  | 5-D-1991 | 5 | 13 | 112858.4 | -9.83 | 45.2715 | -93.7278 | 5.88 | 01/01/1993 | 11/17/2007 | Longitudinal | 5CE013 | 195 | Concrete Embedment Strain Gauge
CE | 12/29/2023 | Strain | Tokyo Sokki PML-60 | Dynamic | Pavement Strain | Microstrain |  | 5-D-1991 | 5 | 14 | 112858.2 | -10.86 | 45.2715 | -93.7278 | 5.76 | 01/01/1993 | 11/17/2007 | Longitudinal | 5CE014 | 195 | Concrete Embedment Strain Gauge
CE | 12/29/2023 | Strain | Tokyo Sokki PML-60 | Dynamic | Pavement Strain | Microstrain |  | 5-D-1991 | 5 | 15 | 112867.9 | -3.89 | 45.2715 | -93.7278 | 2.64 | 01/01/1993 | 11/17/2007 | Transverse | 5CE015 | 195 | Concrete Embedment Strain Gauge
CE | 12/29/2023 | Strain | Tokyo Sokki PML-60 | Dynamic | Pavement Strain | Microstrain |  | 5-D-1991 | 5 | 16 | 112867.4 | -6.84 | 45.2715 | -93.7278 | 2.16 | 01/01/1993 | 11/17/2007 | Transverse | 5CE016 | 195 | Concrete Embedment Strain Gauge
CE | 12/29/2023 | Strain | Tokyo Sokki PML-60 | Dynamic | Pavement Strain | Microstrain |  | 5-D-1991 | 5 | 17 | 112866.9 | -9.8 | 45.2715 | -93.7278 | 1.2 | 01/01/1993 | 11/17/2007 | Transverse | 5CE017 | 195 | Concrete Embedment Strain Gauge
CE | 12/29/2023 | Strain | Tokyo Sokki PML-60 | Dynamic | Pavement Strain | Microstrain |  | 5-D-1991 | 5 | 18 | 112866.7 | -10.82 | 45.2715 | -93.7278 | 1.08 | 01/01/1993 | 11/17/2007 | Transverse | 5CE018 | 195 | Concrete Embedment Strain Gauge
CE | 12/29/2023 | Strain | Tokyo Sokki PML-60 | Dynamic | Pavement Strain | Microstrain |  | 5-D-1991 | 5 | 19 | 112867.9 | -3.89 | 45.2715 | -93.7278 | 7.56 | 01/01/1993 | 11/17/2007 | Longitudinal | 5CE019 | 195 | Concrete Embedment Strain Gauge
CE | 12/29/2023 | Strain | Tokyo Sokki PML-60 | Dynamic | Pavement Strain | Microstrain |  | 5-D-1991 | 5 | 20 | 112867.4 | -6.84 | 45.2715 | -93.7278 | 6.96 | 01/01/1993 | 11/17/2007 | Longitudinal | 5CE020 | 195 | Concrete Embedment Strain Gauge
CE | 12/29/2023 | Strain | Tokyo Sokki PML-60 | Dynamic | Pavement Strain | Microstrain |  | 5-D-1991 | 5 | 21 | 112866.9 | -9.8 | 45.2715 | -93.7278 | 6 | 01/01/1993 | 11/17/2007 | Longitudinal | 5CE021 | 195 | Concrete Embedment Strain Gauge
CE | 12/29/2023 | Strain | Tokyo Sokki PML-60 | Dynamic | Pavement Strain | Microstrain |  | 5-D-1991 | 5 | 1 | 112850.9 | -3.8 | 45.2715 | -93.7278 | 1.68 | 01/01/1993 | 11/17/2007 | Transverse | 5CE001 | 195 | Concrete Embedment Strain Gauge
CE | 12/29/2023 | Strain | Tokyo Sokki PML-60 | Dynamic | Pavement Strain | Microstrain |  | 5-D-1991 | 5 | 2 | 112850.4 | -6.84 | 45.2715 | -93.7278 | 1.2 | 01/01/1993 | 11/17/2007 | Transverse | 5CE002 | 195 | Concrete Embedment Strain Gauge
CE | 12/29/2023 | Strain | Tokyo Sokki PML-60 | Dynamic | Pavement Strain | Microstrain |  | 5-D-1991 | 5 | 3 | 112849.9 | -9.85 | 45.2715 | -93.7278 | 1.08 | 01/01/1993 | 11/17/2007 | Transverse | 5CE003 | 195 | Concrete Embedment Strain Gauge
CE | 12/29/2023 | Strain | Tokyo Sokki PML-60 | Dynamic | Pavement Strain | Microstrain |  | 5-D-1991 | 5 | 4 | 112849.7 | -10.85 | 45.2715 | -93.7278 | 0.96 | 01/01/1993 | 11/17/2007 | Transverse | 5CE004 | 195 | Concrete Embedment Strain Gauge
CE | 12/29/2023 | Strain | Tokyo Sokki PML-60 | Dynamic | Pavement Strain | Microstrain |  | 5-D-1991 | 5 | 5 | 112850.9 | -3.8 | 45.2715 | -93.7278 | 6.72 | 01/01/1993 | 11/17/2007 | Longitudinal | 5CE005 | 195 | Concrete Embedment Strain Gauge
DT | 12/29/2023 | Displacement | Schaevitz HCD-500 | Dynamic | Slab Displacement | Millimeters |  | 5-D-1991 | 5 | 1 | 112830.4 | -3.79 | 45.2716 | -93.7279 | 3 | 01/01/1993 | 11/17/2007 | Vertical | 5DT001 | 195 | Linear Variable Differential Transducer
DT | 12/29/2023 | Displacement | Schaevitz HCD-500 | Dynamic | Slab Displacement | Millimeters |  | 5-D-1991 | 5 | 2 | 112829.3 | -9.79 | 45.2716 | -93.7279 | 3 | 01/01/1993 | 11/17/2007 | Vertical | 5DT002 | 195 | Linear Variable Differential Transducer
DT | 12/29/2023 | Displacement | Schaevitz HCD-500 | Dynamic | Slab Displacement | Millimeters |  | 5-D-1991 | 5 | 3 | 112828.3 | -3.76 | 45.2716 | -93.7279 | 3 | 01/01/1993 | 11/17/2007 | Vertical | 5DT003 | 195 | Linear Variable Differential Transducer
DT | 12/29/2023 | Displacement | Schaevitz HCD-500 | Dynamic | Slab Displacement | Millimeters |  | 5-D-1991 | 5 | 4 | 112827.3 | -9.78 | 45.2716 | -93.7279 | 3 | 01/01/1993 | 11/17/2007 | Vertical | 5DT004 | 195 | Linear Variable Differential Transducer
FW | 12/29/2023 | Strain | Geokon VCE 4200 | Static | Pavement Strain - Frequency Response | hertz(Hz) | FW_VALUES | 5-P-1991 | 5 | 12 | 112861.8 | 10.49 | 45.2715 | -93.7278 | 5.64 | 01/01/1993 | 11/17/2007 | Longitudinal | 5FW012 | 200 | Vibrating Wire Strain Sensor
FW | 12/29/2023 | Strain | Geokon VCE 4200 | Static | Pavement Strain - Frequency Response | hertz(Hz) | FW_VALUES | 5-P-1991 | 5 | 13 | 112868.8 | 1.49 | 45.2715 | -93.7278 | 0.24 | 01/01/1993 | 11/17/2007 | Longitudinal | 5FW013 | 200 | Vibrating Wire Strain Sensor
FW | 12/29/2023 | Strain | Geokon VCE 4200 | Static | Pavement Strain - Frequency Response | hertz(Hz) | FW_VALUES | 5-P-1991 | 5 | 14 | 112869.5 | 6.01 | 45.2715 | -93.7278 | 0.6 | 01/01/1993 | 11/17/2007 | Longitudinal | 5FW014 | 200 | Vibrating Wire Strain Sensor
FW | 12/29/2023 | Strain | Geokon VCE 4200 | Static | Pavement Strain - Frequency Response | hertz(Hz) | FW_VALUES | 5-P-1991 | 5 | 15 | 112870.3 | 10.5 | 45.2715 | -93.7278 | 0.6 | 01/01/1993 | 11/17/2007 | Longitudinal | 5FW015 | 200 | Vibrating Wire Strain Sensor
FW | 12/29/2023 | Strain | Geokon VCE 4200 | Static | Pavement Strain - Frequency Response | hertz(Hz) | FW_VALUES | 5-P-1991 | 5 | 16 | 112868.8 | 1.49 | 45.2715 | -93.7278 | 5.04 | 01/01/1993 | 11/17/2007 | Longitudinal | 5FW016 | 200 | Vibrating Wire Strain Sensor
FW | 12/29/2023 | Strain | Geokon VCE 4200 | Static | Pavement Strain - Frequency Response | hertz(Hz) | FW_VALUES | 5-P-1991 | 5 | 17 | 112869.5 | 6.01 | 45.2715 | -93.7278 | 5.16 | 01/01/1993 | 11/17/2007 | Longitudinal | 5FW017 | 200 | Vibrating Wire Strain Sensor
XV | 12/29/2023 | Temperature | Geokon VCE 4200 | Static | Temperature | Degrees C | XV_VALUES | 6-P-1991 | 6 | 7 | 113397.7 | 1.46 | 45.2706 | -93.7262 | 0 | 01/01/1993 | 11/17/2007 | Horizontal | 6XV007 | 220 | Vibrating Wire Strain Temperature
XV | 12/29/2023 | Temperature | Geokon VCE 4200 | Static | Temperature | Degrees C | XV_VALUES | 6-P-1991 | 6 | 8 | 113398.5 | 5.97 | 45.2706 | -93.7262 | 0.48 | 01/01/1993 | 11/17/2007 | Horizontal | 6XV008 | 220 | Vibrating Wire Strain Temperature
XV | 12/29/2023 | Temperature | Geokon VCE 4200 | Static | Temperature | Degrees C | XV_VALUES | 6-P-1991 | 6 | 9 | 113399.2 | 10.49 | 45.2706 | -93.7262 | 0.48 | 01/01/1993 | 11/17/2007 | Horizontal | 6XV009 | 220 | Vibrating Wire Strain Temperature
XV | 12/29/2023 | Temperature | Geokon VCE 4200 | Static | Temperature | Degrees C | XV_VALUES | 6-P-1991 | 6 | 10 | 113397.7 | 1.46 | 45.2706 | -93.7262 | 4.92 | 01/01/1993 | 11/17/2007 | Horizontal | 6XV010 | 220 | Vibrating Wire Strain Temperature
XV | 12/29/2023 | Temperature | Geokon VCE 4200 | Static | Temperature | Degrees C | XV_VALUES | 6-P-1991 | 6 | 11 | 113398.5 | 5.97 | 45.2706 | -93.7262 | 5.4 | 01/01/1993 | 11/17/2007 | Horizontal | 6XV011 | 220 | Vibrating Wire Strain Temperature
XV | 12/29/2023 | Temperature | Geokon VCE 4200 | Static | Temperature | Degrees C | XV_VALUES | 6-P-1991 | 6 | 12 | 113399.2 | 10.49 | 45.2706 | -93.7262 | 5.16 | 01/01/1993 | 11/17/2007 | Horizontal | 6XV012 | 220 | Vibrating Wire Strain Temperature
XV | 12/29/2023 | Temperature | Geokon VCE 4200 | Static | Temperature | Degrees C | XV_VALUES | 6-P-1991 | 6 | 13 | 113403.7 | 1.47 | 45.2706 | -93.7261 | 0.36 | 01/01/1993 | 11/17/2007 | Horizontal | 6XV013 | 220 | Vibrating Wire Strain Temperature
XV | 12/29/2023 | Temperature | Geokon VCE 4200 | Static | Temperature | Degrees C | XV_VALUES | 6-P-1991 | 6 | 14 | 113404.5 | 5.97 | 45.2706 | -93.7261 | 0.36 | 01/01/1993 | 11/17/2007 | Horizontal | 6XV014 | 220 | Vibrating Wire Strain Temperature
XV | 12/29/2023 | Temperature | Geokon VCE 4200 | Static | Temperature | Degrees C | XV_VALUES | 6-P-1991 | 6 | 15 | 113405.3 | 10.49 | 45.2706 | -93.7262 | 0.36 | 01/01/1993 | 11/17/2007 | Horizontal | 6XV015 | 220 | Vibrating Wire Strain Temperature
XV | 12/29/2023 | Temperature | Geokon VCE 4200 | Static | Temperature | Degrees C | XV_VALUES | 6-P-1991 | 6 | 16 | 113403.7 | 1.47 | 45.2706 | -93.7261 | 5.4 | 01/01/1993 | 11/17/2007 | Horizontal | 6XV016 | 220 | Vibrating Wire Strain Temperature
XV | 12/29/2023 | Temperature | Geokon VCE 4200 | Static | Temperature | Degrees C | XV_VALUES | 6-P-1991 | 6 | 17 | 113404.5 | 5.97 | 45.2706 | -93.7261 | 5.16 | 01/01/1993 | 11/17/2007 | Horizontal | 6XV017 | 220 | Vibrating Wire Strain Temperature
XV | 12/29/2023 | Temperature | Geokon VCE 4200 | Static | Temperature | Degrees C | XV_VALUES | 6-P-1991 | 6 | 18 | 113405.3 | 10.49 | 45.2706 | -93.7262 | 4.68 | 01/01/1993 | 11/17/2007 | Horizontal | 6XV018 | 220 | Vibrating Wire Strain Temperature
WM | 12/29/2023 | Moisture | Watermark 200-X | Static | Moisture - Soil - Relative | Centibar | WM_VALUES | 6-D-1991 | 6 | 5 | 113411.4 | -0.05 | 45.2706 | -93.7261 | 45.84 | 01/01/1993 | 11/17/2007 | Horizontal | 6WM005 | 214 | Moisture Block
WM | 12/29/2023 | Moisture | Watermark 200-X | Static | Moisture - Soil - Relative | Centibar | WM_VALUES | 6-D-1991 | 6 | 6 | 113411.4 | -0.05 | 45.2706 | -93.7261 | 57.84 | 01/01/1993 | 11/17/2007 | Horizontal | 6WM006 | 214 | Moisture Block
WM | 12/29/2023 | Moisture | Watermark 200-X | Static | Moisture - Soil - Relative | Centibar | WM_VALUES | 6-D-1991 | 6 | 7 | 113411.4 | -0.05 | 45.2706 | -93.7261 | 93.6 | 01/01/1993 | 11/17/2007 | Horizontal | 6WM007 | 214 | Moisture Block
WM | 12/29/2023 | Moisture | Watermark 200-X | Static | Moisture - Soil - Relative | Centibar | WM_VALUES | 6-D-1991 | 6 | 8 | 113409.4 | -9.83 | 45.2706 | -93.7261 | 11.64 | 01/01/1993 | 11/17/2007 | Horizontal | 6WM008 | 215 | Moisture Block
WM | 12/29/2023 | Moisture | Watermark 200-X | Static | Moisture - Soil - Relative | Centibar | WM_VALUES | 6-D-1991 | 6 | 9 | 113409.4 | -9.83 | 45.2706 | -93.7261 | 17.64 | 01/01/1993 | 11/17/2007 | Horizontal | 6WM009 | 214 | Moisture Block
WM | 12/29/2023 | Moisture | Watermark 200-X | Static | Moisture - Soil - Relative | Centibar | WM_VALUES | 6-D-1991 | 6 | 10 | 113409.4 | -9.83 | 45.2706 | -93.7261 | 23.64 | 01/01/1993 | 11/17/2007 | Horizontal | 6WM010 | 214 | Moisture Block
WM | 12/29/2023 | Moisture | Watermark 200-X | Static | Moisture - Soil - Relative | Centibar | WM_VALUES | 6-D-1991 | 6 | 11 | 113409.4 | -9.83 | 45.2706 | -93.7261 | 35.64 | 01/01/1993 | 11/17/2007 | Horizontal | 6WM011 | 214 | Moisture Block
WM | 12/29/2023 | Moisture | Watermark 200-X | Static | Moisture - Soil - Relative | Centibar | WM_VALUES | 6-D-1991 | 6 | 12 | 113409.4 | -9.83 | 45.2706 | -93.7261 | 47.64 | 01/01/1993 | 11/17/2007 | Horizontal | 6WM012 | 214 | Moisture Block
WM | 12/29/2023 | Moisture | Watermark 200-X | Static | Moisture - Soil - Relative | Centibar | WM_VALUES | 6-D-1991 | 6 | 13 | 113409.4 | -9.83 | 45.2706 | -93.7261 | 59.64 | 01/01/1993 | 11/17/2007 | Horizontal | 6WM013 | 214 | Moisture Block
WM | 12/29/2023 | Moisture | Watermark 200-X | Static | Moisture - Soil - Relative | Centibar | WM_VALUES | 6-D-1991 | 6 | 14 | 113409.4 | -9.83 | 45.2706 | -93.7261 | 95.64 | 01/01/1993 | 11/17/2007 | Horizontal | 6WM014 | 214 | Moisture Block
WM | 12/29/2023 | Moisture | Watermark 200-X | Static | Moisture - Soil - Relative | Centibar | WM_VALUES | 6-DS-1991 | 6 | 15 | 113363.3 | -16 | 45.2707 | -93.7262 | 11.16 | 01/01/1993 | 11/17/2007 | Horizontal | 6WM015 | 210 | Moisture Block
WM | 12/29/2023 | Moisture | Watermark 200-X | Static | Moisture - Soil - Relative | Centibar | WM_VALUES | 6-DS-1991 | 6 | 16 | 113363.3 | -16 | 45.2707 | -93.7262 | 16.32 | 01/01/1993 | 11/17/2007 | Horizontal | 6WM016 | 209 | Moisture Block
WM | 12/29/2023 | Moisture | Watermark 200-X | Static | Moisture - Soil - Relative | Centibar | WM_VALUES | 6-DS-1991 | 6 | 17 | 113363.3 | -16 | 45.2707 | -93.7262 | 22.92 | 01/01/1993 | 11/17/2007 | Horizontal | 6WM017 | 209 | Moisture Block
WM | 12/29/2023 | Moisture | Watermark 200-X | Static | Moisture - Soil - Relative | Centibar | WM_VALUES | 6-DS-1991 | 6 | 18 | 113363.3 | -16 | 45.2707 | -93.7262 | 34.32 | 01/01/1993 | 11/17/2007 | Horizontal | 6WM018 | 209 | Moisture Block
WM | 12/29/2023 | Moisture | Watermark 200-X | Static | Moisture - Soil - Relative | Centibar | WM_VALUES | 6-DS-1991 | 6 | 19 | 113363.3 | -16 | 45.2707 | -93.7262 | 47.4 | 01/01/1993 | 11/17/2007 | Horizontal | 6WM019 | 209 | Moisture Block
WM | 12/29/2023 | Moisture | Watermark 200-X | Static | Moisture - Soil - Relative | Centibar | WM_VALUES | 6-DS-1991 | 6 | 20 | 113363.3 | -16 | 45.2707 | -93.7262 | 58.92 | 01/01/1993 | 11/17/2007 | Horizontal | 6WM020 | 209 | Moisture Block
WM | 12/29/2023 | Moisture | Watermark 200-X | Static | Moisture - Soil - Relative | Centibar | WM_VALUES | 6-DS-1991 | 6 | 21 | 113363.3 | -16 | 45.2707 | -93.7262 | 94.32 | 01/01/1993 | 11/17/2007 | Horizontal | 6WM021 | 209 | Moisture Block
WM | 12/29/2023 | Moisture | Watermark 200-X | Static | Moisture - Soil - Relative | Centibar | WM_VALUES | 6-DS-1991 | 6 | 22 | 113410.7 | -25.05 | 45.2706 | -93.7261 | 6.48 | 01/01/1993 | 11/17/2007 | Horizontal | 6WM022 | 209 | Moisture Block
WM | 12/29/2023 | Moisture | Watermark 200-X | Static | Moisture - Soil - Relative | Centibar | WM_VALUES | 6-DS-1991 | 6 | 23 | 113410.7 | -25.05 | 45.2706 | -93.7261 | 12.48 | 01/01/1993 | 11/17/2007 | Horizontal | 6WM023 | 209 | Moisture Block
WM | 12/29/2023 | Moisture | Watermark 200-X | Static | Moisture - Soil - Relative | Centibar | WM_VALUES | 6-DS-1991 | 6 | 24 | 113410.7 | -25.05 | 45.2706 | -93.7261 | 18.96 | 01/01/1993 | 11/17/2007 | Horizontal | 6WM024 | 209 | Moisture Block
WM | 12/29/2023 | Moisture | Watermark 200-X | Static | Moisture - Soil - Relative | Centibar | WM_VALUES | 6-DS-1991 | 6 | 25 | 113410.7 | -25.05 | 45.2706 | -93.7261 | 30.48 | 01/01/1993 | 11/17/2007 | Horizontal | 6WM025 | 209 | Moisture Block
WM | 12/29/2023 | Moisture | Watermark 200-X | Static | Moisture - Soil - Relative | Centibar | WM_VALUES | 6-DS-1991 | 6 | 26 | 113410.7 | -25.05 | 45.2706 | -93.7261 | 43.8 | 01/01/1993 | 11/17/2007 | Horizontal | 6WM026 | 209 | Moisture Block
WM | 12/29/2023 | Moisture | Watermark 200-X | Static | Moisture - Soil - Relative | Centibar | WM_VALUES | 6-DS-1991 | 6 | 27 | 113410.7 | -25.05 | 45.2706 | -93.7261 | 54.48 | 01/01/1993 | 11/17/2007 | Horizontal | 6WM027 | 209 | Moisture Block
WM | 12/29/2023 | Moisture | Watermark 200-X | Static | Moisture - Soil - Relative | Centibar | WM_VALUES | 6-DS-1991 | 6 | 28 | 113410.7 | -25.05 | 45.2706 | -93.7261 | 90.72 | 01/01/1993 | 11/17/2007 | Horizontal | 6WM028 | 209 | Moisture Block
WM | 12/29/2023 | Moisture | Watermark 200-X | Static | Moisture - Soil - Relative | Centibar | WM_VALUES | 6-D-1991 | 6 | 29 | 113502.5 | -9.66 | 45.2705 | -93.7258 | 11.52 | 01/01/1993 | 11/17/2007 | Horizontal | 6WM029 | 215 | Moisture Block
WM | 12/29/2023 | Moisture | Watermark 200-X | Static | Moisture - Soil - Relative | Centibar | WM_VALUES | 6-D-1991 | 6 | 30 | 113502.5 | -9.66 | 45.2705 | -93.7258 | 17.52 | 01/01/1993 | 11/17/2007 | Horizontal | 6WM030 | 214 | Moisture Block
WM | 12/29/2023 | Moisture | Watermark 200-X | Static | Moisture - Soil - Relative | Centibar | WM_VALUES | 6-D-1991 | 6 | 31 | 113502.5 | -9.66 | 45.2705 | -93.7258 | 23.52 | 01/01/1993 | 11/17/2007 | Horizontal | 6WM031 | 214 | Moisture Block
WM | 12/29/2023 | Moisture | Watermark 200-X | Static | Moisture - Soil - Relative | Centibar | WM_VALUES | 6-D-1991 | 6 | 32 | 113502.5 | -9.66 | 45.2705 | -93.7258 | 35.52 | 01/01/1993 | 11/17/2007 | Horizontal | 6WM032 | 214 | Moisture Block
WM | 12/29/2023 | Moisture | Watermark 200-X | Static | Moisture - Soil - Relative | Centibar | WM_VALUES | 6-D-1991 | 6 | 33 | 113502.5 | -9.66 | 45.2705 | -93.7258 | 47.52 | 01/01/1993 | 11/17/2007 | Horizontal | 6WM033 | 214 | Moisture Block
WM | 12/29/2023 | Moisture | Watermark 200-X | Static | Moisture - Soil - Relative | Centibar | WM_VALUES | 6-D-1991 | 6 | 34 | 113502.5 | -9.66 | 45.2705 | -93.7258 | 59.52 | 01/01/1993 | 11/17/2007 | Horizontal | 6WM034 | 214 | Moisture Block
WM | 12/29/2023 | Moisture | Watermark 200-X | Static | Moisture - Soil - Relative | Centibar | WM_VALUES | 6-D-1991 | 6 | 35 | 113502.5 | -9.66 | 45.2705 | -93.7258 | 95.4 | 01/01/1993 | 11/17/2007 | Horizontal | 6WM035 | 214 | Moisture Block
WM | 12/29/2023 | Moisture | Watermark 200-X | Static | Moisture - Soil - Relative | Centibar | WM_VALUES | 6-D-1991 | 6 | 36 | 113606.9 | -10.07 | 45.2703 | -93.7255 | 11.4 | 01/01/1993 | 11/17/2007 | Horizontal | 6WM036 | 215 | Moisture Block
WM | 12/29/2023 | Moisture | Watermark 200-X | Static | Moisture - Soil - Relative | Centibar | WM_VALUES | 6-D-1991 | 6 | 37 | 113606.9 | -10.07 | 45.2703 | -93.7255 | 17.4 | 01/01/1993 | 11/17/2007 | Horizontal | 6WM037 | 214 | Moisture Block
WM | 12/29/2023 | Moisture | Watermark 200-X | Static | Moisture - Soil - Relative | Centibar | WM_VALUES | 6-D-1991 | 6 | 38 | 113606.9 | -10.07 | 45.2703 | -93.7255 | 23.4 | 01/01/1993 | 11/17/2007 | Horizontal | 6WM038 | 214 | Moisture Block
WM | 12/29/2023 | Moisture | Watermark 200-X | Static | Moisture - Soil - Relative | Centibar | WM_VALUES | 6-D-1991 | 6 | 39 | 113606.9 | -10.07 | 45.2703 | -93.7255 | 35.4 | 01/01/1993 | 11/17/2007 | Horizontal | 6WM039 | 214 | Moisture Block
WM | 12/29/2023 | Moisture | Watermark 200-X | Static | Moisture - Soil - Relative | Centibar | WM_VALUES | 6-D-1991 | 6 | 40 | 113606.9 | -10.07 | 45.2703 | -93.7255 | 47.4 | 01/01/1993 | 11/17/2007 | Horizontal | 6WM040 | 214 | Moisture Block
WM | 12/29/2023 | Moisture | Watermark 200-X | Static | Moisture - Soil - Relative | Centibar | WM_VALUES | 6-D-1991 | 6 | 41 | 113606.9 | -10.07 | 45.2703 | -93.7255 | 59.4 | 01/01/1993 | 11/17/2007 | Horizontal | 6WM041 | 214 | Moisture Block
WM | 12/29/2023 | Moisture | Watermark 200-X | Static | Moisture - Soil - Relative | Centibar | WM_VALUES | 6-D-1991 | 6 | 42 | 113606.9 | -10.07 | 45.2703 | -93.7255 | 95.4 | 01/01/1993 | 11/17/2007 | Horizontal | 6WM042 | 214 | Moisture Block
WM | 12/29/2023 | Moisture | Watermark 200-X | Static | Moisture - Soil - Relative | Centibar | WM_VALUES | 6-D-1991 | 6 | 43 | 113307.7 | -9.87 | 45.2708 | -93.7264 | 12.24 | 01/01/1993 | 11/17/2007 | Horizontal | 6WM043 | 215 | Moisture Block
WM | 12/29/2023 | Moisture | Watermark 200-X | Static | Moisture - Soil - Relative | Centibar | WM_VALUES | 6-D-1991 | 6 | 44 | 113307.7 | -9.87 | 45.2708 | -93.7264 | 18.24 | 01/01/1993 | 11/17/2007 | Horizontal | 6WM044 | 214 | Moisture Block
WM | 12/29/2023 | Moisture | Watermark 200-X | Static | Moisture - Soil - Relative | Centibar | WM_VALUES | 6-D-1991 | 6 | 45 | 113307.7 | -9.87 | 45.2708 | -93.7264 | 24.24 | 01/01/1993 | 11/17/2007 | Horizontal | 6WM045 | 214 | Moisture Block
WM | 12/29/2023 | Moisture | Watermark 200-X | Static | Moisture - Soil - Relative | Centibar | WM_VALUES | 6-D-1991 | 6 | 46 | 113307.7 | -9.87 | 45.2708 | -93.7264 | 36.24 | 01/01/1993 | 11/17/2007 | Horizontal | 6WM046 | 214 | Moisture Block
WM | 12/29/2023 | Moisture | Watermark 200-X | Static | Moisture - Soil - Relative | Centibar | WM_VALUES | 6-D-1991 | 6 | 47 | 113307.7 | -9.87 | 45.2708 | -93.7264 | 48.24 | 01/01/1993 | 11/17/2007 | Horizontal | 6WM047 | 214 | Moisture Block
WM | 12/29/2023 | Moisture | Watermark 200-X | Static | Moisture - Soil - Relative | Centibar | WM_VALUES | 6-D-1991 | 6 | 48 | 113307.7 | -9.87 | 45.2708 | -93.7264 | 60.24 | 01/01/1993 | 11/17/2007 | Horizontal | 6WM048 | 214 | Moisture Block
WM | 12/29/2023 | Moisture | Watermark 200-X | Static | Moisture - Soil - Relative | Centibar | WM_VALUES | 6-D-1991 | 6 | 49 | 113307.7 | -9.87 | 45.2708 | -93.7264 | 96.24 | 01/01/1993 | 11/17/2007 | Horizontal | 6WM049 | 214 | Moisture Block
XD | 12/29/2023 | Temperature | Geokon 3410S | Dynamic | Temperature | Degrees C |  | 6-D-1991 | 6 | 1 | 113410.8 | -9.86 | 45.2706 | -93.7261 | 18.24 | 01/01/1993 | 11/17/2007 | Horizontal | 6XD001 | 214 | Dynamic Pore Water Pressure Cell Temperature
XD | 12/29/2023 | Temperature | Geokon 3410S | Dynamic | Temperature | Degrees C |  | 6-D-1991 | 6 | 2 | 113410.8 | -9.86 | 45.2706 | -93.7261 | 30.24 | 01/01/1993 | 11/17/2007 | Horizontal | 6XD002 | 214 | Dynamic Pore Water Pressure Cell Temperature
XD | 12/29/2023 | Temperature | Geokon 3410S | Dynamic | Temperature | Degrees C |  | 6-D-1991 | 6 | 3 | 113410.8 | -9.86 | 45.2706 | -93.7261 | 41.76 | 01/01/1993 | 11/17/2007 | Horizontal | 6XD003 | 214 | Dynamic Pore Water Pressure Cell Temperature
XD | 12/29/2023 | Temperature | Geokon 3410S | Dynamic | Temperature | Degrees C |  | 6-D-1991 | 6 | 4 | 113410.8 | -9.86 | 45.2706 | -93.7261 | 54.24 | 01/01/1993 | 11/17/2007 | Horizontal | 6XD004 | 214 | Dynamic Pore Water Pressure Cell Temperature
XL | 12/29/2023 | Temperature | Geokon 4800E | Static | Temperature | Degrees C | XL_VALUES | 6-P-1991 | 6 | 1 | 113418.8 | 2.13 | 45.2706 | -93.7261 | 57 | 01/01/1993 | 11/17/2007 | Horizontal | 6XL001 | 218 | Geokon Static Soil pressure sensor Temperature
XS | 12/29/2023 | Temperature | Geokon 4500SL | Static | Temperature | Degrees C | XS_VALUES | 6-P-1991 | 6 | 1 | 113414.7 | 1.53 | 45.2706 | -93.7261 | 54.24 | 01/01/1993 | 11/17/2007 | Horizontal | 6XS001 | 218 | Positive Pore Water Pressure Sensor Temperature
XS | 12/29/2023 | Temperature | Geokon 4500SL | Static | Temperature | Degrees C | XS_VALUES | 6-P-1991 | 6 | 2 | 113416.3 | 1.49 | 45.2706 | -93.7261 | 41.4 | 01/01/1993 | 11/17/2007 | Horizontal | 6XS002 | 218 | Positive Pore Water Pressure Sensor Temperature
XS | 12/29/2023 | Temperature | Geokon 4500SL | Static | Temperature | Degrees C | XS_VALUES | 6-P-1991 | 6 | 3 | 113418.8 | 1.49 | 45.2706 | -93.7261 | 29.28 | 01/01/1993 | 11/17/2007 | Horizontal | 6XS003 | 218 | Positive Pore Water Pressure Sensor Temperature
XS | 12/29/2023 | Temperature | Geokon 4500SL | Static | Temperature | Degrees C | XS_VALUES | 6-P-1991 | 6 | 4 | 113414.8 | 1.5 | 45.2706 | -93.7261 | 18.12 | 01/01/1993 | 11/17/2007 | Horizontal | 6XS004 | 218 | Positive Pore Water Pressure Sensor Temperature
XT | 12/29/2023 | Temperature | Geokon 4800E | Static | Temperature | Degrees C | XT_VALUES | 6-D-1991 | 6 | 1 | 113414.6 | -0.09 | 45.2706 | -93.7261 | 53.76 | 01/01/1993 | 11/17/2007 | Horizontal | 6XT001 | 214 | Geokon Static Soil pressure sensor Temperature
XT | 12/29/2023 | Temperature | Geokon 4800E | Static | Temperature | Degrees C | XT_VALUES | 6-P-1991 | 6 | 2 | 113415.9 | 0.05 | 45.2706 | -93.7261 | 42.36 | 01/01/1993 | 11/17/2007 | Horizontal | 6XT002 | 218 | Geokon Static Soil pressure sensor Temperature
XT | 12/29/2023 | Temperature | Geokon 4800E | Static | Temperature | Degrees C | XT_VALUES | 6-P-1991 | 6 | 3 | 113418.4 | 0.03 | 45.2706 | -93.7261 | 29.64 | 01/01/1993 | 11/17/2007 | Horizontal | 6XT003 | 218 | Geokon Static Soil pressure sensor Temperature
XT | 12/29/2023 | Temperature | Geokon 4800E | Static | Temperature | Degrees C | XT_VALUES | 6-P-1991 | 6 | 4 | 113414.5 | 0.16 | 45.2706 | -93.7261 | 17.64 | 01/01/1993 | 11/17/2007 | Horizontal | 6XT004 | 218 | Geokon Static Soil pressure sensor Temperature
XV | 12/29/2023 | Temperature | Geokon VCE 4200 | Static | Temperature | Degrees C | XV_VALUES | 6-P-1991 | 6 | 1 | 113391.8 | 1.5 | 45.2706 | -93.7262 | 0.12 | 01/01/1993 | 11/17/2007 | Horizontal | 6XV001 | 220 | Vibrating Wire Strain Temperature
XV | 12/29/2023 | Temperature | Geokon VCE 4200 | Static | Temperature | Degrees C | XV_VALUES | 6-P-1991 | 6 | 2 | 113392.5 | 6.02 | 45.2706 | -93.7262 | 0.6 | 01/01/1993 | 11/17/2007 | Horizontal | 6XV002 | 220 | Vibrating Wire Strain Temperature
XV | 12/29/2023 | Temperature | Geokon VCE 4200 | Static | Temperature | Degrees C | XV_VALUES | 6-P-1991 | 6 | 3 | 113393.2 | 10.45 | 45.2706 | -93.7262 | 0.24 | 01/01/1993 | 11/17/2007 | Horizontal | 6XV003 | 220 | Vibrating Wire Strain Temperature
XV | 12/29/2023 | Temperature | Geokon VCE 4200 | Static | Temperature | Degrees C | XV_VALUES | 6-P-1991 | 6 | 4 | 113391.8 | 1.5 | 45.2706 | -93.7262 | 4.8 | 01/01/1993 | 11/17/2007 | Horizontal | 6XV004 | 220 | Vibrating Wire Strain Temperature
XV | 12/29/2023 | Temperature | Geokon VCE 4200 | Static | Temperature | Degrees C | XV_VALUES | 6-P-1991 | 6 | 5 | 113392.5 | 6.02 | 45.2706 | -93.7262 | 5.28 | 01/01/1993 | 11/17/2007 | Horizontal | 6XV005 | 220 | Vibrating Wire Strain Temperature
XV | 12/29/2023 | Temperature | Geokon VCE 4200 | Static | Temperature | Degrees C | XV_VALUES | 6-P-1991 | 6 | 6 | 113393.2 | 10.45 | 45.2706 | -93.7262 | 5.04 | 01/01/1993 | 11/17/2007 | Horizontal | 6XV006 | 220 | Vibrating Wire Strain Temperature
TD | 12/29/2023 | Moisture | Fabricated | Static | Moisture - Volumetric Content | cm3/cm3 | TD_VALUES | 6-D-1991 | 6 | 29 | 113502.5 | -9.66 | 45.2705 | -93.7258 | 11.52 | 01/01/1993 | 11/17/2007 |  | 6TD029 | 215 | Time Domain Reflectometer
TD | 12/29/2023 | Moisture | Fabricated | Static | Moisture - Volumetric Content | cm3/cm3 | TD_VALUES | 6-D-1991 | 6 | 30 | 113502.5 | -9.66 | 45.2705 | -93.7258 | 17.52 | 01/01/1993 | 11/17/2007 |  | 6TD030 | 214 | Time Domain Reflectometer
TD | 12/29/2023 | Moisture | Fabricated | Static | Moisture - Volumetric Content | cm3/cm3 | TD_VALUES | 6-D-1991 | 6 | 31 | 113502.5 | -9.66 | 45.2705 | -93.7258 | 23.52 | 01/01/1993 | 11/17/2007 |  | 6TD031 | 214 | Time Domain Reflectometer
TD | 12/29/2023 | Moisture | Fabricated | Static | Moisture - Volumetric Content | cm3/cm3 | TD_VALUES | 6-D-1991 | 6 | 32 | 113502.5 | -9.66 | 45.2705 | -93.7258 | 35.52 | 01/01/1993 | 11/17/2007 |  | 6TD032 | 214 | Time Domain Reflectometer
TD | 12/29/2023 | Moisture | Fabricated | Static | Moisture - Volumetric Content | cm3/cm3 | TD_VALUES | 6-D-1991 | 6 | 33 | 113502.5 | -9.66 | 45.2705 | -93.7258 | 47.52 | 01/01/1993 | 11/17/2007 |  | 6TD033 | 214 | Time Domain Reflectometer
TD | 12/29/2023 | Moisture | Fabricated | Static | Moisture - Volumetric Content | cm3/cm3 | TD_VALUES | 6-D-1991 | 6 | 34 | 113502.5 | -9.66 | 45.2705 | -93.7258 | 59.52 | 01/01/1993 | 11/17/2007 |  | 6TD034 | 214 | Time Domain Reflectometer
TD | 12/29/2023 | Moisture | Fabricated | Static | Moisture - Volumetric Content | cm3/cm3 | TD_VALUES | 6-D-1991 | 6 | 35 | 113502.5 | -9.66 | 45.2705 | -93.7258 | 95.4 | 01/01/1993 | 11/17/2007 |  | 6TD035 | 214 | Time Domain Reflectometer
TD | 12/29/2023 | Moisture | Fabricated | Static | Moisture - Volumetric Content | cm3/cm3 | TD_VALUES | 6-D-1991 | 6 | 36 | 113606.9 | -10.07 | 45.2703 | -93.7255 | 11.4 | 01/01/1993 | 11/17/2007 |  | 6TD036 | 215 | Time Domain Reflectometer
TD | 12/29/2023 | Moisture | Fabricated | Static | Moisture - Volumetric Content | cm3/cm3 | TD_VALUES | 6-D-1991 | 6 | 37 | 113606.9 | -10.07 | 45.2703 | -93.7255 | 17.4 | 01/01/1993 | 11/17/2007 |  | 6TD037 | 214 | Time Domain Reflectometer
TD | 12/29/2023 | Moisture | Fabricated | Static | Moisture - Volumetric Content | cm3/cm3 | TD_VALUES | 6-D-1991 | 6 | 38 | 113606.9 | -10.07 | 45.2703 | -93.7255 | 23.4 | 01/01/1993 | 11/17/2007 |  | 6TD038 | 214 | Time Domain Reflectometer
TD | 12/29/2023 | Moisture | Fabricated | Static | Moisture - Volumetric Content | cm3/cm3 | TD_VALUES | 6-D-1991 | 6 | 39 | 113606.9 | -10.07 | 45.2703 | -93.7255 | 35.4 | 01/01/1993 | 11/17/2007 |  | 6TD039 | 214 | Time Domain Reflectometer
TD | 12/29/2023 | Moisture | Fabricated | Static | Moisture - Volumetric Content | cm3/cm3 | TD_VALUES | 6-D-1991 | 6 | 40 | 113606.9 | -10.07 | 45.2703 | -93.7255 | 47.4 | 01/01/1993 | 11/17/2007 |  | 6TD040 | 214 | Time Domain Reflectometer
TD | 12/29/2023 | Moisture | Fabricated | Static | Moisture - Volumetric Content | cm3/cm3 | TD_VALUES | 6-D-1991 | 6 | 41 | 113606.9 | -10.07 | 45.2703 | -93.7255 | 59.4 | 01/01/1993 | 11/17/2007 |  | 6TD041 | 214 | Time Domain Reflectometer
TD | 12/29/2023 | Moisture | Fabricated | Static | Moisture - Volumetric Content | cm3/cm3 | TD_VALUES | 6-D-1991 | 6 | 42 | 113606.9 | -10.07 | 45.2703 | -93.7255 | 95.4 | 01/01/1993 | 11/17/2007 |  | 6TD042 | 214 | Time Domain Reflectometer
TD | 12/29/2023 | Moisture | Fabricated | Static | Moisture - Volumetric Content | cm3/cm3 | TD_VALUES | 6-D-1991 | 6 | 43 | 113307.7 | -9.87 | 45.2708 | -93.7264 | 12.24 | 01/01/1993 | 11/17/2007 |  | 6TD043 | 215 | Time Domain Reflectometer
TD | 12/29/2023 | Moisture | Fabricated | Static | Moisture - Volumetric Content | cm3/cm3 | TD_VALUES | 6-D-1991 | 6 | 44 | 113307.7 | -9.87 | 45.2708 | -93.7264 | 18.24 | 01/01/1993 | 11/17/2007 |  | 6TD044 | 214 | Time Domain Reflectometer
TD | 12/29/2023 | Moisture | Fabricated | Static | Moisture - Volumetric Content | cm3/cm3 | TD_VALUES | 6-D-1991 | 6 | 45 | 113307.7 | -9.87 | 45.2708 | -93.7264 | 24.24 | 01/01/1993 | 11/17/2007 |  | 6TD045 | 214 | Time Domain Reflectometer
TD | 12/29/2023 | Moisture | Fabricated | Static | Moisture - Volumetric Content | cm3/cm3 | TD_VALUES | 6-D-1991 | 6 | 46 | 113307.7 | -9.87 | 45.2708 | -93.7264 | 36.24 | 01/01/1993 | 11/17/2007 |  | 6TD046 | 214 | Time Domain Reflectometer
TD | 12/29/2023 | Moisture | Fabricated | Static | Moisture - Volumetric Content | cm3/cm3 | TD_VALUES | 6-D-1991 | 6 | 47 | 113307.7 | -9.87 | 45.2708 | -93.7264 | 48.24 | 01/01/1993 | 11/17/2007 |  | 6TD047 | 214 | Time Domain Reflectometer
TD | 12/29/2023 | Moisture | Fabricated | Static | Moisture - Volumetric Content | cm3/cm3 | TD_VALUES | 6-D-1991 | 6 | 48 | 113307.7 | -9.87 | 45.2708 | -93.7264 | 60.24 | 01/01/1993 | 11/17/2007 |  | 6TD048 | 214 | Time Domain Reflectometer
TD | 12/29/2023 | Moisture | Fabricated | Static | Moisture - Volumetric Content | cm3/cm3 | TD_VALUES | 6-D-1991 | 6 | 49 | 113307.7 | -9.87 | 45.2708 | -93.7264 | 96.24 | 01/01/1993 | 11/17/2007 |  | 6TD049 | 214 | Time Domain Reflectometer
TD | 12/29/2023 | Moisture | Fabricated | Static | Moisture - Volumetric Content | cm3/cm3 | TD_VALUES | 6-D-1991 | 6 | 1 | 113411.4 | -0.05 | 45.2706 | -93.7261 | 9.84 | 01/01/1993 | 11/17/2007 |  | 6TD001 | 215 | Time Domain Reflectometer
TD | 12/29/2023 | Moisture | Fabricated | Static | Moisture - Volumetric Content | cm3/cm3 | TD_VALUES | 6-D-1991 | 6 | 2 | 113411.4 | -0.05 | 45.2706 | -93.7261 | 15.84 | 01/01/1993 | 11/17/2007 |  | 6TD002 | 214 | Time Domain Reflectometer
TD | 12/29/2023 | Moisture | Fabricated | Static | Moisture - Volumetric Content | cm3/cm3 | TD_VALUES | 6-D-1991 | 6 | 3 | 113411.4 | -0.05 | 45.2706 | -93.7261 | 21.84 | 01/01/1993 | 11/17/2007 |  | 6TD003 | 214 | Time Domain Reflectometer
TD | 12/29/2023 | Moisture | Fabricated | Static | Moisture - Volumetric Content | cm3/cm3 | TD_VALUES | 6-D-1991 | 6 | 4 | 113411.4 | -0.05 | 45.2706 | -93.7261 | 33.84 | 01/01/1993 | 11/17/2007 |  | 6TD004 | 214 | Time Domain Reflectometer
TD | 12/29/2023 | Moisture | Fabricated | Static | Moisture - Volumetric Content | cm3/cm3 | TD_VALUES | 6-D-1991 | 6 | 5 | 113411.4 | -0.05 | 45.2706 | -93.7261 | 45.84 | 01/01/1993 | 11/17/2007 |  | 6TD005 | 214 | Time Domain Reflectometer
TD | 12/29/2023 | Moisture | Fabricated | Static | Moisture - Volumetric Content | cm3/cm3 | TD_VALUES | 6-D-1991 | 6 | 6 | 113411.4 | -0.05 | 45.2706 | -93.7261 | 57.84 | 01/01/1993 | 11/17/2007 |  | 6TD006 | 214 | Time Domain Reflectometer
TD | 12/29/2023 | Moisture | Fabricated | Static | Moisture - Volumetric Content | cm3/cm3 | TD_VALUES | 6-D-1991 | 6 | 7 | 113411.4 | -0.05 | 45.2706 | -93.7261 | 93.6 | 01/01/1993 | 11/17/2007 |  | 6TD007 | 214 | Time Domain Reflectometer
TD | 12/29/2023 | Moisture | Fabricated | Static | Moisture - Volumetric Content | cm3/cm3 | TD_VALUES | 6-D-1991 | 6 | 8 | 113409.4 | -9.83 | 45.2706 | -93.7261 | 11.64 | 01/01/1993 | 11/17/2007 |  | 6TD008 | 215 | Time Domain Reflectometer
TD | 12/29/2023 | Moisture | Fabricated | Static | Moisture - Volumetric Content | cm3/cm3 | TD_VALUES | 6-D-1991 | 6 | 9 | 113409.4 | -9.83 | 45.2706 | -93.7261 | 17.64 | 01/01/1993 | 11/17/2007 |  | 6TD009 | 214 | Time Domain Reflectometer
TD | 12/29/2023 | Moisture | Fabricated | Static | Moisture - Volumetric Content | cm3/cm3 | TD_VALUES | 6-D-1991 | 6 | 10 | 113409.4 | -9.83 | 45.2706 | -93.7261 | 23.64 | 01/01/1993 | 11/17/2007 |  | 6TD010 | 214 | Time Domain Reflectometer
TD | 12/29/2023 | Moisture | Fabricated | Static | Moisture - Volumetric Content | cm3/cm3 | TD_VALUES | 6-D-1991 | 6 | 11 | 113409.4 | -9.83 | 45.2706 | -93.7261 | 35.64 | 01/01/1993 | 11/17/2007 |  | 6TD011 | 214 | Time Domain Reflectometer
TD | 12/29/2023 | Moisture | Fabricated | Static | Moisture - Volumetric Content | cm3/cm3 | TD_VALUES | 6-D-1991 | 6 | 12 | 113409.4 | -9.83 | 45.2706 | -93.7261 | 47.64 | 01/01/1993 | 11/17/2007 |  | 6TD012 | 214 | Time Domain Reflectometer
TD | 12/29/2023 | Moisture | Fabricated | Static | Moisture - Volumetric Content | cm3/cm3 | TD_VALUES | 6-D-1991 | 6 | 13 | 113409.4 | -9.83 | 45.2706 | -93.7261 | 59.64 | 01/01/1993 | 11/17/2007 |  | 6TD013 | 214 | Time Domain Reflectometer
TD | 12/29/2023 | Moisture | Fabricated | Static | Moisture - Volumetric Content | cm3/cm3 | TD_VALUES | 6-D-1991 | 6 | 14 | 113409.4 | -9.83 | 45.2706 | -93.7261 | 95.64 | 01/01/1993 | 11/17/2007 |  | 6TD014 | 214 | Time Domain Reflectometer
TD | 12/29/2023 | Moisture | Fabricated | Static | Moisture - Volumetric Content | cm3/cm3 | TD_VALUES | 6-DS-1991 | 6 | 15 | 113363.3 | -16 | 45.2707 | -93.7262 | 11.16 | 01/01/1993 | 11/17/2007 |  | 6TD015 | 210 | Time Domain Reflectometer
TD | 12/29/2023 | Moisture | Fabricated | Static | Moisture - Volumetric Content | cm3/cm3 | TD_VALUES | 6-DS-1991 | 6 | 16 | 113363.3 | -16 | 45.2707 | -93.7262 | 16.32 | 01/01/1993 | 11/17/2007 |  | 6TD016 | 209 | Time Domain Reflectometer
TD | 12/29/2023 | Moisture | Fabricated | Static | Moisture - Volumetric Content | cm3/cm3 | TD_VALUES | 6-DS-1991 | 6 | 17 | 113363.3 | -16 | 45.2707 | -93.7262 | 22.92 | 01/01/1993 | 11/17/2007 |  | 6TD017 | 209 | Time Domain Reflectometer
TD | 12/29/2023 | Moisture | Fabricated | Static | Moisture - Volumetric Content | cm3/cm3 | TD_VALUES | 6-DS-1991 | 6 | 18 | 113363.3 | -16 | 45.2707 | -93.7262 | 34.32 | 01/01/1993 | 11/17/2007 |  | 6TD018 | 209 | Time Domain Reflectometer
TD | 12/29/2023 | Moisture | Fabricated | Static | Moisture - Volumetric Content | cm3/cm3 | TD_VALUES | 6-DS-1991 | 6 | 19 | 113363.3 | -16 | 45.2707 | -93.7262 | 47.4 | 01/01/1993 | 11/17/2007 |  | 6TD019 | 209 | Time Domain Reflectometer
TD | 12/29/2023 | Moisture | Fabricated | Static | Moisture - Volumetric Content | cm3/cm3 | TD_VALUES | 6-DS-1991 | 6 | 20 | 113363.3 | -16 | 45.2707 | -93.7262 | 58.92 | 01/01/1993 | 11/17/2007 |  | 6TD020 | 209 | Time Domain Reflectometer
TD | 12/29/2023 | Moisture | Fabricated | Static | Moisture - Volumetric Content | cm3/cm3 | TD_VALUES | 6-DS-1991 | 6 | 21 | 113363.3 | -16 | 45.2707 | -93.7262 | 94.32 | 01/01/1993 | 11/17/2007 |  | 6TD021 | 209 | Time Domain Reflectometer
VW | 12/29/2023 | Strain | Geokon VCE 4200 | Static | Pavement strain | Microstrain | VW_VALUES | 6-P-1991 | 6 | 17 | 113404.5 | 5.97 | 45.2706 | -93.7261 | 5.16 | 01/01/1993 | 11/17/2007 | Longitudinal | 6VW017 | 220 | Vibrating Wire Strain Sensor
VW | 12/29/2023 | Strain | Geokon VCE 4200 | Static | Pavement strain | Microstrain | VW_VALUES | 6-P-1991 | 6 | 18 | 113405.3 | 10.49 | 45.2706 | -93.7262 | 4.68 | 01/01/1993 | 11/17/2007 | Longitudinal | 6VW018 | 220 | Vibrating Wire Strain Sensor
VW | 12/29/2023 | Strain | Geokon VCE 4200 | Static | Pavement strain | Microstrain | VW_VALUES | 6-P-1991 | 6 | 1 | 113391.8 | 1.5 | 45.2706 | -93.7262 | 0.12 | 01/01/1993 | 11/17/2007 | Longitudinal | 6VW001 | 220 | Vibrating Wire Strain Sensor
VW | 12/29/2023 | Strain | Geokon VCE 4200 | Static | Pavement strain | Microstrain | VW_VALUES | 6-P-1991 | 6 | 2 | 113392.5 | 6.02 | 45.2706 | -93.7262 | 0.6 | 01/01/1993 | 11/17/2007 | Longitudinal | 6VW002 | 220 | Vibrating Wire Strain Sensor
VW | 12/29/2023 | Strain | Geokon VCE 4200 | Static | Pavement strain | Microstrain | VW_VALUES | 6-P-1991 | 6 | 3 | 113393.2 | 10.45 | 45.2706 | -93.7262 | 0.24 | 01/01/1993 | 11/17/2007 | Longitudinal | 6VW003 | 220 | Vibrating Wire Strain Sensor
VW | 12/29/2023 | Strain | Geokon VCE 4200 | Static | Pavement strain | Microstrain | VW_VALUES | 6-P-1991 | 6 | 4 | 113391.8 | 1.5 | 45.2706 | -93.7262 | 4.8 | 01/01/1993 | 11/17/2007 | Longitudinal | 6VW004 | 220 | Vibrating Wire Strain Sensor
VW | 12/29/2023 | Strain | Geokon VCE 4200 | Static | Pavement strain | Microstrain | VW_VALUES | 6-P-1991 | 6 | 5 | 113392.5 | 6.02 | 45.2706 | -93.7262 | 5.28 | 01/01/1993 | 11/17/2007 | Longitudinal | 6VW005 | 220 | Vibrating Wire Strain Sensor
VW | 12/29/2023 | Strain | Geokon VCE 4200 | Static | Pavement strain | Microstrain | VW_VALUES | 6-P-1991 | 6 | 6 | 113393.2 | 10.45 | 45.2706 | -93.7262 | 5.04 | 01/01/1993 | 11/17/2007 | Longitudinal | 6VW006 | 220 | Vibrating Wire Strain Sensor
VW | 12/29/2023 | Strain | Geokon VCE 4200 | Static | Pavement strain | Microstrain | VW_VALUES | 6-P-1991 | 6 | 7 | 113397.7 | 1.46 | 45.2706 | -93.7262 | 0 | 01/01/1993 | 11/17/2007 | Longitudinal | 6VW007 | 220 | Vibrating Wire Strain Sensor
VW | 12/29/2023 | Strain | Geokon VCE 4200 | Static | Pavement strain | Microstrain | VW_VALUES | 6-P-1991 | 6 | 8 | 113398.5 | 5.97 | 45.2706 | -93.7262 | 0.48 | 01/01/1993 | 11/17/2007 | Longitudinal | 6VW008 | 220 | Vibrating Wire Strain Sensor
VW | 12/29/2023 | Strain | Geokon VCE 4200 | Static | Pavement strain | Microstrain | VW_VALUES | 6-P-1991 | 6 | 9 | 113399.2 | 10.49 | 45.2706 | -93.7262 | 0.48 | 01/01/1993 | 11/17/2007 | Longitudinal | 6VW009 | 220 | Vibrating Wire Strain Sensor
VW | 12/29/2023 | Strain | Geokon VCE 4200 | Static | Pavement strain | Microstrain | VW_VALUES | 6-P-1991 | 6 | 10 | 113397.7 | 1.46 | 45.2706 | -93.7262 | 4.92 | 01/01/1993 | 11/17/2007 | Longitudinal | 6VW010 | 220 | Vibrating Wire Strain Sensor
VW | 12/29/2023 | Strain | Geokon VCE 4200 | Static | Pavement strain | Microstrain | VW_VALUES | 6-P-1991 | 6 | 11 | 113398.5 | 5.97 | 45.2706 | -93.7262 | 5.4 | 01/01/1993 | 11/17/2007 | Longitudinal | 6VW011 | 220 | Vibrating Wire Strain Sensor
VW | 12/29/2023 | Strain | Geokon VCE 4200 | Static | Pavement strain | Microstrain | VW_VALUES | 6-P-1991 | 6 | 12 | 113399.2 | 10.49 | 45.2706 | -93.7262 | 5.16 | 01/01/1993 | 11/17/2007 | Longitudinal | 6VW012 | 220 | Vibrating Wire Strain Sensor
VW | 12/29/2023 | Strain | Geokon VCE 4200 | Static | Pavement strain | Microstrain | VW_VALUES | 6-P-1991 | 6 | 13 | 113403.7 | 1.47 | 45.2706 | -93.7261 | 0.36 | 01/01/1993 | 11/17/2007 | Longitudinal | 6VW013 | 220 | Vibrating Wire Strain Sensor
VW | 12/29/2023 | Strain | Geokon VCE 4200 | Static | Pavement strain | Microstrain | VW_VALUES | 6-P-1991 | 6 | 14 | 113404.5 | 5.97 | 45.2706 | -93.7261 | 0.36 | 01/01/1993 | 11/17/2007 | Longitudinal | 6VW014 | 220 | Vibrating Wire Strain Sensor
VW | 12/29/2023 | Strain | Geokon VCE 4200 | Static | Pavement strain | Microstrain | VW_VALUES | 6-P-1991 | 6 | 15 | 113405.3 | 10.49 | 45.2706 | -93.7262 | 0.36 | 01/01/1993 | 11/17/2007 | Longitudinal | 6VW015 | 220 | Vibrating Wire Strain Sensor
VW | 12/29/2023 | Strain | Geokon VCE 4200 | Static | Pavement strain | Microstrain | VW_VALUES | 6-P-1991 | 6 | 16 | 113403.7 | 1.47 | 45.2706 | -93.7261 | 5.4 | 01/01/1993 | 11/17/2007 | Longitudinal | 6VW016 | 220 | Vibrating Wire Strain Sensor
WM | 12/29/2023 | Moisture | Watermark 200-X | Static | Moisture - Soil - Relative | Centibar | WM_VALUES | 6-D-1991 | 6 | 1 | 113411.4 | -0.05 | 45.2706 | -93.7261 | 9.84 | 01/01/1993 | 11/17/2007 | Horizontal | 6WM001 | 215 | Moisture Block
WM | 12/29/2023 | Moisture | Watermark 200-X | Static | Moisture - Soil - Relative | Centibar | WM_VALUES | 6-D-1991 | 6 | 2 | 113411.4 | -0.05 | 45.2706 | -93.7261 | 15.84 | 01/01/1993 | 11/17/2007 | Horizontal | 6WM002 | 214 | Moisture Block
WM | 12/29/2023 | Moisture | Watermark 200-X | Static | Moisture - Soil - Relative | Centibar | WM_VALUES | 6-D-1991 | 6 | 3 | 113411.4 | -0.05 | 45.2706 | -93.7261 | 21.84 | 01/01/1993 | 11/17/2007 | Horizontal | 6WM003 | 214 | Moisture Block
WM | 12/29/2023 | Moisture | Watermark 200-X | Static | Moisture - Soil - Relative | Centibar | WM_VALUES | 6-D-1991 | 6 | 4 | 113411.4 | -0.05 | 45.2706 | -93.7261 | 33.84 | 01/01/1993 | 11/17/2007 | Horizontal | 6WM004 | 214 | Moisture Block
TC | 12/29/2023 | Temperature | Fabricated | Static | Temperature | Degrees C | TC_VALUES | 6-D-1991 | 6 | 19 | 113406.7 | -9.58 | 45.2706 | -93.7261 | 33.72 | 01/01/1993 | 11/17/2007 | Horizontal | 6TC019 | 214 | Thermocouple
TC | 12/29/2023 | Temperature | Fabricated | Static | Temperature | Degrees C | TC_VALUES | 6-D-1991 | 6 | 20 | 113406.7 | -9.58 | 45.2706 | -93.7261 | 45.72 | 01/01/1993 | 11/17/2007 | Horizontal | 6TC020 | 214 | Thermocouple
TC | 12/29/2023 | Temperature | Fabricated | Static | Temperature | Degrees C | TC_VALUES | 6-D-1991 | 6 | 21 | 113406.7 | -9.58 | 45.2706 | -93.7261 | 57.72 | 01/01/1993 | 11/17/2007 | Horizontal | 6TC021 | 214 | Thermocouple
TC | 12/29/2023 | Temperature | Fabricated | Static | Temperature | Degrees C | TC_VALUES | 6-D-1991 | 6 | 22 | 113406.7 | -9.58 | 45.2706 | -93.7261 | 93.72 | 01/01/1993 | 11/17/2007 | Horizontal | 6TC022 | 214 | Thermocouple
TC | 12/29/2023 | Temperature | Fabricated | Static | Temperature | Degrees C | TC_VALUES | 6-DS-1991 | 6 | 23 | 113406 | -15.86 | 45.2706 | -93.7261 | 0.96 | 01/01/1993 | 11/17/2007 | Horizontal | 6TC023 | 212 | Thermocouple
TC | 12/29/2023 | Temperature | Fabricated | Static | Temperature | Degrees C | TC_VALUES | 6-DS-1991 | 6 | 24 | 113406 | -15.86 | 45.2706 | -93.7261 | 3 | 01/01/1993 | 11/17/2007 | Horizontal | 6TC024 | 211 | Thermocouple
TC | 12/29/2023 | Temperature | Fabricated | Static | Temperature | Degrees C | TC_VALUES | 6-DS-1991 | 6 | 25 | 113406 | -15.86 | 45.2706 | -93.7261 | 5.88 | 01/01/1993 | 11/17/2007 | Horizontal | 6TC025 | 211 | Thermocouple
TC | 12/29/2023 | Temperature | Fabricated | Static | Temperature | Degrees C | TC_VALUES | 6-DS-1991 | 6 | 26 | 113406 | -15.86 | 45.2706 | -93.7261 | 9.96 | 01/01/1993 | 11/17/2007 | Horizontal | 6TC026 | 210 | Thermocouple
TC | 12/29/2023 | Temperature | Fabricated | Static | Temperature | Degrees C | TC_VALUES | 6-DS-1991 | 6 | 27 | 113406 | -15.86 | 45.2706 | -93.7261 | 12.96 | 01/01/1993 | 11/17/2007 | Horizontal | 6TC027 | 210 | Thermocouple
TC | 12/29/2023 | Temperature | Fabricated | Static | Temperature | Degrees C | TC_VALUES | 6-DS-1991 | 6 | 28 | 113406 | -15.86 | 45.2706 | -93.7261 | 18.96 | 01/01/1993 | 11/17/2007 | Horizontal | 6TC028 | 209 | Thermocouple
TC | 12/29/2023 | Temperature | Fabricated | Static | Temperature | Degrees C | TC_VALUES | 6-DS-1991 | 6 | 29 | 113406 | -15.86 | 45.2706 | -93.7261 | 24.96 | 01/01/1993 | 11/17/2007 | Horizontal | 6TC029 | 209 | Thermocouple
TC | 12/29/2023 | Temperature | Fabricated | Static | Temperature | Degrees C | TC_VALUES | 6-DS-1991 | 6 | 30 | 113406 | -15.86 | 45.2706 | -93.7261 | 36.96 | 01/01/1993 | 11/17/2007 | Horizontal | 6TC030 | 209 | Thermocouple
TC | 12/29/2023 | Temperature | Fabricated | Static | Temperature | Degrees C | TC_VALUES | 6-DS-1991 | 6 | 31 | 113406 | -15.86 | 45.2706 | -93.7261 | 48.96 | 01/01/1993 | 11/17/2007 | Horizontal | 6TC031 | 209 | Thermocouple
TC | 12/29/2023 | Temperature | Fabricated | Static | Temperature | Degrees C | TC_VALUES | 6-DS-1991 | 6 | 32 | 113406 | -15.86 | 45.2706 | -93.7261 | 60.96 | 01/01/1993 | 11/17/2007 | Horizontal | 6TC032 | 209 | Thermocouple
TC | 12/29/2023 | Temperature | Fabricated | Static | Temperature | Degrees C | TC_VALUES | 6-DS-1991 | 6 | 33 | 113406 | -15.86 | 45.2706 | -93.7261 | 96.96 | 01/01/1993 | 11/17/2007 | Horizontal | 6TC033 | 209 | Thermocouple
TC | 12/29/2023 | Temperature | Fabricated | Static | Temperature | Degrees C | TC_VALUES | 6-DS-1991 | 6 | 34 | 113408.4 | -25.03 | 45.2706 | -93.7261 | 6 | 01/01/1993 | 11/17/2007 | Horizontal | 6TC034 | 209 | Thermocouple
TC | 12/29/2023 | Temperature | Fabricated | Static | Temperature | Degrees C | TC_VALUES | 6-DS-1991 | 6 | 35 | 113408.4 | -25.03 | 45.2706 | -93.7261 | 9 | 01/01/1993 | 11/17/2007 | Horizontal | 6TC035 | 209 | Thermocouple
TC | 12/29/2023 | Temperature | Fabricated | Static | Temperature | Degrees C | TC_VALUES | 6-DS-1991 | 6 | 36 | 113408.4 | -25.03 | 45.2706 | -93.7261 | 12 | 01/01/1993 | 11/17/2007 | Horizontal | 6TC036 | 209 | Thermocouple
TC | 12/29/2023 | Temperature | Fabricated | Static | Temperature | Degrees C | TC_VALUES | 6-DS-1991 | 6 | 37 | 113408.4 | -25.03 | 45.2706 | -93.7261 | 18 | 01/01/1993 | 11/17/2007 | Horizontal | 6TC037 | 209 | Thermocouple
TC | 12/29/2023 | Temperature | Fabricated | Static | Temperature | Degrees C | TC_VALUES | 6-DS-1991 | 6 | 38 | 113408.4 | -25.03 | 45.2706 | -93.7261 | 24 | 01/01/1993 | 11/17/2007 | Horizontal | 6TC038 | 209 | Thermocouple
TC | 12/29/2023 | Temperature | Fabricated | Static | Temperature | Degrees C | TC_VALUES | 6-DS-1991 | 6 | 39 | 113408.4 | -25.03 | 45.2706 | -93.7261 | 36 | 01/01/1993 | 11/17/2007 | Horizontal | 6TC039 | 209 | Thermocouple
TC | 12/29/2023 | Temperature | Fabricated | Static | Temperature | Degrees C | TC_VALUES | 6-DS-1991 | 6 | 40 | 113408.4 | -25.03 | 45.2706 | -93.7261 | 48 | 01/01/1993 | 11/17/2007 | Horizontal | 6TC040 | 209 | Thermocouple
TC | 12/29/2023 | Temperature | Fabricated | Static | Temperature | Degrees C | TC_VALUES | 6-DS-1991 | 6 | 41 | 113408.4 | -25.03 | 45.2706 | -93.7261 | 60 | 01/01/1993 | 11/17/2007 | Horizontal | 6TC041 | 209 | Thermocouple
TC | 12/29/2023 | Temperature | Fabricated | Static | Temperature | Degrees C | TC_VALUES | 6-DS-1991 | 6 | 42 | 113408.4 | -25.03 | 45.2706 | -93.7261 | 96 | 01/01/1993 | 11/17/2007 | Horizontal | 6TC042 | 209 | Thermocouple
TC | 12/29/2023 | Temperature | Fabricated | Static | Temperature | Degrees C | TC_VALUES | 6-D-1991 | 6 | 43 | 113499.6 | -9.77 | 45.2705 | -93.7258 | 0.96 | 01/01/1993 | 11/17/2007 | Horizontal | 6TC043 | 216 | Thermocouple
TC | 12/29/2023 | Temperature | Fabricated | Static | Temperature | Degrees C | TC_VALUES | 6-D-1991 | 6 | 44 | 113499.6 | -9.77 | 45.2705 | -93.7258 | 3 | 01/01/1993 | 11/17/2007 | Horizontal | 6TC044 | 216 | Thermocouple
TC | 12/29/2023 | Temperature | Fabricated | Static | Temperature | Degrees C | TC_VALUES | 6-D-1991 | 6 | 45 | 113499.6 | -9.77 | 45.2705 | -93.7258 | 6.96 | 01/01/1993 | 11/17/2007 | Horizontal | 6TC045 | 215 | Thermocouple
TC | 12/29/2023 | Temperature | Fabricated | Static | Temperature | Degrees C | TC_VALUES | 6-D-1991 | 6 | 46 | 113499.6 | -9.77 | 45.2705 | -93.7258 | 10.68 | 01/01/1993 | 11/17/2007 | Horizontal | 6TC046 | 215 | Thermocouple
TC | 12/29/2023 | Temperature | Fabricated | Static | Temperature | Degrees C | TC_VALUES | 6-D-1991 | 6 | 47 | 113499.6 | -9.77 | 45.2705 | -93.7258 | 13.68 | 01/01/1993 | 11/17/2007 | Horizontal | 6TC047 | 214 | Thermocouple
TC | 12/29/2023 | Temperature | Fabricated | Static | Temperature | Degrees C | TC_VALUES | 6-D-1991 | 6 | 48 | 113499.6 | -9.77 | 45.2705 | -93.7258 | 19.68 | 01/01/1993 | 11/17/2007 | Horizontal | 6TC048 | 214 | Thermocouple
TC | 12/29/2023 | Temperature | Fabricated | Static | Temperature | Degrees C | TC_VALUES | 6-D-1991 | 6 | 49 | 113499.6 | -9.77 | 45.2705 | -93.7258 | 25.68 | 01/01/1993 | 11/17/2007 | Horizontal | 6TC049 | 214 | Thermocouple
TC | 12/29/2023 | Temperature | Fabricated | Static | Temperature | Degrees C | TC_VALUES | 6-D-1991 | 6 | 50 | 113499.6 | -9.77 | 45.2705 | -93.7258 | 37.68 | 01/01/1993 | 11/17/2007 | Horizontal | 6TC050 | 214 | Thermocouple
TC | 12/29/2023 | Temperature | Fabricated | Static | Temperature | Degrees C | TC_VALUES | 6-D-1991 | 6 | 51 | 113499.6 | -9.77 | 45.2705 | -93.7258 | 49.68 | 01/01/1993 | 11/17/2007 | Horizontal | 6TC051 | 214 | Thermocouple
TC | 12/29/2023 | Temperature | Fabricated | Static | Temperature | Degrees C | TC_VALUES | 6-D-1991 | 6 | 52 | 113499.6 | -9.77 | 45.2705 | -93.7258 | 61.68 | 01/01/1993 | 11/17/2007 | Horizontal | 6TC052 | 214 | Thermocouple
TC | 12/29/2023 | Temperature | Fabricated | Static | Temperature | Degrees C | TC_VALUES | 6-D-1991 | 6 | 53 | 113499.6 | -9.77 | 45.2705 | -93.7258 | 97.68 | 01/01/1993 | 11/17/2007 | Horizontal | 6TC053 | 214 | Thermocouple
TC | 12/29/2023 | Temperature | Fabricated | Static | Temperature | Degrees C | TC_VALUES | 6-D-1991 | 6 | 54 | 113604.5 | -9.98 | 45.2703 | -93.7255 | 0.96 | 01/01/1993 | 11/17/2007 | Horizontal | 6TC054 | 216 | Thermocouple
TC | 12/29/2023 | Temperature | Fabricated | Static | Temperature | Degrees C | TC_VALUES | 6-D-1991 | 6 | 55 | 113604.5 | -9.98 | 45.2703 | -93.7255 | 3 | 01/01/1993 | 11/17/2007 | Horizontal | 6TC055 | 216 | Thermocouple
TC | 12/29/2023 | Temperature | Fabricated | Static | Temperature | Degrees C | TC_VALUES | 6-D-1991 | 6 | 56 | 113604.5 | -9.98 | 45.2703 | -93.7255 | 7.56 | 01/01/1993 | 11/17/2007 | Horizontal | 6TC056 | 215 | Thermocouple
TC | 12/29/2023 | Temperature | Fabricated | Static | Temperature | Degrees C | TC_VALUES | 6-D-1991 | 6 | 57 | 113604.5 | -9.98 | 45.2703 | -93.7255 | 7.92 | 01/01/1993 | 11/17/2007 | Horizontal | 6TC057 | 215 | Thermocouple
TC | 12/29/2023 | Temperature | Fabricated | Static | Temperature | Degrees C | TC_VALUES | 6-D-1991 | 6 | 58 | 113604.5 | -9.98 | 45.2703 | -93.7255 | 10.92 | 01/01/1993 | 11/17/2007 | Horizontal | 6TC058 | 215 | Thermocouple
TC | 12/29/2023 | Temperature | Fabricated | Static | Temperature | Degrees C | TC_VALUES | 6-D-1991 | 6 | 59 | 113604.5 | -9.98 | 45.2703 | -93.7255 | 16.92 | 01/01/1993 | 11/17/2007 | Horizontal | 6TC059 | 214 | Thermocouple
TC | 12/29/2023 | Temperature | Fabricated | Static | Temperature | Degrees C | TC_VALUES | 6-D-1991 | 6 | 60 | 113604.5 | -9.98 | 45.2703 | -93.7255 | 22.92 | 01/01/1993 | 11/17/2007 | Horizontal | 6TC060 | 214 | Thermocouple
TC | 12/29/2023 | Temperature | Fabricated | Static | Temperature | Degrees C | TC_VALUES | 6-D-1991 | 6 | 61 | 113604.5 | -9.98 | 45.2703 | -93.7255 | 34.92 | 01/01/1993 | 11/17/2007 | Horizontal | 6TC061 | 214 | Thermocouple
TC | 12/29/2023 | Temperature | Fabricated | Static | Temperature | Degrees C | TC_VALUES | 6-D-1991 | 6 | 62 | 113604.5 | -9.98 | 45.2703 | -93.7255 | 46.92 | 01/01/1993 | 11/17/2007 | Horizontal | 6TC062 | 214 | Thermocouple
TC | 12/29/2023 | Temperature | Fabricated | Static | Temperature | Degrees C | TC_VALUES | 6-D-1991 | 6 | 63 | 113604.5 | -9.98 | 45.2703 | -93.7255 | 58.92 | 01/01/1993 | 11/17/2007 | Horizontal | 6TC063 | 214 | Thermocouple
TC | 12/29/2023 | Temperature | Fabricated | Static | Temperature | Degrees C | TC_VALUES | 6-D-1991 | 6 | 64 | 113604.5 | -9.98 | 45.2703 | -93.7255 | 94.92 | 01/01/1993 | 11/17/2007 | Horizontal | 6TC064 | 214 | Thermocouple
TC | 12/29/2023 | Temperature | Fabricated | Static | Temperature | Degrees C | TC_VALUES | 6-D-1991 | 6 | 65 | 113304.7 | -9.94 | 45.2708 | -93.7264 | 0.96 | 01/01/1993 | 11/17/2007 | Horizontal | 6TC065 | 216 | Thermocouple
TC | 12/29/2023 | Temperature | Fabricated | Static | Temperature | Degrees C | TC_VALUES | 6-D-1991 | 6 | 66 | 113304.7 | -9.94 | 45.2708 | -93.7264 | 2.76 | 01/01/1993 | 11/17/2007 | Horizontal | 6TC066 | 216 | Thermocouple
TC | 12/29/2023 | Temperature | Fabricated | Static | Temperature | Degrees C | TC_VALUES | 6-D-1991 | 6 | 67 | 113304.7 | -9.94 | 45.2708 | -93.7264 | 7.8 | 01/01/1993 | 11/17/2007 | Horizontal | 6TC067 | 215 | Thermocouple
TC | 12/29/2023 | Temperature | Fabricated | Static | Temperature | Degrees C | TC_VALUES | 6-D-1991 | 6 | 68 | 113304.7 | -9.94 | 45.2708 | -93.7264 | 8.52 | 01/01/1993 | 11/17/2007 | Horizontal | 6TC068 | 215 | Thermocouple
TC | 12/29/2023 | Temperature | Fabricated | Static | Temperature | Degrees C | TC_VALUES | 6-D-1991 | 6 | 69 | 113304.7 | -9.94 | 45.2708 | -93.7264 | 11.52 | 01/01/1993 | 11/17/2007 | Horizontal | 6TC069 | 215 | Thermocouple
TC | 12/29/2023 | Temperature | Fabricated | Static | Temperature | Degrees C | TC_VALUES | 6-D-1991 | 6 | 70 | 113304.7 | -9.94 | 45.2708 | -93.7264 | 17.52 | 01/01/1993 | 11/17/2007 | Horizontal | 6TC070 | 214 | Thermocouple
TC | 12/29/2023 | Temperature | Fabricated | Static | Temperature | Degrees C | TC_VALUES | 6-D-1991 | 6 | 71 | 113304.7 | -9.94 | 45.2708 | -93.7264 | 23.52 | 01/01/1993 | 11/17/2007 | Horizontal | 6TC071 | 214 | Thermocouple
TC | 12/29/2023 | Temperature | Fabricated | Static | Temperature | Degrees C | TC_VALUES | 6-D-1991 | 6 | 72 | 113304.7 | -9.94 | 45.2708 | -93.7264 | 35.52 | 01/01/1993 | 11/17/2007 | Horizontal | 6TC072 | 214 | Thermocouple
TC | 12/29/2023 | Temperature | Fabricated | Static | Temperature | Degrees C | TC_VALUES | 6-D-1991 | 6 | 73 | 113304.7 | -9.94 | 45.2708 | -93.7264 | 47.52 | 01/01/1993 | 11/17/2007 | Horizontal | 6TC073 | 214 | Thermocouple
TC | 12/29/2023 | Temperature | Fabricated | Static | Temperature | Degrees C | TC_VALUES | 6-D-1991 | 6 | 74 | 113304.7 | -9.94 | 45.2708 | -93.7264 | 59.52 | 01/01/1993 | 11/17/2007 | Horizontal | 6TC074 | 214 | Thermocouple
TC | 12/29/2023 | Temperature | Fabricated | Static | Temperature | Degrees C | TC_VALUES | 6-D-1991 | 6 | 75 | 113304.7 | -9.94 | 45.2708 | -93.7264 | 95.52 | 01/01/1993 | 11/17/2007 | Horizontal | 6TC075 | 214 | Thermocouple
TD | 12/29/2023 | Moisture | Fabricated | Static | Moisture - Volumetric Content | cm3/cm3 | TD_VALUES | 6-DS-1991 | 6 | 22 | 113410.7 | -25.05 | 45.2706 | -93.7261 | 6.48 | 01/01/1993 | 11/17/2007 |  | 6TD022 | 209 | Time Domain Reflectometer
TD | 12/29/2023 | Moisture | Fabricated | Static | Moisture - Volumetric Content | cm3/cm3 | TD_VALUES | 6-DS-1991 | 6 | 23 | 113410.7 | -25.05 | 45.2706 | -93.7261 | 12.48 | 01/01/1993 | 11/17/2007 |  | 6TD023 | 209 | Time Domain Reflectometer
TD | 12/29/2023 | Moisture | Fabricated | Static | Moisture - Volumetric Content | cm3/cm3 | TD_VALUES | 6-DS-1991 | 6 | 24 | 113410.7 | -25.05 | 45.2706 | -93.7261 | 18.96 | 01/01/1993 | 11/17/2007 |  | 6TD024 | 209 | Time Domain Reflectometer
TD | 12/29/2023 | Moisture | Fabricated | Static | Moisture - Volumetric Content | cm3/cm3 | TD_VALUES | 6-DS-1991 | 6 | 25 | 113410.7 | -25.05 | 45.2706 | -93.7261 | 30.48 | 01/01/1993 | 11/17/2007 |  | 6TD025 | 209 | Time Domain Reflectometer
TD | 12/29/2023 | Moisture | Fabricated | Static | Moisture - Volumetric Content | cm3/cm3 | TD_VALUES | 6-DS-1991 | 6 | 26 | 113410.7 | -25.05 | 45.2706 | -93.7261 | 43.8 | 01/01/1993 | 11/17/2007 |  | 6TD026 | 209 | Time Domain Reflectometer
TD | 12/29/2023 | Moisture | Fabricated | Static | Moisture - Volumetric Content | cm3/cm3 | TD_VALUES | 6-DS-1991 | 6 | 27 | 113410.7 | -25.05 | 45.2706 | -93.7261 | 54.6 | 01/01/1993 | 11/17/2007 |  | 6TD027 | 209 | Time Domain Reflectometer
TD | 12/29/2023 | Moisture | Fabricated | Static | Moisture - Volumetric Content | cm3/cm3 | TD_VALUES | 6-DS-1991 | 6 | 28 | 113410.7 | -25.05 | 45.2706 | -93.7261 | 90.72 | 01/01/1993 | 11/17/2007 |  | 6TD028 | 209 | Time Domain Reflectometer
PA | 12/29/2023 | Displacement | Kistler 8628B50 | Dynamic | Displacement | Gravities (g) |  | 6-D-1991 | 6 | 4 | 113405 | -6.01 | 45.2706 | -93.7261 | 1.92 | 01/01/1993 | 11/17/2007 | Vertical | 6PA004 | 216 | Piezo-Accelerometer
PA | 12/29/2023 | Displacement | Kistler 8628B50 | Dynamic | Displacement | Gravities (g) |  | 6-D-1991 | 6 | 5 | 113405.5 | -6.02 | 45.2706 | -93.7261 | 1.92 | 01/01/1993 | 11/17/2007 | Vertical | 6PA005 | 216 | Piezo-Accelerometer
PA | 12/29/2023 | Displacement | Kistler 8628B50 | Dynamic | Displacement | Gravities (g) |  | 6-D-1991 | 6 | 6 | 113405.4 | -6.78 | 45.2706 | -93.7261 | 1.92 | 01/01/1993 | 11/17/2007 | Vertical | 6PA006 | 216 | Piezo-Accelerometer
PG | 12/29/2023 | Pressure | Geokon 3500 | Dynamic | Pressure - Soil | kPa |  | 6-D-1991 | 6 | 1 | 113375.9 | -3.81 | 45.2707 | -93.7262 | 9 | 01/01/1993 | 11/17/2007 | Horizontal | 6PG001 | 215 | Geokon Dynamic Soil Pressure Cell
PG | 12/29/2023 | Pressure | Geokon 3500 | Dynamic | Pressure - Soil | kPa |  | 6-D-1991 | 6 | 2 | 113374.9 | -9.81 | 45.2707 | -93.7262 | 8.88 | 01/01/1993 | 11/17/2007 | Horizontal | 6PG002 | 215 | Geokon Dynamic Soil Pressure Cell
PG | 12/29/2023 | Pressure | Geokon 3500 | Dynamic | Pressure - Soil | kPa |  | 6-D-1991 | 6 | 3 | 113378.5 | -6.04 | 45.2707 | -93.7262 | 9.12 | 01/01/1993 | 11/17/2007 | Horizontal | 6PG003 | 215 | Geokon Dynamic Soil Pressure Cell
PG | 12/29/2023 | Pressure | Geokon 3500 | Dynamic | Pressure - Soil | kPa |  | 6-D-1991 | 6 | 4 | 113381.9 | -3.75 | 45.2706 | -93.7262 | 8.64 | 01/01/1993 | 11/17/2007 | Horizontal | 6PG004 | 215 | Geokon Dynamic Soil Pressure Cell
PG | 12/29/2023 | Pressure | Geokon 3500 | Dynamic | Pressure - Soil | kPa |  | 6-D-1991 | 6 | 5 | 113380.8 | -9.79 | 45.2707 | -93.7262 | 9.12 | 01/01/1993 | 11/17/2007 | Horizontal | 6PG005 | 215 | Geokon Dynamic Soil Pressure Cell
PG | 12/29/2023 | Pressure | Geokon 3500 | Dynamic | Pressure - Soil | kPa |  | 6-D-1991 | 6 | 6 | 113384.5 | -5.96 | 45.2706 | -93.7262 | 9 | 01/01/1993 | 11/17/2007 | Horizontal | 6PG006 | 215 | Geokon Dynamic Soil Pressure Cell
PG | 12/29/2023 | Pressure | Geokon 3500 | Dynamic | Pressure - Soil | kPa |  | 6-D-1991 | 6 | 7 | 113387.9 | -3.84 | 45.2706 | -93.7262 | 9.12 | 01/01/1993 | 11/17/2007 | Horizontal | 6PG007 | 215 | Geokon Dynamic Soil Pressure Cell
PG | 12/29/2023 | Pressure | Geokon 3500 | Dynamic | Pressure - Soil | kPa |  | 6-D-1991 | 6 | 8 | 113386.8 | -9.71 | 45.2706 | -93.7262 | 8.88 | 01/01/1993 | 11/17/2007 | Horizontal | 6PG008 | 215 | Geokon Dynamic Soil Pressure Cell
PK | 12/29/2023 | Pressure | Kulite 0234 | Dynamic | Pressure - Soil | kPa |  | 6-D-1991 | 6 | 1 | 113410.1 | -9.88 | 45.2706 | -93.7261 | 19.32 | 01/01/1993 | 11/17/2007 | Horizontal | 6PK001 | 214 | Kulite Dynamic Soil Pressure Cell
PL | 12/29/2023 | Pressure | Geokon 4800E | Static | Pressure - Soil - Lateral | kPa | PL_VALUES | 6-P-1991 | 6 | 1 | 113418.8 | 2.13 | 45.2706 | -93.7261 | 57 | 01/01/1993 | 11/17/2007 | Vertical | 6PL001 | 218 | Geokon Static Soil pressure sensor
PT | 12/29/2023 | Pressure | Geokon 4800E | Static | Pressure - Soil - Vertical | kPa | PT_VALUES | 6-D-1991 | 6 | 1 | 113414.6 | -0.09 | 45.2706 | -93.7261 | 53.76 | 01/01/1993 | 11/17/2007 | Horizontal | 6PT001 | 214 | Geokon Static Soil pressure sensor
PT | 12/29/2023 | Pressure | Geokon 4800E | Static | Pressure - Soil - Vertical | kPa | PT_VALUES | 6-P-1991 | 6 | 2 | 113415.9 | 0.05 | 45.2706 | -93.7261 | 42.36 | 01/01/1993 | 11/17/2007 | Horizontal | 6PT002 | 218 | Geokon Static Soil pressure sensor
PT | 12/29/2023 | Pressure | Geokon 4800E | Static | Pressure - Soil - Vertical | kPa | PT_VALUES | 6-P-1991 | 6 | 3 | 113418.4 | 0.03 | 45.2706 | -93.7261 | 29.64 | 01/01/1993 | 11/17/2007 | Horizontal | 6PT003 | 218 | Geokon Static Soil pressure sensor
PT | 12/29/2023 | Pressure | Geokon 4800E | Static | Pressure - Soil - Vertical | kPa | PT_VALUES | 6-P-1991 | 6 | 4 | 113414.5 | 0.16 | 45.2706 | -93.7261 | 17.64 | 01/01/1993 | 11/17/2007 | Horizontal | 6PT004 | 218 | Geokon Static Soil pressure sensor
RP | 12/29/2023 | Moisture | Fabricated on Site | Static | Dielectric Content | Ohm-units | RP_VALUES | 6-D-1991 | 6 | 1 | 113409.3 | -0.09 | 45.2706 | -93.7261 | 13.08 | 01/01/1993 | 11/17/2007 |  | 6RP001 | 214 | Resistivity Probe
RP | 12/29/2023 | Moisture | Fabricated on Site | Static | Dielectric Content | Ohm-units | RP_VALUES | 6-D-1991 | 6 | 2 | 113407.7 | -9.88 | 45.2706 | -93.7261 | 13.92 | 01/01/1993 | 11/17/2007 |  | 6RP002 | 214 | Resistivity Probe
RP | 12/29/2023 | Moisture | Fabricated on Site | Static | Dielectric Content | Ohm-units | RP_VALUES | 6-DS-1991 | 6 | 3 | 113406.6 | -16.15 | 45.2706 | -93.7261 | 12.6 | 01/01/1993 | 11/17/2007 |  | 6RP003 | 210 | Resistivity Probe
RP | 12/29/2023 | Moisture | Fabricated on Site | Static | Dielectric Content | Ohm-units | RP_VALUES | 6-DS-1991 | 6 | 4 | 113409 | -24.96 | 45.2706 | -93.7261 | 15.84 | 01/01/1993 | 11/17/2007 |  | 6RP004 | 209 | Resistivity Probe
RP | 12/29/2023 | Moisture | Fabricated on Site | Static | Dielectric Content | Ohm-units | RP_VALUES | 6-D-1991 | 6 | 5 | 113500.3 | -9.91 | 45.2705 | -93.7258 | 13.32 | 01/01/1993 | 11/17/2007 |  | 6RP005 | 214 | Resistivity Probe
RP | 12/29/2023 | Moisture | Fabricated on Site | Static | Dielectric Content | Ohm-units | RP_VALUES | 6-D-1991 | 6 | 6 | 113605.2 | -9.97 | 45.2703 | -93.7255 | 12.24 | 01/01/1993 | 11/17/2007 |  | 6RP006 | 215 | Resistivity Probe
RP | 12/29/2023 | Moisture | Fabricated on Site | Static | Dielectric Content | Ohm-units | RP_VALUES | 6-D-1991 | 6 | 7 | 113305.3 | -9.87 | 45.2708 | -93.7264 | 12.84 | 01/01/1993 | 11/17/2007 |  | 6RP007 | 215 | Resistivity Probe
RW | 12/29/2023 | Strain | Geokon VCE 4200 | Static | Temperature - Resistance | Ohm-units | RW_VALUES | 6-P-1991 | 6 | 15 | 113405.3 | 10.49 | 45.2706 | -93.7262 | 0.36 | 01/01/1993 | 11/17/2007 | Longitudinal | 6RW015 | 220 | Vibrating Wire Strain Sensor
RW | 12/29/2023 | Strain | Geokon VCE 4200 | Static | Temperature - Resistance | Ohm-units | RW_VALUES | 6-P-1991 | 6 | 16 | 113403.7 | 1.47 | 45.2706 | -93.7261 | 5.4 | 01/01/1993 | 11/17/2007 | Longitudinal | 6RW016 | 220 | Vibrating Wire Strain Sensor
RW | 12/29/2023 | Strain | Geokon VCE 4200 | Static | Temperature - Resistance | Ohm-units | RW_VALUES | 6-P-1991 | 6 | 17 | 113404.5 | 5.97 | 45.2706 | -93.7261 | 5.16 | 01/01/1993 | 11/17/2007 | Longitudinal | 6RW017 | 220 | Vibrating Wire Strain Sensor
RW | 12/29/2023 | Strain | Geokon VCE 4200 | Static | Temperature - Resistance | Ohm-units | RW_VALUES | 6-P-1991 | 6 | 18 | 113405.3 | 10.49 | 45.2706 | -93.7262 | 4.68 | 01/01/1993 | 11/17/2007 | Longitudinal | 6RW018 | 220 | Vibrating Wire Strain Sensor
RW | 12/29/2023 | Strain | Geokon VCE 4200 | Static | Temperature - Resistance | Ohm-units | RW_VALUES | 6-P-1991 | 6 | 1 | 113391.8 | 1.5 | 45.2706 | -93.7262 | 0.12 | 01/01/1993 | 11/17/2007 | Longitudinal | 6RW001 | 220 | Vibrating Wire Strain Sensor
RW | 12/29/2023 | Strain | Geokon VCE 4200 | Static | Temperature - Resistance | Ohm-units | RW_VALUES | 6-P-1991 | 6 | 2 | 113392.5 | 6.02 | 45.2706 | -93.7262 | 0.6 | 01/01/1993 | 11/17/2007 | Longitudinal | 6RW002 | 220 | Vibrating Wire Strain Sensor
RW | 12/29/2023 | Strain | Geokon VCE 4200 | Static | Temperature - Resistance | Ohm-units | RW_VALUES | 6-P-1991 | 6 | 3 | 113393.2 | 10.45 | 45.2706 | -93.7262 | 0.24 | 01/01/1993 | 11/17/2007 | Longitudinal | 6RW003 | 220 | Vibrating Wire Strain Sensor
RW | 12/29/2023 | Strain | Geokon VCE 4200 | Static | Temperature - Resistance | Ohm-units | RW_VALUES | 6-P-1991 | 6 | 4 | 113391.8 | 1.5 | 45.2706 | -93.7262 | 4.8 | 01/01/1993 | 11/17/2007 | Longitudinal | 6RW004 | 220 | Vibrating Wire Strain Sensor
RW | 12/29/2023 | Strain | Geokon VCE 4200 | Static | Temperature - Resistance | Ohm-units | RW_VALUES | 6-P-1991 | 6 | 5 | 113392.5 | 6.02 | 45.2706 | -93.7262 | 5.28 | 01/01/1993 | 11/17/2007 | Longitudinal | 6RW005 | 220 | Vibrating Wire Strain Sensor
RW | 12/29/2023 | Strain | Geokon VCE 4200 | Static | Temperature - Resistance | Ohm-units | RW_VALUES | 6-P-1991 | 6 | 6 | 113393.2 | 10.45 | 45.2706 | -93.7262 | 5.04 | 01/01/1993 | 11/17/2007 | Longitudinal | 6RW006 | 220 | Vibrating Wire Strain Sensor
RW | 12/29/2023 | Strain | Geokon VCE 4200 | Static | Temperature - Resistance | Ohm-units | RW_VALUES | 6-P-1991 | 6 | 7 | 113397.7 | 1.46 | 45.2706 | -93.7262 | 0 | 01/01/1993 | 11/17/2007 | Longitudinal | 6RW007 | 220 | Vibrating Wire Strain Sensor
RW | 12/29/2023 | Strain | Geokon VCE 4200 | Static | Temperature - Resistance | Ohm-units | RW_VALUES | 6-P-1991 | 6 | 8 | 113398.5 | 5.97 | 45.2706 | -93.7262 | 0.48 | 01/01/1993 | 11/17/2007 | Longitudinal | 6RW008 | 220 | Vibrating Wire Strain Sensor
RW | 12/29/2023 | Strain | Geokon VCE 4200 | Static | Temperature - Resistance | Ohm-units | RW_VALUES | 6-P-1991 | 6 | 9 | 113399.2 | 10.49 | 45.2706 | -93.7262 | 0.48 | 01/01/1993 | 11/17/2007 | Longitudinal | 6RW009 | 220 | Vibrating Wire Strain Sensor
RW | 12/29/2023 | Strain | Geokon VCE 4200 | Static | Temperature - Resistance | Ohm-units | RW_VALUES | 6-P-1991 | 6 | 10 | 113397.7 | 1.46 | 45.2706 | -93.7262 | 4.92 | 01/01/1993 | 11/17/2007 | Longitudinal | 6RW010 | 220 | Vibrating Wire Strain Sensor
RW | 12/29/2023 | Strain | Geokon VCE 4200 | Static | Temperature - Resistance | Ohm-units | RW_VALUES | 6-P-1991 | 6 | 11 | 113398.5 | 5.97 | 45.2706 | -93.7262 | 5.4 | 01/01/1993 | 11/17/2007 | Longitudinal | 6RW011 | 220 | Vibrating Wire Strain Sensor
RW | 12/29/2023 | Strain | Geokon VCE 4200 | Static | Temperature - Resistance | Ohm-units | RW_VALUES | 6-P-1991 | 6 | 12 | 113399.2 | 10.49 | 45.2706 | -93.7262 | 5.16 | 01/01/1993 | 11/17/2007 | Longitudinal | 6RW012 | 220 | Vibrating Wire Strain Sensor
RW | 12/29/2023 | Strain | Geokon VCE 4200 | Static | Temperature - Resistance | Ohm-units | RW_VALUES | 6-P-1991 | 6 | 13 | 113403.7 | 1.47 | 45.2706 | -93.7261 | 0.36 | 01/01/1993 | 11/17/2007 | Longitudinal | 6RW013 | 220 | Vibrating Wire Strain Sensor
RW | 12/29/2023 | Strain | Geokon VCE 4200 | Static | Temperature - Resistance | Ohm-units | RW_VALUES | 6-P-1991 | 6 | 14 | 113404.5 | 5.97 | 45.2706 | -93.7261 | 0.36 | 01/01/1993 | 11/17/2007 | Longitudinal | 6RW014 | 220 | Vibrating Wire Strain Sensor
SW | 12/29/2023 | Pressure | Geokon 4500SL | Static | Pressure - Water | kPa | SW_VALUES | 6-P-1991 | 6 | 1 | 113414.7 | 1.53 | 45.2706 | -93.7261 | 54.24 | 01/01/1993 | 11/17/2007 | Horizontal | 6SW001 | 218 | Positive Pore Water Pressure Sensor
SW | 12/29/2023 | Pressure | Geokon 4500SL | Static | Pressure - Water | kPa | SW_VALUES | 6-P-1991 | 6 | 2 | 113416.3 | 1.49 | 45.2706 | -93.7261 | 41.4 | 01/01/1993 | 11/17/2007 | Horizontal | 6SW002 | 218 | Positive Pore Water Pressure Sensor
SW | 12/29/2023 | Pressure | Geokon 4500SL | Static | Pressure - Water | kPa | SW_VALUES | 6-P-1991 | 6 | 3 | 113418.8 | 1.49 | 45.2706 | -93.7261 | 29.28 | 01/01/1993 | 11/17/2007 | Horizontal | 6SW003 | 218 | Positive Pore Water Pressure Sensor
SW | 12/29/2023 | Pressure | Geokon 4500SL | Static | Pressure - Water | kPa | SW_VALUES | 6-P-1991 | 6 | 4 | 113414.8 | 1.5 | 45.2706 | -93.7261 | 18.12 | 01/01/1993 | 11/17/2007 | Horizontal | 6SW004 | 218 | Positive Pore Water Pressure Sensor
TC | 12/29/2023 | Temperature | Fabricated | Static | Temperature | Degrees C | TC_VALUES | 6-D-1991 | 6 | 1 | 113408.6 | -0.05 | 45.2706 | -93.7261 | 0.96 | 01/01/1993 | 11/17/2007 | Horizontal | 6TC001 | 216 | Thermocouple
TC | 12/29/2023 | Temperature | Fabricated | Static | Temperature | Degrees C | TC_VALUES | 6-D-1991 | 6 | 2 | 113408.6 | -0.05 | 45.2706 | -93.7261 | 3 | 01/01/1993 | 11/17/2007 | Horizontal | 6TC002 | 216 | Thermocouple
TC | 12/29/2023 | Temperature | Fabricated | Static | Temperature | Degrees C | TC_VALUES | 6-D-1991 | 6 | 3 | 113408.6 | -0.05 | 45.2706 | -93.7261 | 6.96 | 01/01/1993 | 11/17/2007 | Horizontal | 6TC003 | 216 | Thermocouple
TC | 12/29/2023 | Temperature | Fabricated | Static | Temperature | Degrees C | TC_VALUES | 6-D-1991 | 6 | 4 | 113408.6 | -0.05 | 45.2706 | -93.7261 | 9.84 | 01/01/1993 | 11/17/2007 | Horizontal | 6TC004 | 215 | Thermocouple
TC | 12/29/2023 | Temperature | Fabricated | Static | Temperature | Degrees C | TC_VALUES | 6-D-1991 | 6 | 5 | 113408.6 | -0.05 | 45.2706 | -93.7261 | 12.84 | 01/01/1993 | 11/17/2007 | Horizontal | 6TC005 | 215 | Thermocouple
TC | 12/29/2023 | Temperature | Fabricated | Static | Temperature | Degrees C | TC_VALUES | 6-D-1991 | 6 | 6 | 113408.6 | -0.05 | 45.2706 | -93.7261 | 18.84 | 01/01/1993 | 11/17/2007 | Horizontal | 6TC006 | 214 | Thermocouple
TC | 12/29/2023 | Temperature | Fabricated | Static | Temperature | Degrees C | TC_VALUES | 6-D-1991 | 6 | 7 | 113408.6 | -0.05 | 45.2706 | -93.7261 | 24.84 | 01/01/1993 | 11/17/2007 | Horizontal | 6TC007 | 214 | Thermocouple
TC | 12/29/2023 | Temperature | Fabricated | Static | Temperature | Degrees C | TC_VALUES | 6-D-1991 | 6 | 8 | 113408.6 | -0.05 | 45.2706 | -93.7261 | 36.84 | 01/01/1993 | 11/17/2007 | Horizontal | 6TC008 | 214 | Thermocouple
TC | 12/29/2023 | Temperature | Fabricated | Static | Temperature | Degrees C | TC_VALUES | 6-D-1991 | 6 | 9 | 113408.6 | -0.05 | 45.2706 | -93.7261 | 48.84 | 01/01/1993 | 11/17/2007 | Horizontal | 6TC009 | 214 | Thermocouple
TC | 12/29/2023 | Temperature | Fabricated | Static | Temperature | Degrees C | TC_VALUES | 6-D-1991 | 6 | 10 | 113408.6 | -0.05 | 45.2706 | -93.7261 | 60.84 | 01/01/1993 | 11/17/2007 | Horizontal | 6TC010 | 214 | Thermocouple
TC | 12/29/2023 | Temperature | Fabricated | Static | Temperature | Degrees C | TC_VALUES | 6-D-1991 | 6 | 11 | 113408.6 | -0.05 | 45.2706 | -93.7261 | 96.84 | 01/01/1993 | 11/17/2007 | Horizontal | 6TC011 | 214 | Thermocouple
TC | 12/29/2023 | Temperature | Fabricated | Static | Temperature | Degrees C | TC_VALUES | 6-D-1991 | 6 | 12 | 113406.7 | -9.58 | 45.2706 | -93.7261 | 0.96 | 01/01/1993 | 11/17/2007 | Horizontal | 6TC012 | 216 | Thermocouple
TC | 12/29/2023 | Temperature | Fabricated | Static | Temperature | Degrees C | TC_VALUES | 6-D-1991 | 6 | 13 | 113406.7 | -9.58 | 45.2706 | -93.7261 | 2.76 | 01/01/1993 | 11/17/2007 | Horizontal | 6TC013 | 216 | Thermocouple
TC | 12/29/2023 | Temperature | Fabricated | Static | Temperature | Degrees C | TC_VALUES | 6-D-1991 | 6 | 14 | 113406.7 | -9.58 | 45.2706 | -93.7261 | 8.04 | 01/01/1993 | 11/17/2007 | Horizontal | 6TC014 | 215 | Thermocouple
TC | 12/29/2023 | Temperature | Fabricated | Static | Temperature | Degrees C | TC_VALUES | 6-D-1991 | 6 | 15 | 113406.7 | -9.58 | 45.2706 | -93.7261 | 6.72 | 01/01/1993 | 11/17/2007 | Horizontal | 6TC015 | 216 | Thermocouple
TC | 12/29/2023 | Temperature | Fabricated | Static | Temperature | Degrees C | TC_VALUES | 6-D-1991 | 6 | 16 | 113406.7 | -9.58 | 45.2706 | -93.7261 | 9.72 | 01/01/1993 | 11/17/2007 | Horizontal | 6TC016 | 215 | Thermocouple
TC | 12/29/2023 | Temperature | Fabricated | Static | Temperature | Degrees C | TC_VALUES | 6-D-1991 | 6 | 17 | 113406.7 | -9.58 | 45.2706 | -93.7261 | 15.72 | 01/01/1993 | 11/17/2007 | Horizontal | 6TC017 | 214 | Thermocouple
TC | 12/29/2023 | Temperature | Fabricated | Static | Temperature | Degrees C | TC_VALUES | 6-D-1991 | 6 | 18 | 113406.7 | -9.58 | 45.2706 | -93.7261 | 21.72 | 01/01/1993 | 11/17/2007 | Horizontal | 6TC018 | 214 | Thermocouple
CE | 12/29/2023 | Strain | Tokyo Sokki PML-60 | Dynamic | Pavement Strain | Microstrain |  | 6-D-1991 | 6 | 8 | 113389.7 | -10.89 | 45.2706 | -93.7261 | 6 | 01/01/1993 | 11/17/2007 | Longitudinal | 6CE008 | 216 | Concrete Embedment Strain Gauge
CE | 12/29/2023 | Strain | Tokyo Sokki PML-60 | Dynamic | Pavement Strain | Microstrain |  | 6-D-1991 | 6 | 9 | 113396.9 | -3.9 | 45.2706 | -93.7261 | 1.2 | 01/01/1993 | 11/17/2007 | Longitudinal | 6CE009 | 216 | Concrete Embedment Strain Gauge
CE | 12/29/2023 | Strain | Tokyo Sokki PML-60 | Dynamic | Pavement Strain | Microstrain |  | 6-D-1991 | 6 | 10 | 113395.9 | -9.86 | 45.2706 | -93.7261 | 1.68 | 01/01/1993 | 11/17/2007 | Longitudinal | 6CE010 | 216 | Concrete Embedment Strain Gauge
CE | 12/29/2023 | Strain | Tokyo Sokki PML-60 | Dynamic | Pavement Strain | Microstrain |  | 6-D-1991 | 6 | 11 | 113395.7 | -10.9 | 45.2706 | -93.7261 | 1.08 | 01/01/1993 | 11/17/2007 | Longitudinal | 6CE011 | 216 | Concrete Embedment Strain Gauge
CE | 12/29/2023 | Strain | Tokyo Sokki PML-60 | Dynamic | Pavement Strain | Microstrain |  | 6-D-1991 | 6 | 12 | 113396.9 | -3.9 | 45.2706 | -93.7261 | 6.24 | 01/01/1993 | 11/17/2007 | Longitudinal | 6CE012 | 216 | Concrete Embedment Strain Gauge
CE | 12/29/2023 | Strain | Tokyo Sokki PML-60 | Dynamic | Pavement Strain | Microstrain |  | 6-D-1991 | 6 | 13 | 113395.9 | -9.86 | 45.2706 | -93.7261 | 6.36 | 01/01/1993 | 11/17/2007 | Longitudinal | 6CE013 | 216 | Concrete Embedment Strain Gauge
CE | 12/29/2023 | Strain | Tokyo Sokki PML-60 | Dynamic | Pavement Strain | Microstrain |  | 6-D-1991 | 6 | 14 | 113395.7 | -10.9 | 45.2706 | -93.7261 | 5.88 | 01/01/1993 | 11/17/2007 | Longitudinal | 6CE014 | 216 | Concrete Embedment Strain Gauge
CE | 12/29/2023 | Strain | Tokyo Sokki PML-60 | Dynamic | Pavement Strain | Microstrain |  | 6-D-1991 | 6 | 15 | 113402.9 | -3.88 | 45.2706 | -93.7261 | 0.72 | 01/01/1993 | 11/17/2007 | Longitudinal | 6CE015 | 216 | Concrete Embedment Strain Gauge
CE | 12/29/2023 | Strain | Tokyo Sokki PML-60 | Dynamic | Pavement Strain | Microstrain |  | 6-D-1991 | 6 | 16 | 113402.4 | -6.86 | 45.2706 | -93.7261 | 0.96 | 01/01/1993 | 11/17/2007 | Longitudinal | 6CE016 | 216 | Concrete Embedment Strain Gauge
CE | 12/29/2023 | Strain | Tokyo Sokki PML-60 | Dynamic | Pavement Strain | Microstrain |  | 6-D-1991 | 6 | 17 | 113401.9 | -9.87 | 45.2706 | -93.7261 | 1.32 | 01/01/1993 | 11/17/2007 | Longitudinal | 6CE017 | 216 | Concrete Embedment Strain Gauge
CE | 12/29/2023 | Strain | Tokyo Sokki PML-60 | Dynamic | Pavement Strain | Microstrain |  | 6-D-1991 | 6 | 18 | 113401.7 | -10.89 | 45.2706 | -93.7261 | 1.32 | 01/01/1993 | 11/17/2007 | Longitudinal | 6CE018 | 216 | Concrete Embedment Strain Gauge
CE | 12/29/2023 | Strain | Tokyo Sokki PML-60 | Dynamic | Pavement Strain | Microstrain |  | 6-D-1991 | 6 | 19 | 113402.9 | -3.88 | 45.2706 | -93.7261 | 5.64 | 01/01/1993 | 11/17/2007 | Longitudinal | 6CE019 | 216 | Concrete Embedment Strain Gauge
CE | 12/29/2023 | Strain | Tokyo Sokki PML-60 | Dynamic | Pavement Strain | Microstrain |  | 6-D-1991 | 6 | 20 | 113402.4 | -6.86 | 45.2706 | -93.7261 | 5.88 | 01/01/1993 | 11/17/2007 | Longitudinal | 6CE020 | 216 | Concrete Embedment Strain Gauge
CE | 12/29/2023 | Strain | Tokyo Sokki PML-60 | Dynamic | Pavement Strain | Microstrain |  | 6-D-1991 | 6 | 21 | 113401.9 | -9.87 | 45.2706 | -93.7261 | 6.12 | 01/01/1993 | 11/17/2007 | Longitudinal | 6CE021 | 216 | Concrete Embedment Strain Gauge
CE | 12/29/2023 | Strain | Tokyo Sokki PML-60 | Dynamic | Pavement Strain | Microstrain |  | 6-D-1991 | 6 | 22 | 113401.7 | -10.89 | 45.2706 | -93.7261 | 6.12 | 01/01/1993 | 11/17/2007 | Longitudinal | 6CE022 | 216 | Concrete Embedment Strain Gauge
CE | 12/29/2023 | Strain | Tokyo Sokki PML-60 | Dynamic | Pavement Strain | Microstrain |  | 6-D-1991 | 6 | 23 | 113395.4 | -13.58 | 45.2706 | -93.7261 | 0.96 | 01/01/1993 | 11/17/2007 | Longitudinal | 6CE023 | 216 | Concrete Embedment Strain Gauge
CE | 12/29/2023 | Strain | Tokyo Sokki PML-60 | Dynamic | Pavement Strain | Microstrain |  | 6-D-1991 | 6 | 24 | 113395.4 | -13.58 | 45.2706 | -93.7261 | 6.96 | 01/01/1993 | 11/17/2007 | Longitudinal | 6CE024 | 216 | Concrete Embedment Strain Gauge
CE | 12/29/2023 | Strain | Tokyo Sokki PML-60 | Dynamic | Pavement Strain | Microstrain |  | 6-D-1991 | 6 | 25 | 113395.9 | -9.86 | 45.2706 | -93.7261 | 0.12 | 01/01/1993 | 11/17/2007 | Longitudinal | 6CE025 | 216 | Concrete Embedment Strain Gauge
CE | 12/29/2023 | Strain | Tokyo Sokki PML-60 | Dynamic | Pavement Strain | Microstrain |  | 6-D-1991 | 6 | 1 | 113390.9 | -3.85 | 45.2706 | -93.7262 | 1.2 | 01/01/1993 | 11/17/2007 | Longitudinal | 6CE001 | 216 | Concrete Embedment Strain Gauge
CE | 12/29/2023 | Strain | Tokyo Sokki PML-60 | Dynamic | Pavement Strain | Microstrain |  | 6-D-1991 | 6 | 2 | 113390.4 | -6.85 | 45.2706 | -93.7262 | 1.08 | 01/01/1993 | 11/17/2007 | Longitudinal | 6CE002 | 216 | Concrete Embedment Strain Gauge
CE | 12/29/2023 | Strain | Tokyo Sokki PML-60 | Dynamic | Pavement Strain | Microstrain |  | 6-D-1991 | 6 | 3 | 113390 | -9.74 | 45.2706 | -93.7262 | 1.08 | 01/01/1993 | 11/17/2007 | Longitudinal | 6CE003 | 216 | Concrete Embedment Strain Gauge
CE | 12/29/2023 | Strain | Tokyo Sokki PML-60 | Dynamic | Pavement Strain | Microstrain |  | 6-D-1991 | 6 | 4 | 113389.7 | -10.89 | 45.2706 | -93.7261 | 1.2 | 01/01/1993 | 11/17/2007 | Longitudinal | 6CE004 | 216 | Concrete Embedment Strain Gauge
CE | 12/29/2023 | Strain | Tokyo Sokki PML-60 | Dynamic | Pavement Strain | Microstrain |  | 6-D-1991 | 6 | 5 | 113390.9 | -3.85 | 45.2706 | -93.7262 | 5.88 | 01/01/1993 | 11/17/2007 | Longitudinal | 6CE005 | 216 | Concrete Embedment Strain Gauge
CE | 12/29/2023 | Strain | Tokyo Sokki PML-60 | Dynamic | Pavement Strain | Microstrain |  | 6-D-1991 | 6 | 6 | 113390.4 | -6.85 | 45.2706 | -93.7262 | 6 | 01/01/1993 | 11/17/2007 | Longitudinal | 6CE006 | 216 | Concrete Embedment Strain Gauge
CE | 12/29/2023 | Strain | Tokyo Sokki PML-60 | Dynamic | Pavement Strain | Microstrain |  | 6-D-1991 | 6 | 7 | 113390 | -9.74 | 45.2706 | -93.7262 | 6 | 01/01/1993 | 11/17/2007 | Longitudinal | 6CE007 | 216 | Concrete Embedment Strain Gauge
DT | 12/29/2023 | Displacement | Schaevitz HCD-500 | Dynamic | Slab Displacement | Millimeters |  | 6-D-1991 | 6 | 1 | 113417.9 | -6.88 | 45.2706 | -93.7261 | 3 | 01/01/1993 | 11/17/2007 | Vertical | 6DT001 | 216 | Linear Variable Differential Transducer
DT | 12/29/2023 | Displacement | Schaevitz HCD-500 | Dynamic | Slab Displacement | Millimeters |  | 6-D-1991 | 6 | 2 | 113417.4 | -9.88 | 45.2706 | -93.7261 | 3 | 01/01/1993 | 11/17/2007 | Vertical | 6DT002 | 216 | Linear Variable Differential Transducer
DT | 12/29/2023 | Displacement | Schaevitz HCD-500 | Dynamic | Slab Displacement | Millimeters |  | 6-D-1991 | 6 | 3 | 113419.9 | -6.89 | 45.2706 | -93.7261 | 3 | 01/01/1993 | 11/17/2007 | Vertical | 6DT003 | 216 | Linear Variable Differential Transducer
DT | 12/29/2023 | Displacement | Schaevitz HCD-500 | Dynamic | Slab Displacement | Millimeters |  | 6-D-1991 | 6 | 4 | 113419.4 | -9.91 | 45.2706 | -93.7261 | 3 | 01/01/1993 | 11/17/2007 | Vertical | 6DT004 | 216 | Linear Variable Differential Transducer
DW | 12/29/2023 | Pressure | Geokon 3410S | Dynamic | Water Pressure | kPa |  | 6-D-1991 | 6 | 1 | 113410.8 | -9.86 | 45.2706 | -93.7261 | 18.24 | 01/01/1993 | 11/17/2007 | Horizontal | 6DW001 | 214 | Dynamic Pore Water Pressure Cell
DW | 12/29/2023 | Pressure | Geokon 3410S | Dynamic | Water Pressure | kPa |  | 6-D-1991 | 6 | 3 | 113410.8 | -9.86 | 45.2706 | -93.7261 | 41.76 | 01/01/1993 | 11/17/2007 | Horizontal | 6DW003 | 214 | Dynamic Pore Water Pressure Cell
DW | 12/29/2023 | Pressure | Geokon 3410S | Dynamic | Water Pressure | kPa |  | 6-D-1991 | 6 | 4 | 113410.8 | -9.86 | 45.2706 | -93.7261 | 54.24 | 01/01/1993 | 11/17/2007 | Horizontal | 6DW004 | 214 | Dynamic Pore Water Pressure Cell
DW | 12/29/2023 | Pressure | Geokon 3410S | Dynamic | Water Pressure | kPa |  | 6-D-1991 | 6 | 2 | 113410.8 | -9.86 | 45.2706 | -93.7261 | 30.24 | 01/01/1993 | 11/17/2007 | Horizontal | 6DW002 | 214 | Dynamic Pore Water Pressure Cell
FW | 12/29/2023 | Strain | Geokon VCE 4200 | Static | Pavement Strain - Frequency Response | hertz(Hz) | FW_VALUES | 6-P-1991 | 6 | 1 | 113391.8 | 1.5 | 45.2706 | -93.7262 | 0.12 | 01/01/1993 | 11/17/2007 | Longitudinal | 6FW001 | 220 | Vibrating Wire Strain Sensor
FW | 12/29/2023 | Strain | Geokon VCE 4200 | Static | Pavement Strain - Frequency Response | hertz(Hz) | FW_VALUES | 6-P-1991 | 6 | 2 | 113392.5 | 6.02 | 45.2706 | -93.7262 | 0.6 | 01/01/1993 | 11/17/2007 | Longitudinal | 6FW002 | 220 | Vibrating Wire Strain Sensor
FW | 12/29/2023 | Strain | Geokon VCE 4200 | Static | Pavement Strain - Frequency Response | hertz(Hz) | FW_VALUES | 6-P-1991 | 6 | 3 | 113393.2 | 10.45 | 45.2706 | -93.7262 | 0.24 | 01/01/1993 | 11/17/2007 | Longitudinal | 6FW003 | 220 | Vibrating Wire Strain Sensor
FW | 12/29/2023 | Strain | Geokon VCE 4200 | Static | Pavement Strain - Frequency Response | hertz(Hz) | FW_VALUES | 6-P-1991 | 6 | 4 | 113391.8 | 1.5 | 45.2706 | -93.7262 | 4.8 | 01/01/1993 | 11/17/2007 | Longitudinal | 6FW004 | 220 | Vibrating Wire Strain Sensor
FW | 12/29/2023 | Strain | Geokon VCE 4200 | Static | Pavement Strain - Frequency Response | hertz(Hz) | FW_VALUES | 6-P-1991 | 6 | 5 | 113392.5 | 6.02 | 45.2706 | -93.7262 | 5.28 | 01/01/1993 | 11/17/2007 | Longitudinal | 6FW005 | 220 | Vibrating Wire Strain Sensor
FW | 12/29/2023 | Strain | Geokon VCE 4200 | Static | Pavement Strain - Frequency Response | hertz(Hz) | FW_VALUES | 6-P-1991 | 6 | 6 | 113393.2 | 10.45 | 45.2706 | -93.7262 | 5.04 | 01/01/1993 | 11/17/2007 | Longitudinal | 6FW006 | 220 | Vibrating Wire Strain Sensor
FW | 12/29/2023 | Strain | Geokon VCE 4200 | Static | Pavement Strain - Frequency Response | hertz(Hz) | FW_VALUES | 6-P-1991 | 6 | 7 | 113397.7 | 1.46 | 45.2706 | -93.7262 | 0 | 01/01/1993 | 11/17/2007 | Longitudinal | 6FW007 | 220 | Vibrating Wire Strain Sensor
FW | 12/29/2023 | Strain | Geokon VCE 4200 | Static | Pavement Strain - Frequency Response | hertz(Hz) | FW_VALUES | 6-P-1991 | 6 | 8 | 113398.5 | 5.97 | 45.2706 | -93.7262 | 0.48 | 01/01/1993 | 11/17/2007 | Longitudinal | 6FW008 | 220 | Vibrating Wire Strain Sensor
FW | 12/29/2023 | Strain | Geokon VCE 4200 | Static | Pavement Strain - Frequency Response | hertz(Hz) | FW_VALUES | 6-P-1991 | 6 | 9 | 113399.2 | 10.49 | 45.2706 | -93.7262 | 0.48 | 01/01/1993 | 11/17/2007 | Longitudinal | 6FW009 | 220 | Vibrating Wire Strain Sensor
FW | 12/29/2023 | Strain | Geokon VCE 4200 | Static | Pavement Strain - Frequency Response | hertz(Hz) | FW_VALUES | 6-P-1991 | 6 | 10 | 113397.7 | 1.46 | 45.2706 | -93.7262 | 4.92 | 01/01/1993 | 11/17/2007 | Longitudinal | 6FW010 | 220 | Vibrating Wire Strain Sensor
FW | 12/29/2023 | Strain | Geokon VCE 4200 | Static | Pavement Strain - Frequency Response | hertz(Hz) | FW_VALUES | 6-P-1991 | 6 | 11 | 113398.5 | 5.97 | 45.2706 | -93.7262 | 5.4 | 01/01/1993 | 11/17/2007 | Longitudinal | 6FW011 | 220 | Vibrating Wire Strain Sensor
FW | 12/29/2023 | Strain | Geokon VCE 4200 | Static | Pavement Strain - Frequency Response | hertz(Hz) | FW_VALUES | 6-P-1991 | 6 | 12 | 113399.2 | 10.49 | 45.2706 | -93.7262 | 5.16 | 01/01/1993 | 11/17/2007 | Longitudinal | 6FW012 | 220 | Vibrating Wire Strain Sensor
FW | 12/29/2023 | Strain | Geokon VCE 4200 | Static | Pavement Strain - Frequency Response | hertz(Hz) | FW_VALUES | 6-P-1991 | 6 | 13 | 113403.7 | 1.47 | 45.2706 | -93.7261 | 0.36 | 01/01/1993 | 11/17/2007 | Longitudinal | 6FW013 | 220 | Vibrating Wire Strain Sensor
FW | 12/29/2023 | Strain | Geokon VCE 4200 | Static | Pavement Strain - Frequency Response | hertz(Hz) | FW_VALUES | 6-P-1991 | 6 | 14 | 113404.5 | 5.97 | 45.2706 | -93.7261 | 0.36 | 01/01/1993 | 11/17/2007 | Longitudinal | 6FW014 | 220 | Vibrating Wire Strain Sensor
FW | 12/29/2023 | Strain | Geokon VCE 4200 | Static | Pavement Strain - Frequency Response | hertz(Hz) | FW_VALUES | 6-P-1991 | 6 | 15 | 113405.3 | 10.49 | 45.2706 | -93.7262 | 0.36 | 01/01/1993 | 11/17/2007 | Longitudinal | 6FW015 | 220 | Vibrating Wire Strain Sensor
FW | 12/29/2023 | Strain | Geokon VCE 4200 | Static | Pavement Strain - Frequency Response | hertz(Hz) | FW_VALUES | 6-P-1991 | 6 | 16 | 113403.7 | 1.47 | 45.2706 | -93.7261 | 5.4 | 01/01/1993 | 11/17/2007 | Longitudinal | 6FW016 | 220 | Vibrating Wire Strain Sensor
FW | 12/29/2023 | Strain | Geokon VCE 4200 | Static | Pavement Strain - Frequency Response | hertz(Hz) | FW_VALUES | 6-P-1991 | 6 | 17 | 113404.5 | 5.97 | 45.2706 | -93.7261 | 5.16 | 01/01/1993 | 11/17/2007 | Longitudinal | 6FW017 | 220 | Vibrating Wire Strain Sensor
FW | 12/29/2023 | Strain | Geokon VCE 4200 | Static | Pavement Strain - Frequency Response | hertz(Hz) | FW_VALUES | 6-P-1991 | 6 | 18 | 113405.3 | 10.49 | 45.2706 | -93.7262 | 4.68 | 01/01/1993 | 11/17/2007 | Longitudinal | 6FW018 | 220 | Vibrating Wire Strain Sensor
HC | 12/29/2023 | Joint Opening | Tokyo Sokki TML PI-5 | Static | Joint Movement | Millimeters | HC_VALUES | 6-D-1991 | 6 | 1 | 113389.4 | -3.85 | 45.2706 | -93.7262 | 2.04 | 01/01/1993 | 11/17/2007 | Longitudinal | 6HC001 | 216 | Horizontal Clip Gauge
HC | 12/29/2023 | Joint Opening | Tokyo Sokki TML PI-5 | Static | Joint Movement | Millimeters | HC_VALUES | 6-D-1991 | 6 | 2 | 113388.3 | -9.86 | 45.2706 | -93.7262 | 2.04 | 01/01/1993 | 11/17/2007 | Longitudinal | 6HC002 | 216 | Horizontal Clip Gauge
HC | 12/29/2023 | Joint Opening | Tokyo Sokki TML PI-5 | Static | Joint Movement | Millimeters | HC_VALUES | 6-P-1991 | 6 | 3 | 113420.6 | 3.86 | 45.2706 | -93.7261 | 2.04 | 01/01/1993 | 11/17/2007 | Longitudinal | 6HC003 | 220 | Horizontal Clip Gauge
HC | 12/29/2023 | Joint Opening | Tokyo Sokki TML PI-5 | Static | Joint Movement | Millimeters | HC_VALUES | 6-P-1991 | 6 | 4 | 113421.4 | 9.75 | 45.2705 | -93.7261 | 2.04 | 01/01/1993 | 11/17/2007 | Longitudinal | 6HC004 | 220 | Horizontal Clip Gauge
NP | 12/29/2023 | Moisture | Fabricated on Site | Static | Soil Moisture | % Moist Volume |  | 6-D-1991 | 6 | 5 | 113307 | -6.06 | 45.2708 | -93.7264 | 0.6 | 01/01/1993 | 11/17/2007 | Vertical | 6NP005 | 216 | Neutron Probe Access Tube
NP | 12/29/2023 | Moisture | Fabricated on Site | Static | Soil Moisture | % Moist Volume |  | 6-D-1991 | 6 | 1 | 113410 | -6 | 45.2706 | -93.7261 | 0.6 | 01/01/1993 | 11/17/2007 | Vertical | 6NP001 | 216 | Neutron Probe Access Tube
NP | 12/29/2023 | Moisture | Fabricated on Site | Static | Soil Moisture | % Moist Volume |  | 6-DS-1991 | 6 | 2 | 113411.7 | -14 | 45.2706 | -93.7261 | 0.6 | 01/01/1993 | 11/17/2007 | Vertical | 6NP002 | 216 | Neutron Probe Access Tube
NP | 12/29/2023 | Moisture | Fabricated on Site | Static | Soil Moisture | % Moist Volume |  | 6-D-1991 | 6 | 3 | 113502 | -6.07 | 45.2704 | -93.7258 | 0 | 01/01/1993 | 11/17/2007 | Vertical | 6NP003 | 216 | Neutron Probe Access Tube
NP | 12/29/2023 | Moisture | Fabricated on Site | Static | Soil Moisture | % Moist Volume |  | 6-D-1991 | 6 | 4 | 113607 | -6.01 | 45.2703 | -93.7255 | 0 | 01/01/1993 | 11/17/2007 | Vertical | 6NP004 | 216 | Neutron Probe Access Tube
OS | 12/29/2023 | Water Level | Fabricated on Site | Static | Water Table Level | Meters | OS_COAX_RAW_VALUES | 6-DS-1991 | 6 | 1 | 113424.2 | -24.96 | 45.2706 | -93.726 | 180 | 01/01/1993 | 11/17/2007 | Vertical | 6OS001 | 209 | Open Stand Pipe
PA | 12/29/2023 | Displacement | Kistler 8628B50 | Dynamic | Displacement | Gravities (g) |  | 6-D-1991 | 6 | 1 | 113403 | -5.99 | 45.2706 | -93.7261 | 1.92 | 01/01/1993 | 11/17/2007 | Vertical | 6PA001 | 216 | Piezo-Accelerometer
PA | 12/29/2023 | Displacement | Kistler 8628B50 | Dynamic | Displacement | Gravities (g) |  | 6-D-1991 | 6 | 2 | 113402.9 | -6.78 | 45.2706 | -93.7261 | 1.92 | 01/01/1993 | 11/17/2007 | Vertical | 6PA002 | 216 | Piezo-Accelerometer
PA | 12/29/2023 | Displacement | Kistler 8628B50 | Dynamic | Displacement | Gravities (g) |  | 6-D-1991 | 6 | 3 | 113404.5 | -6.01 | 45.2706 | -93.7261 | 1.92 | 01/01/1993 | 11/17/2007 | Vertical | 6PA003 | 216 | Piezo-Accelerometer
WM | 12/29/2023 | Moisture | Watermark 200-X | Static | Moisture - Soil - Relative | Centibar | WM_VALUES | 7-D-1991 | 7 | 3 | 113970.8 | -0.12 | 45.2696 | -93.7244 | 24.72 | 01/01/1993 | 05/02/2022 | Horizontal | 7WM003 | 234 | Moisture Block
WM | 12/29/2023 | Moisture | Watermark 200-X | Static | Moisture - Soil - Relative | Centibar | WM_VALUES | 7-D-1991 | 7 | 4 | 113970.8 | -0.12 | 45.2696 | -93.7244 | 36.72 | 01/01/1993 | 05/02/2022 | Horizontal | 7WM004 | 234 | Moisture Block
WM | 12/29/2023 | Moisture | Watermark 200-X | Static | Moisture - Soil - Relative | Centibar | WM_VALUES | 7-D-1991 | 7 | 5 | 113970.8 | -0.12 | 45.2696 | -93.7244 | 48.72 | 01/01/1993 | 05/02/2022 | Horizontal | 7WM005 | 234 | Moisture Block
WM | 12/29/2023 | Moisture | Watermark 200-X | Static | Moisture - Soil - Relative | Centibar | WM_VALUES | 7-D-1991 | 7 | 6 | 113970.8 | -0.12 | 45.2696 | -93.7244 | 60.72 | 01/01/1993 | 05/02/2022 | Horizontal | 7WM006 | 234 | Moisture Block
WM | 12/29/2023 | Moisture | Watermark 200-X | Static | Moisture - Soil - Relative | Centibar | WM_VALUES | 7-D-1991 | 7 | 7 | 113970.8 | -0.12 | 45.2696 | -93.7244 | 96.72 | 01/01/1993 | 05/02/2022 | Horizontal | 7WM007 | 234 | Moisture Block
WM | 12/29/2023 | Moisture | Watermark 200-X | Static | Moisture - Soil - Relative | Centibar | WM_VALUES | 7-D-1991 | 7 | 8 | 113969.4 | -9.83 | 45.2697 | -93.7244 | 14.04 | 01/01/1993 | 05/02/2022 | Horizontal | 7WM008 | 234 | Moisture Block
WM | 12/29/2023 | Moisture | Watermark 200-X | Static | Moisture - Soil - Relative | Centibar | WM_VALUES | 7-D-1991 | 7 | 9 | 113969.4 | -9.83 | 45.2697 | -93.7244 | 18.6 | 01/01/1993 | 05/02/2022 | Horizontal | 7WM009 | 234 | Moisture Block
WM | 12/29/2023 | Moisture | Watermark 200-X | Static | Moisture - Soil - Relative | Centibar | WM_VALUES | 7-D-1991 | 7 | 10 | 113969.4 | -9.83 | 45.2697 | -93.7244 | 24.6 | 01/01/1993 | 05/02/2022 | Horizontal | 7WM010 | 234 | Moisture Block
WM | 12/29/2023 | Moisture | Watermark 200-X | Static | Moisture - Soil - Relative | Centibar | WM_VALUES | 7-D-1991 | 7 | 11 | 113969.4 | -9.83 | 45.2697 | -93.7244 | 36.6 | 01/01/1993 | 05/02/2022 | Horizontal | 7WM011 | 234 | Moisture Block
WM | 12/29/2023 | Moisture | Watermark 200-X | Static | Moisture - Soil - Relative | Centibar | WM_VALUES | 7-D-1991 | 7 | 12 | 113969.4 | -9.83 | 45.2697 | -93.7244 | 48.6 | 01/01/1993 | 05/02/2022 | Horizontal | 7WM012 | 234 | Moisture Block
WM | 12/29/2023 | Moisture | Watermark 200-X | Static | Moisture - Soil - Relative | Centibar | WM_VALUES | 7-D-1991 | 7 | 13 | 113969.4 | -9.83 | 45.2697 | -93.7244 | 60.6 | 01/01/1993 | 05/02/2022 | Horizontal | 7WM013 | 234 | Moisture Block
WM | 12/29/2023 | Moisture | Watermark 200-X | Static | Moisture - Soil - Relative | Centibar | WM_VALUES | 7-D-1991 | 7 | 14 | 113969.4 | -9.83 | 45.2697 | -93.7244 | 96.6 | 01/01/1993 | 05/02/2022 | Horizontal | 7WM014 | 234 | Moisture Block
WM | 12/29/2023 | Moisture | Watermark 200-X | Static | Moisture - Soil - Relative | Centibar | WM_VALUES | 7-DS-1991 | 7 | 15 | 113965.1 | -17.97 | 45.2697 | -93.7244 | 14.76 | 01/01/1993 | 05/02/2022 | Horizontal | 7WM015 | 228 | Moisture Block
WM | 12/29/2023 | Moisture | Watermark 200-X | Static | Moisture - Soil - Relative | Centibar | WM_VALUES | 7-DS-1991 | 7 | 16 | 113965.1 | -17.97 | 45.2697 | -93.7244 | 20.76 | 01/01/1993 | 05/02/2022 | Horizontal | 7WM016 | 228 | Moisture Block
WM | 12/29/2023 | Moisture | Watermark 200-X | Static | Moisture - Soil - Relative | Centibar | WM_VALUES | 7-DS-1991 | 7 | 17 | 113965.1 | -17.97 | 45.2697 | -93.7244 | 26.52 | 01/01/1993 | 05/02/2022 | Horizontal | 7WM017 | 228 | Moisture Block
WM | 12/29/2023 | Moisture | Watermark 200-X | Static | Moisture - Soil - Relative | Centibar | WM_VALUES | 7-DS-1991 | 7 | 18 | 113965.1 | -17.97 | 45.2697 | -93.7244 | 39 | 01/01/1993 | 05/02/2022 | Horizontal | 7WM018 | 228 | Moisture Block
WM | 12/29/2023 | Moisture | Watermark 200-X | Static | Moisture - Soil - Relative | Centibar | WM_VALUES | 7-DS-1991 | 7 | 19 | 113965.1 | -17.97 | 45.2697 | -93.7244 | 50.04 | 01/01/1993 | 05/02/2022 | Horizontal | 7WM019 | 228 | Moisture Block
WM | 12/29/2023 | Moisture | Watermark 200-X | Static | Moisture - Soil - Relative | Centibar | WM_VALUES | 7-DS-1991 | 7 | 20 | 113965.1 | -17.97 | 45.2697 | -93.7244 | 62.28 | 01/01/1993 | 05/02/2022 | Horizontal | 7WM020 | 228 | Moisture Block
WM | 12/29/2023 | Moisture | Watermark 200-X | Static | Moisture - Soil - Relative | Centibar | WM_VALUES | 7-DS-1991 | 7 | 21 | 113965.1 | -17.97 | 45.2697 | -93.7244 | 98.04 | 01/01/1993 | 05/02/2022 | Horizontal | 7WM021 | 228 | Moisture Block
WM | 12/29/2023 | Moisture | Watermark 200-X | Static | Moisture - Soil - Relative | Centibar | WM_VALUES | 7-DS-1991 | 7 | 22 | 113962.1 | -22.93 | 45.2697 | -93.7244 | 6.48 | 01/01/1993 | 05/02/2022 | Horizontal | 7WM022 | 228 | Moisture Block
WM | 12/29/2023 | Moisture | Watermark 200-X | Static | Moisture - Soil - Relative | Centibar | WM_VALUES | 7-DS-1991 | 7 | 23 | 113962.1 | -22.93 | 45.2697 | -93.7244 | 12.24 | 01/01/1993 | 05/02/2022 | Horizontal | 7WM023 | 228 | Moisture Block
WM | 12/29/2023 | Moisture | Watermark 200-X | Static | Moisture - Soil - Relative | Centibar | WM_VALUES | 7-DS-1991 | 7 | 24 | 113962.1 | -22.93 | 45.2697 | -93.7244 | 18 | 01/01/1993 | 05/02/2022 | Horizontal | 7WM024 | 228 | Moisture Block
WM | 12/29/2023 | Moisture | Watermark 200-X | Static | Moisture - Soil - Relative | Centibar | WM_VALUES | 7-DS-1991 | 7 | 25 | 113962.1 | -22.93 | 45.2697 | -93.7244 | 30.24 | 01/01/1993 | 05/02/2022 | Horizontal | 7WM025 | 228 | Moisture Block
WM | 12/29/2023 | Moisture | Watermark 200-X | Static | Moisture - Soil - Relative | Centibar | WM_VALUES | 7-DS-1991 | 7 | 26 | 113962.1 | -22.93 | 45.2697 | -93.7244 | 41.52 | 01/01/1993 | 05/02/2022 | Horizontal | 7WM026 | 228 | Moisture Block
WM | 12/29/2023 | Moisture | Watermark 200-X | Static | Moisture - Soil - Relative | Centibar | WM_VALUES | 7-DS-1991 | 7 | 27 | 113962.1 | -22.93 | 45.2697 | -93.7244 | 53.28 | 01/01/1993 | 05/02/2022 | Horizontal | 7WM027 | 228 | Moisture Block
WM | 12/29/2023 | Moisture | Watermark 200-X | Static | Moisture - Soil - Relative | Centibar | WM_VALUES | 7-DS-1991 | 7 | 28 | 113962.1 | -22.93 | 45.2697 | -93.7244 | 90 | 01/01/1993 | 05/02/2022 | Horizontal | 7WM028 | 228 | Moisture Block
WM | 12/29/2023 | Moisture | Watermark 200-X | Static | Moisture - Soil - Relative | Centibar | WM_VALUES | 7-D-1991 | 7 | 29 | 113851.1 | -9.66 | 45.2699 | -93.7247 | 17.4 | 01/01/1993 | 05/02/2022 | Horizontal | 7WM029 | 234 | Moisture Block
WM | 12/29/2023 | Moisture | Watermark 200-X | Static | Moisture - Soil - Relative | Centibar | WM_VALUES | 7-D-1991 | 7 | 30 | 113851.1 | -9.66 | 45.2699 | -93.7247 | 22.32 | 01/01/1993 | 05/02/2022 | Horizontal | 7WM030 | 234 | Moisture Block
WM | 12/29/2023 | Moisture | Watermark 200-X | Static | Moisture - Soil - Relative | Centibar | WM_VALUES | 7-D-1991 | 7 | 31 | 113851.1 | -9.66 | 45.2699 | -93.7247 | 28.32 | 01/01/1993 | 05/02/2022 | Horizontal | 7WM031 | 234 | Moisture Block
WM | 12/29/2023 | Moisture | Watermark 200-X | Static | Moisture - Soil - Relative | Centibar | WM_VALUES | 7-D-1991 | 7 | 32 | 113851.1 | -9.66 | 45.2699 | -93.7247 | 39.84 | 01/01/1993 | 05/02/2022 | Horizontal | 7WM032 | 234 | Moisture Block
WM | 12/29/2023 | Moisture | Watermark 200-X | Static | Moisture - Soil - Relative | Centibar | WM_VALUES | 7-D-1991 | 7 | 33 | 113851.1 | -9.66 | 45.2699 | -93.7247 | 52.32 | 01/01/1993 | 05/02/2022 | Horizontal | 7WM033 | 234 | Moisture Block
XD | 12/29/2023 | Temperature | Geokon 3410S | Dynamic | Temperature | Degrees C |  | 7-D-1991 | 7 | 1 | 113945.4 | -9.72 | 45.2697 | -93.7244 | 16.56 | 01/01/1993 | 11/17/2007 | Horizontal | 7XD001 | 234 | Dynamic Pore Water Pressure Cell Temperature
XD | 12/29/2023 | Temperature | Geokon 3410S | Dynamic | Temperature | Degrees C |  | 7-D-1991 | 7 | 3 | 113945.4 | -9.72 | 45.2697 | -93.7244 | 40.56 | 01/01/1993 | 11/17/2007 | Horizontal | 7XD003 | 234 | Dynamic Pore Water Pressure Cell Temperature
XD | 12/29/2023 | Temperature | Geokon 3410S | Dynamic | Temperature | Degrees C |  | 7-D-1991 | 7 | 4 | 113945.4 | -9.72 | 45.2697 | -93.7244 | 52.56 | 01/01/1993 | 11/17/2007 | Horizontal | 7XD004 | 234 | Dynamic Pore Water Pressure Cell Temperature
XD | 12/29/2023 | Temperature | Geokon 3410S | Dynamic | Temperature | Degrees C |  | 7-D-1991 | 7 | 2 | 113945.4 | -9.72 | 45.2697 | -93.7244 | 28.56 | 01/01/1993 | 11/17/2007 | Horizontal | 7XD002 | 234 | Dynamic Pore Water Pressure Cell Temperature
XL | 12/29/2023 | Temperature | Geokon 4800E | Static | Temperature | Degrees C | XL_VALUES | 7-P-1991 | 7 | 1 | 113952.3 | 2.01 | 45.2697 | -93.7244 | 51.72 | 01/01/1993 | 11/17/2007 | Horizontal | 7XL001 | 239 | Geokon Static Soil pressure sensor Temperature
XS | 12/29/2023 | Temperature | Geokon 4500SL | Static | Temperature | Degrees C | XS_VALUES | 7-P-1991 | 7 | 1 | 113949.3 | 1.39 | 45.2697 | -93.7245 | 52.92 | 01/01/1993 | 11/17/2007 | Horizontal | 7XS001 | 239 | Positive Pore Water Pressure Sensor Temperature
XS | 12/29/2023 | Temperature | Geokon 4500SL | Static | Temperature | Degrees C | XS_VALUES | 7-P-1991 | 7 | 3 | 113953.3 | 1.57 | 45.2697 | -93.7244 | 28.32 | 01/01/1993 | 11/17/2007 | Horizontal | 7XS003 | 239 | Positive Pore Water Pressure Sensor Temperature
XS | 12/29/2023 | Temperature | Geokon 4500SL | Static | Temperature | Degrees C | XS_VALUES | 7-P-1991 | 7 | 4 | 113949.2 | 1.43 | 45.2697 | -93.7245 | 19.2 | 01/01/1993 | 11/17/2007 | Horizontal | 7XS004 | 239 | Positive Pore Water Pressure Sensor Temperature
XS | 12/29/2023 | Temperature | Geokon 4500SL | Static | Temperature | Degrees C | XS_VALUES | 7-P-1991 | 7 | 2 | 113950.8 | 1.51 | 45.2697 | -93.7245 | 38.64 | 01/01/1993 | 11/17/2007 | Horizontal | 7XS002 | 239 | Positive Pore Water Pressure Sensor Temperature
XT | 12/29/2023 | Temperature | Geokon 4800E | Static | Temperature | Degrees C | XT_VALUES | 7-P-1991 | 7 | 1 | 113949.1 | 0 | 45.2697 | -93.7245 | 52.32 | 01/01/1993 | 11/17/2007 | Horizontal | 7XT001 | 239 | Geokon Static Soil pressure sensor Temperature
XT | 12/29/2023 | Temperature | Geokon 4800E | Static | Temperature | Degrees C | XT_VALUES | 7-D-1991 | 7 | 3 | 113953.2 | -0.05 | 45.2697 | -93.7244 | 27.6 | 01/01/1993 | 11/17/2007 | Horizontal | 7XT003 | 234 | Geokon Static Soil pressure sensor Temperature
XT | 12/29/2023 | Temperature | Geokon 4800E | Static | Temperature | Degrees C | XT_VALUES | 7-P-1991 | 7 | 4 | 113949 | 0 | 45.2697 | -93.7245 | 18.84 | 01/01/1993 | 11/17/2007 | Horizontal | 7XT004 | 239 | Geokon Static Soil pressure sensor Temperature
XT | 12/29/2023 | Temperature | Geokon 4800E | Static | Temperature | Degrees C | XT_VALUES | 7-D-1991 | 7 | 2 | 113950.6 | -0.02 | 45.2697 | -93.7244 | 37.68 | 01/01/1993 | 11/17/2007 | Horizontal | 7XT002 | 234 | Geokon Static Soil pressure sensor Temperature
TD | 12/29/2023 | Moisture | Fabricated | Static | Moisture - Volumetric Content | cm3/cm3 | TD_VALUES | 7-D-1991 | 7 | 4 | 113970.8 | -0.12 | 45.2696 | -93.7244 | 36.72 | 01/01/1993 | 05/02/2022 |  | 7TD004 | 234 | Time Domain Reflectometer
TD | 12/29/2023 | Moisture | Fabricated | Static | Moisture - Volumetric Content | cm3/cm3 | TD_VALUES | 7-D-1991 | 7 | 5 | 113970.8 | -0.12 | 45.2696 | -93.7244 | 48.72 | 01/01/1993 | 05/02/2022 |  | 7TD005 | 234 | Time Domain Reflectometer
TD | 12/29/2023 | Moisture | Fabricated | Static | Moisture - Volumetric Content | cm3/cm3 | TD_VALUES | 7-D-1991 | 7 | 6 | 113970.8 | -0.12 | 45.2696 | -93.7244 | 60.72 | 01/01/1993 | 05/02/2022 |  | 7TD006 | 234 | Time Domain Reflectometer
TD | 12/29/2023 | Moisture | Fabricated | Static | Moisture - Volumetric Content | cm3/cm3 | TD_VALUES | 7-D-1991 | 7 | 7 | 113970.8 | -0.12 | 45.2696 | -93.7244 | 96.72 | 01/01/1993 | 05/02/2022 |  | 7TD007 | 234 | Time Domain Reflectometer
TD | 12/29/2023 | Moisture | Fabricated | Static | Moisture - Volumetric Content | cm3/cm3 | TD_VALUES | 7-D-1991 | 7 | 8 | 113969.4 | -9.83 | 45.2697 | -93.7244 | 14.04 | 01/01/1993 | 05/02/2022 |  | 7TD008 | 235 | Time Domain Reflectometer
TD | 12/29/2023 | Moisture | Fabricated | Static | Moisture - Volumetric Content | cm3/cm3 | TD_VALUES | 7-D-1991 | 7 | 9 | 113969.4 | -9.83 | 45.2697 | -93.7244 | 18.6 | 01/01/1993 | 05/02/2022 |  | 7TD009 | 234 | Time Domain Reflectometer
TD | 12/29/2023 | Moisture | Fabricated | Static | Moisture - Volumetric Content | cm3/cm3 | TD_VALUES | 7-D-1991 | 7 | 10 | 113969.4 | -9.83 | 45.2697 | -93.7244 | 24.6 | 01/01/1993 | 05/02/2022 |  | 7TD010 | 234 | Time Domain Reflectometer
TD | 12/29/2023 | Moisture | Fabricated | Static | Moisture - Volumetric Content | cm3/cm3 | TD_VALUES | 7-D-1991 | 7 | 11 | 113969.4 | -9.83 | 45.2697 | -93.7244 | 36.6 | 01/01/1993 | 05/02/2022 |  | 7TD011 | 234 | Time Domain Reflectometer
TD | 12/29/2023 | Moisture | Fabricated | Static | Moisture - Volumetric Content | cm3/cm3 | TD_VALUES | 7-D-1991 | 7 | 12 | 113969.4 | -9.83 | 45.2697 | -93.7244 | 48.6 | 01/01/1993 | 05/02/2022 |  | 7TD012 | 234 | Time Domain Reflectometer
TD | 12/29/2023 | Moisture | Fabricated | Static | Moisture - Volumetric Content | cm3/cm3 | TD_VALUES | 7-D-1991 | 7 | 13 | 113969.4 | -9.83 | 45.2697 | -93.7244 | 60.6 | 01/01/1993 | 05/02/2022 |  | 7TD013 | 234 | Time Domain Reflectometer
TD | 12/29/2023 | Moisture | Fabricated | Static | Moisture - Volumetric Content | cm3/cm3 | TD_VALUES | 7-D-1991 | 7 | 14 | 113969.4 | -9.83 | 45.2697 | -93.7244 | 96.6 | 01/01/1993 | 05/02/2022 |  | 7TD014 | 234 | Time Domain Reflectometer
TD | 12/29/2023 | Moisture | Fabricated | Static | Moisture - Volumetric Content | cm3/cm3 | TD_VALUES | 7-DS-1991 | 7 | 15 | 113965.1 | -17.97 | 45.2697 | -93.7244 | 14.76 | 01/01/1993 | 05/02/2022 |  | 7TD015 | 228 | Time Domain Reflectometer
TD | 12/29/2023 | Moisture | Fabricated | Static | Moisture - Volumetric Content | cm3/cm3 | TD_VALUES | 7-DS-1991 | 7 | 16 | 113965.1 | -17.97 | 45.2697 | -93.7244 | 20.76 | 01/01/1993 | 05/02/2022 |  | 7TD016 | 228 | Time Domain Reflectometer
TD | 12/29/2023 | Moisture | Fabricated | Static | Moisture - Volumetric Content | cm3/cm3 | TD_VALUES | 7-DS-1991 | 7 | 17 | 113965.1 | -17.97 | 45.2697 | -93.7244 | 26.52 | 01/01/1993 | 05/02/2022 |  | 7TD017 | 228 | Time Domain Reflectometer
TD | 12/29/2023 | Moisture | Fabricated | Static | Moisture - Volumetric Content | cm3/cm3 | TD_VALUES | 7-DS-1991 | 7 | 18 | 113965.1 | -17.97 | 45.2697 | -93.7244 | 39 | 01/01/1993 | 05/02/2022 |  | 7TD018 | 228 | Time Domain Reflectometer
TD | 12/29/2023 | Moisture | Fabricated | Static | Moisture - Volumetric Content | cm3/cm3 | TD_VALUES | 7-DS-1991 | 7 | 19 | 113965.1 | -17.97 | 45.2697 | -93.7244 | 50.04 | 01/01/1993 | 05/02/2022 |  | 7TD019 | 228 | Time Domain Reflectometer
TD | 12/29/2023 | Moisture | Fabricated | Static | Moisture - Volumetric Content | cm3/cm3 | TD_VALUES | 7-DS-1991 | 7 | 20 | 113965.1 | -17.97 | 45.2697 | -93.7244 | 62.28 | 01/01/1993 | 05/02/2022 |  | 7TD020 | 228 | Time Domain Reflectometer
TD | 12/29/2023 | Moisture | Fabricated | Static | Moisture - Volumetric Content | cm3/cm3 | TD_VALUES | 7-DS-1991 | 7 | 21 | 113965.1 | -17.97 | 45.2697 | -93.7244 | 98.04 | 01/01/1993 | 05/02/2022 |  | 7TD021 | 228 | Time Domain Reflectometer
TD | 12/29/2023 | Moisture | Fabricated | Static | Moisture - Volumetric Content | cm3/cm3 | TD_VALUES | 7-DS-1991 | 7 | 22 | 113962.1 | -22.93 | 45.2697 | -93.7244 | 6.48 | 01/01/1993 | 05/02/2022 |  | 7TD022 | 228 | Time Domain Reflectometer
TD | 12/29/2023 | Moisture | Fabricated | Static | Moisture - Volumetric Content | cm3/cm3 | TD_VALUES | 7-DS-1991 | 7 | 23 | 113962.1 | -22.93 | 45.2697 | -93.7244 | 12.24 | 01/01/1993 | 05/02/2022 |  | 7TD023 | 228 | Time Domain Reflectometer
TD | 12/29/2023 | Moisture | Fabricated | Static | Moisture - Volumetric Content | cm3/cm3 | TD_VALUES | 7-DS-1991 | 7 | 24 | 113962.1 | -22.93 | 45.2697 | -93.7244 | 18 | 01/01/1993 | 05/02/2022 |  | 7TD024 | 228 | Time Domain Reflectometer
TD | 12/29/2023 | Moisture | Fabricated | Static | Moisture - Volumetric Content | cm3/cm3 | TD_VALUES | 7-DS-1991 | 7 | 25 | 113962.1 | -22.93 | 45.2697 | -93.7244 | 30.24 | 01/01/1993 | 05/02/2022 |  | 7TD025 | 228 | Time Domain Reflectometer
TD | 12/29/2023 | Moisture | Fabricated | Static | Moisture - Volumetric Content | cm3/cm3 | TD_VALUES | 7-DS-1991 | 7 | 26 | 113962.1 | -22.93 | 45.2697 | -93.7244 | 41.52 | 01/01/1993 | 05/02/2022 |  | 7TD026 | 228 | Time Domain Reflectometer
TD | 12/29/2023 | Moisture | Fabricated | Static | Moisture - Volumetric Content | cm3/cm3 | TD_VALUES | 7-DS-1991 | 7 | 27 | 113962.1 | -22.93 | 45.2697 | -93.7244 | 53.28 | 01/01/1993 | 05/02/2022 |  | 7TD027 | 228 | Time Domain Reflectometer
TD | 12/29/2023 | Moisture | Fabricated | Static | Moisture - Volumetric Content | cm3/cm3 | TD_VALUES | 7-DS-1991 | 7 | 28 | 113962.1 | -22.93 | 45.2697 | -93.7244 | 90 | 01/01/1993 | 05/02/2022 |  | 7TD028 | 228 | Time Domain Reflectometer
TD | 12/29/2023 | Moisture | Fabricated | Static | Moisture - Volumetric Content | cm3/cm3 | TD_VALUES | 7-D-1991 | 7 | 29 | 113851.1 | -9.66 | 45.2699 | -93.7247 | 17.4 | 01/01/1993 | 05/02/2022 |  | 7TD029 | 234 | Time Domain Reflectometer
TD | 12/29/2023 | Moisture | Fabricated | Static | Moisture - Volumetric Content | cm3/cm3 | TD_VALUES | 7-D-1991 | 7 | 30 | 113851.1 | -9.66 | 45.2699 | -93.7247 | 22.32 | 01/01/1993 | 05/02/2022 |  | 7TD030 | 234 | Time Domain Reflectometer
TD | 12/29/2023 | Moisture | Fabricated | Static | Moisture - Volumetric Content | cm3/cm3 | TD_VALUES | 7-D-1991 | 7 | 31 | 113851.1 | -9.66 | 45.2699 | -93.7247 | 28.32 | 01/01/1993 | 05/02/2022 |  | 7TD031 | 234 | Time Domain Reflectometer
TD | 12/29/2023 | Moisture | Fabricated | Static | Moisture - Volumetric Content | cm3/cm3 | TD_VALUES | 7-D-1991 | 7 | 32 | 113851.1 | -9.66 | 45.2699 | -93.7247 | 39.84 | 01/01/1993 | 05/02/2022 |  | 7TD032 | 234 | Time Domain Reflectometer
TD | 12/29/2023 | Moisture | Fabricated | Static | Moisture - Volumetric Content | cm3/cm3 | TD_VALUES | 7-D-1991 | 7 | 33 | 113851.1 | -9.66 | 45.2699 | -93.7247 | 52.32 | 01/01/1993 | 05/02/2022 |  | 7TD033 | 234 | Time Domain Reflectometer
TD | 12/29/2023 | Moisture | Fabricated | Static | Moisture - Volumetric Content | cm3/cm3 | TD_VALUES | 7-D-1991 | 7 | 34 | 113851.1 | -9.66 | 45.2699 | -93.7247 | 64.32 | 01/01/1993 | 05/02/2022 |  | 7TD034 | 234 | Time Domain Reflectometer
TD | 12/29/2023 | Moisture | Fabricated | Static | Moisture - Volumetric Content | cm3/cm3 | TD_VALUES | 7-D-1991 | 7 | 35 | 113851.1 | -9.66 | 45.2699 | -93.7247 | 98.88 | 01/01/1993 | 05/02/2022 |  | 7TD035 | 234 | Time Domain Reflectometer
TD | 12/29/2023 | Moisture | Fabricated | Static | Moisture - Volumetric Content | cm3/cm3 | TD_VALUES | 7-D-1991 | 7 | 36 | 114050.9 | -9.86 | 45.2695 | -93.7241 | 12.84 | 01/01/1993 | 05/02/2022 |  | 7TD036 | 235 | Time Domain Reflectometer
TD | 12/29/2023 | Moisture | Fabricated | Static | Moisture - Volumetric Content | cm3/cm3 | TD_VALUES | 7-D-1991 | 7 | 37 | 114050.9 | -9.86 | 45.2695 | -93.7241 | 17.4 | 01/01/1993 | 05/02/2022 |  | 7TD037 | 234 | Time Domain Reflectometer
TD | 12/29/2023 | Moisture | Fabricated | Static | Moisture - Volumetric Content | cm3/cm3 | TD_VALUES | 7-D-1991 | 7 | 38 | 114050.9 | -9.86 | 45.2695 | -93.7241 | 23.64 | 01/01/1993 | 05/02/2022 |  | 7TD038 | 234 | Time Domain Reflectometer
TD | 12/29/2023 | Moisture | Fabricated | Static | Moisture - Volumetric Content | cm3/cm3 | TD_VALUES | 7-D-1991 | 7 | 39 | 114050.9 | -9.86 | 45.2695 | -93.7241 | 35.64 | 01/01/1993 | 05/02/2022 |  | 7TD039 | 234 | Time Domain Reflectometer
TD | 12/29/2023 | Moisture | Fabricated | Static | Moisture - Volumetric Content | cm3/cm3 | TD_VALUES | 7-D-1991 | 7 | 40 | 114050.9 | -9.86 | 45.2695 | -93.7241 | 47.64 | 01/01/1993 | 05/02/2022 |  | 7TD040 | 234 | Time Domain Reflectometer
TD | 12/29/2023 | Moisture | Fabricated | Static | Moisture - Volumetric Content | cm3/cm3 | TD_VALUES | 7-D-1991 | 7 | 41 | 114050.9 | -9.86 | 45.2695 | -93.7241 | 59.4 | 01/01/1993 | 05/02/2022 |  | 7TD041 | 234 | Time Domain Reflectometer
TD | 12/29/2023 | Moisture | Fabricated | Static | Moisture - Volumetric Content | cm3/cm3 | TD_VALUES | 7-D-1991 | 7 | 42 | 114050.9 | -9.86 | 45.2695 | -93.7241 | 95.4 | 01/01/1993 | 05/02/2022 |  | 7TD042 | 234 | Time Domain Reflectometer
TD | 12/29/2023 | Moisture | Fabricated | Static | Moisture - Volumetric Content | cm3/cm3 | TD_VALUES | 7-D-1991 | 7 | 43 | 114150.9 | -9.89 | 45.2694 | -93.7238 | 13.32 | 01/01/1993 | 05/02/2022 |  | 7TD043 | 235 | Time Domain Reflectometer
TD | 12/29/2023 | Moisture | Fabricated | Static | Moisture - Volumetric Content | cm3/cm3 | TD_VALUES | 7-D-1991 | 7 | 44 | 114150.9 | -9.89 | 45.2694 | -93.7238 | 18.24 | 01/01/1993 | 05/02/2022 |  | 7TD044 | 234 | Time Domain Reflectometer
TD | 12/29/2023 | Moisture | Fabricated | Static | Moisture - Volumetric Content | cm3/cm3 | TD_VALUES | 7-D-1991 | 7 | 45 | 114150.9 | -9.89 | 45.2694 | -93.7238 | 24 | 01/01/1993 | 05/02/2022 |  | 7TD045 | 234 | Time Domain Reflectometer
TD | 12/29/2023 | Moisture | Fabricated | Static | Moisture - Volumetric Content | cm3/cm3 | TD_VALUES | 7-D-1991 | 7 | 46 | 114150.9 | -9.89 | 45.2694 | -93.7238 | 36.24 | 01/01/1993 | 05/02/2022 |  | 7TD046 | 234 | Time Domain Reflectometer
TD | 12/29/2023 | Moisture | Fabricated | Static | Moisture - Volumetric Content | cm3/cm3 | TD_VALUES | 7-D-1991 | 7 | 47 | 114150.9 | -9.89 | 45.2694 | -93.7238 | 48.24 | 01/01/1993 | 05/02/2022 |  | 7TD047 | 234 | Time Domain Reflectometer
TD | 12/29/2023 | Moisture | Fabricated | Static | Moisture - Volumetric Content | cm3/cm3 | TD_VALUES | 7-D-1991 | 7 | 48 | 114150.9 | -9.89 | 45.2694 | -93.7238 | 59.28 | 01/01/1993 | 05/02/2022 |  | 7TD048 | 234 | Time Domain Reflectometer
TD | 12/29/2023 | Moisture | Fabricated | Static | Moisture - Volumetric Content | cm3/cm3 | TD_VALUES | 7-D-1991 | 7 | 49 | 114150.9 | -9.89 | 45.2694 | -93.7238 | 95.28 | 01/01/1993 | 05/02/2022 |  | 7TD049 | 234 | Time Domain Reflectometer
WM | 12/29/2023 | Moisture | Watermark 200-X | Static | Moisture - Soil - Relative | Centibar | WM_VALUES | 7-D-1991 | 7 | 34 | 113851.1 | -9.66 | 45.2699 | -93.7247 | 64.32 | 01/01/1993 | 05/02/2022 | Horizontal | 7WM034 | 234 | Moisture Block
WM | 12/29/2023 | Moisture | Watermark 200-X | Static | Moisture - Soil - Relative | Centibar | WM_VALUES | 7-D-1991 | 7 | 35 | 113851.1 | -9.66 | 45.2699 | -93.7247 | 98.88 | 01/01/1993 | 05/02/2022 | Horizontal | 7WM035 | 234 | Moisture Block
WM | 12/29/2023 | Moisture | Watermark 200-X | Static | Moisture - Soil - Relative | Centibar | WM_VALUES | 7-D-1991 | 7 | 36 | 114050.9 | -9.86 | 45.2695 | -93.7241 | 12.84 | 01/01/1993 | 05/02/2022 | Horizontal | 7WM036 | 235 | Moisture Block
WM | 12/29/2023 | Moisture | Watermark 200-X | Static | Moisture - Soil - Relative | Centibar | WM_VALUES | 7-D-1991 | 7 | 37 | 114050.9 | -9.86 | 45.2695 | -93.7241 | 17.4 | 01/01/1993 | 05/02/2022 | Horizontal | 7WM037 | 234 | Moisture Block
WM | 12/29/2023 | Moisture | Watermark 200-X | Static | Moisture - Soil - Relative | Centibar | WM_VALUES | 7-D-1991 | 7 | 38 | 114050.9 | -9.86 | 45.2695 | -93.7241 | 23.64 | 01/01/1993 | 05/02/2022 | Horizontal | 7WM038 | 234 | Moisture Block
WM | 12/29/2023 | Moisture | Watermark 200-X | Static | Moisture - Soil - Relative | Centibar | WM_VALUES | 7-D-1991 | 7 | 39 | 114050.9 | -9.86 | 45.2695 | -93.7241 | 35.64 | 01/01/1993 | 05/02/2022 | Horizontal | 7WM039 | 234 | Moisture Block
WM | 12/29/2023 | Moisture | Watermark 200-X | Static | Moisture - Soil - Relative | Centibar | WM_VALUES | 7-D-1991 | 7 | 40 | 114050.9 | -9.86 | 45.2695 | -93.7241 | 47.64 | 01/01/1993 | 05/02/2022 | Horizontal | 7WM040 | 234 | Moisture Block
WM | 12/29/2023 | Moisture | Watermark 200-X | Static | Moisture - Soil - Relative | Centibar | WM_VALUES | 7-D-1991 | 7 | 41 | 114050.9 | -9.86 | 45.2695 | -93.7241 | 59.4 | 01/01/1993 | 05/02/2022 | Horizontal | 7WM041 | 234 | Moisture Block
WM | 12/29/2023 | Moisture | Watermark 200-X | Static | Moisture - Soil - Relative | Centibar | WM_VALUES | 7-D-1991 | 7 | 42 | 114050.9 | -9.86 | 45.2695 | -93.7241 | 95.4 | 01/01/1993 | 05/02/2022 | Horizontal | 7WM042 | 234 | Moisture Block
WM | 12/29/2023 | Moisture | Watermark 200-X | Static | Moisture - Soil - Relative | Centibar | WM_VALUES | 7-D-1991 | 7 | 43 | 114150.9 | -9.89 | 45.2694 | -93.7238 | 13.32 | 01/01/1993 | 05/02/2022 | Horizontal | 7WM043 | 234 | Moisture Block
WM | 12/29/2023 | Moisture | Watermark 200-X | Static | Moisture - Soil - Relative | Centibar | WM_VALUES | 7-D-1991 | 7 | 44 | 114150.9 | -9.89 | 45.2694 | -93.7238 | 18.24 | 01/01/1993 | 05/02/2022 | Horizontal | 7WM044 | 234 | Moisture Block
WM | 12/29/2023 | Moisture | Watermark 200-X | Static | Moisture - Soil - Relative | Centibar | WM_VALUES | 7-D-1991 | 7 | 45 | 114150.9 | -9.89 | 45.2694 | -93.7238 | 24 | 01/01/1993 | 05/02/2022 | Horizontal | 7WM045 | 234 | Moisture Block
WM | 12/29/2023 | Moisture | Watermark 200-X | Static | Moisture - Soil - Relative | Centibar | WM_VALUES | 7-D-1991 | 7 | 46 | 114150.9 | -9.89 | 45.2694 | -93.7238 | 36.24 | 01/01/1993 | 05/02/2022 | Horizontal | 7WM046 | 234 | Moisture Block
WM | 12/29/2023 | Moisture | Watermark 200-X | Static | Moisture - Soil - Relative | Centibar | WM_VALUES | 7-D-1991 | 7 | 47 | 114150.9 | -9.89 | 45.2694 | -93.7238 | 48.24 | 01/01/1993 | 05/02/2022 | Horizontal | 7WM047 | 234 | Moisture Block
WM | 12/29/2023 | Moisture | Watermark 200-X | Static | Moisture - Soil - Relative | Centibar | WM_VALUES | 7-D-1991 | 7 | 48 | 114150.9 | -9.89 | 45.2694 | -93.7238 | 59.28 | 01/01/1993 | 05/02/2022 | Horizontal | 7WM048 | 234 | Moisture Block
WM | 12/29/2023 | Moisture | Watermark 200-X | Static | Moisture - Soil - Relative | Centibar | WM_VALUES | 7-D-1991 | 7 | 49 | 114150.9 | -9.89 | 45.2694 | -93.7238 | 95.28 | 01/01/1993 | 05/02/2022 | Horizontal | 7WM049 | 234 | Moisture Block
WM | 12/29/2023 | Moisture | Watermark 200-X | Static | Moisture - Soil - Relative | Centibar | WM_VALUES | 7-D-1991 | 7 | 1 | 113970.8 | -0.12 | 45.2696 | -93.7244 | 14.28 | 01/01/1993 | 05/02/2022 | Horizontal | 7WM001 | 234 | Moisture Block
WM | 12/29/2023 | Moisture | Watermark 200-X | Static | Moisture - Soil - Relative | Centibar | WM_VALUES | 7-D-1991 | 7 | 2 | 113970.8 | -0.12 | 45.2696 | -93.7244 | 18.72 | 01/01/1993 | 05/02/2022 | Horizontal | 7WM002 | 234 | Moisture Block
TC | 12/29/2023 | Temperature | Fabricated | Static | Temperature | Degrees C | TC_VALUES | 7-D-1991 | 7 | 15 | 113963 | -10.01 | 45.2697 | -93.7244 | 8.52 | 01/01/1993 | 05/02/2022 | Horizontal | 7TC015 | 236 | Thermocouple
TC | 12/29/2023 | Temperature | Fabricated | Static | Temperature | Degrees C | TC_VALUES | 7-D-1991 | 7 | 16 | 113963 | -10.01 | 45.2697 | -93.7244 | 12.24 | 01/01/1993 | 05/02/2022 | Horizontal | 7TC016 | 235 | Thermocouple
TC | 12/29/2023 | Temperature | Fabricated | Static | Temperature | Degrees C | TC_VALUES | 7-D-1991 | 7 | 17 | 113963 | -10.01 | 45.2697 | -93.7244 | 16.32 | 01/01/1993 | 05/02/2022 | Horizontal | 7TC017 | 234 | Thermocouple
TC | 12/29/2023 | Temperature | Fabricated | Static | Temperature | Degrees C | TC_VALUES | 7-D-1991 | 7 | 18 | 113963 | -10.01 | 45.2697 | -93.7244 | 22.32 | 01/01/1993 | 05/02/2022 | Horizontal | 7TC018 | 234 | Thermocouple
TC | 12/29/2023 | Temperature | Fabricated | Static | Temperature | Degrees C | TC_VALUES | 7-D-1991 | 7 | 19 | 113963 | -10.01 | 45.2697 | -93.7244 | 34.32 | 01/01/1993 | 05/02/2022 | Horizontal | 7TC019 | 234 | Thermocouple
TC | 12/29/2023 | Temperature | Fabricated | Static | Temperature | Degrees C | TC_VALUES | 7-D-1991 | 7 | 20 | 113963 | -10.01 | 45.2697 | -93.7244 | 46.32 | 01/01/1993 | 05/02/2022 | Horizontal | 7TC020 | 234 | Thermocouple
TC | 12/29/2023 | Temperature | Fabricated | Static | Temperature | Degrees C | TC_VALUES | 7-D-1991 | 7 | 21 | 113963 | -10.01 | 45.2697 | -93.7244 | 58.32 | 01/01/1993 | 05/02/2022 | Horizontal | 7TC021 | 234 | Thermocouple
TC | 12/29/2023 | Temperature | Fabricated | Static | Temperature | Degrees C | TC_VALUES | 7-D-1991 | 7 | 22 | 113963 | -10.01 | 45.2697 | -93.7244 | 94.32 | 01/01/1993 | 05/02/2022 | Horizontal | 7TC022 | 234 | Thermocouple
TC | 12/29/2023 | Temperature | Fabricated | Static | Temperature | Degrees C | TC_VALUES | 7-DS-1991 | 7 | 23 | 113961.8 | -17.89 | 45.2697 | -93.7244 | 0.96 | 01/01/1993 | 05/02/2022 | Horizontal | 7TC023 | 228 | Thermocouple
TC | 12/29/2023 | Temperature | Fabricated | Static | Temperature | Degrees C | TC_VALUES | 7-DS-1991 | 7 | 24 | 113961.8 | -17.89 | 45.2697 | -93.7244 | 3.12 | 01/01/1993 | 05/02/2022 | Horizontal | 7TC024 | 228 | Thermocouple
TC | 12/29/2023 | Temperature | Fabricated | Static | Temperature | Degrees C | TC_VALUES | 7-DS-1991 | 7 | 25 | 113961.8 | -17.89 | 45.2697 | -93.7244 | 6 | 01/01/1993 | 05/02/2022 | Horizontal | 7TC025 | 228 | Thermocouple
TC | 12/29/2023 | Temperature | Fabricated | Static | Temperature | Degrees C | TC_VALUES | 7-DS-1991 | 7 | 26 | 113961.8 | -17.89 | 45.2697 | -93.7244 | 10.2 | 01/01/1993 | 05/02/2022 | Horizontal | 7TC026 | 228 | Thermocouple
TC | 12/29/2023 | Temperature | Fabricated | Static | Temperature | Degrees C | TC_VALUES | 7-DS-1991 | 7 | 27 | 113961.8 | -17.89 | 45.2697 | -93.7244 | 13.2 | 01/01/1993 | 05/02/2022 | Horizontal | 7TC027 | 228 | Thermocouple
TC | 12/29/2023 | Temperature | Fabricated | Static | Temperature | Degrees C | TC_VALUES | 7-DS-1991 | 7 | 28 | 113961.8 | -17.89 | 45.2697 | -93.7244 | 19.2 | 01/01/1993 | 05/02/2022 | Horizontal | 7TC028 | 228 | Thermocouple
TC | 12/29/2023 | Temperature | Fabricated | Static | Temperature | Degrees C | TC_VALUES | 7-DS-1991 | 7 | 29 | 113961.8 | -17.89 | 45.2697 | -93.7244 | 25.2 | 01/01/1993 | 05/02/2022 | Horizontal | 7TC029 | 228 | Thermocouple
TC | 12/29/2023 | Temperature | Fabricated | Static | Temperature | Degrees C | TC_VALUES | 7-DS-1991 | 7 | 30 | 113961.8 | -17.89 | 45.2697 | -93.7244 | 37.2 | 01/01/1993 | 05/02/2022 | Horizontal | 7TC030 | 228 | Thermocouple
TC | 12/29/2023 | Temperature | Fabricated | Static | Temperature | Degrees C | TC_VALUES | 7-DS-1991 | 7 | 31 | 113961.8 | -17.89 | 45.2697 | -93.7244 | 49.2 | 01/01/1993 | 05/02/2022 | Horizontal | 7TC031 | 228 | Thermocouple
TC | 12/29/2023 | Temperature | Fabricated | Static | Temperature | Degrees C | TC_VALUES | 7-DS-1991 | 7 | 32 | 113961.8 | -17.89 | 45.2697 | -93.7244 | 61.2 | 01/01/1993 | 05/02/2022 | Horizontal | 7TC032 | 228 | Thermocouple
TC | 12/29/2023 | Temperature | Fabricated | Static | Temperature | Degrees C | TC_VALUES | 7-DS-1991 | 7 | 33 | 113961.8 | -17.89 | 45.2697 | -93.7244 | 97.2 | 01/01/1993 | 05/02/2022 | Horizontal | 7TC033 | 228 | Thermocouple
TC | 12/29/2023 | Temperature | Fabricated | Static | Temperature | Degrees C | TC_VALUES | 7-DS-1991 | 7 | 34 | 113960.4 | -25.34 | 45.2697 | -93.7244 | 6 | 01/01/1993 | 05/02/2022 | Horizontal | 7TC034 | 228 | Thermocouple
TC | 12/29/2023 | Temperature | Fabricated | Static | Temperature | Degrees C | TC_VALUES | 7-DS-1991 | 7 | 35 | 113960.4 | -25.34 | 45.2697 | -93.7244 | 9 | 01/01/1993 | 05/02/2022 | Horizontal | 7TC035 | 228 | Thermocouple
TC | 12/29/2023 | Temperature | Fabricated | Static | Temperature | Degrees C | TC_VALUES | 7-DS-1991 | 7 | 36 | 113960.4 | -25.34 | 45.2697 | -93.7244 | 12 | 01/01/1993 | 05/02/2022 | Horizontal | 7TC036 | 228 | Thermocouple
TC | 12/29/2023 | Temperature | Fabricated | Static | Temperature | Degrees C | TC_VALUES | 7-DS-1991 | 7 | 37 | 113960.4 | -25.34 | 45.2697 | -93.7244 | 18 | 01/01/1993 | 05/02/2022 | Horizontal | 7TC037 | 228 | Thermocouple
TC | 12/29/2023 | Temperature | Fabricated | Static | Temperature | Degrees C | TC_VALUES | 7-DS-1991 | 7 | 38 | 113960.4 | -25.34 | 45.2697 | -93.7244 | 24 | 01/01/1993 | 05/02/2022 | Horizontal | 7TC038 | 228 | Thermocouple
TC | 12/29/2023 | Temperature | Fabricated | Static | Temperature | Degrees C | TC_VALUES | 7-DS-1991 | 7 | 39 | 113960.4 | -25.34 | 45.2697 | -93.7244 | 36 | 01/01/1993 | 05/02/2022 | Horizontal | 7TC039 | 228 | Thermocouple
TC | 12/29/2023 | Temperature | Fabricated | Static | Temperature | Degrees C | TC_VALUES | 7-DS-1991 | 7 | 40 | 113960.4 | -25.34 | 45.2697 | -93.7244 | 48 | 01/01/1993 | 05/02/2022 | Horizontal | 7TC040 | 228 | Thermocouple
TC | 12/29/2023 | Temperature | Fabricated | Static | Temperature | Degrees C | TC_VALUES | 7-DS-1991 | 7 | 41 | 113960.4 | -25.34 | 45.2697 | -93.7244 | 60 | 01/01/1993 | 05/02/2022 | Horizontal | 7TC041 | 228 | Thermocouple
TC | 12/29/2023 | Temperature | Fabricated | Static | Temperature | Degrees C | TC_VALUES | 7-DS-1991 | 7 | 42 | 113960.4 | -25.34 | 45.2697 | -93.7244 | 96 | 01/01/1993 | 05/02/2022 | Horizontal | 7TC042 | 228 | Thermocouple
TC | 12/29/2023 | Temperature | Fabricated | Static | Temperature | Degrees C | TC_VALUES | 7-D-1991 | 7 | 43 | 113848.7 | -9.65 | 45.2699 | -93.7247 | 0.96 | 01/01/1993 | 05/02/2022 | Horizontal | 7TC043 | 237 | Thermocouple
TC | 12/29/2023 | Temperature | Fabricated | Static | Temperature | Degrees C | TC_VALUES | 7-D-1991 | 7 | 44 | 113848.7 | -9.65 | 45.2699 | -93.7247 | 3 | 01/01/1993 | 05/02/2022 | Horizontal | 7TC044 | 237 | Thermocouple
TC | 12/29/2023 | Temperature | Fabricated | Static | Temperature | Degrees C | TC_VALUES | 7-D-1991 | 7 | 45 | 113848.7 | -9.65 | 45.2699 | -93.7247 | 8.28 | 01/01/1993 | 05/02/2022 | Horizontal | 7TC045 | 236 | Thermocouple
TC | 12/29/2023 | Temperature | Fabricated | Static | Temperature | Degrees C | TC_VALUES | 7-D-1991 | 7 | 46 | 113848.7 | -9.65 | 45.2699 | -93.7247 | 9 | 01/01/1993 | 05/02/2022 | Horizontal | 7TC046 | 236 | Thermocouple
TC | 12/29/2023 | Temperature | Fabricated | Static | Temperature | Degrees C | TC_VALUES | 7-D-1991 | 7 | 47 | 113848.7 | -9.65 | 45.2699 | -93.7247 | 12 | 01/01/1993 | 05/02/2022 | Horizontal | 7TC047 | 235 | Thermocouple
TC | 12/29/2023 | Temperature | Fabricated | Static | Temperature | Degrees C | TC_VALUES | 7-D-1991 | 7 | 48 | 113848.7 | -9.65 | 45.2699 | -93.7247 | 18 | 01/01/1993 | 05/02/2022 | Horizontal | 7TC048 | 234 | Thermocouple
TC | 12/29/2023 | Temperature | Fabricated | Static | Temperature | Degrees C | TC_VALUES | 7-D-1991 | 7 | 49 | 113848.7 | -9.65 | 45.2699 | -93.7247 | 24 | 01/01/1993 | 05/02/2022 | Horizontal | 7TC049 | 234 | Thermocouple
TC | 12/29/2023 | Temperature | Fabricated | Static | Temperature | Degrees C | TC_VALUES | 7-D-1991 | 7 | 50 | 113848.7 | -9.65 | 45.2699 | -93.7247 | 36 | 01/01/1993 | 05/02/2022 | Horizontal | 7TC050 | 234 | Thermocouple
TC | 12/29/2023 | Temperature | Fabricated | Static | Temperature | Degrees C | TC_VALUES | 7-D-1991 | 7 | 51 | 113848.7 | -9.65 | 45.2699 | -93.7247 | 48 | 01/01/1993 | 05/02/2022 | Horizontal | 7TC051 | 234 | Thermocouple
TC | 12/29/2023 | Temperature | Fabricated | Static | Temperature | Degrees C | TC_VALUES | 7-D-1991 | 7 | 52 | 113848.7 | -9.65 | 45.2699 | -93.7247 | 60 | 01/01/1993 | 05/02/2022 | Horizontal | 7TC052 | 234 | Thermocouple
TC | 12/29/2023 | Temperature | Fabricated | Static | Temperature | Degrees C | TC_VALUES | 7-D-1991 | 7 | 53 | 113848.7 | -9.65 | 45.2699 | -93.7247 | 96 | 01/01/1993 | 05/02/2022 | Horizontal | 7TC053 | 234 | Thermocouple
TC | 12/29/2023 | Temperature | Fabricated | Static | Temperature | Degrees C | TC_VALUES | 7-D-1991 | 7 | 54 | 114048.6 | -9.9 | 45.2695 | -93.7241 | 0.96 | 01/01/1993 | 05/02/2022 | Horizontal | 7TC054 | 237 | Thermocouple
TC | 12/29/2023 | Temperature | Fabricated | Static | Temperature | Degrees C | TC_VALUES | 7-D-1991 | 7 | 55 | 114048.6 | -9.9 | 45.2695 | -93.7241 | 3 | 01/01/1993 | 05/02/2022 | Horizontal | 7TC055 | 237 | Thermocouple
TC | 12/29/2023 | Temperature | Fabricated | Static | Temperature | Degrees C | TC_VALUES | 7-D-1991 | 7 | 56 | 114048.6 | -9.9 | 45.2695 | -93.7241 | 6 | 01/01/1993 | 05/02/2022 | Horizontal | 7TC056 | 237 | Thermocouple
TC | 12/29/2023 | Temperature | Fabricated | Static | Temperature | Degrees C | TC_VALUES | 7-D-1991 | 7 | 57 | 114048.6 | -9.9 | 45.2695 | -93.7241 | 8.28 | 01/01/1993 | 05/02/2022 | Horizontal | 7TC057 | 236 | Thermocouple
TC | 12/29/2023 | Temperature | Fabricated | Static | Temperature | Degrees C | TC_VALUES | 7-D-1991 | 7 | 58 | 114048.6 | -9.9 | 45.2695 | -93.7241 | 11.28 | 01/01/1993 | 05/02/2022 | Horizontal | 7TC058 | 235 | Thermocouple
TC | 12/29/2023 | Temperature | Fabricated | Static | Temperature | Degrees C | TC_VALUES | 7-D-1991 | 7 | 59 | 114048.6 | -9.9 | 45.2695 | -93.7241 | 17.28 | 01/01/1993 | 05/02/2022 | Horizontal | 7TC059 | 234 | Thermocouple
TC | 12/29/2023 | Temperature | Fabricated | Static | Temperature | Degrees C | TC_VALUES | 7-D-1991 | 7 | 60 | 114048.6 | -9.9 | 45.2695 | -93.7241 | 23.28 | 01/01/1993 | 05/02/2022 | Horizontal | 7TC060 | 234 | Thermocouple
TC | 12/29/2023 | Temperature | Fabricated | Static | Temperature | Degrees C | TC_VALUES | 7-D-1991 | 7 | 61 | 114048.6 | -9.9 | 45.2695 | -93.7241 | 35.28 | 01/01/1993 | 05/02/2022 | Horizontal | 7TC061 | 234 | Thermocouple
TC | 12/29/2023 | Temperature | Fabricated | Static | Temperature | Degrees C | TC_VALUES | 7-D-1991 | 7 | 62 | 114048.6 | -9.9 | 45.2695 | -93.7241 | 47.28 | 01/01/1993 | 05/02/2022 | Horizontal | 7TC062 | 234 | Thermocouple
TC | 12/29/2023 | Temperature | Fabricated | Static | Temperature | Degrees C | TC_VALUES | 7-D-1991 | 7 | 63 | 114048.6 | -9.9 | 45.2695 | -93.7241 | 59.28 | 01/01/1993 | 05/02/2022 | Horizontal | 7TC063 | 234 | Thermocouple
TC | 12/29/2023 | Temperature | Fabricated | Static | Temperature | Degrees C | TC_VALUES | 7-D-1991 | 7 | 64 | 114048.6 | -9.9 | 45.2695 | -93.7241 | 95.28 | 01/01/1993 | 05/02/2022 | Horizontal | 7TC064 | 234 | Thermocouple
TC | 12/29/2023 | Temperature | Fabricated | Static | Temperature | Degrees C | TC_VALUES | 7-D-1991 | 7 | 65 | 114148.9 | -9.81 | 45.2694 | -93.7238 | 0.96 | 01/01/1993 | 05/02/2022 | Horizontal | 7TC065 | 237 | Thermocouple
TC | 12/29/2023 | Temperature | Fabricated | Static | Temperature | Degrees C | TC_VALUES | 7-D-1991 | 7 | 66 | 114148.9 | -9.81 | 45.2694 | -93.7238 | 3 | 01/01/1993 | 05/02/2022 | Horizontal | 7TC066 | 237 | Thermocouple
TC | 12/29/2023 | Temperature | Fabricated | Static | Temperature | Degrees C | TC_VALUES | 7-D-1991 | 7 | 67 | 114148.9 | -9.81 | 45.2694 | -93.7238 | 6 | 01/01/1993 | 05/02/2022 | Horizontal | 7TC067 | 237 | Thermocouple
TC | 12/29/2023 | Temperature | Fabricated | Static | Temperature | Degrees C | TC_VALUES | 7-D-1991 | 7 | 68 | 114148.9 | -9.81 | 45.2694 | -93.7238 | 8.04 | 01/01/1993 | 05/02/2022 | Horizontal | 7TC068 | 236 | Thermocouple
TC | 12/29/2023 | Temperature | Fabricated | Static | Temperature | Degrees C | TC_VALUES | 7-D-1991 | 7 | 69 | 114148.9 | -9.81 | 45.2694 | -93.7238 | 12.24 | 01/01/1993 | 05/02/2022 | Horizontal | 7TC069 | 235 | Thermocouple
TC | 12/29/2023 | Temperature | Fabricated | Static | Temperature | Degrees C | TC_VALUES | 7-D-1991 | 7 | 70 | 114148.9 | -9.81 | 45.2694 | -93.7238 | 16.32 | 01/01/1993 | 05/02/2022 | Horizontal | 7TC070 | 234 | Thermocouple
TC | 12/29/2023 | Temperature | Fabricated | Static | Temperature | Degrees C | TC_VALUES | 7-D-1991 | 7 | 71 | 114148.9 | -9.81 | 45.2694 | -93.7238 | 22.32 | 01/01/1993 | 05/02/2022 | Horizontal | 7TC071 | 234 | Thermocouple
TC | 12/29/2023 | Temperature | Fabricated | Static | Temperature | Degrees C | TC_VALUES | 7-D-1991 | 7 | 72 | 114148.9 | -9.81 | 45.2694 | -93.7238 | 34.32 | 01/01/1993 | 05/02/2022 | Horizontal | 7TC072 | 234 | Thermocouple
TC | 12/29/2023 | Temperature | Fabricated | Static | Temperature | Degrees C | TC_VALUES | 7-D-1991 | 7 | 73 | 114148.9 | -9.81 | 45.2694 | -93.7238 | 46.32 | 01/01/1993 | 05/02/2022 | Horizontal | 7TC073 | 234 | Thermocouple
TC | 12/29/2023 | Temperature | Fabricated | Static | Temperature | Degrees C | TC_VALUES | 7-D-1991 | 7 | 74 | 114148.9 | -9.81 | 45.2694 | -93.7238 | 58.32 | 01/01/1993 | 05/02/2022 | Horizontal | 7TC074 | 234 | Thermocouple
TC | 12/29/2023 | Temperature | Fabricated | Static | Temperature | Degrees C | TC_VALUES | 7-D-1991 | 7 | 75 | 114148.9 | -9.81 | 45.2694 | -93.7238 | 94.32 | 01/01/1993 | 05/02/2022 | Horizontal | 7TC075 | 234 | Thermocouple
TD | 12/29/2023 | Moisture | Fabricated | Static | Moisture - Volumetric Content | cm3/cm3 | TD_VALUES | 7-D-1991 | 7 | 1 | 113970.8 | -0.12 | 45.2696 | -93.7244 | 14.28 | 01/01/1993 | 05/02/2022 |  | 7TD001 | 234 | Time Domain Reflectometer
TD | 12/29/2023 | Moisture | Fabricated | Static | Moisture - Volumetric Content | cm3/cm3 | TD_VALUES | 7-D-1991 | 7 | 2 | 113970.8 | -0.12 | 45.2696 | -93.7244 | 18.72 | 01/01/1993 | 05/02/2022 |  | 7TD002 | 234 | Time Domain Reflectometer
TD | 12/29/2023 | Moisture | Fabricated | Static | Moisture - Volumetric Content | cm3/cm3 | TD_VALUES | 7-D-1991 | 7 | 3 | 113970.8 | -0.12 | 45.2696 | -93.7244 | 24.72 | 01/01/1993 | 05/02/2022 |  | 7TD003 | 234 | Time Domain Reflectometer
DW | 12/29/2023 | Pressure | Geokon 3410S | Dynamic | Water Pressure | kPa |  | 7-D-1991 | 7 | 4 | 113945.4 | -9.72 | 45.2697 | -93.7244 | 52.56 | 01/01/1993 | 11/17/2007 | Horizontal | 7DW004 | 234 | Dynamic Pore Water Pressure Cell
HC | 12/29/2023 | Joint Opening | Tokyo Sokki TML PI-5 | Static | Joint Movement | Millimeters | HC_VALUES | 7-D-1991 | 7 | 1 | 113914.5 | -3.86 | 45.2698 | -93.7246 | 2.04 | 01/01/1993 | 11/17/2007 | Longitudinal | 7HC001 | 237 | Horizontal Clip Gauge
HC | 12/29/2023 | Joint Opening | Tokyo Sokki TML PI-5 | Static | Joint Movement | Millimeters | HC_VALUES | 7-D-1991 | 7 | 2 | 113913.4 | -9.83 | 45.2698 | -93.7245 | 2.04 | 01/01/1993 | 11/17/2007 | Longitudinal | 7HC002 | 237 | Horizontal Clip Gauge
HC | 12/29/2023 | Joint Opening | Tokyo Sokki TML PI-5 | Static | Joint Movement | Millimeters | HC_VALUES | 7-P-1991 | 7 | 3 | 113955.8 | 3.86 | 45.2697 | -93.7244 | 2.04 | 01/01/1993 | 11/17/2007 | Longitudinal | 7HC003 | 242 | Horizontal Clip Gauge
HC | 12/29/2023 | Joint Opening | Tokyo Sokki TML PI-5 | Static | Joint Movement | Millimeters | HC_VALUES | 7-P-1991 | 7 | 4 | 113956.7 | 9.84 | 45.2697 | -93.7245 | 2.04 | 01/01/1993 | 11/17/2007 | Longitudinal | 7HC004 | 242 | Horizontal Clip Gauge
NP | 12/29/2023 | Moisture | Fabricated on Site | Static | Soil Moisture | % Moist Volume |  | 7-D-1991 | 7 | 1 | 113967.1 | -5.98 | 45.2697 | -93.7244 | 0 | 01/01/1993 | 11/17/2007 | Vertical | 7NP001 | 237 | Neutron Probe Access Tube
NP | 12/29/2023 | Moisture | Fabricated on Site | Static | Soil Moisture | % Moist Volume |  | 7-DS-1991 | 7 | 2 | 113965.7 | -14 | 45.2697 | -93.7244 | 0 | 01/01/1993 | 11/17/2007 | Vertical | 7NP002 | 232 | Neutron Probe Access Tube
NP | 12/29/2023 | Moisture | Fabricated on Site | Static | Soil Moisture | % Moist Volume |  | 7-D-1991 | 7 | 3 | 113850.9 | -5.96 | 45.2699 | -93.7247 | 0.12 | 01/01/1993 | 11/17/2007 | Vertical | 7NP003 | 237 | Neutron Probe Access Tube
NP | 12/29/2023 | Moisture | Fabricated on Site | Static | Soil Moisture | % Moist Volume |  | 7-D-1991 | 7 | 4 | 114051 | -6.11 | 45.2695 | -93.7241 | 0.84 | 01/01/1993 | 11/17/2007 | Vertical | 7NP004 | 237 | Neutron Probe Access Tube
NP | 12/29/2023 | Moisture | Fabricated on Site | Static | Soil Moisture | % Moist Volume |  | 7-D-1991 | 7 | 5 | 114151 | -6.06 | 45.2694 | -93.7238 | 0.84 | 01/01/1993 | 11/17/2007 | Vertical | 7NP005 | 237 | Neutron Probe Access Tube
OS | 12/29/2023 | Water Level | Fabricated on Site | Static | Water Table Level | Meters | OS_COAX_RAW_VALUES | 7-DS-1991 | 7 | 1 | 113978.9 | -24.72 | 45.2697 | -93.7243 | 180 | 01/01/1993 | 11/17/2007 | Vertical | 7OS001 | 228 | Open Stand Pipe
PA | 12/29/2023 | Displacement | Kistler 8628B50 | Dynamic | Displacement | Gravities (g) |  | 7-D-1991 | 7 | 1 | 113933.2 | -5.99 | 45.2697 | -93.7245 | 1.56 | 01/01/1993 | 11/17/2007 | Vertical | 7PA001 | 237 | Piezo-Accelerometer
PA | 12/29/2023 | Displacement | Kistler 8628B50 | Dynamic | Displacement | Gravities (g) |  | 7-D-1991 | 7 | 2 | 113933.7 | -6.01 | 45.2697 | -93.7245 | 1.2 | 01/01/1993 | 11/17/2007 | Vertical | 7PA002 | 237 | Piezo-Accelerometer
PA | 12/29/2023 | Displacement | Kistler 8628B50 | Dynamic | Displacement | Gravities (g) |  | 7-D-1991 | 7 | 3 | 113934.2 | -5.98 | 45.2697 | -93.7245 | 1.56 | 01/01/1993 | 11/17/2007 | Vertical | 7PA003 | 237 | Piezo-Accelerometer
PA | 12/29/2023 | Displacement | Kistler 8628B50 | Dynamic | Displacement | Gravities (g) |  | 7-D-1991 | 7 | 4 | 113934.7 | -6 | 45.2697 | -93.7245 | 1.32 | 01/01/1993 | 11/17/2007 | Vertical | 7PA004 | 237 | Piezo-Accelerometer
PA | 12/29/2023 | Displacement | Kistler 8628B50 | Dynamic | Displacement | Gravities (g) |  | 7-D-1991 | 7 | 5 | 113935.2 | -6.01 | 45.2697 | -93.7245 | 1.32 | 01/01/1993 | 11/17/2007 | Vertical | 7PA005 | 237 | Piezo-Accelerometer
PA | 12/29/2023 | Displacement | Kistler 8628B50 | Dynamic | Displacement | Gravities (g) |  | 7-D-1991 | 7 | 6 | 113935.8 | -6 | 45.2697 | -93.7245 | 1.32 | 01/01/1993 | 11/17/2007 | Vertical | 7PA006 | 237 | Piezo-Accelerometer
PG | 12/29/2023 | Pressure | Geokon 3500 | Dynamic | Pressure - Soil | kPa |  | 7-P-1991 | 7 | 1 | 113917.1 | 3.81 | 45.2697 | -93.7246 | 11.16 | 01/01/1993 | 05/02/2022 | Horizontal | 7PG001 | 240 | Geokon Dynamic Soil Pressure Cell
PG | 12/29/2023 | Pressure | Geokon 3500 | Dynamic | Pressure - Soil | kPa |  | 7-P-1991 | 7 | 2 | 113918.1 | 9.83 | 45.2697 | -93.7246 | 10.92 | 01/01/1993 | 05/02/2022 | Horizontal | 7PG002 | 240 | Geokon Dynamic Soil Pressure Cell
PG | 12/29/2023 | Pressure | Geokon 3500 | Dynamic | Pressure - Soil | kPa |  | 7-P-1991 | 7 | 3 | 113921 | 6 | 45.2697 | -93.7246 | 11.52 | 01/01/1993 | 05/02/2022 | Horizontal | 7PG003 | 240 | Geokon Dynamic Soil Pressure Cell
PG | 12/29/2023 | Pressure | Geokon 3500 | Dynamic | Pressure - Soil | kPa |  | 7-P-1991 | 7 | 4 | 113925.6 | 3.86 | 45.2697 | -93.7245 | 11.28 | 01/01/1993 | 05/02/2022 | Horizontal | 7PG004 | 240 | Geokon Dynamic Soil Pressure Cell
PG | 12/29/2023 | Pressure | Geokon 3500 | Dynamic | Pressure - Soil | kPa |  | 7-P-1991 | 7 | 5 | 113926.7 | 9.86 | 45.2697 | -93.7245 | 11.28 | 01/01/1993 | 05/02/2022 | Horizontal | 7PG005 | 240 | Geokon Dynamic Soil Pressure Cell
PG | 12/29/2023 | Pressure | Geokon 3500 | Dynamic | Pressure - Soil | kPa |  | 7-P-1991 | 7 | 6 | 113931.1 | 6.01 | 45.2697 | -93.7245 | 11.64 | 01/01/1993 | 05/02/2022 | Horizontal | 7PG006 | 240 | Geokon Dynamic Soil Pressure Cell
PG | 12/29/2023 | Pressure | Geokon 3500 | Dynamic | Pressure - Soil | kPa |  | 7-P-1991 | 7 | 7 | 113934.2 | 3.82 | 45.2697 | -93.7245 | 11.28 | 01/01/1993 | 05/02/2022 | Horizontal | 7PG007 | 240 | Geokon Dynamic Soil Pressure Cell
PG | 12/29/2023 | Pressure | Geokon 3500 | Dynamic | Pressure - Soil | kPa |  | 7-P-1991 | 7 | 8 | 113935.2 | 9.89 | 45.2697 | -93.7245 | 11.28 | 01/01/1993 | 05/02/2022 | Horizontal | 7PG008 | 240 | Geokon Dynamic Soil Pressure Cell
PK | 12/29/2023 | Pressure | Kulite 0234 | Dynamic | Pressure - Soil | kPa |  | 7-D-1991 | 7 | 1 | 113946.1 | -9.62 | 45.2697 | -93.7244 | 16.32 | 01/01/1993 | 05/02/2022 | Horizontal | 7PK001 | 234 | Kulite Dynamic Soil Pressure Cell
PL | 12/29/2023 | Pressure | Geokon 4800E | Static | Pressure - Soil - Lateral | kPa | PL_VALUES | 7-P-1991 | 7 | 1 | 113952.3 | 2.01 | 45.2697 | -93.7244 | 51.72 | 01/01/1993 | 05/02/2022 | Vertical | 7PL001 | 239 | Geokon Static Soil pressure sensor
PT | 12/29/2023 | Pressure | Geokon 4800E | Static | Pressure - Soil - Vertical | kPa | PT_VALUES | 7-P-1991 | 7 | 4 | 113949 | 0 | 45.2697 | -93.7245 | 18.84 | 01/01/1993 | 05/02/2022 | Horizontal | 7PT004 | 239 | Geokon Static Soil pressure sensor
PT | 12/29/2023 | Pressure | Geokon 4800E | Static | Pressure - Soil - Vertical | kPa | PT_VALUES | 7-P-1991 | 7 | 1 | 113949.1 | 0 | 45.2697 | -93.7245 | 52.32 | 01/01/1993 | 05/02/2022 | Horizontal | 7PT001 | 239 | Geokon Static Soil pressure sensor
PT | 12/29/2023 | Pressure | Geokon 4800E | Static | Pressure - Soil - Vertical | kPa | PT_VALUES | 7-D-1991 | 7 | 2 | 113950.6 | -0.02 | 45.2697 | -93.7244 | 37.68 | 01/01/1993 | 05/02/2022 | Horizontal | 7PT002 | 234 | Geokon Static Soil pressure sensor
PT | 12/29/2023 | Pressure | Geokon 4800E | Static | Pressure - Soil - Vertical | kPa | PT_VALUES | 7-D-1991 | 7 | 3 | 113953.2 | -0.05 | 45.2697 | -93.7244 | 27.6 | 01/01/1993 | 05/02/2022 | Horizontal | 7PT003 | 234 | Geokon Static Soil pressure sensor
RP | 12/29/2023 | Moisture | Fabricated on Site | Static | Dielectric Content | Ohm-units | RP_VALUES | 7-P-1991 | 7 | 1 | 113965.4 | 0.07 | 45.2697 | -93.7244 | 15.6 | 01/01/1993 | 05/02/2022 |  | 7RP001 | 239 | Resistivity Probe
RP | 12/29/2023 | Moisture | Fabricated on Site | Static | Dielectric Content | Ohm-units | RP_VALUES | 7-D-1991 | 7 | 2 | 113963.3 | -9.99 | 45.2697 | -93.7244 | 14.4 | 01/01/1993 | 05/02/2022 |  | 7RP002 | 234 | Resistivity Probe
RP | 12/29/2023 | Moisture | Fabricated on Site | Static | Dielectric Content | Ohm-units | RP_VALUES | 7-DS-1991 | 7 | 3 | 113962.6 | -17.8 | 45.2697 | -93.7244 | 10.8 | 01/01/1993 | 05/02/2022 |  | 7RP003 | 228 | Resistivity Probe
RP | 12/29/2023 | Moisture | Fabricated on Site | Static | Dielectric Content | Ohm-units | RP_VALUES | 7-DS-1991 | 7 | 4 | 114075 | -25 | 45.2695 | -93.724 | 168 | 01/01/1993 | 05/02/2022 |  | 7RP004 | 228 | Resistivity Probe
RP | 12/29/2023 | Moisture | Fabricated on Site | Static | Dielectric Content | Ohm-units | RP_VALUES | 7-D-1991 | 7 | 5 | 113849.3 | -9.64 | 45.2699 | -93.7247 | 15.84 | 01/01/1993 | 05/02/2022 |  | 7RP005 | 234 | Resistivity Probe
RP | 12/29/2023 | Moisture | Fabricated on Site | Static | Dielectric Content | Ohm-units | RP_VALUES | 7-D-1991 | 7 | 6 | 114049.2 | -9.88 | 45.2695 | -93.7241 | 15 | 01/01/1993 | 05/02/2022 |  | 7RP006 | 234 | Resistivity Probe
RP | 12/29/2023 | Moisture | Fabricated on Site | Static | Dielectric Content | Ohm-units | RP_VALUES | 7-D-1991 | 7 | 7 | 114149.4 | -10.01 | 45.2694 | -93.7238 | 14.52 | 01/01/1993 | 05/02/2022 |  | 7RP007 | 234 | Resistivity Probe
SS | 12/29/2023 | Strain | LWK-06-W250B-350 | Dynamic | Strain - Steel Dowel Bar | Microstrain |  | 7-D-1991 | 7 | 1 | 113934.8 | -0.58 | 45.2697 | -93.7245 | 3.6 | 01/01/1993 | 05/02/2022 | Horizontal | 7SS001 | 237 | Strain Gauge on dowel bar
SS | 12/29/2023 | Strain | LWK-06-W250B-350 | Dynamic | Strain - Steel Dowel Bar | Microstrain |  | 7-D-1991 | 7 | 5 | 113934.4 | -3.56 | 45.2697 | -93.7245 | 3.6 | 01/01/1993 | 05/02/2022 | Horizontal | 7SS005 | 237 | Strain Gauge on dowel bar
SS | 12/29/2023 | Strain | LWK-06-W250B-350 | Dynamic | Strain - Steel Dowel Bar | Microstrain |  | 7-D-1991 | 7 | 9 | 113933.9 | -6.51 | 45.2697 | -93.7245 | 3.36 | 01/01/1993 | 05/02/2022 | Horizontal | 7SS009 | 237 | Strain Gauge on dowel bar
SS | 12/29/2023 | Strain | LWK-06-W250B-350 | Dynamic | Strain - Steel Dowel Bar | Microstrain |  | 7-D-1991 | 7 | 13 | 113933.8 | -7.51 | 45.2697 | -93.7245 | 3.6 | 01/01/1993 | 05/02/2022 | Horizontal | 7SS013 | 237 | Strain Gauge on dowel bar
SS | 12/29/2023 | Strain | LWK-06-W250B-350 | Dynamic | Strain - Steel Dowel Bar | Microstrain |  | 7-D-1991 | 7 | 17 | 113933.4 | -9.5 | 45.2697 | -93.7245 | 3.84 | 01/01/1993 | 05/02/2022 | Horizontal | 7SS017 | 237 | Strain Gauge on dowel bar
SS | 12/29/2023 | Strain | LWK-06-W250B-350 | Dynamic | Strain - Steel Dowel Bar | Microstrain |  | 7-D-1991 | 7 | 21 | 113933.1 | -11.44 | 45.2697 | -93.7245 | 3.48 | 01/01/1993 | 05/02/2022 | Horizontal | 7SS021 | 237 | Strain Gauge on dowel bar
SW | 12/29/2023 | Pressure | Geokon 4500SL | Static | Pressure - Water | kPa | SW_VALUES | 7-P-1991 | 7 | 1 | 113949.3 | 1.39 | 45.2697 | -93.7245 | 52.92 | 01/01/1993 | 05/02/2022 | Horizontal | 7SW001 | 239 | Positive Pore Water Pressure Sensor
SW | 12/29/2023 | Pressure | Geokon 4500SL | Static | Pressure - Water | kPa | SW_VALUES | 7-P-1991 | 7 | 2 | 113950.8 | 1.51 | 45.2697 | -93.7245 | 38.64 | 01/01/1993 | 05/02/2022 | Horizontal | 7SW002 | 239 | Positive Pore Water Pressure Sensor
SW | 12/29/2023 | Pressure | Geokon 4500SL | Static | Pressure - Water | kPa | SW_VALUES | 7-P-1991 | 7 | 3 | 113953.3 | 1.57 | 45.2697 | -93.7244 | 28.32 | 01/01/1993 | 05/02/2022 | Horizontal | 7SW003 | 239 | Positive Pore Water Pressure Sensor
SW | 12/29/2023 | Pressure | Geokon 4500SL | Static | Pressure - Water | kPa | SW_VALUES | 7-P-1991 | 7 | 4 | 113949.2 | 1.43 | 45.2697 | -93.7245 | 19.2 | 01/01/1993 | 05/02/2022 | Horizontal | 7SW004 | 239 | Positive Pore Water Pressure Sensor
TB | 12/29/2023 | Drainage | Fabricated | Static | Drainage Volume | Liters | TB_VALUES | 7-DS-1991 | 7 | 1 | 113715 | -34.8 | 45.2702 | -93.7251 | 0 | 01/01/1993 | 05/02/2022 |  | 7TB001 | 228 | Tipping Bucket
TB | 12/29/2023 | Drainage | Fabricated | Static | Drainage Volume | Liters | TB_VALUES | 7-PS-1991 | 7 | 2 | 113715 | 29.67 | 45.27 | -93.7252 | 0 | 01/01/1993 | 05/02/2022 |  | 7TB002 | 248 | Tipping Bucket
TC | 12/29/2023 | Temperature | Fabricated | Static | Temperature | Degrees C | TC_VALUES | 7-P-1991 | 7 | 1 | 113964.8 | 0.01 | 45.2697 | -93.7244 | 0.96 | 01/01/1993 | 05/02/2022 | Horizontal | 7TC001 | 242 | Thermocouple
TC | 12/29/2023 | Temperature | Fabricated | Static | Temperature | Degrees C | TC_VALUES | 7-P-1991 | 7 | 2 | 113964.8 | 0.01 | 45.2697 | -93.7244 | 3 | 01/01/1993 | 05/02/2022 | Horizontal | 7TC002 | 242 | Thermocouple
TC | 12/29/2023 | Temperature | Fabricated | Static | Temperature | Degrees C | TC_VALUES | 7-P-1991 | 7 | 3 | 113964.8 | 0.01 | 45.2697 | -93.7244 | 8.28 | 01/01/1993 | 05/02/2022 | Horizontal | 7TC003 | 241 | Thermocouple
TC | 12/29/2023 | Temperature | Fabricated | Static | Temperature | Degrees C | TC_VALUES | 7-P-1991 | 7 | 4 | 113964.8 | 0.01 | 45.2697 | -93.7244 | 8.04 | 01/01/1993 | 05/02/2022 | Horizontal | 7TC004 | 241 | Thermocouple
TC | 12/29/2023 | Temperature | Fabricated | Static | Temperature | Degrees C | TC_VALUES | 7-P-1991 | 7 | 5 | 113964.8 | 0.01 | 45.2697 | -93.7244 | 12.72 | 01/01/1993 | 05/02/2022 | Horizontal | 7TC005 | 240 | Thermocouple
TC | 12/29/2023 | Temperature | Fabricated | Static | Temperature | Degrees C | TC_VALUES | 7-P-1991 | 7 | 6 | 113964.8 | 0.01 | 45.2697 | -93.7244 | 17.04 | 01/01/1993 | 05/02/2022 | Horizontal | 7TC006 | 239 | Thermocouple
TC | 12/29/2023 | Temperature | Fabricated | Static | Temperature | Degrees C | TC_VALUES | 7-P-1991 | 7 | 7 | 113964.8 | 0.01 | 45.2697 | -93.7244 | 23.04 | 01/01/1993 | 05/02/2022 | Horizontal | 7TC007 | 239 | Thermocouple
TC | 12/29/2023 | Temperature | Fabricated | Static | Temperature | Degrees C | TC_VALUES | 7-P-1991 | 7 | 8 | 113964.8 | 0.01 | 45.2697 | -93.7244 | 35.04 | 01/01/1993 | 05/02/2022 | Horizontal | 7TC008 | 239 | Thermocouple
TC | 12/29/2023 | Temperature | Fabricated | Static | Temperature | Degrees C | TC_VALUES | 7-P-1991 | 7 | 9 | 113964.8 | 0.01 | 45.2697 | -93.7244 | 47.04 | 01/01/1993 | 05/02/2022 | Horizontal | 7TC009 | 239 | Thermocouple
TC | 12/29/2023 | Temperature | Fabricated | Static | Temperature | Degrees C | TC_VALUES | 7-P-1991 | 7 | 10 | 113964.8 | 0.01 | 45.2697 | -93.7244 | 59.04 | 01/01/1993 | 05/02/2022 | Horizontal | 7TC010 | 239 | Thermocouple
TC | 12/29/2023 | Temperature | Fabricated | Static | Temperature | Degrees C | TC_VALUES | 7-P-1991 | 7 | 11 | 113964.8 | 0.01 | 45.2697 | -93.7244 | 95.04 | 01/01/1993 | 05/02/2022 | Horizontal | 7TC011 | 239 | Thermocouple
TC | 12/29/2023 | Temperature | Fabricated | Static | Temperature | Degrees C | TC_VALUES | 7-D-1991 | 7 | 12 | 113963 | -10.01 | 45.2697 | -93.7244 | 0.96 | 01/01/1993 | 05/02/2022 | Horizontal | 7TC012 | 237 | Thermocouple
TC | 12/29/2023 | Temperature | Fabricated | Static | Temperature | Degrees C | TC_VALUES | 7-D-1991 | 7 | 13 | 113963 | -10.01 | 45.2697 | -93.7244 | 2.88 | 01/01/1993 | 05/02/2022 | Horizontal | 7TC013 | 237 | Thermocouple
TC | 12/29/2023 | Temperature | Fabricated | Static | Temperature | Degrees C | TC_VALUES | 7-D-1991 | 7 | 14 | 113963 | -10.01 | 45.2697 | -93.7244 | 6 | 01/01/1993 | 05/02/2022 | Horizontal | 7TC014 | 237 | Thermocouple
CD | 12/29/2023 | Strain | Dynatest PAST- 2PCC | Dynamic | Pavement Strain | Microstrain |  | 7-D-1991 | 7 | 1 | 113935.9 | -3.87 | 45.2697 | -93.7245 | 1.2 | 01/01/1993 | 11/17/2007 | Longitudinal | 7CD001 | 237 | Concrete Embedment Strain Gauge
CD | 12/29/2023 | Strain | Dynatest PAST- 2PCC | Dynamic | Pavement Strain | Microstrain |  | 7-D-1991 | 7 | 2 | 113935.3 | -6.9 | 45.2697 | -93.7245 | 1.08 | 01/01/1993 | 11/17/2007 | Longitudinal | 7CD002 | 237 | Concrete Embedment Strain Gauge
CD | 12/29/2023 | Strain | Dynatest PAST- 2PCC | Dynamic | Pavement Strain | Microstrain |  | 7-D-1991 | 7 | 3 | 113934.8 | -9.85 | 45.2697 | -93.7245 | 1.08 | 01/01/1993 | 11/17/2007 | Longitudinal | 7CD003 | 237 | Concrete Embedment Strain Gauge
CD | 12/29/2023 | Strain | Dynatest PAST- 2PCC | Dynamic | Pavement Strain | Microstrain |  | 7-D-1991 | 7 | 4 | 113935.9 | -3.87 | 45.2697 | -93.7245 | 6.24 | 01/01/1993 | 11/17/2007 | Transverse | 7CD004 | 237 | Concrete Embedment Strain Gauge
CD | 12/29/2023 | Strain | Dynatest PAST- 2PCC | Dynamic | Pavement Strain | Microstrain |  | 7-D-1991 | 7 | 5 | 113935.3 | -6.9 | 45.2697 | -93.7245 | 6.12 | 01/01/1993 | 11/17/2007 | Transverse | 7CD005 | 237 | Concrete Embedment Strain Gauge
CD | 12/29/2023 | Strain | Dynatest PAST- 2PCC | Dynamic | Pavement Strain | Microstrain |  | 7-D-1991 | 7 | 6 | 113934.8 | -9.85 | 45.2697 | -93.7245 | 6.12 | 01/01/1993 | 11/17/2007 | Transverse | 7CD006 | 237 | Concrete Embedment Strain Gauge
CD | 12/29/2023 | Strain | Dynatest PAST- 2PCC | Dynamic | Pavement Strain | Microstrain |  | 7-D-1991 | 7 | 7 | 113944.3 | -3.85 | 45.2697 | -93.7245 | 1.44 | 01/01/1993 | 11/17/2007 | Longitudinal | 7CD007 | 237 | Concrete Embedment Strain Gauge
CD | 12/29/2023 | Strain | Dynatest PAST- 2PCC | Dynamic | Pavement Strain | Microstrain |  | 7-D-1991 | 7 | 8 | 113943.4 | -9.88 | 45.2697 | -93.7244 | 0.84 | 01/01/1993 | 11/17/2007 | Longitudinal | 7CD008 | 237 | Concrete Embedment Strain Gauge
CD | 12/29/2023 | Strain | Dynatest PAST- 2PCC | Dynamic | Pavement Strain | Microstrain |  | 7-D-1991 | 7 | 9 | 113944.3 | -3.85 | 45.2697 | -93.7245 | 6.36 | 01/01/1993 | 11/17/2007 | Transverse | 7CD009 | 237 | Concrete Embedment Strain Gauge
CD | 12/29/2023 | Strain | Dynatest PAST- 2PCC | Dynamic | Pavement Strain | Microstrain |  | 7-D-1991 | 7 | 10 | 113943.4 | -9.88 | 45.2697 | -93.7244 | 5.88 | 01/01/1993 | 11/17/2007 | Transverse | 7CD010 | 237 | Concrete Embedment Strain Gauge
CD | 12/29/2023 | Strain | Dynatest PAST- 2PCC | Dynamic | Pavement Strain | Microstrain |  | 7-D-1991 | 7 | 11 | 113952.8 | -3.86 | 45.2697 | -93.7244 | 1.56 | 01/01/1993 | 11/17/2007 | Longitudinal | 7CD011 | 237 | Concrete Embedment Strain Gauge
CD | 12/29/2023 | Strain | Dynatest PAST- 2PCC | Dynamic | Pavement Strain | Microstrain |  | 7-D-1991 | 7 | 12 | 113952.3 | -6.87 | 45.2697 | -93.7244 | 1.08 | 01/01/1993 | 11/17/2007 | Longitudinal | 7CD012 | 237 | Concrete Embedment Strain Gauge
CD | 12/29/2023 | Strain | Dynatest PAST- 2PCC | Dynamic | Pavement Strain | Microstrain |  | 7-D-1991 | 7 | 13 | 113951.8 | -9.86 | 45.2697 | -93.7244 | 1.2 | 01/01/1993 | 11/17/2007 | Longitudinal | 7CD013 | 237 | Concrete Embedment Strain Gauge
CD | 12/29/2023 | Strain | Dynatest PAST- 2PCC | Dynamic | Pavement Strain | Microstrain |  | 7-D-1991 | 7 | 14 | 113952.8 | -3.86 | 45.2697 | -93.7244 | 6.6 | 01/01/1993 | 11/17/2007 | Transverse | 7CD014 | 237 | Concrete Embedment Strain Gauge
CD | 12/29/2023 | Strain | Dynatest PAST- 2PCC | Dynamic | Pavement Strain | Microstrain |  | 7-D-1991 | 7 | 15 | 113952.3 | -6.87 | 45.2697 | -93.7244 | 6.12 | 01/01/1993 | 11/17/2007 | Transverse | 7CD015 | 237 | Concrete Embedment Strain Gauge
CD | 12/29/2023 | Strain | Dynatest PAST- 2PCC | Dynamic | Pavement Strain | Microstrain |  | 7-D-1991 | 7 | 16 | 113951.8 | -9.86 | 45.2697 | -93.7244 | 6.36 | 01/01/1993 | 11/17/2007 | Transverse | 7CD016 | 237 | Concrete Embedment Strain Gauge
CE | 12/29/2023 | Strain | Tokyo Sokki PML-60 | Dynamic | Pavement Strain | Microstrain |  | 7-P-1991 | 7 | 36 | 113954.1 | 3.83 | 45.2697 | -93.7244 | 6.84 | 01/01/1993 | 11/17/2007 | Transverse | 7CE036 | 242 | Concrete Embedment Strain Gauge
CE | 12/29/2023 | Strain | Tokyo Sokki PML-60 | Dynamic | Pavement Strain | Microstrain |  | 7-P-1991 | 7 | 37 | 113954.6 | 6.79 | 45.2697 | -93.7245 | 7.08 | 01/01/1993 | 11/17/2007 | Transverse | 7CE037 | 242 | Concrete Embedment Strain Gauge
CE | 12/29/2023 | Strain | Tokyo Sokki PML-60 | Dynamic | Pavement Strain | Microstrain |  | 7-P-1991 | 7 | 38 | 113955.1 | 9.83 | 45.2697 | -93.7245 | 6.48 | 01/01/1993 | 11/17/2007 | Transverse | 7CE038 | 242 | Concrete Embedment Strain Gauge
CE | 12/29/2023 | Strain | Tokyo Sokki PML-60 | Dynamic | Pavement Strain | Microstrain |  | 7-D-1991 | 7 | 39 | 113924.4 | -9.87 | 45.2697 | -93.7245 | 0.12 | 01/01/1993 | 11/17/2007 | Longitudinal | 7CE039 | 237 | Concrete Embedment Strain Gauge
CE | 12/29/2023 | Strain | Tokyo Sokki PML-60 | Dynamic | Pavement Strain | Microstrain |  | 7-D-1991 | 7 | 40 | 113924.4 | -9.87 | 45.2697 | -93.7245 | 0.96 | 01/01/1993 | 11/17/2007 | Longitudinal | 7CE040 | 237 | Concrete Embedment Strain Gauge
CE | 12/29/2023 | Strain | Tokyo Sokki PML-60 | Dynamic | Pavement Strain | Microstrain |  | 7-D-1991 | 7 | 41 | 113924.4 | -9.87 | 45.2697 | -93.7245 | 6.96 | 01/01/1993 | 11/17/2007 | Longitudinal | 7CE041 | 237 | Concrete Embedment Strain Gauge
CE | 12/29/2023 | Strain | Tokyo Sokki PML-60 | Dynamic | Pavement Strain | Microstrain |  | 7-P-1991 | 7 | 28 | 113938.1 | 9.87 | 45.2697 | -93.7245 | 6.6 | 01/01/1993 | 11/17/2007 | Transverse | 7CE028 | 242 | Concrete Embedment Strain Gauge
CE | 12/29/2023 | Strain | Tokyo Sokki PML-60 | Dynamic | Pavement Strain | Microstrain |  | 7-P-1991 | 7 | 29 | 113945.6 | 3.82 | 45.2697 | -93.7245 | 1.68 | 01/01/1993 | 11/17/2007 | Longitudinal | 7CE029 | 242 | Concrete Embedment Strain Gauge
CE | 12/29/2023 | Strain | Tokyo Sokki PML-60 | Dynamic | Pavement Strain | Microstrain |  | 7-P-1991 | 7 | 30 | 113946.6 | 9.86 | 45.2697 | -93.7245 | 2.28 | 01/01/1993 | 11/17/2007 | Longitudinal | 7CE030 | 242 | Concrete Embedment Strain Gauge
CE | 12/29/2023 | Strain | Tokyo Sokki PML-60 | Dynamic | Pavement Strain | Microstrain |  | 7-P-1991 | 7 | 31 | 113945.6 | 3.82 | 45.2697 | -93.7245 | 6.48 | 01/01/1993 | 11/17/2007 | Transverse | 7CE031 | 242 | Concrete Embedment Strain Gauge
CE | 12/29/2023 | Strain | Tokyo Sokki PML-60 | Dynamic | Pavement Strain | Microstrain |  | 7-P-1991 | 7 | 32 | 113946.6 | 9.86 | 45.2697 | -93.7245 | 7.08 | 01/01/1993 | 11/17/2007 | Transverse | 7CE032 | 242 | Concrete Embedment Strain Gauge
CE | 12/29/2023 | Strain | Tokyo Sokki PML-60 | Dynamic | Pavement Strain | Microstrain |  | 7-P-1991 | 7 | 33 | 113954.1 | 3.83 | 45.2697 | -93.7244 | 1.92 | 01/01/1993 | 11/17/2007 | Longitudinal | 7CE033 | 242 | Concrete Embedment Strain Gauge
CE | 12/29/2023 | Strain | Tokyo Sokki PML-60 | Dynamic | Pavement Strain | Microstrain |  | 7-P-1991 | 7 | 34 | 113954.6 | 6.79 | 45.2697 | -93.7245 | 1.68 | 01/01/1993 | 11/17/2007 | Longitudinal | 7CE034 | 242 | Concrete Embedment Strain Gauge
CE | 12/29/2023 | Strain | Tokyo Sokki PML-60 | Dynamic | Pavement Strain | Microstrain |  | 7-P-1991 | 7 | 35 | 113955.1 | 9.83 | 45.2697 | -93.7245 | 1.68 | 01/01/1993 | 11/17/2007 | Longitudinal | 7CE035 | 242 | Concrete Embedment Strain Gauge
CE | 12/29/2023 | Strain | Tokyo Sokki PML-60 | Dynamic | Pavement Strain | Microstrain |  | 7-D-1991 | 7 | 1 | 113915.8 | -3.82 | 45.2697 | -93.7245 | 1.8 | 01/01/1993 | 11/17/2007 | Longitudinal | 7CE001 | 237 | Concrete Embedment Strain Gauge
CE | 12/29/2023 | Strain | Tokyo Sokki PML-60 | Dynamic | Pavement Strain | Microstrain |  | 7-D-1991 | 7 | 2 | 113915.4 | -6.85 | 45.2698 | -93.7245 | 1.68 | 01/01/1993 | 11/17/2007 | Longitudinal | 7CE002 | 237 | Concrete Embedment Strain Gauge
CE | 12/29/2023 | Strain | Tokyo Sokki PML-60 | Dynamic | Pavement Strain | Microstrain |  | 7-D-1991 | 7 | 3 | 113914.8 | -9.83 | 45.2698 | -93.7245 | 1.56 | 01/01/1993 | 11/17/2007 | Longitudinal | 7CE003 | 237 | Concrete Embedment Strain Gauge
CE | 12/29/2023 | Strain | Tokyo Sokki PML-60 | Dynamic | Pavement Strain | Microstrain |  | 7-D-1991 | 7 | 4 | 113914.7 | -10.85 | 45.2698 | -93.7245 | 1.68 | 01/01/1993 | 11/17/2007 | Longitudinal | 7CE004 | 237 | Concrete Embedment Strain Gauge
CE | 12/29/2023 | Strain | Tokyo Sokki PML-60 | Dynamic | Pavement Strain | Microstrain |  | 7-D-1991 | 7 | 5 | 113915.8 | -3.82 | 45.2697 | -93.7245 | 6.84 | 01/01/1993 | 11/17/2007 | Transverse | 7CE005 | 237 | Concrete Embedment Strain Gauge
CE | 12/29/2023 | Strain | Tokyo Sokki PML-60 | Dynamic | Pavement Strain | Microstrain |  | 7-D-1991 | 7 | 6 | 113915.4 | -6.85 | 45.2698 | -93.7245 | 6.36 | 01/01/1993 | 11/17/2007 | Transverse | 7CE006 | 237 | Concrete Embedment Strain Gauge
CE | 12/29/2023 | Strain | Tokyo Sokki PML-60 | Dynamic | Pavement Strain | Microstrain |  | 7-D-1991 | 7 | 7 | 113914.8 | -9.83 | 45.2698 | -93.7245 | 6.24 | 01/01/1993 | 11/17/2007 | Transverse | 7CE007 | 237 | Concrete Embedment Strain Gauge
CE | 12/29/2023 | Strain | Tokyo Sokki PML-60 | Dynamic | Pavement Strain | Microstrain |  | 7-D-1991 | 7 | 8 | 113914.7 | -10.85 | 45.2698 | -93.7245 | 6.36 | 01/01/1993 | 11/17/2007 | Transverse | 7CE008 | 237 | Concrete Embedment Strain Gauge
CE | 12/29/2023 | Strain | Tokyo Sokki PML-60 | Dynamic | Pavement Strain | Microstrain |  | 7-D-1991 | 7 | 9 | 113924.4 | -3.87 | 45.2697 | -93.7245 | 1.68 | 01/01/1993 | 11/17/2007 | Longitudinal | 7CE009 | 237 | Concrete Embedment Strain Gauge
CE | 12/29/2023 | Strain | Tokyo Sokki PML-60 | Dynamic | Pavement Strain | Microstrain |  | 7-D-1991 | 7 | 10 | 113923.4 | -9.85 | 45.2697 | -93.7245 | 1.56 | 01/01/1993 | 11/17/2007 | Longitudinal | 7CE010 | 237 | Concrete Embedment Strain Gauge
CE | 12/29/2023 | Strain | Tokyo Sokki PML-60 | Dynamic | Pavement Strain | Microstrain |  | 7-D-1991 | 7 | 11 | 113923.2 | -10.8 | 45.2698 | -93.7245 | 1.44 | 01/01/1993 | 11/17/2007 | Longitudinal | 7CE011 | 237 | Concrete Embedment Strain Gauge
CE | 12/29/2023 | Strain | Tokyo Sokki PML-60 | Dynamic | Pavement Strain | Microstrain |  | 7-D-1991 | 7 | 12 | 113924.4 | -3.87 | 45.2697 | -93.7245 | 6.48 | 01/01/1993 | 11/17/2007 | Transverse | 7CE012 | 237 | Concrete Embedment Strain Gauge
CE | 12/29/2023 | Strain | Tokyo Sokki PML-60 | Dynamic | Pavement Strain | Microstrain |  | 7-D-1991 | 7 | 13 | 113923.4 | -9.85 | 45.2697 | -93.7245 | 6.36 | 01/01/1993 | 11/17/2007 | Transverse | 7CE013 | 237 | Concrete Embedment Strain Gauge
CE | 12/29/2023 | Strain | Tokyo Sokki PML-60 | Dynamic | Pavement Strain | Microstrain |  | 7-D-1991 | 7 | 14 | 113923.2 | -10.8 | 45.2698 | -93.7245 | 6.24 | 01/01/1993 | 11/17/2007 | Transverse | 7CE014 | 237 | Concrete Embedment Strain Gauge
CE | 12/29/2023 | Strain | Tokyo Sokki PML-60 | Dynamic | Pavement Strain | Microstrain |  | 7-D-1991 | 7 | 15 | 113932.8 | -3.82 | 45.2697 | -93.7245 | 1.68 | 01/01/1993 | 11/17/2007 | Longitudinal | 7CE015 | 237 | Concrete Embedment Strain Gauge
CE | 12/29/2023 | Strain | Tokyo Sokki PML-60 | Dynamic | Pavement Strain | Microstrain |  | 7-D-1991 | 7 | 16 | 113932.3 | -6.86 | 45.2697 | -93.7245 | 1.44 | 01/01/1993 | 11/17/2007 | Longitudinal | 7CE016 | 237 | Concrete Embedment Strain Gauge
CE | 12/29/2023 | Strain | Tokyo Sokki PML-60 | Dynamic | Pavement Strain | Microstrain |  | 7-D-1991 | 7 | 17 | 113931.9 | -9.83 | 45.2697 | -93.7245 | 2.52 | 01/01/1993 | 11/17/2007 | Longitudinal | 7CE017 | 237 | Concrete Embedment Strain Gauge
CE | 12/29/2023 | Strain | Tokyo Sokki PML-60 | Dynamic | Pavement Strain | Microstrain |  | 7-D-1991 | 7 | 18 | 113931.7 | -10.85 | 45.2697 | -93.7245 | 1.56 | 01/01/1993 | 11/17/2007 | Longitudinal | 7CE018 | 237 | Concrete Embedment Strain Gauge
CE | 12/29/2023 | Strain | Tokyo Sokki PML-60 | Dynamic | Pavement Strain | Microstrain |  | 7-D-1991 | 7 | 19 | 113932.8 | -3.82 | 45.2697 | -93.7245 | 6.36 | 01/01/1993 | 11/17/2007 | Transverse | 7CE019 | 237 | Concrete Embedment Strain Gauge
CE | 12/29/2023 | Strain | Tokyo Sokki PML-60 | Dynamic | Pavement Strain | Microstrain |  | 7-D-1991 | 7 | 20 | 113932.3 | -6.86 | 45.2697 | -93.7245 | 6.24 | 01/01/1993 | 11/17/2007 | Transverse | 7CE020 | 237 | Concrete Embedment Strain Gauge
CE | 12/29/2023 | Strain | Tokyo Sokki PML-60 | Dynamic | Pavement Strain | Microstrain |  | 7-D-1991 | 7 | 21 | 113931.9 | -9.83 | 45.2697 | -93.7245 | 7.32 | 01/01/1993 | 11/17/2007 | Transverse | 7CE021 | 237 | Concrete Embedment Strain Gauge
CE | 12/29/2023 | Strain | Tokyo Sokki PML-60 | Dynamic | Pavement Strain | Microstrain |  | 7-D-1991 | 7 | 22 | 113931.7 | -10.85 | 45.2697 | -93.7245 | 6.24 | 01/01/1993 | 11/17/2007 | Transverse | 7CE022 | 237 | Concrete Embedment Strain Gauge
CE | 12/29/2023 | Strain | Tokyo Sokki PML-60 | Dynamic | Pavement Strain | Microstrain |  | 7-P-1991 | 7 | 23 | 113937.1 | 3.84 | 45.2697 | -93.7245 | 1.8 | 01/01/1993 | 11/17/2007 | Longitudinal | 7CE023 | 242 | Concrete Embedment Strain Gauge
CE | 12/29/2023 | Strain | Tokyo Sokki PML-60 | Dynamic | Pavement Strain | Microstrain |  | 7-P-1991 | 7 | 24 | 113937.6 | 6.83 | 45.2697 | -93.7245 | 2.4 | 01/01/1993 | 11/17/2007 | Longitudinal | 7CE024 | 242 | Concrete Embedment Strain Gauge
CE | 12/29/2023 | Strain | Tokyo Sokki PML-60 | Dynamic | Pavement Strain | Microstrain |  | 7-P-1991 | 7 | 25 | 113938.1 | 9.87 | 45.2697 | -93.7245 | 1.8 | 01/01/1993 | 11/17/2007 | Longitudinal | 7CE025 | 242 | Concrete Embedment Strain Gauge
CE | 12/29/2023 | Strain | Tokyo Sokki PML-60 | Dynamic | Pavement Strain | Microstrain |  | 7-P-1991 | 7 | 26 | 113937.1 | 3.84 | 45.2697 | -93.7245 | 6.6 | 01/01/1993 | 11/17/2007 | Transverse | 7CE026 | 242 | Concrete Embedment Strain Gauge
CE | 12/29/2023 | Strain | Tokyo Sokki PML-60 | Dynamic | Pavement Strain | Microstrain |  | 7-P-1991 | 7 | 27 | 113937.6 | 6.83 | 45.2697 | -93.7245 | 7.2 | 01/01/1993 | 11/17/2007 | Transverse | 7CE027 | 242 | Concrete Embedment Strain Gauge
DT | 12/29/2023 | Displacement | Schaevitz HCD-500 | Dynamic | Slab Displacement | Millimeters |  | 7-D-1991 | 7 | 1 | 113973.4 | -3.79 | 45.2697 | -93.7244 | 3 | 01/01/1993 | 11/17/2007 | Vertical | 7DT001 | 237 | Linear Variable Differential Transducer
DT | 12/29/2023 | Displacement | Schaevitz HCD-500 | Dynamic | Slab Displacement | Millimeters |  | 7-D-1991 | 7 | 2 | 113972.4 | -9.82 | 45.2697 | -93.7244 | 3 | 01/01/1993 | 11/17/2007 | Vertical | 7DT002 | 237 | Linear Variable Differential Transducer
DT | 12/29/2023 | Displacement | Schaevitz HCD-500 | Dynamic | Slab Displacement | Millimeters |  | 7-D-1991 | 7 | 3 | 113975.4 | -3.8 | 45.2696 | -93.7244 | 3 | 01/01/1993 | 11/17/2007 | Vertical | 7DT003 | 237 | Linear Variable Differential Transducer
DT | 12/29/2023 | Displacement | Schaevitz HCD-500 | Dynamic | Slab Displacement | Millimeters |  | 7-D-1991 | 7 | 4 | 113974.4 | -9.83 | 45.2697 | -93.7244 | 3 | 01/01/1993 | 11/17/2007 | Vertical | 7DT004 | 237 | Linear Variable Differential Transducer
DW | 12/29/2023 | Pressure | Geokon 3410S | Dynamic | Water Pressure | kPa |  | 7-D-1991 | 7 | 1 | 113945.4 | -9.72 | 45.2697 | -93.7244 | 16.56 | 01/01/1993 | 11/17/2007 | Horizontal | 7DW001 | 234 | Dynamic Pore Water Pressure Cell
DW | 12/29/2023 | Pressure | Geokon 3410S | Dynamic | Water Pressure | kPa |  | 7-D-1991 | 7 | 2 | 113945.4 | -9.72 | 45.2697 | -93.7244 | 28.56 | 01/01/1993 | 11/17/2007 | Horizontal | 7DW002 | 234 | Dynamic Pore Water Pressure Cell
DW | 12/29/2023 | Pressure | Geokon 3410S | Dynamic | Water Pressure | kPa |  | 7-D-1991 | 7 | 3 | 113945.4 | -9.72 | 45.2697 | -93.7244 | 40.56 | 01/01/1993 | 11/17/2007 | Horizontal | 7DW003 | 234 | Dynamic Pore Water Pressure Cell
XV | 12/29/2023 | Temperature | Geokon VCE 4200 | Static | Temperature | Degrees C | XV_VALUES | 8-P-1991 | 8 | 13 | 114658.8 | 1.51 | 45.2685 | -93.7223 | 2.16 | 01/01/1993 | 05/01/2022 | Horizontal | 8XV013 | 264 | Vibrating Wire Strain Temperature
XV | 12/29/2023 | Temperature | Geokon VCE 4200 | Static | Temperature | Degrees C | XV_VALUES | 8-P-1991 | 8 | 14 | 114659.6 | 5.99 | 45.2685 | -93.7223 | 2.16 | 01/01/1993 | 05/01/2022 | Horizontal | 8XV014 | 264 | Vibrating Wire Strain Temperature
XV | 12/29/2023 | Temperature | Geokon VCE 4200 | Static | Temperature | Degrees C | XV_VALUES | 8-P-1991 | 8 | 15 | 114660.3 | 10.47 | 45.2685 | -93.7223 | 1.92 | 01/01/1993 | 05/01/2022 | Horizontal | 8XV015 | 264 | Vibrating Wire Strain Temperature
XV | 12/29/2023 | Temperature | Geokon VCE 4200 | Static | Temperature | Degrees C | XV_VALUES | 8-P-1991 | 8 | 16 | 114658.8 | 1.51 | 45.2685 | -93.7223 | 7.2 | 01/01/1993 | 05/01/2022 | Horizontal | 8XV016 | 264 | Vibrating Wire Strain Temperature
XV | 12/29/2023 | Temperature | Geokon VCE 4200 | Static | Temperature | Degrees C | XV_VALUES | 8-P-1991 | 8 | 17 | 114659.6 | 5.99 | 45.2685 | -93.7223 | 6.96 | 01/01/1993 | 05/01/2022 | Horizontal | 8XV017 | 264 | Vibrating Wire Strain Temperature
XV | 12/29/2023 | Temperature | Geokon VCE 4200 | Static | Temperature | Degrees C | XV_VALUES | 8-P-1991 | 8 | 18 | 114660.3 | 10.47 | 45.2685 | -93.7223 | 6.84 | 01/01/1993 | 05/01/2022 | Horizontal | 8XV018 | 264 | Vibrating Wire Strain Temperature
XV | 12/29/2023 | Temperature | Geokon VCE 4200 | Static | Temperature | Degrees C | XV_VALUES | 8-D-2007 | 8 | 101 | 114635.7 | -6.97 | 45.2686 | -93.7223 | 6.85 | 10/01/2007 | 05/01/2022 | Horizontal | 8XV101 | 28496 | Vibrating Wire Strain Temperature
XV | 12/29/2023 | Temperature | Geokon VCE 4200 | Static | Temperature | Degrees C | XV_VALUES | 8-D-2007 | 8 | 102 | 114636.7 | -6.99 | 45.2686 | -93.7223 | 6.85 | 10/01/2007 | 05/01/2022 | Horizontal | 8XV102 | 28496 | Vibrating Wire Strain Temperature
XV | 12/29/2023 | Temperature | Geokon VCE 4200 | Static | Temperature | Degrees C | XV_VALUES | 8-D-2007 | 8 | 103 | 114682 | -6.85 | 45.2685 | -93.7222 | 0.75 | 10/01/2007 | 05/01/2022 | Horizontal | 8XV103 | 28496 | Vibrating Wire Strain Temperature
XV | 12/29/2023 | Temperature | Geokon VCE 4200 | Static | Temperature | Degrees C | XV_VALUES | 8-D-2007 | 8 | 104 | 114682 | -6.85 | 45.2685 | -93.7222 | 6.85 | 10/01/2007 | 05/01/2022 | Horizontal | 8XV104 | 28496 | Vibrating Wire Strain Temperature
XV | 12/29/2023 | Temperature | Geokon VCE 4200 | Static | Temperature | Degrees C | XV_VALUES | 8-D-2007 | 8 | 105 | 114681.1 | -6.82 | 45.2685 | -93.7222 | 0.75 | 10/01/2007 | 05/01/2022 | Horizontal | 8XV105 | 28496 | Vibrating Wire Strain Temperature
XV | 12/29/2023 | Temperature | Geokon VCE 4200 | Static | Temperature | Degrees C | XV_VALUES | 8-D-2007 | 8 | 106 | 114681.1 | -6.82 | 45.2685 | -93.7222 | 6.85 | 10/01/2007 | 05/01/2022 | Horizontal | 8XV106 | 28496 | Vibrating Wire Strain Temperature
XV | 12/29/2023 | Temperature | Geokon VCE 4200 | Static | Temperature | Degrees C | XV_VALUES | 8-P-1991 | 8 | 1 | 114646.8 | 1.45 | 45.2685 | -93.7223 | 2.88 | 01/01/1993 | 05/01/2022 | Horizontal | 8XV001 | 264 | Vibrating Wire Strain Temperature
TC | 12/29/2023 | Temperature | Fabricated | Static | Temperature | Degrees C | TC_VALUES | 8-D-1991 | 8 | 6 | 114668.1 | -9.78 | 45.2685 | -93.7222 | 12.24 | 01/01/1993 | 05/01/2022 | Horizontal | 8TC006 | 257 | Thermocouple
TC | 12/29/2023 | Temperature | Fabricated | Static | Temperature | Degrees C | TC_VALUES | 8-D-1991 | 8 | 7 | 114668.1 | -9.78 | 45.2685 | -93.7222 | 18.72 | 01/01/1993 | 05/01/2022 | Horizontal | 8TC007 | 256 | Thermocouple
TC | 12/29/2023 | Temperature | Fabricated | Static | Temperature | Degrees C | TC_VALUES | 8-D-1991 | 8 | 8 | 114668.1 | -9.78 | 45.2685 | -93.7222 | 24.72 | 01/01/1993 | 05/01/2022 | Horizontal | 8TC008 | 256 | Thermocouple
TC | 12/29/2023 | Temperature | Fabricated | Static | Temperature | Degrees C | TC_VALUES | 8-D-1991 | 8 | 9 | 114668.1 | -9.78 | 45.2685 | -93.7222 | 36.72 | 01/01/1993 | 05/01/2022 | Horizontal | 8TC009 | 256 | Thermocouple
TC | 12/29/2023 | Temperature | Fabricated | Static | Temperature | Degrees C | TC_VALUES | 8-D-1991 | 8 | 10 | 114668.1 | -9.78 | 45.2685 | -93.7222 | 48.72 | 01/01/1993 | 05/01/2022 | Horizontal | 8TC010 | 256 | Thermocouple
TC | 12/29/2023 | Temperature | Fabricated | Static | Temperature | Degrees C | TC_VALUES | 8-D-1991 | 8 | 11 | 114668.1 | -9.78 | 45.2685 | -93.7222 | 60.72 | 01/01/1993 | 05/01/2022 | Horizontal | 8TC011 | 256 | Thermocouple
TC | 12/29/2023 | Temperature | Fabricated | Static | Temperature | Degrees C | TC_VALUES | 8-D-1991 | 8 | 12 | 114668.1 | -9.78 | 45.2685 | -93.7222 | 96.72 | 01/01/1993 | 05/01/2022 | Horizontal | 8TC012 | 256 | Thermocouple
TC | 12/29/2023 | Temperature | Fabricated | Static | Temperature | Degrees C | TC_VALUES | 8-D-2007 | 8 | 101 | 114683.1 | -6.85 | 45.2685 | -93.7222 | 0.25 | 10/01/2007 | 05/01/2022 | Horizontal | 8TC101 | 28496 | Thermocouple
TC | 12/29/2023 | Temperature | Fabricated | Static | Temperature | Degrees C | TC_VALUES | 8-D-2007 | 8 | 102 | 114683.1 | -6.85 | 45.2685 | -93.7222 | 2 | 10/01/2007 | 05/01/2022 | Horizontal | 8TC102 | 28496 | Thermocouple
TC | 12/29/2023 | Temperature | Fabricated | Static | Temperature | Degrees C | TC_VALUES | 8-D-2007 | 8 | 103 | 114683.1 | -6.85 | 45.2685 | -93.7222 | 3.75 | 10/01/2007 | 05/01/2022 | Horizontal | 8TC103 | 28496 | Thermocouple
TC | 12/29/2023 | Temperature | Fabricated | Static | Temperature | Degrees C | TC_VALUES | 8-D-2007 | 8 | 104 | 114683.1 | -6.85 | 45.2685 | -93.7222 | 6.85 | 10/01/2007 | 05/01/2022 | Horizontal | 8TC104 | 28496 | Thermocouple
TC | 12/29/2023 | Temperature | Fabricated | Static | Temperature | Degrees C | TC_VALUES | 8-D-2007 | 8 | 105 | 114683.1 | -6.85 | 45.2685 | -93.7222 | 8 | 10/01/2007 | 05/01/2022 | Horizontal | 8TC105 | 28495 | Thermocouple
TC | 12/29/2023 | Temperature | Fabricated | Static | Temperature | Degrees C | TC_VALUES | 8-D-2007 | 8 | 106 | 114683.1 | -6.85 | 45.2685 | -93.7222 | 11 | 10/01/2007 | 05/01/2022 | Horizontal | 8TC106 | 28494 | Thermocouple
TC | 12/29/2023 | Temperature | Fabricated | Static | Temperature | Degrees C | TC_VALUES | 8-D-2007 | 8 | 107 | 114683.1 | -6.85 | 45.2685 | -93.7222 | 13 | 10/01/2007 | 05/01/2022 | Horizontal | 8TC107 | 28494 | Thermocouple
TC | 12/29/2023 | Temperature | Fabricated | Static | Temperature | Degrees C | TC_VALUES | 8-D-2007 | 8 | 108 | 114683.1 | -6.85 | 45.2685 | -93.7222 | 15 | 10/01/2007 | 05/01/2022 | Horizontal | 8TC108 | 28493 | Thermocouple
TD | 12/29/2023 | Moisture | Fabricated | Static | Moisture - Volumetric Content | cm3/cm3 | TD_VALUES | 8-D-1991 | 8 | 1 | 114670.4 | -10.24 | 45.2685 | -93.7222 | 12.72 | 01/01/1993 | 05/01/2022 |  | 8TD001 | 257 | Time Domain Reflectometer
TD | 12/29/2023 | Moisture | Fabricated | Static | Moisture - Volumetric Content | cm3/cm3 | TD_VALUES | 8-D-1991 | 8 | 2 | 114670.4 | -10.24 | 45.2685 | -93.7222 | 17.16 | 01/01/1993 | 05/01/2022 |  | 8TD002 | 256 | Time Domain Reflectometer
TD | 12/29/2023 | Moisture | Fabricated | Static | Moisture - Volumetric Content | cm3/cm3 | TD_VALUES | 8-D-1991 | 8 | 3 | 114670.4 | -10.24 | 45.2685 | -93.7222 | 23.16 | 01/01/1993 | 05/01/2022 |  | 8TD003 | 256 | Time Domain Reflectometer
TD | 12/29/2023 | Moisture | Fabricated | Static | Moisture - Volumetric Content | cm3/cm3 | TD_VALUES | 8-D-1991 | 8 | 4 | 114670.4 | -10.24 | 45.2685 | -93.7222 | 35.16 | 01/01/1993 | 05/01/2022 |  | 8TD004 | 256 | Time Domain Reflectometer
TD | 12/29/2023 | Moisture | Fabricated | Static | Moisture - Volumetric Content | cm3/cm3 | TD_VALUES | 8-D-1991 | 8 | 5 | 114670.4 | -10.24 | 45.2685 | -93.7222 | 47.16 | 01/01/1993 | 05/01/2022 |  | 8TD005 | 256 | Time Domain Reflectometer
TD | 12/29/2023 | Moisture | Fabricated | Static | Moisture - Volumetric Content | cm3/cm3 | TD_VALUES | 8-D-1991 | 8 | 6 | 114670.4 | -10.24 | 45.2685 | -93.7222 | 59.16 | 01/01/1993 | 05/01/2022 |  | 8TD006 | 256 | Time Domain Reflectometer
TD | 12/29/2023 | Moisture | Fabricated | Static | Moisture - Volumetric Content | cm3/cm3 | TD_VALUES | 8-D-1991 | 8 | 7 | 114670.4 | -10.24 | 45.2685 | -93.7222 | 95.16 | 01/01/1993 | 05/01/2022 |  | 8TD007 | 256 | Time Domain Reflectometer
VW | 12/29/2023 | Strain | Geokon VCE 4200 | Static | Pavement strain | Microstrain | VW_VALUES | 8-P-1991 | 8 | 5 | 114647.5 | 5.95 | 45.2685 | -93.7223 | 7.32 | 01/01/1993 | 05/01/2022 | Transverse | 8VW005 | 264 | Vibrating Wire Strain Sensor
VW | 12/29/2023 | Strain | Geokon VCE 4200 | Static | Pavement strain | Microstrain | VW_VALUES | 8-P-1991 | 8 | 6 | 114648.3 | 10.48 | 45.2685 | -93.7223 | 7.32 | 01/01/1993 | 05/01/2022 | Transverse | 8VW006 | 264 | Vibrating Wire Strain Sensor
VW | 12/29/2023 | Strain | Geokon VCE 4200 | Static | Pavement strain | Microstrain | VW_VALUES | 8-P-1991 | 8 | 7 | 114652.8 | 1.48 | 45.2685 | -93.7223 | 2.4 | 01/01/1993 | 05/01/2022 | Longitudinal | 8VW007 | 264 | Vibrating Wire Strain Sensor
VW | 12/29/2023 | Strain | Geokon VCE 4200 | Static | Pavement strain | Microstrain | VW_VALUES | 8-P-1991 | 8 | 8 | 114653.6 | 5.99 | 45.2685 | -93.7223 | 2.28 | 01/01/1993 | 05/01/2022 | Longitudinal | 8VW008 | 264 | Vibrating Wire Strain Sensor
VW | 12/29/2023 | Strain | Geokon VCE 4200 | Static | Pavement strain | Microstrain | VW_VALUES | 8-P-1991 | 8 | 9 | 114654.3 | 10.52 | 45.2685 | -93.7223 | 2.28 | 01/01/1993 | 05/01/2022 | Longitudinal | 8VW009 | 264 | Vibrating Wire Strain Sensor
VW | 12/29/2023 | Strain | Geokon VCE 4200 | Static | Pavement strain | Microstrain | VW_VALUES | 8-P-1991 | 8 | 10 | 114652.8 | 1.48 | 45.2685 | -93.7223 | 7.32 | 01/01/1993 | 05/01/2022 | Transverse | 8VW010 | 264 | Vibrating Wire Strain Sensor
VW | 12/29/2023 | Strain | Geokon VCE 4200 | Static | Pavement strain | Microstrain | VW_VALUES | 8-P-1991 | 8 | 11 | 114653.6 | 5.99 | 45.2685 | -93.7223 | 7.2 | 01/01/1993 | 05/01/2022 | Transverse | 8VW011 | 264 | Vibrating Wire Strain Sensor
VW | 12/29/2023 | Strain | Geokon VCE 4200 | Static | Pavement strain | Microstrain | VW_VALUES | 8-P-1991 | 8 | 12 | 114654.3 | 10.52 | 45.2685 | -93.7223 | 7.2 | 01/01/1993 | 05/01/2022 | Transverse | 8VW012 | 264 | Vibrating Wire Strain Sensor
VW | 12/29/2023 | Strain | Geokon VCE 4200 | Static | Pavement strain | Microstrain | VW_VALUES | 8-P-1991 | 8 | 13 | 114658.8 | 1.51 | 45.2685 | -93.7223 | 2.16 | 01/01/1993 | 05/01/2022 | Longitudinal | 8VW013 | 264 | Vibrating Wire Strain Sensor
VW | 12/29/2023 | Strain | Geokon VCE 4200 | Static | Pavement strain | Microstrain | VW_VALUES | 8-P-1991 | 8 | 14 | 114659.6 | 5.99 | 45.2685 | -93.7223 | 2.16 | 01/01/1993 | 05/01/2022 | Longitudinal | 8VW014 | 264 | Vibrating Wire Strain Sensor
VW | 12/29/2023 | Strain | Geokon VCE 4200 | Static | Pavement strain | Microstrain | VW_VALUES | 8-P-1991 | 8 | 15 | 114660.3 | 10.47 | 45.2685 | -93.7223 | 1.92 | 01/01/1993 | 05/01/2022 | Longitudinal | 8VW015 | 264 | Vibrating Wire Strain Sensor
VW | 12/29/2023 | Strain | Geokon VCE 4200 | Static | Pavement strain | Microstrain | VW_VALUES | 8-P-1991 | 8 | 16 | 114658.8 | 1.51 | 45.2685 | -93.7223 | 7.2 | 01/01/1993 | 05/01/2022 | Transverse | 8VW016 | 264 | Vibrating Wire Strain Sensor
VW | 12/29/2023 | Strain | Geokon VCE 4200 | Static | Pavement strain | Microstrain | VW_VALUES | 8-P-1991 | 8 | 17 | 114659.6 | 5.99 | 45.2685 | -93.7223 | 6.96 | 01/01/1993 | 05/01/2022 | Transverse | 8VW017 | 264 | Vibrating Wire Strain Sensor
VW | 12/29/2023 | Strain | Geokon VCE 4200 | Static | Pavement strain | Microstrain | VW_VALUES | 8-P-1991 | 8 | 18 | 114660.3 | 10.47 | 45.2685 | -93.7223 | 6.84 | 01/01/1993 | 05/01/2022 | Transverse | 8VW018 | 264 | Vibrating Wire Strain Sensor
VW | 12/29/2023 | Strain | Geokon VCE 4200 | Static | Pavement strain | Microstrain | VW_VALUES | 8-D-2007 | 8 | 101 | 114635.7 | -6.97 | 45.2686 | -93.7223 | 6.85 | 10/01/2007 | 05/01/2022 | Longitudinal | 8VW101 | 28496 | Vibrating Wire Strain Sensor
VW | 12/29/2023 | Strain | Geokon VCE 4200 | Static | Pavement strain | Microstrain | VW_VALUES | 8-D-2007 | 8 | 102 | 114636.7 | -6.99 | 45.2686 | -93.7223 | 6.85 | 10/01/2007 | 05/01/2022 | Transverse | 8VW102 | 28496 | Vibrating Wire Strain Sensor
VW | 12/29/2023 | Strain | Geokon VCE 4200 | Static | Pavement strain | Microstrain | VW_VALUES | 8-D-2007 | 8 | 103 | 114682 | -6.85 | 45.2685 | -93.7222 | 0.75 | 10/01/2007 | 05/01/2022 | Transverse | 8VW103 | 28496 | Vibrating Wire Strain Sensor
VW | 12/29/2023 | Strain | Geokon VCE 4200 | Static | Pavement strain | Microstrain | VW_VALUES | 8-D-2007 | 8 | 104 | 114682 | -6.85 | 45.2685 | -93.7222 | 6.85 | 10/01/2007 | 05/01/2022 | Transverse | 8VW104 | 28496 | Vibrating Wire Strain Sensor
VW | 12/29/2023 | Strain | Geokon VCE 4200 | Static | Pavement strain | Microstrain | VW_VALUES | 8-D-2007 | 8 | 105 | 114681.1 | -6.82 | 45.2685 | -93.7222 | 0.75 | 10/01/2007 | 05/01/2022 | Longitudinal | 8VW105 | 28496 | Vibrating Wire Strain Sensor
VW | 12/29/2023 | Strain | Geokon VCE 4200 | Static | Pavement strain | Microstrain | VW_VALUES | 8-D-2007 | 8 | 106 | 114681.1 | -6.82 | 45.2685 | -93.7222 | 6.85 | 10/01/2007 | 05/01/2022 | Longitudinal | 8VW106 | 28496 | Vibrating Wire Strain Sensor
VW | 12/29/2023 | Strain | Geokon VCE 4200 | Static | Pavement strain | Microstrain | VW_VALUES | 8-P-1991 | 8 | 1 | 114646.8 | 1.45 | 45.2685 | -93.7223 | 2.88 | 01/01/1993 | 05/01/2022 | Longitudinal | 8VW001 | 264 | Vibrating Wire Strain Sensor
VW | 12/29/2023 | Strain | Geokon VCE 4200 | Static | Pavement strain | Microstrain | VW_VALUES | 8-P-1991 | 8 | 2 | 114647.5 | 5.95 | 45.2685 | -93.7223 | 2.52 | 01/01/1993 | 05/01/2022 | Longitudinal | 8VW002 | 264 | Vibrating Wire Strain Sensor
VW | 12/29/2023 | Strain | Geokon VCE 4200 | Static | Pavement strain | Microstrain | VW_VALUES | 8-P-1991 | 8 | 3 | 114648.3 | 10.48 | 45.2685 | -93.7223 | 2.4 | 01/01/1993 | 05/01/2022 | Longitudinal | 8VW003 | 264 | Vibrating Wire Strain Sensor
VW | 12/29/2023 | Strain | Geokon VCE 4200 | Static | Pavement strain | Microstrain | VW_VALUES | 8-P-1991 | 8 | 4 | 114646.8 | 1.45 | 45.2685 | -93.7223 | 7.68 | 01/01/1993 | 05/01/2022 | Transverse | 8VW004 | 264 | Vibrating Wire Strain Sensor
WM | 12/29/2023 | Moisture | Watermark 200-X | Static | Moisture - Soil - Relative | Centibar | WM_VALUES | 8-D-1991 | 8 | 1 | 114670.4 | -10.24 | 45.2685 | -93.7222 | 12.6 | 01/01/1993 | 05/01/2022 | Horizontal | 8WM001 | 257 | Moisture Block
WM | 12/29/2023 | Moisture | Watermark 200-X | Static | Moisture - Soil - Relative | Centibar | WM_VALUES | 8-D-1991 | 8 | 2 | 114670.4 | -10.24 | 45.2685 | -93.7222 | 17.04 | 01/01/1993 | 05/01/2022 | Horizontal | 8WM002 | 256 | Moisture Block
WM | 12/29/2023 | Moisture | Watermark 200-X | Static | Moisture - Soil - Relative | Centibar | WM_VALUES | 8-D-1991 | 8 | 3 | 114670.4 | -10.24 | 45.2685 | -93.7222 | 23.04 | 01/01/1993 | 05/01/2022 | Horizontal | 8WM003 | 256 | Moisture Block
WM | 12/29/2023 | Moisture | Watermark 200-X | Static | Moisture - Soil - Relative | Centibar | WM_VALUES | 8-D-1991 | 8 | 4 | 114670.4 | -10.24 | 45.2685 | -93.7222 | 35.04 | 01/01/1993 | 05/01/2022 | Horizontal | 8WM004 | 256 | Moisture Block
WM | 12/29/2023 | Moisture | Watermark 200-X | Static | Moisture - Soil - Relative | Centibar | WM_VALUES | 8-D-1991 | 8 | 5 | 114670.4 | -10.24 | 45.2685 | -93.7222 | 47.04 | 01/01/1993 | 05/01/2022 | Horizontal | 8WM005 | 256 | Moisture Block
WM | 12/29/2023 | Moisture | Watermark 200-X | Static | Moisture - Soil - Relative | Centibar | WM_VALUES | 8-D-1991 | 8 | 6 | 114670.4 | -10.24 | 45.2685 | -93.7222 | 59.04 | 01/01/1993 | 05/01/2022 | Horizontal | 8WM006 | 256 | Moisture Block
WM | 12/29/2023 | Moisture | Watermark 200-X | Static | Moisture - Soil - Relative | Centibar | WM_VALUES | 8-D-1991 | 8 | 7 | 114670.4 | -10.24 | 45.2685 | -93.7222 | 95.04 | 01/01/1993 | 05/01/2022 | Horizontal | 8WM007 | 256 | Moisture Block
XV | 12/29/2023 | Temperature | Geokon VCE 4200 | Static | Temperature | Degrees C | XV_VALUES | 8-P-1991 | 8 | 2 | 114647.5 | 5.95 | 45.2685 | -93.7223 | 2.52 | 01/01/1993 | 05/01/2022 | Horizontal | 8XV002 | 264 | Vibrating Wire Strain Temperature
XV | 12/29/2023 | Temperature | Geokon VCE 4200 | Static | Temperature | Degrees C | XV_VALUES | 8-P-1991 | 8 | 3 | 114648.3 | 10.48 | 45.2685 | -93.7223 | 2.4 | 01/01/1993 | 05/01/2022 | Horizontal | 8XV003 | 264 | Vibrating Wire Strain Temperature
XV | 12/29/2023 | Temperature | Geokon VCE 4200 | Static | Temperature | Degrees C | XV_VALUES | 8-P-1991 | 8 | 4 | 114646.8 | 1.45 | 45.2685 | -93.7223 | 7.68 | 01/01/1993 | 05/01/2022 | Horizontal | 8XV004 | 264 | Vibrating Wire Strain Temperature
XV | 12/29/2023 | Temperature | Geokon VCE 4200 | Static | Temperature | Degrees C | XV_VALUES | 8-P-1991 | 8 | 5 | 114647.5 | 5.95 | 45.2685 | -93.7223 | 7.32 | 01/01/1993 | 05/01/2022 | Horizontal | 8XV005 | 264 | Vibrating Wire Strain Temperature
XV | 12/29/2023 | Temperature | Geokon VCE 4200 | Static | Temperature | Degrees C | XV_VALUES | 8-P-1991 | 8 | 6 | 114648.3 | 10.48 | 45.2685 | -93.7223 | 7.32 | 01/01/1993 | 05/01/2022 | Horizontal | 8XV006 | 264 | Vibrating Wire Strain Temperature
XV | 12/29/2023 | Temperature | Geokon VCE 4200 | Static | Temperature | Degrees C | XV_VALUES | 8-P-1991 | 8 | 7 | 114652.8 | 1.48 | 45.2685 | -93.7223 | 2.4 | 01/01/1993 | 05/01/2022 | Horizontal | 8XV007 | 264 | Vibrating Wire Strain Temperature
XV | 12/29/2023 | Temperature | Geokon VCE 4200 | Static | Temperature | Degrees C | XV_VALUES | 8-P-1991 | 8 | 8 | 114653.6 | 5.99 | 45.2685 | -93.7223 | 2.28 | 01/01/1993 | 05/01/2022 | Horizontal | 8XV008 | 264 | Vibrating Wire Strain Temperature
XV | 12/29/2023 | Temperature | Geokon VCE 4200 | Static | Temperature | Degrees C | XV_VALUES | 8-P-1991 | 8 | 9 | 114654.3 | 10.52 | 45.2685 | -93.7223 | 2.28 | 01/01/1993 | 05/01/2022 | Horizontal | 8XV009 | 264 | Vibrating Wire Strain Temperature
XV | 12/29/2023 | Temperature | Geokon VCE 4200 | Static | Temperature | Degrees C | XV_VALUES | 8-P-1991 | 8 | 10 | 114652.8 | 1.48 | 45.2685 | -93.7223 | 7.32 | 01/01/1993 | 05/01/2022 | Horizontal | 8XV010 | 264 | Vibrating Wire Strain Temperature
XV | 12/29/2023 | Temperature | Geokon VCE 4200 | Static | Temperature | Degrees C | XV_VALUES | 8-P-1991 | 8 | 11 | 114653.6 | 5.99 | 45.2685 | -93.7223 | 7.2 | 01/01/1993 | 05/01/2022 | Horizontal | 8XV011 | 264 | Vibrating Wire Strain Temperature
XV | 12/29/2023 | Temperature | Geokon VCE 4200 | Static | Temperature | Degrees C | XV_VALUES | 8-P-1991 | 8 | 12 | 114654.3 | 10.52 | 45.2685 | -93.7223 | 7.2 | 01/01/1993 | 05/01/2022 | Horizontal | 8XV012 | 264 | Vibrating Wire Strain Temperature
DT | 12/29/2023 | Displacement | Schaevitz HCD-500 | Dynamic | Slab Displacement | Millimeters |  | 8-D-1991 | 8 | 3 | 114690.4 | -3.78 | 45.2685 | -93.7222 | 3 | 01/01/1993 | 11/17/2007 | Vertical | 8DT003 | 259 | Linear Variable Differential Transducer
DT | 12/29/2023 | Displacement | Schaevitz HCD-500 | Dynamic | Slab Displacement | Millimeters |  | 8-D-1991 | 8 | 4 | 114689.4 | -9.77 | 45.2685 | -93.7222 | 3 | 01/01/1993 | 11/17/2007 | Vertical | 8DT004 | 259 | Linear Variable Differential Transducer
FW | 12/29/2023 | Strain | Geokon VCE 4200 | Static | Pavement Strain - Frequency Response | hertz(Hz) | FW_VALUES | 8-P-1991 | 8 | 1 | 114646.8 | 1.45 | 45.2685 | -93.7223 | 2.88 | 01/01/1993 | 05/01/2022 | Longitudinal | 8FW001 | 264 | Vibrating Wire Strain Sensor
FW | 12/29/2023 | Strain | Geokon VCE 4200 | Static | Pavement Strain - Frequency Response | hertz(Hz) | FW_VALUES | 8-P-1991 | 8 | 2 | 114647.5 | 5.95 | 45.2685 | -93.7223 | 2.52 | 01/01/1993 | 05/01/2022 | Longitudinal | 8FW002 | 264 | Vibrating Wire Strain Sensor
FW | 12/29/2023 | Strain | Geokon VCE 4200 | Static | Pavement Strain - Frequency Response | hertz(Hz) | FW_VALUES | 8-P-1991 | 8 | 3 | 114648.3 | 10.48 | 45.2685 | -93.7223 | 2.4 | 01/01/1993 | 05/01/2022 | Longitudinal | 8FW003 | 264 | Vibrating Wire Strain Sensor
FW | 12/29/2023 | Strain | Geokon VCE 4200 | Static | Pavement Strain - Frequency Response | hertz(Hz) | FW_VALUES | 8-P-1991 | 8 | 4 | 114646.8 | 1.45 | 45.2685 | -93.7223 | 7.68 | 01/01/1993 | 05/01/2022 | Transverse | 8FW004 | 264 | Vibrating Wire Strain Sensor
FW | 12/29/2023 | Strain | Geokon VCE 4200 | Static | Pavement Strain - Frequency Response | hertz(Hz) | FW_VALUES | 8-P-1991 | 8 | 5 | 114647.5 | 5.95 | 45.2685 | -93.7223 | 7.32 | 01/01/1993 | 05/01/2022 | Transverse | 8FW005 | 264 | Vibrating Wire Strain Sensor
FW | 12/29/2023 | Strain | Geokon VCE 4200 | Static | Pavement Strain - Frequency Response | hertz(Hz) | FW_VALUES | 8-P-1991 | 8 | 6 | 114648.3 | 10.48 | 45.2685 | -93.7223 | 7.32 | 01/01/1993 | 05/01/2022 | Transverse | 8FW006 | 264 | Vibrating Wire Strain Sensor
FW | 12/29/2023 | Strain | Geokon VCE 4200 | Static | Pavement Strain - Frequency Response | hertz(Hz) | FW_VALUES | 8-P-1991 | 8 | 7 | 114652.8 | 1.48 | 45.2685 | -93.7223 | 2.4 | 01/01/1993 | 05/01/2022 | Longitudinal | 8FW007 | 264 | Vibrating Wire Strain Sensor
FW | 12/29/2023 | Strain | Geokon VCE 4200 | Static | Pavement Strain - Frequency Response | hertz(Hz) | FW_VALUES | 8-P-1991 | 8 | 8 | 114653.6 | 5.99 | 45.2685 | -93.7223 | 2.28 | 01/01/1993 | 05/01/2022 | Longitudinal | 8FW008 | 264 | Vibrating Wire Strain Sensor
FW | 12/29/2023 | Strain | Geokon VCE 4200 | Static | Pavement Strain - Frequency Response | hertz(Hz) | FW_VALUES | 8-P-1991 | 8 | 9 | 114654.3 | 10.52 | 45.2685 | -93.7223 | 2.28 | 01/01/1993 | 05/01/2022 | Longitudinal | 8FW009 | 264 | Vibrating Wire Strain Sensor
FW | 12/29/2023 | Strain | Geokon VCE 4200 | Static | Pavement Strain - Frequency Response | hertz(Hz) | FW_VALUES | 8-P-1991 | 8 | 10 | 114652.8 | 1.48 | 45.2685 | -93.7223 | 7.32 | 01/01/1993 | 05/01/2022 | Transverse | 8FW010 | 264 | Vibrating Wire Strain Sensor
FW | 12/29/2023 | Strain | Geokon VCE 4200 | Static | Pavement Strain - Frequency Response | hertz(Hz) | FW_VALUES | 8-P-1991 | 8 | 11 | 114653.6 | 5.99 | 45.2685 | -93.7223 | 7.2 | 01/01/1993 | 05/01/2022 | Transverse | 8FW011 | 264 | Vibrating Wire Strain Sensor
FW | 12/29/2023 | Strain | Geokon VCE 4200 | Static | Pavement Strain - Frequency Response | hertz(Hz) | FW_VALUES | 8-P-1991 | 8 | 12 | 114654.3 | 10.52 | 45.2685 | -93.7223 | 7.2 | 01/01/1993 | 05/01/2022 | Transverse | 8FW012 | 264 | Vibrating Wire Strain Sensor
FW | 12/29/2023 | Strain | Geokon VCE 4200 | Static | Pavement Strain - Frequency Response | hertz(Hz) | FW_VALUES | 8-P-1991 | 8 | 13 | 114658.8 | 1.51 | 45.2685 | -93.7223 | 2.16 | 01/01/1993 | 05/01/2022 | Longitudinal | 8FW013 | 264 | Vibrating Wire Strain Sensor
FW | 12/29/2023 | Strain | Geokon VCE 4200 | Static | Pavement Strain - Frequency Response | hertz(Hz) | FW_VALUES | 8-P-1991 | 8 | 14 | 114659.6 | 5.99 | 45.2685 | -93.7223 | 2.16 | 01/01/1993 | 05/01/2022 | Longitudinal | 8FW014 | 264 | Vibrating Wire Strain Sensor
FW | 12/29/2023 | Strain | Geokon VCE 4200 | Static | Pavement Strain - Frequency Response | hertz(Hz) | FW_VALUES | 8-P-1991 | 8 | 15 | 114660.3 | 10.47 | 45.2685 | -93.7223 | 1.92 | 01/01/1993 | 05/01/2022 | Longitudinal | 8FW015 | 264 | Vibrating Wire Strain Sensor
FW | 12/29/2023 | Strain | Geokon VCE 4200 | Static | Pavement Strain - Frequency Response | hertz(Hz) | FW_VALUES | 8-P-1991 | 8 | 16 | 114658.8 | 1.51 | 45.2685 | -93.7223 | 7.2 | 01/01/1993 | 05/01/2022 | Transverse | 8FW016 | 264 | Vibrating Wire Strain Sensor
FW | 12/29/2023 | Strain | Geokon VCE 4200 | Static | Pavement Strain - Frequency Response | hertz(Hz) | FW_VALUES | 8-P-1991 | 8 | 17 | 114659.6 | 5.99 | 45.2685 | -93.7223 | 6.96 | 01/01/1993 | 05/01/2022 | Transverse | 8FW017 | 264 | Vibrating Wire Strain Sensor
FW | 12/29/2023 | Strain | Geokon VCE 4200 | Static | Pavement Strain - Frequency Response | hertz(Hz) | FW_VALUES | 8-P-1991 | 8 | 18 | 114660.3 | 10.47 | 45.2685 | -93.7223 | 6.84 | 01/01/1993 | 05/01/2022 | Transverse | 8FW018 | 264 | Vibrating Wire Strain Sensor
FW | 12/29/2023 | Strain | Geokon VCE 4200 | Static | Pavement Strain - Frequency Response | hertz(Hz) | FW_VALUES | 8-D-2007 | 8 | 101 | 114635.7 | -6.97 | 45.2686 | -93.7223 | 6.85 | 10/01/2007 | 05/01/2022 | Longitudinal | 8FW101 | 28496 | Vibrating Wire Strain Sensor
FW | 12/29/2023 | Strain | Geokon VCE 4200 | Static | Pavement Strain - Frequency Response | hertz(Hz) | FW_VALUES | 8-D-2007 | 8 | 102 | 114636.7 | -6.99 | 45.2686 | -93.7223 | 6.85 | 10/01/2007 | 05/01/2022 | Transverse | 8FW102 | 28496 | Vibrating Wire Strain Sensor
FW | 12/29/2023 | Strain | Geokon VCE 4200 | Static | Pavement Strain - Frequency Response | hertz(Hz) | FW_VALUES | 8-D-2007 | 8 | 103 | 114682 | -6.85 | 45.2685 | -93.7222 | 0.75 | 10/01/2007 | 05/01/2022 | Transverse | 8FW103 | 28496 | Vibrating Wire Strain Sensor
FW | 12/29/2023 | Strain | Geokon VCE 4200 | Static | Pavement Strain - Frequency Response | hertz(Hz) | FW_VALUES | 8-D-2007 | 8 | 104 | 114682 | -6.85 | 45.2685 | -93.7222 | 6.85 | 10/01/2007 | 05/01/2022 | Transverse | 8FW104 | 28496 | Vibrating Wire Strain Sensor
FW | 12/29/2023 | Strain | Geokon VCE 4200 | Static | Pavement Strain - Frequency Response | hertz(Hz) | FW_VALUES | 8-D-2007 | 8 | 105 | 114681.1 | -6.82 | 45.2685 | -93.7222 | 0.75 | 10/01/2007 | 05/01/2022 | Longitudinal | 8FW105 | 28496 | Vibrating Wire Strain Sensor
FW | 12/29/2023 | Strain | Geokon VCE 4200 | Static | Pavement Strain - Frequency Response | hertz(Hz) | FW_VALUES | 8-D-2007 | 8 | 106 | 114681.1 | -6.82 | 45.2685 | -93.7222 | 6.85 | 10/01/2007 | 05/01/2022 | Longitudinal | 8FW106 | 28496 | Vibrating Wire Strain Sensor
HC | 12/29/2023 | Joint Opening | Tokyo Sokki TML PI-5 | Static | Joint Movement | Millimeters | HC_VALUES | 8-D-1991 | 8 | 1 | 114644.4 | -3.72 | 45.2685 | -93.7223 | 2.04 | 01/01/1993 | 11/17/2007 | Longitudinal | 8HC001 | 259 | Horizontal Clip Gauge
HC | 12/29/2023 | Joint Opening | Tokyo Sokki TML PI-5 | Static | Joint Movement | Millimeters | HC_VALUES | 8-D-1991 | 8 | 2 | 114643.4 | -9.82 | 45.2685 | -93.7223 | 2.04 | 01/01/1993 | 11/17/2007 | Longitudinal | 8HC002 | 259 | Horizontal Clip Gauge
HC | 12/29/2023 | Joint Opening | Tokyo Sokki TML PI-5 | Static | Joint Movement | Millimeters | HC_VALUES | 8-P-1991 | 8 | 3 | 114675.6 | 3.86 | 45.2685 | -93.7222 | 2.04 | 01/01/1993 | 05/01/2022 | Longitudinal | 8HC003 | 264 | Horizontal Clip Gauge
HC | 12/29/2023 | Joint Opening | Tokyo Sokki TML PI-5 | Static | Joint Movement | Millimeters | HC_VALUES | 8-P-1991 | 8 | 4 | 114676.6 | 9.82 | 45.2684 | -93.7222 | 2.04 | 01/01/1993 | 05/01/2022 | Longitudinal | 8HC004 | 264 | Horizontal Clip Gauge
NP | 12/29/2023 | Moisture | Fabricated on Site | Static | Soil Moisture | % Moist Volume |  | 8-D-1991 | 8 | 1 | 114677 | -6 | 45.2685 | -93.7222 | 3 | 01/01/1993 | 11/17/2007 | Vertical | 8NP001 | 259 | Neutron Probe Access Tube
OS | 12/29/2023 | Water Level | Fabricated on Site | Static | Water Table Level | Meters | OS_COAX_RAW_VALUES | 8-DS-1991 | 8 | 1 | 114677.6 | -25.39 | 45.2685 | -93.7222 | 180 | 01/01/1993 | 05/01/2022 | Vertical | 8OS001 | 251 | Open Stand Pipe
RP | 12/29/2023 | Moisture | Fabricated on Site | Static | Dielectric Content | Ohm-units | RP_VALUES | 8-D-1991 | 8 | 1 | 114668.7 | -9.91 | 45.2685 | -93.7222 | 17.28 | 01/01/1993 | 11/17/2007 |  | 8RP001 | 256 | Resistivity Probe
RW | 12/29/2023 | Strain | Geokon VCE 4200 | Static | Temperature - Resistance | Ohm-units | RW_VALUES | 8-P-1991 | 8 | 1 | 114646.8 | 1.45 | 45.2685 | -93.7223 | 2.88 | 01/01/1993 | 05/01/2022 | Longitudinal | 8RW001 | 264 | Vibrating Wire Strain Sensor
RW | 12/29/2023 | Strain | Geokon VCE 4200 | Static | Temperature - Resistance | Ohm-units | RW_VALUES | 8-P-1991 | 8 | 2 | 114647.5 | 5.95 | 45.2685 | -93.7223 | 2.52 | 01/01/1993 | 05/01/2022 | Longitudinal | 8RW002 | 264 | Vibrating Wire Strain Sensor
RW | 12/29/2023 | Strain | Geokon VCE 4200 | Static | Temperature - Resistance | Ohm-units | RW_VALUES | 8-P-1991 | 8 | 3 | 114648.3 | 10.48 | 45.2685 | -93.7223 | 2.4 | 01/01/1993 | 05/01/2022 | Longitudinal | 8RW003 | 264 | Vibrating Wire Strain Sensor
RW | 12/29/2023 | Strain | Geokon VCE 4200 | Static | Temperature - Resistance | Ohm-units | RW_VALUES | 8-P-1991 | 8 | 4 | 114646.8 | 1.45 | 45.2685 | -93.7223 | 7.68 | 01/01/1993 | 05/01/2022 | Transverse | 8RW004 | 264 | Vibrating Wire Strain Sensor
RW | 12/29/2023 | Strain | Geokon VCE 4200 | Static | Temperature - Resistance | Ohm-units | RW_VALUES | 8-P-1991 | 8 | 5 | 114647.5 | 5.95 | 45.2685 | -93.7223 | 7.32 | 01/01/1993 | 05/01/2022 | Transverse | 8RW005 | 264 | Vibrating Wire Strain Sensor
RW | 12/29/2023 | Strain | Geokon VCE 4200 | Static | Temperature - Resistance | Ohm-units | RW_VALUES | 8-P-1991 | 8 | 6 | 114648.3 | 10.48 | 45.2685 | -93.7223 | 7.32 | 01/01/1993 | 05/01/2022 | Transverse | 8RW006 | 264 | Vibrating Wire Strain Sensor
RW | 12/29/2023 | Strain | Geokon VCE 4200 | Static | Temperature - Resistance | Ohm-units | RW_VALUES | 8-P-1991 | 8 | 7 | 114652.8 | 1.48 | 45.2685 | -93.7223 | 2.4 | 01/01/1993 | 05/01/2022 | Longitudinal | 8RW007 | 264 | Vibrating Wire Strain Sensor
RW | 12/29/2023 | Strain | Geokon VCE 4200 | Static | Temperature - Resistance | Ohm-units | RW_VALUES | 8-P-1991 | 8 | 8 | 114653.6 | 5.99 | 45.2685 | -93.7223 | 2.28 | 01/01/1993 | 05/01/2022 | Longitudinal | 8RW008 | 264 | Vibrating Wire Strain Sensor
RW | 12/29/2023 | Strain | Geokon VCE 4200 | Static | Temperature - Resistance | Ohm-units | RW_VALUES | 8-P-1991 | 8 | 9 | 114654.3 | 10.52 | 45.2685 | -93.7223 | 2.28 | 01/01/1993 | 05/01/2022 | Longitudinal | 8RW009 | 264 | Vibrating Wire Strain Sensor
RW | 12/29/2023 | Strain | Geokon VCE 4200 | Static | Temperature - Resistance | Ohm-units | RW_VALUES | 8-P-1991 | 8 | 10 | 114652.8 | 1.48 | 45.2685 | -93.7223 | 7.32 | 01/01/1993 | 05/01/2022 | Transverse | 8RW010 | 264 | Vibrating Wire Strain Sensor
RW | 12/29/2023 | Strain | Geokon VCE 4200 | Static | Temperature - Resistance | Ohm-units | RW_VALUES | 8-P-1991 | 8 | 11 | 114653.6 | 5.99 | 45.2685 | -93.7223 | 7.2 | 01/01/1993 | 05/01/2022 | Transverse | 8RW011 | 264 | Vibrating Wire Strain Sensor
RW | 12/29/2023 | Strain | Geokon VCE 4200 | Static | Temperature - Resistance | Ohm-units | RW_VALUES | 8-P-1991 | 8 | 12 | 114654.3 | 10.52 | 45.2685 | -93.7223 | 7.2 | 01/01/1993 | 05/01/2022 | Transverse | 8RW012 | 264 | Vibrating Wire Strain Sensor
RW | 12/29/2023 | Strain | Geokon VCE 4200 | Static | Temperature - Resistance | Ohm-units | RW_VALUES | 8-P-1991 | 8 | 13 | 114658.8 | 1.51 | 45.2685 | -93.7223 | 2.16 | 01/01/1993 | 05/01/2022 | Longitudinal | 8RW013 | 264 | Vibrating Wire Strain Sensor
RW | 12/29/2023 | Strain | Geokon VCE 4200 | Static | Temperature - Resistance | Ohm-units | RW_VALUES | 8-P-1991 | 8 | 14 | 114659.6 | 5.99 | 45.2685 | -93.7223 | 2.16 | 01/01/1993 | 05/01/2022 | Longitudinal | 8RW014 | 264 | Vibrating Wire Strain Sensor
RW | 12/29/2023 | Strain | Geokon VCE 4200 | Static | Temperature - Resistance | Ohm-units | RW_VALUES | 8-P-1991 | 8 | 15 | 114660.3 | 10.47 | 45.2685 | -93.7223 | 1.92 | 01/01/1993 | 05/01/2022 | Longitudinal | 8RW015 | 264 | Vibrating Wire Strain Sensor
RW | 12/29/2023 | Strain | Geokon VCE 4200 | Static | Temperature - Resistance | Ohm-units | RW_VALUES | 8-P-1991 | 8 | 16 | 114658.8 | 1.51 | 45.2685 | -93.7223 | 7.2 | 01/01/1993 | 05/01/2022 | Transverse | 8RW016 | 264 | Vibrating Wire Strain Sensor
RW | 12/29/2023 | Strain | Geokon VCE 4200 | Static | Temperature - Resistance | Ohm-units | RW_VALUES | 8-P-1991 | 8 | 17 | 114659.6 | 5.99 | 45.2685 | -93.7223 | 6.96 | 01/01/1993 | 05/01/2022 | Transverse | 8RW017 | 264 | Vibrating Wire Strain Sensor
RW | 12/29/2023 | Strain | Geokon VCE 4200 | Static | Temperature - Resistance | Ohm-units | RW_VALUES | 8-P-1991 | 8 | 18 | 114660.3 | 10.47 | 45.2685 | -93.7223 | 6.84 | 01/01/1993 | 05/01/2022 | Transverse | 8RW018 | 264 | Vibrating Wire Strain Sensor
RW | 12/29/2023 | Strain | Geokon VCE 4200 | Static | Temperature - Resistance | Ohm-units | RW_VALUES | 8-D-2007 | 8 | 101 | 114635.7 | -6.97 | 45.2686 | -93.7223 | 6.85 | 10/01/2007 | 05/01/2022 | Longitudinal | 8RW101 | 28496 | Vibrating Wire Strain Sensor
RW | 12/29/2023 | Strain | Geokon VCE 4200 | Static | Temperature - Resistance | Ohm-units | RW_VALUES | 8-D-2007 | 8 | 102 | 114636.7 | -6.99 | 45.2686 | -93.7223 | 6.85 | 10/01/2007 | 05/01/2022 | Transverse | 8RW102 | 28496 | Vibrating Wire Strain Sensor
RW | 12/29/2023 | Strain | Geokon VCE 4200 | Static | Temperature - Resistance | Ohm-units | RW_VALUES | 8-D-2007 | 8 | 103 | 114682 | -6.85 | 45.2685 | -93.7222 | 0.75 | 10/01/2007 | 05/01/2022 | Transverse | 8RW103 | 28496 | Vibrating Wire Strain Sensor
RW | 12/29/2023 | Strain | Geokon VCE 4200 | Static | Temperature - Resistance | Ohm-units | RW_VALUES | 8-D-2007 | 8 | 104 | 114682 | -6.85 | 45.2685 | -93.7222 | 6.85 | 10/01/2007 | 05/01/2022 | Transverse | 8RW104 | 28496 | Vibrating Wire Strain Sensor
RW | 12/29/2023 | Strain | Geokon VCE 4200 | Static | Temperature - Resistance | Ohm-units | RW_VALUES | 8-D-2007 | 8 | 105 | 114681.1 | -6.82 | 45.2685 | -93.7222 | 0.75 | 10/01/2007 | 05/01/2022 | Longitudinal | 8RW105 | 28496 | Vibrating Wire Strain Sensor
RW | 12/29/2023 | Strain | Geokon VCE 4200 | Static | Temperature - Resistance | Ohm-units | RW_VALUES | 8-D-2007 | 8 | 106 | 114681.1 | -6.82 | 45.2685 | -93.7222 | 6.85 | 10/01/2007 | 05/01/2022 | Longitudinal | 8RW106 | 28496 | Vibrating Wire Strain Sensor
TB | 12/29/2023 | Drainage | Fabricated | Static | Drainage Volume | Liters | TB_VALUES | 8-DS-1991 | 8 | 1 | 114258.4 | -34.59 | 45.2692 | -93.7234 | 0 | 01/01/1993 | 05/01/2022 |  | 8TB001 | 251 | Tipping Bucket
TB | 12/29/2023 | Drainage | Fabricated | Static | Drainage Volume | Liters | TB_VALUES | 8-PS-1991 | 8 | 2 | 114260.6 | 40.48 | 45.2691 | -93.7236 | 0 | 01/01/1993 | 05/01/2022 |  | 8TB002 | 266 | Tipping Bucket
TC | 12/29/2023 | Temperature | Fabricated | Static | Temperature | Degrees C | TC_VALUES | 8-D-1991 | 8 | 1 | 114668.1 | -9.78 | 45.2685 | -93.7222 | 0.96 | 01/01/1993 | 05/01/2022 | Horizontal | 8TC001 | 259 | Thermocouple
TC | 12/29/2023 | Temperature | Fabricated | Static | Temperature | Degrees C | TC_VALUES | 8-D-1991 | 8 | 2 | 114668.1 | -9.78 | 45.2685 | -93.7222 | 2.04 | 01/01/1993 | 05/01/2022 | Horizontal | 8TC002 | 259 | Thermocouple
TC | 12/29/2023 | Temperature | Fabricated | Static | Temperature | Degrees C | TC_VALUES | 8-D-1991 | 8 | 3 | 114668.1 | -9.78 | 45.2685 | -93.7222 | 3.96 | 01/01/1993 | 05/01/2022 | Horizontal | 8TC003 | 259 | Thermocouple
TC | 12/29/2023 | Temperature | Fabricated | Static | Temperature | Degrees C | TC_VALUES | 8-D-1991 | 8 | 4 | 114668.1 | -9.78 | 45.2685 | -93.7222 | 8.28 | 01/01/1993 | 05/01/2022 | Horizontal | 8TC004 | 258 | Thermocouple
TC | 12/29/2023 | Temperature | Fabricated | Static | Temperature | Degrees C | TC_VALUES | 8-D-1991 | 8 | 5 | 114668.1 | -9.78 | 45.2685 | -93.7222 | 9.96 | 01/01/1993 | 05/01/2022 | Horizontal | 8TC005 | 258 | Thermocouple
CD | 12/29/2023 | Strain | Dynatest PAST- 2PCC | Dynamic | Pavement Strain | Microstrain |  | 8-D-1991 | 8 | 13 | 114671.9 | -9.92 | 45.2685 | -93.7222 | 1.68 | 01/01/1993 | 11/17/2007 | Longitudinal | 8CD013 | 259 | Concrete Embedment Strain Gauge
CD | 12/29/2023 | Strain | Dynatest PAST- 2PCC | Dynamic | Pavement Strain | Microstrain |  | 8-D-1991 | 8 | 14 | 114672.9 | -3.9 | 45.2685 | -93.7222 | 6.84 | 01/01/1993 | 11/17/2007 | Transverse | 8CD014 | 259 | Concrete Embedment Strain Gauge
CD | 12/29/2023 | Strain | Dynatest PAST- 2PCC | Dynamic | Pavement Strain | Microstrain |  | 8-D-1991 | 8 | 15 | 114672.4 | -6.87 | 45.2685 | -93.7222 | 6.72 | 01/01/1993 | 11/17/2007 | Transverse | 8CD015 | 259 | Concrete Embedment Strain Gauge
CD | 12/29/2023 | Strain | Dynatest PAST- 2PCC | Dynamic | Pavement Strain | Microstrain |  | 8-D-1991 | 8 | 16 | 114671.9 | -9.92 | 45.2685 | -93.7222 | 6.84 | 01/01/1993 | 11/17/2007 | Transverse | 8CD016 | 259 | Concrete Embedment Strain Gauge
CD | 12/29/2023 | Strain | Dynatest PAST- 2PCC | Dynamic | Pavement Strain | Microstrain |  | 8-D-1991 | 8 | 1 | 114660.9 | -3.85 | 45.2685 | -93.7223 | 2.16 | 01/01/1993 | 11/17/2007 | Longitudinal | 8CD001 | 259 | Concrete Embedment Strain Gauge
CD | 12/29/2023 | Strain | Dynatest PAST- 2PCC | Dynamic | Pavement Strain | Microstrain |  | 8-D-1991 | 8 | 2 | 114660.4 | -6.86 | 45.2685 | -93.7222 | 2.16 | 01/01/1993 | 11/17/2007 | Longitudinal | 8CD002 | 259 | Concrete Embedment Strain Gauge
CD | 12/29/2023 | Strain | Dynatest PAST- 2PCC | Dynamic | Pavement Strain | Microstrain |  | 8-D-1991 | 8 | 3 | 114659.9 | -9.84 | 45.2685 | -93.7222 | 2.64 | 01/01/1993 | 11/17/2007 | Longitudinal | 8CD003 | 259 | Concrete Embedment Strain Gauge
CD | 12/29/2023 | Strain | Dynatest PAST- 2PCC | Dynamic | Pavement Strain | Microstrain |  | 8-D-1991 | 8 | 4 | 114660.9 | -3.85 | 45.2685 | -93.7223 | 7.2 | 01/01/1993 | 11/17/2007 | Transverse | 8CD004 | 259 | Concrete Embedment Strain Gauge
CD | 12/29/2023 | Strain | Dynatest PAST- 2PCC | Dynamic | Pavement Strain | Microstrain |  | 8-D-1991 | 8 | 5 | 114660.4 | -6.86 | 45.2685 | -93.7222 | 7.08 | 01/01/1993 | 11/17/2007 | Transverse | 8CD005 | 259 | Concrete Embedment Strain Gauge
CD | 12/29/2023 | Strain | Dynatest PAST- 2PCC | Dynamic | Pavement Strain | Microstrain |  | 8-D-1991 | 8 | 6 | 114659.9 | -9.84 | 45.2685 | -93.7222 | 7.56 | 01/01/1993 | 11/17/2007 | Transverse | 8CD006 | 259 | Concrete Embedment Strain Gauge
CD | 12/29/2023 | Strain | Dynatest PAST- 2PCC | Dynamic | Pavement Strain | Microstrain |  | 8-D-1991 | 8 | 7 | 114666.9 | -3.9 | 45.2685 | -93.7222 | 1.8 | 01/01/1993 | 11/17/2007 | Longitudinal | 8CD007 | 259 | Concrete Embedment Strain Gauge
CD | 12/29/2023 | Strain | Dynatest PAST- 2PCC | Dynamic | Pavement Strain | Microstrain |  | 8-D-1991 | 8 | 8 | 114665.9 | -9.9 | 45.2685 | -93.7222 | 1.92 | 01/01/1993 | 11/17/2007 | Longitudinal | 8CD008 | 259 | Concrete Embedment Strain Gauge
CD | 12/29/2023 | Strain | Dynatest PAST- 2PCC | Dynamic | Pavement Strain | Microstrain |  | 8-D-1991 | 8 | 9 | 114666.9 | -3.9 | 45.2685 | -93.7222 | 6.84 | 01/01/1993 | 11/17/2007 | Transverse | 8CD009 | 259 | Concrete Embedment Strain Gauge
CD | 12/29/2023 | Strain | Dynatest PAST- 2PCC | Dynamic | Pavement Strain | Microstrain |  | 8-D-1991 | 8 | 10 | 114665.9 | -9.9 | 45.2685 | -93.7222 | 6.96 | 01/01/1993 | 11/17/2007 | Transverse | 8CD010 | 259 | Concrete Embedment Strain Gauge
CD | 12/29/2023 | Strain | Dynatest PAST- 2PCC | Dynamic | Pavement Strain | Microstrain |  | 8-D-1991 | 8 | 11 | 114672.9 | -3.9 | 45.2685 | -93.7222 | 1.68 | 01/01/1993 | 11/17/2007 | Longitudinal | 8CD011 | 259 | Concrete Embedment Strain Gauge
CD | 12/29/2023 | Strain | Dynatest PAST- 2PCC | Dynamic | Pavement Strain | Microstrain |  | 8-D-1991 | 8 | 12 | 114672.4 | -6.87 | 45.2685 | -93.7222 | 1.68 | 01/01/1993 | 11/17/2007 | Longitudinal | 8CD012 | 259 | Concrete Embedment Strain Gauge
CE | 12/29/2023 | Strain | Tokyo Sokki PML-60 | Dynamic | Pavement Strain | Microstrain |  | 8-P-1991 | 8 | 26 | 114662.2 | 3.83 | 45.2685 | -93.7223 | 6.84 | 01/01/1993 | 05/01/2022 | Longitudinal | 8CE026 | 264 | Concrete Embedment Strain Gauge
CE | 12/29/2023 | Strain | Tokyo Sokki PML-60 | Dynamic | Pavement Strain | Microstrain |  | 8-P-1991 | 8 | 27 | 114662.7 | 6.84 | 45.2685 | -93.7223 | 7.08 | 01/01/1993 | 05/01/2022 | Longitudinal | 8CE027 | 264 | Concrete Embedment Strain Gauge
CE | 12/29/2023 | Strain | Tokyo Sokki PML-60 | Dynamic | Pavement Strain | Microstrain |  | 8-P-1991 | 8 | 28 | 114663.2 | 9.82 | 45.2685 | -93.7223 | 7.2 | 01/01/1993 | 05/01/2022 | Longitudinal | 8CE028 | 264 | Concrete Embedment Strain Gauge
CE | 12/29/2023 | Strain | Tokyo Sokki PML-60 | Dynamic | Pavement Strain | Microstrain |  | 8-P-1991 | 8 | 29 | 114668.2 | 3.81 | 45.2685 | -93.7222 | 1.8 | 01/01/1993 | 05/01/2022 | Transverse | 8CE029 | 264 | Concrete Embedment Strain Gauge
CE | 12/29/2023 | Strain | Tokyo Sokki PML-60 | Dynamic | Pavement Strain | Microstrain |  | 8-P-1991 | 8 | 30 | 114669.2 | 9.81 | 45.2685 | -93.7223 | 2.16 | 01/01/1993 | 05/01/2022 | Transverse | 8CE030 | 264 | Concrete Embedment Strain Gauge
CE | 12/29/2023 | Strain | Tokyo Sokki PML-60 | Dynamic | Pavement Strain | Microstrain |  | 8-P-1991 | 8 | 31 | 114668.2 | 3.81 | 45.2685 | -93.7222 | 6.72 | 01/01/1993 | 05/01/2022 | Longitudinal | 8CE031 | 264 | Concrete Embedment Strain Gauge
CE | 12/29/2023 | Strain | Tokyo Sokki PML-60 | Dynamic | Pavement Strain | Microstrain |  | 8-P-1991 | 8 | 32 | 114669.2 | 9.81 | 45.2685 | -93.7223 | 7.08 | 01/01/1993 | 05/01/2022 | Longitudinal | 8CE032 | 264 | Concrete Embedment Strain Gauge
CE | 12/29/2023 | Strain | Tokyo Sokki PML-60 | Dynamic | Pavement Strain | Microstrain |  | 8-P-1991 | 8 | 33 | 114674.2 | 3.77 | 45.2685 | -93.7222 | 1.56 | 01/01/1993 | 05/01/2022 | Transverse | 8CE033 | 264 | Concrete Embedment Strain Gauge
CE | 12/29/2023 | Strain | Tokyo Sokki PML-60 | Dynamic | Pavement Strain | Microstrain |  | 8-P-1991 | 8 | 34 | 114674.7 | 6.77 | 45.2685 | -93.7222 | 2.16 | 01/01/1993 | 05/01/2022 | Transverse | 8CE034 | 264 | Concrete Embedment Strain Gauge
CE | 12/29/2023 | Strain | Tokyo Sokki PML-60 | Dynamic | Pavement Strain | Microstrain |  | 8-P-1991 | 8 | 35 | 114675.2 | 9.79 | 45.2684 | -93.7222 | 1.92 | 01/01/1993 | 05/01/2022 | Transverse | 8CE035 | 264 | Concrete Embedment Strain Gauge
CE | 12/29/2023 | Strain | Tokyo Sokki PML-60 | Dynamic | Pavement Strain | Microstrain |  | 8-P-1991 | 8 | 36 | 114674.2 | 3.77 | 45.2685 | -93.7222 | 6.48 | 01/01/1993 | 05/01/2022 | Longitudinal | 8CE036 | 264 | Concrete Embedment Strain Gauge
CE | 12/29/2023 | Strain | Tokyo Sokki PML-60 | Dynamic | Pavement Strain | Microstrain |  | 8-P-1991 | 8 | 37 | 114674.7 | 6.77 | 45.2685 | -93.7222 | 7.08 | 01/01/1993 | 05/01/2022 | Longitudinal | 8CE037 | 264 | Concrete Embedment Strain Gauge
CE | 12/29/2023 | Strain | Tokyo Sokki PML-60 | Dynamic | Pavement Strain | Microstrain |  | 8-P-1991 | 8 | 38 | 114675.2 | 9.79 | 45.2684 | -93.7222 | 6.84 | 01/01/1993 | 05/01/2022 | Longitudinal | 8CE038 | 264 | Concrete Embedment Strain Gauge
CE | 12/29/2023 | Strain | Tokyo Sokki PML-60 | Dynamic | Pavement Strain | Microstrain |  | 8-P-1991 | 8 | 39 | 114669.2 | 9.81 | 45.2685 | -93.7223 | 0.96 | 01/01/1993 | 05/01/2022 | Longitudinal | 8CE039 | 264 | Concrete Embedment Strain Gauge
CE | 12/29/2023 | Strain | Tokyo Sokki PML-60 | Dynamic | Pavement Strain | Microstrain |  | 8-P-1991 | 8 | 40 | 114669.2 | 9.81 | 45.2685 | -93.7223 | 6.48 | 01/01/1993 | 05/01/2022 | Longitudinal | 8CE040 | 264 | Concrete Embedment Strain Gauge
CE | 12/29/2023 | Strain | Tokyo Sokki PML-60 | Dynamic | Pavement Strain | Microstrain |  | 8-D-2007 | 8 | 101 | 114635.8 | -9.73 | 45.2686 | -93.7223 | 6.85 | 10/01/2007 | 05/01/2022 | Longitudinal | 8CE101 | 28496 | Concrete Embedment Strain Gauge
CE | 12/29/2023 | Strain | Tokyo Sokki PML-60 | Dynamic | Pavement Strain | Microstrain |  | 8-D-2007 | 8 | 102 | 114636.3 | -13.15 | 45.2686 | -93.7223 | 6.85 | 10/01/2007 | 05/01/2022 | Longitudinal | 8CE102 | 28496 | Concrete Embedment Strain Gauge
CE | 12/29/2023 | Strain | Tokyo Sokki PML-60 | Dynamic | Pavement Strain | Microstrain |  | 8-D-2007 | 8 | 103 | 114682.3 | -12.7 | 45.2685 | -93.7222 | 0.5 | 10/01/2007 | 05/01/2022 | Longitudinal | 8CE103 | 28496 | Concrete Embedment Strain Gauge
CE | 12/29/2023 | Strain | Tokyo Sokki PML-60 | Dynamic | Pavement Strain | Microstrain |  | 8-D-2007 | 8 | 104 | 114682.3 | -12.7 | 45.2685 | -93.7222 | 6.85 | 10/01/2007 | 05/01/2022 | Longitudinal | 8CE104 | 28496 | Concrete Embedment Strain Gauge
CE | 12/29/2023 | Strain | Tokyo Sokki PML-60 | Dynamic | Pavement Strain | Microstrain |  | 8-D-2007 | 8 | 105 | 114682.1 | -9.78 | 45.2685 | -93.7222 | 0.5 | 10/01/2007 | 05/01/2022 | Longitudinal | 8CE105 | 28496 | Concrete Embedment Strain Gauge
CE | 12/29/2023 | Strain | Tokyo Sokki PML-60 | Dynamic | Pavement Strain | Microstrain |  | 8-D-2007 | 8 | 106 | 114682.1 | -9.78 | 45.2685 | -93.7222 | 6.85 | 10/01/2007 | 05/01/2022 | Longitudinal | 8CE106 | 28496 | Concrete Embedment Strain Gauge
CE | 12/29/2023 | Strain | Tokyo Sokki PML-60 | Dynamic | Pavement Strain | Microstrain |  | 8-D-1991 | 8 | 1 | 114645.9 | -3.87 | 45.2685 | -93.7223 | 2.88 | 01/01/1993 | 11/17/2007 | Transverse | 8CE001 | 259 | Concrete Embedment Strain Gauge
CE | 12/29/2023 | Strain | Tokyo Sokki PML-60 | Dynamic | Pavement Strain | Microstrain |  | 8-D-1991 | 8 | 2 | 114645.4 | -6.89 | 45.2685 | -93.7223 | 3.24 | 01/01/1993 | 11/17/2007 | Transverse | 8CE002 | 259 | Concrete Embedment Strain Gauge
CE | 12/29/2023 | Strain | Tokyo Sokki PML-60 | Dynamic | Pavement Strain | Microstrain |  | 8-D-1991 | 8 | 3 | 114645 | -9.4 | 45.2685 | -93.7223 | 2.88 | 01/01/1993 | 11/17/2007 | Transverse | 8CE003 | 259 | Concrete Embedment Strain Gauge
CE | 12/29/2023 | Strain | Tokyo Sokki PML-60 | Dynamic | Pavement Strain | Microstrain |  | 8-D-1991 | 8 | 4 | 114644.8 | -10.37 | 45.2685 | -93.7223 | 2.52 | 01/01/1993 | 11/17/2007 | Transverse | 8CE004 | 259 | Concrete Embedment Strain Gauge
CE | 12/29/2023 | Strain | Tokyo Sokki PML-60 | Dynamic | Pavement Strain | Microstrain |  | 8-D-1991 | 8 | 5 | 114645.9 | -3.87 | 45.2685 | -93.7223 | 7.92 | 01/01/1993 | 11/17/2007 | Longitudinal | 8CE005 | 259 | Concrete Embedment Strain Gauge
CE | 12/29/2023 | Strain | Tokyo Sokki PML-60 | Dynamic | Pavement Strain | Microstrain |  | 8-D-1991 | 8 | 6 | 114645.4 | -6.89 | 45.2685 | -93.7223 | 8.16 | 01/01/1993 | 11/17/2007 | Longitudinal | 8CE006 | 259 | Concrete Embedment Strain Gauge
CE | 12/29/2023 | Strain | Tokyo Sokki PML-60 | Dynamic | Pavement Strain | Microstrain |  | 8-D-1991 | 8 | 7 | 114645 | -9.4 | 45.2685 | -93.7223 | 7.8 | 01/01/1993 | 11/17/2007 | Longitudinal | 8CE007 | 259 | Concrete Embedment Strain Gauge
CE | 12/29/2023 | Strain | Tokyo Sokki PML-60 | Dynamic | Pavement Strain | Microstrain |  | 8-D-1991 | 8 | 8 | 114644.8 | -10.37 | 45.2685 | -93.7223 | 7.44 | 01/01/1993 | 11/17/2007 | Longitudinal | 8CE008 | 259 | Concrete Embedment Strain Gauge
CE | 12/29/2023 | Strain | Tokyo Sokki PML-60 | Dynamic | Pavement Strain | Microstrain |  | 8-D-1991 | 8 | 9 | 114651.9 | -3.82 | 45.2685 | -93.7223 | 2.52 | 01/01/1993 | 11/17/2007 | Transverse | 8CE009 | 259 | Concrete Embedment Strain Gauge
CE | 12/29/2023 | Strain | Tokyo Sokki PML-60 | Dynamic | Pavement Strain | Microstrain |  | 8-D-1991 | 8 | 10 | 114651 | -9.32 | 45.2685 | -93.7223 | 2.64 | 01/01/1993 | 11/17/2007 | Transverse | 8CE010 | 259 | Concrete Embedment Strain Gauge
CE | 12/29/2023 | Strain | Tokyo Sokki PML-60 | Dynamic | Pavement Strain | Microstrain |  | 8-D-1991 | 8 | 11 | 114650.9 | -10.33 | 45.2685 | -93.7223 | 2.64 | 01/01/1993 | 11/17/2007 | Transverse | 8CE011 | 259 | Concrete Embedment Strain Gauge
CE | 12/29/2023 | Strain | Tokyo Sokki PML-60 | Dynamic | Pavement Strain | Microstrain |  | 8-D-1991 | 8 | 12 | 114651.9 | -3.82 | 45.2685 | -93.7223 | 7.44 | 01/01/1993 | 11/17/2007 | Longitudinal | 8CE012 | 259 | Concrete Embedment Strain Gauge
CE | 12/29/2023 | Strain | Tokyo Sokki PML-60 | Dynamic | Pavement Strain | Microstrain |  | 8-D-1991 | 8 | 13 | 114651 | -9.32 | 45.2685 | -93.7223 | 7.56 | 01/01/1993 | 11/17/2007 | Longitudinal | 8CE013 | 259 | Concrete Embedment Strain Gauge
CE | 12/29/2023 | Strain | Tokyo Sokki PML-60 | Dynamic | Pavement Strain | Microstrain |  | 8-D-1991 | 8 | 14 | 114650.9 | -10.33 | 45.2685 | -93.7223 | 7.56 | 01/01/1993 | 11/17/2007 | Longitudinal | 8CE014 | 259 | Concrete Embedment Strain Gauge
CE | 12/29/2023 | Strain | Tokyo Sokki PML-60 | Dynamic | Pavement Strain | Microstrain |  | 8-D-1991 | 8 | 15 | 114657.9 | -3.87 | 45.2685 | -93.7223 | 2.64 | 01/01/1993 | 11/17/2007 | Transverse | 8CE015 | 259 | Concrete Embedment Strain Gauge
CE | 12/29/2023 | Strain | Tokyo Sokki PML-60 | Dynamic | Pavement Strain | Microstrain |  | 8-D-1991 | 8 | 16 | 114657.4 | -6.87 | 45.2685 | -93.7223 | 2.76 | 01/01/1993 | 11/17/2007 | Transverse | 8CE016 | 259 | Concrete Embedment Strain Gauge
CE | 12/29/2023 | Strain | Tokyo Sokki PML-60 | Dynamic | Pavement Strain | Microstrain |  | 8-D-1991 | 8 | 17 | 114657 | -9.37 | 45.2685 | -93.7223 | 2.64 | 01/01/1993 | 11/17/2007 | Transverse | 8CE017 | 259 | Concrete Embedment Strain Gauge
CE | 12/29/2023 | Strain | Tokyo Sokki PML-60 | Dynamic | Pavement Strain | Microstrain |  | 8-D-1991 | 8 | 18 | 114656.9 | -10.35 | 45.2685 | -93.7223 | 2.64 | 01/01/1993 | 11/17/2007 | Transverse | 8CE018 | 259 | Concrete Embedment Strain Gauge
CE | 12/29/2023 | Strain | Tokyo Sokki PML-60 | Dynamic | Pavement Strain | Microstrain |  | 8-D-1991 | 8 | 19 | 114657.9 | -3.87 | 45.2685 | -93.7223 | 6.24 | 01/01/1993 | 11/17/2007 | Longitudinal | 8CE019 | 259 | Concrete Embedment Strain Gauge
CE | 12/29/2023 | Strain | Tokyo Sokki PML-60 | Dynamic | Pavement Strain | Microstrain |  | 8-D-1991 | 8 | 20 | 114657.4 | -6.87 | 45.2685 | -93.7223 | 7.68 | 01/01/1993 | 11/17/2007 | Longitudinal | 8CE020 | 259 | Concrete Embedment Strain Gauge
CE | 12/29/2023 | Strain | Tokyo Sokki PML-60 | Dynamic | Pavement Strain | Microstrain |  | 8-D-1991 | 8 | 21 | 114657 | -9.37 | 45.2685 | -93.7223 | 7.44 | 01/01/1993 | 11/17/2007 | Longitudinal | 8CE021 | 259 | Concrete Embedment Strain Gauge
CE | 12/29/2023 | Strain | Tokyo Sokki PML-60 | Dynamic | Pavement Strain | Microstrain |  | 8-D-1991 | 8 | 22 | 114656.9 | -10.35 | 45.2685 | -93.7223 | 7.56 | 01/01/1993 | 11/17/2007 | Longitudinal | 8CE022 | 259 | Concrete Embedment Strain Gauge
CE | 12/29/2023 | Strain | Tokyo Sokki PML-60 | Dynamic | Pavement Strain | Microstrain |  | 8-P-1991 | 8 | 23 | 114662.2 | 3.83 | 45.2685 | -93.7223 | 1.92 | 01/01/1993 | 05/01/2022 | Transverse | 8CE023 | 264 | Concrete Embedment Strain Gauge
CE | 12/29/2023 | Strain | Tokyo Sokki PML-60 | Dynamic | Pavement Strain | Microstrain |  | 8-P-1991 | 8 | 24 | 114662.7 | 6.84 | 45.2685 | -93.7223 | 2.16 | 01/01/1993 | 05/01/2022 | Transverse | 8CE024 | 264 | Concrete Embedment Strain Gauge
CE | 12/29/2023 | Strain | Tokyo Sokki PML-60 | Dynamic | Pavement Strain | Microstrain |  | 8-P-1991 | 8 | 25 | 114663.2 | 9.82 | 45.2685 | -93.7223 | 2.28 | 01/01/1993 | 05/01/2022 | Transverse | 8CE025 | 264 | Concrete Embedment Strain Gauge
DT | 12/29/2023 | Displacement | Schaevitz HCD-500 | Dynamic | Slab Displacement | Millimeters |  | 8-D-1991 | 8 | 1 | 114688.4 | -3.74 | 45.2685 | -93.7222 | 3 | 01/01/1993 | 11/17/2007 | Vertical | 8DT001 | 259 | Linear Variable Differential Transducer
DT | 12/29/2023 | Displacement | Schaevitz HCD-500 | Dynamic | Slab Displacement | Millimeters |  | 8-D-1991 | 8 | 2 | 114687.4 | -9.85 | 45.2685 | -93.7222 | 3 | 01/01/1993 | 11/17/2007 | Vertical | 8DT002 | 259 | Linear Variable Differential Transducer
TD | 12/29/2023 | Moisture | Fabricated | Static | Moisture - Volumetric Content | cm3/cm3 | TD_VALUES | 9-D-1991 | 9 | 7 | 114940.7 | -10.02 | 45.268 | -93.7214 | 97.56 | 01/01/1993 | 05/01/2022 |  | 9TD007 | 278 | Time Domain Reflectometer
TD | 12/29/2023 | Moisture | Fabricated | Static | Moisture - Volumetric Content | cm3/cm3 | TD_VALUES | 9-D-1991 | 9 | 1 | 114940.7 | -10.02 | 45.268 | -93.7214 | 15 | 01/01/1993 | 05/01/2022 |  | 9TD001 | 278 | Time Domain Reflectometer
TD | 12/29/2023 | Moisture | Fabricated | Static | Moisture - Volumetric Content | cm3/cm3 | TD_VALUES | 9-D-1991 | 9 | 2 | 114940.7 | -10.02 | 45.268 | -93.7214 | 19.56 | 01/01/1993 | 05/01/2022 |  | 9TD002 | 278 | Time Domain Reflectometer
TD | 12/29/2023 | Moisture | Fabricated | Static | Moisture - Volumetric Content | cm3/cm3 | TD_VALUES | 9-D-1991 | 9 | 3 | 114940.7 | -10.02 | 45.268 | -93.7214 | 25.56 | 01/01/1993 | 05/01/2022 |  | 9TD003 | 278 | Time Domain Reflectometer
TD | 12/29/2023 | Moisture | Fabricated | Static | Moisture - Volumetric Content | cm3/cm3 | TD_VALUES | 9-D-1991 | 9 | 4 | 114940.7 | -10.02 | 45.268 | -93.7214 | 37.56 | 01/01/1993 | 05/01/2022 |  | 9TD004 | 278 | Time Domain Reflectometer
VW | 12/29/2023 | Strain | Geokon VCE 4200 | Static | Pavement strain | Microstrain | VW_VALUES | 9-P-1991 | 9 | 7 | 114922.7 | 1.52 | 45.2681 | -93.7215 | 1.44 | 01/01/1993 | 05/01/2022 | Transverse | 9VW007 | 286 | Vibrating Wire Strain Sensor
VW | 12/29/2023 | Strain | Geokon VCE 4200 | Static | Pavement strain | Microstrain | VW_VALUES | 9-P-1991 | 9 | 8 | 114923.5 | 6 | 45.268 | -93.7215 | 1.32 | 01/01/1993 | 05/01/2022 | Transverse | 9VW008 | 286 | Vibrating Wire Strain Sensor
VW | 12/29/2023 | Strain | Geokon VCE 4200 | Static | Pavement strain | Microstrain | VW_VALUES | 9-P-1991 | 9 | 9 | 114924.2 | 10.49 | 45.268 | -93.7215 | 1.08 | 01/01/1993 | 05/01/2022 | Transverse | 9VW009 | 286 | Vibrating Wire Strain Sensor
VW | 12/29/2023 | Strain | Geokon VCE 4200 | Static | Pavement strain | Microstrain | VW_VALUES | 9-P-1991 | 9 | 10 | 114922.7 | 1.52 | 45.2681 | -93.7215 | 6.48 | 01/01/1993 | 05/01/2022 | Longitudinal | 9VW010 | 286 | Vibrating Wire Strain Sensor
VW | 12/29/2023 | Strain | Geokon VCE 4200 | Static | Pavement strain | Microstrain | VW_VALUES | 9-P-1991 | 9 | 11 | 114923.5 | 6 | 45.268 | -93.7215 | 6.24 | 01/01/1993 | 05/01/2022 | Longitudinal | 9VW011 | 286 | Vibrating Wire Strain Sensor
VW | 12/29/2023 | Strain | Geokon VCE 4200 | Static | Pavement strain | Microstrain | VW_VALUES | 9-P-1991 | 9 | 12 | 114924.2 | 10.49 | 45.268 | -93.7215 | 6 | 01/01/1993 | 05/01/2022 | Longitudinal | 9VW012 | 286 | Vibrating Wire Strain Sensor
VW | 12/29/2023 | Strain | Geokon VCE 4200 | Static | Pavement strain | Microstrain | VW_VALUES | 9-P-1991 | 9 | 13 | 114928.7 | 1.53 | 45.268 | -93.7214 | 1.44 | 01/01/1993 | 05/01/2022 | Transverse | 9VW013 | 286 | Vibrating Wire Strain Sensor
VW | 12/29/2023 | Strain | Geokon VCE 4200 | Static | Pavement strain | Microstrain | VW_VALUES | 9-P-1991 | 9 | 14 | 114929.5 | 5.99 | 45.268 | -93.7214 | 1.08 | 01/01/1993 | 05/01/2022 | Transverse | 9VW014 | 286 | Vibrating Wire Strain Sensor
VW | 12/29/2023 | Strain | Geokon VCE 4200 | Static | Pavement strain | Microstrain | VW_VALUES | 9-P-1991 | 9 | 15 | 114930.2 | 10.53 | 45.268 | -93.7215 | 0.84 | 01/01/1993 | 05/01/2022 | Transverse | 9VW015 | 286 | Vibrating Wire Strain Sensor
VW | 12/29/2023 | Strain | Geokon VCE 4200 | Static | Pavement strain | Microstrain | VW_VALUES | 9-P-1991 | 9 | 16 | 114928.7 | 1.53 | 45.268 | -93.7214 | 6.48 | 01/01/1993 | 05/01/2022 | Longitudinal | 9VW016 | 286 | Vibrating Wire Strain Sensor
VW | 12/29/2023 | Strain | Geokon VCE 4200 | Static | Pavement strain | Microstrain | VW_VALUES | 9-P-1991 | 9 | 17 | 114929.5 | 5.99 | 45.268 | -93.7214 | 6.12 | 01/01/1993 | 05/01/2022 | Longitudinal | 9VW017 | 286 | Vibrating Wire Strain Sensor
VW | 12/29/2023 | Strain | Geokon VCE 4200 | Static | Pavement strain | Microstrain | VW_VALUES | 9-P-1991 | 9 | 18 | 114930.2 | 10.53 | 45.268 | -93.7215 | 5.88 | 01/01/1993 | 05/01/2022 | Longitudinal | 9VW018 | 286 | Vibrating Wire Strain Sensor
VW | 12/29/2023 | Strain | Geokon VCE 4200 | Static | Pavement strain | Microstrain | VW_VALUES | 9-P-1991 | 9 | 1 | 114916.7 | 1.5 | 45.2681 | -93.7215 | 1.2 | 01/01/1993 | 05/01/2022 | Transverse | 9VW001 | 286 | Vibrating Wire Strain Sensor
VW | 12/29/2023 | Strain | Geokon VCE 4200 | Static | Pavement strain | Microstrain | VW_VALUES | 9-P-1991 | 9 | 2 | 114917.5 | 6 | 45.2681 | -93.7215 | 0.84 | 01/01/1993 | 05/01/2022 | Transverse | 9VW002 | 286 | Vibrating Wire Strain Sensor
VW | 12/29/2023 | Strain | Geokon VCE 4200 | Static | Pavement strain | Microstrain | VW_VALUES | 9-P-1991 | 9 | 3 | 114918.2 | 10.48 | 45.268 | -93.7215 | 0.84 | 01/01/1993 | 05/01/2022 | Transverse | 9VW003 | 286 | Vibrating Wire Strain Sensor
VW | 12/29/2023 | Strain | Geokon VCE 4200 | Static | Pavement strain | Microstrain | VW_VALUES | 9-P-1991 | 9 | 4 | 114916.7 | 1.5 | 45.2681 | -93.7215 | 6 | 01/01/1993 | 05/01/2022 | Longitudinal | 9VW004 | 286 | Vibrating Wire Strain Sensor
VW | 12/29/2023 | Strain | Geokon VCE 4200 | Static | Pavement strain | Microstrain | VW_VALUES | 9-P-1991 | 9 | 5 | 114917.5 | 6 | 45.2681 | -93.7215 | 5.76 | 01/01/1993 | 05/01/2022 | Longitudinal | 9VW005 | 286 | Vibrating Wire Strain Sensor
VW | 12/29/2023 | Strain | Geokon VCE 4200 | Static | Pavement strain | Microstrain | VW_VALUES | 9-P-1991 | 9 | 6 | 114918.2 | 10.48 | 45.268 | -93.7215 | 5.76 | 01/01/1993 | 05/01/2022 | Longitudinal | 9VW006 | 286 | Vibrating Wire Strain Sensor
WM | 12/29/2023 | Moisture | Watermark 200-X | Static | Moisture - Soil - Relative | Centibar | WM_VALUES | 9-D-1991 | 9 | 1 | 114940.7 | -10.02 | 45.268 | -93.7214 | 15 | 01/01/1993 | 05/01/2022 | Horizontal | 9WM001 | 278 | Moisture Block
WM | 12/29/2023 | Moisture | Watermark 200-X | Static | Moisture - Soil - Relative | Centibar | WM_VALUES | 9-D-1991 | 9 | 2 | 114940.7 | -10.02 | 45.268 | -93.7214 | 19.56 | 01/01/1993 | 05/01/2022 | Horizontal | 9WM002 | 278 | Moisture Block
WM | 12/29/2023 | Moisture | Watermark 200-X | Static | Moisture - Soil - Relative | Centibar | WM_VALUES | 9-D-1991 | 9 | 3 | 114940.7 | -10.02 | 45.268 | -93.7214 | 25.56 | 01/01/1993 | 05/01/2022 | Horizontal | 9WM003 | 278 | Moisture Block
WM | 12/29/2023 | Moisture | Watermark 200-X | Static | Moisture - Soil - Relative | Centibar | WM_VALUES | 9-D-1991 | 9 | 4 | 114940.7 | -10.02 | 45.268 | -93.7214 | 37.56 | 01/01/1993 | 05/01/2022 | Horizontal | 9WM004 | 278 | Moisture Block
WM | 12/29/2023 | Moisture | Watermark 200-X | Static | Moisture - Soil - Relative | Centibar | WM_VALUES | 9-D-1991 | 9 | 5 | 114940.7 | -10.02 | 45.268 | -93.7214 | 49.56 | 01/01/1993 | 05/01/2022 | Horizontal | 9WM005 | 278 | Moisture Block
WM | 12/29/2023 | Moisture | Watermark 200-X | Static | Moisture - Soil - Relative | Centibar | WM_VALUES | 9-D-1991 | 9 | 6 | 114940.7 | -10.02 | 45.268 | -93.7214 | 61.56 | 01/01/1993 | 05/01/2022 | Horizontal | 9WM006 | 278 | Moisture Block
WM | 12/29/2023 | Moisture | Watermark 200-X | Static | Moisture - Soil - Relative | Centibar | WM_VALUES | 9-D-1991 | 9 | 7 | 114940.7 | -10.02 | 45.268 | -93.7214 | 97.56 | 01/01/1993 | 05/01/2022 | Horizontal | 9WM007 | 278 | Moisture Block
XV | 12/29/2023 | Temperature | Geokon VCE 4200 | Static | Temperature | Degrees C | XV_VALUES | 9-P-1991 | 9 | 1 | 114916.7 | 1.5 | 45.2681 | -93.7215 | 1.2 | 01/01/1993 | 05/01/2022 | Horizontal | 9XV001 | 286 | Vibrating Wire Strain Temperature
XV | 12/29/2023 | Temperature | Geokon VCE 4200 | Static | Temperature | Degrees C | XV_VALUES | 9-P-1991 | 9 | 2 | 114917.5 | 6 | 45.2681 | -93.7215 | 0.84 | 01/01/1993 | 05/01/2022 | Horizontal | 9XV002 | 286 | Vibrating Wire Strain Temperature
XV | 12/29/2023 | Temperature | Geokon VCE 4200 | Static | Temperature | Degrees C | XV_VALUES | 9-P-1991 | 9 | 3 | 114918.2 | 10.48 | 45.268 | -93.7215 | 0.84 | 01/01/1993 | 05/01/2022 | Horizontal | 9XV003 | 286 | Vibrating Wire Strain Temperature
XV | 12/29/2023 | Temperature | Geokon VCE 4200 | Static | Temperature | Degrees C | XV_VALUES | 9-P-1991 | 9 | 4 | 114916.7 | 1.5 | 45.2681 | -93.7215 | 6 | 01/01/1993 | 05/01/2022 | Horizontal | 9XV004 | 286 | Vibrating Wire Strain Temperature
XV | 12/29/2023 | Temperature | Geokon VCE 4200 | Static | Temperature | Degrees C | XV_VALUES | 9-P-1991 | 9 | 5 | 114917.5 | 6 | 45.2681 | -93.7215 | 5.76 | 01/01/1993 | 05/01/2022 | Horizontal | 9XV005 | 286 | Vibrating Wire Strain Temperature
XV | 12/29/2023 | Temperature | Geokon VCE 4200 | Static | Temperature | Degrees C | XV_VALUES | 9-P-1991 | 9 | 6 | 114918.2 | 10.48 | 45.268 | -93.7215 | 5.76 | 01/01/1993 | 05/01/2022 | Horizontal | 9XV006 | 286 | Vibrating Wire Strain Temperature
XV | 12/29/2023 | Temperature | Geokon VCE 4200 | Static | Temperature | Degrees C | XV_VALUES | 9-P-1991 | 9 | 7 | 114922.7 | 1.52 | 45.2681 | -93.7215 | 1.44 | 01/01/1993 | 05/01/2022 | Horizontal | 9XV007 | 286 | Vibrating Wire Strain Temperature
XV | 12/29/2023 | Temperature | Geokon VCE 4200 | Static | Temperature | Degrees C | XV_VALUES | 9-P-1991 | 9 | 8 | 114923.5 | 6 | 45.268 | -93.7215 | 1.32 | 01/01/1993 | 05/01/2022 | Horizontal | 9XV008 | 286 | Vibrating Wire Strain Temperature
XV | 12/29/2023 | Temperature | Geokon VCE 4200 | Static | Temperature | Degrees C | XV_VALUES | 9-P-1991 | 9 | 9 | 114924.2 | 10.49 | 45.268 | -93.7215 | 1.08 | 01/01/1993 | 05/01/2022 | Horizontal | 9XV009 | 286 | Vibrating Wire Strain Temperature
XV | 12/29/2023 | Temperature | Geokon VCE 4200 | Static | Temperature | Degrees C | XV_VALUES | 9-P-1991 | 9 | 10 | 114922.7 | 1.52 | 45.2681 | -93.7215 | 6.48 | 01/01/1993 | 05/01/2022 | Horizontal | 9XV010 | 286 | Vibrating Wire Strain Temperature
XV | 12/29/2023 | Temperature | Geokon VCE 4200 | Static | Temperature | Degrees C | XV_VALUES | 9-P-1991 | 9 | 11 | 114923.5 | 6 | 45.268 | -93.7215 | 6.24 | 01/01/1993 | 05/01/2022 | Horizontal | 9XV011 | 286 | Vibrating Wire Strain Temperature
XV | 12/29/2023 | Temperature | Geokon VCE 4200 | Static | Temperature | Degrees C | XV_VALUES | 9-P-1991 | 9 | 12 | 114924.2 | 10.49 | 45.268 | -93.7215 | 6 | 01/01/1993 | 05/01/2022 | Horizontal | 9XV012 | 286 | Vibrating Wire Strain Temperature
XV | 12/29/2023 | Temperature | Geokon VCE 4200 | Static | Temperature | Degrees C | XV_VALUES | 9-P-1991 | 9 | 13 | 114928.7 | 1.53 | 45.268 | -93.7214 | 1.44 | 01/01/1993 | 05/01/2022 | Horizontal | 9XV013 | 286 | Vibrating Wire Strain Temperature
XV | 12/29/2023 | Temperature | Geokon VCE 4200 | Static | Temperature | Degrees C | XV_VALUES | 9-P-1991 | 9 | 14 | 114929.5 | 5.99 | 45.268 | -93.7214 | 1.08 | 01/01/1993 | 05/01/2022 | Horizontal | 9XV014 | 286 | Vibrating Wire Strain Temperature
XV | 12/29/2023 | Temperature | Geokon VCE 4200 | Static | Temperature | Degrees C | XV_VALUES | 9-P-1991 | 9 | 15 | 114930.2 | 10.53 | 45.268 | -93.7215 | 0.84 | 01/01/1993 | 05/01/2022 | Horizontal | 9XV015 | 286 | Vibrating Wire Strain Temperature
XV | 12/29/2023 | Temperature | Geokon VCE 4200 | Static | Temperature | Degrees C | XV_VALUES | 9-P-1991 | 9 | 16 | 114928.7 | 1.53 | 45.268 | -93.7214 | 6.48 | 01/01/1993 | 05/01/2022 | Horizontal | 9XV016 | 286 | Vibrating Wire Strain Temperature
XV | 12/29/2023 | Temperature | Geokon VCE 4200 | Static | Temperature | Degrees C | XV_VALUES | 9-P-1991 | 9 | 17 | 114929.5 | 5.99 | 45.268 | -93.7214 | 6.12 | 01/01/1993 | 05/01/2022 | Horizontal | 9XV017 | 286 | Vibrating Wire Strain Temperature
XV | 12/29/2023 | Temperature | Geokon VCE 4200 | Static | Temperature | Degrees C | XV_VALUES | 9-P-1991 | 9 | 18 | 114930.2 | 10.53 | 45.268 | -93.7215 | 5.88 | 01/01/1993 | 05/01/2022 | Horizontal | 9XV018 | 286 | Vibrating Wire Strain Temperature
FW | 12/29/2023 | Strain | Geokon VCE 4200 | Static | Pavement Strain - Frequency Response | hertz(Hz) | FW_VALUES | 9-P-1991 | 9 | 4 | 114916.7 | 1.5 | 45.2681 | -93.7215 | 6 | 01/01/1993 | 05/01/2022 | Longitudinal | 9FW004 | 286 | Vibrating Wire Strain Sensor
FW | 12/29/2023 | Strain | Geokon VCE 4200 | Static | Pavement Strain - Frequency Response | hertz(Hz) | FW_VALUES | 9-P-1991 | 9 | 5 | 114917.5 | 6 | 45.2681 | -93.7215 | 5.76 | 01/01/1993 | 05/01/2022 | Longitudinal | 9FW005 | 286 | Vibrating Wire Strain Sensor
FW | 12/29/2023 | Strain | Geokon VCE 4200 | Static | Pavement Strain - Frequency Response | hertz(Hz) | FW_VALUES | 9-P-1991 | 9 | 6 | 114918.2 | 10.48 | 45.268 | -93.7215 | 5.76 | 01/01/1993 | 05/01/2022 | Longitudinal | 9FW006 | 286 | Vibrating Wire Strain Sensor
FW | 12/29/2023 | Strain | Geokon VCE 4200 | Static | Pavement Strain - Frequency Response | hertz(Hz) | FW_VALUES | 9-P-1991 | 9 | 7 | 114922.7 | 1.52 | 45.2681 | -93.7215 | 1.44 | 01/01/1993 | 05/01/2022 | Transverse | 9FW007 | 286 | Vibrating Wire Strain Sensor
FW | 12/29/2023 | Strain | Geokon VCE 4200 | Static | Pavement Strain - Frequency Response | hertz(Hz) | FW_VALUES | 9-P-1991 | 9 | 8 | 114923.5 | 6 | 45.268 | -93.7215 | 1.32 | 01/01/1993 | 05/01/2022 | Transverse | 9FW008 | 286 | Vibrating Wire Strain Sensor
FW | 12/29/2023 | Strain | Geokon VCE 4200 | Static | Pavement Strain - Frequency Response | hertz(Hz) | FW_VALUES | 9-P-1991 | 9 | 9 | 114924.2 | 10.49 | 45.268 | -93.7215 | 1.08 | 01/01/1993 | 05/01/2022 | Transverse | 9FW009 | 286 | Vibrating Wire Strain Sensor
FW | 12/29/2023 | Strain | Geokon VCE 4200 | Static | Pavement Strain - Frequency Response | hertz(Hz) | FW_VALUES | 9-P-1991 | 9 | 10 | 114922.7 | 1.52 | 45.2681 | -93.7215 | 6.48 | 01/01/1993 | 05/01/2022 | Longitudinal | 9FW010 | 286 | Vibrating Wire Strain Sensor
FW | 12/29/2023 | Strain | Geokon VCE 4200 | Static | Pavement Strain - Frequency Response | hertz(Hz) | FW_VALUES | 9-P-1991 | 9 | 11 | 114923.5 | 6 | 45.268 | -93.7215 | 6.24 | 01/01/1993 | 05/01/2022 | Longitudinal | 9FW011 | 286 | Vibrating Wire Strain Sensor
FW | 12/29/2023 | Strain | Geokon VCE 4200 | Static | Pavement Strain - Frequency Response | hertz(Hz) | FW_VALUES | 9-P-1991 | 9 | 12 | 114924.2 | 10.49 | 45.268 | -93.7215 | 6 | 01/01/1993 | 05/01/2022 | Longitudinal | 9FW012 | 286 | Vibrating Wire Strain Sensor
FW | 12/29/2023 | Strain | Geokon VCE 4200 | Static | Pavement Strain - Frequency Response | hertz(Hz) | FW_VALUES | 9-P-1991 | 9 | 13 | 114928.7 | 1.53 | 45.268 | -93.7214 | 1.44 | 01/01/1993 | 05/01/2022 | Transverse | 9FW013 | 286 | Vibrating Wire Strain Sensor
FW | 12/29/2023 | Strain | Geokon VCE 4200 | Static | Pavement Strain - Frequency Response | hertz(Hz) | FW_VALUES | 9-P-1991 | 9 | 14 | 114929.5 | 5.99 | 45.268 | -93.7214 | 1.08 | 01/01/1993 | 05/01/2022 | Transverse | 9FW014 | 286 | Vibrating Wire Strain Sensor
FW | 12/29/2023 | Strain | Geokon VCE 4200 | Static | Pavement Strain - Frequency Response | hertz(Hz) | FW_VALUES | 9-P-1991 | 9 | 15 | 114930.2 | 10.53 | 45.268 | -93.7215 | 0.84 | 01/01/1993 | 05/01/2022 | Transverse | 9FW015 | 286 | Vibrating Wire Strain Sensor
FW | 12/29/2023 | Strain | Geokon VCE 4200 | Static | Pavement Strain - Frequency Response | hertz(Hz) | FW_VALUES | 9-P-1991 | 9 | 16 | 114928.7 | 1.53 | 45.268 | -93.7214 | 6.48 | 01/01/1993 | 05/01/2022 | Longitudinal | 9FW016 | 286 | Vibrating Wire Strain Sensor
FW | 12/29/2023 | Strain | Geokon VCE 4200 | Static | Pavement Strain - Frequency Response | hertz(Hz) | FW_VALUES | 9-P-1991 | 9 | 17 | 114929.5 | 5.99 | 45.268 | -93.7214 | 6.12 | 01/01/1993 | 05/01/2022 | Longitudinal | 9FW017 | 286 | Vibrating Wire Strain Sensor
FW | 12/29/2023 | Strain | Geokon VCE 4200 | Static | Pavement Strain - Frequency Response | hertz(Hz) | FW_VALUES | 9-P-1991 | 9 | 18 | 114930.2 | 10.53 | 45.268 | -93.7215 | 5.88 | 01/01/1993 | 05/01/2022 | Longitudinal | 9FW018 | 286 | Vibrating Wire Strain Sensor
HC | 12/29/2023 | Joint Opening | Tokyo Sokki TML PI-5 | Static | Joint Movement | Millimeters | HC_VALUES | 9-D-1991 | 9 | 1 | 114914.5 | -3.83 | 45.2681 | -93.7215 | 2.04 | 01/01/1993 | 05/01/2022 | Longitudinal | 9HC001 | 281 | Horizontal Clip Gauge
HC | 12/29/2023 | Joint Opening | Tokyo Sokki TML PI-5 | Static | Joint Movement | Millimeters | HC_VALUES | 9-D-1991 | 9 | 2 | 114913.5 | -9.82 | 45.2681 | -93.7215 | 2.04 | 01/01/1993 | 05/01/2022 | Longitudinal | 9HC002 | 281 | Horizontal Clip Gauge
HC | 12/29/2023 | Joint Opening | Tokyo Sokki TML PI-5 | Static | Joint Movement | Millimeters | HC_VALUES | 9-P-1991 | 9 | 3 | 114945.8 | 3.77 | 45.268 | -93.7214 | 2.04 | 01/01/1993 | 05/01/2022 | Longitudinal | 9HC003 | 286 | Horizontal Clip Gauge
HC | 12/29/2023 | Joint Opening | Tokyo Sokki TML PI-5 | Static | Joint Movement | Millimeters | HC_VALUES | 9-P-1991 | 9 | 4 | 114946.8 | 9.65 | 45.268 | -93.7214 | 2.04 | 01/01/1993 | 05/01/2022 | Longitudinal | 9HC004 | 286 | Horizontal Clip Gauge
NP | 12/29/2023 | Moisture | Fabricated on Site | Static | Soil Moisture | % Moist Volume |  | 9-D-1991 | 9 | 1 | 114950 | -5.88 | 45.268 | -93.7214 | 0.24 | 01/01/1993 | 05/01/2022 | Vertical | 9NP001 | 281 | Neutron Probe Access Tube
OS | 12/29/2023 | Water Level | Fabricated on Site | Static | Water Table Level | Meters | OS_COAX_RAW_VALUES | 9-DS-1991 | 9 | 1 | 114961.9 | -24.49 | 45.268 | -93.7213 | 180 | 01/01/1993 | 05/01/2022 | Vertical | 9OS001 | 272 | Open Stand Pipe
PG | 12/29/2023 | Pressure | Geokon 3500 | Dynamic | Pressure - Soil | kPa |  | 9-D-1991 | 9 | 1 | 114900.8 | -3.77 | 45.2681 | -93.7215 | 12.6 | 01/01/1993 | 05/01/2022 | Horizontal | 9PG001 | 279 | Geokon Dynamic Soil Pressure Cell
PG | 12/29/2023 | Pressure | Geokon 3500 | Dynamic | Pressure - Soil | kPa |  | 9-D-1991 | 9 | 2 | 114899.8 | -9.76 | 45.2681 | -93.7215 | 12.6 | 01/01/1993 | 05/01/2022 | Horizontal | 9PG002 | 279 | Geokon Dynamic Soil Pressure Cell
PG | 12/29/2023 | Pressure | Geokon 3500 | Dynamic | Pressure - Soil | kPa |  | 9-D-1991 | 9 | 3 | 114903.6 | -6.02 | 45.2681 | -93.7215 | 12.48 | 01/01/1993 | 05/01/2022 | Horizontal | 9PG003 | 279 | Geokon Dynamic Soil Pressure Cell
PG | 12/29/2023 | Pressure | Geokon 3500 | Dynamic | Pressure - Soil | kPa |  | 9-D-1991 | 9 | 4 | 114906.9 | -3.78 | 45.2681 | -93.7215 | 12.12 | 01/01/1993 | 05/01/2022 | Horizontal | 9PG004 | 279 | Geokon Dynamic Soil Pressure Cell
PG | 12/29/2023 | Pressure | Geokon 3500 | Dynamic | Pressure - Soil | kPa |  | 9-D-1991 | 9 | 5 | 114905.7 | -9.81 | 45.2681 | -93.7215 | 12.6 | 01/01/1993 | 05/01/2022 | Horizontal | 9PG005 | 279 | Geokon Dynamic Soil Pressure Cell
PG | 12/29/2023 | Pressure | Geokon 3500 | Dynamic | Pressure - Soil | kPa |  | 9-D-1991 | 9 | 6 | 114909.5 | -5.97 | 45.2681 | -93.7215 | 12.24 | 01/01/1993 | 05/01/2022 | Horizontal | 9PG006 | 279 | Geokon Dynamic Soil Pressure Cell
PG | 12/29/2023 | Pressure | Geokon 3500 | Dynamic | Pressure - Soil | kPa |  | 9-D-1991 | 9 | 7 | 114912.9 | -3.78 | 45.2681 | -93.7215 | 12.36 | 01/01/1993 | 05/01/2022 | Horizontal | 9PG007 | 279 | Geokon Dynamic Soil Pressure Cell
PG | 12/29/2023 | Pressure | Geokon 3500 | Dynamic | Pressure - Soil | kPa |  | 9-D-1991 | 9 | 8 | 114911.8 | -9.86 | 45.2681 | -93.7215 | 12.48 | 01/01/1993 | 05/01/2022 | Horizontal | 9PG008 | 279 | Geokon Dynamic Soil Pressure Cell
RP | 12/29/2023 | Moisture | Fabricated on Site | Static | Dielectric Content | Ohm-units | RP_VALUES | 9-D-1991 | 9 | 1 | 114938.8 | -9.83 | 45.2681 | -93.7214 | 16.44 | 01/01/1993 | 05/01/2022 |  | 9RP001 | 278 | Resistivity Probe
RW | 12/29/2023 | Strain | Geokon VCE 4200 | Static | Temperature - Resistance | Ohm-units | RW_VALUES | 9-P-1991 | 9 | 1 | 114916.7 | 1.5 | 45.2681 | -93.7215 | 1.2 | 01/01/1993 | 05/01/2022 | Transverse | 9RW001 | 286 | Vibrating Wire Strain Sensor
RW | 12/29/2023 | Strain | Geokon VCE 4200 | Static | Temperature - Resistance | Ohm-units | RW_VALUES | 9-P-1991 | 9 | 2 | 114917.5 | 6 | 45.2681 | -93.7215 | 0.84 | 01/01/1993 | 05/01/2022 | Transverse | 9RW002 | 286 | Vibrating Wire Strain Sensor
RW | 12/29/2023 | Strain | Geokon VCE 4200 | Static | Temperature - Resistance | Ohm-units | RW_VALUES | 9-P-1991 | 9 | 3 | 114918.2 | 10.48 | 45.268 | -93.7215 | 0.84 | 01/01/1993 | 05/01/2022 | Transverse | 9RW003 | 286 | Vibrating Wire Strain Sensor
RW | 12/29/2023 | Strain | Geokon VCE 4200 | Static | Temperature - Resistance | Ohm-units | RW_VALUES | 9-P-1991 | 9 | 4 | 114916.7 | 1.5 | 45.2681 | -93.7215 | 6 | 01/01/1993 | 05/01/2022 | Longitudinal | 9RW004 | 286 | Vibrating Wire Strain Sensor
RW | 12/29/2023 | Strain | Geokon VCE 4200 | Static | Temperature - Resistance | Ohm-units | RW_VALUES | 9-P-1991 | 9 | 5 | 114917.5 | 6 | 45.2681 | -93.7215 | 5.76 | 01/01/1993 | 05/01/2022 | Longitudinal | 9RW005 | 286 | Vibrating Wire Strain Sensor
RW | 12/29/2023 | Strain | Geokon VCE 4200 | Static | Temperature - Resistance | Ohm-units | RW_VALUES | 9-P-1991 | 9 | 6 | 114918.2 | 10.48 | 45.268 | -93.7215 | 5.76 | 01/01/1993 | 05/01/2022 | Longitudinal | 9RW006 | 286 | Vibrating Wire Strain Sensor
RW | 12/29/2023 | Strain | Geokon VCE 4200 | Static | Temperature - Resistance | Ohm-units | RW_VALUES | 9-P-1991 | 9 | 7 | 114922.7 | 1.52 | 45.2681 | -93.7215 | 1.44 | 01/01/1993 | 05/01/2022 | Transverse | 9RW007 | 286 | Vibrating Wire Strain Sensor
RW | 12/29/2023 | Strain | Geokon VCE 4200 | Static | Temperature - Resistance | Ohm-units | RW_VALUES | 9-P-1991 | 9 | 8 | 114923.5 | 6 | 45.268 | -93.7215 | 1.32 | 01/01/1993 | 05/01/2022 | Transverse | 9RW008 | 286 | Vibrating Wire Strain Sensor
RW | 12/29/2023 | Strain | Geokon VCE 4200 | Static | Temperature - Resistance | Ohm-units | RW_VALUES | 9-P-1991 | 9 | 9 | 114924.2 | 10.49 | 45.268 | -93.7215 | 1.08 | 01/01/1993 | 05/01/2022 | Transverse | 9RW009 | 286 | Vibrating Wire Strain Sensor
RW | 12/29/2023 | Strain | Geokon VCE 4200 | Static | Temperature - Resistance | Ohm-units | RW_VALUES | 9-P-1991 | 9 | 10 | 114922.7 | 1.52 | 45.2681 | -93.7215 | 6.48 | 01/01/1993 | 05/01/2022 | Longitudinal | 9RW010 | 286 | Vibrating Wire Strain Sensor
RW | 12/29/2023 | Strain | Geokon VCE 4200 | Static | Temperature - Resistance | Ohm-units | RW_VALUES | 9-P-1991 | 9 | 11 | 114923.5 | 6 | 45.268 | -93.7215 | 6.24 | 01/01/1993 | 05/01/2022 | Longitudinal | 9RW011 | 286 | Vibrating Wire Strain Sensor
RW | 12/29/2023 | Strain | Geokon VCE 4200 | Static | Temperature - Resistance | Ohm-units | RW_VALUES | 9-P-1991 | 9 | 12 | 114924.2 | 10.49 | 45.268 | -93.7215 | 6 | 01/01/1993 | 05/01/2022 | Longitudinal | 9RW012 | 286 | Vibrating Wire Strain Sensor
RW | 12/29/2023 | Strain | Geokon VCE 4200 | Static | Temperature - Resistance | Ohm-units | RW_VALUES | 9-P-1991 | 9 | 13 | 114928.7 | 1.53 | 45.268 | -93.7214 | 1.44 | 01/01/1993 | 05/01/2022 | Transverse | 9RW013 | 286 | Vibrating Wire Strain Sensor
RW | 12/29/2023 | Strain | Geokon VCE 4200 | Static | Temperature - Resistance | Ohm-units | RW_VALUES | 9-P-1991 | 9 | 14 | 114929.5 | 5.99 | 45.268 | -93.7214 | 1.08 | 01/01/1993 | 05/01/2022 | Transverse | 9RW014 | 286 | Vibrating Wire Strain Sensor
RW | 12/29/2023 | Strain | Geokon VCE 4200 | Static | Temperature - Resistance | Ohm-units | RW_VALUES | 9-P-1991 | 9 | 15 | 114930.2 | 10.53 | 45.268 | -93.7215 | 0.84 | 01/01/1993 | 05/01/2022 | Transverse | 9RW015 | 286 | Vibrating Wire Strain Sensor
RW | 12/29/2023 | Strain | Geokon VCE 4200 | Static | Temperature - Resistance | Ohm-units | RW_VALUES | 9-P-1991 | 9 | 16 | 114928.7 | 1.53 | 45.268 | -93.7214 | 6.48 | 01/01/1993 | 05/01/2022 | Longitudinal | 9RW016 | 286 | Vibrating Wire Strain Sensor
RW | 12/29/2023 | Strain | Geokon VCE 4200 | Static | Temperature - Resistance | Ohm-units | RW_VALUES | 9-P-1991 | 9 | 17 | 114929.5 | 5.99 | 45.268 | -93.7214 | 6.12 | 01/01/1993 | 05/01/2022 | Longitudinal | 9RW017 | 286 | Vibrating Wire Strain Sensor
RW | 12/29/2023 | Strain | Geokon VCE 4200 | Static | Temperature - Resistance | Ohm-units | RW_VALUES | 9-P-1991 | 9 | 18 | 114930.2 | 10.53 | 45.268 | -93.7215 | 5.88 | 01/01/1993 | 05/01/2022 | Longitudinal | 9RW018 | 286 | Vibrating Wire Strain Sensor
TB | 12/29/2023 | Drainage | Fabricated | Static | Drainage Volume | Liters | TB_VALUES | 9-PS-1991 | 9 | 2 | 114794.8 | 39.5 | 45.2682 | -93.7219 | 0 | 01/01/1993 | 05/01/2022 |  | 9TB002 | 288 | Tipping Bucket
TB | 12/29/2023 | Drainage | Fabricated | Static | Drainage Volume | Liters | TB_VALUES | 9-DS-1991 | 9 | 1 | 114795.2 | -33.9 | 45.2683 | -93.7218 | 0 | 01/01/1993 | 05/01/2022 |  | 9TB001 | 272 | Tipping Bucket
TC | 12/29/2023 | Temperature | Fabricated | Static | Temperature | Degrees C | TC_VALUES | 9-D-1991 | 9 | 1 | 114938.2 | -9.88 | 45.2681 | -93.7214 | 1.2 | 01/01/1993 | 05/01/2022 | Horizontal | 9TC001 | 281 | Thermocouple
TC | 12/29/2023 | Temperature | Fabricated | Static | Temperature | Degrees C | TC_VALUES | 9-D-1991 | 9 | 2 | 114938.2 | -9.88 | 45.2681 | -93.7214 | 2.16 | 01/01/1993 | 05/01/2022 | Horizontal | 9TC002 | 281 | Thermocouple
TC | 12/29/2023 | Temperature | Fabricated | Static | Temperature | Degrees C | TC_VALUES | 9-D-1991 | 9 | 3 | 114938.2 | -9.88 | 45.2681 | -93.7214 | 3.96 | 01/01/1993 | 05/01/2022 | Horizontal | 9TC003 | 281 | Thermocouple
TC | 12/29/2023 | Temperature | Fabricated | Static | Temperature | Degrees C | TC_VALUES | 9-D-1991 | 9 | 4 | 114938.2 | -9.88 | 45.2681 | -93.7214 | 8.28 | 01/01/1993 | 05/01/2022 | Horizontal | 9TC004 | 280 | Thermocouple
TC | 12/29/2023 | Temperature | Fabricated | Static | Temperature | Degrees C | TC_VALUES | 9-D-1991 | 9 | 5 | 114938.2 | -9.88 | 45.2681 | -93.7214 | 10.92 | 01/01/1993 | 05/01/2022 | Horizontal | 9TC005 | 280 | Thermocouple
TC | 12/29/2023 | Temperature | Fabricated | Static | Temperature | Degrees C | TC_VALUES | 9-D-1991 | 9 | 6 | 114938.2 | -9.88 | 45.2681 | -93.7214 | 13.56 | 01/01/1993 | 05/01/2022 | Horizontal | 9TC006 | 279 | Thermocouple
TC | 12/29/2023 | Temperature | Fabricated | Static | Temperature | Degrees C | TC_VALUES | 9-D-1991 | 9 | 7 | 114938.2 | -9.88 | 45.2681 | -93.7214 | 18.72 | 01/01/1993 | 05/01/2022 | Horizontal | 9TC007 | 278 | Thermocouple
TC | 12/29/2023 | Temperature | Fabricated | Static | Temperature | Degrees C | TC_VALUES | 9-D-1991 | 9 | 8 | 114938.2 | -9.88 | 45.2681 | -93.7214 | 24.72 | 01/01/1993 | 05/01/2022 | Horizontal | 9TC008 | 278 | Thermocouple
TC | 12/29/2023 | Temperature | Fabricated | Static | Temperature | Degrees C | TC_VALUES | 9-D-1991 | 9 | 9 | 114938.2 | -9.88 | 45.2681 | -93.7214 | 36.72 | 01/01/1993 | 05/01/2022 | Horizontal | 9TC009 | 278 | Thermocouple
TC | 12/29/2023 | Temperature | Fabricated | Static | Temperature | Degrees C | TC_VALUES | 9-D-1991 | 9 | 10 | 114938.2 | -9.88 | 45.2681 | -93.7214 | 48.72 | 01/01/1993 | 05/01/2022 | Horizontal | 9TC010 | 278 | Thermocouple
TC | 12/29/2023 | Temperature | Fabricated | Static | Temperature | Degrees C | TC_VALUES | 9-D-1991 | 9 | 11 | 114938.2 | -9.88 | 45.2681 | -93.7214 | 60.72 | 01/01/1993 | 05/01/2022 | Horizontal | 9TC011 | 278 | Thermocouple
TC | 12/29/2023 | Temperature | Fabricated | Static | Temperature | Degrees C | TC_VALUES | 9-D-1991 | 9 | 12 | 114938.2 | -9.88 | 45.2681 | -93.7214 | 96.72 | 01/01/1993 | 05/01/2022 | Horizontal | 9TC012 | 278 | Thermocouple
TD | 12/29/2023 | Moisture | Fabricated | Static | Moisture - Volumetric Content | cm3/cm3 | TD_VALUES | 9-D-1991 | 9 | 5 | 114940.7 | -10.02 | 45.268 | -93.7214 | 49.56 | 01/01/1993 | 05/01/2022 |  | 9TD005 | 278 | Time Domain Reflectometer
TD | 12/29/2023 | Moisture | Fabricated | Static | Moisture - Volumetric Content | cm3/cm3 | TD_VALUES | 9-D-1991 | 9 | 6 | 114940.7 | -10.02 | 45.268 | -93.7214 | 61.56 | 01/01/1993 | 05/01/2022 |  | 9TD006 | 278 | Time Domain Reflectometer
CD | 12/29/2023 | Strain | Dynatest PAST- 2PCC | Dynamic | Pavement Strain | Microstrain |  | 9-D-1991 | 9 | 1 | 114930.8 | -3.83 | 45.2681 | -93.7214 | 1.2 | 01/01/1993 | 05/01/2022 | Transverse | 9CD001 | 281 | Concrete Embedment Strain Gauge
CD | 12/29/2023 | Strain | Dynatest PAST- 2PCC | Dynamic | Pavement Strain | Microstrain |  | 9-D-1991 | 9 | 2 | 114930.3 | -6.84 | 45.2681 | -93.7214 | 0.96 | 01/01/1993 | 05/01/2022 | Transverse | 9CD002 | 281 | Concrete Embedment Strain Gauge
CD | 12/29/2023 | Strain | Dynatest PAST- 2PCC | Dynamic | Pavement Strain | Microstrain |  | 9-D-1991 | 9 | 3 | 114929.8 | -9.84 | 45.2681 | -93.7214 | 1.08 | 01/01/1993 | 05/01/2022 | Transverse | 9CD003 | 281 | Concrete Embedment Strain Gauge
CD | 12/29/2023 | Strain | Dynatest PAST- 2PCC | Dynamic | Pavement Strain | Microstrain |  | 9-D-1991 | 9 | 4 | 114930.8 | -3.83 | 45.2681 | -93.7214 | 6.24 | 01/01/1993 | 05/01/2022 | Longitudinal | 9CD004 | 281 | Concrete Embedment Strain Gauge
CD | 12/29/2023 | Strain | Dynatest PAST- 2PCC | Dynamic | Pavement Strain | Microstrain |  | 9-D-1991 | 9 | 5 | 114930.3 | -6.84 | 45.2681 | -93.7214 | 6 | 01/01/1993 | 05/01/2022 | Longitudinal | 9CD005 | 281 | Concrete Embedment Strain Gauge
CD | 12/29/2023 | Strain | Dynatest PAST- 2PCC | Dynamic | Pavement Strain | Microstrain |  | 9-D-1991 | 9 | 6 | 114929.8 | -9.84 | 45.2681 | -93.7214 | 6.12 | 01/01/1993 | 05/01/2022 | Longitudinal | 9CD006 | 281 | Concrete Embedment Strain Gauge
CD | 12/29/2023 | Strain | Dynatest PAST- 2PCC | Dynamic | Pavement Strain | Microstrain |  | 9-D-1991 | 9 | 7 | 114936.8 | -3.87 | 45.268 | -93.7214 | 1.68 | 01/01/1993 | 05/01/2022 | Transverse | 9CD007 | 281 | Concrete Embedment Strain Gauge
CD | 12/29/2023 | Strain | Dynatest PAST- 2PCC | Dynamic | Pavement Strain | Microstrain |  | 9-D-1991 | 9 | 8 | 114935.8 | -9.88 | 45.2681 | -93.7214 | 1.08 | 01/01/1993 | 05/01/2022 | Transverse | 9CD008 | 281 | Concrete Embedment Strain Gauge
CD | 12/29/2023 | Strain | Dynatest PAST- 2PCC | Dynamic | Pavement Strain | Microstrain |  | 9-D-1991 | 9 | 9 | 114936.8 | -3.87 | 45.268 | -93.7214 | 6.72 | 01/01/1993 | 05/01/2022 | Longitudinal | 9CD009 | 281 | Concrete Embedment Strain Gauge
CD | 12/29/2023 | Strain | Dynatest PAST- 2PCC | Dynamic | Pavement Strain | Microstrain |  | 9-D-1991 | 9 | 10 | 114935.8 | -9.88 | 45.2681 | -93.7214 | 6.12 | 01/01/1993 | 05/01/2022 | Longitudinal | 9CD010 | 281 | Concrete Embedment Strain Gauge
CD | 12/29/2023 | Strain | Dynatest PAST- 2PCC | Dynamic | Pavement Strain | Microstrain |  | 9-D-1991 | 9 | 11 | 114942.9 | -3.84 | 45.268 | -93.7214 | 1.08 | 01/01/1993 | 05/01/2022 | Transverse | 9CD011 | 281 | Concrete Embedment Strain Gauge
CD | 12/29/2023 | Strain | Dynatest PAST- 2PCC | Dynamic | Pavement Strain | Microstrain |  | 9-D-1991 | 9 | 12 | 114942.3 | -6.9 | 45.268 | -93.7214 | 1.2 | 01/01/1993 | 05/01/2022 | Transverse | 9CD012 | 281 | Concrete Embedment Strain Gauge
CD | 12/29/2023 | Strain | Dynatest PAST- 2PCC | Dynamic | Pavement Strain | Microstrain |  | 9-D-1991 | 9 | 13 | 114941.8 | -9.87 | 45.268 | -93.7214 | 1.08 | 01/01/1993 | 05/01/2022 | Transverse | 9CD013 | 281 | Concrete Embedment Strain Gauge
CD | 12/29/2023 | Strain | Dynatest PAST- 2PCC | Dynamic | Pavement Strain | Microstrain |  | 9-D-1991 | 9 | 14 | 114942.9 | -3.84 | 45.268 | -93.7214 | 6 | 01/01/1993 | 05/01/2022 | Longitudinal | 9CD014 | 281 | Concrete Embedment Strain Gauge
CD | 12/29/2023 | Strain | Dynatest PAST- 2PCC | Dynamic | Pavement Strain | Microstrain |  | 9-D-1991 | 9 | 15 | 114942.3 | -6.9 | 45.268 | -93.7214 | 6.24 | 01/01/1993 | 05/01/2022 | Longitudinal | 9CD015 | 281 | Concrete Embedment Strain Gauge
CD | 12/29/2023 | Strain | Dynatest PAST- 2PCC | Dynamic | Pavement Strain | Microstrain |  | 9-D-1991 | 9 | 16 | 114941.8 | -9.87 | 45.268 | -93.7214 | 6.12 | 01/01/1993 | 05/01/2022 | Longitudinal | 9CD016 | 281 | Concrete Embedment Strain Gauge
CE | 12/29/2023 | Strain | Tokyo Sokki PML-60 | Dynamic | Pavement Strain | Microstrain |  | 9-P-1991 | 9 | 28 | 114933.2 | 9.83 | 45.268 | -93.7214 | 6 | 01/01/1993 | 05/01/2022 | Transverse | 9CE028 | 286 | Concrete Embedment Strain Gauge
CE | 12/29/2023 | Strain | Tokyo Sokki PML-60 | Dynamic | Pavement Strain | Microstrain |  | 9-P-1991 | 9 | 29 | 114938.1 | 3.81 | 45.268 | -93.7214 | 1.44 | 01/01/1993 | 05/01/2022 | Longitudinal | 9CE029 | 286 | Concrete Embedment Strain Gauge
CE | 12/29/2023 | Strain | Tokyo Sokki PML-60 | Dynamic | Pavement Strain | Microstrain |  | 9-P-1991 | 9 | 30 | 114939.1 | 9.83 | 45.268 | -93.7214 | 1.2 | 01/01/1993 | 05/01/2022 | Longitudinal | 9CE030 | 286 | Concrete Embedment Strain Gauge
CE | 12/29/2023 | Strain | Tokyo Sokki PML-60 | Dynamic | Pavement Strain | Microstrain |  | 9-P-1991 | 9 | 31 | 114938.1 | 3.81 | 45.268 | -93.7214 | 6.36 | 01/01/1993 | 05/01/2022 | Transverse | 9CE031 | 286 | Concrete Embedment Strain Gauge
CE | 12/29/2023 | Strain | Tokyo Sokki PML-60 | Dynamic | Pavement Strain | Microstrain |  | 9-P-1991 | 9 | 32 | 114939.1 | 9.83 | 45.268 | -93.7214 | 6.12 | 01/01/1993 | 05/01/2022 | Transverse | 9CE032 | 286 | Concrete Embedment Strain Gauge
CE | 12/29/2023 | Strain | Tokyo Sokki PML-60 | Dynamic | Pavement Strain | Microstrain |  | 9-P-1991 | 9 | 33 | 114944.1 | 3.84 | 45.268 | -93.7214 | 1.2 | 01/01/1993 | 05/01/2022 | Longitudinal | 9CE033 | 286 | Concrete Embedment Strain Gauge
CE | 12/29/2023 | Strain | Tokyo Sokki PML-60 | Dynamic | Pavement Strain | Microstrain |  | 9-P-1991 | 9 | 34 | 114944.6 | 6.81 | 45.268 | -93.7214 | 1.32 | 01/01/1993 | 05/01/2022 | Longitudinal | 9CE034 | 286 | Concrete Embedment Strain Gauge
CE | 12/29/2023 | Strain | Tokyo Sokki PML-60 | Dynamic | Pavement Strain | Microstrain |  | 9-P-1991 | 9 | 35 | 114945.2 | 9.86 | 45.268 | -93.7214 | 0.96 | 01/01/1993 | 05/01/2022 | Longitudinal | 9CE035 | 286 | Concrete Embedment Strain Gauge
CE | 12/29/2023 | Strain | Tokyo Sokki PML-60 | Dynamic | Pavement Strain | Microstrain |  | 9-P-1991 | 9 | 36 | 114944.1 | 3.84 | 45.268 | -93.7214 | 6.12 | 01/01/1993 | 05/01/2022 | Transverse | 9CE036 | 286 | Concrete Embedment Strain Gauge
CE | 12/29/2023 | Strain | Tokyo Sokki PML-60 | Dynamic | Pavement Strain | Microstrain |  | 9-P-1991 | 9 | 37 | 114944.6 | 6.81 | 45.268 | -93.7214 | 6.24 | 01/01/1993 | 05/01/2022 | Transverse | 9CE037 | 286 | Concrete Embedment Strain Gauge
CE | 12/29/2023 | Strain | Tokyo Sokki PML-60 | Dynamic | Pavement Strain | Microstrain |  | 9-P-1991 | 9 | 38 | 114945.2 | 9.86 | 45.268 | -93.7214 | 5.88 | 01/01/1993 | 05/01/2022 | Transverse | 9CE038 | 286 | Concrete Embedment Strain Gauge
CE | 12/29/2023 | Strain | Tokyo Sokki PML-60 | Dynamic | Pavement Strain | Microstrain |  | 9-D-1991 | 9 | 39 | 114921.9 | -9.91 | 45.2681 | -93.7214 | 0.12 | 01/01/1993 | 05/01/2022 | Longitudinal | 9CE039 | 281 | Concrete Embedment Strain Gauge
CE | 12/29/2023 | Strain | Tokyo Sokki PML-60 | Dynamic | Pavement Strain | Microstrain |  | 9-D-1991 | 9 | 40 | 114921.9 | -9.91 | 45.2681 | -93.7214 | 0.96 | 01/01/1993 | 05/01/2022 | Longitudinal | 9CE040 | 281 | Concrete Embedment Strain Gauge
CE | 12/29/2023 | Strain | Tokyo Sokki PML-60 | Dynamic | Pavement Strain | Microstrain |  | 9-D-1991 | 9 | 41 | 114921.9 | -9.91 | 45.2681 | -93.7214 | 6.96 | 01/01/1993 | 05/01/2022 | Longitudinal | 9CE041 | 281 | Concrete Embedment Strain Gauge
CE | 12/29/2023 | Strain | Tokyo Sokki PML-60 | Dynamic | Pavement Strain | Microstrain |  | 9-D-1991 | 9 | 1 | 114915.9 | -3.86 | 45.2681 | -93.7215 | 1.68 | 01/01/1993 | 05/01/2022 | Longitudinal | 9CE001 | 281 | Concrete Embedment Strain Gauge
CE | 12/29/2023 | Strain | Tokyo Sokki PML-60 | Dynamic | Pavement Strain | Microstrain |  | 9-D-1991 | 9 | 2 | 114915.4 | -6.85 | 45.2681 | -93.7215 | 1.32 | 01/01/1993 | 05/01/2022 | Longitudinal | 9CE002 | 281 | Concrete Embedment Strain Gauge
CE | 12/29/2023 | Strain | Tokyo Sokki PML-60 | Dynamic | Pavement Strain | Microstrain |  | 9-D-1991 | 9 | 3 | 114914.8 | -9.91 | 45.2681 | -93.7215 | 1.44 | 01/01/1993 | 05/01/2022 | Longitudinal | 9CE003 | 281 | Concrete Embedment Strain Gauge
CE | 12/29/2023 | Strain | Tokyo Sokki PML-60 | Dynamic | Pavement Strain | Microstrain |  | 9-D-1991 | 9 | 4 | 114914.7 | -10.86 | 45.2681 | -93.7215 | 1.32 | 01/01/1993 | 05/01/2022 | Longitudinal | 9CE004 | 281 | Concrete Embedment Strain Gauge
CE | 12/29/2023 | Strain | Tokyo Sokki PML-60 | Dynamic | Pavement Strain | Microstrain |  | 9-D-1991 | 9 | 5 | 114915.9 | -3.86 | 45.2681 | -93.7215 | 6.6 | 01/01/1993 | 05/01/2022 | Transverse | 9CE005 | 281 | Concrete Embedment Strain Gauge
CE | 12/29/2023 | Strain | Tokyo Sokki PML-60 | Dynamic | Pavement Strain | Microstrain |  | 9-D-1991 | 9 | 6 | 114915.4 | -6.85 | 45.2681 | -93.7215 | 6 | 01/01/1993 | 05/01/2022 | Transverse | 9CE006 | 281 | Concrete Embedment Strain Gauge
CE | 12/29/2023 | Strain | Tokyo Sokki PML-60 | Dynamic | Pavement Strain | Microstrain |  | 9-D-1991 | 9 | 7 | 114914.8 | -9.91 | 45.2681 | -93.7215 | 6.36 | 01/01/1993 | 05/01/2022 | Transverse | 9CE007 | 281 | Concrete Embedment Strain Gauge
CE | 12/29/2023 | Strain | Tokyo Sokki PML-60 | Dynamic | Pavement Strain | Microstrain |  | 9-D-1991 | 9 | 8 | 114914.7 | -10.86 | 45.2681 | -93.7215 | 6.24 | 01/01/1993 | 05/01/2022 | Transverse | 9CE008 | 281 | Concrete Embedment Strain Gauge
CE | 12/29/2023 | Strain | Tokyo Sokki PML-60 | Dynamic | Pavement Strain | Microstrain |  | 9-D-1991 | 9 | 9 | 114921.9 | -3.8 | 45.2681 | -93.7214 | 1.92 | 01/01/1993 | 05/01/2022 | Longitudinal | 9CE009 | 281 | Concrete Embedment Strain Gauge
CE | 12/29/2023 | Strain | Tokyo Sokki PML-60 | Dynamic | Pavement Strain | Microstrain |  | 9-D-1991 | 9 | 10 | 114920.8 | -9.86 | 45.2681 | -93.7214 | 1.44 | 01/01/1993 | 05/01/2022 | Longitudinal | 9CE010 | 281 | Concrete Embedment Strain Gauge
CE | 12/29/2023 | Strain | Tokyo Sokki PML-60 | Dynamic | Pavement Strain | Microstrain |  | 9-D-1991 | 9 | 11 | 114920.7 | -10.84 | 45.2681 | -93.7214 | 1.56 | 01/01/1993 | 05/01/2022 | Longitudinal | 9CE011 | 281 | Concrete Embedment Strain Gauge
CE | 12/29/2023 | Strain | Tokyo Sokki PML-60 | Dynamic | Pavement Strain | Microstrain |  | 9-D-1991 | 9 | 12 | 114921.9 | -3.8 | 45.2681 | -93.7214 | 6.84 | 01/01/1993 | 05/01/2022 | Transverse | 9CE012 | 281 | Concrete Embedment Strain Gauge
CE | 12/29/2023 | Strain | Tokyo Sokki PML-60 | Dynamic | Pavement Strain | Microstrain |  | 9-D-1991 | 9 | 13 | 114920.8 | -9.86 | 45.2681 | -93.7214 | 6.36 | 01/01/1993 | 05/01/2022 | Transverse | 9CE013 | 281 | Concrete Embedment Strain Gauge
CE | 12/29/2023 | Strain | Tokyo Sokki PML-60 | Dynamic | Pavement Strain | Microstrain |  | 9-D-1991 | 9 | 14 | 114920.7 | -10.84 | 45.2681 | -93.7214 | 6.48 | 01/01/1993 | 05/01/2022 | Transverse | 9CE014 | 281 | Concrete Embedment Strain Gauge
CE | 12/29/2023 | Strain | Tokyo Sokki PML-60 | Dynamic | Pavement Strain | Microstrain |  | 9-D-1991 | 9 | 15 | 114927.9 | -3.84 | 45.2681 | -93.7214 | 1.8 | 01/01/1993 | 05/01/2022 | Longitudinal | 9CE015 | 281 | Concrete Embedment Strain Gauge
CE | 12/29/2023 | Strain | Tokyo Sokki PML-60 | Dynamic | Pavement Strain | Microstrain |  | 9-D-1991 | 9 | 16 | 114927.4 | -6.87 | 45.2681 | -93.7214 | 1.44 | 01/01/1993 | 05/01/2022 | Longitudinal | 9CE016 | 281 | Concrete Embedment Strain Gauge
CE | 12/29/2023 | Strain | Tokyo Sokki PML-60 | Dynamic | Pavement Strain | Microstrain |  | 9-D-1991 | 9 | 17 | 114926.8 | -9.88 | 45.2681 | -93.7214 | 1.68 | 01/01/1993 | 05/01/2022 | Longitudinal | 9CE017 | 281 | Concrete Embedment Strain Gauge
CE | 12/29/2023 | Strain | Tokyo Sokki PML-60 | Dynamic | Pavement Strain | Microstrain |  | 9-D-1991 | 9 | 18 | 114926.7 | -10.85 | 45.2681 | -93.7214 | 1.44 | 01/01/1993 | 05/01/2022 | Longitudinal | 9CE018 | 281 | Concrete Embedment Strain Gauge
CE | 12/29/2023 | Strain | Tokyo Sokki PML-60 | Dynamic | Pavement Strain | Microstrain |  | 9-D-1991 | 9 | 19 | 114927.9 | -3.84 | 45.2681 | -93.7214 | 6.72 | 01/01/1993 | 05/01/2022 | Transverse | 9CE019 | 281 | Concrete Embedment Strain Gauge
CE | 12/29/2023 | Strain | Tokyo Sokki PML-60 | Dynamic | Pavement Strain | Microstrain |  | 9-D-1991 | 9 | 20 | 114927.4 | -6.87 | 45.2681 | -93.7214 | 6.24 | 01/01/1993 | 05/01/2022 | Transverse | 9CE020 | 281 | Concrete Embedment Strain Gauge
CE | 12/29/2023 | Strain | Tokyo Sokki PML-60 | Dynamic | Pavement Strain | Microstrain |  | 9-D-1991 | 9 | 21 | 114926.8 | -9.88 | 45.2681 | -93.7214 | 6.48 | 01/01/1993 | 05/01/2022 | Transverse | 9CE021 | 281 | Concrete Embedment Strain Gauge
CE | 12/29/2023 | Strain | Tokyo Sokki PML-60 | Dynamic | Pavement Strain | Microstrain |  | 9-D-1991 | 9 | 22 | 114926.7 | -10.85 | 45.2681 | -93.7214 | 6.24 | 01/01/1993 | 05/01/2022 | Transverse | 9CE022 | 281 | Concrete Embedment Strain Gauge
CE | 12/29/2023 | Strain | Tokyo Sokki PML-60 | Dynamic | Pavement Strain | Microstrain |  | 9-P-1991 | 9 | 23 | 114932.1 | 3.87 | 45.268 | -93.7214 | 1.2 | 01/01/1993 | 05/01/2022 | Longitudinal | 9CE023 | 286 | Concrete Embedment Strain Gauge
CE | 12/29/2023 | Strain | Tokyo Sokki PML-60 | Dynamic | Pavement Strain | Microstrain |  | 9-P-1991 | 9 | 24 | 114932.6 | 6.82 | 45.268 | -93.7214 | 1.44 | 01/01/1993 | 05/01/2022 | Longitudinal | 9CE024 | 286 | Concrete Embedment Strain Gauge
CE | 12/29/2023 | Strain | Tokyo Sokki PML-60 | Dynamic | Pavement Strain | Microstrain |  | 9-P-1991 | 9 | 25 | 114933.2 | 9.83 | 45.268 | -93.7214 | 1.08 | 01/01/1993 | 05/01/2022 | Longitudinal | 9CE025 | 286 | Concrete Embedment Strain Gauge
CE | 12/29/2023 | Strain | Tokyo Sokki PML-60 | Dynamic | Pavement Strain | Microstrain |  | 9-P-1991 | 9 | 26 | 114932.1 | 3.87 | 45.268 | -93.7214 | 6.12 | 01/01/1993 | 05/01/2022 | Transverse | 9CE026 | 286 | Concrete Embedment Strain Gauge
CE | 12/29/2023 | Strain | Tokyo Sokki PML-60 | Dynamic | Pavement Strain | Microstrain |  | 9-P-1991 | 9 | 27 | 114932.6 | 6.82 | 45.268 | -93.7214 | 6.36 | 01/01/1993 | 05/01/2022 | Transverse | 9CE027 | 286 | Concrete Embedment Strain Gauge
DT | 12/29/2023 | Displacement | Schaevitz HCD-500 | Dynamic | Slab Displacement | Millimeters |  | 9-D-1991 | 9 | 1 | 114958.4 | -3.87 | 45.268 | -93.7213 | 3 | 01/01/1993 | 05/01/2022 | Vertical | 9DT001 | 281 | Linear Variable Differential Transducer
DT | 12/29/2023 | Displacement | Schaevitz HCD-500 | Dynamic | Slab Displacement | Millimeters |  | 9-D-1991 | 9 | 2 | 114957.5 | -9.88 | 45.268 | -93.7213 | 3 | 01/01/1993 | 05/01/2022 | Vertical | 9DT002 | 281 | Linear Variable Differential Transducer
DT | 12/29/2023 | Displacement | Schaevitz HCD-500 | Dynamic | Slab Displacement | Millimeters |  | 9-D-1991 | 9 | 3 | 114960.4 | -3.88 | 45.268 | -93.7213 | 3 | 01/01/1993 | 05/01/2022 | Vertical | 9DT003 | 281 | Linear Variable Differential Transducer
DT | 12/29/2023 | Displacement | Schaevitz HCD-500 | Dynamic | Slab Displacement | Millimeters |  | 9-D-1991 | 9 | 4 | 114959.5 | -9.92 | 45.268 | -93.7213 | 3 | 01/01/1993 | 05/01/2022 | Vertical | 9DT004 | 281 | Linear Variable Differential Transducer
FW | 12/29/2023 | Strain | Geokon VCE 4200 | Static | Pavement Strain - Frequency Response | hertz(Hz) | FW_VALUES | 9-P-1991 | 9 | 1 | 114916.7 | 1.5 | 45.2681 | -93.7215 | 1.2 | 01/01/1993 | 05/01/2022 | Transverse | 9FW001 | 286 | Vibrating Wire Strain Sensor
FW | 12/29/2023 | Strain | Geokon VCE 4200 | Static | Pavement Strain - Frequency Response | hertz(Hz) | FW_VALUES | 9-P-1991 | 9 | 2 | 114917.5 | 6 | 45.2681 | -93.7215 | 0.84 | 01/01/1993 | 05/01/2022 | Transverse | 9FW002 | 286 | Vibrating Wire Strain Sensor
FW | 12/29/2023 | Strain | Geokon VCE 4200 | Static | Pavement Strain - Frequency Response | hertz(Hz) | FW_VALUES | 9-P-1991 | 9 | 3 | 114918.2 | 10.48 | 45.268 | -93.7215 | 0.84 | 01/01/1993 | 05/01/2022 | Transverse | 9FW003 | 286 | Vibrating Wire Strain Sensor
VW | 12/29/2023 | Strain | Geokon VCE 4200 | Static | Pavement strain | Microstrain | VW_VALUES | 10-P-1991 | 10 | 2 | 117058.2 | 4.96 | 45.2645 | -93.7149 | 1.08 | 06/13/1993 | 06/05/2017 | Longitudinal | 10VW002 | 315 | Vibrating Wire Strain Sensor
VW | 12/29/2023 | Strain | Geokon VCE 4200 | Static | Pavement strain | Microstrain | VW_VALUES | 10-P-1991 | 10 | 3 | 117059.3 | 10.49 | 45.2645 | -93.7149 | 1.08 | 06/13/1993 | 06/05/2017 | Longitudinal | 10VW003 | 315 | Vibrating Wire Strain Sensor
VW | 12/29/2023 | Strain | Geokon VCE 4200 | Static | Pavement strain | Microstrain | VW_VALUES | 10-P-1991 | 10 | 4 | 117057.7 | 1.5 | 45.2645 | -93.7149 | 8.88 | 06/13/1993 | 06/05/2017 | Longitudinal | 10VW004 | 315 | Vibrating Wire Strain Sensor
VW | 12/29/2023 | Strain | Geokon VCE 4200 | Static | Pavement strain | Microstrain | VW_VALUES | 10-P-1991 | 10 | 5 | 117058.2 | 4.96 | 45.2645 | -93.7149 | 8.52 | 06/13/1993 | 06/05/2017 | Longitudinal | 10VW005 | 315 | Vibrating Wire Strain Sensor
VW | 12/29/2023 | Strain | Geokon VCE 4200 | Static | Pavement strain | Microstrain | VW_VALUES | 10-P-1991 | 10 | 6 | 117059.3 | 10.49 | 45.2645 | -93.7149 | 8.52 | 06/13/1993 | 06/05/2017 | Longitudinal | 10VW006 | 315 | Vibrating Wire Strain Sensor
VW | 12/29/2023 | Strain | Geokon VCE 4200 | Static | Pavement strain | Microstrain | VW_VALUES | 10-P-1991 | 10 | 7 | 117066.2 | 1.51 | 45.2645 | -93.7149 | 1.56 | 06/13/1993 | 06/05/2017 | Longitudinal | 10VW007 | 315 | Vibrating Wire Strain Sensor
VW | 12/29/2023 | Strain | Geokon VCE 4200 | Static | Pavement strain | Microstrain | VW_VALUES | 10-P-1991 | 10 | 8 | 117066.8 | 5 | 45.2645 | -93.7149 | 1.2 | 06/13/1993 | 06/05/2017 | Longitudinal | 10VW008 | 315 | Vibrating Wire Strain Sensor
VW | 12/29/2023 | Strain | Geokon VCE 4200 | Static | Pavement strain | Microstrain | VW_VALUES | 10-P-1991 | 10 | 9 | 117067.7 | 10.49 | 45.2644 | -93.7149 | 1.08 | 06/13/1993 | 06/05/2017 | Longitudinal | 10VW009 | 315 | Vibrating Wire Strain Sensor
VW | 12/29/2023 | Strain | Geokon VCE 4200 | Static | Pavement strain | Microstrain | VW_VALUES | 10-P-1991 | 10 | 10 | 117066.2 | 1.51 | 45.2645 | -93.7149 | 8.76 | 06/13/1993 | 06/05/2017 | Longitudinal | 10VW010 | 315 | Vibrating Wire Strain Sensor
VW | 12/29/2023 | Strain | Geokon VCE 4200 | Static | Pavement strain | Microstrain | VW_VALUES | 10-P-1991 | 10 | 11 | 117066.8 | 5 | 45.2645 | -93.7149 | 8.4 | 06/13/1993 | 06/05/2017 | Longitudinal | 10VW011 | 315 | Vibrating Wire Strain Sensor
VW | 12/29/2023 | Strain | Geokon VCE 4200 | Static | Pavement strain | Microstrain | VW_VALUES | 10-P-1991 | 10 | 12 | 117067.7 | 10.49 | 45.2644 | -93.7149 | 8.52 | 06/13/1993 | 06/05/2017 | Longitudinal | 10VW012 | 315 | Vibrating Wire Strain Sensor
VW | 12/29/2023 | Strain | Geokon VCE 4200 | Static | Pavement strain | Microstrain | VW_VALUES | 10-P-1991 | 10 | 13 | 117074.8 | 1.52 | 45.2645 | -93.7148 | 1.08 | 06/13/1993 | 06/05/2017 | Longitudinal | 10VW013 | 315 | Vibrating Wire Strain Sensor
VW | 12/29/2023 | Strain | Geokon VCE 4200 | Static | Pavement strain | Microstrain | VW_VALUES | 10-P-1991 | 10 | 14 | 117075.3 | 5 | 45.2644 | -93.7148 | 0.84 | 06/13/1993 | 06/05/2017 | Longitudinal | 10VW014 | 315 | Vibrating Wire Strain Sensor
VW | 12/29/2023 | Strain | Geokon VCE 4200 | Static | Pavement strain | Microstrain | VW_VALUES | 10-P-1991 | 10 | 15 | 117076.2 | 10.53 | 45.2644 | -93.7149 | 1.2 | 06/13/1993 | 06/05/2017 | Longitudinal | 10VW015 | 315 | Vibrating Wire Strain Sensor
VW | 12/29/2023 | Strain | Geokon VCE 4200 | Static | Pavement strain | Microstrain | VW_VALUES | 10-P-1991 | 10 | 16 | 117074.8 | 1.52 | 45.2645 | -93.7148 | 8.76 | 06/13/1993 | 06/05/2017 | Longitudinal | 10VW016 | 315 | Vibrating Wire Strain Sensor
VW | 12/29/2023 | Strain | Geokon VCE 4200 | Static | Pavement strain | Microstrain | VW_VALUES | 10-P-1991 | 10 | 17 | 117075.3 | 5 | 45.2644 | -93.7148 | 8.52 | 06/13/1993 | 06/05/2017 | Longitudinal | 10VW017 | 315 | Vibrating Wire Strain Sensor
VW | 12/29/2023 | Strain | Geokon VCE 4200 | Static | Pavement strain | Microstrain | VW_VALUES | 10-P-1991 | 10 | 18 | 117076.2 | 10.53 | 45.2644 | -93.7149 | 8.28 | 06/13/1993 | 06/05/2017 | Longitudinal | 10VW018 | 315 | Vibrating Wire Strain Sensor
WM | 12/29/2023 | Moisture | Watermark 200-X | Static | Moisture - Soil - Relative | Centibar | WM_VALUES | 10-D-1991 | 10 | 1 | 117050.1 | -0.02 | 45.2645 | -93.7149 | 15.36 | 05/22/1993 | 06/05/2017 | Horizontal | 10WM001 | 308 | Moisture Block
WM | 12/29/2023 | Moisture | Watermark 200-X | Static | Moisture - Soil - Relative | Centibar | WM_VALUES | 10-D-1991 | 10 | 2 | 117050.1 | -0.02 | 45.2645 | -93.7149 | 18.12 | 05/22/1993 | 06/05/2017 | Horizontal | 10WM002 | 307 | Moisture Block
WM | 12/29/2023 | Moisture | Watermark 200-X | Static | Moisture - Soil - Relative | Centibar | WM_VALUES | 10-D-1991 | 10 | 3 | 117050.1 | -0.02 | 45.2645 | -93.7149 | 24.36 | 05/22/1993 | 06/05/2017 | Horizontal | 10WM003 | 307 | Moisture Block
WM | 12/29/2023 | Moisture | Watermark 200-X | Static | Moisture - Soil - Relative | Centibar | WM_VALUES | 10-D-1991 | 10 | 4 | 117050.1 | -0.02 | 45.2645 | -93.7149 | 30.36 | 05/22/1993 | 06/05/2017 | Horizontal | 10WM004 | 307 | Moisture Block
WM | 12/29/2023 | Moisture | Watermark 200-X | Static | Moisture - Soil - Relative | Centibar | WM_VALUES | 10-D-1991 | 10 | 5 | 117050.1 | -0.02 | 45.2645 | -93.7149 | 36.36 | 05/22/1993 | 06/05/2017 | Horizontal | 10WM005 | 307 | Moisture Block
WM | 12/29/2023 | Moisture | Watermark 200-X | Static | Moisture - Soil - Relative | Centibar | WM_VALUES | 10-D-1991 | 10 | 6 | 117050.1 | -0.02 | 45.2645 | -93.7149 | 48.36 | 05/22/1993 | 06/05/2017 | Horizontal | 10WM006 | 307 | Moisture Block
WM | 12/29/2023 | Moisture | Watermark 200-X | Static | Moisture - Soil - Relative | Centibar | WM_VALUES | 10-D-1991 | 10 | 7 | 117050.1 | -0.02 | 45.2645 | -93.7149 | 59.88 | 05/22/1993 | 06/05/2017 | Horizontal | 10WM007 | 307 | Moisture Block
WM | 12/29/2023 | Moisture | Watermark 200-X | Static | Moisture - Soil - Relative | Centibar | WM_VALUES | 10-D-1991 | 10 | 8 | 117048.4 | -9.85 | 45.2645 | -93.7149 | 16.08 | 05/22/1993 | 06/05/2017 | Horizontal | 10WM008 | 308 | Moisture Block
WM | 12/29/2023 | Moisture | Watermark 200-X | Static | Moisture - Soil - Relative | Centibar | WM_VALUES | 10-D-1991 | 10 | 9 | 117048.4 | -9.85 | 45.2645 | -93.7149 | 24.36 | 05/22/1993 | 06/05/2017 | Horizontal | 10WM009 | 307 | Moisture Block
WM | 12/29/2023 | Moisture | Watermark 200-X | Static | Moisture - Soil - Relative | Centibar | WM_VALUES | 10-D-1991 | 10 | 10 | 117048.4 | -9.85 | 45.2645 | -93.7149 | 30.36 | 05/22/1993 | 06/05/2017 | Horizontal | 10WM010 | 307 | Moisture Block
WM | 12/29/2023 | Moisture | Watermark 200-X | Static | Moisture - Soil - Relative | Centibar | WM_VALUES | 10-D-1991 | 10 | 11 | 117048.4 | -9.85 | 45.2645 | -93.7149 | 35.88 | 05/22/1993 | 06/05/2017 | Horizontal | 10WM011 | 307 | Moisture Block
WM | 12/29/2023 | Moisture | Watermark 200-X | Static | Moisture - Soil - Relative | Centibar | WM_VALUES | 10-D-1991 | 10 | 12 | 117048.4 | -9.85 | 45.2645 | -93.7149 | 48.36 | 05/22/1993 | 06/05/2017 | Horizontal | 10WM012 | 307 | Moisture Block
WM | 12/29/2023 | Moisture | Watermark 200-X | Static | Moisture - Soil - Relative | Centibar | WM_VALUES | 10-D-1991 | 10 | 13 | 117048.4 | -9.85 | 45.2645 | -93.7149 | 59.88 | 05/22/1993 | 06/05/2017 | Horizontal | 10WM013 | 307 | Moisture Block
WM | 12/29/2023 | Moisture | Watermark 200-X | Static | Moisture - Soil - Relative | Centibar | WM_VALUES | 10-D-1991 | 10 | 14 | 117048.4 | -9.85 | 45.2645 | -93.7149 | 95.88 | 05/22/1993 | 06/05/2017 | Horizontal | 10WM014 | 307 | Moisture Block
WM | 12/29/2023 | Moisture | Watermark 200-X | Static | Moisture - Soil - Relative | Centibar | WM_VALUES | 10-DS-1991 | 10 | 15 | 117047.5 | -16.04 | 45.2645 | -93.7149 | 12.36 | 05/22/1993 | 06/05/2017 | Horizontal | 10WM015 | 301 | Moisture Block
WM | 12/29/2023 | Moisture | Watermark 200-X | Static | Moisture - Soil - Relative | Centibar | WM_VALUES | 10-DS-1991 | 10 | 16 | 117047.5 | -16.04 | 45.2645 | -93.7149 | 17.88 | 05/22/1993 | 06/05/2017 | Horizontal | 10WM016 | 301 | Moisture Block
WM | 12/29/2023 | Moisture | Watermark 200-X | Static | Moisture - Soil - Relative | Centibar | WM_VALUES | 10-DS-1991 | 10 | 17 | 117047.5 | -16.04 | 45.2645 | -93.7149 | 23.88 | 05/22/1993 | 06/05/2017 | Horizontal | 10WM017 | 301 | Moisture Block
WM | 12/29/2023 | Moisture | Watermark 200-X | Static | Moisture - Soil - Relative | Centibar | WM_VALUES | 10-DS-1991 | 10 | 18 | 117047.5 | -16.04 | 45.2645 | -93.7149 | 29.88 | 05/22/1993 | 06/05/2017 | Horizontal | 10WM018 | 301 | Moisture Block
WM | 12/29/2023 | Moisture | Watermark 200-X | Static | Moisture - Soil - Relative | Centibar | WM_VALUES | 10-DS-1991 | 10 | 19 | 117047.5 | -16.04 | 45.2645 | -93.7149 | 36.6 | 05/22/1993 | 06/05/2017 | Horizontal | 10WM019 | 301 | Moisture Block
WM | 12/29/2023 | Moisture | Watermark 200-X | Static | Moisture - Soil - Relative | Centibar | WM_VALUES | 10-DS-1991 | 10 | 20 | 117047.5 | -16.04 | 45.2645 | -93.7149 | 48.36 | 05/22/1993 | 06/05/2017 | Horizontal | 10WM020 | 301 | Moisture Block
WM | 12/29/2023 | Moisture | Watermark 200-X | Static | Moisture - Soil - Relative | Centibar | WM_VALUES | 10-DS-1991 | 10 | 21 | 117047.5 | -16.04 | 45.2645 | -93.7149 | 60.12 | 05/22/1993 | 06/05/2017 | Horizontal | 10WM021 | 301 | Moisture Block
WM | 12/29/2023 | Moisture | Watermark 200-X | Static | Moisture - Soil - Relative | Centibar | WM_VALUES | 10-DS-1991 | 10 | 22 | 117045.9 | -25.01 | 45.2646 | -93.7149 | 14.28 | 05/22/1993 | 06/05/2017 | Horizontal | 10WM022 | 301 | Moisture Block
WM | 12/29/2023 | Moisture | Watermark 200-X | Static | Moisture - Soil - Relative | Centibar | WM_VALUES | 10-DS-1991 | 10 | 23 | 117045.9 | -25.01 | 45.2646 | -93.7149 | 19.8 | 05/22/1993 | 06/05/2017 | Horizontal | 10WM023 | 301 | Moisture Block
WM | 12/29/2023 | Moisture | Watermark 200-X | Static | Moisture - Soil - Relative | Centibar | WM_VALUES | 10-DS-1991 | 10 | 24 | 117045.9 | -25.01 | 45.2646 | -93.7149 | 26.28 | 05/22/1993 | 06/05/2017 | Horizontal | 10WM024 | 301 | Moisture Block
WM | 12/29/2023 | Moisture | Watermark 200-X | Static | Moisture - Soil - Relative | Centibar | WM_VALUES | 10-DS-1991 | 10 | 25 | 117045.9 | -25.01 | 45.2646 | -93.7149 | 31.56 | 05/22/1993 | 06/05/2017 | Horizontal | 10WM025 | 301 | Moisture Block
WM | 12/29/2023 | Moisture | Watermark 200-X | Static | Moisture - Soil - Relative | Centibar | WM_VALUES | 10-DS-1991 | 10 | 26 | 117045.9 | -25.01 | 45.2646 | -93.7149 | 37.8 | 05/22/1993 | 06/05/2017 | Horizontal | 10WM026 | 301 | Moisture Block
WM | 12/29/2023 | Moisture | Watermark 200-X | Static | Moisture - Soil - Relative | Centibar | WM_VALUES | 10-DS-1991 | 10 | 27 | 117045.9 | -25.01 | 45.2646 | -93.7149 | 49.56 | 05/22/1993 | 06/05/2017 | Horizontal | 10WM027 | 301 | Moisture Block
WM | 12/29/2023 | Moisture | Watermark 200-X | Static | Moisture - Soil - Relative | Centibar | WM_VALUES | 10-DS-1991 | 10 | 28 | 117045.9 | -25.01 | 45.2646 | -93.7149 | 62.04 | 05/22/1993 | 06/05/2017 | Horizontal | 10WM028 | 301 | Moisture Block
XV | 12/29/2023 | Temperature | Geokon VCE 4200 | Static | Temperature | Degrees C | XV_VALUES | 10-P-1991 | 10 | 1 | 117057.7 | 1.5 | 45.2645 | -93.7149 | 1.32 | 06/13/1993 | 06/05/2017 | Horizontal | 10XV001 | 315 | Vibrating Wire Strain Temperature
XV | 12/29/2023 | Temperature | Geokon VCE 4200 | Static | Temperature | Degrees C | XV_VALUES | 10-P-1991 | 10 | 2 | 117058.2 | 4.96 | 45.2645 | -93.7149 | 1.08 | 06/13/1993 | 06/05/2017 | Horizontal | 10XV002 | 315 | Vibrating Wire Strain Temperature
XV | 12/29/2023 | Temperature | Geokon VCE 4200 | Static | Temperature | Degrees C | XV_VALUES | 10-P-1991 | 10 | 3 | 117059.3 | 10.49 | 45.2645 | -93.7149 | 1.08 | 06/13/1993 | 06/05/2017 | Horizontal | 10XV003 | 315 | Vibrating Wire Strain Temperature
XV | 12/29/2023 | Temperature | Geokon VCE 4200 | Static | Temperature | Degrees C | XV_VALUES | 10-P-1991 | 10 | 4 | 117057.7 | 1.5 | 45.2645 | -93.7149 | 8.88 | 06/13/1993 | 06/05/2017 | Horizontal | 10XV004 | 315 | Vibrating Wire Strain Temperature
XV | 12/29/2023 | Temperature | Geokon VCE 4200 | Static | Temperature | Degrees C | XV_VALUES | 10-P-1991 | 10 | 5 | 117058.2 | 4.96 | 45.2645 | -93.7149 | 8.52 | 06/13/1993 | 06/05/2017 | Horizontal | 10XV005 | 315 | Vibrating Wire Strain Temperature
XV | 12/29/2023 | Temperature | Geokon VCE 4200 | Static | Temperature | Degrees C | XV_VALUES | 10-P-1991 | 10 | 6 | 117059.3 | 10.49 | 45.2645 | -93.7149 | 8.52 | 06/13/1993 | 06/05/2017 | Horizontal | 10XV006 | 315 | Vibrating Wire Strain Temperature
XV | 12/29/2023 | Temperature | Geokon VCE 4200 | Static | Temperature | Degrees C | XV_VALUES | 10-P-1991 | 10 | 7 | 117066.2 | 1.51 | 45.2645 | -93.7149 | 1.56 | 06/13/1993 | 06/05/2017 | Horizontal | 10XV007 | 315 | Vibrating Wire Strain Temperature
XV | 12/29/2023 | Temperature | Geokon VCE 4200 | Static | Temperature | Degrees C | XV_VALUES | 10-P-1991 | 10 | 8 | 117066.8 | 5 | 45.2645 | -93.7149 | 1.2 | 06/13/1993 | 06/05/2017 | Horizontal | 10XV008 | 315 | Vibrating Wire Strain Temperature
XV | 12/29/2023 | Temperature | Geokon VCE 4200 | Static | Temperature | Degrees C | XV_VALUES | 10-P-1991 | 10 | 9 | 117067.7 | 10.49 | 45.2644 | -93.7149 | 1.08 | 06/13/1993 | 06/05/2017 | Horizontal | 10XV009 | 315 | Vibrating Wire Strain Temperature
XV | 12/29/2023 | Temperature | Geokon VCE 4200 | Static | Temperature | Degrees C | XV_VALUES | 10-P-1991 | 10 | 10 | 117066.2 | 1.51 | 45.2645 | -93.7149 | 8.76 | 06/13/1993 | 06/05/2017 | Horizontal | 10XV010 | 315 | Vibrating Wire Strain Temperature
XV | 12/29/2023 | Temperature | Geokon VCE 4200 | Static | Temperature | Degrees C | XV_VALUES | 10-P-1991 | 10 | 11 | 117066.8 | 5 | 45.2645 | -93.7149 | 8.4 | 06/13/1993 | 06/05/2017 | Horizontal | 10XV011 | 315 | Vibrating Wire Strain Temperature
XV | 12/29/2023 | Temperature | Geokon VCE 4200 | Static | Temperature | Degrees C | XV_VALUES | 10-P-1991 | 10 | 12 | 117067.7 | 10.49 | 45.2644 | -93.7149 | 8.52 | 06/13/1993 | 06/05/2017 | Horizontal | 10XV012 | 315 | Vibrating Wire Strain Temperature
XV | 12/29/2023 | Temperature | Geokon VCE 4200 | Static | Temperature | Degrees C | XV_VALUES | 10-P-1991 | 10 | 13 | 117074.8 | 1.52 | 45.2645 | -93.7148 | 1.08 | 06/13/1993 | 06/05/2017 | Horizontal | 10XV013 | 315 | Vibrating Wire Strain Temperature
XV | 12/29/2023 | Temperature | Geokon VCE 4200 | Static | Temperature | Degrees C | XV_VALUES | 10-P-1991 | 10 | 14 | 117075.3 | 5 | 45.2644 | -93.7148 | 0.84 | 06/13/1993 | 06/05/2017 | Horizontal | 10XV014 | 315 | Vibrating Wire Strain Temperature
XV | 12/29/2023 | Temperature | Geokon VCE 4200 | Static | Temperature | Degrees C | XV_VALUES | 10-P-1991 | 10 | 15 | 117076.2 | 10.53 | 45.2644 | -93.7149 | 1.2 | 06/13/1993 | 06/05/2017 | Horizontal | 10XV015 | 315 | Vibrating Wire Strain Temperature
XV | 12/29/2023 | Temperature | Geokon VCE 4200 | Static | Temperature | Degrees C | XV_VALUES | 10-P-1991 | 10 | 16 | 117074.8 | 1.52 | 45.2645 | -93.7148 | 8.76 | 06/13/1993 | 06/05/2017 | Horizontal | 10XV016 | 315 | Vibrating Wire Strain Temperature
XV | 12/29/2023 | Temperature | Geokon VCE 4200 | Static | Temperature | Degrees C | XV_VALUES | 10-P-1991 | 10 | 17 | 117075.3 | 5 | 45.2644 | -93.7148 | 8.52 | 06/13/1993 | 06/05/2017 | Horizontal | 10XV017 | 315 | Vibrating Wire Strain Temperature
XV | 12/29/2023 | Temperature | Geokon VCE 4200 | Static | Temperature | Degrees C | XV_VALUES | 10-P-1991 | 10 | 18 | 117076.2 | 10.53 | 45.2644 | -93.7149 | 8.28 | 06/13/1993 | 06/05/2017 | Horizontal | 10XV018 | 315 | Vibrating Wire Strain Temperature
TC | 12/29/2023 | Temperature | Fabricated | Static | Temperature | Degrees C | TC_VALUES | 10-P-1991 | 10 | 8 | 117046.9 | 0.01 | 45.2645 | -93.7149 | 35.64 | 01/01/1993 | 06/05/2017 | Horizontal | 10TC008 | 312 | Thermocouple
TC | 12/29/2023 | Temperature | Fabricated | Static | Temperature | Degrees C | TC_VALUES | 10-P-1991 | 10 | 9 | 117046.9 | 0.01 | 45.2645 | -93.7149 | 47.64 | 01/01/1993 | 06/05/2017 | Horizontal | 10TC009 | 312 | Thermocouple
TC | 12/29/2023 | Temperature | Fabricated | Static | Temperature | Degrees C | TC_VALUES | 10-P-1991 | 10 | 10 | 117046.9 | 0.01 | 45.2645 | -93.7149 | 59.64 | 01/01/1993 | 06/05/2017 | Horizontal | 10TC010 | 312 | Thermocouple
TC | 12/29/2023 | Temperature | Fabricated | Static | Temperature | Degrees C | TC_VALUES | 10-P-1991 | 10 | 11 | 117046.9 | 0.01 | 45.2645 | -93.7149 | 95.64 | 01/01/1993 | 06/05/2017 | Horizontal | 10TC011 | 312 | Thermocouple
TC | 12/29/2023 | Temperature | Fabricated | Static | Temperature | Degrees C | TC_VALUES | 10-D-1991 | 10 | 12 | 117045.5 | -9.55 | 45.2645 | -93.7149 | 0.96 | 06/13/1993 | 06/05/2017 | Horizontal | 10TC012 | 310 | Thermocouple
TC | 12/29/2023 | Temperature | Fabricated | Static | Temperature | Degrees C | TC_VALUES | 10-D-1991 | 10 | 13 | 117045.5 | -9.55 | 45.2645 | -93.7149 | 3 | 06/13/1993 | 06/05/2017 | Horizontal | 10TC013 | 310 | Thermocouple
TC | 12/29/2023 | Temperature | Fabricated | Static | Temperature | Degrees C | TC_VALUES | 10-D-1991 | 10 | 14 | 117045.5 | -9.55 | 45.2645 | -93.7149 | 6 | 06/13/1993 | 06/05/2017 | Horizontal | 10TC014 | 310 | Thermocouple
TC | 12/29/2023 | Temperature | Fabricated | Static | Temperature | Degrees C | TC_VALUES | 10-D-1991 | 10 | 15 | 117045.5 | -9.55 | 45.2645 | -93.7149 | 9.48 | 06/13/1993 | 06/05/2017 | Horizontal | 10TC015 | 310 | Thermocouple
TC | 12/29/2023 | Temperature | Fabricated | Static | Temperature | Degrees C | TC_VALUES | 10-D-1991 | 10 | 16 | 117045.5 | -9.55 | 45.2645 | -93.7149 | 14.88 | 05/22/1993 | 06/05/2017 | Horizontal | 10TC016 | 308 | Thermocouple
TC | 12/29/2023 | Temperature | Fabricated | Static | Temperature | Degrees C | TC_VALUES | 10-D-1991 | 10 | 17 | 117045.5 | -9.55 | 45.2645 | -93.7149 | 17.88 | 01/01/1993 | 06/05/2017 | Horizontal | 10TC017 | 307 | Thermocouple
TC | 12/29/2023 | Temperature | Fabricated | Static | Temperature | Degrees C | TC_VALUES | 10-D-1991 | 10 | 18 | 117045.5 | -9.55 | 45.2645 | -93.7149 | 23.88 | 01/01/1993 | 06/05/2017 | Horizontal | 10TC018 | 307 | Thermocouple
TC | 12/29/2023 | Temperature | Fabricated | Static | Temperature | Degrees C | TC_VALUES | 10-D-1991 | 10 | 19 | 117045.5 | -9.55 | 45.2645 | -93.7149 | 35.88 | 01/01/1993 | 06/05/2017 | Horizontal | 10TC019 | 307 | Thermocouple
TC | 12/29/2023 | Temperature | Fabricated | Static | Temperature | Degrees C | TC_VALUES | 10-D-1991 | 10 | 20 | 117045.5 | -9.55 | 45.2645 | -93.7149 | 47.88 | 01/01/1993 | 06/05/2017 | Horizontal | 10TC020 | 307 | Thermocouple
TC | 12/29/2023 | Temperature | Fabricated | Static | Temperature | Degrees C | TC_VALUES | 10-D-1991 | 10 | 21 | 117045.5 | -9.55 | 45.2645 | -93.7149 | 59.88 | 01/01/1993 | 06/05/2017 | Horizontal | 10TC021 | 307 | Thermocouple
TC | 12/29/2023 | Temperature | Fabricated | Static | Temperature | Degrees C | TC_VALUES | 10-D-1991 | 10 | 22 | 117045.5 | -9.55 | 45.2645 | -93.7149 | 95.88 | 01/01/1993 | 06/05/2017 | Horizontal | 10TC022 | 307 | Thermocouple
TC | 12/29/2023 | Temperature | Fabricated | Static | Temperature | Degrees C | TC_VALUES | 10-DS-1991 | 10 | 23 | 117044 | -16 | 45.2645 | -93.7149 | 1.2 | 07/02/1993 | 06/05/2017 | Horizontal | 10TC023 | 13344 | Thermocouple
TC | 12/29/2023 | Temperature | Fabricated | Static | Temperature | Degrees C | TC_VALUES | 10-DS-1991 | 10 | 24 | 117044 | -16 | 45.2645 | -93.7149 | 4.2 | 07/02/1993 | 06/05/2017 | Horizontal | 10TC024 | 305 | Thermocouple
TC | 12/29/2023 | Temperature | Fabricated | Static | Temperature | Degrees C | TC_VALUES | 10-DS-1991 | 10 | 25 | 117044 | -16 | 45.2645 | -93.7149 | 5.88 | 07/02/1993 | 06/05/2017 | Horizontal | 10TC025 | 304 | Thermocouple
TC | 12/29/2023 | Temperature | Fabricated | Static | Temperature | Degrees C | TC_VALUES | 10-DS-1991 | 10 | 26 | 117044 | -16 | 45.2645 | -93.7149 | 8.28 | 07/02/1993 | 06/05/2017 | Horizontal | 10TC026 | 304 | Thermocouple
TC | 12/29/2023 | Temperature | Fabricated | Static | Temperature | Degrees C | TC_VALUES | 10-DS-1991 | 10 | 27 | 117044 | -16 | 45.2645 | -93.7149 | 14.28 | 07/02/1993 | 06/05/2017 | Horizontal | 10TC027 | 302 | Thermocouple
TC | 12/29/2023 | Temperature | Fabricated | Static | Temperature | Degrees C | TC_VALUES | 10-DS-1991 | 10 | 28 | 117044 | -16 | 45.2645 | -93.7149 | 17.28 | 01/01/1993 | 06/05/2017 | Horizontal | 10TC028 | 301 | Thermocouple
TC | 12/29/2023 | Temperature | Fabricated | Static | Temperature | Degrees C | TC_VALUES | 10-DS-1991 | 10 | 29 | 117044 | -16 | 45.2645 | -93.7149 | 23.28 | 01/01/1993 | 06/05/2017 | Horizontal | 10TC029 | 301 | Thermocouple
TC | 12/29/2023 | Temperature | Fabricated | Static | Temperature | Degrees C | TC_VALUES | 10-DS-1991 | 10 | 30 | 117044 | -16 | 45.2645 | -93.7149 | 35.28 | 01/01/1993 | 06/05/2017 | Horizontal | 10TC030 | 301 | Thermocouple
TC | 12/29/2023 | Temperature | Fabricated | Static | Temperature | Degrees C | TC_VALUES | 10-DS-1991 | 10 | 31 | 117044 | -16 | 45.2645 | -93.7149 | 47.28 | 01/01/1993 | 06/05/2017 | Horizontal | 10TC031 | 301 | Thermocouple
TC | 12/29/2023 | Temperature | Fabricated | Static | Temperature | Degrees C | TC_VALUES | 10-DS-1991 | 10 | 32 | 117044 | -16 | 45.2645 | -93.7149 | 59.28 | 01/01/1993 | 06/05/2017 | Horizontal | 10TC032 | 301 | Thermocouple
TC | 12/29/2023 | Temperature | Fabricated | Static | Temperature | Degrees C | TC_VALUES | 10-DS-1991 | 10 | 33 | 117044 | -16 | 45.2645 | -93.7149 | 95.28 | 01/01/1993 | 06/05/2017 | Horizontal | 10TC033 | 301 | Thermocouple
TC | 12/29/2023 | Temperature | Fabricated | Static | Temperature | Degrees C | TC_VALUES | 10-DS-1991 | 10 | 34 | 117042.6 | -25.17 | 45.2646 | -93.7149 | 8.4 | 01/01/1993 | 06/05/2017 | Horizontal | 10TC034 | 301 | Thermocouple
TC | 12/29/2023 | Temperature | Fabricated | Static | Temperature | Degrees C | TC_VALUES | 10-DS-1991 | 10 | 35 | 117042.6 | -25.17 | 45.2646 | -93.7149 | 11.4 | 01/01/1993 | 06/05/2017 | Horizontal | 10TC035 | 301 | Thermocouple
TC | 12/29/2023 | Temperature | Fabricated | Static | Temperature | Degrees C | TC_VALUES | 10-DS-1991 | 10 | 36 | 117042.6 | -25.17 | 45.2646 | -93.7149 | 17.4 | 01/01/1993 | 06/05/2017 | Horizontal | 10TC036 | 301 | Thermocouple
TC | 12/29/2023 | Temperature | Fabricated | Static | Temperature | Degrees C | TC_VALUES | 10-DS-1991 | 10 | 37 | 117042.6 | -25.17 | 45.2646 | -93.7149 | 20.4 | 01/01/1993 | 06/05/2017 | Horizontal | 10TC037 | 301 | Thermocouple
TC | 12/29/2023 | Temperature | Fabricated | Static | Temperature | Degrees C | TC_VALUES | 10-DS-1991 | 10 | 38 | 117042.6 | -25.17 | 45.2646 | -93.7149 | 26.4 | 01/01/1993 | 06/05/2017 | Horizontal | 10TC038 | 301 | Thermocouple
TC | 12/29/2023 | Temperature | Fabricated | Static | Temperature | Degrees C | TC_VALUES | 10-DS-1991 | 10 | 39 | 117042.6 | -25.17 | 45.2646 | -93.7149 | 38.4 | 01/01/1993 | 06/05/2017 | Horizontal | 10TC039 | 301 | Thermocouple
TC | 12/29/2023 | Temperature | Fabricated | Static | Temperature | Degrees C | TC_VALUES | 10-DS-1991 | 10 | 40 | 117042.6 | -25.17 | 45.2646 | -93.7149 | 50.4 | 01/01/1993 | 06/05/2017 | Horizontal | 10TC040 | 301 | Thermocouple
TC | 12/29/2023 | Temperature | Fabricated | Static | Temperature | Degrees C | TC_VALUES | 10-DS-1991 | 10 | 41 | 117042.6 | -25.17 | 45.2646 | -93.7149 | 62.4 | 01/01/1993 | 06/05/2017 | Horizontal | 10TC041 | 301 | Thermocouple
TC | 12/29/2023 | Temperature | Fabricated | Static | Temperature | Degrees C | TC_VALUES | 10-DS-1991 | 10 | 42 | 117042.6 | -25.17 | 45.2646 | -93.7149 | 98.4 | 01/01/1993 | 06/05/2017 | Horizontal | 10TC042 | 301 | Thermocouple
TD | 12/29/2023 | Moisture | Fabricated | Static | Moisture - Volumetric Content | cm3/cm3 | TD_VALUES | 10-D-1991 | 10 | 1 | 117050.1 | -0.02 | 45.2645 | -93.7149 | 15.36 | 05/22/1993 | 06/05/2017 |  | 10TD001 | 308 | Time Domain Reflectometer
TD | 12/29/2023 | Moisture | Fabricated | Static | Moisture - Volumetric Content | cm3/cm3 | TD_VALUES | 10-D-1991 | 10 | 2 | 117050.1 | -0.02 | 45.2645 | -93.7149 | 18.12 | 05/22/1993 | 06/05/2017 |  | 10TD002 | 307 | Time Domain Reflectometer
TD | 12/29/2023 | Moisture | Fabricated | Static | Moisture - Volumetric Content | cm3/cm3 | TD_VALUES | 10-D-1991 | 10 | 3 | 117050.1 | -0.02 | 45.2645 | -93.7149 | 24.36 | 05/22/1993 | 06/05/2017 |  | 10TD003 | 307 | Time Domain Reflectometer
TD | 12/29/2023 | Moisture | Fabricated | Static | Moisture - Volumetric Content | cm3/cm3 | TD_VALUES | 10-D-1991 | 10 | 4 | 117050.1 | -0.02 | 45.2645 | -93.7149 | 30.36 | 05/22/1993 | 06/05/2017 |  | 10TD004 | 307 | Time Domain Reflectometer
TD | 12/29/2023 | Moisture | Fabricated | Static | Moisture - Volumetric Content | cm3/cm3 | TD_VALUES | 10-D-1991 | 10 | 5 | 117050.1 | -0.02 | 45.2645 | -93.7149 | 36.36 | 05/22/1993 | 06/05/2017 |  | 10TD005 | 307 | Time Domain Reflectometer
TD | 12/29/2023 | Moisture | Fabricated | Static | Moisture - Volumetric Content | cm3/cm3 | TD_VALUES | 10-D-1991 | 10 | 6 | 117050.1 | -0.02 | 45.2645 | -93.7149 | 48.36 | 05/22/1993 | 06/05/2017 |  | 10TD006 | 307 | Time Domain Reflectometer
TD | 12/29/2023 | Moisture | Fabricated | Static | Moisture - Volumetric Content | cm3/cm3 | TD_VALUES | 10-D-1991 | 10 | 7 | 117050.1 | -0.02 | 45.2645 | -93.7149 | 59.88 | 05/22/1993 | 06/05/2017 |  | 10TD007 | 307 | Time Domain Reflectometer
TD | 12/29/2023 | Moisture | Fabricated | Static | Moisture - Volumetric Content | cm3/cm3 | TD_VALUES | 10-D-1991 | 10 | 8 | 117048.4 | -9.85 | 45.2645 | -93.7149 | 16.08 | 05/22/1993 | 06/05/2017 |  | 10TD008 | 308 | Time Domain Reflectometer
TD | 12/29/2023 | Moisture | Fabricated | Static | Moisture - Volumetric Content | cm3/cm3 | TD_VALUES | 10-D-1991 | 10 | 9 | 117048.4 | -9.85 | 45.2645 | -93.7149 | 24.36 | 05/22/1993 | 06/05/2017 |  | 10TD009 | 307 | Time Domain Reflectometer
TD | 12/29/2023 | Moisture | Fabricated | Static | Moisture - Volumetric Content | cm3/cm3 | TD_VALUES | 10-D-1991 | 10 | 10 | 117048.4 | -9.85 | 45.2645 | -93.7149 | 30.36 | 05/22/1993 | 06/05/2017 |  | 10TD010 | 307 | Time Domain Reflectometer
TD | 12/29/2023 | Moisture | Fabricated | Static | Moisture - Volumetric Content | cm3/cm3 | TD_VALUES | 10-D-1991 | 10 | 11 | 117048.4 | -9.85 | 45.2645 | -93.7149 | 35.88 | 05/22/1993 | 06/05/2017 |  | 10TD011 | 307 | Time Domain Reflectometer
TD | 12/29/2023 | Moisture | Fabricated | Static | Moisture - Volumetric Content | cm3/cm3 | TD_VALUES | 10-D-1991 | 10 | 12 | 117048.4 | -9.85 | 45.2645 | -93.7149 | 48.36 | 05/22/1993 | 06/05/2017 |  | 10TD012 | 307 | Time Domain Reflectometer
TD | 12/29/2023 | Moisture | Fabricated | Static | Moisture - Volumetric Content | cm3/cm3 | TD_VALUES | 10-D-1991 | 10 | 13 | 117048.4 | -9.85 | 45.2645 | -93.7149 | 59.88 | 05/22/1993 | 06/05/2017 |  | 10TD013 | 307 | Time Domain Reflectometer
TD | 12/29/2023 | Moisture | Fabricated | Static | Moisture - Volumetric Content | cm3/cm3 | TD_VALUES | 10-D-1991 | 10 | 14 | 117048.4 | -9.85 | 45.2645 | -93.7149 | 95.88 | 05/22/1993 | 06/05/2017 |  | 10TD014 | 307 | Time Domain Reflectometer
TD | 12/29/2023 | Moisture | Fabricated | Static | Moisture - Volumetric Content | cm3/cm3 | TD_VALUES | 10-DS-1991 | 10 | 15 | 117047.5 | -16.04 | 45.2645 | -93.7149 | 12.36 | 05/22/1993 | 06/05/2017 |  | 10TD015 | 301 | Time Domain Reflectometer
TD | 12/29/2023 | Moisture | Fabricated | Static | Moisture - Volumetric Content | cm3/cm3 | TD_VALUES | 10-DS-1991 | 10 | 16 | 117047.5 | -16.04 | 45.2645 | -93.7149 | 17.88 | 05/22/1993 | 06/05/2017 |  | 10TD016 | 301 | Time Domain Reflectometer
TD | 12/29/2023 | Moisture | Fabricated | Static | Moisture - Volumetric Content | cm3/cm3 | TD_VALUES | 10-DS-1991 | 10 | 17 | 117047.5 | -16.04 | 45.2645 | -93.7149 | 23.88 | 05/22/1993 | 06/05/2017 |  | 10TD017 | 301 | Time Domain Reflectometer
TD | 12/29/2023 | Moisture | Fabricated | Static | Moisture - Volumetric Content | cm3/cm3 | TD_VALUES | 10-DS-1991 | 10 | 18 | 117047.5 | -16.04 | 45.2645 | -93.7149 | 29.88 | 05/22/1993 | 06/05/2017 |  | 10TD018 | 301 | Time Domain Reflectometer
TD | 12/29/2023 | Moisture | Fabricated | Static | Moisture - Volumetric Content | cm3/cm3 | TD_VALUES | 10-DS-1991 | 10 | 19 | 117047.5 | -16.04 | 45.2645 | -93.7149 | 36.6 | 05/22/1993 | 06/05/2017 |  | 10TD019 | 301 | Time Domain Reflectometer
TD | 12/29/2023 | Moisture | Fabricated | Static | Moisture - Volumetric Content | cm3/cm3 | TD_VALUES | 10-DS-1991 | 10 | 20 | 117047.5 | -16.04 | 45.2645 | -93.7149 | 48.36 | 05/22/1993 | 06/05/2017 |  | 10TD020 | 301 | Time Domain Reflectometer
TD | 12/29/2023 | Moisture | Fabricated | Static | Moisture - Volumetric Content | cm3/cm3 | TD_VALUES | 10-DS-1991 | 10 | 21 | 117047.5 | -16.04 | 45.2645 | -93.7149 | 60.12 | 05/22/1993 | 06/05/2017 |  | 10TD021 | 301 | Time Domain Reflectometer
TD | 12/29/2023 | Moisture | Fabricated | Static | Moisture - Volumetric Content | cm3/cm3 | TD_VALUES | 10-DS-1991 | 10 | 22 | 117045.9 | -25.01 | 45.2646 | -93.7149 | 14.28 | 05/22/1993 | 06/05/2017 |  | 10TD022 | 301 | Time Domain Reflectometer
TD | 12/29/2023 | Moisture | Fabricated | Static | Moisture - Volumetric Content | cm3/cm3 | TD_VALUES | 10-DS-1991 | 10 | 23 | 117045.9 | -25.01 | 45.2646 | -93.7149 | 19.8 | 05/22/1993 | 06/05/2017 |  | 10TD023 | 301 | Time Domain Reflectometer
TD | 12/29/2023 | Moisture | Fabricated | Static | Moisture - Volumetric Content | cm3/cm3 | TD_VALUES | 10-DS-1991 | 10 | 24 | 117045.9 | -25.01 | 45.2646 | -93.7149 | 26.28 | 05/22/1993 | 06/05/2017 |  | 10TD024 | 301 | Time Domain Reflectometer
TD | 12/29/2023 | Moisture | Fabricated | Static | Moisture - Volumetric Content | cm3/cm3 | TD_VALUES | 10-DS-1991 | 10 | 25 | 117045.9 | -25.01 | 45.2646 | -93.7149 | 31.56 | 05/22/1993 | 06/05/2017 |  | 10TD025 | 301 | Time Domain Reflectometer
TD | 12/29/2023 | Moisture | Fabricated | Static | Moisture - Volumetric Content | cm3/cm3 | TD_VALUES | 10-DS-1991 | 10 | 26 | 117045.9 | -25.01 | 45.2646 | -93.7149 | 37.8 | 05/22/1993 | 06/05/2017 |  | 10TD026 | 301 | Time Domain Reflectometer
TD | 12/29/2023 | Moisture | Fabricated | Static | Moisture - Volumetric Content | cm3/cm3 | TD_VALUES | 10-DS-1991 | 10 | 27 | 117045.9 | -25.01 | 45.2646 | -93.7149 | 49.56 | 05/22/1993 | 06/05/2017 |  | 10TD027 | 301 | Time Domain Reflectometer
TD | 12/29/2023 | Moisture | Fabricated | Static | Moisture - Volumetric Content | cm3/cm3 | TD_VALUES | 10-DS-1991 | 10 | 28 | 117045.9 | -25.01 | 45.2646 | -93.7149 | 62.04 | 05/22/1993 | 06/05/2017 |  | 10TD028 | 301 | Time Domain Reflectometer
VW | 12/29/2023 | Strain | Geokon VCE 4200 | Static | Pavement strain | Microstrain | VW_VALUES | 10-P-1991 | 10 | 1 | 117057.7 | 1.5 | 45.2645 | -93.7149 | 1.32 | 06/13/1993 | 06/05/2017 | Longitudinal | 10VW001 | 315 | Vibrating Wire Strain Sensor
FW | 12/29/2023 | Strain | Geokon VCE 4200 | Static | Pavement Strain - Frequency Response | hertz(Hz) | FW_VALUES | 10-P-1991 | 10 | 7 | 117066.2 | 1.51 | 45.2645 | -93.7149 | 1.56 | 06/13/1993 | 06/05/2017 | Longitudinal | 10FW007 | 315 | Vibrating Wire Strain Sensor
FW | 12/29/2023 | Strain | Geokon VCE 4200 | Static | Pavement Strain - Frequency Response | hertz(Hz) | FW_VALUES | 10-P-1991 | 10 | 8 | 117066.8 | 5 | 45.2645 | -93.7149 | 1.2 | 06/13/1993 | 06/05/2017 | Longitudinal | 10FW008 | 315 | Vibrating Wire Strain Sensor
FW | 12/29/2023 | Strain | Geokon VCE 4200 | Static | Pavement Strain - Frequency Response | hertz(Hz) | FW_VALUES | 10-P-1991 | 10 | 9 | 117067.7 | 10.49 | 45.2644 | -93.7149 | 1.08 | 06/13/1993 | 06/05/2017 | Longitudinal | 10FW009 | 315 | Vibrating Wire Strain Sensor
FW | 12/29/2023 | Strain | Geokon VCE 4200 | Static | Pavement Strain - Frequency Response | hertz(Hz) | FW_VALUES | 10-P-1991 | 10 | 10 | 117066.2 | 1.51 | 45.2645 | -93.7149 | 8.76 | 06/13/1993 | 06/05/2017 | Longitudinal | 10FW010 | 315 | Vibrating Wire Strain Sensor
FW | 12/29/2023 | Strain | Geokon VCE 4200 | Static | Pavement Strain - Frequency Response | hertz(Hz) | FW_VALUES | 10-P-1991 | 10 | 11 | 117066.8 | 5 | 45.2645 | -93.7149 | 8.4 | 06/13/1993 | 06/05/2017 | Longitudinal | 10FW011 | 315 | Vibrating Wire Strain Sensor
FW | 12/29/2023 | Strain | Geokon VCE 4200 | Static | Pavement Strain - Frequency Response | hertz(Hz) | FW_VALUES | 10-P-1991 | 10 | 12 | 117067.7 | 10.49 | 45.2644 | -93.7149 | 8.52 | 06/13/1993 | 06/05/2017 | Longitudinal | 10FW012 | 315 | Vibrating Wire Strain Sensor
FW | 12/29/2023 | Strain | Geokon VCE 4200 | Static | Pavement Strain - Frequency Response | hertz(Hz) | FW_VALUES | 10-P-1991 | 10 | 13 | 117074.8 | 1.52 | 45.2645 | -93.7148 | 1.08 | 06/13/1993 | 06/05/2017 | Longitudinal | 10FW013 | 315 | Vibrating Wire Strain Sensor
FW | 12/29/2023 | Strain | Geokon VCE 4200 | Static | Pavement Strain - Frequency Response | hertz(Hz) | FW_VALUES | 10-P-1991 | 10 | 14 | 117075.3 | 5 | 45.2644 | -93.7148 | 0.84 | 06/13/1993 | 06/05/2017 | Longitudinal | 10FW014 | 315 | Vibrating Wire Strain Sensor
FW | 12/29/2023 | Strain | Geokon VCE 4200 | Static | Pavement Strain - Frequency Response | hertz(Hz) | FW_VALUES | 10-P-1991 | 10 | 15 | 117076.2 | 10.53 | 45.2644 | -93.7149 | 1.2 | 06/13/1993 | 06/05/2017 | Longitudinal | 10FW015 | 315 | Vibrating Wire Strain Sensor
FW | 12/29/2023 | Strain | Geokon VCE 4200 | Static | Pavement Strain - Frequency Response | hertz(Hz) | FW_VALUES | 10-P-1991 | 10 | 16 | 117074.8 | 1.52 | 45.2645 | -93.7148 | 8.76 | 06/13/1993 | 06/05/2017 | Longitudinal | 10FW016 | 315 | Vibrating Wire Strain Sensor
FW | 12/29/2023 | Strain | Geokon VCE 4200 | Static | Pavement Strain - Frequency Response | hertz(Hz) | FW_VALUES | 10-P-1991 | 10 | 17 | 117075.3 | 5 | 45.2644 | -93.7148 | 8.52 | 06/13/1993 | 06/05/2017 | Longitudinal | 10FW017 | 315 | Vibrating Wire Strain Sensor
FW | 12/29/2023 | Strain | Geokon VCE 4200 | Static | Pavement Strain - Frequency Response | hertz(Hz) | FW_VALUES | 10-P-1991 | 10 | 18 | 117076.2 | 10.53 | 45.2644 | -93.7149 | 8.28 | 06/13/1993 | 06/05/2017 | Longitudinal | 10FW018 | 315 | Vibrating Wire Strain Sensor
HC | 12/29/2023 | Joint Opening | Tokyo Sokki TML PI-5 | Static | Joint Movement | Millimeters | HC_VALUES | 10-D-1991 | 10 | 1 | 117055.4 | -3.83 | 45.2645 | -93.7149 | 2.04 | 06/13/1993 | 06/05/2017 | Longitudinal | 10HC001 | 310 | Horizontal Clip Gauge
HC | 12/29/2023 | Joint Opening | Tokyo Sokki TML PI-5 | Static | Joint Movement | Millimeters | HC_VALUES | 10-D-1991 | 10 | 2 | 117054.3 | -10.01 | 45.2645 | -93.7149 | 2.04 | 06/13/1993 | 06/05/2017 | Longitudinal | 10HC002 | 310 | Horizontal Clip Gauge
HC | 12/29/2023 | Joint Opening | Tokyo Sokki TML PI-5 | Static | Joint Movement | Millimeters | HC_VALUES | 10-P-1991 | 10 | 3 | 117096.8 | 3.82 | 45.2644 | -93.7148 | 2.04 | 06/13/1993 | 06/05/2017 | Longitudinal | 10HC003 | 315 | Horizontal Clip Gauge
HC | 12/29/2023 | Joint Opening | Tokyo Sokki TML PI-5 | Static | Joint Movement | Millimeters | HC_VALUES | 10-P-1991 | 10 | 4 | 117097.8 | 9.89 | 45.2644 | -93.7148 | 2.04 | 06/13/1993 | 06/05/2017 | Longitudinal | 10HC004 | 315 | Horizontal Clip Gauge
NP | 12/29/2023 | Moisture | Fabricated on Site | Static | Soil Moisture | % Moist Volume |  | 10-D-1991 | 10 | 1 | 117052.1 | -5.93 | 45.2645 | -93.7149 | 0 | 06/15/1993 | 06/05/2017 | Vertical | 10NP001 | 310 | Neutron Probe Access Tube
NP | 12/29/2023 | Moisture | Fabricated on Site | Static | Soil Moisture | % Moist Volume |  | 10-DS-1991 | 10 | 2 | 117039.6 | -15.98 | 45.2645 | -93.7149 | 0 | 07/02/1993 | 06/05/2017 | Vertical | 10NP002 | 13344 | Neutron Probe Access Tube
OS | 12/29/2023 | Water Level | Fabricated on Site | Static | Water Table Level | Meters | OS_COAX_RAW_VALUES | 10-DS-1991 | 10 | 1 | 117039.1 | -24.78 | 45.2646 | -93.7149 | 180 | 01/01/1993 | 06/05/2017 | Vertical | 10OS001 | 301 | Open Stand Pipe
PG | 12/29/2023 | Pressure | Geokon 3500 | Dynamic | Pressure - Soil | kPa |  | 10-D-1991 | 10 | 1 | 117096.8 | -3.83 | 45.2644 | -93.7148 | 14.52 | 06/04/1993 | 06/05/2017 | Horizontal | 10PG001 | 308 | Geokon Dynamic Soil Pressure Cell
PG | 12/29/2023 | Pressure | Geokon 3500 | Dynamic | Pressure - Soil | kPa |  | 10-D-1991 | 10 | 2 | 117095.8 | -9.89 | 45.2644 | -93.7147 | 14.16 | 06/04/1993 | 06/05/2017 | Horizontal | 10PG002 | 308 | Geokon Dynamic Soil Pressure Cell
PG | 12/29/2023 | Pressure | Geokon 3500 | Dynamic | Pressure - Soil | kPa |  | 10-D-1991 | 10 | 3 | 117100 | -6.04 | 45.2644 | -93.7147 | 14.16 | 06/04/1993 | 06/05/2017 | Horizontal | 10PG003 | 308 | Geokon Dynamic Soil Pressure Cell
PG | 12/29/2023 | Pressure | Geokon 3500 | Dynamic | Pressure - Soil | kPa |  | 10-D-1991 | 10 | 4 | 117105.4 | -3.8 | 45.2644 | -93.7147 | 14.88 | 06/04/1993 | 06/05/2017 | Horizontal | 10PG004 | 308 | Geokon Dynamic Soil Pressure Cell
PG | 12/29/2023 | Pressure | Geokon 3500 | Dynamic | Pressure - Soil | kPa |  | 10-D-1991 | 10 | 5 | 117104.3 | -9.84 | 45.2644 | -93.7147 | 14.04 | 06/04/1993 | 06/05/2017 | Horizontal | 10PG005 | 308 | Geokon Dynamic Soil Pressure Cell
PG | 12/29/2023 | Pressure | Geokon 3500 | Dynamic | Pressure - Soil | kPa |  | 10-D-1991 | 10 | 6 | 117110.1 | -5.98 | 45.2644 | -93.7147 | 14.4 | 06/04/1993 | 06/05/2017 | Horizontal | 10PG006 | 308 | Geokon Dynamic Soil Pressure Cell
PG | 12/29/2023 | Pressure | Geokon 3500 | Dynamic | Pressure - Soil | kPa |  | 10-D-1991 | 10 | 7 | 117113.9 | -3.85 | 45.2644 | -93.7147 | 14.04 | 06/04/1993 | 06/05/2017 | Horizontal | 10PG007 | 308 | Geokon Dynamic Soil Pressure Cell
PG | 12/29/2023 | Pressure | Geokon 3500 | Dynamic | Pressure - Soil | kPa |  | 10-D-1991 | 10 | 8 | 117112.9 | -9.82 | 45.2644 | -93.7147 | 14.04 | 06/04/1993 | 06/05/2017 | Horizontal | 10PG008 | 308 | Geokon Dynamic Soil Pressure Cell
RP | 12/29/2023 | Moisture | Fabricated on Site | Static | Dielectric Content | Ohm-units | RP_VALUES | 10-D-1991 | 10 | 1 | 117047.3 | -0.1 | 45.2645 | -93.7149 | 14.4 | 06/04/1993 | 06/05/2017 |  | 10RP001 | 308 | Resistivity Probe
RP | 12/29/2023 | Moisture | Fabricated on Site | Static | Dielectric Content | Ohm-units | RP_VALUES | 10-D-1991 | 10 | 2 | 117045.7 | -9.93 | 45.2645 | -93.7149 | 14.64 | 06/04/1993 | 06/05/2017 |  | 10RP002 | 308 | Resistivity Probe
RP | 12/29/2023 | Moisture | Fabricated on Site | Static | Dielectric Content | Ohm-units | RP_VALUES | 10-DS-1991 | 10 | 3 | 117044.7 | -15.96 | 45.2645 | -93.7149 | 11.52 | 06/04/1993 | 06/05/2017 |  | 10RP003 | 301 | Resistivity Probe
RP | 12/29/2023 | Moisture | Fabricated on Site | Static | Dielectric Content | Ohm-units | RP_VALUES | 10-DS-1991 | 10 | 4 | 117043.2 | -25.16 | 45.2646 | -93.7149 | 13.08 | 06/04/1993 | 06/05/2017 |  | 10RP004 | 301 | Resistivity Probe
RW | 12/29/2023 | Strain | Geokon VCE 4200 | Static | Temperature - Resistance | Ohm-units | RW_VALUES | 10-P-1991 | 10 | 1 | 117057.7 | 1.5 | 45.2645 | -93.7149 | 1.32 | 06/13/1993 | 06/05/2017 | Longitudinal | 10RW001 | 315 | Vibrating Wire Strain Sensor
RW | 12/29/2023 | Strain | Geokon VCE 4200 | Static | Temperature - Resistance | Ohm-units | RW_VALUES | 10-P-1991 | 10 | 2 | 117058.2 | 4.96 | 45.2645 | -93.7149 | 1.08 | 06/13/1993 | 06/05/2017 | Longitudinal | 10RW002 | 315 | Vibrating Wire Strain Sensor
RW | 12/29/2023 | Strain | Geokon VCE 4200 | Static | Temperature - Resistance | Ohm-units | RW_VALUES | 10-P-1991 | 10 | 3 | 117059.3 | 10.49 | 45.2645 | -93.7149 | 1.08 | 06/13/1993 | 06/05/2017 | Longitudinal | 10RW003 | 315 | Vibrating Wire Strain Sensor
RW | 12/29/2023 | Strain | Geokon VCE 4200 | Static | Temperature - Resistance | Ohm-units | RW_VALUES | 10-P-1991 | 10 | 4 | 117057.7 | 1.5 | 45.2645 | -93.7149 | 8.88 | 06/13/1993 | 06/05/2017 | Longitudinal | 10RW004 | 315 | Vibrating Wire Strain Sensor
RW | 12/29/2023 | Strain | Geokon VCE 4200 | Static | Temperature - Resistance | Ohm-units | RW_VALUES | 10-P-1991 | 10 | 5 | 117058.2 | 4.96 | 45.2645 | -93.7149 | 8.52 | 06/13/1993 | 06/05/2017 | Longitudinal | 10RW005 | 315 | Vibrating Wire Strain Sensor
RW | 12/29/2023 | Strain | Geokon VCE 4200 | Static | Temperature - Resistance | Ohm-units | RW_VALUES | 10-P-1991 | 10 | 6 | 117059.3 | 10.49 | 45.2645 | -93.7149 | 8.52 | 06/13/1993 | 06/05/2017 | Longitudinal | 10RW006 | 315 | Vibrating Wire Strain Sensor
RW | 12/29/2023 | Strain | Geokon VCE 4200 | Static | Temperature - Resistance | Ohm-units | RW_VALUES | 10-P-1991 | 10 | 7 | 117066.2 | 1.51 | 45.2645 | -93.7149 | 1.56 | 06/13/1993 | 06/05/2017 | Longitudinal | 10RW007 | 315 | Vibrating Wire Strain Sensor
RW | 12/29/2023 | Strain | Geokon VCE 4200 | Static | Temperature - Resistance | Ohm-units | RW_VALUES | 10-P-1991 | 10 | 8 | 117066.8 | 5 | 45.2645 | -93.7149 | 1.2 | 06/13/1993 | 06/05/2017 | Longitudinal | 10RW008 | 315 | Vibrating Wire Strain Sensor
RW | 12/29/2023 | Strain | Geokon VCE 4200 | Static | Temperature - Resistance | Ohm-units | RW_VALUES | 10-P-1991 | 10 | 9 | 117067.7 | 10.49 | 45.2644 | -93.7149 | 1.08 | 06/13/1993 | 06/05/2017 | Longitudinal | 10RW009 | 315 | Vibrating Wire Strain Sensor
RW | 12/29/2023 | Strain | Geokon VCE 4200 | Static | Temperature - Resistance | Ohm-units | RW_VALUES | 10-P-1991 | 10 | 10 | 117066.2 | 1.51 | 45.2645 | -93.7149 | 8.76 | 06/13/1993 | 06/05/2017 | Longitudinal | 10RW010 | 315 | Vibrating Wire Strain Sensor
RW | 12/29/2023 | Strain | Geokon VCE 4200 | Static | Temperature - Resistance | Ohm-units | RW_VALUES | 10-P-1991 | 10 | 11 | 117066.8 | 5 | 45.2645 | -93.7149 | 8.4 | 06/13/1993 | 06/05/2017 | Longitudinal | 10RW011 | 315 | Vibrating Wire Strain Sensor
RW | 12/29/2023 | Strain | Geokon VCE 4200 | Static | Temperature - Resistance | Ohm-units | RW_VALUES | 10-P-1991 | 10 | 12 | 117067.7 | 10.49 | 45.2644 | -93.7149 | 8.52 | 06/13/1993 | 06/05/2017 | Longitudinal | 10RW012 | 315 | Vibrating Wire Strain Sensor
RW | 12/29/2023 | Strain | Geokon VCE 4200 | Static | Temperature - Resistance | Ohm-units | RW_VALUES | 10-P-1991 | 10 | 13 | 117074.8 | 1.52 | 45.2645 | -93.7148 | 1.08 | 06/13/1993 | 06/05/2017 | Longitudinal | 10RW013 | 315 | Vibrating Wire Strain Sensor
RW | 12/29/2023 | Strain | Geokon VCE 4200 | Static | Temperature - Resistance | Ohm-units | RW_VALUES | 10-P-1991 | 10 | 14 | 117075.3 | 5 | 45.2644 | -93.7148 | 0.84 | 06/13/1993 | 06/05/2017 | Longitudinal | 10RW014 | 315 | Vibrating Wire Strain Sensor
RW | 12/29/2023 | Strain | Geokon VCE 4200 | Static | Temperature - Resistance | Ohm-units | RW_VALUES | 10-P-1991 | 10 | 15 | 117076.2 | 10.53 | 45.2644 | -93.7149 | 1.2 | 06/13/1993 | 06/05/2017 | Longitudinal | 10RW015 | 315 | Vibrating Wire Strain Sensor
RW | 12/29/2023 | Strain | Geokon VCE 4200 | Static | Temperature - Resistance | Ohm-units | RW_VALUES | 10-P-1991 | 10 | 16 | 117074.8 | 1.52 | 45.2645 | -93.7148 | 8.76 | 06/13/1993 | 06/05/2017 | Longitudinal | 10RW016 | 315 | Vibrating Wire Strain Sensor
RW | 12/29/2023 | Strain | Geokon VCE 4200 | Static | Temperature - Resistance | Ohm-units | RW_VALUES | 10-P-1991 | 10 | 17 | 117075.3 | 5 | 45.2644 | -93.7148 | 8.52 | 06/13/1993 | 06/05/2017 | Longitudinal | 10RW017 | 315 | Vibrating Wire Strain Sensor
RW | 12/29/2023 | Strain | Geokon VCE 4200 | Static | Temperature - Resistance | Ohm-units | RW_VALUES | 10-P-1991 | 10 | 18 | 117076.2 | 10.53 | 45.2644 | -93.7149 | 8.28 | 06/13/1993 | 06/05/2017 | Longitudinal | 10RW018 | 315 | Vibrating Wire Strain Sensor
SS | 12/29/2023 | Strain | LWK-06-W250B-350 | Dynamic | Strain - Steel Dowel Bar | Microstrain |  | 10-D-1991 | 10 | 1 | 117075.9 | -0.6 | 45.2645 | -93.7148 | 4.68 | 06/13/1993 | 06/05/2017 | Horizontal | 10SS001 | 310 | Strain Gauge on dowel bar
SS | 12/29/2023 | Strain | LWK-06-W250B-350 | Dynamic | Strain - Steel Dowel Bar | Microstrain |  | 10-D-1991 | 10 | 5 | 117075.4 | -3.57 | 45.2645 | -93.7148 | 4.2 | 06/13/1993 | 06/05/2017 | Horizontal | 10SS005 | 310 | Strain Gauge on dowel bar
SS | 12/29/2023 | Strain | LWK-06-W250B-350 | Dynamic | Strain - Steel Dowel Bar | Microstrain |  | 10-D-1991 | 10 | 9 | 117074.9 | -6.53 | 45.2645 | -93.7148 | 3.96 | 06/13/1993 | 06/05/2017 | Horizontal | 10SS009 | 310 | Strain Gauge on dowel bar
SS | 12/29/2023 | Strain | LWK-06-W250B-350 | Dynamic | Strain - Steel Dowel Bar | Microstrain |  | 10-D-1991 | 10 | 13 | 117074.7 | -7.51 | 45.2645 | -93.7148 | 4.08 | 06/13/1993 | 06/05/2017 | Horizontal | 10SS013 | 310 | Strain Gauge on dowel bar
SS | 12/29/2023 | Strain | LWK-06-W250B-350 | Dynamic | Strain - Steel Dowel Bar | Microstrain |  | 10-D-1991 | 10 | 17 | 117074.3 | -9.47 | 45.2645 | -93.7148 | 3.96 | 06/13/1993 | 06/05/2017 | Horizontal | 10SS017 | 310 | Strain Gauge on dowel bar
SS | 12/29/2023 | Strain | LWK-06-W250B-350 | Dynamic | Strain - Steel Dowel Bar | Microstrain |  | 10-D-1991 | 10 | 21 | 117074 | -11.45 | 45.2645 | -93.7148 | 3.84 | 06/13/1993 | 06/05/2017 | Horizontal | 10SS021 | 310 | Strain Gauge on dowel bar
TB | 12/29/2023 | Drainage | Fabricated | Static | Drainage Volume | Liters | TB_VALUES | 10-DS-1991 | 10 | 1 | 116772.8 | -34.67 | 45.265 | -93.7157 | 0 | 07/02/1993 | 06/05/2017 |  | 10TB001 | 301 | Tipping Bucket
TB | 12/29/2023 | Drainage | Fabricated | Static | Drainage Volume | Liters | TB_VALUES | 10-PS-1991 | 10 | 2 | 116810.7 | 29.92 | 45.2648 | -93.7157 | 0 | 07/02/1993 | 06/05/2017 |  | 10TB002 | 13345 | Tipping Bucket
TC | 12/29/2023 | Temperature | Fabricated | Static | Temperature | Degrees C | TC_VALUES | 10-P-1991 | 10 | 1 | 117046.9 | 0.01 | 45.2645 | -93.7149 | 0.96 | 06/13/1993 | 06/05/2017 | Horizontal | 10TC001 | 315 | Thermocouple
TC | 12/29/2023 | Temperature | Fabricated | Static | Temperature | Degrees C | TC_VALUES | 10-P-1991 | 10 | 2 | 117046.9 | 0.01 | 45.2645 | -93.7149 | 3 | 06/13/1993 | 06/05/2017 | Horizontal | 10TC002 | 315 | Thermocouple
TC | 12/29/2023 | Temperature | Fabricated | Static | Temperature | Degrees C | TC_VALUES | 10-P-1991 | 10 | 3 | 117046.9 | 0.01 | 45.2645 | -93.7149 | 6 | 06/13/1993 | 06/05/2017 | Horizontal | 10TC003 | 315 | Thermocouple
TC | 12/29/2023 | Temperature | Fabricated | Static | Temperature | Degrees C | TC_VALUES | 10-P-1991 | 10 | 4 | 117046.9 | 0.01 | 45.2645 | -93.7149 | 9.48 | 06/13/1993 | 06/05/2017 | Horizontal | 10TC004 | 315 | Thermocouple
TC | 12/29/2023 | Temperature | Fabricated | Static | Temperature | Degrees C | TC_VALUES | 10-P-1991 | 10 | 5 | 117046.9 | 0.01 | 45.2645 | -93.7149 | 14.64 | 06/13/1993 | 06/05/2017 | Horizontal | 10TC005 | 313 | Thermocouple
TC | 12/29/2023 | Temperature | Fabricated | Static | Temperature | Degrees C | TC_VALUES | 10-P-1991 | 10 | 6 | 117046.9 | 0.01 | 45.2645 | -93.7149 | 17.64 | 01/01/1993 | 06/05/2017 | Horizontal | 10TC006 | 312 | Thermocouple
TC | 12/29/2023 | Temperature | Fabricated | Static | Temperature | Degrees C | TC_VALUES | 10-P-1991 | 10 | 7 | 117046.9 | 0.01 | 45.2645 | -93.7149 | 23.64 | 01/01/1993 | 06/05/2017 | Horizontal | 10TC007 | 312 | Thermocouple
CD | 12/29/2023 | Strain | Dynatest PAST- 2PCC | Dynamic | Pavement Strain | Microstrain |  | 10-D-1991 | 10 | 13 | 117092.8 | -9.86 | 45.2644 | -93.7148 | 0.84 | 06/13/1993 | 06/05/2017 | Longitudinal | 10CD013 | 310 | Concrete Embedment Strain Gauge
CD | 12/29/2023 | Strain | Dynatest PAST- 2PCC | Dynamic | Pavement Strain | Microstrain |  | 10-D-1991 | 10 | 14 | 117093.9 | -3.86 | 45.2644 | -93.7148 | 8.88 | 06/13/1993 | 06/05/2017 | Longitudinal | 10CD014 | 310 | Concrete Embedment Strain Gauge
CD | 12/29/2023 | Strain | Dynatest PAST- 2PCC | Dynamic | Pavement Strain | Microstrain |  | 10-D-1991 | 10 | 15 | 117093.3 | -6.85 | 45.2644 | -93.7148 | 9.12 | 06/13/1993 | 06/05/2017 | Longitudinal | 10CD015 | 310 | Concrete Embedment Strain Gauge
CD | 12/29/2023 | Strain | Dynatest PAST- 2PCC | Dynamic | Pavement Strain | Microstrain |  | 10-D-1991 | 10 | 16 | 117092.8 | -9.86 | 45.2644 | -93.7148 | 9 | 06/13/1993 | 06/05/2017 | Longitudinal | 10CD016 | 310 | Concrete Embedment Strain Gauge
CD | 12/29/2023 | Strain | Dynatest PAST- 2PCC | Dynamic | Pavement Strain | Microstrain |  | 10-D-1991 | 10 | 1 | 117076.9 | -3.88 | 45.2645 | -93.7148 | 1.32 | 06/13/1993 | 06/05/2017 | Longitudinal | 10CD001 | 310 | Concrete Embedment Strain Gauge
CD | 12/29/2023 | Strain | Dynatest PAST- 2PCC | Dynamic | Pavement Strain | Microstrain |  | 10-D-1991 | 10 | 2 | 117076.4 | -6.8 | 45.2645 | -93.7148 | 0.6 | 06/13/1993 | 06/05/2017 | Longitudinal | 10CD002 | 310 | Concrete Embedment Strain Gauge
CD | 12/29/2023 | Strain | Dynatest PAST- 2PCC | Dynamic | Pavement Strain | Microstrain |  | 10-D-1991 | 10 | 3 | 117075.8 | -9.87 | 45.2645 | -93.7148 | 0.96 | 06/13/1993 | 06/05/2017 | Longitudinal | 10CD003 | 310 | Concrete Embedment Strain Gauge
CD | 12/29/2023 | Strain | Dynatest PAST- 2PCC | Dynamic | Pavement Strain | Microstrain |  | 10-D-1991 | 10 | 4 | 117076.9 | -3.88 | 45.2645 | -93.7148 | 8.88 | 06/13/1993 | 06/05/2017 | Longitudinal | 10CD004 | 310 | Concrete Embedment Strain Gauge
CD | 12/29/2023 | Strain | Dynatest PAST- 2PCC | Dynamic | Pavement Strain | Microstrain |  | 10-D-1991 | 10 | 5 | 117076.4 | -6.8 | 45.2645 | -93.7148 | 8.64 | 06/13/1993 | 06/05/2017 | Longitudinal | 10CD005 | 310 | Concrete Embedment Strain Gauge
CD | 12/29/2023 | Strain | Dynatest PAST- 2PCC | Dynamic | Pavement Strain | Microstrain |  | 10-D-1991 | 10 | 6 | 117075.8 | -9.87 | 45.2645 | -93.7148 | 9 | 06/13/1993 | 06/05/2017 | Longitudinal | 10CD006 | 310 | Concrete Embedment Strain Gauge
CD | 12/29/2023 | Strain | Dynatest PAST- 2PCC | Dynamic | Pavement Strain | Microstrain |  | 10-D-1991 | 10 | 7 | 117085.3 | -3.84 | 45.2644 | -93.7148 | 0.84 | 06/13/1993 | 06/05/2017 | Longitudinal | 10CD007 | 310 | Concrete Embedment Strain Gauge
CD | 12/29/2023 | Strain | Dynatest PAST- 2PCC | Dynamic | Pavement Strain | Microstrain |  | 10-D-1991 | 10 | 8 | 117084.4 | -9.83 | 45.2645 | -93.7148 | 0.72 | 06/13/1993 | 06/05/2017 | Longitudinal | 10CD008 | 310 | Concrete Embedment Strain Gauge
CD | 12/29/2023 | Strain | Dynatest PAST- 2PCC | Dynamic | Pavement Strain | Microstrain |  | 10-D-1991 | 10 | 9 | 117085.3 | -3.84 | 45.2644 | -93.7148 | 8.76 | 06/13/1993 | 06/05/2017 | Longitudinal | 10CD009 | 310 | Concrete Embedment Strain Gauge
CD | 12/29/2023 | Strain | Dynatest PAST- 2PCC | Dynamic | Pavement Strain | Microstrain |  | 10-D-1991 | 10 | 10 | 117084.4 | -9.83 | 45.2645 | -93.7148 | 8.64 | 06/13/1993 | 06/05/2017 | Longitudinal | 10CD010 | 310 | Concrete Embedment Strain Gauge
CD | 12/29/2023 | Strain | Dynatest PAST- 2PCC | Dynamic | Pavement Strain | Microstrain |  | 10-D-1991 | 10 | 11 | 117093.9 | -3.86 | 45.2644 | -93.7148 | 1.2 | 06/13/1993 | 06/05/2017 | Longitudinal | 10CD011 | 310 | Concrete Embedment Strain Gauge
CD | 12/29/2023 | Strain | Dynatest PAST- 2PCC | Dynamic | Pavement Strain | Microstrain |  | 10-D-1991 | 10 | 12 | 117093.3 | -6.85 | 45.2644 | -93.7148 | 0.84 | 06/13/1993 | 06/05/2017 | Longitudinal | 10CD012 | 310 | Concrete Embedment Strain Gauge
CE | 12/29/2023 | Strain | Tokyo Sokki PML-60 | Dynamic | Pavement Strain | Microstrain |  | 10-D-1991 | 10 | 1 | 117056.9 | -3.81 | 45.2645 | -93.7149 | 1.32 | 06/13/1993 | 06/05/2017 | Transverse | 10CE001 | 310 | Concrete Embedment Strain Gauge
CE | 12/29/2023 | Strain | Tokyo Sokki PML-60 | Dynamic | Pavement Strain | Microstrain |  | 10-D-1991 | 10 | 2 | 117056.3 | -6.85 | 45.2645 | -93.7149 | 1.32 | 06/13/1993 | 06/05/2017 | Transverse | 10CE002 | 310 | Concrete Embedment Strain Gauge
CE | 12/29/2023 | Strain | Tokyo Sokki PML-60 | Dynamic | Pavement Strain | Microstrain |  | 10-D-1991 | 10 | 3 | 117055.9 | -9.81 | 45.2645 | -93.7149 | 1.2 | 06/13/1993 | 06/05/2017 | Transverse | 10CE003 | 310 | Concrete Embedment Strain Gauge
CE | 12/29/2023 | Strain | Tokyo Sokki PML-60 | Dynamic | Pavement Strain | Microstrain |  | 10-D-1991 | 10 | 4 | 117055.8 | -10.87 | 45.2645 | -93.7149 | 1.08 | 06/13/1993 | 06/05/2017 | Transverse | 10CE004 | 310 | Concrete Embedment Strain Gauge
CE | 12/29/2023 | Strain | Tokyo Sokki PML-60 | Dynamic | Pavement Strain | Microstrain |  | 10-D-1991 | 10 | 5 | 117056.9 | -3.81 | 45.2645 | -93.7149 | 9.12 | 06/13/1993 | 06/05/2017 | Longitudinal | 10CE005 | 310 | Concrete Embedment Strain Gauge
CE | 12/29/2023 | Strain | Tokyo Sokki PML-60 | Dynamic | Pavement Strain | Microstrain |  | 10-D-1991 | 10 | 6 | 117056.3 | -6.85 | 45.2645 | -93.7149 | 9 | 06/13/1993 | 06/05/2017 | Longitudinal | 10CE006 | 310 | Concrete Embedment Strain Gauge
CE | 12/29/2023 | Strain | Tokyo Sokki PML-60 | Dynamic | Pavement Strain | Microstrain |  | 10-D-1991 | 10 | 7 | 117055.9 | -9.81 | 45.2645 | -93.7149 | 9 | 06/13/1993 | 06/05/2017 | Longitudinal | 10CE007 | 310 | Concrete Embedment Strain Gauge
CE | 12/29/2023 | Strain | Tokyo Sokki PML-60 | Dynamic | Pavement Strain | Microstrain |  | 10-D-1991 | 10 | 8 | 117055.8 | -10.87 | 45.2645 | -93.7149 | 8.88 | 06/13/1993 | 06/05/2017 | Longitudinal | 10CE008 | 310 | Concrete Embedment Strain Gauge
CE | 12/29/2023 | Strain | Tokyo Sokki PML-60 | Dynamic | Pavement Strain | Microstrain |  | 10-D-1991 | 10 | 9 | 117065.4 | -3.85 | 45.2645 | -93.7149 | 1.56 | 06/13/1993 | 06/05/2017 | Transverse | 10CE009 | 310 | Concrete Embedment Strain Gauge
CE | 12/29/2023 | Strain | Tokyo Sokki PML-60 | Dynamic | Pavement Strain | Microstrain |  | 10-D-1991 | 10 | 10 | 117064.3 | -9.81 | 45.2645 | -93.7148 | 1.44 | 06/13/1993 | 06/05/2017 | Transverse | 10CE010 | 310 | Concrete Embedment Strain Gauge
CE | 12/29/2023 | Strain | Tokyo Sokki PML-60 | Dynamic | Pavement Strain | Microstrain |  | 10-D-1991 | 10 | 11 | 117064.2 | -10.9 | 45.2645 | -93.7148 | 1.32 | 06/13/1993 | 06/05/2017 | Transverse | 10CE011 | 310 | Concrete Embedment Strain Gauge
CE | 12/29/2023 | Strain | Tokyo Sokki PML-60 | Dynamic | Pavement Strain | Microstrain |  | 10-D-1991 | 10 | 12 | 117065.4 | -3.85 | 45.2645 | -93.7149 | 9.36 | 06/13/1993 | 06/05/2017 | Longitudinal | 10CE012 | 310 | Concrete Embedment Strain Gauge
CE | 12/29/2023 | Strain | Tokyo Sokki PML-60 | Dynamic | Pavement Strain | Microstrain |  | 10-D-1991 | 10 | 13 | 117064.3 | -9.81 | 45.2645 | -93.7148 | 9.24 | 06/13/1993 | 06/05/2017 | Longitudinal | 10CE013 | 310 | Concrete Embedment Strain Gauge
CE | 12/29/2023 | Strain | Tokyo Sokki PML-60 | Dynamic | Pavement Strain | Microstrain |  | 10-D-1991 | 10 | 14 | 117064.2 | -10.9 | 45.2645 | -93.7148 | 9.12 | 06/13/1993 | 06/05/2017 | Longitudinal | 10CE014 | 310 | Concrete Embedment Strain Gauge
CE | 12/29/2023 | Strain | Tokyo Sokki PML-60 | Dynamic | Pavement Strain | Microstrain |  | 10-D-1991 | 10 | 15 | 117073.8 | -3.73 | 45.2645 | -93.7148 | 1.44 | 06/13/1993 | 06/05/2017 | Transverse | 10CE015 | 310 | Concrete Embedment Strain Gauge
CE | 12/29/2023 | Strain | Tokyo Sokki PML-60 | Dynamic | Pavement Strain | Microstrain |  | 10-D-1991 | 10 | 16 | 117073.3 | -6.82 | 45.2645 | -93.7148 | 1.08 | 06/13/1993 | 06/05/2017 | Transverse | 10CE016 | 310 | Concrete Embedment Strain Gauge
CE | 12/29/2023 | Strain | Tokyo Sokki PML-60 | Dynamic | Pavement Strain | Microstrain |  | 10-D-1991 | 10 | 17 | 117072.8 | -9.83 | 45.2645 | -93.7148 | 1.32 | 06/13/1993 | 06/05/2017 | Transverse | 10CE017 | 310 | Concrete Embedment Strain Gauge
CE | 12/29/2023 | Strain | Tokyo Sokki PML-60 | Dynamic | Pavement Strain | Microstrain |  | 10-D-1991 | 10 | 18 | 117072.7 | -10.87 | 45.2645 | -93.7148 | 1.2 | 06/13/1993 | 06/05/2017 | Transverse | 10CE018 | 310 | Concrete Embedment Strain Gauge
CE | 12/29/2023 | Strain | Tokyo Sokki PML-60 | Dynamic | Pavement Strain | Microstrain |  | 10-D-1991 | 10 | 19 | 117073.8 | -3.73 | 45.2645 | -93.7148 | 9.12 | 06/13/1993 | 06/05/2017 | Longitudinal | 10CE019 | 310 | Concrete Embedment Strain Gauge
CE | 12/29/2023 | Strain | Tokyo Sokki PML-60 | Dynamic | Pavement Strain | Microstrain |  | 10-D-1991 | 10 | 20 | 117073.3 | -6.82 | 45.2645 | -93.7148 | 9.12 | 06/13/1993 | 06/05/2017 | Longitudinal | 10CE020 | 310 | Concrete Embedment Strain Gauge
CE | 12/29/2023 | Strain | Tokyo Sokki PML-60 | Dynamic | Pavement Strain | Microstrain |  | 10-D-1991 | 10 | 21 | 117072.8 | -9.83 | 45.2645 | -93.7148 | 9 | 06/13/1993 | 06/05/2017 | Longitudinal | 10CE021 | 310 | Concrete Embedment Strain Gauge
CE | 12/29/2023 | Strain | Tokyo Sokki PML-60 | Dynamic | Pavement Strain | Microstrain |  | 10-D-1991 | 10 | 22 | 117072.7 | -10.87 | 45.2645 | -93.7148 | 8.88 | 06/13/1993 | 06/05/2017 | Longitudinal | 10CE022 | 310 | Concrete Embedment Strain Gauge
CE | 12/29/2023 | Strain | Tokyo Sokki PML-60 | Dynamic | Pavement Strain | Microstrain |  | 10-P-1991 | 10 | 23 | 117078.1 | 3.85 | 45.2644 | -93.7148 | 1.32 | 06/13/1993 | 06/05/2017 | Transverse | 10CE023 | 315 | Concrete Embedment Strain Gauge
CE | 12/29/2023 | Strain | Tokyo Sokki PML-60 | Dynamic | Pavement Strain | Microstrain |  | 10-P-1991 | 10 | 24 | 117078.6 | 6.88 | 45.2644 | -93.7148 | 1.08 | 06/13/1993 | 06/05/2017 | Transverse | 10CE024 | 315 | Concrete Embedment Strain Gauge
CE | 12/29/2023 | Strain | Tokyo Sokki PML-60 | Dynamic | Pavement Strain | Microstrain |  | 10-P-1991 | 10 | 25 | 117079.1 | 9.81 | 45.2644 | -93.7148 | 0.96 | 06/13/1993 | 06/05/2017 | Transverse | 10CE025 | 315 | Concrete Embedment Strain Gauge
CE | 12/29/2023 | Strain | Tokyo Sokki PML-60 | Dynamic | Pavement Strain | Microstrain |  | 10-P-1991 | 10 | 26 | 117078.1 | 3.85 | 45.2644 | -93.7148 | 9.12 | 06/13/1993 | 06/05/2017 | Longitudinal | 10CE026 | 315 | Concrete Embedment Strain Gauge
CE | 12/29/2023 | Strain | Tokyo Sokki PML-60 | Dynamic | Pavement Strain | Microstrain |  | 10-P-1991 | 10 | 27 | 117078.6 | 6.88 | 45.2644 | -93.7148 | 8.76 | 06/13/1993 | 06/05/2017 | Longitudinal | 10CE027 | 315 | Concrete Embedment Strain Gauge
CE | 12/29/2023 | Strain | Tokyo Sokki PML-60 | Dynamic | Pavement Strain | Microstrain |  | 10-P-1991 | 10 | 28 | 117079.1 | 9.81 | 45.2644 | -93.7148 | 8.76 | 06/13/1993 | 06/05/2017 | Longitudinal | 10CE028 | 315 | Concrete Embedment Strain Gauge
CE | 12/29/2023 | Strain | Tokyo Sokki PML-60 | Dynamic | Pavement Strain | Microstrain |  | 10-P-1991 | 10 | 29 | 117086.6 | 3.82 | 45.2644 | -93.7148 | 1.2 | 06/13/1993 | 06/05/2017 | Transverse | 10CE029 | 315 | Concrete Embedment Strain Gauge
CE | 12/29/2023 | Strain | Tokyo Sokki PML-60 | Dynamic | Pavement Strain | Microstrain |  | 10-P-1991 | 10 | 30 | 117087.6 | 9.85 | 45.2644 | -93.7148 | 1.32 | 06/13/1993 | 06/05/2017 | Transverse | 10CE030 | 315 | Concrete Embedment Strain Gauge
CE | 12/29/2023 | Strain | Tokyo Sokki PML-60 | Dynamic | Pavement Strain | Microstrain |  | 10-P-1991 | 10 | 31 | 117086.6 | 3.82 | 45.2644 | -93.7148 | 8.76 | 06/13/1993 | 06/05/2017 | Longitudinal | 10CE031 | 315 | Concrete Embedment Strain Gauge
CE | 12/29/2023 | Strain | Tokyo Sokki PML-60 | Dynamic | Pavement Strain | Microstrain |  | 10-P-1991 | 10 | 32 | 117087.6 | 9.85 | 45.2644 | -93.7148 | 9.12 | 06/13/1993 | 06/05/2017 | Longitudinal | 10CE032 | 315 | Concrete Embedment Strain Gauge
CE | 12/29/2023 | Strain | Tokyo Sokki PML-60 | Dynamic | Pavement Strain | Microstrain |  | 10-P-1991 | 10 | 33 | 117095.1 | 3.89 | 45.2644 | -93.7148 | 1.44 | 06/13/1993 | 06/05/2017 | Transverse | 10CE033 | 315 | Concrete Embedment Strain Gauge
CE | 12/29/2023 | Strain | Tokyo Sokki PML-60 | Dynamic | Pavement Strain | Microstrain |  | 10-P-1991 | 10 | 34 | 117095.5 | 6.8 | 45.2644 | -93.7148 | 1.08 | 06/13/1993 | 06/05/2017 | Transverse | 10CE034 | 315 | Concrete Embedment Strain Gauge
CE | 12/29/2023 | Strain | Tokyo Sokki PML-60 | Dynamic | Pavement Strain | Microstrain |  | 10-P-1991 | 10 | 35 | 117096.1 | 9.84 | 45.2644 | -93.7148 | 1.44 | 06/13/1993 | 06/05/2017 | Transverse | 10CE035 | 315 | Concrete Embedment Strain Gauge
CE | 12/29/2023 | Strain | Tokyo Sokki PML-60 | Dynamic | Pavement Strain | Microstrain |  | 10-P-1991 | 10 | 36 | 117095.1 | 3.89 | 45.2644 | -93.7148 | 9.12 | 06/13/1993 | 06/05/2017 | Longitudinal | 10CE036 | 315 | Concrete Embedment Strain Gauge
CE | 12/29/2023 | Strain | Tokyo Sokki PML-60 | Dynamic | Pavement Strain | Microstrain |  | 10-P-1991 | 10 | 37 | 117095.5 | 6.8 | 45.2644 | -93.7148 | 8.88 | 06/13/1993 | 06/05/2017 | Longitudinal | 10CE037 | 315 | Concrete Embedment Strain Gauge
CE | 12/29/2023 | Strain | Tokyo Sokki PML-60 | Dynamic | Pavement Strain | Microstrain |  | 10-P-1991 | 10 | 38 | 117096.1 | 9.84 | 45.2644 | -93.7148 | 9.12 | 06/13/1993 | 06/05/2017 | Longitudinal | 10CE038 | 315 | Concrete Embedment Strain Gauge
DT | 12/29/2023 | Displacement | Schaevitz HCD-500 | Dynamic | Slab Displacement | Millimeters |  | 10-D-1991 | 10 | 1 | 117034.5 | -3.84 | 45.2645 | -93.7149 | 3 | 06/13/1993 | 06/05/2017 | Vertical | 10DT001 | 310 | Linear Variable Differential Transducer
DT | 12/29/2023 | Displacement | Schaevitz HCD-500 | Dynamic | Slab Displacement | Millimeters |  | 10-D-1991 | 10 | 2 | 117033.3 | -9.77 | 45.2645 | -93.7149 | 3 | 06/13/1993 | 06/05/2017 | Vertical | 10DT002 | 310 | Linear Variable Differential Transducer
DT | 12/29/2023 | Displacement | Schaevitz HCD-500 | Dynamic | Slab Displacement | Millimeters |  | 10-D-1991 | 10 | 3 | 117036.3 | -3.81 | 45.2645 | -93.7149 | 3 | 06/13/1993 | 06/05/2017 | Vertical | 10DT003 | 310 | Linear Variable Differential Transducer
DT | 12/29/2023 | Displacement | Schaevitz HCD-500 | Dynamic | Slab Displacement | Millimeters |  | 10-D-1991 | 10 | 4 | 117035.3 | -9.83 | 45.2645 | -93.7149 | 3 | 06/13/1993 | 06/05/2017 | Vertical | 10DT004 | 310 | Linear Variable Differential Transducer
FW | 12/29/2023 | Strain | Geokon VCE 4200 | Static | Pavement Strain - Frequency Response | hertz(Hz) | FW_VALUES | 10-P-1991 | 10 | 1 | 117057.7 | 1.5 | 45.2645 | -93.7149 | 1.32 | 06/13/1993 | 06/05/2017 | Longitudinal | 10FW001 | 315 | Vibrating Wire Strain Sensor
FW | 12/29/2023 | Strain | Geokon VCE 4200 | Static | Pavement Strain - Frequency Response | hertz(Hz) | FW_VALUES | 10-P-1991 | 10 | 2 | 117058.2 | 4.96 | 45.2645 | -93.7149 | 1.08 | 06/13/1993 | 06/05/2017 | Longitudinal | 10FW002 | 315 | Vibrating Wire Strain Sensor
FW | 12/29/2023 | Strain | Geokon VCE 4200 | Static | Pavement Strain - Frequency Response | hertz(Hz) | FW_VALUES | 10-P-1991 | 10 | 3 | 117059.3 | 10.49 | 45.2645 | -93.7149 | 1.08 | 06/13/1993 | 06/05/2017 | Longitudinal | 10FW003 | 315 | Vibrating Wire Strain Sensor
FW | 12/29/2023 | Strain | Geokon VCE 4200 | Static | Pavement Strain - Frequency Response | hertz(Hz) | FW_VALUES | 10-P-1991 | 10 | 4 | 117057.7 | 1.5 | 45.2645 | -93.7149 | 8.88 | 06/13/1993 | 06/05/2017 | Longitudinal | 10FW004 | 315 | Vibrating Wire Strain Sensor
FW | 12/29/2023 | Strain | Geokon VCE 4200 | Static | Pavement Strain - Frequency Response | hertz(Hz) | FW_VALUES | 10-P-1991 | 10 | 5 | 117058.2 | 4.96 | 45.2645 | -93.7149 | 8.52 | 06/13/1993 | 06/05/2017 | Longitudinal | 10FW005 | 315 | Vibrating Wire Strain Sensor
FW | 12/29/2023 | Strain | Geokon VCE 4200 | Static | Pavement Strain - Frequency Response | hertz(Hz) | FW_VALUES | 10-P-1991 | 10 | 6 | 117059.3 | 10.49 | 45.2645 | -93.7149 | 8.52 | 06/13/1993 | 06/05/2017 | Longitudinal | 10FW006 | 315 | Vibrating Wire Strain Sensor
XV | 12/29/2023 | Temperature | Geokon VCE 4200 | Static | Temperature | Degrees C | XV_VALUES | 11-P-1991 | 11 | 5 | 117549.4 | 6.1 | 45.2636 | -93.7134 | 8.64 | 06/13/1993 | 11/17/2007 | Horizontal | 11XV005 | 334 | Vibrating Wire Strain Temperature
XV | 12/29/2023 | Temperature | Geokon VCE 4200 | Static | Temperature | Degrees C | XV_VALUES | 11-P-1991 | 11 | 6 | 117550.2 | 10.5 | 45.2636 | -93.7134 | 9 | 06/13/1993 | 11/17/2007 | Horizontal | 11XV006 | 334 | Vibrating Wire Strain Temperature
XV | 12/29/2023 | Temperature | Geokon VCE 4200 | Static | Temperature | Degrees C | XV_VALUES | 11-P-1991 | 11 | 7 | 117559.3 | 1.54 | 45.2636 | -93.7133 | 0.6 | 06/13/1993 | 11/17/2007 | Horizontal | 11XV007 | 334 | Vibrating Wire Strain Temperature
XV | 12/29/2023 | Temperature | Geokon VCE 4200 | Static | Temperature | Degrees C | XV_VALUES | 11-P-1991 | 11 | 8 | 117560 | 6.02 | 45.2636 | -93.7134 | 0.96 | 06/13/1993 | 11/17/2007 | Horizontal | 11XV008 | 334 | Vibrating Wire Strain Temperature
XV | 12/29/2023 | Temperature | Geokon VCE 4200 | Static | Temperature | Degrees C | XV_VALUES | 11-P-1991 | 11 | 9 | 117560.7 | 10.52 | 45.2636 | -93.7134 | 1.2 | 06/13/1993 | 11/17/2007 | Horizontal | 11XV009 | 334 | Vibrating Wire Strain Temperature
XV | 12/29/2023 | Temperature | Geokon VCE 4200 | Static | Temperature | Degrees C | XV_VALUES | 11-P-1991 | 11 | 10 | 117559.3 | 1.54 | 45.2636 | -93.7133 | 8.28 | 06/13/1993 | 11/17/2007 | Horizontal | 11XV010 | 334 | Vibrating Wire Strain Temperature
XV | 12/29/2023 | Temperature | Geokon VCE 4200 | Static | Temperature | Degrees C | XV_VALUES | 11-P-1991 | 11 | 11 | 117560 | 6.02 | 45.2636 | -93.7134 | 8.76 | 06/13/1993 | 11/17/2007 | Horizontal | 11XV011 | 334 | Vibrating Wire Strain Temperature
XV | 12/29/2023 | Temperature | Geokon VCE 4200 | Static | Temperature | Degrees C | XV_VALUES | 11-P-1991 | 11 | 12 | 117560.7 | 10.52 | 45.2636 | -93.7134 | 8.76 | 06/13/1993 | 11/17/2007 | Horizontal | 11XV012 | 334 | Vibrating Wire Strain Temperature
XV | 12/29/2023 | Temperature | Geokon VCE 4200 | Static | Temperature | Degrees C | XV_VALUES | 11-P-1991 | 11 | 13 | 117569.8 | 1.49 | 45.2636 | -93.7133 | 0.72 | 06/13/1993 | 11/17/2007 | Horizontal | 11XV013 | 334 | Vibrating Wire Strain Temperature
XV | 12/29/2023 | Temperature | Geokon VCE 4200 | Static | Temperature | Degrees C | XV_VALUES | 11-P-1991 | 11 | 14 | 117570.6 | 6.03 | 45.2636 | -93.7133 | 0.96 | 06/13/1993 | 11/17/2007 | Horizontal | 11XV014 | 334 | Vibrating Wire Strain Temperature
XV | 12/29/2023 | Temperature | Geokon VCE 4200 | Static | Temperature | Degrees C | XV_VALUES | 11-P-1991 | 11 | 15 | 117571.2 | 10.58 | 45.2636 | -93.7133 | 1.32 | 06/13/1993 | 11/17/2007 | Horizontal | 11XV015 | 334 | Vibrating Wire Strain Temperature
XV | 12/29/2023 | Temperature | Geokon VCE 4200 | Static | Temperature | Degrees C | XV_VALUES | 11-P-1991 | 11 | 16 | 117569.8 | 1.49 | 45.2636 | -93.7133 | 8.52 | 06/13/1993 | 11/17/2007 | Horizontal | 11XV016 | 334 | Vibrating Wire Strain Temperature
XV | 12/29/2023 | Temperature | Geokon VCE 4200 | Static | Temperature | Degrees C | XV_VALUES | 11-P-1991 | 11 | 17 | 117570.6 | 6.03 | 45.2636 | -93.7133 | 8.76 | 06/13/1993 | 11/17/2007 | Horizontal | 11XV017 | 334 | Vibrating Wire Strain Temperature
XV | 12/29/2023 | Temperature | Geokon VCE 4200 | Static | Temperature | Degrees C | XV_VALUES | 11-P-1991 | 11 | 18 | 117571.2 | 10.58 | 45.2636 | -93.7133 | 9 | 06/13/1993 | 11/17/2007 | Horizontal | 11XV018 | 334 | Vibrating Wire Strain Temperature
RW | 12/29/2023 | Strain | Geokon VCE 4200 | Static | Temperature - Resistance | Ohm-units | RW_VALUES | 11-P-1991 | 11 | 2 | 117549.4 | 6.1 | 45.2636 | -93.7134 | 0.84 | 06/13/1993 | 11/17/2007 | Transverse | 11RW002 | 334 | Vibrating Wire Strain Sensor
RW | 12/29/2023 | Strain | Geokon VCE 4200 | Static | Temperature - Resistance | Ohm-units | RW_VALUES | 11-P-1991 | 11 | 3 | 117550.2 | 10.5 | 45.2636 | -93.7134 | 1.2 | 06/13/1993 | 11/17/2007 | Transverse | 11RW003 | 334 | Vibrating Wire Strain Sensor
RW | 12/29/2023 | Strain | Geokon VCE 4200 | Static | Temperature - Resistance | Ohm-units | RW_VALUES | 11-P-1991 | 11 | 4 | 117548.7 | 1.48 | 45.2637 | -93.7134 | 8.52 | 06/13/1993 | 11/17/2007 | Transverse | 11RW004 | 334 | Vibrating Wire Strain Sensor
RW | 12/29/2023 | Strain | Geokon VCE 4200 | Static | Temperature - Resistance | Ohm-units | RW_VALUES | 11-P-1991 | 11 | 5 | 117549.4 | 6.1 | 45.2636 | -93.7134 | 8.64 | 06/13/1993 | 11/17/2007 | Transverse | 11RW005 | 334 | Vibrating Wire Strain Sensor
RW | 12/29/2023 | Strain | Geokon VCE 4200 | Static | Temperature - Resistance | Ohm-units | RW_VALUES | 11-P-1991 | 11 | 6 | 117550.2 | 10.5 | 45.2636 | -93.7134 | 9 | 06/13/1993 | 11/17/2007 | Transverse | 11RW006 | 334 | Vibrating Wire Strain Sensor
RW | 12/29/2023 | Strain | Geokon VCE 4200 | Static | Temperature - Resistance | Ohm-units | RW_VALUES | 11-P-1991 | 11 | 7 | 117559.3 | 1.54 | 45.2636 | -93.7133 | 0.6 | 06/13/1993 | 11/17/2007 | Transverse | 11RW007 | 334 | Vibrating Wire Strain Sensor
RW | 12/29/2023 | Strain | Geokon VCE 4200 | Static | Temperature - Resistance | Ohm-units | RW_VALUES | 11-P-1991 | 11 | 8 | 117560 | 6.02 | 45.2636 | -93.7134 | 0.96 | 06/13/1993 | 11/17/2007 | Transverse | 11RW008 | 334 | Vibrating Wire Strain Sensor
RW | 12/29/2023 | Strain | Geokon VCE 4200 | Static | Temperature - Resistance | Ohm-units | RW_VALUES | 11-P-1991 | 11 | 9 | 117560.7 | 10.52 | 45.2636 | -93.7134 | 1.2 | 06/13/1993 | 11/17/2007 | Transverse | 11RW009 | 334 | Vibrating Wire Strain Sensor
RW | 12/29/2023 | Strain | Geokon VCE 4200 | Static | Temperature - Resistance | Ohm-units | RW_VALUES | 11-P-1991 | 11 | 10 | 117559.3 | 1.54 | 45.2636 | -93.7133 | 8.28 | 06/13/1993 | 11/17/2007 | Transverse | 11RW010 | 334 | Vibrating Wire Strain Sensor
RW | 12/29/2023 | Strain | Geokon VCE 4200 | Static | Temperature - Resistance | Ohm-units | RW_VALUES | 11-P-1991 | 11 | 11 | 117560 | 6.02 | 45.2636 | -93.7134 | 8.76 | 06/13/1993 | 11/17/2007 | Transverse | 11RW011 | 334 | Vibrating Wire Strain Sensor
RW | 12/29/2023 | Strain | Geokon VCE 4200 | Static | Temperature - Resistance | Ohm-units | RW_VALUES | 11-P-1991 | 11 | 12 | 117560.7 | 10.52 | 45.2636 | -93.7134 | 8.76 | 06/13/1993 | 11/17/2007 | Transverse | 11RW012 | 334 | Vibrating Wire Strain Sensor
RW | 12/29/2023 | Strain | Geokon VCE 4200 | Static | Temperature - Resistance | Ohm-units | RW_VALUES | 11-P-1991 | 11 | 13 | 117569.8 | 1.49 | 45.2636 | -93.7133 | 0.72 | 06/13/1993 | 11/17/2007 | Transverse | 11RW013 | 334 | Vibrating Wire Strain Sensor
RW | 12/29/2023 | Strain | Geokon VCE 4200 | Static | Temperature - Resistance | Ohm-units | RW_VALUES | 11-P-1991 | 11 | 14 | 117570.6 | 6.03 | 45.2636 | -93.7133 | 0.96 | 06/13/1993 | 11/17/2007 | Transverse | 11RW014 | 334 | Vibrating Wire Strain Sensor
RW | 12/29/2023 | Strain | Geokon VCE 4200 | Static | Temperature - Resistance | Ohm-units | RW_VALUES | 11-P-1991 | 11 | 15 | 117571.2 | 10.58 | 45.2636 | -93.7133 | 1.32 | 06/13/1993 | 11/17/2007 | Transverse | 11RW015 | 334 | Vibrating Wire Strain Sensor
RW | 12/29/2023 | Strain | Geokon VCE 4200 | Static | Temperature - Resistance | Ohm-units | RW_VALUES | 11-P-1991 | 11 | 16 | 117569.8 | 1.49 | 45.2636 | -93.7133 | 8.52 | 06/13/1993 | 11/17/2007 | Transverse | 11RW016 | 334 | Vibrating Wire Strain Sensor
RW | 12/29/2023 | Strain | Geokon VCE 4200 | Static | Temperature - Resistance | Ohm-units | RW_VALUES | 11-P-1991 | 11 | 17 | 117570.6 | 6.03 | 45.2636 | -93.7133 | 8.76 | 06/13/1993 | 11/17/2007 | Transverse | 11RW017 | 334 | Vibrating Wire Strain Sensor
RW | 12/29/2023 | Strain | Geokon VCE 4200 | Static | Temperature - Resistance | Ohm-units | RW_VALUES | 11-P-1991 | 11 | 18 | 117571.2 | 10.58 | 45.2636 | -93.7133 | 9 | 06/13/1993 | 11/17/2007 | Transverse | 11RW018 | 334 | Vibrating Wire Strain Sensor
TC | 12/29/2023 | Temperature | Fabricated | Static | Temperature | Degrees C | TC_VALUES | 11-D-1991 | 11 | 1 | 117581.2 | -9.8 | 45.2636 | -93.7133 | 0.96 | 06/14/1993 | 11/17/2007 | Horizontal | 11TC001 | 330 | Thermocouple
TC | 12/29/2023 | Temperature | Fabricated | Static | Temperature | Degrees C | TC_VALUES | 11-D-1991 | 11 | 2 | 117581.2 | -9.8 | 45.2636 | -93.7133 | 3 | 06/14/1993 | 11/17/2007 | Horizontal | 11TC002 | 330 | Thermocouple
TC | 12/29/2023 | Temperature | Fabricated | Static | Temperature | Degrees C | TC_VALUES | 11-D-1991 | 11 | 3 | 117581.2 | -9.8 | 45.2636 | -93.7133 | 6 | 06/14/1993 | 11/17/2007 | Horizontal | 11TC003 | 330 | Thermocouple
TC | 12/29/2023 | Temperature | Fabricated | Static | Temperature | Degrees C | TC_VALUES | 11-D-1991 | 11 | 4 | 117581.2 | -9.8 | 45.2636 | -93.7133 | 9.48 | 06/14/1993 | 11/17/2007 | Horizontal | 11TC004 | 330 | Thermocouple
TC | 12/29/2023 | Temperature | Fabricated | Static | Temperature | Degrees C | TC_VALUES | 11-D-1991 | 11 | 5 | 117581.2 | -9.8 | 45.2636 | -93.7133 | 11.76 | 06/14/1993 | 11/17/2007 | Horizontal | 11TC005 | 329 | Thermocouple
TC | 12/29/2023 | Temperature | Fabricated | Static | Temperature | Degrees C | TC_VALUES | 11-D-1991 | 11 | 6 | 117581.2 | -9.8 | 45.2636 | -93.7133 | 17.76 | 06/14/1993 | 11/17/2007 | Horizontal | 11TC006 | 328 | Thermocouple
TC | 12/29/2023 | Temperature | Fabricated | Static | Temperature | Degrees C | TC_VALUES | 11-D-1991 | 11 | 7 | 117581.2 | -9.8 | 45.2636 | -93.7133 | 23.76 | 06/14/1993 | 11/17/2007 | Horizontal | 11TC007 | 328 | Thermocouple
TC | 12/29/2023 | Temperature | Fabricated | Static | Temperature | Degrees C | TC_VALUES | 11-D-1991 | 11 | 8 | 117581.2 | -9.8 | 45.2636 | -93.7133 | 35.76 | 06/14/1993 | 11/17/2007 | Horizontal | 11TC008 | 328 | Thermocouple
TC | 12/29/2023 | Temperature | Fabricated | Static | Temperature | Degrees C | TC_VALUES | 11-D-1991 | 11 | 9 | 117581.2 | -9.8 | 45.2636 | -93.7133 | 47.76 | 06/14/1993 | 11/17/2007 | Horizontal | 11TC009 | 328 | Thermocouple
TC | 12/29/2023 | Temperature | Fabricated | Static | Temperature | Degrees C | TC_VALUES | 11-D-1991 | 11 | 10 | 117581.2 | -9.8 | 45.2636 | -93.7133 | 59.76 | 06/14/1993 | 11/17/2007 | Horizontal | 11TC010 | 328 | Thermocouple
TC | 12/29/2023 | Temperature | Fabricated | Static | Temperature | Degrees C | TC_VALUES | 11-D-1991 | 11 | 11 | 117581.2 | -9.8 | 45.2636 | -93.7133 | 95.76 | 06/14/1993 | 11/17/2007 | Horizontal | 11TC011 | 328 | Thermocouple
TD | 12/29/2023 | Moisture | Fabricated | Static | Moisture - Volumetric Content | cm3/cm3 | TD_VALUES | 11-D-1991 | 11 | 1 | 117583 | -9.78 | 45.2636 | -93.7132 | 12.24 | 05/14/1993 | 11/17/2007 |  | 11TD001 | 329 | Time Domain Reflectometer
TD | 12/29/2023 | Moisture | Fabricated | Static | Moisture - Volumetric Content | cm3/cm3 | TD_VALUES | 11-D-1991 | 11 | 2 | 117583 | -9.78 | 45.2636 | -93.7132 | 18.24 | 05/14/1993 | 11/17/2007 |  | 11TD002 | 328 | Time Domain Reflectometer
TD | 12/29/2023 | Moisture | Fabricated | Static | Moisture - Volumetric Content | cm3/cm3 | TD_VALUES | 11-D-1991 | 11 | 3 | 117583 | -9.78 | 45.2636 | -93.7132 | 24.24 | 05/14/1993 | 11/17/2007 |  | 11TD003 | 328 | Time Domain Reflectometer
TD | 12/29/2023 | Moisture | Fabricated | Static | Moisture - Volumetric Content | cm3/cm3 | TD_VALUES | 11-D-1991 | 11 | 4 | 117583 | -9.78 | 45.2636 | -93.7132 | 36.24 | 05/14/1993 | 11/17/2007 |  | 11TD004 | 328 | Time Domain Reflectometer
TD | 12/29/2023 | Moisture | Fabricated | Static | Moisture - Volumetric Content | cm3/cm3 | TD_VALUES | 11-D-1991 | 11 | 5 | 117583 | -9.78 | 45.2636 | -93.7132 | 47.76 | 05/14/1993 | 11/17/2007 |  | 11TD005 | 328 | Time Domain Reflectometer
TD | 12/29/2023 | Moisture | Fabricated | Static | Moisture - Volumetric Content | cm3/cm3 | TD_VALUES | 11-D-1991 | 11 | 6 | 117583 | -9.78 | 45.2636 | -93.7132 | 59.76 | 05/14/1993 | 11/17/2007 |  | 11TD006 | 328 | Time Domain Reflectometer
TD | 12/29/2023 | Moisture | Fabricated | Static | Moisture - Volumetric Content | cm3/cm3 | TD_VALUES | 11-D-1991 | 11 | 7 | 117583 | -9.78 | 45.2636 | -93.7132 | 94.8 | 05/14/1993 | 11/17/2007 |  | 11TD007 | 328 | Time Domain Reflectometer
VW | 12/29/2023 | Strain | Geokon VCE 4200 | Static | Pavement strain | Microstrain | VW_VALUES | 11-P-1991 | 11 | 1 | 117548.7 | 1.48 | 45.2637 | -93.7134 | 0.72 | 06/13/1993 | 11/17/2007 | Transverse | 11VW001 | 334 | Vibrating Wire Strain Sensor
VW | 12/29/2023 | Strain | Geokon VCE 4200 | Static | Pavement strain | Microstrain | VW_VALUES | 11-P-1991 | 11 | 2 | 117549.4 | 6.1 | 45.2636 | -93.7134 | 0.84 | 06/13/1993 | 11/17/2007 | Transverse | 11VW002 | 334 | Vibrating Wire Strain Sensor
VW | 12/29/2023 | Strain | Geokon VCE 4200 | Static | Pavement strain | Microstrain | VW_VALUES | 11-P-1991 | 11 | 3 | 117550.2 | 10.5 | 45.2636 | -93.7134 | 1.2 | 06/13/1993 | 11/17/2007 | Transverse | 11VW003 | 334 | Vibrating Wire Strain Sensor
VW | 12/29/2023 | Strain | Geokon VCE 4200 | Static | Pavement strain | Microstrain | VW_VALUES | 11-P-1991 | 11 | 4 | 117548.7 | 1.48 | 45.2637 | -93.7134 | 8.52 | 06/13/1993 | 11/17/2007 | Transverse | 11VW004 | 334 | Vibrating Wire Strain Sensor
VW | 12/29/2023 | Strain | Geokon VCE 4200 | Static | Pavement strain | Microstrain | VW_VALUES | 11-P-1991 | 11 | 5 | 117549.4 | 6.1 | 45.2636 | -93.7134 | 8.64 | 06/13/1993 | 11/17/2007 | Transverse | 11VW005 | 334 | Vibrating Wire Strain Sensor
VW | 12/29/2023 | Strain | Geokon VCE 4200 | Static | Pavement strain | Microstrain | VW_VALUES | 11-P-1991 | 11 | 6 | 117550.2 | 10.5 | 45.2636 | -93.7134 | 9 | 06/13/1993 | 11/17/2007 | Transverse | 11VW006 | 334 | Vibrating Wire Strain Sensor
VW | 12/29/2023 | Strain | Geokon VCE 4200 | Static | Pavement strain | Microstrain | VW_VALUES | 11-P-1991 | 11 | 7 | 117559.3 | 1.54 | 45.2636 | -93.7133 | 0.6 | 06/13/1993 | 11/17/2007 | Transverse | 11VW007 | 334 | Vibrating Wire Strain Sensor
VW | 12/29/2023 | Strain | Geokon VCE 4200 | Static | Pavement strain | Microstrain | VW_VALUES | 11-P-1991 | 11 | 8 | 117560 | 6.02 | 45.2636 | -93.7134 | 0.96 | 06/13/1993 | 11/17/2007 | Transverse | 11VW008 | 334 | Vibrating Wire Strain Sensor
VW | 12/29/2023 | Strain | Geokon VCE 4200 | Static | Pavement strain | Microstrain | VW_VALUES | 11-P-1991 | 11 | 9 | 117560.7 | 10.52 | 45.2636 | -93.7134 | 1.2 | 06/13/1993 | 11/17/2007 | Transverse | 11VW009 | 334 | Vibrating Wire Strain Sensor
VW | 12/29/2023 | Strain | Geokon VCE 4200 | Static | Pavement strain | Microstrain | VW_VALUES | 11-P-1991 | 11 | 10 | 117559.3 | 1.54 | 45.2636 | -93.7133 | 8.28 | 06/13/1993 | 11/17/2007 | Transverse | 11VW010 | 334 | Vibrating Wire Strain Sensor
VW | 12/29/2023 | Strain | Geokon VCE 4200 | Static | Pavement strain | Microstrain | VW_VALUES | 11-P-1991 | 11 | 11 | 117560 | 6.02 | 45.2636 | -93.7134 | 8.76 | 06/13/1993 | 11/17/2007 | Transverse | 11VW011 | 334 | Vibrating Wire Strain Sensor
VW | 12/29/2023 | Strain | Geokon VCE 4200 | Static | Pavement strain | Microstrain | VW_VALUES | 11-P-1991 | 11 | 12 | 117560.7 | 10.52 | 45.2636 | -93.7134 | 8.76 | 06/13/1993 | 11/17/2007 | Transverse | 11VW012 | 334 | Vibrating Wire Strain Sensor
VW | 12/29/2023 | Strain | Geokon VCE 4200 | Static | Pavement strain | Microstrain | VW_VALUES | 11-P-1991 | 11 | 13 | 117569.8 | 1.49 | 45.2636 | -93.7133 | 0.72 | 06/13/1993 | 11/17/2007 | Transverse | 11VW013 | 334 | Vibrating Wire Strain Sensor
VW | 12/29/2023 | Strain | Geokon VCE 4200 | Static | Pavement strain | Microstrain | VW_VALUES | 11-P-1991 | 11 | 14 | 117570.6 | 6.03 | 45.2636 | -93.7133 | 0.96 | 06/13/1993 | 11/17/2007 | Transverse | 11VW014 | 334 | Vibrating Wire Strain Sensor
VW | 12/29/2023 | Strain | Geokon VCE 4200 | Static | Pavement strain | Microstrain | VW_VALUES | 11-P-1991 | 11 | 15 | 117571.2 | 10.58 | 45.2636 | -93.7133 | 1.32 | 06/13/1993 | 11/17/2007 | Transverse | 11VW015 | 334 | Vibrating Wire Strain Sensor
VW | 12/29/2023 | Strain | Geokon VCE 4200 | Static | Pavement strain | Microstrain | VW_VALUES | 11-P-1991 | 11 | 16 | 117569.8 | 1.49 | 45.2636 | -93.7133 | 8.52 | 06/13/1993 | 11/17/2007 | Transverse | 11VW016 | 334 | Vibrating Wire Strain Sensor
VW | 12/29/2023 | Strain | Geokon VCE 4200 | Static | Pavement strain | Microstrain | VW_VALUES | 11-P-1991 | 11 | 17 | 117570.6 | 6.03 | 45.2636 | -93.7133 | 8.76 | 06/13/1993 | 11/17/2007 | Transverse | 11VW017 | 334 | Vibrating Wire Strain Sensor
VW | 12/29/2023 | Strain | Geokon VCE 4200 | Static | Pavement strain | Microstrain | VW_VALUES | 11-P-1991 | 11 | 18 | 117571.2 | 10.58 | 45.2636 | -93.7133 | 9 | 06/13/1993 | 11/17/2007 | Transverse | 11VW018 | 334 | Vibrating Wire Strain Sensor
WM | 12/29/2023 | Moisture | Watermark 200-X | Static | Moisture - Soil - Relative | Centibar | WM_VALUES | 11-D-1991 | 11 | 1 | 117583 | -9.78 | 45.2636 | -93.7132 | 12.24 | 05/14/1993 | 11/17/2007 | Horizontal | 11WM001 | 329 | Moisture Block
WM | 12/29/2023 | Moisture | Watermark 200-X | Static | Moisture - Soil - Relative | Centibar | WM_VALUES | 11-D-1991 | 11 | 2 | 117583 | -9.78 | 45.2636 | -93.7132 | 18.24 | 05/14/1993 | 11/17/2007 | Horizontal | 11WM002 | 328 | Moisture Block
WM | 12/29/2023 | Moisture | Watermark 200-X | Static | Moisture - Soil - Relative | Centibar | WM_VALUES | 11-D-1991 | 11 | 3 | 117583 | -9.78 | 45.2636 | -93.7132 | 24.24 | 05/14/1993 | 11/17/2007 | Horizontal | 11WM003 | 328 | Moisture Block
WM | 12/29/2023 | Moisture | Watermark 200-X | Static | Moisture - Soil - Relative | Centibar | WM_VALUES | 11-D-1991 | 11 | 4 | 117583 | -9.78 | 45.2636 | -93.7132 | 36.24 | 05/14/1993 | 11/17/2007 | Horizontal | 11WM004 | 328 | Moisture Block
WM | 12/29/2023 | Moisture | Watermark 200-X | Static | Moisture - Soil - Relative | Centibar | WM_VALUES | 11-D-1991 | 11 | 5 | 117583 | -9.78 | 45.2636 | -93.7132 | 47.76 | 05/14/1993 | 11/17/2007 | Horizontal | 11WM005 | 328 | Moisture Block
WM | 12/29/2023 | Moisture | Watermark 200-X | Static | Moisture - Soil - Relative | Centibar | WM_VALUES | 11-D-1991 | 11 | 6 | 117583 | -9.78 | 45.2636 | -93.7132 | 59.76 | 05/14/1993 | 11/17/2007 | Horizontal | 11WM006 | 328 | Moisture Block
WM | 12/29/2023 | Moisture | Watermark 200-X | Static | Moisture - Soil - Relative | Centibar | WM_VALUES | 11-D-1991 | 11 | 7 | 117583 | -9.78 | 45.2636 | -93.7132 | 94.8 | 05/14/1993 | 11/17/2007 | Horizontal | 11WM007 | 328 | Moisture Block
XV | 12/29/2023 | Temperature | Geokon VCE 4200 | Static | Temperature | Degrees C | XV_VALUES | 11-P-1991 | 11 | 1 | 117548.7 | 1.48 | 45.2637 | -93.7134 | 0.72 | 06/13/1993 | 11/17/2007 | Horizontal | 11XV001 | 334 | Vibrating Wire Strain Temperature
XV | 12/29/2023 | Temperature | Geokon VCE 4200 | Static | Temperature | Degrees C | XV_VALUES | 11-P-1991 | 11 | 2 | 117549.4 | 6.1 | 45.2636 | -93.7134 | 0.84 | 06/13/1993 | 11/17/2007 | Horizontal | 11XV002 | 334 | Vibrating Wire Strain Temperature
XV | 12/29/2023 | Temperature | Geokon VCE 4200 | Static | Temperature | Degrees C | XV_VALUES | 11-P-1991 | 11 | 3 | 117550.2 | 10.5 | 45.2636 | -93.7134 | 1.2 | 06/13/1993 | 11/17/2007 | Horizontal | 11XV003 | 334 | Vibrating Wire Strain Temperature
XV | 12/29/2023 | Temperature | Geokon VCE 4200 | Static | Temperature | Degrees C | XV_VALUES | 11-P-1991 | 11 | 4 | 117548.7 | 1.48 | 45.2637 | -93.7134 | 8.52 | 06/13/1993 | 11/17/2007 | Horizontal | 11XV004 | 334 | Vibrating Wire Strain Temperature
CE | 12/29/2023 | Strain | Tokyo Sokki PML-60 | Dynamic | Pavement Strain | Microstrain |  | 11-D-1991 | 11 | 20 | 117568.4 | -6.84 | 45.2636 | -93.7133 | 9.36 | 06/13/1993 | 11/17/2007 | Longitudinal | 11CE020 | 330 | Concrete Embedment Strain Gauge
CE | 12/29/2023 | Strain | Tokyo Sokki PML-60 | Dynamic | Pavement Strain | Microstrain |  | 11-D-1991 | 11 | 21 | 117567.9 | -9.85 | 45.2637 | -93.7133 | 9 | 06/13/1993 | 11/17/2007 | Longitudinal | 11CE021 | 330 | Concrete Embedment Strain Gauge
CE | 12/29/2023 | Strain | Tokyo Sokki PML-60 | Dynamic | Pavement Strain | Microstrain |  | 11-D-1991 | 11 | 22 | 117567.7 | -10.88 | 45.2637 | -93.7133 | 9 | 06/13/1993 | 11/17/2007 | Longitudinal | 11CE022 | 330 | Concrete Embedment Strain Gauge
CE | 12/29/2023 | Strain | Tokyo Sokki PML-60 | Dynamic | Pavement Strain | Microstrain |  | 11-D-1991 | 11 | 23 | 117558.4 | -9.79 | 45.2637 | -93.7133 | 0.12 | 06/13/1993 | 11/17/2007 | Longitudinal | 11CE023 | 330 | Concrete Embedment Strain Gauge
CE | 12/29/2023 | Strain | Tokyo Sokki PML-60 | Dynamic | Pavement Strain | Microstrain |  | 11-D-1991 | 11 | 24 | 117558.4 | -9.79 | 45.2637 | -93.7133 | 0.96 | 06/13/1993 | 11/17/2007 | Longitudinal | 11CE024 | 330 | Concrete Embedment Strain Gauge
CE | 12/29/2023 | Strain | Tokyo Sokki PML-60 | Dynamic | Pavement Strain | Microstrain |  | 11-D-1991 | 11 | 25 | 117558.4 | -9.79 | 45.2637 | -93.7133 | 9 | 06/13/1993 | 11/17/2007 | Longitudinal | 11CE025 | 330 | Concrete Embedment Strain Gauge
CE | 12/29/2023 | Strain | Tokyo Sokki PML-60 | Dynamic | Pavement Strain | Microstrain |  | 11-D-1991 | 11 | 26 | 117557.1 | -11.63 | 45.2637 | -93.7133 | 0.12 | 06/13/1993 | 11/17/2007 | Longitudinal | 11CE026 | 330 | Concrete Embedment Strain Gauge
CE | 12/29/2023 | Strain | Tokyo Sokki PML-60 | Dynamic | Pavement Strain | Microstrain |  | 11-D-1991 | 11 | 27 | 117557.1 | -11.63 | 45.2637 | -93.7133 | 0.96 | 06/13/1993 | 11/17/2007 | Longitudinal | 11CE027 | 330 | Concrete Embedment Strain Gauge
CE | 12/29/2023 | Strain | Tokyo Sokki PML-60 | Dynamic | Pavement Strain | Microstrain |  | 11-D-1991 | 11 | 28 | 117557.1 | -11.63 | 45.2637 | -93.7133 | 9 | 06/13/1993 | 11/17/2007 | Longitudinal | 11CE028 | 330 | Concrete Embedment Strain Gauge
CE | 12/29/2023 | Strain | Tokyo Sokki PML-60 | Dynamic | Pavement Strain | Microstrain |  | 11-D-1991 | 11 | 1 | 117547.8 | -3.9 | 45.2637 | -93.7134 | 1.08 | 06/13/1993 | 11/17/2007 | Transverse | 11CE001 | 330 | Concrete Embedment Strain Gauge
CE | 12/29/2023 | Strain | Tokyo Sokki PML-60 | Dynamic | Pavement Strain | Microstrain |  | 11-D-1991 | 11 | 2 | 117547.4 | -6.88 | 45.2637 | -93.7134 | 1.2 | 06/13/1993 | 11/17/2007 | Transverse | 11CE002 | 330 | Concrete Embedment Strain Gauge
CE | 12/29/2023 | Strain | Tokyo Sokki PML-60 | Dynamic | Pavement Strain | Microstrain |  | 11-D-1991 | 11 | 3 | 117546.9 | -9.85 | 45.2637 | -93.7134 | 1.32 | 06/13/1993 | 11/17/2007 | Transverse | 11CE003 | 330 | Concrete Embedment Strain Gauge
CE | 12/29/2023 | Strain | Tokyo Sokki PML-60 | Dynamic | Pavement Strain | Microstrain |  | 11-D-1991 | 11 | 4 | 117546.7 | -10.92 | 45.2637 | -93.7134 | 1.32 | 06/13/1993 | 11/17/2007 | Transverse | 11CE004 | 330 | Concrete Embedment Strain Gauge
CE | 12/29/2023 | Strain | Tokyo Sokki PML-60 | Dynamic | Pavement Strain | Microstrain |  | 11-D-1991 | 11 | 5 | 117547.8 | -3.9 | 45.2637 | -93.7134 | 8.88 | 06/13/1993 | 11/17/2007 | Longitudinal | 11CE005 | 330 | Concrete Embedment Strain Gauge
CE | 12/29/2023 | Strain | Tokyo Sokki PML-60 | Dynamic | Pavement Strain | Microstrain |  | 11-D-1991 | 11 | 6 | 117547.4 | -6.88 | 45.2637 | -93.7134 | 9 | 06/13/1993 | 11/17/2007 | Longitudinal | 11CE006 | 330 | Concrete Embedment Strain Gauge
CE | 12/29/2023 | Strain | Tokyo Sokki PML-60 | Dynamic | Pavement Strain | Microstrain |  | 11-D-1991 | 11 | 7 | 117546.9 | -9.85 | 45.2637 | -93.7134 | 9 | 06/13/1993 | 11/17/2007 | Longitudinal | 11CE007 | 330 | Concrete Embedment Strain Gauge
CE | 12/29/2023 | Strain | Tokyo Sokki PML-60 | Dynamic | Pavement Strain | Microstrain |  | 11-D-1991 | 11 | 8 | 117546.7 | -10.92 | 45.2637 | -93.7134 | 9 | 06/13/1993 | 11/17/2007 | Longitudinal | 11CE008 | 330 | Concrete Embedment Strain Gauge
CE | 12/29/2023 | Strain | Tokyo Sokki PML-60 | Dynamic | Pavement Strain | Microstrain |  | 11-D-1991 | 11 | 9 | 117558.3 | -3.87 | 45.2637 | -93.7133 | 1.2 | 06/13/1993 | 11/17/2007 | Transverse | 11CE009 | 330 | Concrete Embedment Strain Gauge
CE | 12/29/2023 | Strain | Tokyo Sokki PML-60 | Dynamic | Pavement Strain | Microstrain |  | 11-D-1991 | 11 | 10 | 117557.4 | -9.81 | 45.2637 | -93.7133 | 1.56 | 06/13/1993 | 11/17/2007 | Transverse | 11CE010 | 330 | Concrete Embedment Strain Gauge
CE | 12/29/2023 | Strain | Tokyo Sokki PML-60 | Dynamic | Pavement Strain | Microstrain |  | 11-D-1991 | 11 | 11 | 117557.2 | -10.81 | 45.2637 | -93.7133 | 1.32 | 06/13/1993 | 11/17/2007 | Transverse | 11CE011 | 330 | Concrete Embedment Strain Gauge
CE | 12/29/2023 | Strain | Tokyo Sokki PML-60 | Dynamic | Pavement Strain | Microstrain |  | 11-D-1991 | 11 | 12 | 117558.3 | -3.87 | 45.2637 | -93.7133 | 8.88 | 06/13/1993 | 11/17/2007 | Longitudinal | 11CE012 | 330 | Concrete Embedment Strain Gauge
CE | 12/29/2023 | Strain | Tokyo Sokki PML-60 | Dynamic | Pavement Strain | Microstrain |  | 11-D-1991 | 11 | 13 | 117557.4 | -9.81 | 45.2637 | -93.7133 | 9.24 | 06/13/1993 | 11/17/2007 | Longitudinal | 11CE013 | 330 | Concrete Embedment Strain Gauge
CE | 12/29/2023 | Strain | Tokyo Sokki PML-60 | Dynamic | Pavement Strain | Microstrain |  | 11-D-1991 | 11 | 14 | 117557.2 | -10.81 | 45.2637 | -93.7133 | 9 | 06/13/1993 | 11/17/2007 | Longitudinal | 11CE014 | 330 | Concrete Embedment Strain Gauge
CE | 12/29/2023 | Strain | Tokyo Sokki PML-60 | Dynamic | Pavement Strain | Microstrain |  | 11-D-1991 | 11 | 15 | 117569 | -3.67 | 45.2636 | -93.7133 | 1.2 | 06/13/1993 | 11/17/2007 | Transverse | 11CE015 | 330 | Concrete Embedment Strain Gauge
CE | 12/29/2023 | Strain | Tokyo Sokki PML-60 | Dynamic | Pavement Strain | Microstrain |  | 11-D-1991 | 11 | 16 | 117568.4 | -6.84 | 45.2636 | -93.7133 | 1.56 | 06/13/1993 | 11/17/2007 | Transverse | 11CE016 | 330 | Concrete Embedment Strain Gauge
CE | 12/29/2023 | Strain | Tokyo Sokki PML-60 | Dynamic | Pavement Strain | Microstrain |  | 11-D-1991 | 11 | 17 | 117567.9 | -9.85 | 45.2637 | -93.7133 | 1.2 | 06/13/1993 | 11/17/2007 | Transverse | 11CE017 | 330 | Concrete Embedment Strain Gauge
CE | 12/29/2023 | Strain | Tokyo Sokki PML-60 | Dynamic | Pavement Strain | Microstrain |  | 11-D-1991 | 11 | 18 | 117567.7 | -10.88 | 45.2637 | -93.7133 | 1.32 | 06/13/1993 | 11/17/2007 | Transverse | 11CE018 | 330 | Concrete Embedment Strain Gauge
CE | 12/29/2023 | Strain | Tokyo Sokki PML-60 | Dynamic | Pavement Strain | Microstrain |  | 11-D-1991 | 11 | 19 | 117569 | -3.67 | 45.2636 | -93.7133 | 8.88 | 06/13/1993 | 11/17/2007 | Longitudinal | 11CE019 | 330 | Concrete Embedment Strain Gauge
DT | 12/29/2023 | Displacement | Schaevitz HCD-500 | Dynamic | Slab Displacement | Millimeters |  | 11-D-1991 | 11 | 1 | 117593.4 | -3.82 | 45.2636 | -93.7132 | 3 | 06/14/1993 | 11/17/2007 | Vertical | 11DT001 | 330 | Linear Variable Differential Transducer
DT | 12/29/2023 | Displacement | Schaevitz HCD-500 | Dynamic | Slab Displacement | Millimeters |  | 11-D-1991 | 11 | 2 | 117592.4 | -9.79 | 45.2636 | -93.7132 | 3 | 06/14/1993 | 11/17/2007 | Vertical | 11DT002 | 330 | Linear Variable Differential Transducer
DT | 12/29/2023 | Displacement | Schaevitz HCD-500 | Dynamic | Slab Displacement | Millimeters |  | 11-D-1991 | 11 | 3 | 117595.4 | -3.73 | 45.2636 | -93.7132 | 3 | 06/14/1993 | 11/17/2007 | Vertical | 11DT003 | 330 | Linear Variable Differential Transducer
DT | 12/29/2023 | Displacement | Schaevitz HCD-500 | Dynamic | Slab Displacement | Millimeters |  | 11-D-1991 | 11 | 4 | 117594.4 | -9.67 | 45.2636 | -93.7132 | 3 | 06/14/1993 | 11/17/2007 | Vertical | 11DT004 | 330 | Linear Variable Differential Transducer
FW | 12/29/2023 | Strain | Geokon VCE 4200 | Static | Pavement Strain - Frequency Response | hertz(Hz) | FW_VALUES | 11-P-1991 | 11 | 1 | 117548.7 | 1.48 | 45.2637 | -93.7134 | 0.72 | 06/13/1993 | 11/17/2007 | Transverse | 11FW001 | 334 | Vibrating Wire Strain Sensor
FW | 12/29/2023 | Strain | Geokon VCE 4200 | Static | Pavement Strain - Frequency Response | hertz(Hz) | FW_VALUES | 11-P-1991 | 11 | 2 | 117549.4 | 6.1 | 45.2636 | -93.7134 | 0.84 | 06/13/1993 | 11/17/2007 | Transverse | 11FW002 | 334 | Vibrating Wire Strain Sensor
FW | 12/29/2023 | Strain | Geokon VCE 4200 | Static | Pavement Strain - Frequency Response | hertz(Hz) | FW_VALUES | 11-P-1991 | 11 | 3 | 117550.2 | 10.5 | 45.2636 | -93.7134 | 1.2 | 06/13/1993 | 11/17/2007 | Transverse | 11FW003 | 334 | Vibrating Wire Strain Sensor
FW | 12/29/2023 | Strain | Geokon VCE 4200 | Static | Pavement Strain - Frequency Response | hertz(Hz) | FW_VALUES | 11-P-1991 | 11 | 4 | 117548.7 | 1.48 | 45.2637 | -93.7134 | 8.52 | 06/13/1993 | 11/17/2007 | Transverse | 11FW004 | 334 | Vibrating Wire Strain Sensor
FW | 12/29/2023 | Strain | Geokon VCE 4200 | Static | Pavement Strain - Frequency Response | hertz(Hz) | FW_VALUES | 11-P-1991 | 11 | 5 | 117549.4 | 6.1 | 45.2636 | -93.7134 | 8.64 | 06/13/1993 | 11/17/2007 | Transverse | 11FW005 | 334 | Vibrating Wire Strain Sensor
FW | 12/29/2023 | Strain | Geokon VCE 4200 | Static | Pavement Strain - Frequency Response | hertz(Hz) | FW_VALUES | 11-P-1991 | 11 | 6 | 117550.2 | 10.5 | 45.2636 | -93.7134 | 9 | 06/13/1993 | 11/17/2007 | Transverse | 11FW006 | 334 | Vibrating Wire Strain Sensor
FW | 12/29/2023 | Strain | Geokon VCE 4200 | Static | Pavement Strain - Frequency Response | hertz(Hz) | FW_VALUES | 11-P-1991 | 11 | 7 | 117559.3 | 1.54 | 45.2636 | -93.7133 | 0.6 | 06/13/1993 | 11/17/2007 | Transverse | 11FW007 | 334 | Vibrating Wire Strain Sensor
FW | 12/29/2023 | Strain | Geokon VCE 4200 | Static | Pavement Strain - Frequency Response | hertz(Hz) | FW_VALUES | 11-P-1991 | 11 | 8 | 117560 | 6.02 | 45.2636 | -93.7134 | 0.96 | 06/13/1993 | 11/17/2007 | Transverse | 11FW008 | 334 | Vibrating Wire Strain Sensor
FW | 12/29/2023 | Strain | Geokon VCE 4200 | Static | Pavement Strain - Frequency Response | hertz(Hz) | FW_VALUES | 11-P-1991 | 11 | 9 | 117560.7 | 10.52 | 45.2636 | -93.7134 | 1.2 | 06/13/1993 | 11/17/2007 | Transverse | 11FW009 | 334 | Vibrating Wire Strain Sensor
FW | 12/29/2023 | Strain | Geokon VCE 4200 | Static | Pavement Strain - Frequency Response | hertz(Hz) | FW_VALUES | 11-P-1991 | 11 | 10 | 117559.3 | 1.54 | 45.2636 | -93.7133 | 8.28 | 06/13/1993 | 11/17/2007 | Transverse | 11FW010 | 334 | Vibrating Wire Strain Sensor
FW | 12/29/2023 | Strain | Geokon VCE 4200 | Static | Pavement Strain - Frequency Response | hertz(Hz) | FW_VALUES | 11-P-1991 | 11 | 11 | 117560 | 6.02 | 45.2636 | -93.7134 | 8.76 | 06/13/1993 | 11/17/2007 | Transverse | 11FW011 | 334 | Vibrating Wire Strain Sensor
FW | 12/29/2023 | Strain | Geokon VCE 4200 | Static | Pavement Strain - Frequency Response | hertz(Hz) | FW_VALUES | 11-P-1991 | 11 | 12 | 117560.7 | 10.52 | 45.2636 | -93.7134 | 8.76 | 06/13/1993 | 11/17/2007 | Transverse | 11FW012 | 334 | Vibrating Wire Strain Sensor
FW | 12/29/2023 | Strain | Geokon VCE 4200 | Static | Pavement Strain - Frequency Response | hertz(Hz) | FW_VALUES | 11-P-1991 | 11 | 13 | 117569.8 | 1.49 | 45.2636 | -93.7133 | 0.72 | 06/13/1993 | 11/17/2007 | Transverse | 11FW013 | 334 | Vibrating Wire Strain Sensor
FW | 12/29/2023 | Strain | Geokon VCE 4200 | Static | Pavement Strain - Frequency Response | hertz(Hz) | FW_VALUES | 11-P-1991 | 11 | 14 | 117570.6 | 6.03 | 45.2636 | -93.7133 | 0.96 | 06/13/1993 | 11/17/2007 | Transverse | 11FW014 | 334 | Vibrating Wire Strain Sensor
FW | 12/29/2023 | Strain | Geokon VCE 4200 | Static | Pavement Strain - Frequency Response | hertz(Hz) | FW_VALUES | 11-P-1991 | 11 | 15 | 117571.2 | 10.58 | 45.2636 | -93.7133 | 1.32 | 06/13/1993 | 11/17/2007 | Transverse | 11FW015 | 334 | Vibrating Wire Strain Sensor
FW | 12/29/2023 | Strain | Geokon VCE 4200 | Static | Pavement Strain - Frequency Response | hertz(Hz) | FW_VALUES | 11-P-1991 | 11 | 16 | 117569.8 | 1.49 | 45.2636 | -93.7133 | 8.52 | 06/13/1993 | 11/17/2007 | Transverse | 11FW016 | 334 | Vibrating Wire Strain Sensor
FW | 12/29/2023 | Strain | Geokon VCE 4200 | Static | Pavement Strain - Frequency Response | hertz(Hz) | FW_VALUES | 11-P-1991 | 11 | 17 | 117570.6 | 6.03 | 45.2636 | -93.7133 | 8.76 | 06/13/1993 | 11/17/2007 | Transverse | 11FW017 | 334 | Vibrating Wire Strain Sensor
FW | 12/29/2023 | Strain | Geokon VCE 4200 | Static | Pavement Strain - Frequency Response | hertz(Hz) | FW_VALUES | 11-P-1991 | 11 | 18 | 117571.2 | 10.58 | 45.2636 | -93.7133 | 9 | 06/13/1993 | 11/17/2007 | Transverse | 11FW018 | 334 | Vibrating Wire Strain Sensor
HC | 12/29/2023 | Joint Opening | Tokyo Sokki TML PI-5 | Static | Joint Movement | Millimeters | HC_VALUES | 11-D-1991 | 11 | 1 | 117546.4 | -3.82 | 45.2637 | -93.7134 | 2.04 | 06/14/1993 | 11/17/2007 | Longitudinal | 11HC001 | 330 | Horizontal Clip Gauge
HC | 12/29/2023 | Joint Opening | Tokyo Sokki TML PI-5 | Static | Joint Movement | Millimeters | HC_VALUES | 11-D-1991 | 11 | 2 | 117545.3 | -9.81 | 45.2637 | -93.7134 | 2.04 | 06/14/1993 | 11/17/2007 | Longitudinal | 11HC002 | 330 | Horizontal Clip Gauge
HC | 12/29/2023 | Joint Opening | Tokyo Sokki TML PI-5 | Static | Joint Movement | Millimeters | HC_VALUES | 11-P-1991 | 11 | 3 | 117595.7 | 3.84 | 45.2636 | -93.7132 | 2.04 | 06/14/1993 | 11/17/2007 | Longitudinal | 11HC003 | 334 | Horizontal Clip Gauge
HC | 12/29/2023 | Joint Opening | Tokyo Sokki TML PI-5 | Static | Joint Movement | Millimeters | HC_VALUES | 11-P-1991 | 11 | 4 | 117596.6 | 9.79 | 45.2636 | -93.7133 | 2.04 | 06/14/1993 | 11/17/2007 | Longitudinal | 11HC004 | 334 | Horizontal Clip Gauge
NP | 12/29/2023 | Moisture | Fabricated on Site | Static | Soil Moisture | % Moist Volume |  | 11-D-1991 | 11 | 1 | 117584.1 | -6.02 | 45.2636 | -93.7133 | 0 | 06/16/1993 | 11/17/2007 | Vertical | 11NP001 | 330 | Neutron Probe Access Tube
OS | 12/29/2023 | Water Level | Fabricated on Site | Static | Water Table Level | Meters | OS_COAX_RAW_VALUES | 11-DS-1991 | 11 | 1 | 117586.3 | -24.98 | 45.2637 | -93.7132 | 180 | 01/01/1993 | 04/18/2010 | Vertical | 11OS001 | 324 | Open Stand Pipe
PA | 12/29/2023 | Displacement | Kistler 8628B50 | Dynamic | Displacement | Gravities (g) |  | 11-D-1991 | 11 | 6 | 117572 | -6.03 | 45.2636 | -93.7133 | 1.92 | 06/16/1993 | 11/17/2007 | Vertical | 11PA006 | 330 | Piezo-Accelerometer
PA | 12/29/2023 | Displacement | Kistler 8628B50 | Dynamic | Displacement | Gravities (g) |  | 11-D-1991 | 11 | 5 | 117571.5 | -5.98 | 45.2636 | -93.7133 | 2.04 | 06/16/1993 | 11/17/2007 | Vertical | 11PA005 | 330 | Piezo-Accelerometer
PA | 12/29/2023 | Displacement | Kistler 8628B50 | Dynamic | Displacement | Gravities (g) |  | 11-D-1991 | 11 | 4 | 117571 | -5.99 | 45.2636 | -93.7133 | 1.44 | 06/16/1993 | 11/17/2007 | Vertical | 11PA004 | 330 | Piezo-Accelerometer
PA | 12/29/2023 | Displacement | Kistler 8628B50 | Dynamic | Displacement | Gravities (g) |  | 11-D-1991 | 11 | 3 | 117570.5 | -5.97 | 45.2636 | -93.7133 | 1.8 | 06/16/1993 | 11/17/2007 | Vertical | 11PA003 | 330 | Piezo-Accelerometer
PA | 12/29/2023 | Displacement | Kistler 8628B50 | Dynamic | Displacement | Gravities (g) |  | 11-D-1991 | 11 | 2 | 117569.5 | -5.91 | 45.2636 | -93.7133 | 1.68 | 06/16/1993 | 11/17/2007 | Vertical | 11PA002 | 330 | Piezo-Accelerometer
PA | 12/29/2023 | Displacement | Kistler 8628B50 | Dynamic | Displacement | Gravities (g) |  | 11-D-1991 | 11 | 1 | 117569 | -5.91 | 45.2636 | -93.7133 | 1.56 | 06/16/1993 | 11/17/2007 | Vertical | 11PA001 | 330 | Piezo-Accelerometer
RP | 12/29/2023 | Moisture | Fabricated on Site | Static | Dielectric Content | Ohm-units | RP_VALUES | 11-D-1991 | 11 | 1 | 117581.8 | -9.99 | 45.2636 | -93.7132 | 12 | 05/14/1993 | 11/17/2007 |  | 11RP001 | 329 | Resistivity Probe
RW | 12/29/2023 | Strain | Geokon VCE 4200 | Static | Temperature - Resistance | Ohm-units | RW_VALUES | 11-P-1991 | 11 | 1 | 117548.7 | 1.48 | 45.2637 | -93.7134 | 0.72 | 06/13/1993 | 11/17/2007 | Transverse | 11RW001 | 334 | Vibrating Wire Strain Sensor
TD | 12/29/2023 | Moisture | Fabricated | Static | Moisture - Volumetric Content | cm3/cm3 | TD_VALUES | 12-DS-1991 | 12 | 20 | 118187.3 | -16.16 | 45.2626 | -93.7114 | 49.44 | 01/01/1993 | 05/01/2022 |  | 12TD020 | 341 | Time Domain Reflectometer
TD | 12/29/2023 | Moisture | Fabricated | Static | Moisture - Volumetric Content | cm3/cm3 | TD_VALUES | 12-DS-1991 | 12 | 21 | 118187.3 | -16.16 | 45.2626 | -93.7114 | 61.2 | 01/01/1993 | 05/01/2022 |  | 12TD021 | 341 | Time Domain Reflectometer
TD | 12/29/2023 | Moisture | Fabricated | Static | Moisture - Volumetric Content | cm3/cm3 | TD_VALUES | 12-DS-1991 | 12 | 22 | 118193.9 | -25.16 | 45.2626 | -93.7113 | 12.72 | 01/01/1993 | 05/01/2022 |  | 12TD022 | 341 | Time Domain Reflectometer
WM | 12/29/2023 | Moisture | Watermark 200-X | Static | Moisture - Soil - Relative | Centibar | WM_VALUES | 12-P-1991 | 12 | 7 | 118190 | 0.04 | 45.2626 | -93.7114 | 95.64 | 01/01/1993 | 05/01/2022 | Horizontal | 12WM007 | 349 | Moisture Block
WM | 12/29/2023 | Moisture | Watermark 200-X | Static | Moisture - Soil - Relative | Centibar | WM_VALUES | 12-D-1991 | 12 | 8 | 118188 | -9.82 | 45.2626 | -93.7114 | 13.08 | 01/01/1993 | 05/01/2022 | Horizontal | 12WM008 | 346 | Moisture Block
WM | 12/29/2023 | Moisture | Watermark 200-X | Static | Moisture - Soil - Relative | Centibar | WM_VALUES | 12-D-1991 | 12 | 9 | 118188 | -9.82 | 45.2626 | -93.7114 | 19.32 | 01/01/1993 | 05/01/2022 | Horizontal | 12WM009 | 345 | Moisture Block
WM | 12/29/2023 | Moisture | Watermark 200-X | Static | Moisture - Soil - Relative | Centibar | WM_VALUES | 12-D-1991 | 12 | 10 | 118188 | -9.82 | 45.2626 | -93.7114 | 25.08 | 01/01/1993 | 05/01/2022 | Horizontal | 12WM010 | 345 | Moisture Block
WM | 12/29/2023 | Moisture | Watermark 200-X | Static | Moisture - Soil - Relative | Centibar | WM_VALUES | 12-D-1991 | 12 | 11 | 118188 | -9.82 | 45.2626 | -93.7114 | 37.32 | 01/01/1993 | 05/01/2022 | Horizontal | 12WM011 | 345 | Moisture Block
WM | 12/29/2023 | Moisture | Watermark 200-X | Static | Moisture - Soil - Relative | Centibar | WM_VALUES | 12-D-1991 | 12 | 12 | 118188 | -9.82 | 45.2626 | -93.7114 | 49.32 | 01/01/1993 | 05/01/2022 | Horizontal | 12WM012 | 345 | Moisture Block
WM | 12/29/2023 | Moisture | Watermark 200-X | Static | Moisture - Soil - Relative | Centibar | WM_VALUES | 12-D-1991 | 12 | 13 | 118188 | -9.82 | 45.2626 | -93.7114 | 61.08 | 01/01/1993 | 05/01/2022 | Horizontal | 12WM013 | 345 | Moisture Block
WM | 12/29/2023 | Moisture | Watermark 200-X | Static | Moisture - Soil - Relative | Centibar | WM_VALUES | 12-D-1991 | 12 | 14 | 118188 | -9.82 | 45.2626 | -93.7114 | 96.6 | 01/01/1993 | 05/01/2022 | Horizontal | 12WM014 | 345 | Moisture Block
WM | 12/29/2023 | Moisture | Watermark 200-X | Static | Moisture - Soil - Relative | Centibar | WM_VALUES | 12-DS-1991 | 12 | 15 | 118187.3 | -16.16 | 45.2626 | -93.7114 | 12.96 | 01/01/1993 | 05/01/2022 | Horizontal | 12WM015 | 341 | Moisture Block
WM | 12/29/2023 | Moisture | Watermark 200-X | Static | Moisture - Soil - Relative | Centibar | WM_VALUES | 12-DS-1991 | 12 | 16 | 118187.3 | -16.16 | 45.2626 | -93.7114 | 18.96 | 01/01/1993 | 05/01/2022 | Horizontal | 12WM016 | 341 | Moisture Block
WM | 12/29/2023 | Moisture | Watermark 200-X | Static | Moisture - Soil - Relative | Centibar | WM_VALUES | 12-DS-1991 | 12 | 17 | 118187.3 | -16.16 | 45.2626 | -93.7114 | 24.96 | 01/01/1993 | 05/01/2022 | Horizontal | 12WM017 | 341 | Moisture Block
WM | 12/29/2023 | Moisture | Watermark 200-X | Static | Moisture - Soil - Relative | Centibar | WM_VALUES | 12-DS-1991 | 12 | 18 | 118187.3 | -16.16 | 45.2626 | -93.7114 | 30.96 | 01/01/1993 | 05/01/2022 | Horizontal | 12WM018 | 341 | Moisture Block
WM | 12/29/2023 | Moisture | Watermark 200-X | Static | Moisture - Soil - Relative | Centibar | WM_VALUES | 12-DS-1991 | 12 | 19 | 118187.3 | -16.16 | 45.2626 | -93.7114 | 37.44 | 01/01/1993 | 05/01/2022 | Horizontal | 12WM019 | 341 | Moisture Block
WM | 12/29/2023 | Moisture | Watermark 200-X | Static | Moisture - Soil - Relative | Centibar | WM_VALUES | 12-DS-1991 | 12 | 20 | 118187.3 | -16.16 | 45.2626 | -93.7114 | 49.44 | 01/01/1993 | 05/01/2022 | Horizontal | 12WM020 | 341 | Moisture Block
WM | 12/29/2023 | Moisture | Watermark 200-X | Static | Moisture - Soil - Relative | Centibar | WM_VALUES | 12-DS-1991 | 12 | 21 | 118187.3 | -16.16 | 45.2626 | -93.7114 | 61.2 | 01/01/1993 | 05/01/2022 | Horizontal | 12WM021 | 341 | Moisture Block
WM | 12/29/2023 | Moisture | Watermark 200-X | Static | Moisture - Soil - Relative | Centibar | WM_VALUES | 12-DS-1991 | 12 | 22 | 118193.9 | -25.16 | 45.2626 | -93.7113 | 12.72 | 01/01/1993 | 05/01/2022 | Horizontal | 12WM022 | 341 | Moisture Block
WM | 12/29/2023 | Moisture | Watermark 200-X | Static | Moisture - Soil - Relative | Centibar | WM_VALUES | 12-DS-1991 | 12 | 23 | 118193.9 | -25.16 | 45.2626 | -93.7113 | 18.24 | 01/01/1993 | 05/01/2022 | Horizontal | 12WM023 | 341 | Moisture Block
WM | 12/29/2023 | Moisture | Watermark 200-X | Static | Moisture - Soil - Relative | Centibar | WM_VALUES | 12-DS-1991 | 12 | 24 | 118193.9 | -25.16 | 45.2626 | -93.7113 | 25.08 | 01/01/1993 | 05/01/2022 | Horizontal | 12WM024 | 341 | Moisture Block
WM | 12/29/2023 | Moisture | Watermark 200-X | Static | Moisture - Soil - Relative | Centibar | WM_VALUES | 12-DS-1991 | 12 | 25 | 118193.9 | -25.16 | 45.2626 | -93.7113 | 30.96 | 01/01/1993 | 05/01/2022 | Horizontal | 12WM025 | 341 | Moisture Block
WM | 12/29/2023 | Moisture | Watermark 200-X | Static | Moisture - Soil - Relative | Centibar | WM_VALUES | 12-DS-1991 | 12 | 26 | 118193.9 | -25.16 | 45.2626 | -93.7113 | 36.96 | 01/01/1993 | 05/01/2022 | Horizontal | 12WM026 | 341 | Moisture Block
WM | 12/29/2023 | Moisture | Watermark 200-X | Static | Moisture - Soil - Relative | Centibar | WM_VALUES | 12-DS-1991 | 12 | 27 | 118193.9 | -25.16 | 45.2626 | -93.7113 | 48.96 | 01/01/1993 | 05/01/2022 | Horizontal | 12WM027 | 341 | Moisture Block
WM | 12/29/2023 | Moisture | Watermark 200-X | Static | Moisture - Soil - Relative | Centibar | WM_VALUES | 12-DS-1991 | 12 | 28 | 118193.9 | -25.16 | 45.2626 | -93.7113 | 61.2 | 01/01/1993 | 11/17/2007 | Horizontal | 12WM028 | 341 | Moisture Block
WM | 12/29/2023 | Moisture | Watermark 200-X | Static | Moisture - Soil - Relative | Centibar | WM_VALUES | 12-P-1991 | 12 | 1 | 118190 | 0.04 | 45.2626 | -93.7114 | 11.64 | 01/01/1993 | 05/01/2022 | Horizontal | 12WM001 | 350 | Moisture Block
WM | 12/29/2023 | Moisture | Watermark 200-X | Static | Moisture - Soil - Relative | Centibar | WM_VALUES | 12-P-1991 | 12 | 2 | 118190 | 0.04 | 45.2626 | -93.7114 | 17.64 | 01/01/1993 | 05/01/2022 | Horizontal | 12WM002 | 349 | Moisture Block
WM | 12/29/2023 | Moisture | Watermark 200-X | Static | Moisture - Soil - Relative | Centibar | WM_VALUES | 12-P-1991 | 12 | 3 | 118190 | 0.04 | 45.2626 | -93.7114 | 24.12 | 01/01/1993 | 05/01/2022 | Horizontal | 12WM003 | 349 | Moisture Block
WM | 12/29/2023 | Moisture | Watermark 200-X | Static | Moisture - Soil - Relative | Centibar | WM_VALUES | 12-P-1991 | 12 | 4 | 118190 | 0.04 | 45.2626 | -93.7114 | 36.12 | 01/01/1993 | 05/01/2022 | Horizontal | 12WM004 | 349 | Moisture Block
WM | 12/29/2023 | Moisture | Watermark 200-X | Static | Moisture - Soil - Relative | Centibar | WM_VALUES | 12-P-1991 | 12 | 5 | 118190 | 0.04 | 45.2626 | -93.7114 | 48.12 | 01/01/1993 | 05/01/2022 | Horizontal | 12WM005 | 349 | Moisture Block
WM | 12/29/2023 | Moisture | Watermark 200-X | Static | Moisture - Soil - Relative | Centibar | WM_VALUES | 12-P-1991 | 12 | 6 | 118190 | 0.04 | 45.2626 | -93.7114 | 59.64 | 01/01/1993 | 05/01/2022 | Horizontal | 12WM006 | 349 | Moisture Block
XD | 12/29/2023 | Temperature | Geokon 3410S | Dynamic | Temperature | Degrees C |  | 12-D-1991 | 12 | 1 | 118190.4 | -10 | 45.2626 | -93.7114 | 13.32 | 01/01/1993 | 11/17/2007 | Horizontal | 12XD001 | 346 | Dynamic Pore Water Pressure Cell Temperature
XD | 12/29/2023 | Temperature | Geokon 3410S | Dynamic | Temperature | Degrees C |  | 12-D-1991 | 12 | 2 | 118190.4 | -10 | 45.2626 | -93.7114 | 19.2 | 01/01/1993 | 11/17/2007 | Horizontal | 12XD002 | 345 | Dynamic Pore Water Pressure Cell Temperature
XD | 12/29/2023 | Temperature | Geokon 3410S | Dynamic | Temperature | Degrees C |  | 12-D-1991 | 12 | 3 | 118190.4 | -10 | 45.2626 | -93.7114 | 25.2 | 01/01/1993 | 11/17/2007 | Horizontal | 12XD003 | 345 | Dynamic Pore Water Pressure Cell Temperature
XD | 12/29/2023 | Temperature | Geokon 3410S | Dynamic | Temperature | Degrees C |  | 12-D-1991 | 12 | 4 | 118190.4 | -10 | 45.2626 | -93.7114 | 31.2 | 01/01/1993 | 11/17/2007 | Horizontal | 12XD004 | 345 | Dynamic Pore Water Pressure Cell Temperature
XL | 12/29/2023 | Temperature | Geokon 4800E | Static | Temperature | Degrees C | XL_VALUES | 12-P-1991 | 12 | 1 | 118197.5 | 2.26 | 45.2626 | -93.7114 | 49.44 | 01/01/1993 | 11/17/2007 | Horizontal | 12XL001 | 349 | Geokon Static Soil pressure sensor Temperature
XS | 12/29/2023 | Temperature | Geokon 4500SL | Static | Temperature | Degrees C | XS_VALUES | 12-P-1991 | 12 | 1 | 118194.1 | 1.58 | 45.2626 | -93.7114 | 47.76 | 01/01/1993 | 11/17/2007 | Horizontal | 12XS001 | 349 | Positive Pore Water Pressure Sensor Temperature
XS | 12/29/2023 | Temperature | Geokon 4500SL | Static | Temperature | Degrees C | XS_VALUES | 12-P-1991 | 12 | 2 | 118195.7 | 1.47 | 45.2626 | -93.7114 | 35.64 | 01/01/1993 | 11/17/2007 | Horizontal | 12XS002 | 349 | Positive Pore Water Pressure Sensor Temperature
XS | 12/29/2023 | Temperature | Geokon 4500SL | Static | Temperature | Degrees C | XS_VALUES | 12-P-1991 | 12 | 3 | 118198.3 | 1.47 | 45.2626 | -93.7114 | 23.16 | 01/01/1993 | 11/17/2007 | Horizontal | 12XS003 | 349 | Positive Pore Water Pressure Sensor Temperature
XS | 12/29/2023 | Temperature | Geokon 4500SL | Static | Temperature | Degrees C | XS_VALUES | 12-P-1991 | 12 | 4 | 118194.1 | 1.51 | 45.2626 | -93.7114 | 11.76 | 01/01/1993 | 11/17/2007 | Horizontal | 12XS004 | 350 | Positive Pore Water Pressure Sensor Temperature
XT | 12/29/2023 | Temperature | Geokon 4800E | Static | Temperature | Degrees C | XT_VALUES | 12-D-1991 | 12 | 1 | 118194.3 | -0.07 | 45.2626 | -93.7114 | 48.12 | 01/01/1993 | 11/17/2007 | Horizontal | 12XT001 | 345 | Geokon Static Soil pressure sensor Temperature
XT | 12/29/2023 | Temperature | Geokon 4800E | Static | Temperature | Degrees C | XT_VALUES | 12-D-1991 | 12 | 2 | 118195.4 | -0.03 | 45.2626 | -93.7114 | 35.88 | 01/01/1993 | 11/17/2007 | Horizontal | 12XT002 | 345 | Geokon Static Soil pressure sensor Temperature
XT | 12/29/2023 | Temperature | Geokon 4800E | Static | Temperature | Degrees C | XT_VALUES | 12-P-1991 | 12 | 3 | 118198.2 | 0.11 | 45.2626 | -93.7114 | 24.12 | 01/01/1993 | 05/01/2022 | Horizontal | 12XT003 | 349 | Geokon Static Soil pressure sensor Temperature
XT | 12/29/2023 | Temperature | Geokon 4800E | Static | Temperature | Degrees C | XT_VALUES | 12-P-1991 | 12 | 4 | 118193.9 | 0.01 | 45.2626 | -93.7114 | 12 | 01/01/1993 | 11/17/2007 | Horizontal | 12XT004 | 350 | Geokon Static Soil pressure sensor Temperature
TC | 12/29/2023 | Temperature | Fabricated | Static | Temperature | Degrees C | TC_VALUES | 12-D-1991 | 12 | 4 | 118187.7 | -0.03 | 45.2626 | -93.7114 | 9 | 01/01/1993 | 05/01/2022 | Horizontal | 12TC004 | 347 | Thermocouple
TC | 12/29/2023 | Temperature | Fabricated | Static | Temperature | Degrees C | TC_VALUES | 12-D-1991 | 12 | 5 | 118187.7 | -0.03 | 45.2626 | -93.7114 | 11.52 | 01/01/1993 | 05/01/2022 | Horizontal | 12TC005 | 346 | Thermocouple
TC | 12/29/2023 | Temperature | Fabricated | Static | Temperature | Degrees C | TC_VALUES | 12-D-1991 | 12 | 6 | 118187.7 | -0.03 | 45.2626 | -93.7114 | 17.52 | 01/01/1993 | 05/01/2022 | Horizontal | 12TC006 | 345 | Thermocouple
TC | 12/29/2023 | Temperature | Fabricated | Static | Temperature | Degrees C | TC_VALUES | 12-D-1991 | 12 | 7 | 118187.7 | -0.03 | 45.2626 | -93.7114 | 23.52 | 01/01/1993 | 05/01/2022 | Horizontal | 12TC007 | 345 | Thermocouple
TC | 12/29/2023 | Temperature | Fabricated | Static | Temperature | Degrees C | TC_VALUES | 12-D-1991 | 12 | 8 | 118187.7 | -0.03 | 45.2626 | -93.7114 | 35.52 | 01/01/1993 | 05/01/2022 | Horizontal | 12TC008 | 345 | Thermocouple
TC | 12/29/2023 | Temperature | Fabricated | Static | Temperature | Degrees C | TC_VALUES | 12-D-1991 | 12 | 9 | 118187.7 | -0.03 | 45.2626 | -93.7114 | 47.52 | 01/01/1993 | 05/01/2022 | Horizontal | 12TC009 | 345 | Thermocouple
TC | 12/29/2023 | Temperature | Fabricated | Static | Temperature | Degrees C | TC_VALUES | 12-D-1991 | 12 | 10 | 118187.7 | -0.03 | 45.2626 | -93.7114 | 59.52 | 01/01/1993 | 05/01/2022 | Horizontal | 12TC010 | 345 | Thermocouple
TC | 12/29/2023 | Temperature | Fabricated | Static | Temperature | Degrees C | TC_VALUES | 12-D-1991 | 12 | 11 | 118187.7 | -0.03 | 45.2626 | -93.7114 | 95.52 | 01/01/1993 | 05/01/2022 | Horizontal | 12TC011 | 345 | Thermocouple
TC | 12/29/2023 | Temperature | Fabricated | Static | Temperature | Degrees C | TC_VALUES | 12-D-1991 | 12 | 12 | 118185.9 | -9.91 | 45.2626 | -93.7114 | 1.2 | 01/01/1993 | 05/01/2022 | Horizontal | 12TC012 | 347 | Thermocouple
TC | 12/29/2023 | Temperature | Fabricated | Static | Temperature | Degrees C | TC_VALUES | 12-D-1991 | 12 | 13 | 118185.9 | -9.91 | 45.2626 | -93.7114 | 3 | 01/01/1993 | 05/01/2022 | Horizontal | 12TC013 | 347 | Thermocouple
TC | 12/29/2023 | Temperature | Fabricated | Static | Temperature | Degrees C | TC_VALUES | 12-D-1991 | 12 | 14 | 118185.9 | -9.91 | 45.2626 | -93.7114 | 6 | 01/01/1993 | 05/01/2022 | Horizontal | 12TC014 | 347 | Thermocouple
TC | 12/29/2023 | Temperature | Fabricated | Static | Temperature | Degrees C | TC_VALUES | 12-D-1991 | 12 | 15 | 118185.9 | -9.91 | 45.2626 | -93.7114 | 9.48 | 01/01/1993 | 05/01/2022 | Horizontal | 12TC015 | 347 | Thermocouple
TC | 12/29/2023 | Temperature | Fabricated | Static | Temperature | Degrees C | TC_VALUES | 12-D-1991 | 12 | 16 | 118185.9 | -9.91 | 45.2626 | -93.7114 | 10.56 | 01/01/1993 | 05/01/2022 | Horizontal | 12TC016 | 346 | Thermocouple
TC | 12/29/2023 | Temperature | Fabricated | Static | Temperature | Degrees C | TC_VALUES | 12-D-1991 | 12 | 17 | 118185.9 | -9.91 | 45.2626 | -93.7114 | 16.56 | 01/01/1993 | 05/01/2022 | Horizontal | 12TC017 | 345 | Thermocouple
TC | 12/29/2023 | Temperature | Fabricated | Static | Temperature | Degrees C | TC_VALUES | 12-D-1991 | 12 | 18 | 118185.9 | -9.91 | 45.2626 | -93.7114 | 22.56 | 01/01/1993 | 05/01/2022 | Horizontal | 12TC018 | 345 | Thermocouple
TC | 12/29/2023 | Temperature | Fabricated | Static | Temperature | Degrees C | TC_VALUES | 12-D-1991 | 12 | 19 | 118185.9 | -9.91 | 45.2626 | -93.7114 | 34.56 | 01/01/1993 | 05/01/2022 | Horizontal | 12TC019 | 345 | Thermocouple
TC | 12/29/2023 | Temperature | Fabricated | Static | Temperature | Degrees C | TC_VALUES | 12-D-1991 | 12 | 20 | 118185.9 | -9.91 | 45.2626 | -93.7114 | 46.56 | 01/01/1993 | 05/01/2022 | Horizontal | 12TC020 | 345 | Thermocouple
TC | 12/29/2023 | Temperature | Fabricated | Static | Temperature | Degrees C | TC_VALUES | 12-D-1991 | 12 | 21 | 118185.9 | -9.91 | 45.2626 | -93.7114 | 58.56 | 01/01/1993 | 05/01/2022 | Horizontal | 12TC021 | 345 | Thermocouple
TC | 12/29/2023 | Temperature | Fabricated | Static | Temperature | Degrees C | TC_VALUES | 12-D-1991 | 12 | 22 | 118185.9 | -9.91 | 45.2626 | -93.7114 | 94.56 | 01/01/1993 | 05/01/2022 | Horizontal | 12TC022 | 345 | Thermocouple
TC | 12/29/2023 | Temperature | Fabricated | Static | Temperature | Degrees C | TC_VALUES | 12-DS-1991 | 12 | 23 | 118184.8 | -15.89 | 45.2626 | -93.7114 | 1.08 | 01/01/1993 | 05/01/2022 | Horizontal | 12TC023 | 13351 | Thermocouple
TC | 12/29/2023 | Temperature | Fabricated | Static | Temperature | Degrees C | TC_VALUES | 12-DS-1991 | 12 | 24 | 118184.8 | -15.89 | 45.2626 | -93.7114 | 3 | 01/01/1993 | 05/01/2022 | Horizontal | 12TC024 | 16922 | Thermocouple
TC | 12/29/2023 | Temperature | Fabricated | Static | Temperature | Degrees C | TC_VALUES | 12-DS-1991 | 12 | 25 | 118184.8 | -15.89 | 45.2626 | -93.7114 | 5.88 | 01/01/1993 | 05/01/2022 | Horizontal | 12TC025 | 343 | Thermocouple
TC | 12/29/2023 | Temperature | Fabricated | Static | Temperature | Degrees C | TC_VALUES | 12-DS-1991 | 12 | 26 | 118184.8 | -15.89 | 45.2626 | -93.7114 | 9.12 | 01/01/1993 | 05/01/2022 | Horizontal | 12TC026 | 343 | Thermocouple
TC | 12/29/2023 | Temperature | Fabricated | Static | Temperature | Degrees C | TC_VALUES | 12-DS-1991 | 12 | 27 | 118184.8 | -15.89 | 45.2626 | -93.7114 | 11.64 | 01/01/1993 | 05/01/2022 | Horizontal | 12TC027 | 342 | Thermocouple
TC | 12/29/2023 | Temperature | Fabricated | Static | Temperature | Degrees C | TC_VALUES | 12-DS-1991 | 12 | 28 | 118184.8 | -15.89 | 45.2626 | -93.7114 | 17.64 | 01/01/1993 | 05/01/2022 | Horizontal | 12TC028 | 341 | Thermocouple
TC | 12/29/2023 | Temperature | Fabricated | Static | Temperature | Degrees C | TC_VALUES | 12-DS-1991 | 12 | 29 | 118184.8 | -15.89 | 45.2626 | -93.7114 | 23.64 | 01/01/1993 | 05/01/2022 | Horizontal | 12TC029 | 341 | Thermocouple
TC | 12/29/2023 | Temperature | Fabricated | Static | Temperature | Degrees C | TC_VALUES | 12-DS-1991 | 12 | 30 | 118184.8 | -15.89 | 45.2626 | -93.7114 | 35.64 | 01/01/1993 | 05/01/2022 | Horizontal | 12TC030 | 341 | Thermocouple
TC | 12/29/2023 | Temperature | Fabricated | Static | Temperature | Degrees C | TC_VALUES | 12-DS-1991 | 12 | 31 | 118184.8 | -15.89 | 45.2626 | -93.7114 | 47.64 | 01/01/1993 | 05/01/2022 | Horizontal | 12TC031 | 341 | Thermocouple
TC | 12/29/2023 | Temperature | Fabricated | Static | Temperature | Degrees C | TC_VALUES | 12-DS-1991 | 12 | 32 | 118184.8 | -15.89 | 45.2626 | -93.7114 | 59.64 | 01/01/1993 | 05/01/2022 | Horizontal | 12TC032 | 341 | Thermocouple
TC | 12/29/2023 | Temperature | Fabricated | Static | Temperature | Degrees C | TC_VALUES | 12-DS-1991 | 12 | 33 | 118184.8 | -15.89 | 45.2626 | -93.7114 | 95.64 | 01/01/1993 | 05/01/2022 | Horizontal | 12TC033 | 341 | Thermocouple
TC | 12/29/2023 | Temperature | Fabricated | Static | Temperature | Degrees C | TC_VALUES | 12-DS-1991 | 12 | 34 | 118191.4 | -25.46 | 45.2626 | -93.7113 | 6.48 | 01/01/1993 | 05/01/2022 | Horizontal | 12TC034 | 341 | Thermocouple
TC | 12/29/2023 | Temperature | Fabricated | Static | Temperature | Degrees C | TC_VALUES | 12-DS-1991 | 12 | 35 | 118191.4 | -25.46 | 45.2626 | -93.7113 | 9.96 | 01/01/1993 | 05/01/2022 | Horizontal | 12TC035 | 341 | Thermocouple
TC | 12/29/2023 | Temperature | Fabricated | Static | Temperature | Degrees C | TC_VALUES | 12-DS-1991 | 12 | 36 | 118191.4 | -25.46 | 45.2626 | -93.7113 | 12.48 | 01/01/1993 | 05/01/2022 | Horizontal | 12TC036 | 341 | Thermocouple
TC | 12/29/2023 | Temperature | Fabricated | Static | Temperature | Degrees C | TC_VALUES | 12-DS-1991 | 12 | 37 | 118191.4 | -25.46 | 45.2626 | -93.7113 | 18.48 | 01/01/1993 | 05/01/2022 | Horizontal | 12TC037 | 341 | Thermocouple
TC | 12/29/2023 | Temperature | Fabricated | Static | Temperature | Degrees C | TC_VALUES | 12-DS-1991 | 12 | 38 | 118191.4 | -25.46 | 45.2626 | -93.7113 | 24.48 | 01/01/1993 | 05/01/2022 | Horizontal | 12TC038 | 341 | Thermocouple
TC | 12/29/2023 | Temperature | Fabricated | Static | Temperature | Degrees C | TC_VALUES | 12-DS-1991 | 12 | 39 | 118191.4 | -25.46 | 45.2626 | -93.7113 | 36.48 | 01/01/1993 | 05/01/2022 | Horizontal | 12TC039 | 341 | Thermocouple
TC | 12/29/2023 | Temperature | Fabricated | Static | Temperature | Degrees C | TC_VALUES | 12-DS-1991 | 12 | 40 | 118191.4 | -25.46 | 45.2626 | -93.7113 | 48.48 | 01/01/1993 | 05/01/2022 | Horizontal | 12TC040 | 341 | Thermocouple
TC | 12/29/2023 | Temperature | Fabricated | Static | Temperature | Degrees C | TC_VALUES | 12-DS-1991 | 12 | 41 | 118191.4 | -25.46 | 45.2626 | -93.7113 | 60.48 | 01/01/1993 | 05/01/2022 | Horizontal | 12TC041 | 341 | Thermocouple
TC | 12/29/2023 | Temperature | Fabricated | Static | Temperature | Degrees C | TC_VALUES | 12-DS-1991 | 12 | 42 | 118191.4 | -25.46 | 45.2626 | -93.7113 | 96.48 | 01/01/1993 | 11/17/2007 | Horizontal | 12TC042 | 341 | Thermocouple
TD | 12/29/2023 | Moisture | Fabricated | Static | Moisture - Volumetric Content | cm3/cm3 | TD_VALUES | 12-DS-1991 | 12 | 23 | 118193.9 | -25.16 | 45.2626 | -93.7113 | 18.24 | 01/01/1993 | 05/01/2022 |  | 12TD023 | 341 | Time Domain Reflectometer
TD | 12/29/2023 | Moisture | Fabricated | Static | Moisture - Volumetric Content | cm3/cm3 | TD_VALUES | 12-DS-1991 | 12 | 24 | 118193.9 | -25.16 | 45.2626 | -93.7113 | 25.08 | 01/01/1993 | 05/01/2022 |  | 12TD024 | 341 | Time Domain Reflectometer
TD | 12/29/2023 | Moisture | Fabricated | Static | Moisture - Volumetric Content | cm3/cm3 | TD_VALUES | 12-DS-1991 | 12 | 25 | 118193.9 | -25.16 | 45.2626 | -93.7113 | 30.96 | 01/01/1993 | 05/01/2022 |  | 12TD025 | 341 | Time Domain Reflectometer
TD | 12/29/2023 | Moisture | Fabricated | Static | Moisture - Volumetric Content | cm3/cm3 | TD_VALUES | 12-DS-1991 | 12 | 26 | 118193.9 | -25.16 | 45.2626 | -93.7113 | 36.96 | 01/01/1993 | 05/01/2022 |  | 12TD026 | 341 | Time Domain Reflectometer
TD | 12/29/2023 | Moisture | Fabricated | Static | Moisture - Volumetric Content | cm3/cm3 | TD_VALUES | 12-DS-1991 | 12 | 27 | 118193.9 | -25.16 | 45.2626 | -93.7113 | 48.96 | 01/01/1993 | 05/01/2022 |  | 12TD027 | 341 | Time Domain Reflectometer
TD | 12/29/2023 | Moisture | Fabricated | Static | Moisture - Volumetric Content | cm3/cm3 | TD_VALUES | 12-DS-1991 | 12 | 28 | 118193.9 | -25.16 | 45.2626 | -93.7113 | 61.2 | 01/01/1993 | 05/01/2022 |  | 12TD028 | 341 | Time Domain Reflectometer
TD | 12/29/2023 | Moisture | Fabricated | Static | Moisture - Volumetric Content | cm3/cm3 | TD_VALUES | 12-P-1991 | 12 | 1 | 118190 | 0.04 | 45.2626 | -93.7114 | 11.64 | 01/01/1993 | 05/01/2022 |  | 12TD001 | 350 | Time Domain Reflectometer
TD | 12/29/2023 | Moisture | Fabricated | Static | Moisture - Volumetric Content | cm3/cm3 | TD_VALUES | 12-P-1991 | 12 | 2 | 118190 | 0.04 | 45.2626 | -93.7114 | 17.64 | 01/01/1993 | 05/01/2022 |  | 12TD002 | 349 | Time Domain Reflectometer
TD | 12/29/2023 | Moisture | Fabricated | Static | Moisture - Volumetric Content | cm3/cm3 | TD_VALUES | 12-P-1991 | 12 | 3 | 118190 | 0.04 | 45.2626 | -93.7114 | 24.12 | 01/01/1993 | 05/01/2022 |  | 12TD003 | 349 | Time Domain Reflectometer
TD | 12/29/2023 | Moisture | Fabricated | Static | Moisture - Volumetric Content | cm3/cm3 | TD_VALUES | 12-P-1991 | 12 | 4 | 118190 | 0.04 | 45.2626 | -93.7114 | 36.12 | 01/01/1993 | 05/01/2022 |  | 12TD004 | 349 | Time Domain Reflectometer
TD | 12/29/2023 | Moisture | Fabricated | Static | Moisture - Volumetric Content | cm3/cm3 | TD_VALUES | 12-P-1991 | 12 | 5 | 118190 | 0.04 | 45.2626 | -93.7114 | 48.12 | 01/01/1993 | 05/01/2022 |  | 12TD005 | 349 | Time Domain Reflectometer
TD | 12/29/2023 | Moisture | Fabricated | Static | Moisture - Volumetric Content | cm3/cm3 | TD_VALUES | 12-P-1991 | 12 | 6 | 118190 | 0.04 | 45.2626 | -93.7114 | 59.64 | 01/01/1993 | 05/01/2022 |  | 12TD006 | 349 | Time Domain Reflectometer
TD | 12/29/2023 | Moisture | Fabricated | Static | Moisture - Volumetric Content | cm3/cm3 | TD_VALUES | 12-P-1991 | 12 | 7 | 118190 | 0.04 | 45.2626 | -93.7114 | 95.64 | 01/01/1993 | 05/01/2022 |  | 12TD007 | 349 | Time Domain Reflectometer
TD | 12/29/2023 | Moisture | Fabricated | Static | Moisture - Volumetric Content | cm3/cm3 | TD_VALUES | 12-D-1991 | 12 | 8 | 118188 | -9.82 | 45.2626 | -93.7114 | 13.08 | 01/01/1993 | 05/01/2022 |  | 12TD008 | 346 | Time Domain Reflectometer
TD | 12/29/2023 | Moisture | Fabricated | Static | Moisture - Volumetric Content | cm3/cm3 | TD_VALUES | 12-D-1991 | 12 | 9 | 118188 | -9.82 | 45.2626 | -93.7114 | 19.32 | 01/01/1993 | 05/01/2022 |  | 12TD009 | 345 | Time Domain Reflectometer
TD | 12/29/2023 | Moisture | Fabricated | Static | Moisture - Volumetric Content | cm3/cm3 | TD_VALUES | 12-D-1991 | 12 | 10 | 118188 | -9.82 | 45.2626 | -93.7114 | 25.08 | 01/01/1993 | 05/01/2022 |  | 12TD010 | 345 | Time Domain Reflectometer
TD | 12/29/2023 | Moisture | Fabricated | Static | Moisture - Volumetric Content | cm3/cm3 | TD_VALUES | 12-D-1991 | 12 | 11 | 118188 | -9.82 | 45.2626 | -93.7114 | 37.32 | 01/01/1993 | 05/01/2022 |  | 12TD011 | 345 | Time Domain Reflectometer
TD | 12/29/2023 | Moisture | Fabricated | Static | Moisture - Volumetric Content | cm3/cm3 | TD_VALUES | 12-D-1991 | 12 | 12 | 118188 | -9.82 | 45.2626 | -93.7114 | 49.32 | 01/01/1993 | 05/01/2022 |  | 12TD012 | 345 | Time Domain Reflectometer
TD | 12/29/2023 | Moisture | Fabricated | Static | Moisture - Volumetric Content | cm3/cm3 | TD_VALUES | 12-D-1991 | 12 | 13 | 118188 | -9.82 | 45.2626 | -93.7114 | 61.08 | 01/01/1993 | 05/01/2022 |  | 12TD013 | 345 | Time Domain Reflectometer
TD | 12/29/2023 | Moisture | Fabricated | Static | Moisture - Volumetric Content | cm3/cm3 | TD_VALUES | 12-D-1991 | 12 | 14 | 118188 | -9.82 | 45.2626 | -93.7114 | 96.6 | 01/01/1993 | 05/01/2022 |  | 12TD014 | 345 | Time Domain Reflectometer
TD | 12/29/2023 | Moisture | Fabricated | Static | Moisture - Volumetric Content | cm3/cm3 | TD_VALUES | 12-DS-1991 | 12 | 15 | 118187.3 | -16.16 | 45.2626 | -93.7114 | 12.96 | 01/01/1993 | 05/01/2022 |  | 12TD015 | 341 | Time Domain Reflectometer
TD | 12/29/2023 | Moisture | Fabricated | Static | Moisture - Volumetric Content | cm3/cm3 | TD_VALUES | 12-DS-1991 | 12 | 16 | 118187.3 | -16.16 | 45.2626 | -93.7114 | 18.96 | 01/01/1993 | 05/01/2022 |  | 12TD016 | 341 | Time Domain Reflectometer
TD | 12/29/2023 | Moisture | Fabricated | Static | Moisture - Volumetric Content | cm3/cm3 | TD_VALUES | 12-DS-1991 | 12 | 17 | 118187.3 | -16.16 | 45.2626 | -93.7114 | 24.96 | 01/01/1993 | 05/01/2022 |  | 12TD017 | 341 | Time Domain Reflectometer
TD | 12/29/2023 | Moisture | Fabricated | Static | Moisture - Volumetric Content | cm3/cm3 | TD_VALUES | 12-DS-1991 | 12 | 18 | 118187.3 | -16.16 | 45.2626 | -93.7114 | 30.96 | 01/01/1993 | 05/01/2022 |  | 12TD018 | 341 | Time Domain Reflectometer
TD | 12/29/2023 | Moisture | Fabricated | Static | Moisture - Volumetric Content | cm3/cm3 | TD_VALUES | 12-DS-1991 | 12 | 19 | 118187.3 | -16.16 | 45.2626 | -93.7114 | 37.44 | 01/01/1993 | 05/01/2022 |  | 12TD019 | 341 | Time Domain Reflectometer
CE | 12/29/2023 | Strain | Tokyo Sokki PML-60 | Dynamic | Pavement Strain | Microstrain |  | 12-D-1991 | 12 | 1 | 118165.8 | -3.82 | 45.2626 | -93.7115 | 1.68 | 01/01/1993 | 11/17/2007 | Transverse | 12CE001 | 347 | Concrete Embedment Strain Gauge
CE | 12/29/2023 | Strain | Tokyo Sokki PML-60 | Dynamic | Pavement Strain | Microstrain |  | 12-D-1991 | 12 | 2 | 118165.4 | -6.85 | 45.2626 | -93.7115 | 1.32 | 01/01/1993 | 11/17/2007 | Transverse | 12CE002 | 347 | Concrete Embedment Strain Gauge
CE | 12/29/2023 | Strain | Tokyo Sokki PML-60 | Dynamic | Pavement Strain | Microstrain |  | 12-D-1991 | 12 | 3 | 118164.9 | -9.92 | 45.2627 | -93.7115 | 1.68 | 01/01/1993 | 11/17/2007 | Transverse | 12CE003 | 347 | Concrete Embedment Strain Gauge
CE | 12/29/2023 | Strain | Tokyo Sokki PML-60 | Dynamic | Pavement Strain | Microstrain |  | 12-D-1991 | 12 | 4 | 118164.7 | -10.89 | 45.2627 | -93.7115 | 1.44 | 01/01/1993 | 11/17/2007 | Transverse | 12CE004 | 347 | Concrete Embedment Strain Gauge
CE | 12/29/2023 | Strain | Tokyo Sokki PML-60 | Dynamic | Pavement Strain | Microstrain |  | 12-D-1991 | 12 | 5 | 118165.8 | -3.82 | 45.2626 | -93.7115 | 9.36 | 01/01/1993 | 11/17/2007 | Longitudinal | 12CE005 | 347 | Concrete Embedment Strain Gauge
CE | 12/29/2023 | Strain | Tokyo Sokki PML-60 | Dynamic | Pavement Strain | Microstrain |  | 12-D-1991 | 12 | 6 | 118165.4 | -6.85 | 45.2626 | -93.7115 | 9 | 01/01/1993 | 11/17/2007 | Longitudinal | 12CE006 | 347 | Concrete Embedment Strain Gauge
CE | 12/29/2023 | Strain | Tokyo Sokki PML-60 | Dynamic | Pavement Strain | Microstrain |  | 12-D-1991 | 12 | 7 | 118164.9 | -9.92 | 45.2627 | -93.7115 | 9.48 | 01/01/1993 | 11/17/2007 | Longitudinal | 12CE007 | 347 | Concrete Embedment Strain Gauge
CE | 12/29/2023 | Strain | Tokyo Sokki PML-60 | Dynamic | Pavement Strain | Microstrain |  | 12-D-1991 | 12 | 8 | 118164.7 | -10.89 | 45.2627 | -93.7115 | 9.12 | 01/01/1993 | 11/17/2007 | Longitudinal | 12CE008 | 347 | Concrete Embedment Strain Gauge
CE | 12/29/2023 | Strain | Tokyo Sokki PML-60 | Dynamic | Pavement Strain | Microstrain |  | 12-D-1991 | 12 | 9 | 118171.9 | -3.87 | 45.2626 | -93.7114 | 1.44 | 01/01/1993 | 11/17/2007 | Transverse | 12CE009 | 347 | Concrete Embedment Strain Gauge
CE | 12/29/2023 | Strain | Tokyo Sokki PML-60 | Dynamic | Pavement Strain | Microstrain |  | 12-D-1991 | 12 | 10 | 118170.9 | -9.84 | 45.2626 | -93.7114 | 1.56 | 01/01/1993 | 11/17/2007 | Transverse | 12CE010 | 347 | Concrete Embedment Strain Gauge
CE | 12/29/2023 | Strain | Tokyo Sokki PML-60 | Dynamic | Pavement Strain | Microstrain |  | 12-D-1991 | 12 | 11 | 118170.7 | -10.85 | 45.2626 | -93.7114 | 1.44 | 01/01/1993 | 05/01/2022 | Transverse | 12CE011 | 347 | Concrete Embedment Strain Gauge
CE | 12/29/2023 | Strain | Tokyo Sokki PML-60 | Dynamic | Pavement Strain | Microstrain |  | 12-D-1991 | 12 | 12 | 118171.9 | -3.87 | 45.2626 | -93.7114 | 9.12 | 01/01/1993 | 11/17/2007 | Longitudinal | 12CE012 | 347 | Concrete Embedment Strain Gauge
CE | 12/29/2023 | Strain | Tokyo Sokki PML-60 | Dynamic | Pavement Strain | Microstrain |  | 12-D-1991 | 12 | 13 | 118170.9 | -9.84 | 45.2626 | -93.7114 | 9.24 | 01/01/1993 | 05/01/2022 | Longitudinal | 12CE013 | 347 | Concrete Embedment Strain Gauge
CE | 12/29/2023 | Strain | Tokyo Sokki PML-60 | Dynamic | Pavement Strain | Microstrain |  | 12-D-1991 | 12 | 14 | 118170.7 | -10.85 | 45.2626 | -93.7114 | 9.12 | 01/01/1993 | 11/17/2007 | Longitudinal | 12CE014 | 347 | Concrete Embedment Strain Gauge
CE | 12/29/2023 | Strain | Tokyo Sokki PML-60 | Dynamic | Pavement Strain | Microstrain |  | 12-D-1991 | 12 | 15 | 118177.9 | -3.9 | 45.2626 | -93.7114 | 1.44 | 01/01/1993 | 05/01/2022 | Transverse | 12CE015 | 347 | Concrete Embedment Strain Gauge
CE | 12/29/2023 | Strain | Tokyo Sokki PML-60 | Dynamic | Pavement Strain | Microstrain |  | 12-D-1991 | 12 | 16 | 118177.3 | -6.82 | 45.2626 | -93.7114 | 1.2 | 01/01/1993 | 05/01/2022 | Transverse | 12CE016 | 347 | Concrete Embedment Strain Gauge
CE | 12/29/2023 | Strain | Tokyo Sokki PML-60 | Dynamic | Pavement Strain | Microstrain |  | 12-D-1991 | 12 | 17 | 118176.8 | -9.83 | 45.2626 | -93.7114 | 1.44 | 01/01/1993 | 05/01/2022 | Transverse | 12CE017 | 347 | Concrete Embedment Strain Gauge
CE | 12/29/2023 | Strain | Tokyo Sokki PML-60 | Dynamic | Pavement Strain | Microstrain |  | 12-D-1991 | 12 | 18 | 118176.6 | -10.8 | 45.2626 | -93.7114 | 1.2 | 01/01/1993 | 05/01/2022 | Transverse | 12CE018 | 347 | Concrete Embedment Strain Gauge
CE | 12/29/2023 | Strain | Tokyo Sokki PML-60 | Dynamic | Pavement Strain | Microstrain |  | 12-D-1991 | 12 | 19 | 118177.9 | -3.9 | 45.2626 | -93.7114 | 9.12 | 01/01/1993 | 11/17/2007 | Longitudinal | 12CE019 | 347 | Concrete Embedment Strain Gauge
CE | 12/29/2023 | Strain | Tokyo Sokki PML-60 | Dynamic | Pavement Strain | Microstrain |  | 12-D-1991 | 12 | 20 | 118177.3 | -6.82 | 45.2626 | -93.7114 | 9 | 01/01/1993 | 11/17/2007 | Longitudinal | 12CE020 | 347 | Concrete Embedment Strain Gauge
CE | 12/29/2023 | Strain | Tokyo Sokki PML-60 | Dynamic | Pavement Strain | Microstrain |  | 12-D-1991 | 12 | 21 | 118176.8 | -9.83 | 45.2626 | -93.7114 | 9.12 | 01/01/1993 | 11/17/2007 | Longitudinal | 12CE021 | 347 | Concrete Embedment Strain Gauge
CE | 12/29/2023 | Strain | Tokyo Sokki PML-60 | Dynamic | Pavement Strain | Microstrain |  | 12-D-1991 | 12 | 22 | 118176.6 | -10.8 | 45.2626 | -93.7114 | 9 | 01/01/1993 | 11/17/2007 | Longitudinal | 12CE022 | 347 | Concrete Embedment Strain Gauge
DT | 12/29/2023 | Displacement | Schaevitz HCD-500 | Dynamic | Slab Displacement | Millimeters |  | 12-D-1991 | 12 | 1 | 118192.8 | -6.87 | 45.2626 | -93.7114 | 3 | 01/01/1993 | 11/17/2007 | Vertical | 12DT001 | 347 | Linear Variable Differential Transducer
DT | 12/29/2023 | Displacement | Schaevitz HCD-500 | Dynamic | Slab Displacement | Millimeters |  | 12-D-1991 | 12 | 2 | 118192.4 | -9.8 | 45.2626 | -93.7114 | 3 | 01/01/1993 | 11/17/2007 | Vertical | 12DT002 | 347 | Linear Variable Differential Transducer
DT | 12/29/2023 | Displacement | Schaevitz HCD-500 | Dynamic | Slab Displacement | Millimeters |  | 12-D-1991 | 12 | 3 | 118194.8 | -6.9 | 45.2626 | -93.7114 | 3 | 01/01/1993 | 11/17/2007 | Vertical | 12DT003 | 347 | Linear Variable Differential Transducer
DT | 12/29/2023 | Displacement | Schaevitz HCD-500 | Dynamic | Slab Displacement | Millimeters |  | 12-D-1991 | 12 | 4 | 118194.3 | -9.88 | 45.2626 | -93.7114 | 3 | 01/01/1993 | 11/17/2007 | Vertical | 12DT004 | 347 | Linear Variable Differential Transducer
DW | 12/29/2023 | Pressure | Geokon 3410S | Dynamic | Water Pressure | kPa |  | 12-D-1991 | 12 | 1 | 118190.4 | -10 | 45.2626 | -93.7114 | 13.32 | 01/01/1993 | 11/17/2007 | Horizontal | 12DW001 | 346 | Dynamic Pore Water Pressure Cell
DW | 12/29/2023 | Pressure | Geokon 3410S | Dynamic | Water Pressure | kPa |  | 12-D-1991 | 12 | 2 | 118190.4 | -10 | 45.2626 | -93.7114 | 19.2 | 01/01/1993 | 11/17/2007 | Horizontal | 12DW002 | 345 | Dynamic Pore Water Pressure Cell
DW | 12/29/2023 | Pressure | Geokon 3410S | Dynamic | Water Pressure | kPa |  | 12-D-1991 | 12 | 3 | 118190.4 | -10 | 45.2626 | -93.7114 | 25.2 | 01/01/1993 | 05/01/2022 | Horizontal | 12DW003 | 345 | Dynamic Pore Water Pressure Cell
DW | 12/29/2023 | Pressure | Geokon 3410S | Dynamic | Water Pressure | kPa |  | 12-D-1991 | 12 | 4 | 118190.4 | -10 | 45.2626 | -93.7114 | 31.2 | 01/01/1993 | 11/17/2007 | Horizontal | 12DW004 | 345 | Dynamic Pore Water Pressure Cell
FS | 12/29/2023 | Pressure | Geokon 4500SL | Static | Pore Water Presurre - Frequency Response | hertz(Hz) | FS_VALUES | 12-P-1991 | 12 | 1 | 118194.1 | 1.58 | 45.2626 | -93.7114 | 47.76 | 01/01/1993 | 05/01/2022 |  | 12FS001 | 349 | Positive Pore Water Pressure Sensor
FS | 12/29/2023 | Pressure | Geokon 4500SL | Static | Pore Water Presurre - Frequency Response | hertz(Hz) | FS_VALUES | 12-P-1991 | 12 | 4 | 118194.1 | 1.51 | 45.2626 | -93.7114 | 11.76 | 01/01/1993 | 11/17/2007 |  | 12FS004 | 350 | Positive Pore Water Pressure Sensor
FS | 12/29/2023 | Pressure | Geokon 4500SL | Static | Pore Water Presurre - Frequency Response | hertz(Hz) | FS_VALUES | 12-P-1991 | 12 | 3 | 118198.3 | 1.47 | 45.2626 | -93.7114 | 23.16 | 01/01/1993 | 05/01/2022 |  | 12FS003 | 349 | Positive Pore Water Pressure Sensor
FS | 12/29/2023 | Pressure | Geokon 4500SL | Static | Pore Water Presurre - Frequency Response | hertz(Hz) | FS_VALUES | 12-P-1991 | 12 | 2 | 118195.7 | 1.47 | 45.2626 | -93.7114 | 35.64 | 01/01/1993 | 05/01/2022 |  | 12FS002 | 349 | Positive Pore Water Pressure Sensor
HC | 12/29/2023 | Joint Opening | Tokyo Sokki TML PI-5 | Static | Joint Movement | Millimeters | HC_VALUES | 12-D-1991 | 12 | 1 | 118164.4 | -3.87 | 45.2626 | -93.7115 | 2.04 | 01/01/1993 | 11/17/2007 | Longitudinal | 12HC001 | 347 | Horizontal Clip Gauge
HC | 12/29/2023 | Joint Opening | Tokyo Sokki TML PI-5 | Static | Joint Movement | Millimeters | HC_VALUES | 12-D-1991 | 12 | 2 | 118163 | -9.61 | 45.2627 | -93.7115 | 2.04 | 01/01/1993 | 11/17/2007 | Longitudinal | 12HC002 | 347 | Horizontal Clip Gauge
HC | 12/29/2023 | Joint Opening | Tokyo Sokki TML PI-5 | Static | Joint Movement | Millimeters | HC_VALUES | 12-P-1991 | 12 | 3 | 118195.7 | 3.88 | 45.2626 | -93.7114 | 2.04 | 01/01/1993 | 11/17/2007 | Longitudinal | 12HC003 | 351 | Horizontal Clip Gauge
HC | 12/29/2023 | Joint Opening | Tokyo Sokki TML PI-5 | Static | Joint Movement | Millimeters | HC_VALUES | 12-P-1991 | 12 | 4 | 118196.6 | 9.81 | 45.2626 | -93.7114 | 2.04 | 01/01/1993 | 11/17/2007 | Longitudinal | 12HC004 | 351 | Horizontal Clip Gauge
NP | 12/29/2023 | Moisture | Fabricated on Site | Static | Soil Moisture | % Moist Volume |  | 12-D-1991 | 12 | 1 | 118187.9 | -6.07 | 45.2626 | -93.7114 | 0 | 01/01/1993 | 11/17/2007 | Vertical | 12NP001 | 347 | Neutron Probe Access Tube
NP | 12/29/2023 | Moisture | Fabricated on Site | Static | Soil Moisture | % Moist Volume |  | 12-DS-1991 | 12 | 2 | 118159 | -15.95 | 45.2627 | -93.7115 | 0 | 01/01/1993 | 11/17/2007 | Vertical | 12NP002 | 341 | Neutron Probe Access Tube
OS | 12/29/2023 | Water Level | Fabricated on Site | Static | Water Table Level | Meters | OS_COAX_RAW_VALUES | 12-DS-1991 | 12 | 1 | 118212.3 | -25.5 | 45.2626 | -93.7113 | 180 | 01/01/1993 | 05/01/2022 | Vertical | 12OS001 | 341 | Open Stand Pipe
PK | 12/29/2023 | Pressure | Kulite 0234 | Dynamic | Pressure - Soil | kPa |  | 12-D-1991 | 12 | 1 | 118190.7 | -9.59 | 45.2626 | -93.7114 | 18.12 | 01/01/1993 | 11/17/2007 | Vertical | 12PK001 | 345 | Kulite Dynamic Soil Pressure Cell
PL | 12/29/2023 | Pressure | Geokon 4800E | Static | Pressure - Soil - Lateral | kPa | PL_VALUES | 12-P-1991 | 12 | 1 | 118197.5 | 2.26 | 45.2626 | -93.7114 | 49.44 | 01/01/1993 | 05/01/2022 | Vertical | 12PL001 | 349 | Geokon Static Soil pressure sensor
PT | 12/29/2023 | Pressure | Geokon 4800E | Static | Pressure - Soil - Vertical | kPa | PT_VALUES | 12-D-1991 | 12 | 1 | 118194.3 | -0.07 | 45.2626 | -93.7114 | 48.12 | 01/01/1993 | 11/17/2007 | Horizontal | 12PT001 | 345 | Geokon Static Soil pressure sensor
PT | 12/29/2023 | Pressure | Geokon 4800E | Static | Pressure - Soil - Vertical | kPa | PT_VALUES | 12-D-1991 | 12 | 2 | 118195.4 | -0.03 | 45.2626 | -93.7114 | 35.88 | 01/01/1993 | 11/17/2007 | Horizontal | 12PT002 | 345 | Geokon Static Soil pressure sensor
PT | 12/29/2023 | Pressure | Geokon 4800E | Static | Pressure - Soil - Vertical | kPa | PT_VALUES | 12-P-1991 | 12 | 3 | 118198.2 | 0.11 | 45.2626 | -93.7114 | 24.12 | 01/01/1993 | 05/01/2022 | Horizontal | 12PT003 | 349 | Geokon Static Soil pressure sensor
PT | 12/29/2023 | Pressure | Geokon 4800E | Static | Pressure - Soil - Vertical | kPa | PT_VALUES | 12-P-1991 | 12 | 4 | 118193.9 | 0.01 | 45.2626 | -93.7114 | 12 | 01/01/1993 | 11/17/2007 | Horizontal | 12PT004 | 350 | Geokon Static Soil pressure sensor
RP | 12/29/2023 | Moisture | Fabricated on Site | Static | Dielectric Content | Ohm-units | RP_VALUES | 12-D-1991 | 12 | 1 | 118188.3 | -0.01 | 45.2626 | -93.7114 | 11.28 | 01/01/1993 | 11/17/2007 |  | 12RP001 | 346 | Resistivity Probe
RP | 12/29/2023 | Moisture | Fabricated on Site | Static | Dielectric Content | Ohm-units | RP_VALUES | 12-D-1991 | 12 | 2 | 118186.7 | -9.94 | 45.2626 | -93.7114 | 11.28 | 01/01/1993 | 11/17/2007 |  | 12RP002 | 346 | Resistivity Probe
RP | 12/29/2023 | Moisture | Fabricated on Site | Static | Dielectric Content | Ohm-units | RP_VALUES | 12-DS-1991 | 12 | 3 | 118185.5 | -16.01 | 45.2626 | -93.7114 | 12.48 | 01/01/1993 | 11/17/2007 |  | 12RP003 | 341 | Resistivity Probe
RP | 12/29/2023 | Moisture | Fabricated on Site | Static | Dielectric Content | Ohm-units | RP_VALUES | 12-DS-1991 | 12 | 4 | 118192.1 | -25.39 | 45.2626 | -93.7113 | 12 | 01/01/1993 | 11/17/2007 |  | 12RP004 | 341 | Resistivity Probe
RS | 12/29/2023 | Pressure | Geokon 4500SL | Static | Temperature - Resistance | Kilohms | RS_VALUES | 12-P-1991 | 12 | 1 | 118194.1 | 1.58 | 45.2626 | -93.7114 | 47.76 | 01/01/1993 | 05/01/2022 |  | 12RS001 | 349 | Positive Pore Water Pressure Sensor
RS | 12/29/2023 | Pressure | Geokon 4500SL | Static | Temperature - Resistance | Kilohms | RS_VALUES | 12-P-1991 | 12 | 4 | 118194.1 | 1.51 | 45.2626 | -93.7114 | 11.76 | 01/01/1993 | 11/17/2007 |  | 12RS004 | 350 | Positive Pore Water Pressure Sensor
RS | 12/29/2023 | Pressure | Geokon 4500SL | Static | Temperature - Resistance | Kilohms | RS_VALUES | 12-P-1991 | 12 | 3 | 118198.3 | 1.47 | 45.2626 | -93.7114 | 23.16 | 01/01/1993 | 05/01/2022 |  | 12RS003 | 349 | Positive Pore Water Pressure Sensor
RS | 12/29/2023 | Pressure | Geokon 4500SL | Static | Temperature - Resistance | Kilohms | RS_VALUES | 12-P-1991 | 12 | 2 | 118195.7 | 1.47 | 45.2626 | -93.7114 | 35.64 | 01/01/1993 | 05/01/2022 |  | 12RS002 | 349 | Positive Pore Water Pressure Sensor
SW | 12/29/2023 | Pressure | Geokon 4500SL | Static | Pressure - Water | kPa | SW_VALUES | 12-P-1991 | 12 | 1 | 118194.1 | 1.58 | 45.2626 | -93.7114 | 47.76 | 01/01/1993 | 05/01/2022 | Horizontal | 12SW001 | 349 | Positive Pore Water Pressure Sensor
SW | 12/29/2023 | Pressure | Geokon 4500SL | Static | Pressure - Water | kPa | SW_VALUES | 12-P-1991 | 12 | 2 | 118195.7 | 1.47 | 45.2626 | -93.7114 | 35.64 | 01/01/1993 | 05/01/2022 | Horizontal | 12SW002 | 349 | Positive Pore Water Pressure Sensor
SW | 12/29/2023 | Pressure | Geokon 4500SL | Static | Pressure - Water | kPa | SW_VALUES | 12-P-1991 | 12 | 3 | 118198.3 | 1.47 | 45.2626 | -93.7114 | 23.16 | 01/01/1993 | 05/01/2022 | Horizontal | 12SW003 | 349 | Positive Pore Water Pressure Sensor
SW | 12/29/2023 | Pressure | Geokon 4500SL | Static | Pressure - Water | kPa | SW_VALUES | 12-P-1991 | 12 | 4 | 118194.1 | 1.51 | 45.2626 | -93.7114 | 11.76 | 01/01/1993 | 11/17/2007 | Horizontal | 12SW004 | 350 | Positive Pore Water Pressure Sensor
TB | 12/29/2023 | Drainage | Fabricated | Static | Drainage Volume | Liters | TB_VALUES | 12-DS-1991 | 12 | 1 | 117827.4 | -33.85 | 45.2633 | -93.7124 | 0 | 01/01/1993 | 05/01/2022 |  | 12TB001 | 341 | Tipping Bucket
TB | 12/29/2023 | Drainage | Fabricated | Static | Drainage Volume | Liters | TB_VALUES | 12-PS-1991 | 12 | 2 | 117835 | 29.92 | 45.2631 | -93.7126 | 0 | 01/01/1993 | 05/01/2022 |  | 12TB002 | 353 | Tipping Bucket
TC | 12/29/2023 | Temperature | Fabricated | Static | Temperature | Degrees C | TC_VALUES | 12-D-1991 | 12 | 1 | 118187.7 | -0.03 | 45.2626 | -93.7114 | 1.2 | 01/01/1993 | 05/01/2022 | Horizontal | 12TC001 | 347 | Thermocouple
TC | 12/29/2023 | Temperature | Fabricated | Static | Temperature | Degrees C | TC_VALUES | 12-D-1991 | 12 | 2 | 118187.7 | -0.03 | 45.2626 | -93.7114 | 3 | 01/01/1993 | 05/01/2022 | Horizontal | 12TC002 | 347 | Thermocouple
TC | 12/29/2023 | Temperature | Fabricated | Static | Temperature | Degrees C | TC_VALUES | 12-D-1991 | 12 | 3 | 118187.7 | -0.03 | 45.2626 | -93.7114 | 6.48 | 01/01/1993 | 05/01/2022 | Horizontal | 12TC003 | 347 | Thermocouple
TC | 12/29/2023 | Temperature | Fabricated | Static | Temperature | Degrees C | TC_VALUES | 13-D-1991 | 13 | 4 | 118566 | -9.84 | 45.262 | -93.7102 | 9.48 | 01/01/1993 | 11/17/2007 | Horizontal | 13TC004 | 364 | Thermocouple
TC | 12/29/2023 | Temperature | Fabricated | Static | Temperature | Degrees C | TC_VALUES | 13-D-1991 | 13 | 5 | 118566 | -9.84 | 45.262 | -93.7102 | 11.52 | 01/01/1993 | 11/17/2007 | Horizontal | 13TC005 | 363 | Thermocouple
TC | 12/29/2023 | Temperature | Fabricated | Static | Temperature | Degrees C | TC_VALUES | 13-D-1991 | 13 | 6 | 118566 | -9.84 | 45.262 | -93.7102 | 17.52 | 01/01/1993 | 11/17/2007 | Horizontal | 13TC006 | 362 | Thermocouple
TC | 12/29/2023 | Temperature | Fabricated | Static | Temperature | Degrees C | TC_VALUES | 13-D-1991 | 13 | 7 | 118566 | -9.84 | 45.262 | -93.7102 | 23.52 | 01/01/1993 | 11/17/2007 | Horizontal | 13TC007 | 362 | Thermocouple
TC | 12/29/2023 | Temperature | Fabricated | Static | Temperature | Degrees C | TC_VALUES | 13-D-1991 | 13 | 8 | 118566 | -9.84 | 45.262 | -93.7102 | 35.52 | 01/01/1993 | 11/17/2007 | Horizontal | 13TC008 | 362 | Thermocouple
TC | 12/29/2023 | Temperature | Fabricated | Static | Temperature | Degrees C | TC_VALUES | 13-D-1991 | 13 | 9 | 118566 | -9.84 | 45.262 | -93.7102 | 47.52 | 01/01/1993 | 11/17/2007 | Horizontal | 13TC009 | 362 | Thermocouple
TC | 12/29/2023 | Temperature | Fabricated | Static | Temperature | Degrees C | TC_VALUES | 13-D-1991 | 13 | 10 | 118566 | -9.84 | 45.262 | -93.7102 | 59.52 | 01/01/1993 | 11/17/2007 | Horizontal | 13TC010 | 362 | Thermocouple
TC | 12/29/2023 | Temperature | Fabricated | Static | Temperature | Degrees C | TC_VALUES | 13-D-1991 | 13 | 11 | 118566 | -9.84 | 45.262 | -93.7102 | 95.52 | 01/01/1993 | 11/17/2007 | Horizontal | 13TC011 | 362 | Thermocouple
TD | 12/29/2023 | Moisture | Fabricated | Static | Moisture - Volumetric Content | cm3/cm3 | TD_VALUES | 13-D-1991 | 13 | 1 | 118568 | -9.66 | 45.262 | -93.7102 | 12.36 | 01/01/1993 | 11/17/2007 |  | 13TD001 | 363 | Time Domain Reflectometer
TD | 12/29/2023 | Moisture | Fabricated | Static | Moisture - Volumetric Content | cm3/cm3 | TD_VALUES | 13-D-1991 | 13 | 2 | 118568 | -9.66 | 45.262 | -93.7102 | 17.88 | 01/01/1993 | 11/17/2007 |  | 13TD002 | 362 | Time Domain Reflectometer
TD | 12/29/2023 | Moisture | Fabricated | Static | Moisture - Volumetric Content | cm3/cm3 | TD_VALUES | 13-D-1991 | 13 | 3 | 118568 | -9.66 | 45.262 | -93.7102 | 24.36 | 01/01/1993 | 11/17/2007 |  | 13TD003 | 362 | Time Domain Reflectometer
TD | 12/29/2023 | Moisture | Fabricated | Static | Moisture - Volumetric Content | cm3/cm3 | TD_VALUES | 13-D-1991 | 13 | 4 | 118568 | -9.66 | 45.262 | -93.7102 | 36.36 | 01/01/1993 | 11/17/2007 |  | 13TD004 | 362 | Time Domain Reflectometer
TD | 12/29/2023 | Moisture | Fabricated | Static | Moisture - Volumetric Content | cm3/cm3 | TD_VALUES | 13-D-1991 | 13 | 5 | 118568 | -9.66 | 45.262 | -93.7102 | 48.36 | 01/01/1993 | 11/17/2007 |  | 13TD005 | 362 | Time Domain Reflectometer
TD | 12/29/2023 | Moisture | Fabricated | Static | Moisture - Volumetric Content | cm3/cm3 | TD_VALUES | 13-D-1991 | 13 | 6 | 118568 | -9.66 | 45.262 | -93.7102 | 60.36 | 01/01/1993 | 11/17/2007 |  | 13TD006 | 362 | Time Domain Reflectometer
TD | 12/29/2023 | Moisture | Fabricated | Static | Moisture - Volumetric Content | cm3/cm3 | TD_VALUES | 13-D-1991 | 13 | 7 | 118568 | -9.66 | 45.262 | -93.7102 | 96.36 | 01/01/1993 | 11/17/2007 |  | 13TD007 | 362 | Time Domain Reflectometer
WM | 12/29/2023 | Moisture | Watermark 200-X | Static | Moisture - Soil - Relative | Centibar | WM_VALUES | 13-D-1991 | 13 | 1 | 118568 | -9.66 | 45.262 | -93.7102 | 12.36 | 01/01/1993 | 11/17/2007 | Horizontal | 13WM001 | 363 | Moisture Block
WM | 12/29/2023 | Moisture | Watermark 200-X | Static | Moisture - Soil - Relative | Centibar | WM_VALUES | 13-D-1991 | 13 | 2 | 118568 | -9.66 | 45.262 | -93.7102 | 17.88 | 01/01/1993 | 11/17/2007 | Horizontal | 13WM002 | 362 | Moisture Block
WM | 12/29/2023 | Moisture | Watermark 200-X | Static | Moisture - Soil - Relative | Centibar | WM_VALUES | 13-D-1991 | 13 | 3 | 118568 | -9.66 | 45.262 | -93.7102 | 24.36 | 01/01/1993 | 11/17/2007 | Horizontal | 13WM003 | 362 | Moisture Block
WM | 12/29/2023 | Moisture | Watermark 200-X | Static | Moisture - Soil - Relative | Centibar | WM_VALUES | 13-D-1991 | 13 | 4 | 118568 | -9.66 | 45.262 | -93.7102 | 36.36 | 01/01/1993 | 11/17/2007 | Horizontal | 13WM004 | 362 | Moisture Block
WM | 12/29/2023 | Moisture | Watermark 200-X | Static | Moisture - Soil - Relative | Centibar | WM_VALUES | 13-D-1991 | 13 | 5 | 118568 | -9.66 | 45.262 | -93.7102 | 48.36 | 01/01/1993 | 11/17/2007 | Horizontal | 13WM005 | 362 | Moisture Block
WM | 12/29/2023 | Moisture | Watermark 200-X | Static | Moisture - Soil - Relative | Centibar | WM_VALUES | 13-D-1991 | 13 | 6 | 118568 | -9.66 | 45.262 | -93.7102 | 60.36 | 01/01/1993 | 11/17/2007 | Horizontal | 13WM006 | 362 | Moisture Block
WM | 12/29/2023 | Moisture | Watermark 200-X | Static | Moisture - Soil - Relative | Centibar | WM_VALUES | 13-D-1991 | 13 | 7 | 118568 | -9.66 | 45.262 | -93.7102 | 96.36 | 01/01/1993 | 11/17/2007 | Horizontal | 13WM007 | 362 | Moisture Block
CE | 12/29/2023 | Strain | Tokyo Sokki PML-60 | Dynamic | Pavement Strain | Microstrain |  | 13-D-1991 | 13 | 1 | 118525.8 | -3.82 | 45.262 | -93.7104 | 1.2 | 01/01/1993 | 11/17/2007 | Longitudinal | 13CE001 | 364 | Concrete Embedment Strain Gauge
CE | 12/29/2023 | Strain | Tokyo Sokki PML-60 | Dynamic | Pavement Strain | Microstrain |  | 13-D-1991 | 13 | 2 | 118525.3 | -6.84 | 45.262 | -93.7104 | 1.32 | 01/01/1993 | 11/17/2007 | Longitudinal | 13CE002 | 364 | Concrete Embedment Strain Gauge
CE | 12/29/2023 | Strain | Tokyo Sokki PML-60 | Dynamic | Pavement Strain | Microstrain |  | 13-D-1991 | 13 | 3 | 118524.8 | -9.83 | 45.2621 | -93.7103 | 1.56 | 01/01/1993 | 11/17/2007 | Longitudinal | 13CE003 | 364 | Concrete Embedment Strain Gauge
CE | 12/29/2023 | Strain | Tokyo Sokki PML-60 | Dynamic | Pavement Strain | Microstrain |  | 13-D-1991 | 13 | 4 | 118524.7 | -10.86 | 45.2621 | -93.7103 | 1.68 | 01/01/1993 | 11/17/2007 | Longitudinal | 13CE004 | 364 | Concrete Embedment Strain Gauge
CE | 12/29/2023 | Strain | Tokyo Sokki PML-60 | Dynamic | Pavement Strain | Microstrain |  | 13-D-1991 | 13 | 5 | 118525.8 | -3.82 | 45.262 | -93.7104 | 9 | 01/01/1993 | 11/17/2007 | Transverse | 13CE005 | 364 | Concrete Embedment Strain Gauge
CE | 12/29/2023 | Strain | Tokyo Sokki PML-60 | Dynamic | Pavement Strain | Microstrain |  | 13-D-1991 | 13 | 6 | 118525.3 | -6.84 | 45.262 | -93.7104 | 9 | 01/01/1993 | 11/17/2007 | Transverse | 13CE006 | 364 | Concrete Embedment Strain Gauge
CE | 12/29/2023 | Strain | Tokyo Sokki PML-60 | Dynamic | Pavement Strain | Microstrain |  | 13-D-1991 | 13 | 7 | 118524.8 | -9.83 | 45.2621 | -93.7103 | 9.48 | 01/01/1993 | 11/17/2007 | Transverse | 13CE007 | 364 | Concrete Embedment Strain Gauge
CE | 12/29/2023 | Strain | Tokyo Sokki PML-60 | Dynamic | Pavement Strain | Microstrain |  | 13-D-1991 | 13 | 8 | 118524.7 | -10.86 | 45.2621 | -93.7103 | 9.48 | 01/01/1993 | 11/17/2007 | Transverse | 13CE008 | 364 | Concrete Embedment Strain Gauge
CE | 12/29/2023 | Strain | Tokyo Sokki PML-60 | Dynamic | Pavement Strain | Microstrain |  | 13-D-1991 | 13 | 9 | 118534.3 | -3.82 | 45.262 | -93.7103 | 0.84 | 01/01/1993 | 11/17/2007 | Longitudinal | 13CE009 | 364 | Concrete Embedment Strain Gauge
CE | 12/29/2023 | Strain | Tokyo Sokki PML-60 | Dynamic | Pavement Strain | Microstrain |  | 13-D-1991 | 13 | 10 | 118533.4 | -9.87 | 45.262 | -93.7103 | 1.2 | 01/01/1993 | 11/17/2007 | Longitudinal | 13CE010 | 364 | Concrete Embedment Strain Gauge
CE | 12/29/2023 | Strain | Tokyo Sokki PML-60 | Dynamic | Pavement Strain | Microstrain |  | 13-D-1991 | 13 | 11 | 118533.2 | -10.79 | 45.262 | -93.7103 | 1.2 | 01/01/1993 | 11/17/2007 | Longitudinal | 13CE011 | 364 | Concrete Embedment Strain Gauge
CE | 12/29/2023 | Strain | Tokyo Sokki PML-60 | Dynamic | Pavement Strain | Microstrain |  | 13-D-1991 | 13 | 12 | 118534.3 | -3.82 | 45.262 | -93.7103 | 8.16 | 01/01/1993 | 11/17/2007 | Transverse | 13CE012 | 364 | Concrete Embedment Strain Gauge
CE | 12/29/2023 | Strain | Tokyo Sokki PML-60 | Dynamic | Pavement Strain | Microstrain |  | 13-D-1991 | 13 | 13 | 118533.4 | -9.87 | 45.262 | -93.7103 | 9 | 01/01/1993 | 11/17/2007 | Transverse | 13CE013 | 364 | Concrete Embedment Strain Gauge
CE | 12/29/2023 | Strain | Tokyo Sokki PML-60 | Dynamic | Pavement Strain | Microstrain |  | 13-D-1991 | 13 | 14 | 118533.2 | -10.79 | 45.262 | -93.7103 | 9 | 01/01/1993 | 11/17/2007 | Transverse | 13CE014 | 364 | Concrete Embedment Strain Gauge
CE | 12/29/2023 | Strain | Tokyo Sokki PML-60 | Dynamic | Pavement Strain | Microstrain |  | 13-D-1991 | 13 | 15 | 118542.9 | -3.86 | 45.262 | -93.7103 | 1.2 | 01/01/1993 | 11/17/2007 | Longitudinal | 13CE015 | 364 | Concrete Embedment Strain Gauge
CE | 12/29/2023 | Strain | Tokyo Sokki PML-60 | Dynamic | Pavement Strain | Microstrain |  | 13-D-1991 | 13 | 16 | 118542.4 | -6.89 | 45.262 | -93.7103 | 1.32 | 01/01/1993 | 11/17/2007 | Longitudinal | 13CE016 | 364 | Concrete Embedment Strain Gauge
CE | 12/29/2023 | Strain | Tokyo Sokki PML-60 | Dynamic | Pavement Strain | Microstrain |  | 13-D-1991 | 13 | 17 | 118541.9 | -9.8 | 45.262 | -93.7103 | 1.2 | 01/01/1993 | 11/17/2007 | Longitudinal | 13CE017 | 364 | Concrete Embedment Strain Gauge
CE | 12/29/2023 | Strain | Tokyo Sokki PML-60 | Dynamic | Pavement Strain | Microstrain |  | 13-D-1991 | 13 | 18 | 118541.6 | -10.86 | 45.262 | -93.7103 | 1.32 | 01/01/1993 | 11/17/2007 | Longitudinal | 13CE018 | 364 | Concrete Embedment Strain Gauge
CE | 12/29/2023 | Strain | Tokyo Sokki PML-60 | Dynamic | Pavement Strain | Microstrain |  | 13-D-1991 | 13 | 19 | 118542.9 | -3.86 | 45.262 | -93.7103 | 8.88 | 01/01/1993 | 11/17/2007 | Transverse | 13CE019 | 364 | Concrete Embedment Strain Gauge
CE | 12/29/2023 | Strain | Tokyo Sokki PML-60 | Dynamic | Pavement Strain | Microstrain |  | 13-D-1991 | 13 | 20 | 118542.4 | -6.89 | 45.262 | -93.7103 | 9 | 01/01/1993 | 11/17/2007 | Transverse | 13CE020 | 364 | Concrete Embedment Strain Gauge
CE | 12/29/2023 | Strain | Tokyo Sokki PML-60 | Dynamic | Pavement Strain | Microstrain |  | 13-D-1991 | 13 | 21 | 118541.9 | -9.8 | 45.262 | -93.7103 | 9 | 01/01/1993 | 11/17/2007 | Transverse | 13CE021 | 364 | Concrete Embedment Strain Gauge
CE | 12/29/2023 | Strain | Tokyo Sokki PML-60 | Dynamic | Pavement Strain | Microstrain |  | 13-D-1991 | 13 | 22 | 118541.6 | -10.86 | 45.262 | -93.7103 | 9.24 | 01/01/1993 | 11/17/2007 | Transverse | 13CE022 | 364 | Concrete Embedment Strain Gauge
CE | 12/29/2023 | Strain | Tokyo Sokki PML-60 | Dynamic | Pavement Strain | Microstrain |  | 13-D-1991 | 13 | 23 | 118534.4 | -10.08 | 45.262 | -93.7103 | 0.12 | 01/01/1993 | 11/17/2007 | Longitudinal | 13CE023 | 364 | Concrete Embedment Strain Gauge
CE | 12/29/2023 | Strain | Tokyo Sokki PML-60 | Dynamic | Pavement Strain | Microstrain |  | 13-D-1991 | 13 | 24 | 118534.4 | -10.08 | 45.262 | -93.7103 | 0.96 | 01/01/1993 | 11/17/2007 | Longitudinal | 13CE024 | 364 | Concrete Embedment Strain Gauge
CE | 12/29/2023 | Strain | Tokyo Sokki PML-60 | Dynamic | Pavement Strain | Microstrain |  | 13-D-1991 | 13 | 25 | 118534.4 | -10.08 | 45.262 | -93.7103 | 9 | 01/01/1993 | 11/17/2007 | Longitudinal | 13CE025 | 364 | Concrete Embedment Strain Gauge
CE | 12/29/2023 | Strain | Tokyo Sokki PML-60 | Dynamic | Pavement Strain | Microstrain |  | 13-D-1991 | 13 | 26 | 118533 | -11.67 | 45.262 | -93.7103 | 0.12 | 01/01/1993 | 11/17/2007 | Longitudinal | 13CE026 | 364 | Concrete Embedment Strain Gauge
CE | 12/29/2023 | Strain | Tokyo Sokki PML-60 | Dynamic | Pavement Strain | Microstrain |  | 13-D-1991 | 13 | 27 | 118533 | -11.67 | 45.262 | -93.7103 | 0.96 | 01/01/1993 | 11/17/2007 | Longitudinal | 13CE027 | 364 | Concrete Embedment Strain Gauge
CE | 12/29/2023 | Strain | Tokyo Sokki PML-60 | Dynamic | Pavement Strain | Microstrain |  | 13-D-1991 | 13 | 28 | 118533 | -11.67 | 45.262 | -93.7103 | 9 | 01/01/1993 | 11/17/2007 | Longitudinal | 13CE028 | 364 | Concrete Embedment Strain Gauge
CE | 12/29/2023 | Strain | Tokyo Sokki PML-60 | Dynamic | Pavement Strain | Microstrain |  | 13-D-1991 | 13 | 29 | 118525.8 | -3.82 | 45.262 | -93.7104 | 1.2 | 01/01/1993 | 11/17/2007 | Longitudinal | 13CE029 | 364 | Concrete Embedment Strain Gauge
CE | 12/29/2023 | Strain | Tokyo Sokki PML-60 | Dynamic | Pavement Strain | Microstrain |  | 13-D-1991 | 13 | 30 | 118525.8 | -3.82 | 45.262 | -93.7104 | 9 | 01/01/1993 | 11/17/2007 | Transverse | 13CE030 | 364 | Concrete Embedment Strain Gauge
DT | 12/29/2023 | Displacement | Schaevitz HCD-500 | Dynamic | Slab Displacement | Millimeters |  | 13-P-1991 | 13 | 1 | 118544.6 | 3.9 | 45.262 | -93.7103 | 3 | 01/01/1993 | 11/17/2007 | Vertical | 13DT001 | 368 | Linear Variable Differential Transducer
DT | 12/29/2023 | Displacement | Schaevitz HCD-500 | Dynamic | Slab Displacement | Millimeters |  | 13-P-1991 | 13 | 2 | 118545.6 | 9.97 | 45.262 | -93.7103 | 3 | 01/01/1993 | 11/17/2007 | Vertical | 13DT002 | 368 | Linear Variable Differential Transducer
DT | 12/29/2023 | Displacement | Schaevitz HCD-500 | Dynamic | Slab Displacement | Millimeters |  | 13-P-1991 | 13 | 3 | 118546.5 | 3.97 | 45.262 | -93.7103 | 3 | 01/01/1993 | 11/17/2007 | Vertical | 13DT003 | 368 | Linear Variable Differential Transducer
DT | 12/29/2023 | Displacement | Schaevitz HCD-500 | Dynamic | Slab Displacement | Millimeters |  | 13-P-1991 | 13 | 4 | 118547.6 | 9.92 | 45.262 | -93.7103 | 3 | 01/01/1993 | 11/17/2007 | Vertical | 13DT004 | 368 | Linear Variable Differential Transducer
HC | 12/29/2023 | Joint Opening | Tokyo Sokki TML PI-5 | Static | Joint Movement | Millimeters | HC_VALUES | 13-D-1991 | 13 | 1 | 118524.2 | -4.06 | 45.262 | -93.7104 | 2.04 | 01/01/1993 | 11/17/2007 | Longitudinal | 13HC001 | 364 | Horizontal Clip Gauge
HC | 12/29/2023 | Joint Opening | Tokyo Sokki TML PI-5 | Static | Joint Movement | Millimeters | HC_VALUES | 13-D-1991 | 13 | 2 | 118523.3 | -9.83 | 45.2621 | -93.7104 | 2.04 | 01/01/1993 | 11/17/2007 | Longitudinal | 13HC002 | 364 | Horizontal Clip Gauge
HC | 12/29/2023 | Joint Opening | Tokyo Sokki TML PI-5 | Static | Joint Movement | Millimeters | HC_VALUES | 13-P-1991 | 13 | 3 | 118566.1 | 4.05 | 45.262 | -93.7103 | 2.04 | 01/01/1993 | 11/17/2007 | Longitudinal | 13HC003 | 368 | Horizontal Clip Gauge
HC | 12/29/2023 | Joint Opening | Tokyo Sokki TML PI-5 | Static | Joint Movement | Millimeters | HC_VALUES | 13-P-1991 | 13 | 4 | 118567.1 | 10.08 | 45.2619 | -93.7103 | 2.04 | 01/01/1993 | 11/17/2007 | Longitudinal | 13HC004 | 368 | Horizontal Clip Gauge
NP | 12/29/2023 | Moisture | Fabricated on Site | Static | Soil Moisture | % Moist Volume |  | 13-D-1991 | 13 | 1 | 118569 | -5.99 | 45.262 | -93.7102 | 0 | 01/01/1993 | 11/17/2007 | Vertical | 13NP001 | 364 | Neutron Probe Access Tube
OS | 12/29/2023 | Water Level | Fabricated on Site | Static | Water Table Level | Meters | OS_COAX_RAW_VALUES | 13-DS-1991 | 13 | 1 | 118558.4 | -25.06 | 45.262 | -93.7102 | 180 | 01/01/1993 | 11/17/2007 | Vertical | 13OS001 | 358 | Open Stand Pipe
PA | 12/29/2023 | Displacement | Kistler 8628B50 | Dynamic | Displacement | Gravities (g) |  | 13-D-1991 | 13 | 1 | 118542.9 | -5.86 | 45.262 | -93.7103 | 1.44 | 01/01/1993 | 11/17/2007 | Vertical | 13PA001 | 364 | Piezo-Accelerometer
PA | 12/29/2023 | Displacement | Kistler 8628B50 | Dynamic | Displacement | Gravities (g) |  | 13-D-1991 | 13 | 2 | 118543.4 | -5.86 | 45.262 | -93.7103 | 1.56 | 01/01/1993 | 11/17/2007 | Vertical | 13PA002 | 364 | Piezo-Accelerometer
PA | 12/29/2023 | Displacement | Kistler 8628B50 | Dynamic | Displacement | Gravities (g) |  | 13-D-1991 | 13 | 3 | 118544.4 | -5.88 | 45.262 | -93.7103 | 1.8 | 01/01/1993 | 11/17/2007 | Vertical | 13PA003 | 364 | Piezo-Accelerometer
PA | 12/29/2023 | Displacement | Kistler 8628B50 | Dynamic | Displacement | Gravities (g) |  | 13-D-1991 | 13 | 4 | 118545 | -5.9 | 45.262 | -93.7103 | 1.68 | 01/01/1993 | 11/17/2007 | Vertical | 13PA004 | 364 | Piezo-Accelerometer
PA | 12/29/2023 | Displacement | Kistler 8628B50 | Dynamic | Displacement | Gravities (g) |  | 13-D-1991 | 13 | 5 | 118545.4 | -5.88 | 45.262 | -93.7103 | 1.44 | 01/01/1993 | 11/17/2007 | Vertical | 13PA005 | 364 | Piezo-Accelerometer
PA | 12/29/2023 | Displacement | Kistler 8628B50 | Dynamic | Displacement | Gravities (g) |  | 13-D-1991 | 13 | 6 | 118545.9 | -5.9 | 45.262 | -93.7103 | 1.8 | 01/01/1993 | 11/17/2007 | Vertical | 13PA006 | 364 | Piezo-Accelerometer
PG | 12/29/2023 | Pressure | Geokon 3500 | Dynamic | Pressure - Soil | kPa |  | 13-D-1991 | 13 | 1 | 118545.8 | -3.77 | 45.262 | -93.7103 | 9.36 | 01/01/1993 | 11/17/2007 | Horizontal | 13PG001 | 363 | Geokon Dynamic Soil Pressure Cell
PG | 12/29/2023 | Pressure | Geokon 3500 | Dynamic | Pressure - Soil | kPa |  | 13-D-1991 | 13 | 2 | 118544.8 | -9.75 | 45.262 | -93.7103 | 9.6 | 01/01/1993 | 11/17/2007 | Horizontal | 13PG002 | 363 | Geokon Dynamic Soil Pressure Cell
PG | 12/29/2023 | Pressure | Geokon 3500 | Dynamic | Pressure - Soil | kPa |  | 13-D-1991 | 13 | 3 | 118549 | -5.92 | 45.262 | -93.7103 | 9.48 | 01/01/1993 | 11/17/2007 | Horizontal | 13PG003 | 363 | Geokon Dynamic Soil Pressure Cell
PG | 12/29/2023 | Pressure | Geokon 3500 | Dynamic | Pressure - Soil | kPa |  | 13-D-1991 | 13 | 4 | 118554.4 | -3.74 | 45.262 | -93.7103 | 9.36 | 01/01/1993 | 11/17/2007 | Horizontal | 13PG004 | 363 | Geokon Dynamic Soil Pressure Cell
PG | 12/29/2023 | Pressure | Geokon 3500 | Dynamic | Pressure - Soil | kPa |  | 13-D-1991 | 13 | 5 | 118553.3 | -9.87 | 45.262 | -93.7103 | 9.36 | 01/01/1993 | 11/17/2007 | Horizontal | 13PG005 | 363 | Geokon Dynamic Soil Pressure Cell
PG | 12/29/2023 | Pressure | Geokon 3500 | Dynamic | Pressure - Soil | kPa |  | 13-D-1991 | 13 | 6 | 118559 | -5.89 | 45.262 | -93.7103 | 9.48 | 01/01/1993 | 11/17/2007 | Horizontal | 13PG006 | 363 | Geokon Dynamic Soil Pressure Cell
PG | 12/29/2023 | Pressure | Geokon 3500 | Dynamic | Pressure - Soil | kPa |  | 13-D-1991 | 13 | 7 | 118562.9 | -3.76 | 45.262 | -93.7102 | 9.6 | 01/01/1993 | 11/17/2007 | Horizontal | 13PG007 | 363 | Geokon Dynamic Soil Pressure Cell
PG | 12/29/2023 | Pressure | Geokon 3500 | Dynamic | Pressure - Soil | kPa |  | 13-D-1991 | 13 | 8 | 118561.9 | -9.71 | 45.262 | -93.7102 | 9.48 | 01/01/1993 | 11/17/2007 | Horizontal | 13PG008 | 363 | Geokon Dynamic Soil Pressure Cell
RP | 12/29/2023 | Moisture | Fabricated on Site | Static | Dielectric Content | Ohm-units | RP_VALUES | 13-D-1991 | 13 | 1 | 118566.6 | -9.94 | 45.262 | -93.7102 | 11.52 | 01/01/1993 | 11/17/2007 |  | 13RP001 | 363 | Resistivity Probe
SS | 12/29/2023 | Strain | LWK-06-W250B-350 | Dynamic | Strain - Steel Dowel Bar | Microstrain |  | 13-D-1991 | 13 | 1 | 118544.9 | -0.5 | 45.262 | -93.7103 | 2.4 | 01/01/1993 | 11/17/2007 | Horizontal | 13SS001 | 364 | Strain Gauge on dowel bar
SS | 12/29/2023 | Strain | LWK-06-W250B-350 | Dynamic | Strain - Steel Dowel Bar | Microstrain |  | 13-D-1991 | 13 | 5 | 118544.4 | -3.47 | 45.262 | -93.7103 | 2.64 | 01/01/1993 | 11/17/2007 | Horizontal | 13SS005 | 364 | Strain Gauge on dowel bar
SS | 12/29/2023 | Strain | LWK-06-W250B-350 | Dynamic | Strain - Steel Dowel Bar | Microstrain |  | 13-D-1991 | 13 | 9 | 118543.9 | -6.42 | 45.262 | -93.7103 | 2.88 | 01/01/1993 | 11/17/2007 | Horizontal | 13SS009 | 364 | Strain Gauge on dowel bar
SS | 12/29/2023 | Strain | LWK-06-W250B-350 | Dynamic | Strain - Steel Dowel Bar | Microstrain |  | 13-D-1991 | 13 | 13 | 118543.8 | -7.41 | 45.262 | -93.7103 | 3.12 | 01/01/1993 | 11/17/2007 | Horizontal | 13SS013 | 364 | Strain Gauge on dowel bar
SS | 12/29/2023 | Strain | LWK-06-W250B-350 | Dynamic | Strain - Steel Dowel Bar | Microstrain |  | 13-D-1991 | 13 | 17 | 118543.4 | -9.38 | 45.262 | -93.7103 | 3.48 | 01/01/1993 | 11/17/2007 | Horizontal | 13SS017 | 364 | Strain Gauge on dowel bar
SS | 12/29/2023 | Strain | LWK-06-W250B-350 | Dynamic | Strain - Steel Dowel Bar | Microstrain |  | 13-D-1991 | 13 | 21 | 118543.1 | -11.33 | 45.262 | -93.7103 | 3 | 01/01/1993 | 11/17/2007 | Horizontal | 13SS021 | 364 | Strain Gauge on dowel bar
TC | 12/29/2023 | Temperature | Fabricated | Static | Temperature | Degrees C | TC_VALUES | 13-D-1991 | 13 | 1 | 118566 | -9.84 | 45.262 | -93.7102 | 0.96 | 01/01/1993 | 11/17/2007 | Horizontal | 13TC001 | 364 | Thermocouple
TC | 12/29/2023 | Temperature | Fabricated | Static | Temperature | Degrees C | TC_VALUES | 13-D-1991 | 13 | 2 | 118566 | -9.84 | 45.262 | -93.7102 | 3 | 01/01/1993 | 11/17/2007 | Horizontal | 13TC002 | 364 | Thermocouple
TC | 12/29/2023 | Temperature | Fabricated | Static | Temperature | Degrees C | TC_VALUES | 13-D-1991 | 13 | 3 | 118566 | -9.84 | 45.262 | -93.7102 | 6 | 01/01/1993 | 11/17/2007 | Horizontal | 13TC003 | 364 | Thermocouple
NP | 12/29/2023 | Moisture | Fabricated on Site | Static | Soil Moisture | % Moist Volume |  | 14-D-1991 | 14 | 1 | 119248.2 | -6.01 | 45.2608 | -93.7081 | 0 | 01/01/1993 | 11/17/2007 | Vertical | 14NP001 | 384 | Neutron Probe Access Tube
OS | 12/29/2023 | Water Level | Fabricated on Site | Static | Water Table Level | Meters | OS_COAX_RAW_VALUES | 14-DS-1991 | 14 | 1 | 119242.2 | -25.33 | 45.2609 | -93.7081 | 180 | 01/01/1993 | 05/07/2008 | Vertical | 14OS001 | 375 | Open Stand Pipe
RP | 12/29/2023 | Moisture | Fabricated on Site | Static | Dielectric Content | Ohm-units | RP_VALUES | 14-D-1991 | 14 | 1 | 119246.4 | -9.7 | 45.2608 | -93.7081 | 11.16 | 01/01/1993 | 11/17/2007 |  | 14RP001 | 379 | Resistivity Probe
TC | 12/29/2023 | Temperature | Fabricated | Static | Temperature | Degrees C | TC_VALUES | 14-D-1991 | 14 | 1 | 119245.7 | -9.72 | 45.2608 | -93.7081 | 1.2 | 01/01/1993 | 05/07/2008 | Horizontal | 14TC001 | 384 | Thermocouple
TC | 12/29/2023 | Temperature | Fabricated | Static | Temperature | Degrees C | TC_VALUES | 14-D-1991 | 14 | 2 | 119245.7 | -9.72 | 45.2608 | -93.7081 | 2.28 | 01/01/1993 | 05/07/2008 | Horizontal | 14TC002 | 383 | Thermocouple
TC | 12/29/2023 | Temperature | Fabricated | Static | Temperature | Degrees C | TC_VALUES | 14-D-1991 | 14 | 3 | 119245.7 | -9.72 | 45.2608 | -93.7081 | 5.28 | 01/01/1993 | 05/07/2008 | Horizontal | 14TC003 | 381 | Thermocouple
TC | 12/29/2023 | Temperature | Fabricated | Static | Temperature | Degrees C | TC_VALUES | 14-D-1991 | 14 | 4 | 119245.7 | -9.72 | 45.2608 | -93.7081 | 10.68 | 01/01/1993 | 05/07/2008 | Horizontal | 14TC004 | 380 | Thermocouple
TC | 12/29/2023 | Temperature | Fabricated | Static | Temperature | Degrees C | TC_VALUES | 14-D-1991 | 14 | 5 | 119245.7 | -9.72 | 45.2608 | -93.7081 | 15.36 | 01/01/1993 | 05/07/2008 | Horizontal | 14TC005 | 379 | Thermocouple
TC | 12/29/2023 | Temperature | Fabricated | Static | Temperature | Degrees C | TC_VALUES | 14-D-1991 | 14 | 6 | 119245.7 | -9.72 | 45.2608 | -93.7081 | 23.4 | 01/01/1993 | 05/07/2008 | Horizontal | 14TC006 | 379 | Thermocouple
TC | 12/29/2023 | Temperature | Fabricated | Static | Temperature | Degrees C | TC_VALUES | 14-D-1991 | 14 | 7 | 119245.7 | -9.72 | 45.2608 | -93.7081 | 35.4 | 01/01/1993 | 05/07/2008 | Horizontal | 14TC007 | 379 | Thermocouple
TC | 12/29/2023 | Temperature | Fabricated | Static | Temperature | Degrees C | TC_VALUES | 14-D-1991 | 14 | 8 | 119245.7 | -9.72 | 45.2608 | -93.7081 | 47.4 | 01/01/1993 | 05/07/2008 | Horizontal | 14TC008 | 379 | Thermocouple
TC | 12/29/2023 | Temperature | Fabricated | Static | Temperature | Degrees C | TC_VALUES | 14-D-1991 | 14 | 9 | 119245.7 | -9.72 | 45.2608 | -93.7081 | 59.4 | 01/01/1993 | 05/07/2008 | Horizontal | 14TC009 | 379 | Thermocouple
TC | 12/29/2023 | Temperature | Fabricated | Static | Temperature | Degrees C | TC_VALUES | 14-D-1991 | 14 | 10 | 119245.7 | -9.72 | 45.2608 | -93.7081 | 95.4 | 01/01/1993 | 05/07/2008 | Horizontal | 14TC010 | 379 | Thermocouple
TD | 12/29/2023 | Moisture | Fabricated | Static | Moisture - Volumetric Content | cm3/cm3 | TD_VALUES | 14-D-1991 | 14 | 1 | 119248 | -9.58 | 45.2608 | -93.7081 | 11.4 | 01/01/1993 | 05/07/2008 |  | 14TD001 | 379 | Time Domain Reflectometer
TD | 12/29/2023 | Moisture | Fabricated | Static | Moisture - Volumetric Content | cm3/cm3 | TD_VALUES | 14-D-1991 | 14 | 2 | 119248 | -9.58 | 45.2608 | -93.7081 | 16.8 | 01/01/1993 | 05/07/2008 |  | 14TD002 | 379 | Time Domain Reflectometer
TD | 12/29/2023 | Moisture | Fabricated | Static | Moisture - Volumetric Content | cm3/cm3 | TD_VALUES | 14-D-1991 | 14 | 3 | 119248 | -9.58 | 45.2608 | -93.7081 | 24.84 | 01/01/1993 | 05/07/2008 |  | 14TD003 | 379 | Time Domain Reflectometer
TD | 12/29/2023 | Moisture | Fabricated | Static | Moisture - Volumetric Content | cm3/cm3 | TD_VALUES | 14-D-1991 | 14 | 4 | 119248 | -9.58 | 45.2608 | -93.7081 | 36.84 | 01/01/1993 | 05/07/2008 |  | 14TD004 | 379 | Time Domain Reflectometer
TD | 12/29/2023 | Moisture | Fabricated | Static | Moisture - Volumetric Content | cm3/cm3 | TD_VALUES | 14-D-1991 | 14 | 5 | 119248 | -9.58 | 45.2608 | -93.7081 | 48.48 | 01/01/1993 | 05/07/2008 |  | 14TD005 | 379 | Time Domain Reflectometer
TD | 12/29/2023 | Moisture | Fabricated | Static | Moisture - Volumetric Content | cm3/cm3 | TD_VALUES | 14-D-1991 | 14 | 6 | 119248 | -9.58 | 45.2608 | -93.7081 | 60.72 | 01/01/1993 | 05/07/2008 |  | 14TD006 | 379 | Time Domain Reflectometer
TD | 12/29/2023 | Moisture | Fabricated | Static | Moisture - Volumetric Content | cm3/cm3 | TD_VALUES | 14-D-1991 | 14 | 7 | 119248 | -9.58 | 45.2608 | -93.7081 | 96.6 | 01/01/1993 | 05/07/2008 |  | 14TD007 | 379 | Time Domain Reflectometer
TE | 12/29/2023 | Strain | Dynatest PAST-2AC | Dynamic | Pavement Strain - Transverse | Microstrain |  | 14-D-1991 | 14 | 1 | 119260 | -10.76 | 45.2608 | -93.7081 | 10.92 | 01/01/1993 | 11/17/2007 |  | 14TE001 | 380 | Transverse Embedment Strain Gauge
TE | 12/29/2023 | Strain | Dynatest PAST-2AC | Dynamic | Pavement Strain - Transverse | Microstrain |  | 14-D-1991 | 14 | 2 | 119260 | -9.72 | 45.2608 | -93.7081 | 11.16 | 01/01/1993 | 11/17/2007 |  | 14TE002 | 380 | Transverse Embedment Strain Gauge
TE | 12/29/2023 | Strain | Dynatest PAST-2AC | Dynamic | Pavement Strain - Transverse | Microstrain |  | 14-D-1991 | 14 | 3 | 119260.1 | -8.8 | 45.2608 | -93.7081 | 11.16 | 01/01/1993 | 05/07/2008 |  | 14TE003 | 380 | Transverse Embedment Strain Gauge
WM | 12/29/2023 | Moisture | Watermark 200-X | Static | Moisture - Soil - Relative | Centibar | WM_VALUES | 14-D-1991 | 14 | 1 | 119248 | -9.58 | 45.2608 | -93.7081 | 11.4 | 01/01/1993 | 05/07/2008 | Horizontal | 14WM001 | 379 | Moisture Block
WM | 12/29/2023 | Moisture | Watermark 200-X | Static | Moisture - Soil - Relative | Centibar | WM_VALUES | 14-D-1991 | 14 | 2 | 119248 | -9.58 | 45.2608 | -93.7081 | 16.8 | 01/01/1993 | 05/07/2008 | Horizontal | 14WM002 | 379 | Moisture Block
WM | 12/29/2023 | Moisture | Watermark 200-X | Static | Moisture - Soil - Relative | Centibar | WM_VALUES | 14-D-1991 | 14 | 3 | 119248 | -9.58 | 45.2608 | -93.7081 | 24.84 | 01/01/1993 | 05/07/2008 | Horizontal | 14WM003 | 379 | Moisture Block
WM | 12/29/2023 | Moisture | Watermark 200-X | Static | Moisture - Soil - Relative | Centibar | WM_VALUES | 14-D-1991 | 14 | 4 | 119248 | -9.58 | 45.2608 | -93.7081 | 36.84 | 01/01/1993 | 05/07/2008 | Horizontal | 14WM004 | 379 | Moisture Block
WM | 12/29/2023 | Moisture | Watermark 200-X | Static | Moisture - Soil - Relative | Centibar | WM_VALUES | 14-D-1991 | 14 | 5 | 119248 | -9.58 | 45.2608 | -93.7081 | 48.48 | 01/01/1993 | 05/07/2008 | Horizontal | 14WM005 | 379 | Moisture Block
WM | 12/29/2023 | Moisture | Watermark 200-X | Static | Moisture - Soil - Relative | Centibar | WM_VALUES | 14-D-1991 | 14 | 6 | 119248 | -9.58 | 45.2608 | -93.7081 | 60.72 | 01/01/1993 | 05/07/2008 | Horizontal | 14WM006 | 379 | Moisture Block
WM | 12/29/2023 | Moisture | Watermark 200-X | Static | Moisture - Soil - Relative | Centibar | WM_VALUES | 14-D-1991 | 14 | 7 | 119248 | -9.58 | 45.2608 | -93.7081 | 96.6 | 01/01/1993 | 05/07/2008 | Horizontal | 14WM007 | 379 | Moisture Block
TD | 12/29/2023 | Moisture | Fabricated | Static | Moisture - Volumetric Content | cm3/cm3 | TD_VALUES | 15-DS-1991 | 15 | 20 | 119595 | -16.03 | 45.2603 | -93.707 | 48.96 | 01/01/1993 | 11/17/2007 |  | 15TD020 | 398 | Time Domain Reflectometer
TD | 12/29/2023 | Moisture | Fabricated | Static | Moisture - Volumetric Content | cm3/cm3 | TD_VALUES | 15-DS-1991 | 15 | 21 | 119595 | -16.03 | 45.2603 | -93.707 | 60.96 | 01/01/1993 | 11/17/2007 |  | 15TD021 | 398 | Time Domain Reflectometer
TD | 12/29/2023 | Moisture | Fabricated | Static | Moisture - Volumetric Content | cm3/cm3 | TD_VALUES | 15-DS-1991 | 15 | 22 | 119594 | -25.16 | 45.2603 | -93.707 | 8.28 | 01/01/1993 | 11/17/2007 |  | 15TD022 | 398 | Time Domain Reflectometer
TD | 12/29/2023 | Moisture | Fabricated | Static | Moisture - Volumetric Content | cm3/cm3 | TD_VALUES | 15-DS-1991 | 15 | 23 | 119594 | -25.16 | 45.2603 | -93.707 | 14.04 | 01/01/1993 | 11/17/2007 |  | 15TD023 | 398 | Time Domain Reflectometer
TD | 12/29/2023 | Moisture | Fabricated | Static | Moisture - Volumetric Content | cm3/cm3 | TD_VALUES | 15-DS-1991 | 15 | 24 | 119594 | -25.16 | 45.2603 | -93.707 | 22.56 | 01/01/1993 | 11/17/2007 |  | 15TD024 | 398 | Time Domain Reflectometer
TD | 12/29/2023 | Moisture | Fabricated | Static | Moisture - Volumetric Content | cm3/cm3 | TD_VALUES | 15-DS-1991 | 15 | 25 | 119594 | -25.16 | 45.2603 | -93.707 | 27.96 | 01/01/1993 | 11/17/2007 |  | 15TD025 | 398 | Time Domain Reflectometer
TD | 12/29/2023 | Moisture | Fabricated | Static | Moisture - Volumetric Content | cm3/cm3 | TD_VALUES | 15-DS-1991 | 15 | 26 | 119594 | -25.16 | 45.2603 | -93.707 | 33.96 | 01/01/1993 | 11/17/2007 |  | 15TD026 | 398 | Time Domain Reflectometer
TD | 12/29/2023 | Moisture | Fabricated | Static | Moisture - Volumetric Content | cm3/cm3 | TD_VALUES | 15-DS-1991 | 15 | 27 | 119594 | -25.16 | 45.2603 | -93.707 | 45.96 | 01/01/1993 | 11/17/2007 |  | 15TD027 | 398 | Time Domain Reflectometer
TD | 12/29/2023 | Moisture | Fabricated | Static | Moisture - Volumetric Content | cm3/cm3 | TD_VALUES | 15-DS-1991 | 15 | 28 | 119594 | -25.16 | 45.2603 | -93.707 | 57.96 | 01/01/1993 | 11/17/2007 |  | 15TD028 | 398 | Time Domain Reflectometer
TE | 12/29/2023 | Strain | Dynatest PAST-2AC | Dynamic | Pavement Strain - Transverse | Microstrain |  | 15-D-1991 | 15 | 1 | 119575 | -10.72 | 45.2603 | -93.7071 | 10.92 | 01/01/1993 | 11/17/2007 |  | 15TE001 | 403 | Transverse Embedment Strain Gauge
TE | 12/29/2023 | Strain | Dynatest PAST-2AC | Dynamic | Pavement Strain - Transverse | Microstrain |  | 15-D-1991 | 15 | 2 | 119575 | -9.77 | 45.2603 | -93.7071 | 10.68 | 01/01/1993 | 11/17/2007 |  | 15TE002 | 403 | Transverse Embedment Strain Gauge
TE | 12/29/2023 | Strain | Dynatest PAST-2AC | Dynamic | Pavement Strain - Transverse | Microstrain |  | 15-D-1991 | 15 | 3 | 119575 | -8.74 | 45.2603 | -93.7071 | 10.32 | 01/01/1993 | 11/17/2007 |  | 15TE003 | 403 | Transverse Embedment Strain Gauge
WM | 12/29/2023 | Moisture | Watermark 200-X | Static | Moisture - Soil - Relative | Centibar | WM_VALUES | 15-D-1991 | 15 | 1 | 119595 | -0.32 | 45.2602 | -93.7071 | 14.04 | 01/01/1993 | 11/17/2007 | Horizontal | 15WM001 | 402 | Moisture Block
WM | 12/29/2023 | Moisture | Watermark 200-X | Static | Moisture - Soil - Relative | Centibar | WM_VALUES | 15-D-1991 | 15 | 2 | 119595 | -0.32 | 45.2602 | -93.7071 | 19.56 | 01/01/1993 | 11/17/2007 | Horizontal | 15WM002 | 402 | Moisture Block
WM | 12/29/2023 | Moisture | Watermark 200-X | Static | Moisture - Soil - Relative | Centibar | WM_VALUES | 15-D-1991 | 15 | 3 | 119595 | -0.32 | 45.2602 | -93.7071 | 25.56 | 01/01/1993 | 11/17/2007 | Horizontal | 15WM003 | 402 | Moisture Block
WM | 12/29/2023 | Moisture | Watermark 200-X | Static | Moisture - Soil - Relative | Centibar | WM_VALUES | 15-D-1991 | 15 | 4 | 119595 | -0.32 | 45.2602 | -93.7071 | 31.32 | 01/01/1993 | 11/17/2007 | Horizontal | 15WM004 | 402 | Moisture Block
WM | 12/29/2023 | Moisture | Watermark 200-X | Static | Moisture - Soil - Relative | Centibar | WM_VALUES | 15-D-1991 | 15 | 5 | 119595 | -0.32 | 45.2602 | -93.7071 | 38.04 | 01/01/1993 | 11/17/2007 | Horizontal | 15WM005 | 402 | Moisture Block
WM | 12/29/2023 | Moisture | Watermark 200-X | Static | Moisture - Soil - Relative | Centibar | WM_VALUES | 15-D-1991 | 15 | 6 | 119595 | -0.32 | 45.2602 | -93.7071 | 49.56 | 01/01/1993 | 11/17/2007 | Horizontal | 15WM006 | 402 | Moisture Block
WM | 12/29/2023 | Moisture | Watermark 200-X | Static | Moisture - Soil - Relative | Centibar | WM_VALUES | 15-D-1991 | 15 | 7 | 119595 | -0.32 | 45.2602 | -93.7071 | 61.56 | 01/01/1993 | 11/17/2007 | Horizontal | 15WM007 | 402 | Moisture Block
WM | 12/29/2023 | Moisture | Watermark 200-X | Static | Moisture - Soil - Relative | Centibar | WM_VALUES | 15-D-1991 | 15 | 8 | 119595.1 | -10.01 | 45.2603 | -93.7071 | 13.32 | 01/01/1993 | 11/17/2007 | Horizontal | 15WM008 | 402 | Moisture Block
WM | 12/29/2023 | Moisture | Watermark 200-X | Static | Moisture - Soil - Relative | Centibar | WM_VALUES | 15-D-1991 | 15 | 9 | 119595.1 | -10.01 | 45.2603 | -93.7071 | 19.08 | 01/01/1993 | 11/17/2007 | Horizontal | 15WM009 | 402 | Moisture Block
WM | 12/29/2023 | Moisture | Watermark 200-X | Static | Moisture - Soil - Relative | Centibar | WM_VALUES | 15-D-1991 | 15 | 10 | 119595.1 | -10.01 | 45.2603 | -93.7071 | 24.84 | 01/01/1993 | 11/17/2007 | Horizontal | 15WM010 | 402 | Moisture Block
WM | 12/29/2023 | Moisture | Watermark 200-X | Static | Moisture - Soil - Relative | Centibar | WM_VALUES | 15-D-1991 | 15 | 11 | 119595.1 | -10.01 | 45.2603 | -93.7071 | 36.84 | 01/01/1993 | 11/17/2007 | Horizontal | 15WM011 | 402 | Moisture Block
WM | 12/29/2023 | Moisture | Watermark 200-X | Static | Moisture - Soil - Relative | Centibar | WM_VALUES | 15-D-1991 | 15 | 12 | 119595.1 | -10.01 | 45.2603 | -93.7071 | 49.08 | 01/01/1993 | 11/17/2007 | Horizontal | 15WM012 | 402 | Moisture Block
WM | 12/29/2023 | Moisture | Watermark 200-X | Static | Moisture - Soil - Relative | Centibar | WM_VALUES | 15-D-1991 | 15 | 13 | 119595.1 | -10.01 | 45.2603 | -93.7071 | 61.08 | 01/01/1993 | 11/17/2007 | Horizontal | 15WM013 | 402 | Moisture Block
WM | 12/29/2023 | Moisture | Watermark 200-X | Static | Moisture - Soil - Relative | Centibar | WM_VALUES | 15-D-1991 | 15 | 14 | 119595.1 | -10.01 | 45.2603 | -93.7071 | 98.28 | 01/01/1993 | 11/17/2007 | Horizontal | 15WM014 | 402 | Moisture Block
WM | 12/29/2023 | Moisture | Watermark 200-X | Static | Moisture - Soil - Relative | Centibar | WM_VALUES | 15-DS-1991 | 15 | 15 | 119595 | -16.03 | 45.2603 | -93.707 | 11.4 | 01/01/1993 | 11/17/2007 | Horizontal | 15WM015 | 398 | Moisture Block
WM | 12/29/2023 | Moisture | Watermark 200-X | Static | Moisture - Soil - Relative | Centibar | WM_VALUES | 15-DS-1991 | 15 | 16 | 119595 | -16.03 | 45.2603 | -93.707 | 17.4 | 01/01/1993 | 11/17/2007 | Horizontal | 15WM016 | 398 | Moisture Block
WM | 12/29/2023 | Moisture | Watermark 200-X | Static | Moisture - Soil - Relative | Centibar | WM_VALUES | 15-DS-1991 | 15 | 17 | 119595 | -16.03 | 45.2603 | -93.707 | 25.44 | 01/01/1993 | 11/17/2007 | Horizontal | 15WM017 | 398 | Moisture Block
WM | 12/29/2023 | Moisture | Watermark 200-X | Static | Moisture - Soil - Relative | Centibar | WM_VALUES | 15-DS-1991 | 15 | 18 | 119595 | -16.03 | 45.2603 | -93.707 | 37.44 | 01/01/1993 | 11/17/2007 | Horizontal | 15WM018 | 398 | Moisture Block
WM | 12/29/2023 | Moisture | Watermark 200-X | Static | Moisture - Soil - Relative | Centibar | WM_VALUES | 15-DS-1991 | 15 | 19 | 119595 | -16.03 | 45.2603 | -93.707 | 43.44 | 01/01/1993 | 11/17/2007 | Horizontal | 15WM019 | 398 | Moisture Block
WM | 12/29/2023 | Moisture | Watermark 200-X | Static | Moisture - Soil - Relative | Centibar | WM_VALUES | 15-DS-1991 | 15 | 20 | 119595 | -16.03 | 45.2603 | -93.707 | 48.96 | 01/01/1993 | 11/17/2007 | Horizontal | 15WM020 | 398 | Moisture Block
WM | 12/29/2023 | Moisture | Watermark 200-X | Static | Moisture - Soil - Relative | Centibar | WM_VALUES | 15-DS-1991 | 15 | 21 | 119595 | -16.03 | 45.2603 | -93.707 | 60.96 | 01/01/1993 | 11/17/2007 | Horizontal | 15WM021 | 398 | Moisture Block
WM | 12/29/2023 | Moisture | Watermark 200-X | Static | Moisture - Soil - Relative | Centibar | WM_VALUES | 15-DS-1991 | 15 | 22 | 119594 | -25.16 | 45.2603 | -93.707 | 8.28 | 01/01/1993 | 11/17/2007 | Horizontal | 15WM022 | 398 | Moisture Block
WM | 12/29/2023 | Moisture | Watermark 200-X | Static | Moisture - Soil - Relative | Centibar | WM_VALUES | 15-DS-1991 | 15 | 23 | 119594 | -25.16 | 45.2603 | -93.707 | 14.04 | 01/01/1993 | 11/17/2007 | Horizontal | 15WM023 | 398 | Moisture Block
WM | 12/29/2023 | Moisture | Watermark 200-X | Static | Moisture - Soil - Relative | Centibar | WM_VALUES | 15-DS-1991 | 15 | 24 | 119594 | -25.16 | 45.2603 | -93.707 | 22.56 | 01/01/1993 | 11/17/2007 | Horizontal | 15WM024 | 398 | Moisture Block
WM | 12/29/2023 | Moisture | Watermark 200-X | Static | Moisture - Soil - Relative | Centibar | WM_VALUES | 15-DS-1991 | 15 | 25 | 119594 | -25.16 | 45.2603 | -93.707 | 27.96 | 01/01/1993 | 11/17/2007 | Horizontal | 15WM025 | 398 | Moisture Block
WM | 12/29/2023 | Moisture | Watermark 200-X | Static | Moisture - Soil - Relative | Centibar | WM_VALUES | 15-DS-1991 | 15 | 26 | 119594 | -25.16 | 45.2603 | -93.707 | 33.96 | 01/01/1993 | 11/17/2007 | Horizontal | 15WM026 | 398 | Moisture Block
WM | 12/29/2023 | Moisture | Watermark 200-X | Static | Moisture - Soil - Relative | Centibar | WM_VALUES | 15-DS-1991 | 15 | 27 | 119594 | -25.16 | 45.2603 | -93.707 | 45.96 | 01/01/1993 | 11/17/2007 | Horizontal | 15WM027 | 398 | Moisture Block
WM | 12/29/2023 | Moisture | Watermark 200-X | Static | Moisture - Soil - Relative | Centibar | WM_VALUES | 15-DS-1991 | 15 | 28 | 119594 | -25.16 | 45.2603 | -93.707 | 57.96 | 01/01/1993 | 11/17/2007 | Horizontal | 15WM028 | 398 | Moisture Block
XD | 12/29/2023 | Temperature | Geokon 3410S | Dynamic | Temperature | Degrees C |  | 15-D-1991 | 15 | 5 | 119577.1 | -10.02 | 45.2603 | -93.7071 | 36.48 | 01/01/1993 | 11/17/2007 | Horizontal | 15XD005 | 402 | Dynamic Pore Water Pressure Cell Temperature
XD | 12/29/2023 | Temperature | Geokon 3410S | Dynamic | Temperature | Degrees C |  | 15-D-1991 | 15 | 1 | 119577.1 | -10.02 | 45.2603 | -93.7071 | 12.48 | 01/01/1993 | 11/17/2007 | Horizontal | 15XD001 | 402 | Dynamic Pore Water Pressure Cell Temperature
XD | 12/29/2023 | Temperature | Geokon 3410S | Dynamic | Temperature | Degrees C |  | 15-D-1991 | 15 | 2 | 119577.1 | -10.02 | 45.2603 | -93.7071 | 18.48 | 01/01/1993 | 11/17/2007 | Horizontal | 15XD002 | 402 | Dynamic Pore Water Pressure Cell Temperature
XD | 12/29/2023 | Temperature | Geokon 3410S | Dynamic | Temperature | Degrees C |  | 15-D-1991 | 15 | 3 | 119577.1 | -10.02 | 45.2603 | -93.7071 | 24.48 | 01/01/1993 | 11/17/2007 | Horizontal | 15XD003 | 402 | Dynamic Pore Water Pressure Cell Temperature
XD | 12/29/2023 | Temperature | Geokon 3410S | Dynamic | Temperature | Degrees C |  | 15-D-1991 | 15 | 4 | 119577.1 | -10.02 | 45.2603 | -93.7071 | 30.48 | 01/01/1993 | 11/17/2007 | Horizontal | 15XD004 | 402 | Dynamic Pore Water Pressure Cell Temperature
XL | 12/29/2023 | Temperature | Geokon 4800E | Static | Temperature | Degrees C | XL_VALUES | 15-P-1991 | 15 | 1 | 119576 | 2.26 | 45.2603 | -93.7071 | 48.84 | 01/01/1993 | 11/17/2007 | Horizontal | 15XL001 | 409 | Geokon Static Soil pressure sensor Temperature
XS | 12/29/2023 | Temperature | Geokon 4500SL | Static | Temperature | Degrees C | XS_VALUES | 15-P-1991 | 15 | 2 | 119573 | 1.58 | 45.2603 | -93.7072 | 36.36 | 01/01/1993 | 11/17/2007 | Horizontal | 15XS002 | 409 | Positive Pore Water Pressure Sensor Temperature
XS | 12/29/2023 | Temperature | Geokon 4500SL | Static | Temperature | Degrees C | XS_VALUES | 15-P-1991 | 15 | 3 | 119576 | 1.56 | 45.2603 | -93.7071 | 23.76 | 01/01/1993 | 11/17/2007 | Horizontal | 15XS003 | 409 | Positive Pore Water Pressure Sensor Temperature
XS | 12/29/2023 | Temperature | Geokon 4500SL | Static | Temperature | Degrees C | XS_VALUES | 15-P-1991 | 15 | 4 | 119572 | 1.45 | 45.2603 | -93.7072 | 18.24 | 01/01/1993 | 11/17/2007 | Horizontal | 15XS004 | 409 | Positive Pore Water Pressure Sensor Temperature
XS | 12/29/2023 | Temperature | Geokon 4500SL | Static | Temperature | Degrees C | XS_VALUES | 15-P-1991 | 15 | 5 | 119573.1 | 2.07 | 45.2603 | -93.7072 | 12.96 | 01/01/1993 | 11/17/2007 | Horizontal | 15XS005 | 409 | Positive Pore Water Pressure Sensor Temperature
XS | 12/29/2023 | Temperature | Geokon 4500SL | Static | Temperature | Degrees C | XS_VALUES | 15-P-1991 | 15 | 1 | 119572 | 1.5 | 45.2603 | -93.7072 | 47.4 | 01/01/1993 | 11/17/2007 | Horizontal | 15XS001 | 409 | Positive Pore Water Pressure Sensor Temperature
XT | 12/29/2023 | Temperature | Geokon 4800E | Static | Temperature | Degrees C | XT_VALUES | 15-D-1991 | 15 | 1 | 119572 | -0.03 | 45.2603 | -93.7071 | 47.52 | 01/01/1993 | 11/17/2007 | Horizontal | 15XT001 | 402 | Geokon Static Soil pressure sensor Temperature
XT | 12/29/2023 | Temperature | Geokon 4800E | Static | Temperature | Degrees C | XT_VALUES | 15-P-1991 | 15 | 2 | 119573.1 | 0.03 | 45.2603 | -93.7071 | 36.36 | 01/01/1993 | 11/17/2007 | Horizontal | 15XT002 | 409 | Geokon Static Soil pressure sensor Temperature
XT | 12/29/2023 | Temperature | Geokon 4800E | Static | Temperature | Degrees C | XT_VALUES | 15-D-1991 | 15 | 3 | 119576 | 0 | 45.2603 | -93.7071 | 24.24 | 01/01/1993 | 11/17/2007 | Horizontal | 15XT003 | 409 | Geokon Static Soil pressure sensor Temperature
XT | 12/29/2023 | Temperature | Geokon 4800E | Static | Temperature | Degrees C | XT_VALUES | 15-P-1991 | 15 | 4 | 119572 | 0.07 | 45.2603 | -93.7071 | 18.6 | 01/01/1993 | 11/17/2007 | Horizontal | 15XT004 | 409 | Geokon Static Soil pressure sensor Temperature
XT | 12/29/2023 | Temperature | Geokon 4800E | Static | Temperature | Degrees C | XT_VALUES | 15-P-1991 | 15 | 5 | 119573 | 0.01 | 45.2603 | -93.7071 | 12.36 | 01/01/1993 | 11/17/2007 | Horizontal | 15XT005 | 409 | Geokon Static Soil pressure sensor Temperature
TC | 12/29/2023 | Temperature | Fabricated | Static | Temperature | Degrees C | TC_VALUES | 15-D-1991 | 15 | 9 | 119592.6 | -0.25 | 45.2602 | -93.7071 | 60.6 | 01/01/1993 | 11/17/2007 | Horizontal | 15TC009 | 402 | Thermocouple
TC | 12/29/2023 | Temperature | Fabricated | Static | Temperature | Degrees C | TC_VALUES | 15-D-1991 | 15 | 10 | 119592.6 | -0.25 | 45.2602 | -93.7071 | 96.6 | 01/01/1993 | 11/17/2007 | Horizontal | 15TC010 | 402 | Thermocouple
TC | 12/29/2023 | Temperature | Fabricated | Static | Temperature | Degrees C | TC_VALUES | 15-D-1991 | 15 | 11 | 119592.7 | -9.92 | 45.2603 | -93.7071 | 1.08 | 01/01/1993 | 11/17/2007 | Horizontal | 15TC011 | 407 | Thermocouple
TC | 12/29/2023 | Temperature | Fabricated | Static | Temperature | Degrees C | TC_VALUES | 15-D-1991 | 15 | 12 | 119592.7 | -9.92 | 45.2603 | -93.7071 | 2.16 | 01/01/1993 | 11/17/2007 | Horizontal | 15TC012 | 406 | Thermocouple
TC | 12/29/2023 | Temperature | Fabricated | Static | Temperature | Degrees C | TC_VALUES | 15-D-1991 | 15 | 13 | 119592.7 | -9.92 | 45.2603 | -93.7071 | 5.04 | 01/01/1993 | 11/17/2007 | Horizontal | 15TC013 | 404 | Thermocouple
TC | 12/29/2023 | Temperature | Fabricated | Static | Temperature | Degrees C | TC_VALUES | 15-D-1991 | 15 | 14 | 119592.7 | -9.92 | 45.2603 | -93.7071 | 12.12 | 01/01/1993 | 11/17/2007 | Horizontal | 15TC014 | 402 | Thermocouple
TC | 12/29/2023 | Temperature | Fabricated | Static | Temperature | Degrees C | TC_VALUES | 15-D-1991 | 15 | 15 | 119592.7 | -9.92 | 45.2603 | -93.7071 | 16.44 | 01/01/1993 | 11/17/2007 | Horizontal | 15TC015 | 402 | Thermocouple
TC | 12/29/2023 | Temperature | Fabricated | Static | Temperature | Degrees C | TC_VALUES | 15-D-1991 | 15 | 16 | 119592.7 | -9.92 | 45.2603 | -93.7071 | 24.48 | 01/01/1993 | 11/17/2007 | Horizontal | 15TC016 | 402 | Thermocouple
TC | 12/29/2023 | Temperature | Fabricated | Static | Temperature | Degrees C | TC_VALUES | 15-D-1991 | 15 | 17 | 119592.7 | -9.92 | 45.2603 | -93.7071 | 36.48 | 01/01/1993 | 11/17/2007 | Horizontal | 15TC017 | 402 | Thermocouple
TC | 12/29/2023 | Temperature | Fabricated | Static | Temperature | Degrees C | TC_VALUES | 15-D-1991 | 15 | 18 | 119592.7 | -9.92 | 45.2603 | -93.7071 | 48.48 | 01/01/1993 | 11/17/2007 | Horizontal | 15TC018 | 402 | Thermocouple
TC | 12/29/2023 | Temperature | Fabricated | Static | Temperature | Degrees C | TC_VALUES | 15-D-1991 | 15 | 19 | 119592.7 | -9.92 | 45.2603 | -93.7071 | 60.48 | 01/01/1993 | 11/17/2007 | Horizontal | 15TC019 | 402 | Thermocouple
TC | 12/29/2023 | Temperature | Fabricated | Static | Temperature | Degrees C | TC_VALUES | 15-D-1991 | 15 | 20 | 119592.7 | -9.92 | 45.2603 | -93.7071 | 96.48 | 01/01/1993 | 11/17/2007 | Horizontal | 15TC020 | 402 | Thermocouple
TC | 12/29/2023 | Temperature | Fabricated | Static | Temperature | Degrees C | TC_VALUES | 15-DS-1991 | 15 | 21 | 119592.7 | -15.9 | 45.2603 | -93.707 | 1.08 | 01/01/1993 | 11/17/2007 | Horizontal | 15TC021 | 13376 | Thermocouple
TC | 12/29/2023 | Temperature | Fabricated | Static | Temperature | Degrees C | TC_VALUES | 15-DS-1991 | 15 | 22 | 119592.7 | -15.9 | 45.2603 | -93.707 | 2.16 | 01/01/1993 | 11/17/2007 | Horizontal | 15TC022 | 400 | Thermocouple
TC | 12/29/2023 | Temperature | Fabricated | Static | Temperature | Degrees C | TC_VALUES | 15-DS-1991 | 15 | 23 | 119592.7 | -15.9 | 45.2603 | -93.707 | 4.92 | 01/01/1993 | 11/17/2007 | Horizontal | 15TC023 | 400 | Thermocouple
TC | 12/29/2023 | Temperature | Fabricated | Static | Temperature | Degrees C | TC_VALUES | 15-DS-1991 | 15 | 24 | 119592.7 | -15.9 | 45.2603 | -93.707 | 11.04 | 01/01/1993 | 11/17/2007 | Horizontal | 15TC024 | 398 | Thermocouple
TC | 12/29/2023 | Temperature | Fabricated | Static | Temperature | Degrees C | TC_VALUES | 15-DS-1991 | 15 | 25 | 119592.7 | -15.9 | 45.2603 | -93.707 | 16.32 | 01/01/1993 | 11/17/2007 | Horizontal | 15TC025 | 398 | Thermocouple
TC | 12/29/2023 | Temperature | Fabricated | Static | Temperature | Degrees C | TC_VALUES | 15-DS-1991 | 15 | 26 | 119592.7 | -15.9 | 45.2603 | -93.707 | 24.36 | 01/01/1993 | 11/17/2007 | Horizontal | 15TC026 | 398 | Thermocouple
TC | 12/29/2023 | Temperature | Fabricated | Static | Temperature | Degrees C | TC_VALUES | 15-DS-1991 | 15 | 27 | 119592.7 | -15.9 | 45.2603 | -93.707 | 36.36 | 01/01/1993 | 11/17/2007 | Horizontal | 15TC027 | 398 | Thermocouple
TC | 12/29/2023 | Temperature | Fabricated | Static | Temperature | Degrees C | TC_VALUES | 15-DS-1991 | 15 | 28 | 119592.7 | -15.9 | 45.2603 | -93.707 | 48.36 | 01/01/1993 | 11/17/2007 | Horizontal | 15TC028 | 398 | Thermocouple
TC | 12/29/2023 | Temperature | Fabricated | Static | Temperature | Degrees C | TC_VALUES | 15-DS-1991 | 15 | 29 | 119592.7 | -15.9 | 45.2603 | -93.707 | 60.36 | 01/01/1993 | 11/17/2007 | Horizontal | 15TC029 | 398 | Thermocouple
TC | 12/29/2023 | Temperature | Fabricated | Static | Temperature | Degrees C | TC_VALUES | 15-DS-1991 | 15 | 30 | 119592.7 | -15.9 | 45.2603 | -93.707 | 96.36 | 01/01/1993 | 11/17/2007 | Horizontal | 15TC030 | 398 | Thermocouple
TC | 12/29/2023 | Temperature | Fabricated | Static | Temperature | Degrees C | TC_VALUES | 15-DS-1991 | 15 | 31 | 119591.3 | -24.92 | 45.2603 | -93.707 | 10.8 | 01/01/1993 | 11/17/2007 | Horizontal | 15TC031 | 398 | Thermocouple
TC | 12/29/2023 | Temperature | Fabricated | Static | Temperature | Degrees C | TC_VALUES | 15-DS-1991 | 15 | 32 | 119591.3 | -24.92 | 45.2603 | -93.707 | 15.96 | 01/01/1993 | 11/17/2007 | Horizontal | 15TC032 | 398 | Thermocouple
TC | 12/29/2023 | Temperature | Fabricated | Static | Temperature | Degrees C | TC_VALUES | 15-DS-1991 | 15 | 33 | 119591.3 | -24.92 | 45.2603 | -93.707 | 24 | 01/01/1993 | 11/17/2007 | Horizontal | 15TC033 | 398 | Thermocouple
TC | 12/29/2023 | Temperature | Fabricated | Static | Temperature | Degrees C | TC_VALUES | 15-DS-1991 | 15 | 34 | 119591.3 | -24.92 | 45.2603 | -93.707 | 36 | 01/01/1993 | 11/17/2007 | Horizontal | 15TC034 | 398 | Thermocouple
TC | 12/29/2023 | Temperature | Fabricated | Static | Temperature | Degrees C | TC_VALUES | 15-DS-1991 | 15 | 35 | 119591.3 | -24.92 | 45.2603 | -93.707 | 48 | 01/01/1993 | 11/17/2007 | Horizontal | 15TC035 | 398 | Thermocouple
TC | 12/29/2023 | Temperature | Fabricated | Static | Temperature | Degrees C | TC_VALUES | 15-DS-1991 | 15 | 36 | 119591.3 | -24.92 | 45.2603 | -93.707 | 60 | 01/01/1993 | 11/17/2007 | Horizontal | 15TC036 | 398 | Thermocouple
TC | 12/29/2023 | Temperature | Fabricated | Static | Temperature | Degrees C | TC_VALUES | 15-DS-1991 | 15 | 37 | 119591.3 | -24.92 | 45.2603 | -93.707 | 96 | 01/01/1993 | 11/17/2007 | Horizontal | 15TC037 | 398 | Thermocouple
TC | 12/29/2023 | Temperature | Fabricated | Static | Temperature | Degrees C | TC_VALUES | 15-D-2008 | 15 | 100 | 119586.5 | -6 | 45.2603 | -93.7071 | 0.58 | 11/15/2008 | 07/25/2017 | Horizontal | 15TC100 | 17326 | Thermocouple
TC | 12/29/2023 | Temperature | Fabricated | Static | Temperature | Degrees C | TC_VALUES | 15-D-2008 | 15 | 101 | 119586.5 | -6 | 45.2603 | -93.7071 | 1.2 | 11/15/2008 | 07/25/2017 | Horizontal | 15TC101 | 17326 | Thermocouple
TC | 12/29/2023 | Temperature | Fabricated | Static | Temperature | Degrees C | TC_VALUES | 15-D-2008 | 15 | 102 | 119586.5 | -6 | 45.2603 | -93.7071 | 1.7 | 11/15/2008 | 07/25/2017 | Horizontal | 15TC102 | 15862 | Thermocouple
TC | 12/29/2023 | Temperature | Fabricated | Static | Temperature | Degrees C | TC_VALUES | 15-D-2008 | 15 | 103 | 119586.5 | -6 | 45.2603 | -93.7071 | 2.9 | 11/15/2008 | 07/25/2017 | Horizontal | 15TC103 | 15862 | Thermocouple
TC | 12/29/2023 | Temperature | Fabricated | Static | Temperature | Degrees C | TC_VALUES | 15-D-2008 | 15 | 104 | 119586.5 | -6 | 45.2603 | -93.7071 | 4 | 11/15/2008 | 07/25/2017 | Horizontal | 15TC104 | 29463 | Thermocouple
TC | 12/29/2023 | Temperature | Fabricated | Static | Temperature | Degrees C | TC_VALUES | 15-D-2008 | 15 | 105 | 119586.5 | -6 | 45.2603 | -93.7071 | 7.1 | 11/15/2008 | 07/25/2017 | Horizontal | 15TC105 | 29461 | Thermocouple
TC | 12/29/2023 | Temperature | Fabricated | Static | Temperature | Degrees C | TC_VALUES | 15-D-2008 | 15 | 106 | 119586.5 | -6 | 45.2603 | -93.7071 | 10.5 | 11/15/2008 | 07/25/2017 | Horizontal | 15TC106 | 29460 | Thermocouple
TC | 12/29/2023 | Temperature | Fabricated | Static | Temperature | Degrees C | TC_VALUES | 15-D-2008 | 15 | 107 | 119586.5 | -6 | 45.2603 | -93.7071 | 14.1 | 11/15/2008 | 07/25/2017 | Horizontal | 15TC107 | 29459 | Thermocouple
TC | 12/29/2023 | Temperature | Fabricated | Static | Temperature | Degrees C | TC_VALUES | 15-D-2008 | 15 | 108 | 119586.5 | -6 | 45.2603 | -93.7071 | 17.6 | 11/15/2008 | 07/25/2017 | Horizontal | 15TC108 | 29458 | Thermocouple
TC | 12/29/2023 | Temperature | Fabricated | Static | Temperature | Degrees C | TC_VALUES | 15-D-2008 | 15 | 109 | 119586.5 | -6 | 45.2603 | -93.7071 | 28.1 | 11/15/2008 | 07/25/2017 | Horizontal | 15TC109 | 29458 | Thermocouple
TC | 12/29/2023 | Temperature | Fabricated | Static | Temperature | Degrees C | TC_VALUES | 15-D-2008 | 15 | 110 | 119586.5 | -6 | 45.2603 | -93.7071 | 35.1 | 11/15/2008 | 07/25/2017 | Horizontal | 15TC110 | 29458 | Thermocouple
TC | 12/29/2023 | Temperature | Fabricated | Static | Temperature | Degrees C | TC_VALUES | 15-D-2008 | 15 | 111 | 119586.5 | -6 | 45.2603 | -93.7071 | 42.2 | 11/15/2008 | 07/25/2017 | Horizontal | 15TC111 | 29458 | Thermocouple
TC | 12/29/2023 | Temperature | Fabricated | Static | Temperature | Degrees C | TC_VALUES | 15-D-2008 | 15 | 112 | 119586.5 | -6 | 45.2603 | -93.7071 | 49.1 | 11/15/2008 | 07/25/2017 | Horizontal | 15TC112 | 29458 | Thermocouple
TC | 12/29/2023 | Temperature | Fabricated | Static | Temperature | Degrees C | TC_VALUES | 15-D-2008 | 15 | 113 | 119586.5 | -6 | 45.2603 | -93.7071 | 56.2 | 11/15/2008 | 07/25/2017 | Horizontal | 15TC113 | 29458 | Thermocouple
TC | 12/29/2023 | Temperature | Fabricated | Static | Temperature | Degrees C | TC_VALUES | 15-D-2008 | 15 | 114 | 119586.5 | -6 | 45.2603 | -93.7071 | 70.3 | 11/15/2008 | 07/25/2017 | Horizontal | 15TC114 | 29458 | Thermocouple
TC | 12/29/2023 | Temperature | Fabricated | Static | Temperature | Degrees C | TC_VALUES | 15-D-2008 | 15 | 115 | 119586.5 | -6 | 45.2603 | -93.7071 | 84.2 | 11/15/2008 | 07/25/2017 | Horizontal | 15TC115 | 29458 | Thermocouple
TD | 12/29/2023 | Moisture | Fabricated | Static | Moisture - Volumetric Content | cm3/cm3 | TD_VALUES | 15-D-1991 | 15 | 1 | 119595 | -0.32 | 45.2602 | -93.7071 | 14.04 | 01/01/1993 | 11/17/2007 |  | 15TD001 | 402 | Time Domain Reflectometer
TD | 12/29/2023 | Moisture | Fabricated | Static | Moisture - Volumetric Content | cm3/cm3 | TD_VALUES | 15-D-1991 | 15 | 2 | 119595 | -0.32 | 45.2602 | -93.7071 | 19.56 | 01/01/1993 | 11/17/2007 |  | 15TD002 | 402 | Time Domain Reflectometer
TD | 12/29/2023 | Moisture | Fabricated | Static | Moisture - Volumetric Content | cm3/cm3 | TD_VALUES | 15-D-1991 | 15 | 3 | 119595 | -0.32 | 45.2602 | -93.7071 | 25.56 | 01/01/1993 | 11/17/2007 |  | 15TD003 | 402 | Time Domain Reflectometer
TD | 12/29/2023 | Moisture | Fabricated | Static | Moisture - Volumetric Content | cm3/cm3 | TD_VALUES | 15-D-1991 | 15 | 4 | 119595 | -0.32 | 45.2602 | -93.7071 | 31.32 | 01/01/1993 | 11/17/2007 |  | 15TD004 | 402 | Time Domain Reflectometer
TD | 12/29/2023 | Moisture | Fabricated | Static | Moisture - Volumetric Content | cm3/cm3 | TD_VALUES | 15-D-1991 | 15 | 5 | 119595 | -0.32 | 45.2602 | -93.7071 | 38.04 | 01/01/1993 | 11/17/2007 |  | 15TD005 | 402 | Time Domain Reflectometer
TD | 12/29/2023 | Moisture | Fabricated | Static | Moisture - Volumetric Content | cm3/cm3 | TD_VALUES | 15-D-1991 | 15 | 6 | 119595 | -0.32 | 45.2602 | -93.7071 | 49.56 | 01/01/1993 | 11/17/2007 |  | 15TD006 | 402 | Time Domain Reflectometer
TD | 12/29/2023 | Moisture | Fabricated | Static | Moisture - Volumetric Content | cm3/cm3 | TD_VALUES | 15-D-1991 | 15 | 7 | 119595 | -0.32 | 45.2602 | -93.7071 | 61.56 | 01/01/1993 | 11/17/2007 |  | 15TD007 | 402 | Time Domain Reflectometer
TD | 12/29/2023 | Moisture | Fabricated | Static | Moisture - Volumetric Content | cm3/cm3 | TD_VALUES | 15-D-1991 | 15 | 8 | 119595.1 | -10.01 | 45.2603 | -93.7071 | 13.32 | 01/01/1993 | 11/17/2007 |  | 15TD008 | 402 | Time Domain Reflectometer
TD | 12/29/2023 | Moisture | Fabricated | Static | Moisture - Volumetric Content | cm3/cm3 | TD_VALUES | 15-D-1991 | 15 | 9 | 119595.1 | -10.01 | 45.2603 | -93.7071 | 19.08 | 01/01/1993 | 11/17/2007 |  | 15TD009 | 402 | Time Domain Reflectometer
TD | 12/29/2023 | Moisture | Fabricated | Static | Moisture - Volumetric Content | cm3/cm3 | TD_VALUES | 15-D-1991 | 15 | 10 | 119595.1 | -10.01 | 45.2603 | -93.7071 | 24.84 | 01/01/1993 | 11/17/2007 |  | 15TD010 | 402 | Time Domain Reflectometer
TD | 12/29/2023 | Moisture | Fabricated | Static | Moisture - Volumetric Content | cm3/cm3 | TD_VALUES | 15-D-1991 | 15 | 11 | 119595.1 | -10.01 | 45.2603 | -93.7071 | 36.84 | 01/01/1993 | 11/17/2007 |  | 15TD011 | 402 | Time Domain Reflectometer
TD | 12/29/2023 | Moisture | Fabricated | Static | Moisture - Volumetric Content | cm3/cm3 | TD_VALUES | 15-D-1991 | 15 | 12 | 119595.1 | -10.01 | 45.2603 | -93.7071 | 49.08 | 01/01/1993 | 11/17/2007 |  | 15TD012 | 402 | Time Domain Reflectometer
TD | 12/29/2023 | Moisture | Fabricated | Static | Moisture - Volumetric Content | cm3/cm3 | TD_VALUES | 15-D-1991 | 15 | 13 | 119595.1 | -10.01 | 45.2603 | -93.7071 | 61.08 | 01/01/1993 | 11/17/2007 |  | 15TD013 | 402 | Time Domain Reflectometer
TD | 12/29/2023 | Moisture | Fabricated | Static | Moisture - Volumetric Content | cm3/cm3 | TD_VALUES | 15-D-1991 | 15 | 14 | 119595.1 | -10.01 | 45.2603 | -93.7071 | 98.28 | 01/01/1993 | 11/17/2007 |  | 15TD014 | 402 | Time Domain Reflectometer
TD | 12/29/2023 | Moisture | Fabricated | Static | Moisture - Volumetric Content | cm3/cm3 | TD_VALUES | 15-DS-1991 | 15 | 15 | 119595 | -16.03 | 45.2603 | -93.707 | 11.4 | 01/01/1993 | 11/17/2007 |  | 15TD015 | 398 | Time Domain Reflectometer
TD | 12/29/2023 | Moisture | Fabricated | Static | Moisture - Volumetric Content | cm3/cm3 | TD_VALUES | 15-DS-1991 | 15 | 16 | 119595 | -16.03 | 45.2603 | -93.707 | 17.4 | 01/01/1993 | 11/17/2007 |  | 15TD016 | 398 | Time Domain Reflectometer
TD | 12/29/2023 | Moisture | Fabricated | Static | Moisture - Volumetric Content | cm3/cm3 | TD_VALUES | 15-DS-1991 | 15 | 17 | 119595 | -16.03 | 45.2603 | -93.707 | 25.44 | 01/01/1993 | 11/17/2007 |  | 15TD017 | 398 | Time Domain Reflectometer
TD | 12/29/2023 | Moisture | Fabricated | Static | Moisture - Volumetric Content | cm3/cm3 | TD_VALUES | 15-DS-1991 | 15 | 18 | 119595 | -16.03 | 45.2603 | -93.707 | 37.44 | 01/01/1993 | 11/17/2007 |  | 15TD018 | 398 | Time Domain Reflectometer
TD | 12/29/2023 | Moisture | Fabricated | Static | Moisture - Volumetric Content | cm3/cm3 | TD_VALUES | 15-DS-1991 | 15 | 19 | 119595 | -16.03 | 45.2603 | -93.707 | 43.44 | 01/01/1993 | 11/17/2007 |  | 15TD019 | 398 | Time Domain Reflectometer
DT | 12/29/2023 | Displacement | Schaevitz HCD-500 | Dynamic | Slab Displacement | Millimeters |  | 15-D-1991 | 15 | 1 | 119585 | -10.7 | 45.2603 | -93.7071 | 3 | 01/01/1993 | 11/17/2007 | Vertical | 15DT001 | 406 | Linear Variable Differential Transducer
DT | 12/29/2023 | Displacement | Schaevitz HCD-500 | Dynamic | Slab Displacement | Millimeters |  | 15-D-1991 | 15 | 2 | 119587 | -9.72 | 45.2603 | -93.7071 | 3 | 01/01/1993 | 11/17/2007 | Vertical | 15DT002 | 406 | Linear Variable Differential Transducer
DT | 12/29/2023 | Displacement | Schaevitz HCD-500 | Dynamic | Slab Displacement | Millimeters |  | 15-D-1991 | 15 | 3 | 119589 | -8.78 | 45.2603 | -93.7071 | 3 | 01/01/1993 | 11/17/2007 | Vertical | 15DT003 | 406 | Linear Variable Differential Transducer
DW | 12/29/2023 | Pressure | Geokon 3410S | Dynamic | Water Pressure | kPa |  | 15-D-1991 | 15 | 1 | 119577.1 | -10.02 | 45.2603 | -93.7071 | 12.48 | 01/01/1993 | 11/17/2007 | Horizontal | 15DW001 | 402 | Dynamic Pore Water Pressure Cell
DW | 12/29/2023 | Pressure | Geokon 3410S | Dynamic | Water Pressure | kPa |  | 15-D-1991 | 15 | 2 | 119577.1 | -10.02 | 45.2603 | -93.7071 | 18.48 | 01/01/1993 | 11/17/2007 | Horizontal | 15DW002 | 402 | Dynamic Pore Water Pressure Cell
DW | 12/29/2023 | Pressure | Geokon 3410S | Dynamic | Water Pressure | kPa |  | 15-D-1991 | 15 | 3 | 119577.1 | -10.02 | 45.2603 | -93.7071 | 24.48 | 01/01/1993 | 11/17/2007 | Horizontal | 15DW003 | 402 | Dynamic Pore Water Pressure Cell
DW | 12/29/2023 | Pressure | Geokon 3410S | Dynamic | Water Pressure | kPa |  | 15-D-1991 | 15 | 4 | 119577.1 | -10.02 | 45.2603 | -93.7071 | 30.48 | 01/01/1993 | 11/17/2007 | Horizontal | 15DW004 | 402 | Dynamic Pore Water Pressure Cell
DW | 12/29/2023 | Pressure | Geokon 3410S | Dynamic | Water Pressure | kPa |  | 15-D-1991 | 15 | 5 | 119577.1 | -10.02 | 45.2603 | -93.7071 | 36.48 | 01/01/1993 | 11/17/2007 | Horizontal | 15DW005 | 402 | Dynamic Pore Water Pressure Cell
EC | 12/29/2023 | Moisture | Decagon TE and 5TE | Static | Moisture - Conductivity | Ohm-units | EC_VALUES | 15-D-2008 | 15 | 102 | 119586.5 | -6 | 45.2603 | -93.7071 | 35.1 | 11/15/2008 | 07/25/2017 |  | 15EC102 | 29458 | Decagon Moisture Sensor
EC | 12/29/2023 | Moisture | Decagon TE and 5TE | Static | Moisture - Conductivity | Ohm-units | EC_VALUES | 15-D-2008 | 15 | 103 | 119586.5 | -6 | 45.2603 | -93.7071 | 42.2 | 11/15/2008 | 07/25/2017 |  | 15EC103 | 29458 | Decagon Moisture Sensor
EC | 12/29/2023 | Moisture | Decagon TE and 5TE | Static | Moisture - Conductivity | Ohm-units | EC_VALUES | 15-D-2008 | 15 | 104 | 119586.5 | -6 | 45.2603 | -93.7071 | 49.1 | 11/15/2008 | 07/25/2017 |  | 15EC104 | 29458 | Decagon Moisture Sensor
EC | 12/29/2023 | Moisture | Decagon TE and 5TE | Static | Moisture - Conductivity | Ohm-units | EC_VALUES | 15-D-2008 | 15 | 105 | 119586.5 | -6 | 45.2603 | -93.7071 | 56.2 | 11/15/2008 | 07/25/2017 |  | 15EC105 | 29458 | Decagon Moisture Sensor
EC | 12/29/2023 | Moisture | Decagon TE and 5TE | Static | Moisture - Conductivity | Ohm-units | EC_VALUES | 15-D-2008 | 15 | 106 | 119586.5 | -6 | 45.2603 | -93.7071 | 70.3 | 11/15/2008 | 07/25/2017 |  | 15EC106 | 29458 | Decagon Moisture Sensor
EC | 12/29/2023 | Moisture | Decagon TE and 5TE | Static | Moisture - Conductivity | Ohm-units | EC_VALUES | 15-D-2008 | 15 | 107 | 119586.5 | -6 | 45.2603 | -93.7071 | 84.2 | 11/15/2008 | 07/25/2017 |  | 15EC107 | 29458 | Decagon Moisture Sensor
EC | 12/29/2023 | Moisture | Decagon TE and 5TE | Static | Moisture - Conductivity | Ohm-units | EC_VALUES | 15-D-2008 | 15 | 100 | 119586.5 | -6 | 45.2603 | -93.7071 | 17.57 | 11/15/2008 | 07/25/2017 |  | 15EC100 | 29458 | Decagon Moisture Sensor
EC | 12/29/2023 | Moisture | Decagon TE and 5TE | Static | Moisture - Conductivity | Ohm-units | EC_VALUES | 15-D-2008 | 15 | 101 | 119586.5 | -6 | 45.2603 | -93.7071 | 28.1 | 11/15/2008 | 07/25/2017 |  | 15EC101 | 29458 | Decagon Moisture Sensor
ET | 12/29/2023 | Moisture | Decagon TE and 5TE | Static | Temperature | Degrees C | ET_VALUES | 15-D-2008 | 15 | 100 | 119586.5 | -6 | 45.2603 | -93.7071 | 17.57 | 11/15/2008 | 07/25/2017 |  | 15ET100 | 29458 | Decagon Moisture Sensor
ET | 12/29/2023 | Moisture | Decagon TE and 5TE | Static | Temperature | Degrees C | ET_VALUES | 15-D-2008 | 15 | 101 | 119586.5 | -6 | 45.2603 | -93.7071 | 28.1 | 11/15/2008 | 07/25/2017 |  | 15ET101 | 29458 | Decagon Moisture Sensor
ET | 12/29/2023 | Moisture | Decagon TE and 5TE | Static | Temperature | Degrees C | ET_VALUES | 15-D-2008 | 15 | 102 | 119586.5 | -6 | 45.2603 | -93.7071 | 35.1 | 11/15/2008 | 07/25/2017 |  | 15ET102 | 29458 | Decagon Moisture Sensor
ET | 12/29/2023 | Moisture | Decagon TE and 5TE | Static | Temperature | Degrees C | ET_VALUES | 15-D-2008 | 15 | 103 | 119586.5 | -6 | 45.2603 | -93.7071 | 42.2 | 11/15/2008 | 07/25/2017 |  | 15ET103 | 29458 | Decagon Moisture Sensor
ET | 12/29/2023 | Moisture | Decagon TE and 5TE | Static | Temperature | Degrees C | ET_VALUES | 15-D-2008 | 15 | 104 | 119586.5 | -6 | 45.2603 | -93.7071 | 49.1 | 11/15/2008 | 07/25/2017 |  | 15ET104 | 29458 | Decagon Moisture Sensor
ET | 12/29/2023 | Moisture | Decagon TE and 5TE | Static | Temperature | Degrees C | ET_VALUES | 15-D-2008 | 15 | 105 | 119586.5 | -6 | 45.2603 | -93.7071 | 56.2 | 11/15/2008 | 07/25/2017 |  | 15ET105 | 29458 | Decagon Moisture Sensor
ET | 12/29/2023 | Moisture | Decagon TE and 5TE | Static | Temperature | Degrees C | ET_VALUES | 15-D-2008 | 15 | 106 | 119586.5 | -6 | 45.2603 | -93.7071 | 70.3 | 11/15/2008 | 07/25/2017 |  | 15ET106 | 29458 | Decagon Moisture Sensor
ET | 12/29/2023 | Moisture | Decagon TE and 5TE | Static | Temperature | Degrees C | ET_VALUES | 15-D-2008 | 15 | 107 | 119586.5 | -6 | 45.2603 | -93.7071 | 84.2 | 11/15/2008 | 07/25/2017 |  | 15ET107 | 29458 | Decagon Moisture Sensor
EW | 12/29/2023 | Moisture | Decagon TE and 5TE | Static | Volumetric Soil Moisture Content | % Moist Volume | EW_VALUES | 15-D-2008 | 15 | 100 | 119586.5 | -6 | 45.2603 | -93.7071 | 17.57 | 11/15/2008 | 07/25/2017 |  | 15EW100 | 29458 | Decagon Moisture Sensor
EW | 12/29/2023 | Moisture | Decagon TE and 5TE | Static | Volumetric Soil Moisture Content | % Moist Volume | EW_VALUES | 15-D-2008 | 15 | 101 | 119586.5 | -6 | 45.2603 | -93.7071 | 28.1 | 11/15/2008 | 07/25/2017 |  | 15EW101 | 29458 | Decagon Moisture Sensor
EW | 12/29/2023 | Moisture | Decagon TE and 5TE | Static | Volumetric Soil Moisture Content | % Moist Volume | EW_VALUES | 15-D-2008 | 15 | 102 | 119586.5 | -6 | 45.2603 | -93.7071 | 35.1 | 11/15/2008 | 07/25/2017 |  | 15EW102 | 29458 | Decagon Moisture Sensor
EW | 12/29/2023 | Moisture | Decagon TE and 5TE | Static | Volumetric Soil Moisture Content | % Moist Volume | EW_VALUES | 15-D-2008 | 15 | 103 | 119586.5 | -6 | 45.2603 | -93.7071 | 42.2 | 11/15/2008 | 07/25/2017 |  | 15EW103 | 29458 | Decagon Moisture Sensor
EW | 12/29/2023 | Moisture | Decagon TE and 5TE | Static | Volumetric Soil Moisture Content | % Moist Volume | EW_VALUES | 15-D-2008 | 15 | 104 | 119586.5 | -6 | 45.2603 | -93.7071 | 49.1 | 11/15/2008 | 07/25/2017 |  | 15EW104 | 29458 | Decagon Moisture Sensor
EW | 12/29/2023 | Moisture | Decagon TE and 5TE | Static | Volumetric Soil Moisture Content | % Moist Volume | EW_VALUES | 15-D-2008 | 15 | 105 | 119586.5 | -6 | 45.2603 | -93.7071 | 56.2 | 11/15/2008 | 07/25/2017 |  | 15EW105 | 29458 | Decagon Moisture Sensor
EW | 12/29/2023 | Moisture | Decagon TE and 5TE | Static | Volumetric Soil Moisture Content | % Moist Volume | EW_VALUES | 15-D-2008 | 15 | 106 | 119586.5 | -6 | 45.2603 | -93.7071 | 70.3 | 11/15/2008 | 07/25/2017 |  | 15EW106 | 29458 | Decagon Moisture Sensor
EW | 12/29/2023 | Moisture | Decagon TE and 5TE | Static | Volumetric Soil Moisture Content | % Moist Volume | EW_VALUES | 15-D-2008 | 15 | 107 | 119586.5 | -6 | 45.2603 | -93.7071 | 84.2 | 11/15/2008 | 07/25/2017 |  | 15EW107 | 29458 | Decagon Moisture Sensor
LE | 12/29/2023 | Strain | Dynatest PAST-2AC | Dynamic | Pavement Strain | Microstrain |  | 15-D-1991 | 15 | 1 | 119579 | -10.73 | 45.2603 | -93.7071 | 10.92 | 01/01/1993 | 11/17/2007 | Longitudinal | 15LE001 | 403 | Longitudinal Embedment Strain Gauge
LE | 12/29/2023 | Strain | Dynatest PAST-2AC | Dynamic | Pavement Strain | Microstrain |  | 15-D-1991 | 15 | 2 | 119579 | -9.74 | 45.2603 | -93.7071 | 10.68 | 01/01/1993 | 11/17/2007 | Longitudinal | 15LE002 | 403 | Longitudinal Embedment Strain Gauge
LE | 12/29/2023 | Strain | Dynatest PAST-2AC | Dynamic | Pavement Strain | Microstrain |  | 15-D-1991 | 15 | 3 | 119579.1 | -8.82 | 45.2603 | -93.7071 | 10.32 | 01/01/1993 | 11/17/2007 | Longitudinal | 15LE003 | 403 | Longitudinal Embedment Strain Gauge
NP | 12/29/2023 | Moisture | Fabricated on Site | Static | Soil Moisture | % Moist Volume |  | 15-D-1991 | 15 | 1 | 119608.1 | -6.05 | 45.2602 | -93.707 | 0 | 01/01/1993 | 11/17/2007 | Vertical | 15NP001 | 407 | Neutron Probe Access Tube
NP | 12/29/2023 | Moisture | Fabricated on Site | Static | Soil Moisture | % Moist Volume |  | 15-DS-1991 | 15 | 2 | 119595 | -13.96 | 45.2603 | -93.707 | 0 | 01/01/1993 | 11/17/2007 | Vertical | 15NP002 | 13376 | Neutron Probe Access Tube
OS | 12/29/2023 | Water Level | Fabricated on Site | Static | Water Table Level | Meters | OS_COAX_RAW_VALUES | 15-DS-1991 | 15 | 1 | 119562.6 | -25.32 | 45.2603 | -93.7071 | 180 | 01/01/1993 | 11/17/2007 | Vertical | 15OS001 | 398 | Open Stand Pipe
PK | 12/29/2023 | Pressure | Kulite 0234 | Dynamic | Pressure - Soil | kPa |  | 15-D-1991 | 15 | 1 | 119577.6 | -10.73 | 45.2603 | -93.7071 | 11.52 | 01/01/1993 | 11/17/2007 | Horizontal | 15PK001 | 402 | Kulite Dynamic Soil Pressure Cell
PK | 12/29/2023 | Pressure | Kulite 0234 | Dynamic | Pressure - Soil | kPa |  | 15-D-1991 | 15 | 3 | 119577.6 | -8.78 | 45.2603 | -93.7071 | 11.16 | 01/01/1993 | 11/17/2007 | Horizontal | 15PK003 | 402 | Kulite Dynamic Soil Pressure Cell
PK | 12/29/2023 | Pressure | Kulite 0234 | Dynamic | Pressure - Soil | kPa |  | 15-D-1991 | 15 | 4 | 119577.6 | -9.75 | 45.2603 | -93.7071 | 11.88 | 01/01/1993 | 11/17/2007 | Horizontal | 15PK004 | 402 | Kulite Dynamic Soil Pressure Cell
PL | 12/29/2023 | Pressure | Geokon 4800E | Static | Pressure - Soil - Lateral | kPa | PL_VALUES | 15-P-1991 | 15 | 1 | 119576 | 2.26 | 45.2603 | -93.7071 | 48.84 | 01/01/1993 | 11/17/2007 | Vertical | 15PL001 | 409 | Geokon Static Soil pressure sensor
PT | 12/29/2023 | Pressure | Geokon 4800E | Static | Pressure - Soil - Vertical | kPa | PT_VALUES | 15-P-1991 | 15 | 5 | 119573 | 0.01 | 45.2603 | -93.7071 | 12.36 | 01/01/1993 | 11/17/2007 | Horizontal | 15PT005 | 409 | Geokon Static Soil pressure sensor
PT | 12/29/2023 | Pressure | Geokon 4800E | Static | Pressure - Soil - Vertical | kPa | PT_VALUES | 15-D-1991 | 15 | 1 | 119572 | -0.03 | 45.2603 | -93.7071 | 47.52 | 01/01/1993 | 11/17/2007 | Horizontal | 15PT001 | 402 | Geokon Static Soil pressure sensor
PT | 12/29/2023 | Pressure | Geokon 4800E | Static | Pressure - Soil - Vertical | kPa | PT_VALUES | 15-P-1991 | 15 | 2 | 119573.1 | 0.03 | 45.2603 | -93.7071 | 36.36 | 01/01/1993 | 11/17/2007 | Horizontal | 15PT002 | 409 | Geokon Static Soil pressure sensor
PT | 12/29/2023 | Pressure | Geokon 4800E | Static | Pressure - Soil - Vertical | kPa | PT_VALUES | 15-D-1991 | 15 | 3 | 119576 | 0 | 45.2603 | -93.7071 | 24.24 | 01/01/1993 | 11/17/2007 | Horizontal | 15PT003 | 409 | Geokon Static Soil pressure sensor
PT | 12/29/2023 | Pressure | Geokon 4800E | Static | Pressure - Soil - Vertical | kPa | PT_VALUES | 15-P-1991 | 15 | 4 | 119572 | 0.07 | 45.2603 | -93.7071 | 18.6 | 01/01/1993 | 11/17/2007 | Horizontal | 15PT004 | 409 | Geokon Static Soil pressure sensor
RP | 12/29/2023 | Moisture | Fabricated on Site | Static | Dielectric Content | Ohm-units | RP_VALUES | 15-DS-1991 | 15 | 4 | 119581 | -25 | 45.2603 | -93.7071 | 168 | 01/01/1993 | 11/17/2007 |  | 15RP004 | 398 | Resistivity Probe
RP | 12/29/2023 | Moisture | Fabricated on Site | Static | Dielectric Content | Ohm-units | RP_VALUES | 15-D-1991 | 15 | 1 | 119593.3 | -0.21 | 45.2602 | -93.7071 | 11.52 | 01/01/1993 | 11/17/2007 |  | 15RP001 | 402 | Resistivity Probe
RP | 12/29/2023 | Moisture | Fabricated on Site | Static | Dielectric Content | Ohm-units | RP_VALUES | 15-D-1991 | 15 | 2 | 119593.3 | -10.02 | 45.2603 | -93.7071 | 12.6 | 01/01/1993 | 11/17/2007 |  | 15RP002 | 402 | Resistivity Probe
RP | 12/29/2023 | Moisture | Fabricated on Site | Static | Dielectric Content | Ohm-units | RP_VALUES | 15-DS-1991 | 15 | 3 | 119593.3 | -16.08 | 45.2603 | -93.707 | 11.4 | 01/01/1993 | 11/17/2007 |  | 15RP003 | 398 | Resistivity Probe
SW | 12/29/2023 | Pressure | Geokon 4500SL | Static | Pressure - Water | kPa | SW_VALUES | 15-P-1991 | 15 | 1 | 119572 | 1.5 | 45.2603 | -93.7072 | 47.4 | 01/01/1993 | 11/17/2007 | Horizontal | 15SW001 | 409 | Positive Pore Water Pressure Sensor
SW | 12/29/2023 | Pressure | Geokon 4500SL | Static | Pressure - Water | kPa | SW_VALUES | 15-P-1991 | 15 | 2 | 119573 | 1.58 | 45.2603 | -93.7072 | 36.36 | 01/01/1993 | 11/17/2007 | Horizontal | 15SW002 | 409 | Positive Pore Water Pressure Sensor
SW | 12/29/2023 | Pressure | Geokon 4500SL | Static | Pressure - Water | kPa | SW_VALUES | 15-P-1991 | 15 | 3 | 119576 | 1.56 | 45.2603 | -93.7071 | 23.76 | 01/01/1993 | 11/17/2007 | Horizontal | 15SW003 | 409 | Positive Pore Water Pressure Sensor
SW | 12/29/2023 | Pressure | Geokon 4500SL | Static | Pressure - Water | kPa | SW_VALUES | 15-P-1991 | 15 | 4 | 119572 | 1.45 | 45.2603 | -93.7072 | 18.24 | 01/01/1993 | 11/17/2007 | Horizontal | 15SW004 | 409 | Positive Pore Water Pressure Sensor
SW | 12/29/2023 | Pressure | Geokon 4500SL | Static | Pressure - Water | kPa | SW_VALUES | 15-P-1991 | 15 | 5 | 119573.1 | 2.07 | 45.2603 | -93.7072 | 12.96 | 01/01/1993 | 11/17/2007 | Horizontal | 15SW005 | 409 | Positive Pore Water Pressure Sensor
TC | 12/29/2023 | Temperature | Fabricated | Static | Temperature | Degrees C | TC_VALUES | 15-D-1991 | 15 | 1 | 119592.6 | -0.25 | 45.2602 | -93.7071 | 1.08 | 01/01/1993 | 11/17/2007 | Horizontal | 15TC001 | 407 | Thermocouple
TC | 12/29/2023 | Temperature | Fabricated | Static | Temperature | Degrees C | TC_VALUES | 15-D-1991 | 15 | 2 | 119592.6 | -0.25 | 45.2602 | -93.7071 | 2.04 | 01/01/1993 | 11/17/2007 | Horizontal | 15TC002 | 406 | Thermocouple
TC | 12/29/2023 | Temperature | Fabricated | Static | Temperature | Degrees C | TC_VALUES | 15-D-1991 | 15 | 3 | 119592.6 | -0.25 | 45.2602 | -93.7071 | 5.16 | 01/01/1993 | 11/17/2007 | Horizontal | 15TC003 | 404 | Thermocouple
TC | 12/29/2023 | Temperature | Fabricated | Static | Temperature | Degrees C | TC_VALUES | 15-D-1991 | 15 | 4 | 119592.6 | -0.25 | 45.2602 | -93.7071 | 11.28 | 01/01/1993 | 11/17/2007 | Horizontal | 15TC004 | 403 | Thermocouple
TC | 12/29/2023 | Temperature | Fabricated | Static | Temperature | Degrees C | TC_VALUES | 15-D-1991 | 15 | 5 | 119592.6 | -0.25 | 45.2602 | -93.7071 | 16.56 | 01/01/1993 | 11/17/2007 | Horizontal | 15TC005 | 402 | Thermocouple
TC | 12/29/2023 | Temperature | Fabricated | Static | Temperature | Degrees C | TC_VALUES | 15-D-1991 | 15 | 6 | 119592.6 | -0.25 | 45.2602 | -93.7071 | 24.6 | 01/01/1993 | 11/17/2007 | Horizontal | 15TC006 | 402 | Thermocouple
TC | 12/29/2023 | Temperature | Fabricated | Static | Temperature | Degrees C | TC_VALUES | 15-D-1991 | 15 | 7 | 119592.6 | -0.25 | 45.2602 | -93.7071 | 36.6 | 01/01/1993 | 11/17/2007 | Horizontal | 15TC007 | 402 | Thermocouple
TC | 12/29/2023 | Temperature | Fabricated | Static | Temperature | Degrees C | TC_VALUES | 15-D-1991 | 15 | 8 | 119592.6 | -0.25 | 45.2602 | -93.7071 | 48.6 | 01/01/1993 | 11/17/2007 | Horizontal | 15TC008 | 402 | Thermocouple
TD | 12/29/2023 | Moisture | Fabricated | Static | Moisture - Volumetric Content | cm3/cm3 | TD_VALUES | 16-D-1990 | 16 | 7 | 120437.7 | -9.99 | 45.2589 | -93.7045 | 94.8 | 06/01/1993 | 11/17/2007 |  | 16TD007 | 426 | Time Domain Reflectometer
TD | 12/29/2023 | Moisture | Fabricated | Static | Moisture - Volumetric Content | cm3/cm3 | TD_VALUES | 16-D-1990 | 16 | 1 | 120437.7 | -9.99 | 45.2589 | -93.7045 | 12 | 06/01/1993 | 11/17/2007 |  | 16TD001 | 427 | Time Domain Reflectometer
TD | 12/29/2023 | Moisture | Fabricated | Static | Moisture - Volumetric Content | cm3/cm3 | TD_VALUES | 16-D-1990 | 16 | 2 | 120437.7 | -9.99 | 45.2589 | -93.7045 | 17.76 | 06/01/1993 | 11/17/2007 |  | 16TD002 | 427 | Time Domain Reflectometer
TD | 12/29/2023 | Moisture | Fabricated | Static | Moisture - Volumetric Content | cm3/cm3 | TD_VALUES | 16-D-1990 | 16 | 3 | 120437.7 | -9.99 | 45.2589 | -93.7045 | 24 | 06/01/1993 | 11/17/2007 |  | 16TD003 | 427 | Time Domain Reflectometer
TD | 12/29/2023 | Moisture | Fabricated | Static | Moisture - Volumetric Content | cm3/cm3 | TD_VALUES | 16-D-1990 | 16 | 4 | 120437.7 | -9.99 | 45.2589 | -93.7045 | 35.76 | 06/01/1993 | 11/17/2007 |  | 16TD004 | 427 | Time Domain Reflectometer
TE | 12/29/2023 | Strain | Dynatest PAST-2AC | Dynamic | Pavement Strain - Transverse | Microstrain |  | 16-D-1990 | 16 | 1 | 120450 | -10.91 | 45.2588 | -93.7044 | 7.8 | 06/01/1993 | 11/17/2007 | Transverse | 16TE001 | 428 | Transverse Embedment Strain Gauge
TE | 12/29/2023 | Strain | Dynatest PAST-2AC | Dynamic | Pavement Strain - Transverse | Microstrain |  | 16-D-1990 | 16 | 2 | 120450 | -9.77 | 45.2588 | -93.7044 | 7.8 | 06/01/1993 | 11/17/2007 | Transverse | 16TE002 | 428 | Transverse Embedment Strain Gauge
TE | 12/29/2023 | Strain | Dynatest PAST-2AC | Dynamic | Pavement Strain - Transverse | Microstrain |  | 16-D-1990 | 16 | 3 | 120450 | -8.77 | 45.2588 | -93.7044 | 7.8 | 06/01/1993 | 11/17/2007 | Transverse | 16TE003 | 428 | Transverse Embedment Strain Gauge
TE | 12/29/2023 | Strain | Dynatest PAST-2AC | Dynamic | Pavement Strain - Transverse | Microstrain |  | 16-D-2008 | 16 | 101 | 120449 | -9.62 | 45.2588 | -93.7044 | 5.04 | 11/15/2008 | 06/10/2016 | Transverse | 16TE101 | 15922 | Transverse Embedment Strain Gauge
TE | 12/29/2023 | Strain | Dynatest PAST-2AC | Dynamic | Pavement Strain - Transverse | Microstrain |  | 16-D-2008 | 16 | 102 | 120452 | -9.57 | 45.2588 | -93.7044 | 5.04 | 11/15/2008 | 06/10/2016 | Transverse | 16TE102 | 15922 | Transverse Embedment Strain Gauge
TE | 12/29/2023 | Strain | Dynatest PAST-2AC | Dynamic | Pavement Strain - Transverse | Microstrain |  | 16-D-2008 | 16 | 103 | 120454.1 | -9.49 | 45.2588 | -93.7044 | 5.04 | 11/15/2008 | 06/10/2016 | Transverse | 16TE103 | 15922 | Transverse Embedment Strain Gauge
WM | 12/29/2023 | Moisture | Watermark 200-X | Static | Moisture - Soil - Relative | Centibar | WM_VALUES | 16-D-1990 | 16 | 1 | 120437.7 | -9.99 | 45.2589 | -93.7045 | 12 | 06/01/1993 | 11/17/2007 | Horizontal | 16WM001 | 427 | Moisture Block
WM | 12/29/2023 | Moisture | Watermark 200-X | Static | Moisture - Soil - Relative | Centibar | WM_VALUES | 16-D-1990 | 16 | 2 | 120437.7 | -9.99 | 45.2589 | -93.7045 | 17.76 | 06/01/1993 | 11/17/2007 | Horizontal | 16WM002 | 427 | Moisture Block
WM | 12/29/2023 | Moisture | Watermark 200-X | Static | Moisture - Soil - Relative | Centibar | WM_VALUES | 16-D-1990 | 16 | 3 | 120437.7 | -9.99 | 45.2589 | -93.7045 | 24 | 06/01/1993 | 11/17/2007 | Horizontal | 16WM003 | 427 | Moisture Block
WM | 12/29/2023 | Moisture | Watermark 200-X | Static | Moisture - Soil - Relative | Centibar | WM_VALUES | 16-D-1990 | 16 | 4 | 120437.7 | -9.99 | 45.2589 | -93.7045 | 35.76 | 06/01/1993 | 11/17/2007 | Horizontal | 16WM004 | 427 | Moisture Block
WM | 12/29/2023 | Moisture | Watermark 200-X | Static | Moisture - Soil - Relative | Centibar | WM_VALUES | 16-D-1990 | 16 | 5 | 120437.7 | -9.99 | 45.2589 | -93.7045 | 48 | 06/01/1993 | 11/17/2007 | Horizontal | 16WM005 | 426 | Moisture Block
WM | 12/29/2023 | Moisture | Watermark 200-X | Static | Moisture - Soil - Relative | Centibar | WM_VALUES | 16-D-1990 | 16 | 6 | 120437.7 | -9.99 | 45.2589 | -93.7045 | 59.76 | 06/01/1993 | 11/17/2007 | Horizontal | 16WM006 | 426 | Moisture Block
WM | 12/29/2023 | Moisture | Watermark 200-X | Static | Moisture - Soil - Relative | Centibar | WM_VALUES | 16-D-1990 | 16 | 7 | 120437.7 | -9.99 | 45.2589 | -93.7045 | 94.8 | 06/01/1993 | 11/17/2007 | Horizontal | 16WM007 | 426 | Moisture Block
EC | 12/29/2023 | Moisture | Decagon TE and 5TE | Static | Moisture - Conductivity | Ohm-units | EC_VALUES | 16-D-2008 | 16 | 101 | 120426.5 | -6.44 | 45.2589 | -93.7045 | 6 | 11/15/2008 | 06/10/2016 |  | 16EC101 | 14449 | Decagon Moisture Sensor
EC | 12/29/2023 | Moisture | Decagon TE and 5TE | Static | Moisture - Conductivity | Ohm-units | EC_VALUES | 16-D-2008 | 16 | 102 | 120426.5 | -6.44 | 45.2589 | -93.7045 | 12 | 11/15/2008 | 06/10/2016 |  | 16EC102 | 14449 | Decagon Moisture Sensor
EC | 12/29/2023 | Moisture | Decagon TE and 5TE | Static | Moisture - Conductivity | Ohm-units | EC_VALUES | 16-D-2008 | 16 | 103 | 120426.5 | -6.44 | 45.2589 | -93.7045 | 18 | 11/15/2008 | 06/10/2016 |  | 16EC103 | 14447 | Decagon Moisture Sensor
EC | 12/29/2023 | Moisture | Decagon TE and 5TE | Static | Moisture - Conductivity | Ohm-units | EC_VALUES | 16-D-2008 | 16 | 104 | 120426.5 | -6.44 | 45.2589 | -93.7045 | 24 | 11/15/2008 | 06/10/2016 |  | 16EC104 | 14447 | Decagon Moisture Sensor
EC | 12/29/2023 | Moisture | Decagon TE and 5TE | Static | Moisture - Conductivity | Ohm-units | EC_VALUES | 16-D-2008 | 16 | 105 | 120426.5 | -6.44 | 45.2589 | -93.7045 | 36 | 11/15/2008 | 06/10/2016 |  | 16EC105 | 14445 | Decagon Moisture Sensor
EC | 12/29/2023 | Moisture | Decagon TE and 5TE | Static | Moisture - Conductivity | Ohm-units | EC_VALUES | 16-D-2008 | 16 | 106 | 120426.5 | -6.44 | 45.2589 | -93.7045 | 48 | 11/15/2008 | 06/10/2016 |  | 16EC106 | 14443 | Decagon Moisture Sensor
EC | 12/29/2023 | Moisture | Decagon TE and 5TE | Static | Moisture - Conductivity | Ohm-units | EC_VALUES | 16-D-2008 | 16 | 107 | 120426.5 | -6.44 | 45.2589 | -93.7045 | 60 | 11/15/2008 | 06/10/2016 |  | 16EC107 | 14443 | Decagon Moisture Sensor
EC | 12/29/2023 | Moisture | Decagon TE and 5TE | Static | Moisture - Conductivity | Ohm-units | EC_VALUES | 16-D-2008 | 16 | 108 | 120426.5 | -6.44 | 45.2589 | -93.7045 | 72 | 11/15/2008 | 06/10/2016 |  | 16EC108 | 14443 | Decagon Moisture Sensor
ET | 12/29/2023 | Moisture | Decagon TE and 5TE | Static | Temperature | Degrees C | ET_VALUES | 16-D-2008 | 16 | 102 | 120426.5 | -6.44 | 45.2589 | -93.7045 | 12 | 11/15/2008 | 06/10/2016 |  | 16ET102 | 14449 | Decagon Moisture Sensor
ET | 12/29/2023 | Moisture | Decagon TE and 5TE | Static | Temperature | Degrees C | ET_VALUES | 16-D-2008 | 16 | 103 | 120426.5 | -6.44 | 45.2589 | -93.7045 | 18 | 11/15/2008 | 06/10/2016 |  | 16ET103 | 14447 | Decagon Moisture Sensor
ET | 12/29/2023 | Moisture | Decagon TE and 5TE | Static | Temperature | Degrees C | ET_VALUES | 16-D-2008 | 16 | 104 | 120426.5 | -6.44 | 45.2589 | -93.7045 | 24 | 11/15/2008 | 06/10/2016 |  | 16ET104 | 14447 | Decagon Moisture Sensor
ET | 12/29/2023 | Moisture | Decagon TE and 5TE | Static | Temperature | Degrees C | ET_VALUES | 16-D-2008 | 16 | 105 | 120426.5 | -6.44 | 45.2589 | -93.7045 | 36 | 11/15/2008 | 06/10/2016 |  | 16ET105 | 14445 | Decagon Moisture Sensor
ET | 12/29/2023 | Moisture | Decagon TE and 5TE | Static | Temperature | Degrees C | ET_VALUES | 16-D-2008 | 16 | 106 | 120426.5 | -6.44 | 45.2589 | -93.7045 | 48 | 11/15/2008 | 06/10/2016 |  | 16ET106 | 14443 | Decagon Moisture Sensor
ET | 12/29/2023 | Moisture | Decagon TE and 5TE | Static | Temperature | Degrees C | ET_VALUES | 16-D-2008 | 16 | 107 | 120426.5 | -6.44 | 45.2589 | -93.7045 | 60 | 11/15/2008 | 06/10/2016 |  | 16ET107 | 14443 | Decagon Moisture Sensor
ET | 12/29/2023 | Moisture | Decagon TE and 5TE | Static | Temperature | Degrees C | ET_VALUES | 16-D-2008 | 16 | 108 | 120426.5 | -6.44 | 45.2589 | -93.7045 | 72 | 11/15/2008 | 06/10/2016 |  | 16ET108 | 14443 | Decagon Moisture Sensor
ET | 12/29/2023 | Moisture | Decagon TE and 5TE | Static | Temperature | Degrees C | ET_VALUES | 16-D-2008 | 16 | 101 | 120426.5 | -6.44 | 45.2589 | -93.7045 | 6 | 11/15/2008 | 06/10/2016 |  | 16ET101 | 14449 | Decagon Moisture Sensor
EW | 12/29/2023 | Moisture | Decagon TE and 5TE | Static | Volumetric Soil Moisture Content | % Moist Volume | EW_VALUES | 16-D-2008 | 16 | 101 | 120426.5 | -6.44 | 45.2589 | -93.7045 | 6 | 11/15/2008 | 06/10/2016 |  | 16EW101 | 14449 | Decagon Moisture Sensor
EW | 12/29/2023 | Moisture | Decagon TE and 5TE | Static | Volumetric Soil Moisture Content | % Moist Volume | EW_VALUES | 16-D-2008 | 16 | 102 | 120426.5 | -6.44 | 45.2589 | -93.7045 | 12 | 11/15/2008 | 06/10/2016 |  | 16EW102 | 14449 | Decagon Moisture Sensor
EW | 12/29/2023 | Moisture | Decagon TE and 5TE | Static | Volumetric Soil Moisture Content | % Moist Volume | EW_VALUES | 16-D-2008 | 16 | 103 | 120426.5 | -6.44 | 45.2589 | -93.7045 | 18 | 11/15/2008 | 06/10/2016 |  | 16EW103 | 14447 | Decagon Moisture Sensor
EW | 12/29/2023 | Moisture | Decagon TE and 5TE | Static | Volumetric Soil Moisture Content | % Moist Volume | EW_VALUES | 16-D-2008 | 16 | 104 | 120426.5 | -6.44 | 45.2589 | -93.7045 | 24 | 11/15/2008 | 06/10/2016 |  | 16EW104 | 14447 | Decagon Moisture Sensor
EW | 12/29/2023 | Moisture | Decagon TE and 5TE | Static | Volumetric Soil Moisture Content | % Moist Volume | EW_VALUES | 16-D-2008 | 16 | 105 | 120426.5 | -6.44 | 45.2589 | -93.7045 | 36 | 11/15/2008 | 06/10/2016 |  | 16EW105 | 14445 | Decagon Moisture Sensor
EW | 12/29/2023 | Moisture | Decagon TE and 5TE | Static | Volumetric Soil Moisture Content | % Moist Volume | EW_VALUES | 16-D-2008 | 16 | 106 | 120426.5 | -6.44 | 45.2589 | -93.7045 | 48 | 11/15/2008 | 06/10/2016 |  | 16EW106 | 14443 | Decagon Moisture Sensor
EW | 12/29/2023 | Moisture | Decagon TE and 5TE | Static | Volumetric Soil Moisture Content | % Moist Volume | EW_VALUES | 16-D-2008 | 16 | 107 | 120426.5 | -6.44 | 45.2589 | -93.7045 | 60 | 11/15/2008 | 06/10/2016 |  | 16EW107 | 14443 | Decagon Moisture Sensor
EW | 12/29/2023 | Moisture | Decagon TE and 5TE | Static | Volumetric Soil Moisture Content | % Moist Volume | EW_VALUES | 16-D-2008 | 16 | 108 | 120426.5 | -6.44 | 45.2589 | -93.7045 | 72 | 11/15/2008 | 06/10/2016 |  | 16EW108 | 14443 | Decagon Moisture Sensor
LE | 12/29/2023 | Strain | Dynatest PAST-2AC | Dynamic | Pavement Strain | Microstrain |  | 16-D-2008 | 16 | 101 | 120467 | -9.58 | 45.2588 | -93.7044 | 5.04 | 11/15/2008 | 06/10/2016 | Longitudinal | 16LE101 | 15922 | Longitudinal Embedment Strain Gauge
LE | 12/29/2023 | Strain | Dynatest PAST-2AC | Dynamic | Pavement Strain | Microstrain |  | 16-D-2008 | 16 | 102 | 120469 | -9.57 | 45.2588 | -93.7044 | 5.04 | 11/15/2008 | 06/10/2016 | Longitudinal | 16LE102 | 15922 | Longitudinal Embedment Strain Gauge
LE | 12/29/2023 | Strain | Dynatest PAST-2AC | Dynamic | Pavement Strain | Microstrain |  | 16-D-2008 | 16 | 103 | 120474 | -9.47 | 45.2588 | -93.7044 | 5.04 | 11/15/2008 | 06/10/2016 | Longitudinal | 16LE103 | 15922 | Longitudinal Embedment Strain Gauge
NP | 12/29/2023 | Moisture | Fabricated on Site | Static | Soil Moisture | % Moist Volume |  | 16-D-1990 | 16 | 1 | 120438 | -6.01 | 45.2588 | -93.7045 | 0 | 06/01/1993 | 11/17/2007 | Vertical | 16NP001 | 431 | Neutron Probe Access Tube
OS | 12/29/2023 | Water Level | Fabricated on Site | Static | Water Table Level | Meters | OS_COAX_RAW_VALUES | 16-DS-1990 | 16 | 1 | 120431.9 | -25.48 | 45.2589 | -93.7044 | 180 | 06/01/1993 | 11/17/2007 | Vertical | 16OS001 | 421 | Open Stand Pipe
PG | 12/29/2023 | Pressure | Geokon 3500 | Dynamic | Pressure - Soil | kPa |  | 16-D-2008 | 16 | 102 | 120451.2 | -9.38 | 45.2588 | -93.7044 | 17.76 | 11/15/2008 | 06/10/2016 | Horizontal | 16PG102 | 14447 | Geokon Dynamic Soil Pressure Cell
PG | 12/29/2023 | Pressure | Geokon 3500 | Dynamic | Pressure - Soil | kPa |  | 16-D-2008 | 16 | 103 | 120470.8 | -9.59 | 45.2588 | -93.7044 | 18.12 | 11/15/2008 | 06/10/2016 | Horizontal | 16PG103 | 14447 | Geokon Dynamic Soil Pressure Cell
PG | 12/29/2023 | Pressure | Geokon 3500 | Dynamic | Pressure - Soil | kPa |  | 16-D-2008 | 16 | 101 | 120431.3 | -9.24 | 45.2589 | -93.7045 | 17.4 | 11/15/2008 | 06/10/2016 | Horizontal | 16PG101 | 14447 | Geokon Dynamic Soil Pressure Cell
RP | 12/29/2023 | Moisture | Fabricated on Site | Static | Dielectric Content | Ohm-units | RP_VALUES | 16-D-1990 | 16 | 1 | 120436.5 | -9.76 | 45.2589 | -93.7045 | 12.6 | 06/01/1993 | 11/17/2007 |  | 16RP001 | 427 | Resistivity Probe
SC | 12/29/2023 | Displacement | CTL Group | Dynamic | Displacement - Soil | Millimeters |  | 16-D-2008 | 16 | 101 | 120450 | -9.55 | 45.2588 | -93.7044 | 11.52 | 11/15/2008 | 06/10/2016 | Longitudinal | 16SC101 | 14449 | Soil Compression Guage
SC | 12/29/2023 | Displacement | CTL Group | Dynamic | Displacement - Soil | Millimeters |  | 16-D-2008 | 16 | 102 | 120450 | -9.55 | 45.2588 | -93.7044 | 9.96 | 11/15/2008 | 06/10/2016 | Transverse | 16SC102 | 14449 | Soil Compression Guage
TC | 12/29/2023 | Temperature | Fabricated | Static | Temperature | Degrees C | TC_VALUES | 16-D-1990 | 16 | 1 | 120435.8 | -9.71 | 45.2589 | -93.7045 | 1.32 | 06/01/1993 | 11/17/2007 | Horizontal | 16TC001 | 431 | Thermocouple
TC | 12/29/2023 | Temperature | Fabricated | Static | Temperature | Degrees C | TC_VALUES | 16-D-1990 | 16 | 2 | 120435.8 | -9.71 | 45.2589 | -93.7045 | 3.6 | 06/01/1993 | 11/17/2007 | Horizontal | 16TC002 | 429 | Thermocouple
TC | 12/29/2023 | Temperature | Fabricated | Static | Temperature | Degrees C | TC_VALUES | 16-D-1990 | 16 | 3 | 120435.8 | -9.71 | 45.2589 | -93.7045 | 5.04 | 06/01/1993 | 11/17/2007 | Horizontal | 16TC003 | 428 | Thermocouple
TC | 12/29/2023 | Temperature | Fabricated | Static | Temperature | Degrees C | TC_VALUES | 16-D-1990 | 16 | 4 | 120435.8 | -9.71 | 45.2589 | -93.7045 | 8.4 | 06/01/1993 | 11/17/2007 | Horizontal | 16TC004 | 427 | Thermocouple
TC | 12/29/2023 | Temperature | Fabricated | Static | Temperature | Degrees C | TC_VALUES | 16-D-1990 | 16 | 5 | 120435.8 | -9.71 | 45.2589 | -93.7045 | 11.52 | 06/01/1993 | 11/17/2007 | Horizontal | 16TC005 | 427 | Thermocouple
TC | 12/29/2023 | Temperature | Fabricated | Static | Temperature | Degrees C | TC_VALUES | 16-D-1990 | 16 | 6 | 120435.8 | -9.71 | 45.2589 | -93.7045 | 17.52 | 06/01/1993 | 11/17/2007 | Horizontal | 16TC006 | 427 | Thermocouple
TC | 12/29/2023 | Temperature | Fabricated | Static | Temperature | Degrees C | TC_VALUES | 16-D-1990 | 16 | 7 | 120435.8 | -9.71 | 45.2589 | -93.7045 | 23.52 | 06/01/1993 | 11/17/2007 | Horizontal | 16TC007 | 427 | Thermocouple
TC | 12/29/2023 | Temperature | Fabricated | Static | Temperature | Degrees C | TC_VALUES | 16-D-1990 | 16 | 8 | 120435.8 | -9.71 | 45.2589 | -93.7045 | 35.52 | 06/01/1993 | 11/17/2007 | Horizontal | 16TC008 | 427 | Thermocouple
TC | 12/29/2023 | Temperature | Fabricated | Static | Temperature | Degrees C | TC_VALUES | 16-D-1990 | 16 | 9 | 120435.8 | -9.71 | 45.2589 | -93.7045 | 47.52 | 06/01/1993 | 11/17/2007 | Horizontal | 16TC009 | 426 | Thermocouple
TC | 12/29/2023 | Temperature | Fabricated | Static | Temperature | Degrees C | TC_VALUES | 16-D-1990 | 16 | 10 | 120435.8 | -9.71 | 45.2589 | -93.7045 | 59.52 | 06/01/1993 | 11/17/2007 | Horizontal | 16TC010 | 426 | Thermocouple
TC | 12/29/2023 | Temperature | Fabricated | Static | Temperature | Degrees C | TC_VALUES | 16-D-1990 | 16 | 11 | 120435.8 | -9.71 | 45.2589 | -93.7045 | 95.52 | 06/01/1993 | 11/17/2007 | Horizontal | 16TC011 | 426 | Thermocouple
TC | 12/29/2023 | Temperature | Fabricated | Static | Temperature | Degrees C | TC_VALUES | 16-D-2008 | 16 | 101 | 120426.5 | -6.44 | 45.2589 | -93.7045 | 0.5 | 11/15/2008 | 06/10/2016 | Horizontal | 16TC101 | 17322 | Thermocouple
TC | 12/29/2023 | Temperature | Fabricated | Static | Temperature | Degrees C | TC_VALUES | 16-D-2008 | 16 | 102 | 120426.5 | -6.44 | 45.2589 | -93.7045 | 1.5 | 11/15/2008 | 06/10/2016 | Horizontal | 16TC102 | 17320 | Thermocouple
TC | 12/29/2023 | Temperature | Fabricated | Static | Temperature | Degrees C | TC_VALUES | 16-D-2008 | 16 | 103 | 120426.5 | -6.44 | 45.2589 | -93.7045 | 2.52 | 11/15/2008 | 06/10/2016 | Horizontal | 16TC103 | 17320 | Thermocouple
TC | 12/29/2023 | Temperature | Fabricated | Static | Temperature | Degrees C | TC_VALUES | 16-D-2008 | 16 | 104 | 120426.5 | -6.44 | 45.2589 | -93.7045 | 3.5 | 11/15/2008 | 06/10/2016 | Horizontal | 16TC104 | 15922 | Thermocouple
TC | 12/29/2023 | Temperature | Fabricated | Static | Temperature | Degrees C | TC_VALUES | 16-D-2008 | 16 | 105 | 120426.5 | -6.44 | 45.2589 | -93.7045 | 4.5 | 11/15/2008 | 06/10/2017 | Horizontal | 16TC105 | 15922 | Thermocouple
TC | 12/29/2023 | Temperature | Fabricated | Static | Temperature | Degrees C | TC_VALUES | 16-D-2008 | 16 | 106 | 120426.5 | -6.44 | 45.2589 | -93.7045 | 6 | 11/15/2008 | 06/10/2016 | Horizontal | 16TC106 | 14449 | Thermocouple
TC | 12/29/2023 | Temperature | Fabricated | Static | Temperature | Degrees C | TC_VALUES | 16-D-2008 | 16 | 107 | 120426.5 | -6.44 | 45.2589 | -93.7045 | 9 | 11/15/2008 | 06/10/2016 | Horizontal | 16TC107 | 14449 | Thermocouple
TC | 12/29/2023 | Temperature | Fabricated | Static | Temperature | Degrees C | TC_VALUES | 16-D-2008 | 16 | 108 | 120426.5 | -6.44 | 45.2589 | -93.7045 | 12 | 11/15/2008 | 06/10/2016 | Horizontal | 16TC108 | 14449 | Thermocouple
TC | 12/29/2023 | Temperature | Fabricated | Static | Temperature | Degrees C | TC_VALUES | 16-D-2008 | 16 | 109 | 120426.5 | -6.44 | 45.2589 | -93.7045 | 15 | 11/15/2008 | 06/10/2016 | Horizontal | 16TC109 | 14449 | Thermocouple
TC | 12/29/2023 | Temperature | Fabricated | Static | Temperature | Degrees C | TC_VALUES | 16-D-2008 | 16 | 110 | 120426.5 | -6.44 | 45.2589 | -93.7045 | 18 | 11/15/2008 | 06/10/2016 | Horizontal | 16TC110 | 14447 | Thermocouple
TC | 12/29/2023 | Temperature | Fabricated | Static | Temperature | Degrees C | TC_VALUES | 16-D-2008 | 16 | 111 | 120426.5 | -6.44 | 45.2589 | -93.7045 | 24 | 11/15/2008 | 06/10/2016 | Horizontal | 16TC111 | 14447 | Thermocouple
TC | 12/29/2023 | Temperature | Fabricated | Static | Temperature | Degrees C | TC_VALUES | 16-D-2008 | 16 | 112 | 120426.5 | -6.44 | 45.2589 | -93.7045 | 30 | 11/15/2008 | 06/10/2016 | Horizontal | 16TC112 | 14445 | Thermocouple
TC | 12/29/2023 | Temperature | Fabricated | Static | Temperature | Degrees C | TC_VALUES | 16-D-2008 | 16 | 113 | 120426.5 | -6.44 | 45.2589 | -93.7045 | 36 | 11/15/2008 | 06/10/2016 | Horizontal | 16TC113 | 14445 | Thermocouple
TC | 12/29/2023 | Temperature | Fabricated | Static | Temperature | Degrees C | TC_VALUES | 16-D-2008 | 16 | 114 | 120426.5 | -6.44 | 45.2589 | -93.7045 | 48 | 11/15/2008 | 06/10/2016 | Horizontal | 16TC114 | 14443 | Thermocouple
TC | 12/29/2023 | Temperature | Fabricated | Static | Temperature | Degrees C | TC_VALUES | 16-D-2008 | 16 | 115 | 120426.5 | -6.44 | 45.2589 | -93.7045 | 60 | 11/15/2008 | 06/10/2016 | Horizontal | 16TC115 | 14443 | Thermocouple
TC | 12/29/2023 | Temperature | Fabricated | Static | Temperature | Degrees C | TC_VALUES | 16-D-2008 | 16 | 116 | 120426.5 | -6.44 | 45.2589 | -93.7045 | 72 | 11/15/2008 | 06/10/2016 | Horizontal | 16TC116 | 14443 | Thermocouple
TD | 12/29/2023 | Moisture | Fabricated | Static | Moisture - Volumetric Content | cm3/cm3 | TD_VALUES | 16-D-1990 | 16 | 5 | 120437.7 | -9.99 | 45.2589 | -93.7045 | 48 | 06/01/1993 | 11/17/2007 |  | 16TD005 | 426 | Time Domain Reflectometer
TD | 12/29/2023 | Moisture | Fabricated | Static | Moisture - Volumetric Content | cm3/cm3 | TD_VALUES | 16-D-1990 | 16 | 6 | 120437.7 | -9.99 | 45.2589 | -93.7045 | 59.76 | 06/01/1993 | 11/17/2007 |  | 16TD006 | 426 | Time Domain Reflectometer
WM | 12/29/2023 | Moisture | Watermark 200-X | Static | Moisture - Soil - Relative | Centibar | WM_VALUES | 17-DS-1990 | 17 | 23 | 120807.9 | -25.22 | 45.2583 | -93.7033 | 17.52 | 01/01/1993 | 11/17/2007 | Horizontal | 17WM023 | 447 | Moisture Block
WM | 12/29/2023 | Moisture | Watermark 200-X | Static | Moisture - Soil - Relative | Centibar | WM_VALUES | 17-DS-1990 | 17 | 24 | 120807.9 | -25.22 | 45.2583 | -93.7033 | 23.28 | 01/01/1993 | 11/17/2007 | Horizontal | 17WM024 | 446 | Moisture Block
WM | 12/29/2023 | Moisture | Watermark 200-X | Static | Moisture - Soil - Relative | Centibar | WM_VALUES | 17-DS-1990 | 17 | 25 | 120807.9 | -25.22 | 45.2583 | -93.7033 | 28.8 | 01/01/1993 | 11/17/2007 | Horizontal | 17WM025 | 446 | Moisture Block
WM | 12/29/2023 | Moisture | Watermark 200-X | Static | Moisture - Soil - Relative | Centibar | WM_VALUES | 17-DS-1990 | 17 | 26 | 120807.9 | -25.22 | 45.2583 | -93.7033 | 35.04 | 01/01/1993 | 11/17/2007 | Horizontal | 17WM026 | 446 | Moisture Block
WM | 12/29/2023 | Moisture | Watermark 200-X | Static | Moisture - Soil - Relative | Centibar | WM_VALUES | 17-DS-1990 | 17 | 27 | 120807.9 | -25.22 | 45.2583 | -93.7033 | 47.52 | 01/01/1993 | 11/17/2007 | Horizontal | 17WM027 | 446 | Moisture Block
WM | 12/29/2023 | Moisture | Watermark 200-X | Static | Moisture - Soil - Relative | Centibar | WM_VALUES | 17-DS-1990 | 17 | 28 | 120807.9 | -25.22 | 45.2583 | -93.7033 | 58.56 | 01/01/1993 | 11/17/2007 | Horizontal | 17WM028 | 446 | Moisture Block
WM | 12/29/2023 | Moisture | Watermark 200-X | Static | Moisture - Soil - Relative | Centibar | WM_VALUES | 17-D-1990 | 17 | 29 | 120907.8 | -9.89 | 45.2581 | -93.703 | 11.88 | 01/01/1993 | 11/17/2007 | Horizontal | 17WM029 | 452 | Moisture Block
WM | 12/29/2023 | Moisture | Watermark 200-X | Static | Moisture - Soil - Relative | Centibar | WM_VALUES | 17-D-1990 | 17 | 30 | 120907.8 | -9.89 | 45.2581 | -93.703 | 17.88 | 01/01/1993 | 11/17/2007 | Horizontal | 17WM030 | 452 | Moisture Block
WM | 12/29/2023 | Moisture | Watermark 200-X | Static | Moisture - Soil - Relative | Centibar | WM_VALUES | 17-D-1990 | 17 | 31 | 120907.8 | -9.89 | 45.2581 | -93.703 | 23.88 | 01/01/1993 | 11/17/2007 | Horizontal | 17WM031 | 452 | Moisture Block
WM | 12/29/2023 | Moisture | Watermark 200-X | Static | Moisture - Soil - Relative | Centibar | WM_VALUES | 17-D-1990 | 17 | 32 | 120907.8 | -9.89 | 45.2581 | -93.703 | 29.88 | 01/01/1993 | 11/17/2007 | Horizontal | 17WM032 | 452 | Moisture Block
WM | 12/29/2023 | Moisture | Watermark 200-X | Static | Moisture - Soil - Relative | Centibar | WM_VALUES | 17-D-1990 | 17 | 33 | 120907.8 | -9.89 | 45.2581 | -93.703 | 35.64 | 01/01/1993 | 11/17/2007 | Horizontal | 17WM033 | 452 | Moisture Block
WM | 12/29/2023 | Moisture | Watermark 200-X | Static | Moisture - Soil - Relative | Centibar | WM_VALUES | 17-D-1990 | 17 | 34 | 120907.8 | -9.89 | 45.2581 | -93.703 | 46.92 | 01/01/1993 | 11/17/2007 | Horizontal | 17WM034 | 451 | Moisture Block
WM | 12/29/2023 | Moisture | Watermark 200-X | Static | Moisture - Soil - Relative | Centibar | WM_VALUES | 17-D-1990 | 17 | 35 | 120907.8 | -9.89 | 45.2581 | -93.703 | 59.64 | 01/01/1993 | 11/17/2007 | Horizontal | 17WM035 | 451 | Moisture Block
WM | 12/29/2023 | Moisture | Watermark 200-X | Static | Moisture - Soil - Relative | Centibar | WM_VALUES | 17-D-1990 | 17 | 36 | 121007.9 | -9.62 | 45.2579 | -93.7027 | 12.6 | 01/01/1993 | 11/17/2007 | Horizontal | 17WM036 | 452 | Moisture Block
WM | 12/29/2023 | Moisture | Watermark 200-X | Static | Moisture - Soil - Relative | Centibar | WM_VALUES | 17-D-1990 | 17 | 37 | 121007.9 | -9.62 | 45.2579 | -93.7027 | 18.36 | 01/01/1993 | 11/17/2007 | Horizontal | 17WM037 | 452 | Moisture Block
WM | 12/29/2023 | Moisture | Watermark 200-X | Static | Moisture - Soil - Relative | Centibar | WM_VALUES | 17-D-1990 | 17 | 38 | 121007.9 | -9.62 | 45.2579 | -93.7027 | 24.6 | 01/01/1993 | 11/17/2007 | Horizontal | 17WM038 | 452 | Moisture Block
WM | 12/29/2023 | Moisture | Watermark 200-X | Static | Moisture - Soil - Relative | Centibar | WM_VALUES | 17-D-1990 | 17 | 39 | 121007.9 | -9.62 | 45.2579 | -93.7027 | 30.6 | 01/01/1993 | 11/17/2007 | Horizontal | 17WM039 | 452 | Moisture Block
WM | 12/29/2023 | Moisture | Watermark 200-X | Static | Moisture - Soil - Relative | Centibar | WM_VALUES | 17-D-1990 | 17 | 40 | 121007.9 | -9.62 | 45.2579 | -93.7027 | 36.6 | 01/01/1993 | 11/17/2007 | Horizontal | 17WM040 | 451 | Moisture Block
WM | 12/29/2023 | Moisture | Watermark 200-X | Static | Moisture - Soil - Relative | Centibar | WM_VALUES | 17-D-1990 | 17 | 41 | 121007.9 | -9.62 | 45.2579 | -93.7027 | 48.6 | 01/01/1993 | 11/17/2007 | Horizontal | 17WM041 | 451 | Moisture Block
WM | 12/29/2023 | Moisture | Watermark 200-X | Static | Moisture - Soil - Relative | Centibar | WM_VALUES | 17-D-1990 | 17 | 42 | 121007.9 | -9.62 | 45.2579 | -93.7027 | 60.36 | 01/01/1993 | 11/17/2007 | Horizontal | 17WM042 | 451 | Moisture Block
TD | 12/29/2023 | Moisture | Fabricated | Static | Moisture - Volumetric Content | cm3/cm3 | TD_VALUES | 17-D-1990 | 17 | 48 | 120707.7 | -9.74 | 45.2584 | -93.7036 | 48.24 | 01/01/1993 | 11/17/2007 |  | 17TD048 | 451 | Time Domain Reflectometer
TD | 12/29/2023 | Moisture | Fabricated | Static | Moisture - Volumetric Content | cm3/cm3 | TD_VALUES | 17-D-1990 | 17 | 49 | 120707.7 | -9.74 | 45.2584 | -93.7036 | 60.24 | 01/01/1993 | 11/17/2007 |  | 17TD049 | 451 | Time Domain Reflectometer
TD | 12/29/2023 | Moisture | Fabricated | Static | Moisture - Volumetric Content | cm3/cm3 | TD_VALUES | 17-D-1990 | 17 | 14 | 120808 | -9.81 | 45.2582 | -93.7033 | 96.84 | 01/01/1993 | 11/17/2007 |  | 17TD014 | 451 | Time Domain Reflectometer
TD | 12/29/2023 | Moisture | Fabricated | Static | Moisture - Volumetric Content | cm3/cm3 | TD_VALUES | 17-DS-1990 | 17 | 15 | 120807.7 | -16.17 | 45.2582 | -93.7033 | 13.56 | 01/01/1993 | 11/17/2007 |  | 17TD015 | 447 | Time Domain Reflectometer
TD | 12/29/2023 | Moisture | Fabricated | Static | Moisture - Volumetric Content | cm3/cm3 | TD_VALUES | 17-DS-1990 | 17 | 16 | 120807.7 | -16.17 | 45.2582 | -93.7033 | 19.32 | 01/01/1993 | 11/17/2007 |  | 17TD016 | 447 | Time Domain Reflectometer
TD | 12/29/2023 | Moisture | Fabricated | Static | Moisture - Volumetric Content | cm3/cm3 | TD_VALUES | 17-DS-1990 | 17 | 17 | 120807.7 | -16.17 | 45.2582 | -93.7033 | 25.32 | 01/01/1993 | 11/17/2007 |  | 17TD017 | 447 | Time Domain Reflectometer
TD | 12/29/2023 | Moisture | Fabricated | Static | Moisture - Volumetric Content | cm3/cm3 | TD_VALUES | 17-DS-1990 | 17 | 18 | 120807.7 | -16.17 | 45.2582 | -93.7033 | 31.56 | 01/01/1993 | 11/17/2007 |  | 17TD018 | 447 | Time Domain Reflectometer
TD | 12/29/2023 | Moisture | Fabricated | Static | Moisture - Volumetric Content | cm3/cm3 | TD_VALUES | 17-D-1990 | 17 | 1 | 120808 | -0.09 | 45.2582 | -93.7033 | 12.72 | 01/01/1993 | 11/17/2007 |  | 17TD001 | 452 | Time Domain Reflectometer
TD | 12/29/2023 | Moisture | Fabricated | Static | Moisture - Volumetric Content | cm3/cm3 | TD_VALUES | 17-D-1990 | 17 | 2 | 120808 | -0.09 | 45.2582 | -93.7033 | 18.48 | 01/01/1993 | 11/17/2007 |  | 17TD002 | 452 | Time Domain Reflectometer
TD | 12/29/2023 | Moisture | Fabricated | Static | Moisture - Volumetric Content | cm3/cm3 | TD_VALUES | 17-D-1990 | 17 | 3 | 120808 | -0.09 | 45.2582 | -93.7033 | 24.72 | 01/01/1993 | 11/17/2007 |  | 17TD003 | 452 | Time Domain Reflectometer
TD | 12/29/2023 | Moisture | Fabricated | Static | Moisture - Volumetric Content | cm3/cm3 | TD_VALUES | 17-D-1990 | 17 | 4 | 120808 | -0.09 | 45.2582 | -93.7033 | 36.96 | 01/01/1993 | 11/17/2007 |  | 17TD004 | 451 | Time Domain Reflectometer
TD | 12/29/2023 | Moisture | Fabricated | Static | Moisture - Volumetric Content | cm3/cm3 | TD_VALUES | 17-D-1990 | 17 | 5 | 120808 | -0.09 | 45.2582 | -93.7033 | 48.24 | 01/01/1993 | 11/17/2007 |  | 17TD005 | 451 | Time Domain Reflectometer
TD | 12/29/2023 | Moisture | Fabricated | Static | Moisture - Volumetric Content | cm3/cm3 | TD_VALUES | 17-D-1990 | 17 | 6 | 120808 | -0.09 | 45.2582 | -93.7033 | 59.52 | 01/01/1993 | 11/17/2007 |  | 17TD006 | 451 | Time Domain Reflectometer
TD | 12/29/2023 | Moisture | Fabricated | Static | Moisture - Volumetric Content | cm3/cm3 | TD_VALUES | 17-D-1990 | 17 | 7 | 120808 | -0.09 | 45.2582 | -93.7033 | 96.48 | 01/01/1993 | 11/17/2007 |  | 17TD007 | 451 | Time Domain Reflectometer
TD | 12/29/2023 | Moisture | Fabricated | Static | Moisture - Volumetric Content | cm3/cm3 | TD_VALUES | 17-D-1990 | 17 | 8 | 120808 | -9.81 | 45.2582 | -93.7033 | 12.84 | 01/01/1993 | 11/17/2007 |  | 17TD008 | 452 | Time Domain Reflectometer
TD | 12/29/2023 | Moisture | Fabricated | Static | Moisture - Volumetric Content | cm3/cm3 | TD_VALUES | 17-D-1990 | 17 | 9 | 120808 | -9.81 | 45.2582 | -93.7033 | 18.6 | 01/01/1993 | 11/17/2007 |  | 17TD009 | 452 | Time Domain Reflectometer
TD | 12/29/2023 | Moisture | Fabricated | Static | Moisture - Volumetric Content | cm3/cm3 | TD_VALUES | 17-D-1990 | 17 | 10 | 120808 | -9.81 | 45.2582 | -93.7033 | 24.84 | 01/01/1993 | 11/17/2007 |  | 17TD010 | 452 | Time Domain Reflectometer
TD | 12/29/2023 | Moisture | Fabricated | Static | Moisture - Volumetric Content | cm3/cm3 | TD_VALUES | 17-D-1990 | 17 | 11 | 120808 | -9.81 | 45.2582 | -93.7033 | 36.84 | 01/01/1993 | 11/17/2007 |  | 17TD011 | 451 | Time Domain Reflectometer
TD | 12/29/2023 | Moisture | Fabricated | Static | Moisture - Volumetric Content | cm3/cm3 | TD_VALUES | 17-D-1990 | 17 | 12 | 120808 | -9.81 | 45.2582 | -93.7033 | 48.6 | 01/01/1993 | 11/17/2007 |  | 17TD012 | 451 | Time Domain Reflectometer
TD | 12/29/2023 | Moisture | Fabricated | Static | Moisture - Volumetric Content | cm3/cm3 | TD_VALUES | 17-D-1990 | 17 | 13 | 120808 | -9.81 | 45.2582 | -93.7033 | 60.6 | 01/01/1993 | 11/17/2007 |  | 17TD013 | 451 | Time Domain Reflectometer
TE | 12/29/2023 | Strain | Dynatest PAST-2AC | Dynamic | Pavement Strain - Transverse | Microstrain |  | 17-D-1990 | 17 | 1 | 120800 | -10.69 | 45.2582 | -93.7033 | 7.32 | 01/01/1993 | 11/17/2007 |  | 17TE001 | 453 | Transverse Embedment Strain Gauge
TE | 12/29/2023 | Strain | Dynatest PAST-2AC | Dynamic | Pavement Strain - Transverse | Microstrain |  | 17-D-1990 | 17 | 2 | 120800 | -9.68 | 45.2582 | -93.7033 | 7.56 | 01/01/1993 | 11/17/2007 |  | 17TE002 | 453 | Transverse Embedment Strain Gauge
TE | 12/29/2023 | Strain | Dynatest PAST-2AC | Dynamic | Pavement Strain - Transverse | Microstrain |  | 17-D-1990 | 17 | 3 | 120800 | -8.71 | 45.2582 | -93.7034 | 7.92 | 01/01/1993 | 11/17/2007 |  | 17TE003 | 453 | Transverse Embedment Strain Gauge
TE | 12/29/2023 | Strain | Dynatest PAST-2AC | Dynamic | Pavement Strain - Transverse | Microstrain |  | 17-P-1990 | 17 | 4 | 120800 | 8.74 | 45.2582 | -93.7034 | 7.68 | 01/01/1993 | 11/17/2007 |  | 17TE004 | 460 | Transverse Embedment Strain Gauge
TE | 12/29/2023 | Strain | Dynatest PAST-2AC | Dynamic | Pavement Strain - Transverse | Microstrain |  | 17-P-1990 | 17 | 5 | 120799.9 | 9.69 | 45.2582 | -93.7034 | 7.68 | 01/01/1993 | 11/17/2007 |  | 17TE005 | 460 | Transverse Embedment Strain Gauge
TE | 12/29/2023 | Strain | Dynatest PAST-2AC | Dynamic | Pavement Strain - Transverse | Microstrain |  | 17-P-1990 | 17 | 6 | 120800 | 10.75 | 45.2582 | -93.7034 | 7.68 | 01/01/1993 | 11/17/2007 |  | 17TE006 | 460 | Transverse Embedment Strain Gauge
TE | 12/29/2023 | Strain | Dynatest PAST-2AC | Dynamic | Pavement Strain - Transverse | Microstrain |  | 17-D-2008 | 17 | 101 | 120999 | -9.53 | 45.2579 | -93.7027 | 5 | 11/15/2008 | 06/10/2016 | Transverse | 17TE101 | 13633 | Transverse Embedment Strain Gauge
TE | 12/29/2023 | Strain | Dynatest PAST-2AC | Dynamic | Pavement Strain - Transverse | Microstrain |  | 17-D-2008 | 17 | 102 | 121001 | -9.51 | 45.2579 | -93.7027 | 5 | 11/15/2008 | 06/10/2016 | Transverse | 17TE102 | 13633 | Transverse Embedment Strain Gauge
TE | 12/29/2023 | Strain | Dynatest PAST-2AC | Dynamic | Pavement Strain - Transverse | Microstrain |  | 17-D-2008 | 17 | 103 | 121003 | -9.54 | 45.2579 | -93.7027 | 5 | 11/15/2008 | 06/10/2016 | Transverse | 17TE103 | 13633 | Transverse Embedment Strain Gauge
TE | 12/29/2023 | Strain | Dynatest PAST-2AC | Dynamic | Pavement Strain - Transverse | Microstrain |  | 17-D-2016 | 17 | 201 | 121010.2 | -11.13 | 45.2579 | -93.7027 | -5 | 08/18/2016 | 05/01/2022 | Transverse | 17TE201 | 18818 | Transverse Embedment Strain Gauge
TE | 12/29/2023 | Strain | Dynatest PAST-2AC | Dynamic | Pavement Strain - Transverse | Microstrain |  | 17-D-2016 | 17 | 202 | 121010.3 | -8.7 | 45.2579 | -93.7027 | -5 | 08/18/2016 | 05/01/2022 | Transverse | 17TE202 | 18818 | Transverse Embedment Strain Gauge
TE | 12/29/2023 | Strain | Dynatest PAST-2AC | Dynamic | Pavement Strain - Transverse | Microstrain |  | 17-D-2016 | 17 | 203 | 121010.2 | -7 | 45.2579 | -93.7027 | -5 | 08/18/2016 | 05/01/2022 | Transverse | 17TE203 | 18818 | Transverse Embedment Strain Gauge
TE | 12/29/2023 | Strain | Dynatest PAST-2AC | Dynamic | Pavement Strain - Transverse | Microstrain |  | 17-D-2016 | 17 | 204 | 121014.2 | -6.95 | 45.2579 | -93.7027 | -5 | 08/18/2016 | 05/01/2022 | Transverse | 17TE204 | 18818 | Transverse Embedment Strain Gauge
TE | 12/29/2023 | Strain | Dynatest PAST-2AC | Dynamic | Pavement Strain - Transverse | Microstrain |  | 17-D-2016 | 17 | 205 | 121014.2 | -8.73 | 45.2579 | -93.7027 | -5 | 08/18/2016 | 05/01/2022 | Transverse | 17TE205 | 18818 | Transverse Embedment Strain Gauge
TE | 12/29/2023 | Strain | Dynatest PAST-2AC | Dynamic | Pavement Strain - Transverse | Microstrain |  | 17-D-2016 | 17 | 206 | 121014.2 | -11.17 | 45.2579 | -93.7027 | -5 | 08/18/2016 | 05/01/2022 | Transverse | 17TE206 | 18818 | Transverse Embedment Strain Gauge
WM | 12/29/2023 | Moisture | Watermark 200-X | Static | Moisture - Soil - Relative | Centibar | WM_VALUES | 17-D-1990 | 17 | 43 | 120707.7 | -9.74 | 45.2584 | -93.7036 | 12.24 | 01/01/1993 | 11/17/2007 | Horizontal | 17WM043 | 452 | Moisture Block
WM | 12/29/2023 | Moisture | Watermark 200-X | Static | Moisture - Soil - Relative | Centibar | WM_VALUES | 17-D-1990 | 17 | 44 | 120707.7 | -9.74 | 45.2584 | -93.7036 | 18 | 01/01/1993 | 11/17/2007 | Horizontal | 17WM044 | 452 | Moisture Block
WM | 12/29/2023 | Moisture | Watermark 200-X | Static | Moisture - Soil - Relative | Centibar | WM_VALUES | 17-D-1990 | 17 | 45 | 120707.7 | -9.74 | 45.2584 | -93.7036 | 24 | 01/01/1993 | 11/17/2007 | Horizontal | 17WM045 | 452 | Moisture Block
WM | 12/29/2023 | Moisture | Watermark 200-X | Static | Moisture - Soil - Relative | Centibar | WM_VALUES | 17-D-1990 | 17 | 46 | 120707.7 | -9.74 | 45.2584 | -93.7036 | 30.24 | 01/01/1993 | 11/17/2007 | Horizontal | 17WM046 | 452 | Moisture Block
WM | 12/29/2023 | Moisture | Watermark 200-X | Static | Moisture - Soil - Relative | Centibar | WM_VALUES | 17-D-1990 | 17 | 47 | 120707.7 | -9.74 | 45.2584 | -93.7036 | 36 | 01/01/1993 | 11/17/2007 | Horizontal | 17WM047 | 452 | Moisture Block
WM | 12/29/2023 | Moisture | Watermark 200-X | Static | Moisture - Soil - Relative | Centibar | WM_VALUES | 17-D-1990 | 17 | 48 | 120707.7 | -9.74 | 45.2584 | -93.7036 | 48.24 | 01/01/1993 | 11/17/2007 | Horizontal | 17WM048 | 451 | Moisture Block
WM | 12/29/2023 | Moisture | Watermark 200-X | Static | Moisture - Soil - Relative | Centibar | WM_VALUES | 17-D-1990 | 17 | 49 | 120707.7 | -9.74 | 45.2584 | -93.7036 | 60.24 | 01/01/1993 | 11/17/2007 | Horizontal | 17WM049 | 451 | Moisture Block
WM | 12/29/2023 | Moisture | Watermark 200-X | Static | Moisture - Soil - Relative | Centibar | WM_VALUES | 17-D-1990 | 17 | 1 | 120808 | -0.09 | 45.2582 | -93.7033 | 12.72 | 01/01/1993 | 11/17/2007 | Horizontal | 17WM001 | 452 | Moisture Block
WM | 12/29/2023 | Moisture | Watermark 200-X | Static | Moisture - Soil - Relative | Centibar | WM_VALUES | 17-D-1990 | 17 | 2 | 120808 | -0.09 | 45.2582 | -93.7033 | 18.48 | 01/01/1993 | 11/17/2007 | Horizontal | 17WM002 | 452 | Moisture Block
WM | 12/29/2023 | Moisture | Watermark 200-X | Static | Moisture - Soil - Relative | Centibar | WM_VALUES | 17-D-1990 | 17 | 3 | 120808 | -0.09 | 45.2582 | -93.7033 | 24.72 | 01/01/1993 | 11/17/2007 | Horizontal | 17WM003 | 452 | Moisture Block
WM | 12/29/2023 | Moisture | Watermark 200-X | Static | Moisture - Soil - Relative | Centibar | WM_VALUES | 17-D-1990 | 17 | 4 | 120808 | -0.09 | 45.2582 | -93.7033 | 36.96 | 01/01/1993 | 11/17/2007 | Horizontal | 17WM004 | 451 | Moisture Block
WM | 12/29/2023 | Moisture | Watermark 200-X | Static | Moisture - Soil - Relative | Centibar | WM_VALUES | 17-D-1990 | 17 | 5 | 120808 | -0.09 | 45.2582 | -93.7033 | 48.24 | 01/01/1993 | 11/17/2007 | Horizontal | 17WM005 | 451 | Moisture Block
WM | 12/29/2023 | Moisture | Watermark 200-X | Static | Moisture - Soil - Relative | Centibar | WM_VALUES | 17-D-1990 | 17 | 6 | 120808 | -0.09 | 45.2582 | -93.7033 | 59.52 | 01/01/1993 | 11/17/2007 | Horizontal | 17WM006 | 451 | Moisture Block
WM | 12/29/2023 | Moisture | Watermark 200-X | Static | Moisture - Soil - Relative | Centibar | WM_VALUES | 17-D-1990 | 17 | 7 | 120808 | -0.09 | 45.2582 | -93.7033 | 96.48 | 01/01/1993 | 11/17/2007 | Horizontal | 17WM007 | 451 | Moisture Block
WM | 12/29/2023 | Moisture | Watermark 200-X | Static | Moisture - Soil - Relative | Centibar | WM_VALUES | 17-D-1990 | 17 | 8 | 120808 | -9.81 | 45.2582 | -93.7033 | 12.84 | 01/01/1993 | 11/17/2007 | Horizontal | 17WM008 | 452 | Moisture Block
WM | 12/29/2023 | Moisture | Watermark 200-X | Static | Moisture - Soil - Relative | Centibar | WM_VALUES | 17-D-1990 | 17 | 9 | 120808 | -9.81 | 45.2582 | -93.7033 | 18.6 | 01/01/1993 | 11/17/2007 | Horizontal | 17WM009 | 452 | Moisture Block
WM | 12/29/2023 | Moisture | Watermark 200-X | Static | Moisture - Soil - Relative | Centibar | WM_VALUES | 17-D-1990 | 17 | 10 | 120808 | -9.81 | 45.2582 | -93.7033 | 24.84 | 01/01/1993 | 11/17/2007 | Horizontal | 17WM010 | 452 | Moisture Block
WM | 12/29/2023 | Moisture | Watermark 200-X | Static | Moisture - Soil - Relative | Centibar | WM_VALUES | 17-D-1990 | 17 | 11 | 120808 | -9.81 | 45.2582 | -93.7033 | 36.84 | 01/01/1993 | 11/17/2007 | Horizontal | 17WM011 | 451 | Moisture Block
WM | 12/29/2023 | Moisture | Watermark 200-X | Static | Moisture - Soil - Relative | Centibar | WM_VALUES | 17-D-1990 | 17 | 12 | 120808 | -9.81 | 45.2582 | -93.7033 | 48.6 | 01/01/1993 | 11/17/2007 | Horizontal | 17WM012 | 451 | Moisture Block
WM | 12/29/2023 | Moisture | Watermark 200-X | Static | Moisture - Soil - Relative | Centibar | WM_VALUES | 17-D-1990 | 17 | 13 | 120808 | -9.81 | 45.2582 | -93.7033 | 60.6 | 01/01/1993 | 11/17/2007 | Horizontal | 17WM013 | 451 | Moisture Block
WM | 12/29/2023 | Moisture | Watermark 200-X | Static | Moisture - Soil - Relative | Centibar | WM_VALUES | 17-D-1990 | 17 | 14 | 120808 | -9.81 | 45.2582 | -93.7033 | 96.84 | 01/01/1993 | 11/17/2007 | Horizontal | 17WM014 | 451 | Moisture Block
WM | 12/29/2023 | Moisture | Watermark 200-X | Static | Moisture - Soil - Relative | Centibar | WM_VALUES | 17-DS-1990 | 17 | 15 | 120807.7 | -16.17 | 45.2582 | -93.7033 | 13.56 | 01/01/1993 | 11/17/2007 | Horizontal | 17WM015 | 447 | Moisture Block
WM | 12/29/2023 | Moisture | Watermark 200-X | Static | Moisture - Soil - Relative | Centibar | WM_VALUES | 17-DS-1990 | 17 | 16 | 120807.7 | -16.17 | 45.2582 | -93.7033 | 19.32 | 01/01/1993 | 11/17/2007 | Horizontal | 17WM016 | 447 | Moisture Block
WM | 12/29/2023 | Moisture | Watermark 200-X | Static | Moisture - Soil - Relative | Centibar | WM_VALUES | 17-DS-1990 | 17 | 17 | 120807.7 | -16.17 | 45.2582 | -93.7033 | 25.32 | 01/01/1993 | 11/17/2007 | Horizontal | 17WM017 | 447 | Moisture Block
WM | 12/29/2023 | Moisture | Watermark 200-X | Static | Moisture - Soil - Relative | Centibar | WM_VALUES | 17-DS-1990 | 17 | 18 | 120807.7 | -16.17 | 45.2582 | -93.7033 | 31.56 | 01/01/1993 | 11/17/2007 | Horizontal | 17WM018 | 447 | Moisture Block
WM | 12/29/2023 | Moisture | Watermark 200-X | Static | Moisture - Soil - Relative | Centibar | WM_VALUES | 17-DS-1990 | 17 | 19 | 120807.7 | -16.17 | 45.2582 | -93.7033 | 37.32 | 01/01/1993 | 11/17/2007 | Horizontal | 17WM019 | 446 | Moisture Block
WM | 12/29/2023 | Moisture | Watermark 200-X | Static | Moisture - Soil - Relative | Centibar | WM_VALUES | 17-DS-1990 | 17 | 20 | 120807.7 | -16.17 | 45.2582 | -93.7033 | 49.32 | 01/01/1993 | 11/17/2007 | Horizontal | 17WM020 | 446 | Moisture Block
WM | 12/29/2023 | Moisture | Watermark 200-X | Static | Moisture - Soil - Relative | Centibar | WM_VALUES | 17-DS-1990 | 17 | 21 | 120807.7 | -16.17 | 45.2582 | -93.7033 | 61.08 | 01/01/1993 | 11/17/2007 | Horizontal | 17WM021 | 446 | Moisture Block
WM | 12/29/2023 | Moisture | Watermark 200-X | Static | Moisture - Soil - Relative | Centibar | WM_VALUES | 17-DS-1990 | 17 | 22 | 120807.9 | -25.22 | 45.2583 | -93.7033 | 11.52 | 01/01/1993 | 11/17/2007 | Horizontal | 17WM022 | 447 | Moisture Block
TC | 12/29/2023 | Temperature | Fabricated | Static | Temperature | Degrees C | TC_VALUES | 17-D-1990 | 17 | 58 | 121005.7 | -9.68 | 45.2579 | -93.7027 | 8.52 | 01/01/1993 | 11/17/2007 | Horizontal | 17TC058 | 452 | Thermocouple
TC | 12/29/2023 | Temperature | Fabricated | Static | Temperature | Degrees C | TC_VALUES | 17-D-1990 | 17 | 59 | 121005.7 | -9.68 | 45.2579 | -93.7027 | 11.4 | 01/01/1993 | 11/17/2007 | Horizontal | 17TC059 | 452 | Thermocouple
TC | 12/29/2023 | Temperature | Fabricated | Static | Temperature | Degrees C | TC_VALUES | 17-D-1990 | 17 | 60 | 121005.7 | -9.68 | 45.2579 | -93.7027 | 17.4 | 01/01/1993 | 11/17/2007 | Horizontal | 17TC060 | 452 | Thermocouple
TC | 12/29/2023 | Temperature | Fabricated | Static | Temperature | Degrees C | TC_VALUES | 17-D-1990 | 17 | 61 | 121005.7 | -9.68 | 45.2579 | -93.7027 | 23.4 | 01/01/1993 | 11/17/2007 | Horizontal | 17TC061 | 452 | Thermocouple
TC | 12/29/2023 | Temperature | Fabricated | Static | Temperature | Degrees C | TC_VALUES | 17-D-1990 | 17 | 62 | 121005.7 | -9.68 | 45.2579 | -93.7027 | 35.4 | 01/01/1993 | 11/17/2007 | Horizontal | 17TC062 | 452 | Thermocouple
TC | 12/29/2023 | Temperature | Fabricated | Static | Temperature | Degrees C | TC_VALUES | 17-D-1990 | 17 | 63 | 121005.7 | -9.68 | 45.2579 | -93.7027 | 47.4 | 01/01/1993 | 11/17/2007 | Horizontal | 17TC063 | 451 | Thermocouple
TC | 12/29/2023 | Temperature | Fabricated | Static | Temperature | Degrees C | TC_VALUES | 17-D-1990 | 17 | 64 | 121005.7 | -9.68 | 45.2579 | -93.7027 | 59.4 | 01/01/1993 | 11/17/2007 | Horizontal | 17TC064 | 451 | Thermocouple
TC | 12/29/2023 | Temperature | Fabricated | Static | Temperature | Degrees C | TC_VALUES | 17-D-1990 | 17 | 65 | 121005.7 | -9.68 | 45.2579 | -93.7027 | 95.4 | 01/01/1993 | 11/17/2007 | Horizontal | 17TC065 | 451 | Thermocouple
TC | 12/29/2023 | Temperature | Fabricated | Static | Temperature | Degrees C | TC_VALUES | 17-D-1990 | 17 | 66 | 120705.7 | -9.78 | 45.2584 | -93.7036 | 1.08 | 01/01/1993 | 11/17/2007 | Horizontal | 17TC066 | 456 | Thermocouple
TC | 12/29/2023 | Temperature | Fabricated | Static | Temperature | Degrees C | TC_VALUES | 17-D-1990 | 17 | 67 | 120705.7 | -9.78 | 45.2584 | -93.7036 | 2.04 | 01/01/1993 | 11/17/2007 | Horizontal | 17TC067 | 455 | Thermocouple
TC | 12/29/2023 | Temperature | Fabricated | Static | Temperature | Degrees C | TC_VALUES | 17-D-1990 | 17 | 68 | 120705.7 | -9.78 | 45.2584 | -93.7036 | 5.16 | 01/01/1993 | 11/17/2007 | Horizontal | 17TC068 | 453 | Thermocouple
TC | 12/29/2023 | Temperature | Fabricated | Static | Temperature | Degrees C | TC_VALUES | 17-D-1990 | 17 | 69 | 120705.7 | -9.78 | 45.2584 | -93.7036 | 8.64 | 01/01/1993 | 11/17/2007 | Horizontal | 17TC069 | 452 | Thermocouple
TC | 12/29/2023 | Temperature | Fabricated | Static | Temperature | Degrees C | TC_VALUES | 17-D-1990 | 17 | 70 | 120705.7 | -9.78 | 45.2584 | -93.7036 | 13.44 | 01/01/1993 | 11/17/2007 | Horizontal | 17TC070 | 452 | Thermocouple
TC | 12/29/2023 | Temperature | Fabricated | Static | Temperature | Degrees C | TC_VALUES | 17-D-1990 | 17 | 71 | 120705.7 | -9.78 | 45.2584 | -93.7036 | 19.44 | 01/01/1993 | 11/17/2007 | Horizontal | 17TC071 | 452 | Thermocouple
TC | 12/29/2023 | Temperature | Fabricated | Static | Temperature | Degrees C | TC_VALUES | 17-D-1990 | 17 | 72 | 120705.7 | -9.78 | 45.2584 | -93.7036 | 25.44 | 01/01/1993 | 11/17/2007 | Horizontal | 17TC072 | 452 | Thermocouple
TC | 12/29/2023 | Temperature | Fabricated | Static | Temperature | Degrees C | TC_VALUES | 17-D-1990 | 17 | 73 | 120705.7 | -9.78 | 45.2584 | -93.7036 | 37.44 | 01/01/1993 | 11/17/2007 | Horizontal | 17TC073 | 451 | Thermocouple
TC | 12/29/2023 | Temperature | Fabricated | Static | Temperature | Degrees C | TC_VALUES | 17-D-1990 | 17 | 74 | 120705.7 | -9.78 | 45.2584 | -93.7036 | 49.44 | 01/01/1993 | 11/17/2007 | Horizontal | 17TC074 | 451 | Thermocouple
TC | 12/29/2023 | Temperature | Fabricated | Static | Temperature | Degrees C | TC_VALUES | 17-D-1990 | 17 | 75 | 120705.7 | -9.78 | 45.2584 | -93.7036 | 61.44 | 01/01/1993 | 11/17/2007 | Horizontal | 17TC075 | 451 | Thermocouple
TC | 12/29/2023 | Temperature | Fabricated | Static | Temperature | Degrees C | TC_VALUES | 17-D-1990 | 17 | 76 | 120705.7 | -9.78 | 45.2584 | -93.7036 | 97.44 | 01/01/1993 | 11/17/2007 | Horizontal | 17TC076 | 451 | Thermocouple
TC | 12/29/2023 | Temperature | Fabricated | Static | Temperature | Degrees C | TC_VALUES | 17-D-2008 | 17 | 101 | 120976.6 | -5.21 | 45.2579 | -93.7028 | 0.5 | 11/15/2008 | 06/10/2016 | Horizontal | 17TC101 | 13777 | Thermocouple
TC | 12/29/2023 | Temperature | Fabricated | Static | Temperature | Degrees C | TC_VALUES | 17-D-2008 | 17 | 102 | 120976.6 | -5.21 | 45.2579 | -93.7028 | 1.5 | 11/15/2008 | 06/10/2016 | Horizontal | 17TC102 | 13777 | Thermocouple
TC | 12/29/2023 | Temperature | Fabricated | Static | Temperature | Degrees C | TC_VALUES | 17-D-2008 | 17 | 103 | 120976.6 | -5.21 | 45.2579 | -93.7028 | 2.5 | 11/15/2008 | 06/10/2016 | Horizontal | 17TC103 | 13775 | Thermocouple
TC | 12/29/2023 | Temperature | Fabricated | Static | Temperature | Degrees C | TC_VALUES | 17-D-2008 | 17 | 104 | 120976.6 | -5.21 | 45.2579 | -93.7028 | 3.5 | 11/15/2008 | 06/10/2016 | Horizontal | 17TC104 | 13633 | Thermocouple
TC | 12/29/2023 | Temperature | Fabricated | Static | Temperature | Degrees C | TC_VALUES | 17-D-2008 | 17 | 105 | 120976.6 | -5.21 | 45.2579 | -93.7028 | 4.5 | 11/15/2008 | 06/10/2016 | Horizontal | 17TC105 | 13633 | Thermocouple
TC | 12/29/2023 | Temperature | Fabricated | Static | Temperature | Degrees C | TC_VALUES | 17-D-2008 | 17 | 106 | 120976.6 | -5.21 | 45.2579 | -93.7028 | 6 | 11/15/2008 | 06/10/2016 | Horizontal | 17TC106 | 13629 | Thermocouple
TC | 12/29/2023 | Temperature | Fabricated | Static | Temperature | Degrees C | TC_VALUES | 17-D-2008 | 17 | 107 | 120976.6 | -5.21 | 45.2579 | -93.7028 | 9 | 11/15/2008 | 06/10/2016 | Horizontal | 17TC107 | 13629 | Thermocouple
TC | 12/29/2023 | Temperature | Fabricated | Static | Temperature | Degrees C | TC_VALUES | 17-D-2008 | 17 | 108 | 120976.6 | -5.21 | 45.2579 | -93.7028 | 12 | 11/15/2008 | 06/10/2016 | Horizontal | 17TC108 | 13629 | Thermocouple
TC | 12/29/2023 | Temperature | Fabricated | Static | Temperature | Degrees C | TC_VALUES | 17-D-2008 | 17 | 109 | 120976.6 | -5.21 | 45.2579 | -93.7028 | 15 | 11/15/2008 | 06/10/2016 | Horizontal | 17TC109 | 13629 | Thermocouple
TC | 12/29/2023 | Temperature | Fabricated | Static | Temperature | Degrees C | TC_VALUES | 17-D-2008 | 17 | 110 | 120976.6 | -5.21 | 45.2579 | -93.7028 | 18 | 11/15/2008 | 06/10/2016 | Horizontal | 17TC110 | 13627 | Thermocouple
TC | 12/29/2023 | Temperature | Fabricated | Static | Temperature | Degrees C | TC_VALUES | 17-D-2008 | 17 | 111 | 120976.6 | -5.21 | 45.2579 | -93.7028 | 24 | 11/15/2008 | 06/10/2016 | Horizontal | 17TC111 | 13627 | Thermocouple
TC | 12/29/2023 | Temperature | Fabricated | Static | Temperature | Degrees C | TC_VALUES | 17-D-2008 | 17 | 112 | 120976.6 | -5.21 | 45.2579 | -93.7028 | 30 | 11/15/2008 | 06/10/2016 | Horizontal | 17TC112 | 13625 | Thermocouple
TC | 12/29/2023 | Temperature | Fabricated | Static | Temperature | Degrees C | TC_VALUES | 17-D-2008 | 17 | 113 | 120976.6 | -5.21 | 45.2579 | -93.7028 | 36 | 11/15/2008 | 06/10/2016 | Horizontal | 17TC113 | 13625 | Thermocouple
TC | 12/29/2023 | Temperature | Fabricated | Static | Temperature | Degrees C | TC_VALUES | 17-D-2008 | 17 | 114 | 120976.6 | -5.21 | 45.2579 | -93.7028 | 48 | 11/15/2008 | 06/10/2016 | Horizontal | 17TC114 | 13623 | Thermocouple
TC | 12/29/2023 | Temperature | Fabricated | Static | Temperature | Degrees C | TC_VALUES | 17-D-2008 | 17 | 115 | 120976.6 | -5.21 | 45.2579 | -93.7028 | 60 | 11/15/2008 | 06/10/2016 | Horizontal | 17TC115 | 13623 | Thermocouple
TC | 12/29/2023 | Temperature | Fabricated | Static | Temperature | Degrees C | TC_VALUES | 17-D-2008 | 17 | 116 | 120976.6 | -5.21 | 45.2579 | -93.7028 | 72 | 11/15/2008 | 06/10/2016 | Horizontal | 17TC116 | 13623 | Thermocouple
TD | 12/29/2023 | Moisture | Fabricated | Static | Moisture - Volumetric Content | cm3/cm3 | TD_VALUES | 17-DS-1990 | 17 | 19 | 120807.7 | -16.17 | 45.2582 | -93.7033 | 37.32 | 01/01/1993 | 11/17/2007 |  | 17TD019 | 446 | Time Domain Reflectometer
TD | 12/29/2023 | Moisture | Fabricated | Static | Moisture - Volumetric Content | cm3/cm3 | TD_VALUES | 17-DS-1990 | 17 | 20 | 120807.7 | -16.17 | 45.2582 | -93.7033 | 49.32 | 01/01/1993 | 11/17/2007 |  | 17TD020 | 446 | Time Domain Reflectometer
TD | 12/29/2023 | Moisture | Fabricated | Static | Moisture - Volumetric Content | cm3/cm3 | TD_VALUES | 17-DS-1990 | 17 | 21 | 120807.7 | -16.17 | 45.2582 | -93.7033 | 61.08 | 01/01/1993 | 11/17/2007 |  | 17TD021 | 446 | Time Domain Reflectometer
TD | 12/29/2023 | Moisture | Fabricated | Static | Moisture - Volumetric Content | cm3/cm3 | TD_VALUES | 17-DS-1990 | 17 | 22 | 120807.9 | -25.22 | 45.2583 | -93.7033 | 11.52 | 01/01/1993 | 11/17/2007 |  | 17TD022 | 447 | Time Domain Reflectometer
TD | 12/29/2023 | Moisture | Fabricated | Static | Moisture - Volumetric Content | cm3/cm3 | TD_VALUES | 17-DS-1990 | 17 | 23 | 120807.9 | -25.22 | 45.2583 | -93.7033 | 17.52 | 01/01/1993 | 11/17/2007 |  | 17TD023 | 447 | Time Domain Reflectometer
TD | 12/29/2023 | Moisture | Fabricated | Static | Moisture - Volumetric Content | cm3/cm3 | TD_VALUES | 17-DS-1990 | 17 | 24 | 120807.9 | -25.22 | 45.2583 | -93.7033 | 23.28 | 01/01/1993 | 11/17/2007 |  | 17TD024 | 446 | Time Domain Reflectometer
TD | 12/29/2023 | Moisture | Fabricated | Static | Moisture - Volumetric Content | cm3/cm3 | TD_VALUES | 17-DS-1990 | 17 | 25 | 120807.9 | -25.22 | 45.2583 | -93.7033 | 28.8 | 01/01/1993 | 11/17/2007 |  | 17TD025 | 446 | Time Domain Reflectometer
TD | 12/29/2023 | Moisture | Fabricated | Static | Moisture - Volumetric Content | cm3/cm3 | TD_VALUES | 17-DS-1990 | 17 | 26 | 120807.9 | -25.22 | 45.2583 | -93.7033 | 35.04 | 01/01/1993 | 11/17/2007 |  | 17TD026 | 446 | Time Domain Reflectometer
TD | 12/29/2023 | Moisture | Fabricated | Static | Moisture - Volumetric Content | cm3/cm3 | TD_VALUES | 17-DS-1990 | 17 | 27 | 120807.9 | -25.22 | 45.2583 | -93.7033 | 47.52 | 01/01/1993 | 11/17/2007 |  | 17TD027 | 446 | Time Domain Reflectometer
TD | 12/29/2023 | Moisture | Fabricated | Static | Moisture - Volumetric Content | cm3/cm3 | TD_VALUES | 17-DS-1990 | 17 | 28 | 120807.9 | -25.22 | 45.2583 | -93.7033 | 58.56 | 01/01/1993 | 11/17/2007 |  | 17TD028 | 446 | Time Domain Reflectometer
TD | 12/29/2023 | Moisture | Fabricated | Static | Moisture - Volumetric Content | cm3/cm3 | TD_VALUES | 17-D-1990 | 17 | 29 | 120907.8 | -9.89 | 45.2581 | -93.703 | 11.88 | 01/01/1993 | 11/17/2007 |  | 17TD029 | 452 | Time Domain Reflectometer
TD | 12/29/2023 | Moisture | Fabricated | Static | Moisture - Volumetric Content | cm3/cm3 | TD_VALUES | 17-D-1990 | 17 | 30 | 120907.8 | -9.89 | 45.2581 | -93.703 | 17.88 | 01/01/1993 | 11/17/2007 |  | 17TD030 | 452 | Time Domain Reflectometer
TD | 12/29/2023 | Moisture | Fabricated | Static | Moisture - Volumetric Content | cm3/cm3 | TD_VALUES | 17-D-1990 | 17 | 31 | 120907.8 | -9.89 | 45.2581 | -93.703 | 23.88 | 01/01/1993 | 11/17/2007 |  | 17TD031 | 452 | Time Domain Reflectometer
TD | 12/29/2023 | Moisture | Fabricated | Static | Moisture - Volumetric Content | cm3/cm3 | TD_VALUES | 17-D-1990 | 17 | 32 | 120907.8 | -9.89 | 45.2581 | -93.703 | 29.88 | 01/01/1993 | 11/17/2007 |  | 17TD032 | 452 | Time Domain Reflectometer
TD | 12/29/2023 | Moisture | Fabricated | Static | Moisture - Volumetric Content | cm3/cm3 | TD_VALUES | 17-D-1990 | 17 | 33 | 120907.8 | -9.89 | 45.2581 | -93.703 | 35.64 | 01/01/1993 | 11/17/2007 |  | 17TD033 | 452 | Time Domain Reflectometer
TD | 12/29/2023 | Moisture | Fabricated | Static | Moisture - Volumetric Content | cm3/cm3 | TD_VALUES | 17-D-1990 | 17 | 34 | 120907.8 | -9.89 | 45.2581 | -93.703 | 46.92 | 01/01/1993 | 11/17/2007 |  | 17TD034 | 451 | Time Domain Reflectometer
TD | 12/29/2023 | Moisture | Fabricated | Static | Moisture - Volumetric Content | cm3/cm3 | TD_VALUES | 17-D-1990 | 17 | 35 | 120907.8 | -9.89 | 45.2581 | -93.703 | 59.64 | 01/01/1993 | 11/17/2007 |  | 17TD035 | 451 | Time Domain Reflectometer
TD | 12/29/2023 | Moisture | Fabricated | Static | Moisture - Volumetric Content | cm3/cm3 | TD_VALUES | 17-D-1990 | 17 | 36 | 121007.9 | -9.62 | 45.2579 | -93.7027 | 12.6 | 01/01/1993 | 11/17/2007 |  | 17TD036 | 452 | Time Domain Reflectometer
TD | 12/29/2023 | Moisture | Fabricated | Static | Moisture - Volumetric Content | cm3/cm3 | TD_VALUES | 17-D-1990 | 17 | 37 | 121007.9 | -9.62 | 45.2579 | -93.7027 | 18.36 | 01/01/1993 | 11/17/2007 |  | 17TD037 | 452 | Time Domain Reflectometer
TD | 12/29/2023 | Moisture | Fabricated | Static | Moisture - Volumetric Content | cm3/cm3 | TD_VALUES | 17-D-1990 | 17 | 38 | 121007.9 | -9.62 | 45.2579 | -93.7027 | 24.6 | 01/01/1993 | 11/17/2007 |  | 17TD038 | 452 | Time Domain Reflectometer
TD | 12/29/2023 | Moisture | Fabricated | Static | Moisture - Volumetric Content | cm3/cm3 | TD_VALUES | 17-D-1990 | 17 | 39 | 121007.9 | -9.62 | 45.2579 | -93.7027 | 30.6 | 01/01/1993 | 11/17/2007 |  | 17TD039 | 452 | Time Domain Reflectometer
TD | 12/29/2023 | Moisture | Fabricated | Static | Moisture - Volumetric Content | cm3/cm3 | TD_VALUES | 17-D-1990 | 17 | 40 | 121007.9 | -9.62 | 45.2579 | -93.7027 | 36.6 | 01/01/1993 | 11/17/2007 |  | 17TD040 | 451 | Time Domain Reflectometer
TD | 12/29/2023 | Moisture | Fabricated | Static | Moisture - Volumetric Content | cm3/cm3 | TD_VALUES | 17-D-1990 | 17 | 41 | 121007.9 | -9.62 | 45.2579 | -93.7027 | 48.6 | 01/01/1993 | 11/17/2007 |  | 17TD041 | 451 | Time Domain Reflectometer
TD | 12/29/2023 | Moisture | Fabricated | Static | Moisture - Volumetric Content | cm3/cm3 | TD_VALUES | 17-D-1990 | 17 | 42 | 121007.9 | -9.62 | 45.2579 | -93.7027 | 60.36 | 01/01/1993 | 11/17/2007 |  | 17TD042 | 451 | Time Domain Reflectometer
TD | 12/29/2023 | Moisture | Fabricated | Static | Moisture - Volumetric Content | cm3/cm3 | TD_VALUES | 17-D-1990 | 17 | 43 | 120707.7 | -9.74 | 45.2584 | -93.7036 | 12.24 | 01/01/1993 | 11/17/2007 |  | 17TD043 | 452 | Time Domain Reflectometer
TD | 12/29/2023 | Moisture | Fabricated | Static | Moisture - Volumetric Content | cm3/cm3 | TD_VALUES | 17-D-1990 | 17 | 44 | 120707.7 | -9.74 | 45.2584 | -93.7036 | 18 | 01/01/1993 | 11/17/2007 |  | 17TD044 | 452 | Time Domain Reflectometer
TD | 12/29/2023 | Moisture | Fabricated | Static | Moisture - Volumetric Content | cm3/cm3 | TD_VALUES | 17-D-1990 | 17 | 45 | 120707.7 | -9.74 | 45.2584 | -93.7036 | 24 | 01/01/1993 | 11/17/2007 |  | 17TD045 | 452 | Time Domain Reflectometer
TD | 12/29/2023 | Moisture | Fabricated | Static | Moisture - Volumetric Content | cm3/cm3 | TD_VALUES | 17-D-1990 | 17 | 46 | 120707.7 | -9.74 | 45.2584 | -93.7036 | 30.24 | 01/01/1993 | 11/17/2007 |  | 17TD046 | 452 | Time Domain Reflectometer
TD | 12/29/2023 | Moisture | Fabricated | Static | Moisture - Volumetric Content | cm3/cm3 | TD_VALUES | 17-D-1990 | 17 | 47 | 120707.7 | -9.74 | 45.2584 | -93.7036 | 36 | 01/01/1993 | 11/17/2007 |  | 17TD047 | 452 | Time Domain Reflectometer
RP | 12/29/2023 | Moisture | Fabricated on Site | Static | Dielectric Content | Ohm-units | RP_VALUES | 17-DS-1990 | 17 | 3 | 120806.2 | -16.28 | 45.2582 | -93.7033 | 12.84 | 01/01/1993 | 11/17/2007 |  | 17RP003 | 447 | Resistivity Probe
RP | 12/29/2023 | Moisture | Fabricated on Site | Static | Dielectric Content | Ohm-units | RP_VALUES | 17-DS-1990 | 17 | 4 | 120806 | -25 | 45.2583 | -93.7033 | 168 | 01/01/1993 | 11/17/2007 |  | 17RP004 | 446 | Resistivity Probe
RP | 12/29/2023 | Moisture | Fabricated on Site | Static | Dielectric Content | Ohm-units | RP_VALUES | 17-D-1990 | 17 | 5 | 120906.4 | -9.82 | 45.2581 | -93.703 | 11.28 | 01/01/1993 | 11/17/2007 |  | 17RP005 | 452 | Resistivity Probe
RP | 12/29/2023 | Moisture | Fabricated on Site | Static | Dielectric Content | Ohm-units | RP_VALUES | 17-D-1990 | 17 | 6 | 121006.3 | -9.58 | 45.2579 | -93.7027 | 11.52 | 01/01/1993 | 11/17/2007 |  | 17RP006 | 452 | Resistivity Probe
RP | 12/29/2023 | Moisture | Fabricated on Site | Static | Dielectric Content | Ohm-units | RP_VALUES | 17-D-1990 | 17 | 7 | 120706.3 | -9.82 | 45.2584 | -93.7036 | 13.08 | 01/01/1993 | 11/17/2007 |  | 17RP007 | 452 | Resistivity Probe
SC | 12/29/2023 | Displacement | CTL Group | Dynamic | Displacement - Soil | Millimeters |  | 17-D-2008 | 17 | 101 | 120997 | -9.53 | 45.2579 | -93.7027 | 11.52 | 11/15/2008 | 06/10/2016 | Longitudinal | 17SC101 | 13629 | Soil Compression Guage
SC | 12/29/2023 | Displacement | CTL Group | Dynamic | Displacement - Soil | Millimeters |  | 17-D-2008 | 17 | 102 | 120997 | -9.53 | 45.2579 | -93.7027 | 9.96 | 11/15/2008 | 06/10/2016 | Transverse | 17SC102 | 13629 | Soil Compression Guage
TC | 12/29/2023 | Temperature | Fabricated | Static | Temperature | Degrees C | TC_VALUES | 17-D-1990 | 17 | 1 | 120805.7 | -0.01 | 45.2582 | -93.7034 | 0.96 | 01/01/1993 | 11/17/2007 | Horizontal | 17TC001 | 456 | Thermocouple
TC | 12/29/2023 | Temperature | Fabricated | Static | Temperature | Degrees C | TC_VALUES | 17-D-1990 | 17 | 2 | 120805.7 | -0.01 | 45.2582 | -93.7034 | 2.16 | 01/01/1993 | 11/17/2007 | Horizontal | 17TC002 | 455 | Thermocouple
TC | 12/29/2023 | Temperature | Fabricated | Static | Temperature | Degrees C | TC_VALUES | 17-D-1990 | 17 | 3 | 120805.7 | -0.01 | 45.2582 | -93.7034 | 5.04 | 01/01/1993 | 11/17/2007 | Horizontal | 17TC003 | 453 | Thermocouple
TC | 12/29/2023 | Temperature | Fabricated | Static | Temperature | Degrees C | TC_VALUES | 17-D-1990 | 17 | 4 | 120805.7 | -0.01 | 45.2582 | -93.7034 | 8.4 | 01/01/1993 | 11/17/2007 | Horizontal | 17TC004 | 452 | Thermocouple
TC | 12/29/2023 | Temperature | Fabricated | Static | Temperature | Degrees C | TC_VALUES | 17-D-1990 | 17 | 5 | 120805.7 | -0.01 | 45.2582 | -93.7034 | 11.52 | 01/01/1993 | 11/17/2007 | Horizontal | 17TC005 | 452 | Thermocouple
TC | 12/29/2023 | Temperature | Fabricated | Static | Temperature | Degrees C | TC_VALUES | 17-D-1990 | 17 | 6 | 120805.7 | -0.01 | 45.2582 | -93.7034 | 17.52 | 01/01/1993 | 11/17/2007 | Horizontal | 17TC006 | 452 | Thermocouple
TC | 12/29/2023 | Temperature | Fabricated | Static | Temperature | Degrees C | TC_VALUES | 17-D-1990 | 17 | 7 | 120805.7 | -0.01 | 45.2582 | -93.7034 | 23.52 | 01/01/1993 | 11/17/2007 | Horizontal | 17TC007 | 452 | Thermocouple
TC | 12/29/2023 | Temperature | Fabricated | Static | Temperature | Degrees C | TC_VALUES | 17-D-1990 | 17 | 8 | 120805.7 | -0.01 | 45.2582 | -93.7034 | 35.52 | 01/01/1993 | 11/17/2007 | Horizontal | 17TC008 | 452 | Thermocouple
TC | 12/29/2023 | Temperature | Fabricated | Static | Temperature | Degrees C | TC_VALUES | 17-D-1990 | 17 | 9 | 120805.7 | -0.01 | 45.2582 | -93.7034 | 47.52 | 01/01/1993 | 11/17/2007 | Horizontal | 17TC009 | 451 | Thermocouple
TC | 12/29/2023 | Temperature | Fabricated | Static | Temperature | Degrees C | TC_VALUES | 17-D-1990 | 17 | 10 | 120805.7 | -0.01 | 45.2582 | -93.7034 | 59.52 | 01/01/1993 | 11/17/2007 | Horizontal | 17TC010 | 451 | Thermocouple
TC | 12/29/2023 | Temperature | Fabricated | Static | Temperature | Degrees C | TC_VALUES | 17-D-1990 | 17 | 11 | 120805.7 | -0.01 | 45.2582 | -93.7034 | 95.52 | 01/01/1993 | 11/17/2007 | Horizontal | 17TC011 | 451 | Thermocouple
TC | 12/29/2023 | Temperature | Fabricated | Static | Temperature | Degrees C | TC_VALUES | 17-D-1990 | 17 | 12 | 120805.6 | -9.68 | 45.2582 | -93.7033 | 1.08 | 01/01/1993 | 11/17/2007 | Horizontal | 17TC012 | 456 | Thermocouple
TC | 12/29/2023 | Temperature | Fabricated | Static | Temperature | Degrees C | TC_VALUES | 17-D-1990 | 17 | 13 | 120805.6 | -9.68 | 45.2582 | -93.7033 | 2.16 | 01/01/1993 | 11/17/2007 | Horizontal | 17TC013 | 455 | Thermocouple
TC | 12/29/2023 | Temperature | Fabricated | Static | Temperature | Degrees C | TC_VALUES | 17-D-1990 | 17 | 14 | 120805.6 | -9.68 | 45.2582 | -93.7033 | 5.04 | 01/01/1993 | 11/17/2007 | Horizontal | 17TC014 | 453 | Thermocouple
TC | 12/29/2023 | Temperature | Fabricated | Static | Temperature | Degrees C | TC_VALUES | 17-D-1990 | 17 | 15 | 120805.6 | -9.68 | 45.2582 | -93.7033 | 9 | 01/01/1993 | 11/17/2007 | Horizontal | 17TC015 | 452 | Thermocouple
TC | 12/29/2023 | Temperature | Fabricated | Static | Temperature | Degrees C | TC_VALUES | 17-D-1990 | 17 | 16 | 120805.6 | -9.68 | 45.2582 | -93.7033 | 12 | 01/01/1993 | 11/17/2007 | Horizontal | 17TC016 | 452 | Thermocouple
TC | 12/29/2023 | Temperature | Fabricated | Static | Temperature | Degrees C | TC_VALUES | 17-D-1990 | 17 | 17 | 120805.6 | -9.68 | 45.2582 | -93.7033 | 18 | 01/01/1993 | 11/17/2007 | Horizontal | 17TC017 | 452 | Thermocouple
TC | 12/29/2023 | Temperature | Fabricated | Static | Temperature | Degrees C | TC_VALUES | 17-D-1990 | 17 | 18 | 120805.6 | -9.68 | 45.2582 | -93.7033 | 24 | 01/01/1993 | 11/17/2007 | Horizontal | 17TC018 | 452 | Thermocouple
TC | 12/29/2023 | Temperature | Fabricated | Static | Temperature | Degrees C | TC_VALUES | 17-D-1990 | 17 | 19 | 120805.6 | -9.68 | 45.2582 | -93.7033 | 36 | 01/01/1993 | 11/17/2007 | Horizontal | 17TC019 | 452 | Thermocouple
TC | 12/29/2023 | Temperature | Fabricated | Static | Temperature | Degrees C | TC_VALUES | 17-D-1990 | 17 | 20 | 120805.6 | -9.68 | 45.2582 | -93.7033 | 48 | 01/01/1993 | 11/17/2007 | Horizontal | 17TC020 | 451 | Thermocouple
TC | 12/29/2023 | Temperature | Fabricated | Static | Temperature | Degrees C | TC_VALUES | 17-D-1990 | 17 | 21 | 120805.6 | -9.68 | 45.2582 | -93.7033 | 60 | 01/01/1993 | 11/17/2007 | Horizontal | 17TC021 | 451 | Thermocouple
TC | 12/29/2023 | Temperature | Fabricated | Static | Temperature | Degrees C | TC_VALUES | 17-D-1990 | 17 | 22 | 120805.6 | -9.68 | 45.2582 | -93.7033 | 96 | 01/01/1993 | 11/17/2007 | Horizontal | 17TC022 | 451 | Thermocouple
TC | 12/29/2023 | Temperature | Fabricated | Static | Temperature | Degrees C | TC_VALUES | 17-DS-1990 | 17 | 23 | 120805.6 | -16.08 | 45.2582 | -93.7033 | 1.08 | 01/01/1993 | 11/17/2007 | Horizontal | 17TC023 | 449 | Thermocouple
TC | 12/29/2023 | Temperature | Fabricated | Static | Temperature | Degrees C | TC_VALUES | 17-DS-1990 | 17 | 24 | 120805.6 | -16.08 | 45.2582 | -93.7033 | 2.16 | 01/01/1993 | 11/17/2007 | Horizontal | 17TC024 | 448 | Thermocouple
TC | 12/29/2023 | Temperature | Fabricated | Static | Temperature | Degrees C | TC_VALUES | 17-DS-1990 | 17 | 25 | 120805.6 | -16.08 | 45.2582 | -93.7033 | 4.92 | 01/01/1993 | 11/17/2007 | Horizontal | 17TC025 | 448 | Thermocouple
TC | 12/29/2023 | Temperature | Fabricated | Static | Temperature | Degrees C | TC_VALUES | 17-DS-1990 | 17 | 26 | 120805.6 | -16.08 | 45.2582 | -93.7033 | 8.88 | 01/01/1993 | 11/17/2007 | Horizontal | 17TC026 | 447 | Thermocouple
TC | 12/29/2023 | Temperature | Fabricated | Static | Temperature | Degrees C | TC_VALUES | 17-DS-1990 | 17 | 27 | 120805.6 | -16.08 | 45.2582 | -93.7033 | 12.84 | 01/01/1993 | 11/17/2007 | Horizontal | 17TC027 | 447 | Thermocouple
TC | 12/29/2023 | Temperature | Fabricated | Static | Temperature | Degrees C | TC_VALUES | 17-DS-1990 | 17 | 28 | 120805.6 | -16.08 | 45.2582 | -93.7033 | 18.84 | 01/01/1993 | 11/17/2007 | Horizontal | 17TC028 | 447 | Thermocouple
TC | 12/29/2023 | Temperature | Fabricated | Static | Temperature | Degrees C | TC_VALUES | 17-DS-1990 | 17 | 29 | 120805.6 | -16.08 | 45.2582 | -93.7033 | 24.84 | 01/01/1993 | 11/17/2007 | Horizontal | 17TC029 | 447 | Thermocouple
TC | 12/29/2023 | Temperature | Fabricated | Static | Temperature | Degrees C | TC_VALUES | 17-DS-1990 | 17 | 30 | 120805.6 | -16.08 | 45.2582 | -93.7033 | 36.84 | 01/01/1993 | 11/17/2007 | Horizontal | 17TC030 | 446 | Thermocouple
TC | 12/29/2023 | Temperature | Fabricated | Static | Temperature | Degrees C | TC_VALUES | 17-DS-1990 | 17 | 31 | 120805.6 | -16.08 | 45.2582 | -93.7033 | 48.84 | 01/01/1993 | 11/17/2007 | Horizontal | 17TC031 | 446 | Thermocouple
TC | 12/29/2023 | Temperature | Fabricated | Static | Temperature | Degrees C | TC_VALUES | 17-DS-1990 | 17 | 32 | 120805.6 | -16.08 | 45.2582 | -93.7033 | 60.84 | 01/01/1993 | 11/17/2007 | Horizontal | 17TC032 | 446 | Thermocouple
TC | 12/29/2023 | Temperature | Fabricated | Static | Temperature | Degrees C | TC_VALUES | 17-DS-1990 | 17 | 33 | 120805.6 | -16.08 | 45.2582 | -93.7033 | 96.84 | 01/01/1993 | 11/17/2007 | Horizontal | 17TC033 | 446 | Thermocouple
TC | 12/29/2023 | Temperature | Fabricated | Static | Temperature | Degrees C | TC_VALUES | 17-DS-1990 | 17 | 34 | 120805.5 | -24.92 | 45.2583 | -93.7033 | 2.04 | 01/01/1993 | 11/17/2007 | Horizontal | 17TC034 | 446 | Thermocouple
TC | 12/29/2023 | Temperature | Fabricated | Static | Temperature | Degrees C | TC_VALUES | 17-DS-1990 | 17 | 35 | 120805.5 | -24.92 | 45.2583 | -93.7033 | 5.04 | 01/01/1993 | 11/17/2007 | Horizontal | 17TC035 | 446 | Thermocouple
TC | 12/29/2023 | Temperature | Fabricated | Static | Temperature | Degrees C | TC_VALUES | 17-DS-1990 | 17 | 36 | 120805.5 | -24.92 | 45.2583 | -93.7033 | 8.04 | 01/01/1993 | 11/17/2007 | Horizontal | 17TC036 | 446 | Thermocouple
TC | 12/29/2023 | Temperature | Fabricated | Static | Temperature | Degrees C | TC_VALUES | 17-DS-1990 | 17 | 37 | 120805.5 | -24.92 | 45.2583 | -93.7033 | 12 | 01/01/1993 | 11/17/2007 | Horizontal | 17TC037 | 446 | Thermocouple
TC | 12/29/2023 | Temperature | Fabricated | Static | Temperature | Degrees C | TC_VALUES | 17-DS-1990 | 17 | 38 | 120805.5 | -24.92 | 45.2583 | -93.7033 | 18 | 01/01/1993 | 11/17/2007 | Horizontal | 17TC038 | 446 | Thermocouple
TC | 12/29/2023 | Temperature | Fabricated | Static | Temperature | Degrees C | TC_VALUES | 17-DS-1990 | 17 | 39 | 120805.5 | -24.92 | 45.2583 | -93.7033 | 24 | 01/01/1993 | 11/17/2007 | Horizontal | 17TC039 | 446 | Thermocouple
TC | 12/29/2023 | Temperature | Fabricated | Static | Temperature | Degrees C | TC_VALUES | 17-DS-1990 | 17 | 40 | 120805.5 | -24.92 | 45.2583 | -93.7033 | 36 | 01/01/1993 | 11/17/2007 | Horizontal | 17TC040 | 446 | Thermocouple
TC | 12/29/2023 | Temperature | Fabricated | Static | Temperature | Degrees C | TC_VALUES | 17-DS-1990 | 17 | 41 | 120805.5 | -24.92 | 45.2583 | -93.7033 | 48 | 01/01/1993 | 11/17/2007 | Horizontal | 17TC041 | 446 | Thermocouple
TC | 12/29/2023 | Temperature | Fabricated | Static | Temperature | Degrees C | TC_VALUES | 17-DS-1990 | 17 | 42 | 120805.5 | -24.92 | 45.2583 | -93.7033 | 60 | 01/01/1993 | 11/17/2007 | Horizontal | 17TC042 | 446 | Thermocouple
TC | 12/29/2023 | Temperature | Fabricated | Static | Temperature | Degrees C | TC_VALUES | 17-DS-1990 | 17 | 43 | 120805.5 | -24.92 | 45.2583 | -93.7033 | 96 | 01/01/1993 | 11/17/2007 | Horizontal | 17TC043 | 446 | Thermocouple
TC | 12/29/2023 | Temperature | Fabricated | Static | Temperature | Degrees C | TC_VALUES | 17-D-1990 | 17 | 44 | 120905.8 | -9.77 | 45.2581 | -93.703 | 1.2 | 01/01/1993 | 11/17/2007 | Horizontal | 17TC044 | 456 | Thermocouple
TC | 12/29/2023 | Temperature | Fabricated | Static | Temperature | Degrees C | TC_VALUES | 17-D-1990 | 17 | 45 | 120905.8 | -9.77 | 45.2581 | -93.703 | 2.28 | 01/01/1993 | 11/17/2007 | Horizontal | 17TC045 | 455 | Thermocouple
TC | 12/29/2023 | Temperature | Fabricated | Static | Temperature | Degrees C | TC_VALUES | 17-D-1990 | 17 | 46 | 120905.8 | -9.77 | 45.2581 | -93.703 | 5.16 | 01/01/1993 | 11/17/2007 | Horizontal | 17TC046 | 453 | Thermocouple
TC | 12/29/2023 | Temperature | Fabricated | Static | Temperature | Degrees C | TC_VALUES | 17-D-1990 | 17 | 47 | 120905.8 | -9.77 | 45.2581 | -93.703 | 7.92 | 01/01/1993 | 11/17/2007 | Horizontal | 17TC047 | 452 | Thermocouple
TC | 12/29/2023 | Temperature | Fabricated | Static | Temperature | Degrees C | TC_VALUES | 17-D-1990 | 17 | 48 | 120905.8 | -9.77 | 45.2581 | -93.703 | 11.4 | 01/01/1993 | 11/17/2007 | Horizontal | 17TC048 | 452 | Thermocouple
TC | 12/29/2023 | Temperature | Fabricated | Static | Temperature | Degrees C | TC_VALUES | 17-D-1990 | 17 | 49 | 120905.8 | -9.77 | 45.2581 | -93.703 | 17.4 | 01/01/1993 | 11/17/2007 | Horizontal | 17TC049 | 452 | Thermocouple
TC | 12/29/2023 | Temperature | Fabricated | Static | Temperature | Degrees C | TC_VALUES | 17-D-1990 | 17 | 50 | 120905.8 | -9.77 | 45.2581 | -93.703 | 23.4 | 01/01/1993 | 11/17/2007 | Horizontal | 17TC050 | 452 | Thermocouple
TC | 12/29/2023 | Temperature | Fabricated | Static | Temperature | Degrees C | TC_VALUES | 17-D-1990 | 17 | 51 | 120905.8 | -9.77 | 45.2581 | -93.703 | 35.4 | 01/01/1993 | 11/17/2007 | Horizontal | 17TC051 | 452 | Thermocouple
TC | 12/29/2023 | Temperature | Fabricated | Static | Temperature | Degrees C | TC_VALUES | 17-D-1990 | 17 | 52 | 120905.8 | -9.77 | 45.2581 | -93.703 | 47.4 | 01/01/1993 | 11/17/2007 | Horizontal | 17TC052 | 451 | Thermocouple
TC | 12/29/2023 | Temperature | Fabricated | Static | Temperature | Degrees C | TC_VALUES | 17-D-1990 | 17 | 53 | 120905.8 | -9.77 | 45.2581 | -93.703 | 59.4 | 01/01/1993 | 11/17/2007 | Horizontal | 17TC053 | 451 | Thermocouple
TC | 12/29/2023 | Temperature | Fabricated | Static | Temperature | Degrees C | TC_VALUES | 17-D-1990 | 17 | 54 | 120905.8 | -9.77 | 45.2581 | -93.703 | 95.4 | 01/01/1993 | 11/17/2007 | Horizontal | 17TC054 | 451 | Thermocouple
TC | 12/29/2023 | Temperature | Fabricated | Static | Temperature | Degrees C | TC_VALUES | 17-D-1990 | 17 | 55 | 121005.7 | -9.68 | 45.2579 | -93.7027 | 1.08 | 01/01/1993 | 11/17/2007 | Horizontal | 17TC055 | 456 | Thermocouple
TC | 12/29/2023 | Temperature | Fabricated | Static | Temperature | Degrees C | TC_VALUES | 17-D-1990 | 17 | 56 | 121005.7 | -9.68 | 45.2579 | -93.7027 | 2.16 | 01/01/1993 | 11/17/2007 | Horizontal | 17TC056 | 455 | Thermocouple
TC | 12/29/2023 | Temperature | Fabricated | Static | Temperature | Degrees C | TC_VALUES | 17-D-1990 | 17 | 57 | 121005.7 | -9.68 | 45.2579 | -93.7027 | 5.28 | 01/01/1993 | 11/17/2007 | Horizontal | 17TC057 | 453 | Thermocouple
DT | 12/29/2023 | Displacement | Schaevitz HCD-500 | Dynamic | Slab Displacement | Millimeters |  | 17-D-1990 | 17 | 4 | 120816.1 | -10.68 | 45.2582 | -93.7033 | 3 | 01/01/1993 | 11/17/2007 | Vertical | 17DT004 | 455 | Linear Variable Differential Transducer
DT | 12/29/2023 | Displacement | Schaevitz HCD-500 | Dynamic | Slab Displacement | Millimeters |  | 17-D-1990 | 17 | 5 | 120818 | -9.69 | 45.2582 | -93.7033 | 3 | 01/01/1993 | 11/17/2007 | Vertical | 17DT005 | 455 | Linear Variable Differential Transducer
DT | 12/29/2023 | Displacement | Schaevitz HCD-500 | Dynamic | Slab Displacement | Millimeters |  | 17-D-1990 | 17 | 6 | 120820 | -8.72 | 45.2582 | -93.7033 | 3 | 01/01/1993 | 11/17/2007 | Vertical | 17DT006 | 455 | Linear Variable Differential Transducer
DT | 12/29/2023 | Displacement | Schaevitz HCD-500 | Dynamic | Slab Displacement | Millimeters |  | 17-D-1990 | 17 | 7 | 120822 | -10.69 | 45.2582 | -93.7033 | 3 | 01/01/1993 | 11/17/2007 | Vertical | 17DT007 | 455 | Linear Variable Differential Transducer
DT | 12/29/2023 | Displacement | Schaevitz HCD-500 | Dynamic | Slab Displacement | Millimeters |  | 17-D-1990 | 17 | 8 | 120824 | -9.73 | 45.2582 | -93.7033 | 3 | 01/01/1993 | 11/17/2007 | Vertical | 17DT008 | 455 | Linear Variable Differential Transducer
DT | 12/29/2023 | Displacement | Schaevitz HCD-500 | Dynamic | Slab Displacement | Millimeters |  | 17-D-1990 | 17 | 9 | 120826 | -8.72 | 45.2582 | -93.7033 | 3 | 01/01/1993 | 11/17/2007 | Vertical | 17DT009 | 455 | Linear Variable Differential Transducer
EC | 12/29/2023 | Moisture | Decagon TE and 5TE | Static | Moisture - Conductivity | Ohm-units | EC_VALUES | 17-D-2008 | 17 | 101 | 120976.6 | -5.21 | 45.2579 | -93.7028 | 72 | 11/15/2008 | 06/10/2016 |  | 17EC101 | 13623 | Decagon Moisture Sensor
EC | 12/29/2023 | Moisture | Decagon TE and 5TE | Static | Moisture - Conductivity | Ohm-units | EC_VALUES | 17-D-2008 | 17 | 102 | 120976.6 | -5.21 | 45.2579 | -93.7028 | 60 | 11/15/2008 | 06/10/2016 |  | 17EC102 | 13623 | Decagon Moisture Sensor
EC | 12/29/2023 | Moisture | Decagon TE and 5TE | Static | Moisture - Conductivity | Ohm-units | EC_VALUES | 17-D-2008 | 17 | 103 | 120976.6 | -5.21 | 45.2579 | -93.7028 | 48 | 11/15/2008 | 06/10/2016 |  | 17EC103 | 13623 | Decagon Moisture Sensor
EC | 12/29/2023 | Moisture | Decagon TE and 5TE | Static | Moisture - Conductivity | Ohm-units | EC_VALUES | 17-D-2008 | 17 | 104 | 120976.6 | -5.21 | 45.2579 | -93.7028 | 36 | 11/15/2008 | 06/10/2016 |  | 17EC104 | 13625 | Decagon Moisture Sensor
EC | 12/29/2023 | Moisture | Decagon TE and 5TE | Static | Moisture - Conductivity | Ohm-units | EC_VALUES | 17-D-2008 | 17 | 105 | 120976.6 | -5.21 | 45.2579 | -93.7028 | 24 | 11/15/2008 | 06/10/2016 |  | 17EC105 | 13627 | Decagon Moisture Sensor
EC | 12/29/2023 | Moisture | Decagon TE and 5TE | Static | Moisture - Conductivity | Ohm-units | EC_VALUES | 17-D-2008 | 17 | 106 | 120976.6 | -5.21 | 45.2579 | -93.7028 | 18 | 11/15/2008 | 06/10/2016 |  | 17EC106 | 13627 | Decagon Moisture Sensor
EC | 12/29/2023 | Moisture | Decagon TE and 5TE | Static | Moisture - Conductivity | Ohm-units | EC_VALUES | 17-D-2008 | 17 | 107 | 120976.6 | -5.21 | 45.2579 | -93.7028 | 12 | 11/15/2008 | 06/10/2016 |  | 17EC107 | 13629 | Decagon Moisture Sensor
EC | 12/29/2023 | Moisture | Decagon TE and 5TE | Static | Moisture - Conductivity | Ohm-units | EC_VALUES | 17-D-2008 | 17 | 108 | 120976.6 | -5.21 | 45.2579 | -93.7028 | 6 | 11/15/2008 | 06/10/2016 |  | 17EC108 | 13629 | Decagon Moisture Sensor
ET | 12/29/2023 | Moisture | Decagon TE and 5TE | Static | Temperature | Degrees C | ET_VALUES | 17-D-2008 | 17 | 101 | 120976.6 | -5.21 | 45.2579 | -93.7028 | 72 | 11/15/2008 | 06/10/2016 |  | 17ET101 | 13623 | Decagon Moisture Sensor
ET | 12/29/2023 | Moisture | Decagon TE and 5TE | Static | Temperature | Degrees C | ET_VALUES | 17-D-2008 | 17 | 102 | 120976.6 | -5.21 | 45.2579 | -93.7028 | 60 | 11/15/2008 | 06/10/2016 |  | 17ET102 | 13623 | Decagon Moisture Sensor
ET | 12/29/2023 | Moisture | Decagon TE and 5TE | Static | Temperature | Degrees C | ET_VALUES | 17-D-2008 | 17 | 103 | 120976.6 | -5.21 | 45.2579 | -93.7028 | 48 | 11/15/2008 | 06/10/2016 |  | 17ET103 | 13623 | Decagon Moisture Sensor
ET | 12/29/2023 | Moisture | Decagon TE and 5TE | Static | Temperature | Degrees C | ET_VALUES | 17-D-2008 | 17 | 104 | 120976.6 | -5.21 | 45.2579 | -93.7028 | 36 | 11/15/2008 | 06/10/2016 |  | 17ET104 | 13625 | Decagon Moisture Sensor
ET | 12/29/2023 | Moisture | Decagon TE and 5TE | Static | Temperature | Degrees C | ET_VALUES | 17-D-2008 | 17 | 105 | 120976.6 | -5.21 | 45.2579 | -93.7028 | 24 | 11/15/2008 | 06/10/2016 |  | 17ET105 | 13627 | Decagon Moisture Sensor
ET | 12/29/2023 | Moisture | Decagon TE and 5TE | Static | Temperature | Degrees C | ET_VALUES | 17-D-2008 | 17 | 106 | 120976.6 | -5.21 | 45.2579 | -93.7028 | 18 | 11/15/2008 | 06/10/2016 |  | 17ET106 | 13627 | Decagon Moisture Sensor
ET | 12/29/2023 | Moisture | Decagon TE and 5TE | Static | Temperature | Degrees C | ET_VALUES | 17-D-2008 | 17 | 107 | 120976.6 | -5.21 | 45.2579 | -93.7028 | 12 | 11/15/2008 | 06/10/2016 |  | 17ET107 | 13629 | Decagon Moisture Sensor
ET | 12/29/2023 | Moisture | Decagon TE and 5TE | Static | Temperature | Degrees C | ET_VALUES | 17-D-2008 | 17 | 108 | 120976.6 | -5.21 | 45.2579 | -93.7028 | 6 | 11/15/2008 | 06/10/2016 |  | 17ET108 | 13629 | Decagon Moisture Sensor
EW | 12/29/2023 | Moisture | Decagon TE and 5TE | Static | Volumetric Soil Moisture Content | % Moist Volume | EW_VALUES | 17-D-2008 | 17 | 101 | 120976.6 | -5.21 | 45.2579 | -93.7028 | 72 | 11/15/2008 | 06/10/2016 |  | 17EW101 | 13623 | Decagon Moisture Sensor
EW | 12/29/2023 | Moisture | Decagon TE and 5TE | Static | Volumetric Soil Moisture Content | % Moist Volume | EW_VALUES | 17-D-2008 | 17 | 102 | 120976.6 | -5.21 | 45.2579 | -93.7028 | 60 | 11/15/2008 | 06/10/2016 |  | 17EW102 | 13623 | Decagon Moisture Sensor
EW | 12/29/2023 | Moisture | Decagon TE and 5TE | Static | Volumetric Soil Moisture Content | % Moist Volume | EW_VALUES | 17-D-2008 | 17 | 103 | 120976.6 | -5.21 | 45.2579 | -93.7028 | 48 | 11/15/2008 | 06/10/2016 |  | 17EW103 | 13623 | Decagon Moisture Sensor
EW | 12/29/2023 | Moisture | Decagon TE and 5TE | Static | Volumetric Soil Moisture Content | % Moist Volume | EW_VALUES | 17-D-2008 | 17 | 104 | 120976.6 | -5.21 | 45.2579 | -93.7028 | 36 | 11/15/2008 | 06/10/2016 |  | 17EW104 | 13625 | Decagon Moisture Sensor
EW | 12/29/2023 | Moisture | Decagon TE and 5TE | Static | Volumetric Soil Moisture Content | % Moist Volume | EW_VALUES | 17-D-2008 | 17 | 105 | 120976.6 | -5.21 | 45.2579 | -93.7028 | 24 | 11/15/2008 | 06/10/2016 |  | 17EW105 | 13627 | Decagon Moisture Sensor
EW | 12/29/2023 | Moisture | Decagon TE and 5TE | Static | Volumetric Soil Moisture Content | % Moist Volume | EW_VALUES | 17-D-2008 | 17 | 106 | 120976.6 | -5.21 | 45.2579 | -93.7028 | 18 | 11/15/2008 | 06/10/2016 |  | 17EW106 | 13627 | Decagon Moisture Sensor
EW | 12/29/2023 | Moisture | Decagon TE and 5TE | Static | Volumetric Soil Moisture Content | % Moist Volume | EW_VALUES | 17-D-2008 | 17 | 107 | 120976.6 | -5.21 | 45.2579 | -93.7028 | 12 | 11/15/2008 | 06/10/2016 |  | 17EW107 | 13629 | Decagon Moisture Sensor
EW | 12/29/2023 | Moisture | Decagon TE and 5TE | Static | Volumetric Soil Moisture Content | % Moist Volume | EW_VALUES | 17-D-2008 | 17 | 108 | 120976.6 | -5.21 | 45.2579 | -93.7028 | 6 | 11/15/2008 | 06/10/2016 |  | 17EW108 | 13629 | Decagon Moisture Sensor
LE | 12/29/2023 | Strain | Dynatest PAST-2AC | Dynamic | Pavement Strain | Microstrain |  | 17-D-2008 | 17 | 101 | 121020 | -9.53 | 45.2579 | -93.7027 | 5.04 | 11/15/2008 | 06/10/2016 | Longitudinal | 17LE101 | 13633 | Longitudinal Embedment Strain Gauge
LE | 12/29/2023 | Strain | Dynatest PAST-2AC | Dynamic | Pavement Strain | Microstrain |  | 17-D-2008 | 17 | 102 | 121022.1 | -9.54 | 45.2579 | -93.7027 | 5.04 | 11/15/2008 | 06/10/2016 | Longitudinal | 17LE102 | 13633 | Longitudinal Embedment Strain Gauge
LE | 12/29/2023 | Strain | Dynatest PAST-2AC | Dynamic | Pavement Strain | Microstrain |  | 17-D-2008 | 17 | 103 | 121023.9 | -9.53 | 45.2579 | -93.7027 | 5.04 | 11/15/2008 | 06/10/2016 | Longitudinal | 17LE103 | 13633 | Longitudinal Embedment Strain Gauge
LE | 12/29/2023 | Strain | Dynatest PAST-2AC | Dynamic | Pavement Strain | Microstrain |  | 17-D-2016 | 17 | 201 | 121008.2 | -11.14 | 45.2579 | -93.7027 | -5 | 08/18/2016 | 05/01/2022 | Longitudinal | 17LE201 | 18818 | Longitudinal Embedment Strain Gauge
LE | 12/29/2023 | Strain | Dynatest PAST-2AC | Dynamic | Pavement Strain | Microstrain |  | 17-D-2016 | 17 | 202 | 121008.2 | -8.71 | 45.2579 | -93.7027 | -5 | 08/18/2016 | 05/01/2022 | Longitudinal | 17LE202 | 18818 | Longitudinal Embedment Strain Gauge
LE | 12/29/2023 | Strain | Dynatest PAST-2AC | Dynamic | Pavement Strain | Microstrain |  | 17-D-2016 | 17 | 203 | 121008.2 | -6.99 | 45.2579 | -93.7027 | -5 | 08/18/2016 | 05/01/2022 | Longitudinal | 17LE203 | 18818 | Longitudinal Embedment Strain Gauge
LE | 12/29/2023 | Strain | Dynatest PAST-2AC | Dynamic | Pavement Strain | Microstrain |  | 17-D-2016 | 17 | 204 | 121012.3 | -6.99 | 45.2579 | -93.7027 | -5 | 08/18/2016 | 05/01/2022 | Longitudinal | 17LE204 | 18818 | Longitudinal Embedment Strain Gauge
LE | 12/29/2023 | Strain | Dynatest PAST-2AC | Dynamic | Pavement Strain | Microstrain |  | 17-D-2016 | 17 | 205 | 121012.2 | -8.7 | 45.2579 | -93.7027 | -5 | 08/18/2016 | 05/01/2022 | Longitudinal | 17LE205 | 18818 | Longitudinal Embedment Strain Gauge
LE | 12/29/2023 | Strain | Dynatest PAST-2AC | Dynamic | Pavement Strain | Microstrain |  | 17-D-2016 | 17 | 206 | 121012.2 | -11.15 | 45.2579 | -93.7027 | -5 | 08/18/2016 | 05/01/2022 | Longitudinal | 17LE206 | 18818 | Longitudinal Embedment Strain Gauge
LE | 12/29/2023 | Strain | Dynatest PAST-2AC | Dynamic | Pavement Strain | Microstrain |  | 17-D-2016 | 17 | 207 | 121016.1 | -11.14 | 45.2579 | -93.7027 | -5 | 08/18/2016 | 05/01/2022 | Longitudinal | 17LE207 | 18818 | Longitudinal Embedment Strain Gauge
LE | 12/29/2023 | Strain | Dynatest PAST-2AC | Dynamic | Pavement Strain | Microstrain |  | 17-D-2016 | 17 | 208 | 121016.3 | -8.7 | 45.2579 | -93.7027 | -5 | 08/18/2016 | 05/01/2022 | Longitudinal | 17LE208 | 18818 | Longitudinal Embedment Strain Gauge
LE | 12/29/2023 | Strain | Dynatest PAST-2AC | Dynamic | Pavement Strain | Microstrain |  | 17-D-2016 | 17 | 209 | 121016.2 | -7 | 45.2579 | -93.7027 | -5 | 08/18/2016 | 05/01/2022 | Longitudinal | 17LE209 | 18818 | Longitudinal Embedment Strain Gauge
NP | 12/29/2023 | Moisture | Fabricated on Site | Static | Soil Moisture | % Moist Volume |  | 17-D-1990 | 17 | 1 | 120812.2 | -6.12 | 45.2582 | -93.7033 | 0 | 01/01/1993 | 11/17/2007 | Vertical | 17NP001 | 456 | Neutron Probe Access Tube
NP | 12/29/2023 | Moisture | Fabricated on Site | Static | Soil Moisture | % Moist Volume |  | 17-DS-1990 | 17 | 2 | 120807 | -13.97 | 45.2582 | -93.7033 | 0 | 01/01/1993 | 11/17/2007 | Vertical | 17NP002 | 449 | Neutron Probe Access Tube
NP | 12/29/2023 | Moisture | Fabricated on Site | Static | Soil Moisture | % Moist Volume |  | 17-D-1990 | 17 | 3 | 120908.1 | -6.02 | 45.2581 | -93.703 | 0 | 01/01/1993 | 11/17/2007 | Vertical | 17NP003 | 456 | Neutron Probe Access Tube
NP | 12/29/2023 | Moisture | Fabricated on Site | Static | Soil Moisture | % Moist Volume |  | 17-D-1990 | 17 | 4 | 121008.1 | -5.98 | 45.2579 | -93.7027 | 0 | 01/01/1993 | 11/17/2007 | Vertical | 17NP004 | 456 | Neutron Probe Access Tube
NP | 12/29/2023 | Moisture | Fabricated on Site | Static | Soil Moisture | % Moist Volume |  | 17-D-1990 | 17 | 5 | 120708.1 | -6.02 | 45.2584 | -93.7036 | 0 | 01/01/1993 | 11/17/2007 | Vertical | 17NP005 | 456 | Neutron Probe Access Tube
OS | 12/29/2023 | Water Level | Fabricated on Site | Static | Water Table Level | Meters | OS_COAX_RAW_VALUES | 17-DS-1990 | 17 | 1 | 120787.4 | -24.98 | 45.2583 | -93.7034 | 180 | 01/01/1993 | 11/17/2007 | Vertical | 17OS001 | 446 | Open Stand Pipe
PG | 12/29/2023 | Pressure | Geokon 3500 | Dynamic | Pressure - Soil | kPa |  | 17-D-1990 | 17 | 1 | 120798 | -10.73 | 45.2583 | -93.7034 | 9 | 01/01/1993 | 11/17/2007 | Horizontal | 17PG001 | 452 | Geokon Dynamic Soil Pressure Cell
PG | 12/29/2023 | Pressure | Geokon 3500 | Dynamic | Pressure - Soil | kPa |  | 17-D-1990 | 17 | 2 | 120798 | -9.81 | 45.2582 | -93.7034 | 9.24 | 01/01/1993 | 11/17/2007 | Horizontal | 17PG002 | 452 | Geokon Dynamic Soil Pressure Cell
PG | 12/29/2023 | Pressure | Geokon 3500 | Dynamic | Pressure - Soil | kPa |  | 17-D-1990 | 17 | 3 | 120798 | -8.74 | 45.2582 | -93.7034 | 9.12 | 01/01/1993 | 11/17/2007 | Horizontal | 17PG003 | 452 | Geokon Dynamic Soil Pressure Cell
PG | 12/29/2023 | Pressure | Geokon 3500 | Dynamic | Pressure - Soil | kPa |  | 17-D-1990 | 17 | 4 | 120798 | -10.73 | 45.2583 | -93.7034 | 18.24 | 01/01/1993 | 11/17/2007 | Horizontal | 17PG004 | 452 | Geokon Dynamic Soil Pressure Cell
PG | 12/29/2023 | Pressure | Geokon 3500 | Dynamic | Pressure - Soil | kPa |  | 17-D-1990 | 17 | 5 | 120798 | -9.81 | 45.2582 | -93.7034 | 18.48 | 01/01/1993 | 11/17/2007 | Horizontal | 17PG005 | 452 | Geokon Dynamic Soil Pressure Cell
PG | 12/29/2023 | Pressure | Geokon 3500 | Dynamic | Pressure - Soil | kPa |  | 17-D-1990 | 17 | 6 | 120798 | -8.74 | 45.2582 | -93.7034 | 18.36 | 01/01/1993 | 11/17/2007 | Horizontal | 17PG006 | 452 | Geokon Dynamic Soil Pressure Cell
PG | 12/29/2023 | Pressure | Geokon 3500 | Dynamic | Pressure - Soil | kPa |  | 17-D-2008 | 17 | 101 | 120980.3 | -10.02 | 45.2579 | -93.7028 | 18.72 | 11/15/2008 | 06/10/2016 | Horizontal | 17PG101 | 13627 | Geokon Dynamic Soil Pressure Cell
PG | 12/29/2023 | Pressure | Geokon 3500 | Dynamic | Pressure - Soil | kPa |  | 17-D-2008 | 17 | 102 | 121001.5 | -9.39 | 45.2579 | -93.7027 | 17.88 | 11/15/2008 | 06/10/2016 | Horizontal | 17PG102 | 13627 | Geokon Dynamic Soil Pressure Cell
PG | 12/29/2023 | Pressure | Geokon 3500 | Dynamic | Pressure - Soil | kPa |  | 17-D-2008 | 17 | 103 | 121020.5 | -9.45 | 45.2579 | -93.7027 | 17.4 | 11/15/2008 | 06/10/2016 | Horizontal | 17PG103 | 13627 | Geokon Dynamic Soil Pressure Cell
PG | 12/29/2023 | Pressure | Geokon 3500 | Dynamic | Pressure - Soil | kPa |  | 17-D-2016 | 17 | 201 | 121005.2 | -8.72 | 45.2579 | -93.7027 | -5 | 08/18/2016 | 05/01/2022 | Horizontal | 17PG201 | 18814 | Geokon Dynamic Soil Pressure Cell
PG | 12/29/2023 | Pressure | Geokon 3500 | Dynamic | Pressure - Soil | kPa |  | 17-D-2016 | 17 | 202 | 121020.1 | -6.99 | 45.2579 | -93.7027 | -5 | 08/18/2016 | 05/01/2022 | Horizontal | 17PG202 | 18814 | Geokon Dynamic Soil Pressure Cell
PG | 12/29/2023 | Pressure | Geokon 3500 | Dynamic | Pressure - Soil | kPa |  | 17-D-2016 | 17 | 203 | 121020 | -8.68 | 45.2579 | -93.7027 | -5 | 08/18/2016 | 05/01/2022 | Horizontal | 17PG203 | 18814 | Geokon Dynamic Soil Pressure Cell
PG | 12/29/2023 | Pressure | Geokon 3500 | Dynamic | Pressure - Soil | kPa |  | 17-D-2016 | 17 | 204 | 121020 | -11.17 | 45.2579 | -93.7027 | -5 | 08/18/2016 | 05/01/2022 | Horizontal | 17PG204 | 18814 | Geokon Dynamic Soil Pressure Cell
PK | 12/29/2023 | Pressure | Kulite 0234 | Dynamic | Pressure - Soil | kPa |  | 17-D-1990 | 17 | 1 | 120798 | -9.84 | 45.2582 | -93.7034 | 37.2 | 01/01/1993 | 11/17/2007 | Horizontal | 17PK001 | 451 | Kulite Dynamic Soil Pressure Cell
RP | 12/29/2023 | Moisture | Fabricated on Site | Static | Dielectric Content | Ohm-units | RP_VALUES | 17-P-1990 | 17 | 1 | 120806.3 | 0.05 | 45.2582 | -93.7034 | 11.64 | 01/01/1993 | 11/17/2007 |  | 17RP001 | 459 | Resistivity Probe
RP | 12/29/2023 | Moisture | Fabricated on Site | Static | Dielectric Content | Ohm-units | RP_VALUES | 17-D-1990 | 17 | 2 | 120806.2 | -9.76 | 45.2582 | -93.7033 | 12.48 | 01/01/1993 | 11/17/2007 |  | 17RP002 | 452 | Resistivity Probe
TC | 12/29/2023 | Temperature | Fabricated | Static | Temperature | Degrees C | TC_VALUES | 18-D-2008 | 18 | 101 | 121288.5 | -5.65 | 45.2574 | -93.7019 | 0.5 | 11/15/2008 | 06/10/2016 | Horizontal | 18TC101 | 13781 | Thermocouple
TC | 12/29/2023 | Temperature | Fabricated | Static | Temperature | Degrees C | TC_VALUES | 18-D-2008 | 18 | 102 | 121288.5 | -5.65 | 45.2574 | -93.7019 | 1.5 | 11/15/2008 | 06/10/2016 | Horizontal | 18TC102 | 13781 | Thermocouple
TC | 12/29/2023 | Temperature | Fabricated | Static | Temperature | Degrees C | TC_VALUES | 18-D-2008 | 18 | 103 | 121288.5 | -5.65 | 45.2574 | -93.7019 | 2.5 | 11/15/2008 | 06/10/2016 | Horizontal | 18TC103 | 13779 | Thermocouple
TC | 12/29/2023 | Temperature | Fabricated | Static | Temperature | Degrees C | TC_VALUES | 18-D-2008 | 18 | 104 | 121288.5 | -5.65 | 45.2574 | -93.7019 | 3.5 | 11/15/2008 | 06/10/2016 | Horizontal | 18TC104 | 13648 | Thermocouple
TC | 12/29/2023 | Temperature | Fabricated | Static | Temperature | Degrees C | TC_VALUES | 18-D-2008 | 18 | 105 | 121288.5 | -5.65 | 45.2574 | -93.7019 | 4.5 | 11/15/2008 | 06/10/2016 | Horizontal | 18TC105 | 13648 | Thermocouple
TC | 12/29/2023 | Temperature | Fabricated | Static | Temperature | Degrees C | TC_VALUES | 18-D-2008 | 18 | 106 | 121288.5 | -5.65 | 45.2574 | -93.7019 | 6 | 11/15/2008 | 06/10/2016 | Horizontal | 18TC106 | 13646 | Thermocouple
TC | 12/29/2023 | Temperature | Fabricated | Static | Temperature | Degrees C | TC_VALUES | 18-D-2008 | 18 | 107 | 121288.5 | -5.65 | 45.2574 | -93.7019 | 9 | 11/15/2008 | 06/10/2016 | Horizontal | 18TC107 | 13646 | Thermocouple
TC | 12/29/2023 | Temperature | Fabricated | Static | Temperature | Degrees C | TC_VALUES | 18-D-2008 | 18 | 108 | 121288.5 | -5.65 | 45.2574 | -93.7019 | 12 | 11/15/2008 | 06/10/2016 | Horizontal | 18TC108 | 13646 | Thermocouple
TC | 12/29/2023 | Temperature | Fabricated | Static | Temperature | Degrees C | TC_VALUES | 18-D-2008 | 18 | 109 | 121288.5 | -5.65 | 45.2574 | -93.7019 | 15 | 11/15/2008 | 06/10/2016 | Horizontal | 18TC109 | 13646 | Thermocouple
TC | 12/29/2023 | Temperature | Fabricated | Static | Temperature | Degrees C | TC_VALUES | 18-D-2008 | 18 | 110 | 121288.5 | -5.65 | 45.2574 | -93.7019 | 18 | 11/15/2008 | 06/10/2016 | Horizontal | 18TC110 | 13644 | Thermocouple
TC | 12/29/2023 | Temperature | Fabricated | Static | Temperature | Degrees C | TC_VALUES | 18-D-2008 | 18 | 111 | 121288.5 | -5.65 | 45.2574 | -93.7019 | 24 | 11/15/2008 | 06/10/2016 | Horizontal | 18TC111 | 13644 | Thermocouple
TC | 12/29/2023 | Temperature | Fabricated | Static | Temperature | Degrees C | TC_VALUES | 18-D-2008 | 18 | 112 | 121288.5 | -5.65 | 45.2574 | -93.7019 | 30 | 11/15/2008 | 06/10/2016 | Horizontal | 18TC112 | 13642 | Thermocouple
TC | 12/29/2023 | Temperature | Fabricated | Static | Temperature | Degrees C | TC_VALUES | 18-D-2008 | 18 | 113 | 121288.5 | -5.65 | 45.2574 | -93.7019 | 36 | 11/15/2008 | 06/10/2016 | Horizontal | 18TC113 | 13642 | Thermocouple
TC | 12/29/2023 | Temperature | Fabricated | Static | Temperature | Degrees C | TC_VALUES | 18-D-2008 | 18 | 114 | 121288.5 | -5.65 | 45.2574 | -93.7019 | 48 | 11/15/2008 | 06/10/2016 | Horizontal | 18TC114 | 13640 | Thermocouple
TC | 12/29/2023 | Temperature | Fabricated | Static | Temperature | Degrees C | TC_VALUES | 18-D-2008 | 18 | 115 | 121288.5 | -5.65 | 45.2574 | -93.7019 | 60 | 11/15/2008 | 06/10/2016 | Horizontal | 18TC115 | 13640 | Thermocouple
TC | 12/29/2023 | Temperature | Fabricated | Static | Temperature | Degrees C | TC_VALUES | 18-D-2008 | 18 | 116 | 121288.5 | -5.65 | 45.2574 | -93.7019 | 72 | 11/15/2008 | 06/10/2016 | Horizontal | 18TC116 | 13640 | Thermocouple
TD | 12/29/2023 | Moisture | Fabricated | Static | Moisture - Volumetric Content | cm3/cm3 | TD_VALUES | 18-D-1990 | 18 | 1 | 121558 | -9.76 | 45.257 | -93.701 | 10.8 | 01/01/1993 | 11/17/2007 |  | 18TD001 | 479 | Time Domain Reflectometer
TD | 12/29/2023 | Moisture | Fabricated | Static | Moisture - Volumetric Content | cm3/cm3 | TD_VALUES | 18-D-1990 | 18 | 2 | 121558 | -9.76 | 45.257 | -93.701 | 16.32 | 01/01/1993 | 11/17/2007 |  | 18TD002 | 479 | Time Domain Reflectometer
TD | 12/29/2023 | Moisture | Fabricated | Static | Moisture - Volumetric Content | cm3/cm3 | TD_VALUES | 18-D-1990 | 18 | 3 | 121558 | -9.76 | 45.257 | -93.701 | 22.32 | 01/01/1993 | 11/17/2007 |  | 18TD003 | 478 | Time Domain Reflectometer
TD | 12/29/2023 | Moisture | Fabricated | Static | Moisture - Volumetric Content | cm3/cm3 | TD_VALUES | 18-D-1990 | 18 | 4 | 121558 | -9.76 | 45.257 | -93.701 | 34.32 | 01/01/1993 | 11/17/2007 |  | 18TD004 | 477 | Time Domain Reflectometer
TD | 12/29/2023 | Moisture | Fabricated | Static | Moisture - Volumetric Content | cm3/cm3 | TD_VALUES | 18-D-1990 | 18 | 5 | 121558 | -9.76 | 45.257 | -93.701 | 46.32 | 01/01/1993 | 11/17/2007 |  | 18TD005 | 477 | Time Domain Reflectometer
TD | 12/29/2023 | Moisture | Fabricated | Static | Moisture - Volumetric Content | cm3/cm3 | TD_VALUES | 18-D-1990 | 18 | 6 | 121558 | -9.76 | 45.257 | -93.701 | 58.08 | 01/01/1993 | 11/17/2007 |  | 18TD006 | 477 | Time Domain Reflectometer
TD | 12/29/2023 | Moisture | Fabricated | Static | Moisture - Volumetric Content | cm3/cm3 | TD_VALUES | 18-D-1990 | 18 | 7 | 121558 | -9.76 | 45.257 | -93.701 | 94.08 | 01/01/1993 | 11/17/2007 |  | 18TD007 | 477 | Time Domain Reflectometer
TE | 12/29/2023 | Strain | Dynatest PAST-2AC | Dynamic | Pavement Strain - Transverse | Microstrain |  | 18-D-1990 | 18 | 1 | 121570 | -8.69 | 45.257 | -93.701 | 8.88 | 01/01/1993 | 11/17/2007 |  | 18TE001 | 480 | Transverse Embedment Strain Gauge
TE | 12/29/2023 | Strain | Dynatest PAST-2AC | Dynamic | Pavement Strain - Transverse | Microstrain |  | 18-D-1990 | 18 | 2 | 121570 | -9.72 | 45.257 | -93.701 | 8.52 | 01/01/1993 | 11/17/2007 |  | 18TE002 | 480 | Transverse Embedment Strain Gauge
TE | 12/29/2023 | Strain | Dynatest PAST-2AC | Dynamic | Pavement Strain - Transverse | Microstrain |  | 18-D-1990 | 18 | 3 | 121570 | -10.72 | 45.257 | -93.701 | 8.4 | 01/01/1993 | 11/17/2007 |  | 18TE003 | 480 | Transverse Embedment Strain Gauge
TE | 12/29/2023 | Strain | Dynatest PAST-2AC | Dynamic | Pavement Strain - Transverse | Microstrain |  | 18-D-2008 | 18 | 101 | 121307.7 | -9.43 | 45.2574 | -93.7018 | 4.08 | 11/15/2008 | 06/10/2016 | Transverse | 18TE101 | 13648 | Transverse Embedment Strain Gauge
TE | 12/29/2023 | Strain | Dynatest PAST-2AC | Dynamic | Pavement Strain - Transverse | Microstrain |  | 18-D-2008 | 18 | 102 | 121309.7 | -9.41 | 45.2574 | -93.7018 | 4.32 | 11/15/2008 | 06/10/2016 | Transverse | 18TE102 | 13648 | Transverse Embedment Strain Gauge
TE | 12/29/2023 | Strain | Dynatest PAST-2AC | Dynamic | Pavement Strain - Transverse | Microstrain |  | 18-D-2008 | 18 | 103 | 121311.6 | -9.4 | 45.2574 | -93.7018 | 4.2 | 11/15/2008 | 06/10/2016 | Transverse | 18TE103 | 13648 | Transverse Embedment Strain Gauge
WM | 12/29/2023 | Moisture | Watermark 200-X | Static | Moisture - Soil - Relative | Centibar | WM_VALUES | 18-D-1990 | 18 | 1 | 121558 | -9.76 | 45.257 | -93.701 | 10.8 | 01/01/1993 | 11/17/2007 | Horizontal | 18WM001 | 479 | Moisture Block
WM | 12/29/2023 | Moisture | Watermark 200-X | Static | Moisture - Soil - Relative | Centibar | WM_VALUES | 18-D-1990 | 18 | 2 | 121558 | -9.76 | 45.257 | -93.701 | 16.32 | 01/01/1993 | 11/17/2007 | Horizontal | 18WM002 | 479 | Moisture Block
WM | 12/29/2023 | Moisture | Watermark 200-X | Static | Moisture - Soil - Relative | Centibar | WM_VALUES | 18-D-1990 | 18 | 3 | 121558 | -9.76 | 45.257 | -93.701 | 22.32 | 01/01/1993 | 11/17/2007 | Horizontal | 18WM003 | 478 | Moisture Block
WM | 12/29/2023 | Moisture | Watermark 200-X | Static | Moisture - Soil - Relative | Centibar | WM_VALUES | 18-D-1990 | 18 | 4 | 121558 | -9.76 | 45.257 | -93.701 | 34.32 | 01/01/1993 | 11/17/2007 | Horizontal | 18WM004 | 477 | Moisture Block
WM | 12/29/2023 | Moisture | Watermark 200-X | Static | Moisture - Soil - Relative | Centibar | WM_VALUES | 18-D-1990 | 18 | 5 | 121558 | -9.76 | 45.257 | -93.701 | 46.32 | 01/01/1993 | 11/17/2007 | Horizontal | 18WM005 | 477 | Moisture Block
WM | 12/29/2023 | Moisture | Watermark 200-X | Static | Moisture - Soil - Relative | Centibar | WM_VALUES | 18-D-1990 | 18 | 6 | 121558 | -9.76 | 45.257 | -93.701 | 58.08 | 01/01/1993 | 11/17/2007 | Horizontal | 18WM006 | 477 | Moisture Block
WM | 12/29/2023 | Moisture | Watermark 200-X | Static | Moisture - Soil - Relative | Centibar | WM_VALUES | 18-D-1990 | 18 | 7 | 121558 | -9.76 | 45.257 | -93.701 | 94.08 | 01/01/1993 | 11/17/2007 | Horizontal | 18WM007 | 477 | Moisture Block
XD | 12/29/2023 | Temperature | Geokon 3410S | Dynamic | Temperature | Degrees C |  | 18-D-1990 | 18 | 1 | 121551.8 | -9.52 | 45.257 | -93.701 | 12.84 | 01/01/1993 | 11/17/2007 | Horizontal | 18XD001 | 479 | Dynamic Pore Water Pressure Cell Temperature
XD | 12/29/2023 | Temperature | Geokon 3410S | Dynamic | Temperature | Degrees C |  | 18-D-1990 | 18 | 2 | 121551.8 | -9.52 | 45.257 | -93.701 | 18.84 | 01/01/1993 | 11/17/2007 | Horizontal | 18XD002 | 479 | Dynamic Pore Water Pressure Cell Temperature
XD | 12/29/2023 | Temperature | Geokon 3410S | Dynamic | Temperature | Degrees C |  | 18-D-1990 | 18 | 3 | 121551.8 | -9.52 | 45.257 | -93.701 | 24.84 | 01/01/1993 | 11/17/2007 | Horizontal | 18XD003 | 478 | Dynamic Pore Water Pressure Cell Temperature
XD | 12/29/2023 | Temperature | Geokon 3410S | Dynamic | Temperature | Degrees C |  | 18-D-1990 | 18 | 4 | 121551.8 | -9.52 | 45.257 | -93.701 | 30.84 | 01/01/1993 | 11/17/2007 | Horizontal | 18XD004 | 477 | Dynamic Pore Water Pressure Cell Temperature
XD | 12/29/2023 | Temperature | Geokon 3410S | Dynamic | Temperature | Degrees C |  | 18-D-1990 | 18 | 5 | 121551.8 | -9.52 | 45.257 | -93.701 | 36.84 | 01/01/1993 | 11/17/2007 | Horizontal | 18XD005 | 477 | Dynamic Pore Water Pressure Cell Temperature
XL | 12/29/2023 | Temperature | Geokon 4800E | Static | Temperature | Degrees C | XL_VALUES | 18-P-1990 | 18 | 1 | 121551 | 2.16 | 45.257 | -93.7011 | 46.92 | 01/01/1993 | 11/17/2007 | Horizontal | 18XL001 | 485 | Geokon Static Soil pressure sensor Temperature
XS | 12/29/2023 | Temperature | Geokon 4500SL | Static | Temperature | Degrees C | XS_VALUES | 18-P-1990 | 18 | 1 | 121547 | 1.48 | 45.257 | -93.7011 | 47.4 | 01/01/1993 | 11/17/2007 | Horizontal | 18XS001 | 485 | Positive Pore Water Pressure Sensor Temperature
XS | 12/29/2023 | Temperature | Geokon 4500SL | Static | Temperature | Degrees C | XS_VALUES | 18-P-1990 | 18 | 2 | 121548.1 | 1.46 | 45.257 | -93.7011 | 35.52 | 01/01/1993 | 11/17/2007 | Horizontal | 18XS002 | 486 | Positive Pore Water Pressure Sensor Temperature
XS | 12/29/2023 | Temperature | Geokon 4500SL | Static | Temperature | Degrees C | XS_VALUES | 18-P-1990 | 18 | 3 | 121551 | 1.53 | 45.257 | -93.7011 | 23.16 | 01/01/1993 | 11/17/2007 | Horizontal | 18XS003 | 486 | Positive Pore Water Pressure Sensor Temperature
XS | 12/29/2023 | Temperature | Geokon 4500SL | Static | Temperature | Degrees C | XS_VALUES | 18-P-1990 | 18 | 4 | 121547.1 | 1.48 | 45.257 | -93.7011 | 11.28 | 01/01/1993 | 11/17/2007 | Horizontal | 18XS004 | 487 | Positive Pore Water Pressure Sensor Temperature
XT | 12/29/2023 | Temperature | Geokon 4800E | Static | Temperature | Degrees C | XT_VALUES | 18-D-1990 | 18 | 1 | 121547 | -0.01 | 45.257 | -93.7011 | 47.28 | 01/01/1993 | 11/17/2007 | Horizontal | 18XT001 | 477 | Geokon Static Soil pressure sensor Temperature
XT | 12/29/2023 | Temperature | Geokon 4800E | Static | Temperature | Degrees C | XT_VALUES | 18-P-1990 | 18 | 2 | 121548 | 0.12 | 45.257 | -93.7011 | 35.76 | 01/01/1993 | 11/17/2007 | Horizontal | 18XT002 | 486 | Geokon Static Soil pressure sensor Temperature
XT | 12/29/2023 | Temperature | Geokon 4800E | Static | Temperature | Degrees C | XT_VALUES | 18-P-1990 | 18 | 3 | 121550.9 | 0.06 | 45.257 | -93.7011 | 23.4 | 01/01/1993 | 11/17/2007 | Horizontal | 18XT003 | 486 | Geokon Static Soil pressure sensor Temperature
XT | 12/29/2023 | Temperature | Geokon 4800E | Static | Temperature | Degrees C | XT_VALUES | 18-D-1990 | 18 | 4 | 121547 | -0.05 | 45.257 | -93.7011 | 11.4 | 01/01/1993 | 11/17/2007 | Horizontal | 18XT004 | 479 | Geokon Static Soil pressure sensor Temperature
DW | 12/29/2023 | Pressure | Geokon 3410S | Dynamic | Water Pressure | kPa |  | 18-D-1990 | 18 | 5 | 121551.8 | -9.52 | 45.257 | -93.701 | 36.84 | 01/01/1993 | 11/17/2007 | Horizontal | 18DW005 | 477 | Dynamic Pore Water Pressure Cell
DW | 12/29/2023 | Pressure | Geokon 3410S | Dynamic | Water Pressure | kPa |  | 18-D-1990 | 18 | 1 | 121551.8 | -9.52 | 45.257 | -93.701 | 12.84 | 01/01/1993 | 11/17/2007 | Horizontal | 18DW001 | 479 | Dynamic Pore Water Pressure Cell
DW | 12/29/2023 | Pressure | Geokon 3410S | Dynamic | Water Pressure | kPa |  | 18-D-1990 | 18 | 2 | 121551.8 | -9.52 | 45.257 | -93.701 | 18.84 | 01/01/1993 | 11/17/2007 | Horizontal | 18DW002 | 479 | Dynamic Pore Water Pressure Cell
DW | 12/29/2023 | Pressure | Geokon 3410S | Dynamic | Water Pressure | kPa |  | 18-D-1990 | 18 | 3 | 121551.8 | -9.52 | 45.257 | -93.701 | 24.84 | 01/01/1993 | 11/17/2007 | Horizontal | 18DW003 | 478 | Dynamic Pore Water Pressure Cell
DW | 12/29/2023 | Pressure | Geokon 3410S | Dynamic | Water Pressure | kPa |  | 18-D-1990 | 18 | 4 | 121551.8 | -9.52 | 45.257 | -93.701 | 30.84 | 01/01/1993 | 11/17/2007 | Horizontal | 18DW004 | 477 | Dynamic Pore Water Pressure Cell
EC | 12/29/2023 | Moisture | Decagon TE and 5TE | Static | Moisture - Conductivity | Ohm-units | EC_VALUES | 18-D-2008 | 18 | 101 | 121288.5 | -5.65 | 45.2574 | -93.7019 | 72 | 11/15/2008 | 06/10/2016 |  | 18EC101 | 13640 | Decagon Moisture Sensor
EC | 12/29/2023 | Moisture | Decagon TE and 5TE | Static | Moisture - Conductivity | Ohm-units | EC_VALUES | 18-D-2008 | 18 | 102 | 121288.5 | -5.65 | 45.2574 | -93.7019 | 60 | 11/15/2008 | 06/10/2016 |  | 18EC102 | 13640 | Decagon Moisture Sensor
EC | 12/29/2023 | Moisture | Decagon TE and 5TE | Static | Moisture - Conductivity | Ohm-units | EC_VALUES | 18-D-2008 | 18 | 103 | 121288.5 | -5.65 | 45.2574 | -93.7019 | 48 | 11/15/2008 | 06/10/2016 |  | 18EC103 | 13640 | Decagon Moisture Sensor
EC | 12/29/2023 | Moisture | Decagon TE and 5TE | Static | Moisture - Conductivity | Ohm-units | EC_VALUES | 18-D-2008 | 18 | 104 | 121288.5 | -5.65 | 45.2574 | -93.7019 | 36 | 11/15/2008 | 06/10/2016 |  | 18EC104 | 13642 | Decagon Moisture Sensor
EC | 12/29/2023 | Moisture | Decagon TE and 5TE | Static | Moisture - Conductivity | Ohm-units | EC_VALUES | 18-D-2008 | 18 | 105 | 121288.5 | -5.65 | 45.2574 | -93.7019 | 30 | 11/15/2008 | 06/10/2016 |  | 18EC105 | 13642 | Decagon Moisture Sensor
EC | 12/29/2023 | Moisture | Decagon TE and 5TE | Static | Moisture - Conductivity | Ohm-units | EC_VALUES | 18-D-2008 | 18 | 106 | 121288.5 | -5.65 | 45.2574 | -93.7019 | 18 | 11/15/2008 | 06/10/2016 |  | 18EC106 | 13644 | Decagon Moisture Sensor
EC | 12/29/2023 | Moisture | Decagon TE and 5TE | Static | Moisture - Conductivity | Ohm-units | EC_VALUES | 18-D-2008 | 18 | 107 | 121288.5 | -5.65 | 45.2574 | -93.7019 | 15 | 11/15/2008 | 06/10/2016 |  | 18EC107 | 13646 | Decagon Moisture Sensor
EC | 12/29/2023 | Moisture | Decagon TE and 5TE | Static | Moisture - Conductivity | Ohm-units | EC_VALUES | 18-D-2008 | 18 | 108 | 121288.5 | -5.65 | 45.2574 | -93.7019 | 6 | 11/15/2008 | 06/10/2016 |  | 18EC108 | 13646 | Decagon Moisture Sensor
ET | 12/29/2023 | Moisture | Decagon TE and 5TE | Static | Temperature | Degrees C | ET_VALUES | 18-D-2008 | 18 | 101 | 121288.5 | -5.65 | 45.2574 | -93.7019 | 72 | 11/15/2008 | 06/10/2016 |  | 18ET101 | 13640 | Decagon Moisture Sensor
ET | 12/29/2023 | Moisture | Decagon TE and 5TE | Static | Temperature | Degrees C | ET_VALUES | 18-D-2008 | 18 | 102 | 121288.5 | -5.65 | 45.2574 | -93.7019 | 60 | 11/15/2008 | 06/10/2016 |  | 18ET102 | 13640 | Decagon Moisture Sensor
ET | 12/29/2023 | Moisture | Decagon TE and 5TE | Static | Temperature | Degrees C | ET_VALUES | 18-D-2008 | 18 | 103 | 121288.5 | -5.65 | 45.2574 | -93.7019 | 48 | 11/15/2008 | 06/10/2016 |  | 18ET103 | 13640 | Decagon Moisture Sensor
ET | 12/29/2023 | Moisture | Decagon TE and 5TE | Static | Temperature | Degrees C | ET_VALUES | 18-D-2008 | 18 | 104 | 121288.5 | -5.65 | 45.2574 | -93.7019 | 36 | 11/15/2008 | 06/10/2016 |  | 18ET104 | 13642 | Decagon Moisture Sensor
ET | 12/29/2023 | Moisture | Decagon TE and 5TE | Static | Temperature | Degrees C | ET_VALUES | 18-D-2008 | 18 | 105 | 121288.5 | -5.65 | 45.2574 | -93.7019 | 30 | 11/15/2008 | 06/10/2016 |  | 18ET105 | 13642 | Decagon Moisture Sensor
ET | 12/29/2023 | Moisture | Decagon TE and 5TE | Static | Temperature | Degrees C | ET_VALUES | 18-D-2008 | 18 | 106 | 121288.5 | -5.65 | 45.2574 | -93.7019 | 18 | 11/15/2008 | 06/10/2016 |  | 18ET106 | 13644 | Decagon Moisture Sensor
ET | 12/29/2023 | Moisture | Decagon TE and 5TE | Static | Temperature | Degrees C | ET_VALUES | 18-D-2008 | 18 | 107 | 121288.5 | -5.65 | 45.2574 | -93.7019 | 15 | 11/15/2008 | 06/10/2017 |  | 18ET107 | 13646 | Decagon Moisture Sensor
ET | 12/29/2023 | Moisture | Decagon TE and 5TE | Static | Temperature | Degrees C | ET_VALUES | 18-D-2008 | 18 | 108 | 121288.5 | -5.65 | 45.2574 | -93.7019 | 6 | 11/15/2008 | 06/10/2016 |  | 18ET108 | 13646 | Decagon Moisture Sensor
EW | 12/29/2023 | Moisture | Decagon TE and 5TE | Static | Volumetric Soil Moisture Content | % Moist Volume | EW_VALUES | 18-D-2008 | 18 | 101 | 121288.5 | -5.65 | 45.2574 | -93.7019 | 72 | 11/15/2008 | 06/10/2016 |  | 18EW101 | 13640 | Decagon Moisture Sensor
EW | 12/29/2023 | Moisture | Decagon TE and 5TE | Static | Volumetric Soil Moisture Content | % Moist Volume | EW_VALUES | 18-D-2008 | 18 | 102 | 121288.5 | -5.65 | 45.2574 | -93.7019 | 60 | 11/15/2008 | 06/10/2016 |  | 18EW102 | 13640 | Decagon Moisture Sensor
EW | 12/29/2023 | Moisture | Decagon TE and 5TE | Static | Volumetric Soil Moisture Content | % Moist Volume | EW_VALUES | 18-D-2008 | 18 | 103 | 121288.5 | -5.65 | 45.2574 | -93.7019 | 48 | 11/15/2008 | 06/10/2016 |  | 18EW103 | 13640 | Decagon Moisture Sensor
EW | 12/29/2023 | Moisture | Decagon TE and 5TE | Static | Volumetric Soil Moisture Content | % Moist Volume | EW_VALUES | 18-D-2008 | 18 | 104 | 121288.5 | -5.65 | 45.2574 | -93.7019 | 36 | 11/15/2008 | 06/10/2016 |  | 18EW104 | 13642 | Decagon Moisture Sensor
EW | 12/29/2023 | Moisture | Decagon TE and 5TE | Static | Volumetric Soil Moisture Content | % Moist Volume | EW_VALUES | 18-D-2008 | 18 | 105 | 121288.5 | -5.65 | 45.2574 | -93.7019 | 30 | 11/15/2008 | 06/10/2016 |  | 18EW105 | 13642 | Decagon Moisture Sensor
EW | 12/29/2023 | Moisture | Decagon TE and 5TE | Static | Volumetric Soil Moisture Content | % Moist Volume | EW_VALUES | 18-D-2008 | 18 | 106 | 121288.5 | -5.65 | 45.2574 | -93.7019 | 18 | 11/15/2008 | 06/10/2016 |  | 18EW106 | 13644 | Decagon Moisture Sensor
EW | 12/29/2023 | Moisture | Decagon TE and 5TE | Static | Volumetric Soil Moisture Content | % Moist Volume | EW_VALUES | 18-D-2008 | 18 | 107 | 121288.5 | -5.65 | 45.2574 | -93.7019 | 15 | 11/15/2008 | 06/10/2016 |  | 18EW107 | 13646 | Decagon Moisture Sensor
EW | 12/29/2023 | Moisture | Decagon TE and 5TE | Static | Volumetric Soil Moisture Content | % Moist Volume | EW_VALUES | 18-D-2008 | 18 | 108 | 121288.5 | -5.65 | 45.2574 | -93.7019 | 6 | 11/15/2008 | 06/10/2016 |  | 18EW108 | 13646 | Decagon Moisture Sensor
LE | 12/29/2023 | Strain | Dynatest PAST-2AC | Dynamic | Pavement Strain | Microstrain |  | 18-D-2008 | 18 | 101 | 121327.4 | -9.37 | 45.2574 | -93.7017 | 5.4 | 11/15/2008 | 06/10/2016 | Longitudinal | 18LE101 | 13648 | Longitudinal Embedment Strain Gauge
LE | 12/29/2023 | Strain | Dynatest PAST-2AC | Dynamic | Pavement Strain | Microstrain |  | 18-D-2008 | 18 | 102 | 121329.6 | -9.31 | 45.2574 | -93.7017 | 4.68 | 11/15/2008 | 06/10/2016 | Longitudinal | 18LE102 | 13648 | Longitudinal Embedment Strain Gauge
LE | 12/29/2023 | Strain | Dynatest PAST-2AC | Dynamic | Pavement Strain | Microstrain |  | 18-D-2008 | 18 | 103 | 121331.5 | -9.35 | 45.2574 | -93.7017 | 5.04 | 11/15/2008 | 06/10/2016 | Longitudinal | 18LE103 | 13648 | Longitudinal Embedment Strain Gauge
NP | 12/29/2023 | Moisture | Fabricated on Site | Static | Soil Moisture | % Moist Volume |  | 18-D-1990 | 18 | 1 | 121558 | -5.99 | 45.257 | -93.701 | 0 | 01/01/1993 | 11/17/2007 | Vertical | 18NP001 | 483 | Neutron Probe Access Tube
OS | 12/29/2023 | Water Level | Fabricated on Site | Static | Water Table Level | Meters | OS_COAX_RAW_VALUES | 18-DS-1990 | 18 | 1 | 121548.2 | -25.03 | 45.257 | -93.701 | 180 | 01/01/1993 | 11/17/2007 | Vertical | 18OS001 | 471 | Open Stand Pipe
PG | 12/29/2023 | Pressure | Geokon 3500 | Dynamic | Pressure - Soil | kPa |  | 18-D-2008 | 18 | 101 | 121291.8 | -9.2 | 45.2574 | -93.7018 | 18.96 | 11/15/2008 | 06/10/2016 | Horizontal | 18PG101 | 13644 | Geokon Dynamic Soil Pressure Cell
PG | 12/29/2023 | Pressure | Geokon 3500 | Dynamic | Pressure - Soil | kPa |  | 18-D-2008 | 18 | 102 | 121311 | -9.48 | 45.2574 | -93.7018 | 18.84 | 11/15/2008 | 06/10/2016 | Horizontal | 18PG102 | 13644 | Geokon Dynamic Soil Pressure Cell
PG | 12/29/2023 | Pressure | Geokon 3500 | Dynamic | Pressure - Soil | kPa |  | 18-D-2008 | 18 | 103 | 121331 | -9.43 | 45.2574 | -93.7017 | 18.84 | 11/15/2008 | 06/10/2016 | Horizontal | 18PG103 | 13644 | Geokon Dynamic Soil Pressure Cell
PK | 12/29/2023 | Pressure | Kulite 0234 | Dynamic | Pressure - Soil | kPa |  | 18-D-1990 | 18 | 1 | 121552.7 | -9.5 | 45.257 | -93.701 | 11.16 | 01/01/1993 | 11/17/2007 | Horizontal | 18PK001 | 479 | Kulite Dynamic Soil Pressure Cell
PL | 12/29/2023 | Pressure | Geokon 4800E | Static | Pressure - Soil - Lateral | kPa | PL_VALUES | 18-P-1990 | 18 | 1 | 121551 | 2.16 | 45.257 | -93.7011 | 46.92 | 01/01/1993 | 11/17/2007 | Vertical | 18PL001 | 485 | Geokon Static Soil pressure sensor
PT | 12/29/2023 | Pressure | Geokon 4800E | Static | Pressure - Soil - Vertical | kPa | PT_VALUES | 18-D-1990 | 18 | 1 | 121547 | -0.01 | 45.257 | -93.7011 | 47.28 | 01/01/1993 | 11/17/2007 | Horizontal | 18PT001 | 477 | Geokon Static Soil pressure sensor
PT | 12/29/2023 | Pressure | Geokon 4800E | Static | Pressure - Soil - Vertical | kPa | PT_VALUES | 18-P-1990 | 18 | 2 | 121548 | 0.12 | 45.257 | -93.7011 | 35.76 | 01/01/1993 | 11/17/2007 | Horizontal | 18PT002 | 486 | Geokon Static Soil pressure sensor
PT | 12/29/2023 | Pressure | Geokon 4800E | Static | Pressure - Soil - Vertical | kPa | PT_VALUES | 18-P-1990 | 18 | 3 | 121550.9 | 0.06 | 45.257 | -93.7011 | 23.4 | 01/01/1993 | 11/17/2007 | Horizontal | 18PT003 | 486 | Geokon Static Soil pressure sensor
PT | 12/29/2023 | Pressure | Geokon 4800E | Static | Pressure - Soil - Vertical | kPa | PT_VALUES | 18-D-1990 | 18 | 4 | 121547 | -0.05 | 45.257 | -93.7011 | 11.4 | 01/01/1993 | 11/17/2007 | Horizontal | 18PT004 | 479 | Geokon Static Soil pressure sensor
RP | 12/29/2023 | Moisture | Fabricated on Site | Static | Dielectric Content | Ohm-units | RP_VALUES | 18-D-1990 | 18 | 1 | 121556.3 | -9.74 | 45.257 | -93.701 | 10.92 | 01/01/1993 | 11/17/2007 |  | 18RP001 | 479 | Resistivity Probe
SC | 12/29/2023 | Displacement | CTL Group | Dynamic | Displacement - Soil | Millimeters |  | 18-D-2008 | 18 | 102 | 121287.2 | -9.22 | 45.2574 | -93.7019 | 10.32 | 11/15/2008 | 06/10/2016 | Transverse | 18SC102 | 13646 | Soil Compression Guage
SC | 12/29/2023 | Displacement | CTL Group | Dynamic | Displacement - Soil | Millimeters |  | 18-D-2008 | 18 | 103 | 121288.2 | -9.26 | 45.2574 | -93.7018 | 10.08 | 11/15/2008 | 06/10/2016 | Longitudinal | 18SC103 | 13646 | Soil Compression Guage
SC | 12/29/2023 | Displacement | CTL Group | Dynamic | Displacement - Soil | Millimeters |  | 18-D-2008 | 18 | 101 | 121286.1 | -9.33 | 45.2574 | -93.7019 | 10.56 | 11/15/2008 | 06/10/2016 | Vertical | 18SC101 | 13646 | Soil Compression Guage
SW | 12/29/2023 | Pressure | Geokon 4500SL | Static | Pressure - Water | kPa | SW_VALUES | 18-P-1990 | 18 | 1 | 121547 | 1.48 | 45.257 | -93.7011 | 47.4 | 01/01/1993 | 11/17/2007 | Horizontal | 18SW001 | 485 | Positive Pore Water Pressure Sensor
SW | 12/29/2023 | Pressure | Geokon 4500SL | Static | Pressure - Water | kPa | SW_VALUES | 18-P-1990 | 18 | 2 | 121548.1 | 1.46 | 45.257 | -93.7011 | 35.52 | 01/01/1993 | 11/17/2007 | Horizontal | 18SW002 | 486 | Positive Pore Water Pressure Sensor
SW | 12/29/2023 | Pressure | Geokon 4500SL | Static | Pressure - Water | kPa | SW_VALUES | 18-P-1990 | 18 | 3 | 121551 | 1.53 | 45.257 | -93.7011 | 23.16 | 01/01/1993 | 11/17/2007 | Horizontal | 18SW003 | 486 | Positive Pore Water Pressure Sensor
SW | 12/29/2023 | Pressure | Geokon 4500SL | Static | Pressure - Water | kPa | SW_VALUES | 18-P-1990 | 18 | 4 | 121547.1 | 1.48 | 45.257 | -93.7011 | 11.28 | 01/01/1993 | 11/17/2007 | Horizontal | 18SW004 | 487 | Positive Pore Water Pressure Sensor
TB | 12/29/2023 | Drainage | Fabricated | Static | Drainage Volume | Liters | TB_VALUES | 18-DS-1990 | 18 | 1 | 121710 | -34.83 | 45.2568 | -93.7005 | 0 | 01/01/1993 | 11/17/2007 |  | 18TB001 | 471 | Tipping Bucket
TB | 12/29/2023 | Drainage | Fabricated | Static | Drainage Volume | Liters | TB_VALUES | 18-PS-1990 | 18 | 2 | 121710 | 29.92 | 45.2566 | -93.7006 | 0 | 01/01/1993 | 11/17/2007 |  | 18TB002 | 493 | Tipping Bucket
TC | 12/29/2023 | Temperature | Fabricated | Static | Temperature | Degrees C | TC_VALUES | 18-D-1990 | 18 | 1 | 121555.5 | -9.73 | 45.257 | -93.701 | 3.12 | 01/01/1993 | 11/17/2007 | Horizontal | 18TC001 | 481 | Thermocouple
TC | 12/29/2023 | Temperature | Fabricated | Static | Temperature | Degrees C | TC_VALUES | 18-D-1990 | 18 | 2 | 121555.5 | -9.73 | 45.257 | -93.701 | 10.8 | 01/01/1993 | 11/17/2007 | Horizontal | 18TC002 | 479 | Thermocouple
TC | 12/29/2023 | Temperature | Fabricated | Static | Temperature | Degrees C | TC_VALUES | 18-D-1990 | 18 | 3 | 121555.5 | -9.73 | 45.257 | -93.701 | 46.8 | 01/01/1993 | 11/17/2007 | Horizontal | 18TC003 | 477 | Thermocouple
TC | 12/29/2023 | Temperature | Fabricated | Static | Temperature | Degrees C | TC_VALUES | 18-D-1990 | 18 | 4 | 121555.5 | -9.73 | 45.257 | -93.701 | 7.8 | 01/01/1993 | 11/17/2007 | Horizontal | 18TC004 | 480 | Thermocouple
TC | 12/29/2023 | Temperature | Fabricated | Static | Temperature | Degrees C | TC_VALUES | 18-D-1990 | 18 | 5 | 121555.5 | -9.73 | 45.257 | -93.701 | 22.8 | 01/01/1993 | 11/17/2007 | Horizontal | 18TC005 | 478 | Thermocouple
TC | 12/29/2023 | Temperature | Fabricated | Static | Temperature | Degrees C | TC_VALUES | 18-D-1990 | 18 | 6 | 121555.5 | -9.73 | 45.257 | -93.701 | 5.28 | 01/01/1993 | 11/17/2007 | Horizontal | 18TC006 | 480 | Thermocouple
TC | 12/29/2023 | Temperature | Fabricated | Static | Temperature | Degrees C | TC_VALUES | 18-D-1990 | 18 | 7 | 121555.5 | -9.73 | 45.257 | -93.701 | 58.8 | 01/01/1993 | 11/17/2007 | Horizontal | 18TC007 | 477 | Thermocouple
TC | 12/29/2023 | Temperature | Fabricated | Static | Temperature | Degrees C | TC_VALUES | 18-D-1990 | 18 | 8 | 121555.5 | -9.73 | 45.257 | -93.701 | 34.8 | 01/01/1993 | 11/17/2007 | Horizontal | 18TC008 | 477 | Thermocouple
TC | 12/29/2023 | Temperature | Fabricated | Static | Temperature | Degrees C | TC_VALUES | 18-D-1990 | 18 | 9 | 121555.5 | -9.73 | 45.257 | -93.701 | 94.8 | 01/01/1993 | 11/17/2007 | Horizontal | 18TC009 | 477 | Thermocouple
TC | 12/29/2023 | Temperature | Fabricated | Static | Temperature | Degrees C | TC_VALUES | 18-D-1990 | 18 | 10 | 121555.5 | -9.73 | 45.257 | -93.701 | 16.8 | 01/01/1993 | 11/17/2007 | Horizontal | 18TC010 | 479 | Thermocouple
TC | 12/29/2023 | Temperature | Fabricated | Static | Temperature | Degrees C | TC_VALUES | 18-D-1990 | 18 | 11 | 121555.5 | -9.73 | 45.257 | -93.701 | 1.2 | 01/01/1993 | 11/17/2007 | Horizontal | 18TC011 | 481 | Thermocouple
TC | 12/29/2023 | Temperature | Fabricated | Static | Temperature | Degrees C | TC_VALUES | 19-D-2008 | 19 | 103 | 121968.1 | -5.58 | 45.2563 | -93.6998 | 2.5 | 11/15/2008 | 06/10/2016 | Horizontal | 19TC103 | 13686 | Thermocouple
TC | 12/29/2023 | Temperature | Fabricated | Static | Temperature | Degrees C | TC_VALUES | 19-D-2008 | 19 | 104 | 121968.1 | -5.58 | 45.2563 | -93.6998 | 3.5 | 11/15/2008 | 06/10/2016 | Horizontal | 19TC104 | 13684 | Thermocouple
TC | 12/29/2023 | Temperature | Fabricated | Static | Temperature | Degrees C | TC_VALUES | 19-D-2008 | 19 | 105 | 121968.1 | -5.58 | 45.2563 | -93.6998 | 4.5 | 11/15/2008 | 06/10/2016 | Horizontal | 19TC105 | 13684 | Thermocouple
TC | 12/29/2023 | Temperature | Fabricated | Static | Temperature | Degrees C | TC_VALUES | 19-D-2008 | 19 | 106 | 121968.1 | -5.58 | 45.2563 | -93.6998 | 6 | 11/15/2008 | 06/10/2016 | Horizontal | 19TC106 | 13682 | Thermocouple
TC | 12/29/2023 | Temperature | Fabricated | Static | Temperature | Degrees C | TC_VALUES | 19-D-2008 | 19 | 107 | 121968.1 | -5.58 | 45.2563 | -93.6998 | 9 | 11/15/2008 | 06/10/2016 | Horizontal | 19TC107 | 13682 | Thermocouple
TC | 12/29/2023 | Temperature | Fabricated | Static | Temperature | Degrees C | TC_VALUES | 19-D-2008 | 19 | 108 | 121968.1 | -5.58 | 45.2563 | -93.6998 | 12 | 11/15/2008 | 06/10/2016 | Horizontal | 19TC108 | 13682 | Thermocouple
TC | 12/29/2023 | Temperature | Fabricated | Static | Temperature | Degrees C | TC_VALUES | 19-D-2008 | 19 | 109 | 121968.1 | -5.58 | 45.2563 | -93.6998 | 15 | 11/15/2008 | 06/10/2016 | Horizontal | 19TC109 | 13682 | Thermocouple
TC | 12/29/2023 | Temperature | Fabricated | Static | Temperature | Degrees C | TC_VALUES | 19-D-2008 | 19 | 110 | 121968.1 | -5.58 | 45.2563 | -93.6998 | 18 | 11/15/2008 | 06/10/2016 | Horizontal | 19TC110 | 13680 | Thermocouple
TC | 12/29/2023 | Temperature | Fabricated | Static | Temperature | Degrees C | TC_VALUES | 19-D-2008 | 19 | 111 | 121968.1 | -5.58 | 45.2563 | -93.6998 | 24 | 11/15/2008 | 06/10/2016 | Horizontal | 19TC111 | 13680 | Thermocouple
TC | 12/29/2023 | Temperature | Fabricated | Static | Temperature | Degrees C | TC_VALUES | 19-D-2008 | 19 | 112 | 121968.1 | -5.58 | 45.2563 | -93.6998 | 30 | 11/15/2008 | 06/10/2016 | Horizontal | 19TC112 | 13678 | Thermocouple
TC | 12/29/2023 | Temperature | Fabricated | Static | Temperature | Degrees C | TC_VALUES | 19-D-2008 | 19 | 113 | 121968.1 | -5.58 | 45.2563 | -93.6998 | 36 | 11/15/2008 | 06/10/2016 | Horizontal | 19TC113 | 13678 | Thermocouple
TC | 12/29/2023 | Temperature | Fabricated | Static | Temperature | Degrees C | TC_VALUES | 19-D-2008 | 19 | 114 | 121968.1 | -5.58 | 45.2563 | -93.6998 | 48 | 11/15/2008 | 06/10/2016 | Horizontal | 19TC114 | 13676 | Thermocouple
TC | 12/29/2023 | Temperature | Fabricated | Static | Temperature | Degrees C | TC_VALUES | 19-D-2008 | 19 | 115 | 121968.1 | -5.58 | 45.2563 | -93.6998 | 60 | 11/15/2008 | 06/10/2016 | Horizontal | 19TC115 | 13676 | Thermocouple
TC | 12/29/2023 | Temperature | Fabricated | Static | Temperature | Degrees C | TC_VALUES | 19-D-2008 | 19 | 116 | 121968.1 | -5.58 | 45.2563 | -93.6998 | 72 | 11/15/2008 | 06/10/2016 | Horizontal | 19TC116 | 13676 | Thermocouple
TD | 12/29/2023 | Moisture | Fabricated | Static | Moisture - Volumetric Content | cm3/cm3 | TD_VALUES | 19-D-1990 | 19 | 1 | 121847.8 | -9.93 | 45.2565 | -93.7001 | 12.48 | 01/01/1993 | 11/17/2007 |  | 19TD001 | 506 | Time Domain Reflectometer
TD | 12/29/2023 | Moisture | Fabricated | Static | Moisture - Volumetric Content | cm3/cm3 | TD_VALUES | 19-D-1990 | 19 | 2 | 121847.8 | -9.93 | 45.2565 | -93.7001 | 18.72 | 01/01/1993 | 11/17/2007 |  | 19TD002 | 506 | Time Domain Reflectometer
TD | 12/29/2023 | Moisture | Fabricated | Static | Moisture - Volumetric Content | cm3/cm3 | TD_VALUES | 19-D-1990 | 19 | 3 | 121847.8 | -9.93 | 45.2565 | -93.7001 | 24.48 | 01/01/1993 | 11/17/2007 |  | 19TD003 | 506 | Time Domain Reflectometer
TD | 12/29/2023 | Moisture | Fabricated | Static | Moisture - Volumetric Content | cm3/cm3 | TD_VALUES | 19-D-1990 | 19 | 4 | 121847.8 | -9.93 | 45.2565 | -93.7001 | 36.24 | 01/01/1993 | 11/17/2007 |  | 19TD004 | 505 | Time Domain Reflectometer
TD | 12/29/2023 | Moisture | Fabricated | Static | Moisture - Volumetric Content | cm3/cm3 | TD_VALUES | 19-D-1990 | 19 | 5 | 121847.8 | -9.93 | 45.2565 | -93.7001 | 48.24 | 01/01/1993 | 11/17/2007 |  | 19TD005 | 505 | Time Domain Reflectometer
TD | 12/29/2023 | Moisture | Fabricated | Static | Moisture - Volumetric Content | cm3/cm3 | TD_VALUES | 19-D-1990 | 19 | 6 | 121847.8 | -9.93 | 45.2565 | -93.7001 | 60.24 | 01/01/1993 | 11/17/2007 |  | 19TD006 | 505 | Time Domain Reflectometer
TD | 12/29/2023 | Moisture | Fabricated | Static | Moisture - Volumetric Content | cm3/cm3 | TD_VALUES | 19-D-1990 | 19 | 7 | 121847.8 | -9.93 | 45.2565 | -93.7001 | 95.76 | 01/01/1993 | 11/17/2007 |  | 19TD007 | 505 | Time Domain Reflectometer
TD | 12/29/2023 | Moisture | Fabricated | Static | Moisture - Volumetric Content | cm3/cm3 | TD_VALUES | 19-D-2008 | 19 | 101 | 122006.8 | -6 | 45.2562 | -93.6996 | 6 | 11/15/2008 | 06/10/2016 | Vertical | 19TD101 | 13682 | Time Domain Reflectometer
TD | 12/29/2023 | Moisture | Fabricated | Static | Moisture - Volumetric Content | cm3/cm3 | TD_VALUES | 19-D-2008 | 19 | 102 | 122006.8 | -6 | 45.2562 | -93.6996 | 12 | 11/15/2008 | 06/10/2016 | Vertical | 19TD102 | 13682 | Time Domain Reflectometer
TD | 12/29/2023 | Moisture | Fabricated | Static | Moisture - Volumetric Content | cm3/cm3 | TD_VALUES | 19-D-2008 | 19 | 103 | 122006.8 | -6 | 45.2562 | -93.6996 | 18 | 11/15/2008 | 06/10/2016 | Vertical | 19TD103 | 13680 | Time Domain Reflectometer
TD | 12/29/2023 | Moisture | Fabricated | Static | Moisture - Volumetric Content | cm3/cm3 | TD_VALUES | 19-D-2008 | 19 | 104 | 122006.8 | -6 | 45.2562 | -93.6996 | 24 | 11/15/2008 | 06/10/2016 | Vertical | 19TD104 | 13680 | Time Domain Reflectometer
TD | 12/29/2023 | Moisture | Fabricated | Static | Moisture - Volumetric Content | cm3/cm3 | TD_VALUES | 19-D-2008 | 19 | 105 | 122006.8 | -6 | 45.2562 | -93.6996 | 36 | 11/15/2008 | 06/10/2016 | Vertical | 19TD105 | 13676 | Time Domain Reflectometer
TD | 12/29/2023 | Moisture | Fabricated | Static | Moisture - Volumetric Content | cm3/cm3 | TD_VALUES | 19-D-2008 | 19 | 106 | 122006.8 | -6 | 45.2562 | -93.6996 | 48 | 11/15/2008 | 06/10/2016 | Vertical | 19TD106 | 13676 | Time Domain Reflectometer
TD | 12/29/2023 | Moisture | Fabricated | Static | Moisture - Volumetric Content | cm3/cm3 | TD_VALUES | 19-D-2008 | 19 | 107 | 122006.8 | -6 | 45.2562 | -93.6996 | 60 | 11/15/2008 | 06/10/2016 | Vertical | 19TD107 | 13676 | Time Domain Reflectometer
TD | 12/29/2023 | Moisture | Fabricated | Static | Moisture - Volumetric Content | cm3/cm3 | TD_VALUES | 19-D-2008 | 19 | 108 | 122006.8 | -6 | 45.2562 | -93.6996 | 72 | 11/15/2008 | 06/10/2016 | Vertical | 19TD108 | 13676 | Time Domain Reflectometer
TE | 12/29/2023 | Strain | Dynatest PAST-2AC | Dynamic | Pavement Strain - Transverse | Microstrain |  | 19-D-2008 | 19 | 101 | 121987.7 | -9.43 | 45.2563 | -93.6997 | 4.68 | 11/15/2008 | 06/10/2016 | Transverse | 19TE101 | 13684 | Transverse Embedment Strain Gauge
TE | 12/29/2023 | Strain | Dynatest PAST-2AC | Dynamic | Pavement Strain - Transverse | Microstrain |  | 19-D-2008 | 19 | 102 | 121989.8 | -9.44 | 45.2563 | -93.6997 | 4.68 | 11/15/2008 | 06/10/2016 | Transverse | 19TE102 | 13684 | Transverse Embedment Strain Gauge
TE | 12/29/2023 | Strain | Dynatest PAST-2AC | Dynamic | Pavement Strain - Transverse | Microstrain |  | 19-D-2008 | 19 | 103 | 121991.8 | -9.41 | 45.2562 | -93.6997 | 4.68 | 11/15/2008 | 06/10/2016 | Transverse | 19TE103 | 13684 | Transverse Embedment Strain Gauge
TE | 12/29/2023 | Strain | Dynatest PAST-2AC | Dynamic | Pavement Strain - Transverse | Microstrain |  | 19-D-2016 | 19 | 201 | 121991.7 | -11.26 | 45.2562 | -93.6997 | -5 | 08/18/2016 | 05/01/2022 | Transverse | 19TE201 | 18760 | Transverse Embedment Strain Gauge
TE | 12/29/2023 | Strain | Dynatest PAST-2AC | Dynamic | Pavement Strain - Transverse | Microstrain |  | 19-D-2016 | 19 | 202 | 121991.7 | -8.84 | 45.2562 | -93.6997 | -5 | 08/18/2016 | 05/01/2022 | Transverse | 19TE202 | 18760 | Transverse Embedment Strain Gauge
TE | 12/29/2023 | Strain | Dynatest PAST-2AC | Dynamic | Pavement Strain - Transverse | Microstrain |  | 19-D-2016 | 19 | 203 | 121991.8 | -7.01 | 45.2562 | -93.6997 | -5 | 08/18/2016 | 05/01/2022 | Transverse | 19TE203 | 18760 | Transverse Embedment Strain Gauge
TE | 12/29/2023 | Strain | Dynatest PAST-2AC | Dynamic | Pavement Strain - Transverse | Microstrain |  | 19-D-2016 | 19 | 204 | 121995.8 | -7.07 | 45.2562 | -93.6997 | -5 | 08/18/2016 | 05/01/2022 | Transverse | 19TE204 | 18760 | Transverse Embedment Strain Gauge
TE | 12/29/2023 | Strain | Dynatest PAST-2AC | Dynamic | Pavement Strain - Transverse | Microstrain |  | 19-D-2016 | 19 | 205 | 121995.8 | -8.81 | 45.2562 | -93.6997 | -5 | 08/18/2016 | 05/01/2022 | Transverse | 19TE205 | 18760 | Transverse Embedment Strain Gauge
TE | 12/29/2023 | Strain | Dynatest PAST-2AC | Dynamic | Pavement Strain - Transverse | Microstrain |  | 19-D-2016 | 19 | 206 | 121995.7 | -11.27 | 45.2562 | -93.6997 | -5 | 08/18/2016 | 05/01/2022 | Transverse | 19TE206 | 18760 | Transverse Embedment Strain Gauge
WM | 12/29/2023 | Moisture | Watermark 200-X | Static | Moisture - Soil - Relative | Centibar | WM_VALUES | 19-D-1990 | 19 | 1 | 121847.8 | -9.93 | 45.2565 | -93.7001 | 12.48 | 01/01/1993 | 11/17/2007 | Horizontal | 19WM001 | 506 | Moisture Block
WM | 12/29/2023 | Moisture | Watermark 200-X | Static | Moisture - Soil - Relative | Centibar | WM_VALUES | 19-D-1990 | 19 | 2 | 121847.8 | -9.93 | 45.2565 | -93.7001 | 18.72 | 01/01/1993 | 11/17/2007 | Horizontal | 19WM002 | 506 | Moisture Block
WM | 12/29/2023 | Moisture | Watermark 200-X | Static | Moisture - Soil - Relative | Centibar | WM_VALUES | 19-D-1990 | 19 | 3 | 121847.8 | -9.93 | 45.2565 | -93.7001 | 24.48 | 01/01/1993 | 11/17/2007 | Horizontal | 19WM003 | 506 | Moisture Block
WM | 12/29/2023 | Moisture | Watermark 200-X | Static | Moisture - Soil - Relative | Centibar | WM_VALUES | 19-D-1990 | 19 | 4 | 121847.8 | -9.93 | 45.2565 | -93.7001 | 36.24 | 01/01/1993 | 11/17/2007 | Horizontal | 19WM004 | 505 | Moisture Block
WM | 12/29/2023 | Moisture | Watermark 200-X | Static | Moisture - Soil - Relative | Centibar | WM_VALUES | 19-D-1990 | 19 | 5 | 121847.8 | -9.93 | 45.2565 | -93.7001 | 48.24 | 01/01/1993 | 11/17/2007 | Horizontal | 19WM005 | 505 | Moisture Block
WM | 12/29/2023 | Moisture | Watermark 200-X | Static | Moisture - Soil - Relative | Centibar | WM_VALUES | 19-D-1990 | 19 | 6 | 121847.8 | -9.93 | 45.2565 | -93.7001 | 60.24 | 01/01/1993 | 11/17/2007 | Horizontal | 19WM006 | 505 | Moisture Block
WM | 12/29/2023 | Moisture | Watermark 200-X | Static | Moisture - Soil - Relative | Centibar | WM_VALUES | 19-D-1990 | 19 | 7 | 121847.8 | -9.93 | 45.2565 | -93.7001 | 95.76 | 01/01/1993 | 11/17/2007 | Horizontal | 19WM007 | 505 | Moisture Block
WM | 12/29/2023 | Moisture | Watermark 200-X | Static | Moisture - Soil - Relative | Centibar | WM_VALUES | 19-D-2008 | 19 | 101 | 122002.7 | -6 | 45.2562 | -93.6997 | 6 | 11/15/2008 | 06/10/2016 | Horizontal | 19WM101 | 13682 | Moisture Block
WM | 12/29/2023 | Moisture | Watermark 200-X | Static | Moisture - Soil - Relative | Centibar | WM_VALUES | 19-D-2008 | 19 | 102 | 122002.7 | -6 | 45.2562 | -93.6997 | 12 | 11/15/2008 | 06/10/2016 | Horizontal | 19WM102 | 13682 | Moisture Block
WM | 12/29/2023 | Moisture | Watermark 200-X | Static | Moisture - Soil - Relative | Centibar | WM_VALUES | 19-D-2008 | 19 | 103 | 122002.7 | -6 | 45.2562 | -93.6997 | 18 | 11/15/2008 | 06/10/2016 | Horizontal | 19WM103 | 13680 | Moisture Block
WM | 12/29/2023 | Moisture | Watermark 200-X | Static | Moisture - Soil - Relative | Centibar | WM_VALUES | 19-D-2008 | 19 | 104 | 122002.7 | -6 | 45.2562 | -93.6997 | 24 | 11/15/2008 | 06/10/2016 | Horizontal | 19WM104 | 13680 | Moisture Block
WM | 12/29/2023 | Moisture | Watermark 200-X | Static | Moisture - Soil - Relative | Centibar | WM_VALUES | 19-D-2008 | 19 | 105 | 122002.7 | -6 | 45.2562 | -93.6997 | 36 | 11/15/2008 | 06/10/2016 | Horizontal | 19WM105 | 13678 | Moisture Block
WM | 12/29/2023 | Moisture | Watermark 200-X | Static | Moisture - Soil - Relative | Centibar | WM_VALUES | 19-D-2008 | 19 | 106 | 122002.7 | -6 | 45.2562 | -93.6997 | 48 | 11/15/2008 | 06/10/2016 | Horizontal | 19WM106 | 13676 | Moisture Block
WM | 12/29/2023 | Moisture | Watermark 200-X | Static | Moisture - Soil - Relative | Centibar | WM_VALUES | 19-D-2008 | 19 | 107 | 122002.7 | -6 | 45.2562 | -93.6997 | 60 | 11/15/2008 | 06/10/2016 | Horizontal | 19WM107 | 13676 | Moisture Block
WM | 12/29/2023 | Moisture | Watermark 200-X | Static | Moisture - Soil - Relative | Centibar | WM_VALUES | 19-D-2008 | 19 | 108 | 122002.7 | -6 | 45.2562 | -93.6997 | 72 | 11/15/2008 | 06/10/2016 | Horizontal | 19WM108 | 13676 | Moisture Block
EC | 12/29/2023 | Moisture | Decagon TE and 5TE | Static | Moisture - Conductivity | Ohm-units | EC_VALUES | 19-D-2008 | 19 | 101 | 121968.1 | -5.58 | 45.2563 | -93.6998 | 72 | 11/15/2008 | 06/10/2016 | Vertical | 19EC101 | 13676 | Decagon Moisture Sensor
EC | 12/29/2023 | Moisture | Decagon TE and 5TE | Static | Moisture - Conductivity | Ohm-units | EC_VALUES | 19-D-2008 | 19 | 102 | 121968.1 | -5.58 | 45.2563 | -93.6998 | 60 | 11/15/2008 | 06/10/2016 | Vertical | 19EC102 | 13676 | Decagon Moisture Sensor
EC | 12/29/2023 | Moisture | Decagon TE and 5TE | Static | Moisture - Conductivity | Ohm-units | EC_VALUES | 19-D-2008 | 19 | 103 | 121968.1 | -5.58 | 45.2563 | -93.6998 | 36 | 11/15/2008 | 06/10/2016 | Vertical | 19EC103 | 13678 | Decagon Moisture Sensor
EC | 12/29/2023 | Moisture | Decagon TE and 5TE | Static | Moisture - Conductivity | Ohm-units | EC_VALUES | 19-D-2008 | 19 | 104 | 121968.1 | -5.58 | 45.2563 | -93.6998 | 29 | 11/15/2008 | 06/10/2016 | Vertical | 19EC104 | 13680 | Decagon Moisture Sensor
EC | 12/29/2023 | Moisture | Decagon TE and 5TE | Static | Moisture - Conductivity | Ohm-units | EC_VALUES | 19-D-2008 | 19 | 105 | 121968.1 | -5.58 | 45.2563 | -93.6998 | 24 | 11/15/2008 | 06/10/2016 | Vertical | 19EC105 | 13680 | Decagon Moisture Sensor
EC | 12/29/2023 | Moisture | Decagon TE and 5TE | Static | Moisture - Conductivity | Ohm-units | EC_VALUES | 19-D-2008 | 19 | 106 | 121968.1 | -5.58 | 45.2563 | -93.6998 | 18 | 11/15/2008 | 06/10/2016 | Vertical | 19EC106 | 13680 | Decagon Moisture Sensor
EC | 12/29/2023 | Moisture | Decagon TE and 5TE | Static | Moisture - Conductivity | Ohm-units | EC_VALUES | 19-D-2008 | 19 | 107 | 121968.1 | -5.58 | 45.2563 | -93.6998 | 15 | 11/15/2008 | 06/10/2016 | Vertical | 19EC107 | 13682 | Decagon Moisture Sensor
EC | 12/29/2023 | Moisture | Decagon TE and 5TE | Static | Moisture - Conductivity | Ohm-units | EC_VALUES | 19-D-2008 | 19 | 108 | 121968.1 | -5.58 | 45.2563 | -93.6998 | 6 | 11/15/2008 | 06/10/2016 | Vertical | 19EC108 | 13682 | Decagon Moisture Sensor
ET | 12/29/2023 | Moisture | Decagon TE and 5TE | Static | Temperature | Degrees C | ET_VALUES | 19-D-2008 | 19 | 101 | 121968.1 | -5.58 | 45.2563 | -93.6998 | 72 | 11/15/2008 | 06/10/2016 | Vertical | 19ET101 | 13676 | Decagon Moisture Sensor
ET | 12/29/2023 | Moisture | Decagon TE and 5TE | Static | Temperature | Degrees C | ET_VALUES | 19-D-2008 | 19 | 102 | 121968.1 | -5.58 | 45.2563 | -93.6998 | 60 | 11/15/2008 | 06/10/2016 | Vertical | 19ET102 | 13676 | Decagon Moisture Sensor
ET | 12/29/2023 | Moisture | Decagon TE and 5TE | Static | Temperature | Degrees C | ET_VALUES | 19-D-2008 | 19 | 103 | 121968.1 | -5.58 | 45.2563 | -93.6998 | 36 | 11/15/2008 | 06/10/2016 | Vertical | 19ET103 | 13678 | Decagon Moisture Sensor
ET | 12/29/2023 | Moisture | Decagon TE and 5TE | Static | Temperature | Degrees C | ET_VALUES | 19-D-2008 | 19 | 104 | 121968.1 | -5.58 | 45.2563 | -93.6998 | 29 | 11/15/2008 | 06/10/2016 | Vertical | 19ET104 | 13680 | Decagon Moisture Sensor
ET | 12/29/2023 | Moisture | Decagon TE and 5TE | Static | Temperature | Degrees C | ET_VALUES | 19-D-2008 | 19 | 105 | 121968.1 | -5.58 | 45.2563 | -93.6998 | 24 | 11/15/2008 | 06/10/2016 | Vertical | 19ET105 | 13680 | Decagon Moisture Sensor
ET | 12/29/2023 | Moisture | Decagon TE and 5TE | Static | Temperature | Degrees C | ET_VALUES | 19-D-2008 | 19 | 106 | 121968.1 | -5.58 | 45.2563 | -93.6998 | 18 | 11/15/2008 | 06/10/2016 | Vertical | 19ET106 | 13680 | Decagon Moisture Sensor
ET | 12/29/2023 | Moisture | Decagon TE and 5TE | Static | Temperature | Degrees C | ET_VALUES | 19-D-2008 | 19 | 107 | 121968.1 | -5.58 | 45.2563 | -93.6998 | 15 | 11/15/2008 | 06/10/2016 | Vertical | 19ET107 | 13682 | Decagon Moisture Sensor
ET | 12/29/2023 | Moisture | Decagon TE and 5TE | Static | Temperature | Degrees C | ET_VALUES | 19-D-2008 | 19 | 108 | 121968.1 | -5.58 | 45.2563 | -93.6998 | 6 | 11/15/2008 | 06/10/2016 | Vertical | 19ET108 | 13682 | Decagon Moisture Sensor
EW | 12/29/2023 | Moisture | Decagon TE and 5TE | Static | Volumetric Soil Moisture Content | % Moist Volume | EW_VALUES | 19-D-2008 | 19 | 106 | 121968.1 | -5.58 | 45.2563 | -93.6998 | 18 | 11/15/2008 | 06/10/2016 | Vertical | 19EW106 | 13680 | Decagon Moisture Sensor
EW | 12/29/2023 | Moisture | Decagon TE and 5TE | Static | Volumetric Soil Moisture Content | % Moist Volume | EW_VALUES | 19-D-2008 | 19 | 107 | 121968.1 | -5.58 | 45.2563 | -93.6998 | 15 | 11/15/2008 | 06/10/2016 | Vertical | 19EW107 | 13682 | Decagon Moisture Sensor
EW | 12/29/2023 | Moisture | Decagon TE and 5TE | Static | Volumetric Soil Moisture Content | % Moist Volume | EW_VALUES | 19-D-2008 | 19 | 108 | 121968.1 | -5.58 | 45.2563 | -93.6998 | 6 | 11/15/2008 | 06/10/2016 | Vertical | 19EW108 | 13682 | Decagon Moisture Sensor
EW | 12/29/2023 | Moisture | Decagon TE and 5TE | Static | Volumetric Soil Moisture Content | % Moist Volume | EW_VALUES | 19-D-2008 | 19 | 101 | 121968.1 | -5.58 | 45.2563 | -93.6998 | 72 | 11/15/2008 | 06/10/2016 | Vertical | 19EW101 | 13676 | Decagon Moisture Sensor
EW | 12/29/2023 | Moisture | Decagon TE and 5TE | Static | Volumetric Soil Moisture Content | % Moist Volume | EW_VALUES | 19-D-2008 | 19 | 102 | 121968.1 | -5.58 | 45.2563 | -93.6998 | 60 | 11/15/2008 | 06/10/2016 | Vertical | 19EW102 | 13676 | Decagon Moisture Sensor
EW | 12/29/2023 | Moisture | Decagon TE and 5TE | Static | Volumetric Soil Moisture Content | % Moist Volume | EW_VALUES | 19-D-2008 | 19 | 103 | 121968.1 | -5.58 | 45.2563 | -93.6998 | 36 | 11/15/2008 | 06/10/2016 | Vertical | 19EW103 | 13678 | Decagon Moisture Sensor
EW | 12/29/2023 | Moisture | Decagon TE and 5TE | Static | Volumetric Soil Moisture Content | % Moist Volume | EW_VALUES | 19-D-2008 | 19 | 104 | 121968.1 | -5.58 | 45.2563 | -93.6998 | 29 | 11/15/2008 | 06/10/2016 | Vertical | 19EW104 | 13680 | Decagon Moisture Sensor
EW | 12/29/2023 | Moisture | Decagon TE and 5TE | Static | Volumetric Soil Moisture Content | % Moist Volume | EW_VALUES | 19-D-2008 | 19 | 105 | 121968.1 | -5.58 | 45.2563 | -93.6998 | 24 | 11/15/2008 | 06/10/2016 | Vertical | 19EW105 | 13680 | Decagon Moisture Sensor
LE | 12/29/2023 | Strain | Dynatest PAST-2AC | Dynamic | Pavement Strain | Microstrain |  | 19-D-1990 | 19 | 1 | 121983.8 | -9.4 | 45.2563 | -93.6997 | 5 | 01/01/1993 | 11/17/2007 | Longitudinal | 19LE001 | 508 | Longitudinal Embedment Strain Gauge
LE | 12/29/2023 | Strain | Dynatest PAST-2AC | Dynamic | Pavement Strain | Microstrain |  | 19-D-1990 | 19 | 2 | 121981.8 | -9.4 | 45.2563 | -93.6997 | 5 | 01/01/1993 | 11/17/2007 | Longitudinal | 19LE002 | 508 | Longitudinal Embedment Strain Gauge
LE | 12/29/2023 | Strain | Dynatest PAST-2AC | Dynamic | Pavement Strain | Microstrain |  | 19-D-1990 | 19 | 3 | 121979.8 | -9.3 | 45.2563 | -93.6997 | 5 | 01/01/1993 | 11/17/2007 | Longitudinal | 19LE003 | 508 | Longitudinal Embedment Strain Gauge
LE | 12/29/2023 | Strain | Dynatest PAST-2AC | Dynamic | Pavement Strain | Microstrain |  | 19-D-2008 | 19 | 101 | 121979.8 | -9.3 | 45.2563 | -93.6997 | 4.88 | 11/15/2008 | 06/10/2016 | Longitudinal | 19LE101 | 13684 | Longitudinal Embedment Strain Gauge
LE | 12/29/2023 | Strain | Dynatest PAST-2AC | Dynamic | Pavement Strain | Microstrain |  | 19-D-2008 | 19 | 102 | 121983.8 | -9.38 | 45.2563 | -93.6997 | 4.88 | 11/15/2008 | 06/10/2016 | Longitudinal | 19LE102 | 13684 | Longitudinal Embedment Strain Gauge
LE | 12/29/2023 | Strain | Dynatest PAST-2AC | Dynamic | Pavement Strain | Microstrain |  | 19-D-2008 | 19 | 103 | 121997.9 | -9.38 | 45.2562 | -93.6997 | 4.68 | 11/15/2008 | 06/10/2016 | Longitudinal | 19LE103 | 13684 | Longitudinal Embedment Strain Gauge
LE | 12/29/2023 | Strain | Dynatest PAST-2AC | Dynamic | Pavement Strain | Microstrain |  | 19-D-2008 | 19 | 104 | 121999.9 | -9.42 | 45.2562 | -93.6997 | 4.68 | 11/15/2008 | 06/10/2016 | Longitudinal | 19LE104 | 13684 | Longitudinal Embedment Strain Gauge
LE | 12/29/2023 | Strain | Dynatest PAST-2AC | Dynamic | Pavement Strain | Microstrain |  | 19-D-2008 | 19 | 105 | 122001.8 | -9.38 | 45.2562 | -93.6997 | 4.68 | 11/15/2008 | 06/10/2016 | Longitudinal | 19LE105 | 13684 | Longitudinal Embedment Strain Gauge
LE | 12/29/2023 | Strain | Dynatest PAST-2AC | Dynamic | Pavement Strain | Microstrain |  | 19-D-2016 | 19 | 201 | 121989.7 | -11.24 | 45.2562 | -93.6997 | -5 | 08/18/2016 | 05/01/2022 | Longitudinal | 19LE201 | 18760 | Longitudinal Embedment Strain Gauge
LE | 12/29/2023 | Strain | Dynatest PAST-2AC | Dynamic | Pavement Strain | Microstrain |  | 19-D-2016 | 19 | 202 | 121989.7 | -8.84 | 45.2562 | -93.6997 | -5 | 08/18/2016 | 05/01/2022 | Longitudinal | 19LE202 | 18760 | Longitudinal Embedment Strain Gauge
LE | 12/29/2023 | Strain | Dynatest PAST-2AC | Dynamic | Pavement Strain | Microstrain |  | 19-D-2016 | 19 | 203 | 121989.8 | -7.03 | 45.2562 | -93.6997 | -5 | 08/18/2016 | 05/01/2022 | Longitudinal | 19LE203 | 18760 | Longitudinal Embedment Strain Gauge
LE | 12/29/2023 | Strain | Dynatest PAST-2AC | Dynamic | Pavement Strain | Microstrain |  | 19-D-2016 | 19 | 204 | 121993.8 | -7.04 | 45.2562 | -93.6997 | -5 | 08/18/2016 | 05/01/2022 | Longitudinal | 19LE204 | 18760 | Longitudinal Embedment Strain Gauge
LE | 12/29/2023 | Strain | Dynatest PAST-2AC | Dynamic | Pavement Strain | Microstrain |  | 19-D-2016 | 19 | 205 | 121993.7 | -8.82 | 45.2562 | -93.6997 | -5 | 08/18/2016 | 05/01/2022 | Longitudinal | 19LE205 | 18760 | Longitudinal Embedment Strain Gauge
LE | 12/29/2023 | Strain | Dynatest PAST-2AC | Dynamic | Pavement Strain | Microstrain |  | 19-D-2016 | 19 | 206 | 121993.8 | -11.23 | 45.2562 | -93.6997 | -5 | 08/18/2016 | 05/01/2022 | Longitudinal | 19LE206 | 18760 | Longitudinal Embedment Strain Gauge
LE | 12/29/2023 | Strain | Dynatest PAST-2AC | Dynamic | Pavement Strain | Microstrain |  | 19-D-2016 | 19 | 207 | 121997.7 | -11.28 | 45.2562 | -93.6997 | -5 | 08/18/2016 | 05/01/2022 | Longitudinal | 19LE207 | 18760 | Longitudinal Embedment Strain Gauge
LE | 12/29/2023 | Strain | Dynatest PAST-2AC | Dynamic | Pavement Strain | Microstrain |  | 19-D-2016 | 19 | 208 | 121997.7 | -8.79 | 45.2562 | -93.6997 | -5 | 08/18/2016 | 05/01/2022 | Longitudinal | 19LE208 | 18760 | Longitudinal Embedment Strain Gauge
LE | 12/29/2023 | Strain | Dynatest PAST-2AC | Dynamic | Pavement Strain | Microstrain |  | 19-D-2016 | 19 | 209 | 121997.8 | -6.98 | 45.2562 | -93.6997 | -5 | 08/18/2016 | 05/01/2022 | Longitudinal | 19LE209 | 18760 | Longitudinal Embedment Strain Gauge
NP | 12/29/2023 | Moisture | Fabricated on Site | Static | Soil Moisture | % Moist Volume |  | 19-D-1990 | 19 | 1 | 121848.1 | -5.96 | 45.2565 | -93.7001 | 0 | 01/01/1993 | 11/17/2007 | Vertical | 19NP001 | 510 | Neutron Probe Access Tube
OS | 12/29/2023 | Water Level | Fabricated on Site | Static | Water Table Level | Meters | OS_COAX_RAW_VALUES | 19-DS-1990 | 19 | 1 | 121858.3 | -25.41 | 45.2565 | -93.7001 | 180 | 01/01/1993 | 11/17/2007 | Vertical | 19OS001 | 500 | Open Stand Pipe
PG | 12/29/2023 | Pressure | Geokon 3500 | Dynamic | Pressure - Soil | kPa |  | 19-D-2008 | 19 | 101 | 122011.8 | -9.7 | 45.2562 | -93.6996 | 18 | 11/15/2008 | 06/10/2016 | Horizontal | 19PG101 | 13680 | Geokon Dynamic Soil Pressure Cell
PG | 12/29/2023 | Pressure | Geokon 3500 | Dynamic | Pressure - Soil | kPa |  | 19-D-2008 | 19 | 102 | 121991.2 | -9.24 | 45.2563 | -93.6997 | 18.84 | 11/15/2008 | 06/10/2016 | Horizontal | 19PG102 | 13680 | Geokon Dynamic Soil Pressure Cell
PG | 12/29/2023 | Pressure | Geokon 3500 | Dynamic | Pressure - Soil | kPa |  | 19-D-2008 | 19 | 103 | 121971.3 | -9.25 | 45.2563 | -93.6997 | 18.24 | 11/15/2008 | 06/10/2016 | Horizontal | 19PG103 | 13680 | Geokon Dynamic Soil Pressure Cell
PG | 12/29/2023 | Pressure | Geokon 3500 | Dynamic | Pressure - Soil | kPa |  | 19-D-2016 | 19 | 201 | 121986.6 | -8.8 | 45.2562 | -93.6997 | -5 | 08/18/2016 | 05/01/2022 | Horizontal | 19PG201 | 18756 | Geokon Dynamic Soil Pressure Cell
PG | 12/29/2023 | Pressure | Geokon 3500 | Dynamic | Pressure - Soil | kPa |  | 19-D-2016 | 19 | 202 | 122001.5 | -7 | 45.2562 | -93.6997 | -5 | 08/18/2016 | 05/01/2022 | Horizontal | 19PG202 | 18756 | Geokon Dynamic Soil Pressure Cell
PG | 12/29/2023 | Pressure | Geokon 3500 | Dynamic | Pressure - Soil | kPa |  | 19-D-2016 | 19 | 203 | 122001.6 | -8.78 | 45.2562 | -93.6997 | -5 | 08/18/2016 | 05/01/2022 | Horizontal | 19PG203 | 18756 | Geokon Dynamic Soil Pressure Cell
PG | 12/29/2023 | Pressure | Geokon 3500 | Dynamic | Pressure - Soil | kPa |  | 19-D-2016 | 19 | 204 | 122001.7 | -11.22 | 45.2562 | -93.6997 | -5 | 08/18/2016 | 05/01/2022 | Horizontal | 19PG204 | 18756 | Geokon Dynamic Soil Pressure Cell
RE | 12/29/2023 | Moisture | Campbell Scientific | Static | Moisture - Volumetric Content | % Moist Volume | RE_VALUES | 19-D-2008 | 19 | 108 | 122028.7 | -5.68 | 45.2562 | -93.6996 | 72 | 11/15/2008 | 07/15/2014 | Vertical | 19RE108 | 13676 | Campbell Soil Moisture Sensor
RE | 12/29/2023 | Moisture | Campbell Scientific | Static | Moisture - Volumetric Content | % Moist Volume | RE_VALUES | 19-D-2008 | 19 | 101 | 122028.7 | -5.68 | 45.2562 | -93.6996 | 6 | 11/15/2008 | 06/10/2016 | Vertical | 19RE101 | 13682 | Campbell Soil Moisture Sensor
RE | 12/29/2023 | Moisture | Campbell Scientific | Static | Moisture - Volumetric Content | % Moist Volume | RE_VALUES | 19-D-2008 | 19 | 102 | 122028.7 | -5.68 | 45.2562 | -93.6996 | 12 | 11/15/2008 | 06/10/2016 | Vertical | 19RE102 | 13682 | Campbell Soil Moisture Sensor
RE | 12/29/2023 | Moisture | Campbell Scientific | Static | Moisture - Volumetric Content | % Moist Volume | RE_VALUES | 19-D-2008 | 19 | 103 | 122028.7 | -5.68 | 45.2562 | -93.6996 | 18 | 11/15/2008 | 06/05/2017 | Vertical | 19RE103 | 13680 | Campbell Soil Moisture Sensor
RE | 12/29/2023 | Moisture | Campbell Scientific | Static | Moisture - Volumetric Content | % Moist Volume | RE_VALUES | 19-D-2008 | 19 | 104 | 122028.7 | -5.68 | 45.2562 | -93.6996 | 24 | 11/15/2008 | 06/05/2017 | Vertical | 19RE104 | 13680 | Campbell Soil Moisture Sensor
RE | 12/29/2023 | Moisture | Campbell Scientific | Static | Moisture - Volumetric Content | % Moist Volume | RE_VALUES | 19-D-2008 | 19 | 105 | 122028.7 | -5.68 | 45.2562 | -93.6996 | 36 | 11/15/2008 | 06/05/2017 | Vertical | 19RE105 | 13678 | Campbell Soil Moisture Sensor
RE | 12/29/2023 | Moisture | Campbell Scientific | Static | Moisture - Volumetric Content | % Moist Volume | RE_VALUES | 19-D-2008 | 19 | 106 | 122028.7 | -5.68 | 45.2562 | -93.6996 | 48 | 11/15/2008 | 06/05/2017 | Vertical | 19RE106 | 13676 | Campbell Soil Moisture Sensor
RE | 12/29/2023 | Moisture | Campbell Scientific | Static | Moisture - Volumetric Content | % Moist Volume | RE_VALUES | 19-D-2008 | 19 | 107 | 122028.7 | -5.68 | 45.2562 | -93.6996 | 60 | 11/15/2008 | 06/05/2017 | Vertical | 19RE107 | 13676 | Campbell Soil Moisture Sensor
RP | 12/29/2023 | Moisture | Fabricated on Site | Static | Dielectric Content | Ohm-units | RP_VALUES | 19-D-1990 | 19 | 1 | 121846.4 | -9.74 | 45.2565 | -93.7001 | 11.52 | 01/01/1993 | 11/17/2007 |  | 19RP001 | 506 | Resistivity Probe
SC | 12/29/2023 | Displacement | CTL Group | Dynamic | Displacement - Soil | Millimeters |  | 19-D-2008 | 19 | 103 | 121975.8 | -9.41 | 45.2563 | -93.6997 | 10.68 | 11/15/2008 | 06/10/2016 | Vertical | 19SC103 | 13682 | Soil Compression Guage
SC | 12/29/2023 | Displacement | CTL Group | Dynamic | Displacement - Soil | Millimeters |  | 19-D-2008 | 19 | 101 | 121977.8 | -9.37 | 45.2563 | -93.6997 | 10.32 | 11/15/2008 | 06/10/2016 | Longitudinal | 19SC101 | 13682 | Soil Compression Guage
SC | 12/29/2023 | Displacement | CTL Group | Dynamic | Displacement - Soil | Millimeters |  | 19-D-2008 | 19 | 102 | 121976.8 | -9.37 | 45.2563 | -93.6997 | 10.44 | 11/15/2008 | 06/10/2016 | Transverse | 19SC102 | 13682 | Soil Compression Guage
TC | 12/29/2023 | Temperature | Fabricated | Static | Temperature | Degrees C | TC_VALUES | 19-D-2008 | 19 | 101 | 121968.1 | -5.58 | 45.2563 | -93.6998 | 0.5 | 11/15/2008 | 06/10/2016 | Horizontal | 19TC101 | 13688 | Thermocouple
TC | 12/29/2023 | Temperature | Fabricated | Static | Temperature | Degrees C | TC_VALUES | 19-D-2008 | 19 | 102 | 121968.1 | -5.58 | 45.2563 | -93.6998 | 1.5 | 11/15/2008 | 06/10/2016 | Horizontal | 19TC102 | 13688 | Thermocouple
TD | 12/29/2023 | Moisture | Fabricated | Static | Moisture - Volumetric Content | cm3/cm3 | TD_VALUES | 20-D-1990 | 20 | 2 | 122648.1 | -9.86 | 45.2552 | -93.6977 | 18.12 | 01/01/1993 | 11/17/2007 |  | 20TD002 | 531 | Time Domain Reflectometer
TD | 12/29/2023 | Moisture | Fabricated | Static | Moisture - Volumetric Content | cm3/cm3 | TD_VALUES | 20-D-1990 | 20 | 3 | 122648.1 | -9.86 | 45.2552 | -93.6977 | 24.12 | 01/01/1993 | 11/17/2007 |  | 20TD003 | 531 | Time Domain Reflectometer
TD | 12/29/2023 | Moisture | Fabricated | Static | Moisture - Volumetric Content | cm3/cm3 | TD_VALUES | 20-D-1990 | 20 | 4 | 122648.1 | -9.86 | 45.2552 | -93.6977 | 36.36 | 01/01/1993 | 11/17/2007 |  | 20TD004 | 530 | Time Domain Reflectometer
TD | 12/29/2023 | Moisture | Fabricated | Static | Moisture - Volumetric Content | cm3/cm3 | TD_VALUES | 20-D-1990 | 20 | 5 | 122648.1 | -9.86 | 45.2552 | -93.6977 | 48.12 | 01/01/1993 | 11/17/2007 |  | 20TD005 | 530 | Time Domain Reflectometer
TD | 12/29/2023 | Moisture | Fabricated | Static | Moisture - Volumetric Content | cm3/cm3 | TD_VALUES | 20-D-1990 | 20 | 6 | 122648.1 | -9.86 | 45.2552 | -93.6977 | 59.88 | 01/01/1993 | 11/17/2007 |  | 20TD006 | 530 | Time Domain Reflectometer
TD | 12/29/2023 | Moisture | Fabricated | Static | Moisture - Volumetric Content | cm3/cm3 | TD_VALUES | 20-D-1990 | 20 | 7 | 122648.1 | -9.86 | 45.2552 | -93.6977 | 95.64 | 01/01/1993 | 11/17/2007 |  | 20TD007 | 530 | Time Domain Reflectometer
TE | 12/29/2023 | Strain | Dynatest PAST-2AC | Dynamic | Pavement Strain - Transverse | Microstrain |  | 20-D-1990 | 20 | 3 | 122660 | -10.74 | 45.2551 | -93.6976 | 7.92 | 01/01/1993 | 11/17/2007 | Transverse | 20TE003 | 532 | Transverse Embedment Strain Gauge
TE | 12/29/2023 | Strain | Dynatest PAST-2AC | Dynamic | Pavement Strain - Transverse | Microstrain |  | 20-D-2008 | 20 | 101 | 122690.3 | -9.35 | 45.2551 | -93.6975 | 4.32 | 11/15/2008 | 06/10/2016 | Transverse | 20TE101 | 13711 | Transverse Embedment Strain Gauge
TE | 12/29/2023 | Strain | Dynatest PAST-2AC | Dynamic | Pavement Strain - Transverse | Microstrain |  | 20-D-2008 | 20 | 102 | 122692.2 | -9.31 | 45.2551 | -93.6975 | 4.68 | 11/15/2008 | 06/10/2016 | Transverse | 20TE102 | 13711 | Transverse Embedment Strain Gauge
WM | 12/29/2023 | Moisture | Watermark 200-X | Static | Moisture - Soil - Relative | Centibar | WM_VALUES | 20-D-1990 | 20 | 1 | 122648.1 | -9.86 | 45.2552 | -93.6977 | 12.36 | 01/01/1993 | 11/17/2007 | Horizontal | 20WM001 | 531 | Moisture Block
WM | 12/29/2023 | Moisture | Watermark 200-X | Static | Moisture - Soil - Relative | Centibar | WM_VALUES | 20-D-1990 | 20 | 2 | 122648.1 | -9.86 | 45.2552 | -93.6977 | 18.12 | 01/01/1993 | 11/17/2007 | Horizontal | 20WM002 | 531 | Moisture Block
WM | 12/29/2023 | Moisture | Watermark 200-X | Static | Moisture - Soil - Relative | Centibar | WM_VALUES | 20-D-1990 | 20 | 3 | 122648.1 | -9.86 | 45.2552 | -93.6977 | 24.12 | 01/01/1993 | 11/17/2007 | Horizontal | 20WM003 | 531 | Moisture Block
WM | 12/29/2023 | Moisture | Watermark 200-X | Static | Moisture - Soil - Relative | Centibar | WM_VALUES | 20-D-1990 | 20 | 4 | 122648.1 | -9.86 | 45.2552 | -93.6977 | 36.36 | 01/01/1993 | 11/17/2007 | Horizontal | 20WM004 | 530 | Moisture Block
WM | 12/29/2023 | Moisture | Watermark 200-X | Static | Moisture - Soil - Relative | Centibar | WM_VALUES | 20-D-1990 | 20 | 5 | 122648.1 | -9.86 | 45.2552 | -93.6977 | 48.12 | 01/01/1993 | 11/17/2007 | Horizontal | 20WM005 | 530 | Moisture Block
WM | 12/29/2023 | Moisture | Watermark 200-X | Static | Moisture - Soil - Relative | Centibar | WM_VALUES | 20-D-1990 | 20 | 6 | 122648.1 | -9.86 | 45.2552 | -93.6977 | 59.88 | 01/01/1993 | 11/17/2007 | Horizontal | 20WM006 | 530 | Moisture Block
WM | 12/29/2023 | Moisture | Watermark 200-X | Static | Moisture - Soil - Relative | Centibar | WM_VALUES | 20-D-1990 | 20 | 7 | 122648.1 | -9.86 | 45.2552 | -93.6977 | 95.64 | 01/01/1993 | 11/17/2007 | Horizontal | 20WM007 | 530 | Moisture Block
EC | 12/29/2023 | Moisture | Decagon TE and 5TE | Static | Moisture - Conductivity | Ohm-units | EC_VALUES | 20-D-2008 | 20 | 101 | 122676 | -5.53 | 45.2551 | -93.6976 | 7 | 11/15/2008 | 06/10/2016 |  | 20EC101 | 13709 | Decagon Moisture Sensor
EC | 12/29/2023 | Moisture | Decagon TE and 5TE | Static | Moisture - Conductivity | Ohm-units | EC_VALUES | 20-D-2008 | 20 | 102 | 122676 | -5.53 | 45.2551 | -93.6976 | 15 | 11/15/2008 | 06/10/2016 |  | 20EC102 | 13709 | Decagon Moisture Sensor
EC | 12/29/2023 | Moisture | Decagon TE and 5TE | Static | Moisture - Conductivity | Ohm-units | EC_VALUES | 20-D-2008 | 20 | 103 | 122676 | -5.53 | 45.2551 | -93.6976 | 17 | 11/15/2008 | 06/10/2016 |  | 20EC103 | 13709 | Decagon Moisture Sensor
EC | 12/29/2023 | Moisture | Decagon TE and 5TE | Static | Moisture - Conductivity | Ohm-units | EC_VALUES | 20-D-2008 | 20 | 104 | 122676 | -5.53 | 45.2551 | -93.6976 | 23 | 11/15/2008 | 06/10/2016 |  | 20EC104 | 13707 | Decagon Moisture Sensor
EC | 12/29/2023 | Moisture | Decagon TE and 5TE | Static | Moisture - Conductivity | Ohm-units | EC_VALUES | 20-D-2008 | 20 | 105 | 122676 | -5.53 | 45.2551 | -93.6976 | 30 | 11/15/2008 | 06/10/2016 |  | 20EC105 | 13705 | Decagon Moisture Sensor
EC | 12/29/2023 | Moisture | Decagon TE and 5TE | Static | Moisture - Conductivity | Ohm-units | EC_VALUES | 20-D-2008 | 20 | 106 | 122676 | -5.53 | 45.2551 | -93.6976 | 36 | 11/15/2008 | 06/10/2016 |  | 20EC106 | 13705 | Decagon Moisture Sensor
EC | 12/29/2023 | Moisture | Decagon TE and 5TE | Static | Moisture - Conductivity | Ohm-units | EC_VALUES | 20-D-2008 | 20 | 107 | 122676 | -5.53 | 45.2551 | -93.6976 | 60 | 11/15/2008 | 06/10/2016 |  | 20EC107 | 13703 | Decagon Moisture Sensor
EC | 12/29/2023 | Moisture | Decagon TE and 5TE | Static | Moisture - Conductivity | Ohm-units | EC_VALUES | 20-D-2008 | 20 | 108 | 122676 | -5.53 | 45.2551 | -93.6976 | 72 | 11/15/2008 | 06/10/2016 |  | 20EC108 | 13703 | Decagon Moisture Sensor
ET | 12/29/2023 | Moisture | Decagon TE and 5TE | Static | Temperature | Degrees C | ET_VALUES | 20-D-2008 | 20 | 104 | 122676 | -5.53 | 45.2551 | -93.6976 | 23 | 11/15/2008 | 06/10/2016 |  | 20ET104 | 13707 | Decagon Moisture Sensor
ET | 12/29/2023 | Moisture | Decagon TE and 5TE | Static | Temperature | Degrees C | ET_VALUES | 20-D-2008 | 20 | 105 | 122676 | -5.53 | 45.2551 | -93.6976 | 30 | 11/15/2008 | 06/10/2016 |  | 20ET105 | 13705 | Decagon Moisture Sensor
ET | 12/29/2023 | Moisture | Decagon TE and 5TE | Static | Temperature | Degrees C | ET_VALUES | 20-D-2008 | 20 | 106 | 122676 | -5.53 | 45.2551 | -93.6976 | 36 | 11/15/2008 | 06/10/2016 |  | 20ET106 | 13705 | Decagon Moisture Sensor
ET | 12/29/2023 | Moisture | Decagon TE and 5TE | Static | Temperature | Degrees C | ET_VALUES | 20-D-2008 | 20 | 107 | 122676 | -5.53 | 45.2551 | -93.6976 | 60 | 11/15/2008 | 06/10/2016 |  | 20ET107 | 13703 | Decagon Moisture Sensor
ET | 12/29/2023 | Moisture | Decagon TE and 5TE | Static | Temperature | Degrees C | ET_VALUES | 20-D-2008 | 20 | 108 | 122676 | -5.53 | 45.2551 | -93.6976 | 72 | 11/15/2008 | 06/10/2016 |  | 20ET108 | 13703 | Decagon Moisture Sensor
ET | 12/29/2023 | Moisture | Decagon TE and 5TE | Static | Temperature | Degrees C | ET_VALUES | 20-D-2008 | 20 | 101 | 122676 | -5.53 | 45.2551 | -93.6976 | 7 | 11/15/2008 | 06/10/2016 |  | 20ET101 | 13709 | Decagon Moisture Sensor
ET | 12/29/2023 | Moisture | Decagon TE and 5TE | Static | Temperature | Degrees C | ET_VALUES | 20-D-2008 | 20 | 102 | 122676 | -5.53 | 45.2551 | -93.6976 | 15 | 11/15/2008 | 06/10/2016 |  | 20ET102 | 13709 | Decagon Moisture Sensor
ET | 12/29/2023 | Moisture | Decagon TE and 5TE | Static | Temperature | Degrees C | ET_VALUES | 20-D-2008 | 20 | 103 | 122676 | -5.53 | 45.2551 | -93.6976 | 17 | 11/15/2008 | 06/10/2016 |  | 20ET103 | 13709 | Decagon Moisture Sensor
EW | 12/29/2023 | Moisture | Decagon TE and 5TE | Static | Volumetric Soil Moisture Content | % Moist Volume | EW_VALUES | 20-D-2008 | 20 | 101 | 122676 | -5.53 | 45.2551 | -93.6976 | 7 | 11/15/2008 | 06/10/2016 |  | 20EW101 | 13709 | Decagon Moisture Sensor
EW | 12/29/2023 | Moisture | Decagon TE and 5TE | Static | Volumetric Soil Moisture Content | % Moist Volume | EW_VALUES | 20-D-2008 | 20 | 102 | 122676 | -5.53 | 45.2551 | -93.6976 | 15 | 11/15/2008 | 06/10/2016 |  | 20EW102 | 13709 | Decagon Moisture Sensor
EW | 12/29/2023 | Moisture | Decagon TE and 5TE | Static | Volumetric Soil Moisture Content | % Moist Volume | EW_VALUES | 20-D-2008 | 20 | 103 | 122676 | -5.53 | 45.2551 | -93.6976 | 17 | 11/15/2008 | 06/10/2016 |  | 20EW103 | 13709 | Decagon Moisture Sensor
EW | 12/29/2023 | Moisture | Decagon TE and 5TE | Static | Volumetric Soil Moisture Content | % Moist Volume | EW_VALUES | 20-D-2008 | 20 | 104 | 122676 | -5.53 | 45.2551 | -93.6976 | 23 | 11/15/2008 | 06/10/2016 |  | 20EW104 | 13707 | Decagon Moisture Sensor
EW | 12/29/2023 | Moisture | Decagon TE and 5TE | Static | Volumetric Soil Moisture Content | % Moist Volume | EW_VALUES | 20-D-2008 | 20 | 105 | 122676 | -5.53 | 45.2551 | -93.6976 | 30 | 11/15/2008 | 06/10/2016 |  | 20EW105 | 13705 | Decagon Moisture Sensor
EW | 12/29/2023 | Moisture | Decagon TE and 5TE | Static | Volumetric Soil Moisture Content | % Moist Volume | EW_VALUES | 20-D-2008 | 20 | 106 | 122676 | -5.53 | 45.2551 | -93.6976 | 36 | 11/15/2008 | 06/10/2016 |  | 20EW106 | 13705 | Decagon Moisture Sensor
EW | 12/29/2023 | Moisture | Decagon TE and 5TE | Static | Volumetric Soil Moisture Content | % Moist Volume | EW_VALUES | 20-D-2008 | 20 | 107 | 122676 | -5.53 | 45.2551 | -93.6976 | 60 | 11/15/2008 | 06/10/2016 |  | 20EW107 | 13703 | Decagon Moisture Sensor
EW | 12/29/2023 | Moisture | Decagon TE and 5TE | Static | Volumetric Soil Moisture Content | % Moist Volume | EW_VALUES | 20-D-2008 | 20 | 108 | 122676 | -5.53 | 45.2551 | -93.6976 | 72 | 11/15/2008 | 06/10/2016 |  | 20EW108 | 13703 | Decagon Moisture Sensor
LE | 12/29/2023 | Strain | Dynatest PAST-2AC | Dynamic | Pavement Strain | Microstrain |  | 20-D-2008 | 20 | 101 | 122694.2 | -9.34 | 45.2551 | -93.6975 | 4.56 | 11/15/2008 | 06/10/2016 | Longitudinal | 20LE101 | 13711 | Longitudinal Embedment Strain Gauge
LE | 12/29/2023 | Strain | Dynatest PAST-2AC | Dynamic | Pavement Strain | Microstrain |  | 20-D-2008 | 20 | 102 | 122696.2 | -9.79 | 45.2551 | -93.6975 | 4.44 | 11/15/2008 | 06/10/2016 | Longitudinal | 20LE102 | 13711 | Longitudinal Embedment Strain Gauge
NP | 12/29/2023 | Moisture | Fabricated on Site | Static | Soil Moisture | % Moist Volume |  | 20-D-1990 | 20 | 1 | 122648 | -5.94 | 45.2551 | -93.6977 | 0 | 01/01/1993 | 11/17/2007 | Vertical | 20NP001 | 535 | Neutron Probe Access Tube
OS | 12/29/2023 | Water Level | Fabricated on Site | Static | Water Table Level | Meters | OS_COAX_RAW_VALUES | 20-DS-2008 | 20 | 1 | 122637.7 | -25.19 | 45.2552 | -93.6977 | 180 | 11/15/2008 | 06/10/2016 | Vertical | 20OS001 | 14589 | Open Stand Pipe
PG | 12/29/2023 | Pressure | Geokon 3500 | Dynamic | Pressure - Soil | kPa |  | 20-D-2008 | 20 | 101 | 122674.5 | -9.19 | 45.2551 | -93.6976 | 17 | 11/15/2008 | 06/10/2016 | Horizontal | 20PG101 | 13707 | Geokon Dynamic Soil Pressure Cell
PG | 12/29/2023 | Pressure | Geokon 3500 | Dynamic | Pressure - Soil | kPa |  | 20-D-2008 | 20 | 102 | 122695.1 | -9.5 | 45.2551 | -93.6975 | 17.04 | 11/15/2008 | 06/10/2016 | Horizontal | 20PG102 | 13707 | Geokon Dynamic Soil Pressure Cell
RP | 12/29/2023 | Moisture | Fabricated on Site | Static | Dielectric Content | Ohm-units | RP_VALUES | 20-D-1990 | 20 | 1 | 122646.2 | -9.85 | 45.2552 | -93.6977 | 11.88 | 01/01/1993 | 11/17/2007 |  | 20RP001 | 531 | Resistivity Probe
TC | 12/29/2023 | Temperature | Fabricated | Static | Temperature | Degrees C | TC_VALUES | 20-D-1990 | 20 | 1 | 122645.6 | -9.76 | 45.2552 | -93.6977 | 1.08 | 01/01/1993 | 11/17/2007 | Horizontal | 20TC001 | 535 | Thermocouple
TC | 12/29/2023 | Temperature | Fabricated | Static | Temperature | Degrees C | TC_VALUES | 20-D-1990 | 20 | 2 | 122645.6 | -9.76 | 45.2552 | -93.6977 | 3.24 | 01/01/1993 | 11/17/2007 | Horizontal | 20TC002 | 533 | Thermocouple
TC | 12/29/2023 | Temperature | Fabricated | Static | Temperature | Degrees C | TC_VALUES | 20-D-1990 | 20 | 3 | 122645.6 | -9.76 | 45.2552 | -93.6977 | 5.16 | 01/01/1993 | 11/17/2007 | Horizontal | 20TC003 | 532 | Thermocouple
TC | 12/29/2023 | Temperature | Fabricated | Static | Temperature | Degrees C | TC_VALUES | 20-D-1990 | 20 | 4 | 122645.6 | -9.76 | 45.2552 | -93.6977 | 8.28 | 01/01/1993 | 11/17/2007 | Horizontal | 20TC004 | 531 | Thermocouple
TC | 12/29/2023 | Temperature | Fabricated | Static | Temperature | Degrees C | TC_VALUES | 20-D-1990 | 20 | 5 | 122645.6 | -9.76 | 45.2552 | -93.6977 | 11.64 | 01/01/1993 | 11/17/2007 | Horizontal | 20TC005 | 531 | Thermocouple
TC | 12/29/2023 | Temperature | Fabricated | Static | Temperature | Degrees C | TC_VALUES | 20-D-1990 | 20 | 6 | 122645.6 | -9.76 | 45.2552 | -93.6977 | 17.64 | 01/01/1993 | 11/17/2007 | Horizontal | 20TC006 | 531 | Thermocouple
TC | 12/29/2023 | Temperature | Fabricated | Static | Temperature | Degrees C | TC_VALUES | 20-D-1990 | 20 | 7 | 122645.6 | -9.76 | 45.2552 | -93.6977 | 23.64 | 01/01/1993 | 11/17/2007 | Horizontal | 20TC007 | 531 | Thermocouple
TC | 12/29/2023 | Temperature | Fabricated | Static | Temperature | Degrees C | TC_VALUES | 20-D-1990 | 20 | 8 | 122645.6 | -9.76 | 45.2552 | -93.6977 | 35.64 | 01/01/1993 | 11/17/2007 | Horizontal | 20TC008 | 531 | Thermocouple
TC | 12/29/2023 | Temperature | Fabricated | Static | Temperature | Degrees C | TC_VALUES | 20-D-1990 | 20 | 9 | 122645.6 | -9.76 | 45.2552 | -93.6977 | 47.64 | 01/01/1993 | 11/17/2007 | Horizontal | 20TC009 | 530 | Thermocouple
TC | 12/29/2023 | Temperature | Fabricated | Static | Temperature | Degrees C | TC_VALUES | 20-D-1990 | 20 | 10 | 122645.6 | -9.76 | 45.2552 | -93.6977 | 59.64 | 01/01/1993 | 11/17/2007 | Horizontal | 20TC010 | 530 | Thermocouple
TC | 12/29/2023 | Temperature | Fabricated | Static | Temperature | Degrees C | TC_VALUES | 20-D-1990 | 20 | 11 | 122645.6 | -9.76 | 45.2552 | -93.6977 | 95.64 | 01/01/1993 | 11/17/2007 | Horizontal | 20TC011 | 530 | Thermocouple
TC | 12/29/2023 | Temperature | Fabricated | Static | Temperature | Degrees C | TC_VALUES | 20-D-1990 | 20 | 12 | 122675 | -5.6 | 45.2551 | -93.6976 | 30 | 01/01/1993 | 11/17/2007 | Horizontal | 20TC012 | 531 | Thermocouple
TC | 12/29/2023 | Temperature | Fabricated | Static | Temperature | Degrees C | TC_VALUES | 20-D-1990 | 20 | 13 | 122675 | -5.6 | 45.2551 | -93.6976 | 36 | 01/01/1993 | 11/17/2007 | Horizontal | 20TC013 | 531 | Thermocouple
TC | 12/29/2023 | Temperature | Fabricated | Static | Temperature | Degrees C | TC_VALUES | 20-D-1990 | 20 | 14 | 122675 | -5.6 | 45.2551 | -93.6976 | 48 | 01/01/1993 | 11/17/2007 | Horizontal | 20TC014 | 530 | Thermocouple
TC | 12/29/2023 | Temperature | Fabricated | Static | Temperature | Degrees C | TC_VALUES | 20-D-1990 | 20 | 15 | 122675 | -5.6 | 45.2551 | -93.6976 | 60 | 01/01/1993 | 11/17/2007 | Horizontal | 20TC015 | 530 | Thermocouple
TC | 12/29/2023 | Temperature | Fabricated | Static | Temperature | Degrees C | TC_VALUES | 20-D-1990 | 20 | 16 | 122675 | -5.6 | 45.2551 | -93.6976 | 72 | 01/01/1993 | 11/17/2007 | Horizontal | 20TC016 | 530 | Thermocouple
TC | 12/29/2023 | Temperature | Fabricated | Static | Temperature | Degrees C | TC_VALUES | 20-D-2008 | 20 | 101 | 122676 | -5.53 | 45.2551 | -93.6976 | 0.5 | 11/15/2008 | 06/10/2016 | Horizontal | 20TC101 | 15927 | Thermocouple
TC | 12/29/2023 | Temperature | Fabricated | Static | Temperature | Degrees C | TC_VALUES | 20-D-2008 | 20 | 102 | 122676 | -5.53 | 45.2551 | -93.6976 | 1.5 | 11/15/2008 | 06/10/2016 | Horizontal | 20TC102 | 15927 | Thermocouple
TC | 12/29/2023 | Temperature | Fabricated | Static | Temperature | Degrees C | TC_VALUES | 20-D-2008 | 20 | 103 | 122676 | -5.53 | 45.2551 | -93.6976 | 2.5 | 11/15/2008 | 06/10/2016 | Horizontal | 20TC103 | 15925 | Thermocouple
TC | 12/29/2023 | Temperature | Fabricated | Static | Temperature | Degrees C | TC_VALUES | 20-D-2008 | 20 | 104 | 122676 | -5.53 | 45.2551 | -93.6976 | 3.5 | 11/15/2008 | 06/10/2016 | Horizontal | 20TC104 | 13711 | Thermocouple
TC | 12/29/2023 | Temperature | Fabricated | Static | Temperature | Degrees C | TC_VALUES | 20-D-2008 | 20 | 105 | 122676 | -5.53 | 45.2551 | -93.6976 | 5 | 11/15/2008 | 06/10/2016 | Horizontal | 20TC105 | 13711 | Thermocouple
TC | 12/29/2023 | Temperature | Fabricated | Static | Temperature | Degrees C | TC_VALUES | 20-D-2008 | 20 | 106 | 122676 | -5.53 | 45.2551 | -93.6976 | 7 | 11/15/2008 | 06/10/2016 | Horizontal | 20TC106 | 13709 | Thermocouple
TC | 12/29/2023 | Temperature | Fabricated | Static | Temperature | Degrees C | TC_VALUES | 20-D-2008 | 20 | 107 | 122676 | -5.53 | 45.2551 | -93.6976 | 9 | 11/15/2008 | 06/10/2016 | Horizontal | 20TC107 | 13709 | Thermocouple
TC | 12/29/2023 | Temperature | Fabricated | Static | Temperature | Degrees C | TC_VALUES | 20-D-2008 | 20 | 108 | 122676 | -5.53 | 45.2551 | -93.6976 | 11 | 11/15/2008 | 06/10/2016 | Horizontal | 20TC108 | 13709 | Thermocouple
TC | 12/29/2023 | Temperature | Fabricated | Static | Temperature | Degrees C | TC_VALUES | 20-D-2008 | 20 | 109 | 122676 | -5.53 | 45.2551 | -93.6976 | 15 | 11/15/2008 | 06/10/2016 | Horizontal | 20TC109 | 13709 | Thermocouple
TC | 12/29/2023 | Temperature | Fabricated | Static | Temperature | Degrees C | TC_VALUES | 20-D-2008 | 20 | 110 | 122676 | -5.53 | 45.2551 | -93.6976 | 17 | 11/15/2008 | 06/10/2016 | Horizontal | 20TC110 | 13709 | Thermocouple
TC | 12/29/2023 | Temperature | Fabricated | Static | Temperature | Degrees C | TC_VALUES | 20-D-2008 | 20 | 111 | 122676 | -5.53 | 45.2551 | -93.6976 | 24 | 11/15/2008 | 06/10/2016 | Horizontal | 20TC111 | 13707 | Thermocouple
TC | 12/29/2023 | Temperature | Fabricated | Static | Temperature | Degrees C | TC_VALUES | 20-D-2008 | 20 | 112 | 122676 | -5.53 | 45.2551 | -93.6976 | 30 | 11/15/2008 | 06/10/2016 | Horizontal | 20TC112 | 13705 | Thermocouple
TC | 12/29/2023 | Temperature | Fabricated | Static | Temperature | Degrees C | TC_VALUES | 20-D-2008 | 20 | 113 | 122676 | -5.53 | 45.2551 | -93.6976 | 36 | 11/15/2008 | 06/10/2016 | Horizontal | 20TC113 | 13705 | Thermocouple
TC | 12/29/2023 | Temperature | Fabricated | Static | Temperature | Degrees C | TC_VALUES | 20-D-2008 | 20 | 114 | 122676 | -5.53 | 45.2551 | -93.6976 | 48 | 11/15/2008 | 06/10/2016 | Horizontal | 20TC114 | 13703 | Thermocouple
TC | 12/29/2023 | Temperature | Fabricated | Static | Temperature | Degrees C | TC_VALUES | 20-D-2008 | 20 | 115 | 122676 | -5.53 | 45.2551 | -93.6976 | 60 | 11/15/2008 | 06/10/2016 | Horizontal | 20TC115 | 13703 | Thermocouple
TC | 12/29/2023 | Temperature | Fabricated | Static | Temperature | Degrees C | TC_VALUES | 20-D-2008 | 20 | 116 | 122676 | -5.53 | 45.2551 | -93.6976 | 72 | 11/15/2008 | 06/10/2016 | Horizontal | 20TC116 | 13703 | Thermocouple
TD | 12/29/2023 | Moisture | Fabricated | Static | Moisture - Volumetric Content | cm3/cm3 | TD_VALUES | 20-D-1990 | 20 | 1 | 122648.1 | -9.86 | 45.2552 | -93.6977 | 12.36 | 01/01/1993 | 11/17/2007 |  | 20TD001 | 531 | Time Domain Reflectometer
TC | 12/29/2023 | Temperature | Fabricated | Static | Temperature | Degrees C | TC_VALUES | 21-D-2008 | 21 | 110 | 122968.9 | -5.69 | 45.2546 | -93.6967 | 17 | 11/15/2008 | 06/10/2016 | Horizontal | 21TC110 | 13723 | Thermocouple
TC | 12/29/2023 | Temperature | Fabricated | Static | Temperature | Degrees C | TC_VALUES | 21-D-2008 | 21 | 111 | 122968.9 | -5.69 | 45.2546 | -93.6967 | 24 | 11/15/2008 | 06/10/2016 | Horizontal | 21TC111 | 13721 | Thermocouple
TC | 12/29/2023 | Temperature | Fabricated | Static | Temperature | Degrees C | TC_VALUES | 21-D-2008 | 21 | 112 | 122968.9 | -5.69 | 45.2546 | -93.6967 | 30 | 11/15/2008 | 06/10/2016 | Horizontal | 21TC112 | 13719 | Thermocouple
TC | 12/29/2023 | Temperature | Fabricated | Static | Temperature | Degrees C | TC_VALUES | 21-D-2008 | 21 | 113 | 122968.9 | -5.69 | 45.2546 | -93.6967 | 36 | 11/15/2008 | 06/10/2016 | Horizontal | 21TC113 | 13719 | Thermocouple
TC | 12/29/2023 | Temperature | Fabricated | Static | Temperature | Degrees C | TC_VALUES | 21-D-2008 | 21 | 114 | 122968.9 | -5.69 | 45.2546 | -93.6967 | 48 | 11/15/2008 | 06/10/2016 | Horizontal | 21TC114 | 13717 | Thermocouple
TC | 12/29/2023 | Temperature | Fabricated | Static | Temperature | Degrees C | TC_VALUES | 21-D-2008 | 21 | 115 | 122968.9 | -5.69 | 45.2546 | -93.6967 | 60 | 11/15/2008 | 06/10/2016 | Horizontal | 21TC115 | 13717 | Thermocouple
TC | 12/29/2023 | Temperature | Fabricated | Static | Temperature | Degrees C | TC_VALUES | 21-D-2008 | 21 | 116 | 122968.9 | -5.69 | 45.2546 | -93.6967 | 72 | 11/15/2008 | 06/10/2016 | Horizontal | 21TC116 | 13717 | Thermocouple
TD | 12/29/2023 | Moisture | Fabricated | Static | Moisture - Volumetric Content | cm3/cm3 | TD_VALUES | 21-D-1990 | 21 | 1 | 123043.1 | -9.83 | 45.2545 | -93.6964 | 12.24 | 01/01/1993 | 11/17/2007 |  | 21TD001 | 559 | Time Domain Reflectometer
TD | 12/29/2023 | Moisture | Fabricated | Static | Moisture - Volumetric Content | cm3/cm3 | TD_VALUES | 21-D-1990 | 21 | 2 | 123043.1 | -9.83 | 45.2545 | -93.6964 | 17.76 | 01/01/1993 | 11/17/2007 |  | 21TD002 | 559 | Time Domain Reflectometer
TD | 12/29/2023 | Moisture | Fabricated | Static | Moisture - Volumetric Content | cm3/cm3 | TD_VALUES | 21-D-1990 | 21 | 3 | 123043.1 | -9.83 | 45.2545 | -93.6964 | 23.76 | 01/01/1993 | 11/17/2007 |  | 21TD003 | 559 | Time Domain Reflectometer
TD | 12/29/2023 | Moisture | Fabricated | Static | Moisture - Volumetric Content | cm3/cm3 | TD_VALUES | 21-D-1990 | 21 | 4 | 123043.1 | -9.83 | 45.2545 | -93.6964 | 35.28 | 01/01/1993 | 11/17/2007 |  | 21TD004 | 558 | Time Domain Reflectometer
TD | 12/29/2023 | Moisture | Fabricated | Static | Moisture - Volumetric Content | cm3/cm3 | TD_VALUES | 21-D-1990 | 21 | 5 | 123043.1 | -9.83 | 45.2545 | -93.6964 | 47.52 | 01/01/1993 | 11/17/2007 |  | 21TD005 | 558 | Time Domain Reflectometer
TD | 12/29/2023 | Moisture | Fabricated | Static | Moisture - Volumetric Content | cm3/cm3 | TD_VALUES | 21-D-1990 | 21 | 6 | 123043.1 | -9.83 | 45.2545 | -93.6964 | 59.76 | 01/01/1993 | 11/17/2007 |  | 21TD006 | 558 | Time Domain Reflectometer
TD | 12/29/2023 | Moisture | Fabricated | Static | Moisture - Volumetric Content | cm3/cm3 | TD_VALUES | 21-D-1990 | 21 | 7 | 123043.1 | -9.83 | 45.2545 | -93.6964 | 95.28 | 01/01/1993 | 11/17/2007 |  | 21TD007 | 558 | Time Domain Reflectometer
TE | 12/29/2023 | Strain | Dynatest PAST-2AC | Dynamic | Pavement Strain - Transverse | Microstrain |  | 21-D-2016 | 21 | 202 | 123093.3 | -8.81 | 45.2544 | -93.6963 | -5 | 10/04/2016 | 05/02/2022 | Transverse | 21TE202 | 18702 | Transverse Embedment Strain Gauge
TE | 12/29/2023 | Strain | Dynatest PAST-2AC | Dynamic | Pavement Strain - Transverse | Microstrain |  | 21-D-2016 | 21 | 203 | 123093.2 | -7.11 | 45.2544 | -93.6963 | -5 | 10/04/2016 | 05/02/2022 | Transverse | 21TE203 | 18702 | Transverse Embedment Strain Gauge
TE | 12/29/2023 | Strain | Dynatest PAST-2AC | Dynamic | Pavement Strain - Transverse | Microstrain |  | 21-D-2016 | 21 | 204 | 123097.2 | -7.05 | 45.2544 | -93.6963 | -5 | 10/04/2016 | 05/02/2022 | Transverse | 21TE204 | 18702 | Transverse Embedment Strain Gauge
TE | 12/29/2023 | Strain | Dynatest PAST-2AC | Dynamic | Pavement Strain - Transverse | Microstrain |  | 21-D-2016 | 21 | 205 | 123097.2 | -8.79 | 45.2544 | -93.6963 | -5 | 10/04/2016 | 05/02/2022 | Transverse | 21TE205 | 18702 | Transverse Embedment Strain Gauge
TE | 12/29/2023 | Strain | Dynatest PAST-2AC | Dynamic | Pavement Strain - Transverse | Microstrain |  | 21-D-2016 | 21 | 206 | 123097.3 | -11.29 | 45.2544 | -93.6963 | -5 | 10/04/2016 | 05/02/2022 | Transverse | 21TE206 | 18702 | Transverse Embedment Strain Gauge
TE | 12/29/2023 | Strain | Dynatest PAST-2AC | Dynamic | Pavement Strain - Transverse | Microstrain |  | 21-D-1990 | 21 | 1 | 123035 | -8.74 | 45.2545 | -93.6965 | 7.44 | 01/01/1993 | 11/17/2007 | Transverse | 21TE001 | 560 | Transverse Embedment Strain Gauge
TE | 12/29/2023 | Strain | Dynatest PAST-2AC | Dynamic | Pavement Strain - Transverse | Microstrain |  | 21-D-1990 | 21 | 2 | 123035 | -9.72 | 45.2545 | -93.6965 | 7.32 | 01/01/1993 | 11/17/2007 | Transverse | 21TE002 | 560 | Transverse Embedment Strain Gauge
TE | 12/29/2023 | Strain | Dynatest PAST-2AC | Dynamic | Pavement Strain - Transverse | Microstrain |  | 21-D-1990 | 21 | 3 | 123035 | -10.76 | 45.2545 | -93.6965 | 7.44 | 01/01/1993 | 11/17/2007 | Transverse | 21TE003 | 560 | Transverse Embedment Strain Gauge
TE | 12/29/2023 | Strain | Dynatest PAST-2AC | Dynamic | Pavement Strain - Transverse | Microstrain |  | 21-P-1990 | 21 | 4 | 123035.1 | 8.73 | 45.2545 | -93.6965 | 7.8 | 01/01/1993 | 11/17/2007 | Transverse | 21TE004 | 567 | Transverse Embedment Strain Gauge
TE | 12/29/2023 | Strain | Dynatest PAST-2AC | Dynamic | Pavement Strain - Transverse | Microstrain |  | 21-P-1990 | 21 | 5 | 123035 | 9.79 | 45.2545 | -93.6965 | 7.56 | 01/01/1993 | 11/17/2007 | Transverse | 21TE005 | 567 | Transverse Embedment Strain Gauge
TE | 12/29/2023 | Strain | Dynatest PAST-2AC | Dynamic | Pavement Strain - Transverse | Microstrain |  | 21-P-1990 | 21 | 6 | 123035 | 10.79 | 45.2545 | -93.6965 | 7.44 | 01/01/1993 | 11/17/2007 | Transverse | 21TE006 | 567 | Transverse Embedment Strain Gauge
TE | 12/29/2023 | Strain | Dynatest PAST-2AC | Dynamic | Pavement Strain - Transverse | Microstrain |  | 21-D-2008 | 21 | 101 | 122983.4 | -9.42 | 45.2546 | -93.6966 | 5.4 | 11/15/2008 | 06/10/2016 | Transverse | 21TE101 | 13725 | Transverse Embedment Strain Gauge
TE | 12/29/2023 | Strain | Dynatest PAST-2AC | Dynamic | Pavement Strain - Transverse | Microstrain |  | 21-D-2008 | 21 | 102 | 122985.4 | -9.38 | 45.2546 | -93.6966 | 5.4 | 11/15/2008 | 06/10/2016 | Transverse | 21TE102 | 13725 | Transverse Embedment Strain Gauge
TE | 12/29/2023 | Strain | Dynatest PAST-2AC | Dynamic | Pavement Strain - Transverse | Microstrain |  | 21-D-2016 | 21 | 201 | 123093.3 | -11.38 | 45.2544 | -93.6963 | -5 | 10/04/2016 | 05/02/2022 | Transverse | 21TE201 | 18702 | Transverse Embedment Strain Gauge
WM | 12/29/2023 | Moisture | Watermark 200-X | Static | Moisture - Soil - Relative | Centibar | WM_VALUES | 21-D-1990 | 21 | 1 | 123043.1 | -9.83 | 45.2545 | -93.6964 | 12.24 | 01/01/1993 | 11/17/2007 | Horizontal | 21WM001 | 559 | Moisture Block
WM | 12/29/2023 | Moisture | Watermark 200-X | Static | Moisture - Soil - Relative | Centibar | WM_VALUES | 21-D-1990 | 21 | 2 | 123043.1 | -9.83 | 45.2545 | -93.6964 | 17.76 | 01/01/1993 | 11/17/2007 | Horizontal | 21WM002 | 559 | Moisture Block
WM | 12/29/2023 | Moisture | Watermark 200-X | Static | Moisture - Soil - Relative | Centibar | WM_VALUES | 21-D-1990 | 21 | 3 | 123043.1 | -9.83 | 45.2545 | -93.6964 | 23.76 | 01/01/1993 | 11/17/2007 | Horizontal | 21WM003 | 559 | Moisture Block
WM | 12/29/2023 | Moisture | Watermark 200-X | Static | Moisture - Soil - Relative | Centibar | WM_VALUES | 21-D-1990 | 21 | 4 | 123043.1 | -9.83 | 45.2545 | -93.6964 | 35.28 | 01/01/1993 | 11/17/2007 | Horizontal | 21WM004 | 558 | Moisture Block
WM | 12/29/2023 | Moisture | Watermark 200-X | Static | Moisture - Soil - Relative | Centibar | WM_VALUES | 21-D-1990 | 21 | 5 | 123043.1 | -9.83 | 45.2545 | -93.6964 | 47.52 | 01/01/1993 | 11/17/2007 | Horizontal | 21WM005 | 558 | Moisture Block
WM | 12/29/2023 | Moisture | Watermark 200-X | Static | Moisture - Soil - Relative | Centibar | WM_VALUES | 21-D-1990 | 21 | 6 | 123043.1 | -9.83 | 45.2545 | -93.6964 | 59.76 | 01/01/1993 | 11/17/2007 | Horizontal | 21WM006 | 558 | Moisture Block
WM | 12/29/2023 | Moisture | Watermark 200-X | Static | Moisture - Soil - Relative | Centibar | WM_VALUES | 21-D-1990 | 21 | 7 | 123043.1 | -9.83 | 45.2545 | -93.6964 | 95.28 | 01/01/1993 | 11/17/2007 | Horizontal | 21WM007 | 558 | Moisture Block
EC | 12/29/2023 | Moisture | Decagon TE and 5TE | Static | Moisture - Conductivity | Ohm-units | EC_VALUES | 21-D-2008 | 21 | 101 | 122968.9 | -5.69 | 45.2546 | -93.6967 | 7 | 11/15/2008 | 06/10/2016 |  | 21EC101 | 13723 | Decagon Moisture Sensor
EC | 12/29/2023 | Moisture | Decagon TE and 5TE | Static | Moisture - Conductivity | Ohm-units | EC_VALUES | 21-D-2008 | 21 | 102 | 122968.9 | -5.69 | 45.2546 | -93.6967 | 15 | 11/15/2008 | 06/10/2016 |  | 21EC102 | 13723 | Decagon Moisture Sensor
EC | 12/29/2023 | Moisture | Decagon TE and 5TE | Static | Moisture - Conductivity | Ohm-units | EC_VALUES | 21-D-2008 | 21 | 103 | 122968.9 | -5.69 | 45.2546 | -93.6967 | 17 | 11/15/2008 | 06/10/2016 |  | 21EC103 | 13723 | Decagon Moisture Sensor
EC | 12/29/2023 | Moisture | Decagon TE and 5TE | Static | Moisture - Conductivity | Ohm-units | EC_VALUES | 21-D-2008 | 21 | 104 | 122968.9 | -5.69 | 45.2546 | -93.6967 | 24 | 11/15/2008 | 06/10/2016 |  | 21EC104 | 13721 | Decagon Moisture Sensor
EC | 12/29/2023 | Moisture | Decagon TE and 5TE | Static | Moisture - Conductivity | Ohm-units | EC_VALUES | 21-D-2008 | 21 | 105 | 122968.9 | -5.69 | 45.2546 | -93.6967 | 30 | 11/15/2008 | 06/10/2016 |  | 21EC105 | 13719 | Decagon Moisture Sensor
EC | 12/29/2023 | Moisture | Decagon TE and 5TE | Static | Moisture - Conductivity | Ohm-units | EC_VALUES | 21-D-2008 | 21 | 106 | 122968.9 | -5.69 | 45.2546 | -93.6967 | 36 | 11/15/2008 | 06/10/2016 |  | 21EC106 | 13719 | Decagon Moisture Sensor
EC | 12/29/2023 | Moisture | Decagon TE and 5TE | Static | Moisture - Conductivity | Ohm-units | EC_VALUES | 21-D-2008 | 21 | 107 | 122968.9 | -5.69 | 45.2546 | -93.6967 | 60 | 11/15/2008 | 06/10/2016 |  | 21EC107 | 13717 | Decagon Moisture Sensor
EC | 12/29/2023 | Moisture | Decagon TE and 5TE | Static | Moisture - Conductivity | Ohm-units | EC_VALUES | 21-D-2008 | 21 | 108 | 122968.9 | -5.69 | 45.2546 | -93.6967 | 72 | 11/15/2008 | 06/10/2016 |  | 21EC108 | 13717 | Decagon Moisture Sensor
ET | 12/29/2023 | Moisture | Decagon TE and 5TE | Static | Temperature | Degrees C | ET_VALUES | 21-D-2008 | 21 | 101 | 122968.9 | -5.69 | 45.2546 | -93.6967 | 7 | 11/15/2008 | 06/10/2016 |  | 21ET101 | 13723 | Decagon Moisture Sensor
ET | 12/29/2023 | Moisture | Decagon TE and 5TE | Static | Temperature | Degrees C | ET_VALUES | 21-D-2008 | 21 | 102 | 122968.9 | -5.69 | 45.2546 | -93.6967 | 15 | 11/15/2008 | 06/10/2016 |  | 21ET102 | 13723 | Decagon Moisture Sensor
ET | 12/29/2023 | Moisture | Decagon TE and 5TE | Static | Temperature | Degrees C | ET_VALUES | 21-D-2008 | 21 | 103 | 122968.9 | -5.69 | 45.2546 | -93.6967 | 17 | 11/15/2008 | 06/10/2016 |  | 21ET103 | 13723 | Decagon Moisture Sensor
ET | 12/29/2023 | Moisture | Decagon TE and 5TE | Static | Temperature | Degrees C | ET_VALUES | 21-D-2008 | 21 | 104 | 122968.9 | -5.69 | 45.2546 | -93.6967 | 24 | 11/15/2008 | 06/10/2016 |  | 21ET104 | 13721 | Decagon Moisture Sensor
ET | 12/29/2023 | Moisture | Decagon TE and 5TE | Static | Temperature | Degrees C | ET_VALUES | 21-D-2008 | 21 | 105 | 122968.9 | -5.69 | 45.2546 | -93.6967 | 30 | 11/15/2008 | 06/10/2016 |  | 21ET105 | 13719 | Decagon Moisture Sensor
ET | 12/29/2023 | Moisture | Decagon TE and 5TE | Static | Temperature | Degrees C | ET_VALUES | 21-D-2008 | 21 | 106 | 122968.9 | -5.69 | 45.2546 | -93.6967 | 36 | 11/15/2008 | 06/10/2016 |  | 21ET106 | 13719 | Decagon Moisture Sensor
ET | 12/29/2023 | Moisture | Decagon TE and 5TE | Static | Temperature | Degrees C | ET_VALUES | 21-D-2008 | 21 | 107 | 122968.9 | -5.69 | 45.2546 | -93.6967 | 60 | 11/15/2008 | 06/10/2016 |  | 21ET107 | 13717 | Decagon Moisture Sensor
ET | 12/29/2023 | Moisture | Decagon TE and 5TE | Static | Temperature | Degrees C | ET_VALUES | 21-D-2008 | 21 | 108 | 122968.9 | -5.69 | 45.2546 | -93.6967 | 72 | 11/15/2008 | 06/10/2016 |  | 21ET108 | 13717 | Decagon Moisture Sensor
EW | 12/29/2023 | Moisture | Decagon TE and 5TE | Static | Volumetric Soil Moisture Content | % Moist Volume | EW_VALUES | 21-D-2008 | 21 | 101 | 122968.9 | -5.69 | 45.2546 | -93.6967 | 7 | 11/15/2008 | 06/10/2016 |  | 21EW101 | 13723 | Decagon Moisture Sensor
EW | 12/29/2023 | Moisture | Decagon TE and 5TE | Static | Volumetric Soil Moisture Content | % Moist Volume | EW_VALUES | 21-D-2008 | 21 | 102 | 122968.9 | -5.69 | 45.2546 | -93.6967 | 15 | 11/15/2008 | 06/10/2016 |  | 21EW102 | 13723 | Decagon Moisture Sensor
EW | 12/29/2023 | Moisture | Decagon TE and 5TE | Static | Volumetric Soil Moisture Content | % Moist Volume | EW_VALUES | 21-D-2008 | 21 | 103 | 122968.9 | -5.69 | 45.2546 | -93.6967 | 17 | 11/15/2008 | 06/10/2016 |  | 21EW103 | 13723 | Decagon Moisture Sensor
EW | 12/29/2023 | Moisture | Decagon TE and 5TE | Static | Volumetric Soil Moisture Content | % Moist Volume | EW_VALUES | 21-D-2008 | 21 | 104 | 122968.9 | -5.69 | 45.2546 | -93.6967 | 24 | 11/15/2008 | 06/10/2016 |  | 21EW104 | 13721 | Decagon Moisture Sensor
EW | 12/29/2023 | Moisture | Decagon TE and 5TE | Static | Volumetric Soil Moisture Content | % Moist Volume | EW_VALUES | 21-D-2008 | 21 | 105 | 122968.9 | -5.69 | 45.2546 | -93.6967 | 30 | 11/15/2008 | 06/10/2016 |  | 21EW105 | 13719 | Decagon Moisture Sensor
EW | 12/29/2023 | Moisture | Decagon TE and 5TE | Static | Volumetric Soil Moisture Content | % Moist Volume | EW_VALUES | 21-D-2008 | 21 | 106 | 122968.9 | -5.69 | 45.2546 | -93.6967 | 36 | 11/15/2008 | 06/10/2016 |  | 21EW106 | 13719 | Decagon Moisture Sensor
EW | 12/29/2023 | Moisture | Decagon TE and 5TE | Static | Volumetric Soil Moisture Content | % Moist Volume | EW_VALUES | 21-D-2008 | 21 | 107 | 122968.9 | -5.69 | 45.2546 | -93.6967 | 60 | 11/15/2008 | 06/10/2016 |  | 21EW107 | 13717 | Decagon Moisture Sensor
EW | 12/29/2023 | Moisture | Decagon TE and 5TE | Static | Volumetric Soil Moisture Content | % Moist Volume | EW_VALUES | 21-D-2008 | 21 | 108 | 122968.9 | -5.69 | 45.2546 | -93.6967 | 72 | 11/15/2008 | 06/10/2016 |  | 21EW108 | 13717 | Decagon Moisture Sensor
LE | 12/29/2023 | Strain | Dynatest PAST-2AC | Dynamic | Pavement Strain | Microstrain |  | 21-D-2008 | 21 | 101 | 122987.5 | -9.63 | 45.2546 | -93.6966 | 5.52 | 11/15/2008 | 06/10/2016 | Longitudinal | 21LE101 | 13725 | Longitudinal Embedment Strain Gauge
LE | 12/29/2023 | Strain | Dynatest PAST-2AC | Dynamic | Pavement Strain | Microstrain |  | 21-D-2008 | 21 | 102 | 122989.4 | -9.47 | 45.2546 | -93.6966 | 5.4 | 11/15/2008 | 06/10/2016 | Longitudinal | 21LE102 | 13725 | Longitudinal Embedment Strain Gauge
LE | 12/29/2023 | Strain | Dynatest PAST-2AC | Dynamic | Pavement Strain | Microstrain |  | 21-D-2016 | 21 | 201 | 123090.9 | -11.38 | 45.2544 | -93.6963 | -5 | 10/04/2016 | 05/02/2022 | Longitudinal | 21LE201 | 18702 | Longitudinal Embedment Strain Gauge
LE | 12/29/2023 | Strain | Dynatest PAST-2AC | Dynamic | Pavement Strain | Microstrain |  | 21-D-2016 | 21 | 202 | 123090.8 | -8.81 | 45.2544 | -93.6963 | -5 | 10/04/2016 | 05/02/2022 | Longitudinal | 21LE202 | 18702 | Longitudinal Embedment Strain Gauge
LE | 12/29/2023 | Strain | Dynatest PAST-2AC | Dynamic | Pavement Strain | Microstrain |  | 21-D-2016 | 21 | 203 | 123090.8 | -7.13 | 45.2544 | -93.6963 | -5 | 10/04/2016 | 05/02/2022 | Longitudinal | 21LE203 | 18702 | Longitudinal Embedment Strain Gauge
LE | 12/29/2023 | Strain | Dynatest PAST-2AC | Dynamic | Pavement Strain | Microstrain |  | 21-D-2016 | 21 | 204 | 123095.2 | -7.06 | 45.2544 | -93.6963 | -5 | 10/04/2016 | 05/02/2022 | Longitudinal | 21LE204 | 18702 | Longitudinal Embedment Strain Gauge
LE | 12/29/2023 | Strain | Dynatest PAST-2AC | Dynamic | Pavement Strain | Microstrain |  | 21-D-2016 | 21 | 205 | 123095.2 | -8.86 | 45.2544 | -93.6963 | -5 | 10/04/2016 | 05/02/2022 | Longitudinal | 21LE205 | 18702 | Longitudinal Embedment Strain Gauge
LE | 12/29/2023 | Strain | Dynatest PAST-2AC | Dynamic | Pavement Strain | Microstrain |  | 21-D-2016 | 21 | 206 | 123095.2 | -11.35 | 45.2544 | -93.6963 | -5 | 10/04/2016 | 05/02/2022 | Longitudinal | 21LE206 | 18702 | Longitudinal Embedment Strain Gauge
LE | 12/29/2023 | Strain | Dynatest PAST-2AC | Dynamic | Pavement Strain | Microstrain |  | 21-D-2016 | 21 | 207 | 123099.4 | -11.36 | 45.2544 | -93.6963 | -5 | 10/04/2016 | 05/02/2022 | Longitudinal | 21LE207 | 18702 | Longitudinal Embedment Strain Gauge
LE | 12/29/2023 | Strain | Dynatest PAST-2AC | Dynamic | Pavement Strain | Microstrain |  | 21-D-2016 | 21 | 208 | 123099.3 | -8.86 | 45.2544 | -93.6963 | -5 | 10/04/2016 | 05/02/2022 | Longitudinal | 21LE208 | 18702 | Longitudinal Embedment Strain Gauge
LE | 12/29/2023 | Strain | Dynatest PAST-2AC | Dynamic | Pavement Strain | Microstrain |  | 21-D-2016 | 21 | 209 | 123099.3 | -7.09 | 45.2544 | -93.6963 | -5 | 10/04/2016 | 05/02/2022 | Longitudinal | 21LE209 | 18702 | Longitudinal Embedment Strain Gauge
NP | 12/29/2023 | Moisture | Fabricated on Site | Static | Soil Moisture | % Moist Volume |  | 21-D-1990 | 21 | 1 | 123043.1 | -6.03 | 45.2545 | -93.6965 | 0 | 01/01/1993 | 11/17/2007 | Vertical | 21NP001 | 563 | Neutron Probe Access Tube
OS | 12/29/2023 | Water Level | Fabricated on Site | Static | Water Table Level | Meters | OS_COAX_RAW_VALUES | 21-DS-1990 | 21 | 1 | 123053 | -25.1 | 45.2545 | -93.6964 | 180 | 01/01/1993 | 11/17/2007 | Vertical | 21OS001 | 554 | Open Stand Pipe
PG | 12/29/2023 | Pressure | Geokon 3500 | Dynamic | Pressure - Soil | kPa |  | 21-D-2008 | 21 | 101 | 122968.7 | -9.52 | 45.2546 | -93.6967 | 17.04 | 11/15/2008 | 06/10/2016 | Horizontal | 21PG101 | 13721 | Geokon Dynamic Soil Pressure Cell
PG | 12/29/2023 | Pressure | Geokon 3500 | Dynamic | Pressure - Soil | kPa |  | 21-D-2008 | 21 | 102 | 122988.1 | -9.51 | 45.2546 | -93.6966 | 17.04 | 11/15/2008 | 06/10/2016 | Horizontal | 21PG102 | 13721 | Geokon Dynamic Soil Pressure Cell
PG | 12/29/2023 | Pressure | Geokon 3500 | Dynamic | Pressure - Soil | kPa |  | 21-D-2016 | 21 | 201 | 123088.3 | -8.83 | 45.2544 | -93.6963 | -5 | 10/04/2016 | 05/02/2022 | Horizontal | 21PG201 | 18698 | Geokon Dynamic Soil Pressure Cell
PG | 12/29/2023 | Pressure | Geokon 3500 | Dynamic | Pressure - Soil | kPa |  | 21-D-2016 | 21 | 202 | 123103.3 | -7.08 | 45.2544 | -93.6963 | -5 | 10/04/2016 | 05/02/2022 | Horizontal | 21PG202 | 18698 | Geokon Dynamic Soil Pressure Cell
PG | 12/29/2023 | Pressure | Geokon 3500 | Dynamic | Pressure - Soil | kPa |  | 21-D-2016 | 21 | 203 | 123103.3 | -8.84 | 45.2544 | -93.6963 | -5 | 10/04/2016 | 05/02/2022 | Horizontal | 21PG203 | 18698 | Geokon Dynamic Soil Pressure Cell
PG | 12/29/2023 | Pressure | Geokon 3500 | Dynamic | Pressure - Soil | kPa |  | 21-D-2016 | 21 | 204 | 123103.4 | -11.32 | 45.2544 | -93.6963 | -5 | 10/04/2016 | 05/02/2022 | Horizontal | 21PG204 | 18698 | Geokon Dynamic Soil Pressure Cell
RP | 12/29/2023 | Moisture | Fabricated on Site | Static | Dielectric Content | Ohm-units | RP_VALUES | 21-D-1990 | 21 | 1 | 123041.2 | -9.53 | 45.2545 | -93.6964 | 11.52 | 01/01/1993 | 11/17/2007 |  | 21RP001 | 559 | Resistivity Probe
TC | 12/29/2023 | Temperature | Fabricated | Static | Temperature | Degrees C | TC_VALUES | 21-D-1990 | 21 | 1 | 123040.7 | -9.59 | 45.2545 | -93.6965 | 1.08 | 01/01/1993 | 11/15/2008 | Horizontal | 21TC001 | 563 | Thermocouple
TC | 12/29/2023 | Temperature | Fabricated | Static | Temperature | Degrees C | TC_VALUES | 21-D-1990 | 21 | 2 | 123040.7 | -9.59 | 45.2545 | -93.6965 | 2.28 | 01/01/1993 | 11/15/2008 | Horizontal | 21TC002 | 562 | Thermocouple
TC | 12/29/2023 | Temperature | Fabricated | Static | Temperature | Degrees C | TC_VALUES | 21-D-1990 | 21 | 3 | 123040.7 | -9.59 | 45.2545 | -93.6965 | 5.16 | 01/01/1993 | 11/15/2008 | Horizontal | 21TC003 | 560 | Thermocouple
TC | 12/29/2023 | Temperature | Fabricated | Static | Temperature | Degrees C | TC_VALUES | 21-D-1990 | 21 | 4 | 123040.7 | -9.59 | 45.2545 | -93.6965 | 8.04 | 01/01/1993 | 11/15/2008 | Horizontal | 21TC004 | 559 | Thermocouple
TC | 12/29/2023 | Temperature | Fabricated | Static | Temperature | Degrees C | TC_VALUES | 21-D-1990 | 21 | 5 | 123040.7 | -9.59 | 45.2545 | -93.6965 | 11.52 | 01/01/1993 | 11/15/2008 | Horizontal | 21TC005 | 559 | Thermocouple
TC | 12/29/2023 | Temperature | Fabricated | Static | Temperature | Degrees C | TC_VALUES | 21-D-1990 | 21 | 6 | 123040.7 | -9.59 | 45.2545 | -93.6965 | 17.52 | 01/01/1993 | 11/15/2008 | Horizontal | 21TC006 | 559 | Thermocouple
TC | 12/29/2023 | Temperature | Fabricated | Static | Temperature | Degrees C | TC_VALUES | 21-D-1990 | 21 | 7 | 123040.7 | -9.59 | 45.2545 | -93.6965 | 23.52 | 01/01/1993 | 11/15/2008 | Horizontal | 21TC007 | 559 | Thermocouple
TC | 12/29/2023 | Temperature | Fabricated | Static | Temperature | Degrees C | TC_VALUES | 21-D-1990 | 21 | 8 | 123040.7 | -9.59 | 45.2545 | -93.6965 | 35.52 | 01/01/1993 | 11/15/2008 | Horizontal | 21TC008 | 558 | Thermocouple
TC | 12/29/2023 | Temperature | Fabricated | Static | Temperature | Degrees C | TC_VALUES | 21-D-1990 | 21 | 9 | 123040.7 | -9.59 | 45.2545 | -93.6965 | 47.52 | 01/01/1993 | 11/15/2008 | Horizontal | 21TC009 | 558 | Thermocouple
TC | 12/29/2023 | Temperature | Fabricated | Static | Temperature | Degrees C | TC_VALUES | 21-D-1990 | 21 | 10 | 123040.7 | -9.59 | 45.2545 | -93.6965 | 59.52 | 01/01/1993 | 11/15/2008 | Horizontal | 21TC010 | 558 | Thermocouple
TC | 12/29/2023 | Temperature | Fabricated | Static | Temperature | Degrees C | TC_VALUES | 21-D-1990 | 21 | 11 | 123040.7 | -9.59 | 45.2545 | -93.6965 | 95.52 | 01/01/1993 | 11/15/2008 | Horizontal | 21TC011 | 558 | Thermocouple
TC | 12/29/2023 | Temperature | Fabricated | Static | Temperature | Degrees C | TC_VALUES | 21-D-2008 | 21 | 101 | 122968.9 | -5.69 | 45.2546 | -93.6967 | 0.5 | 11/15/2008 | 06/10/2016 | Horizontal | 21TC101 | 13731 | Thermocouple
TC | 12/29/2023 | Temperature | Fabricated | Static | Temperature | Degrees C | TC_VALUES | 21-D-2008 | 21 | 102 | 122968.9 | -5.69 | 45.2546 | -93.6967 | 1.5 | 11/15/2008 | 06/10/2016 | Horizontal | 21TC102 | 13731 | Thermocouple
TC | 12/29/2023 | Temperature | Fabricated | Static | Temperature | Degrees C | TC_VALUES | 21-D-2008 | 21 | 103 | 122968.9 | -5.69 | 45.2546 | -93.6967 | 2.5 | 11/15/2008 | 06/10/2016 | Horizontal | 21TC103 | 13733 | Thermocouple
TC | 12/29/2023 | Temperature | Fabricated | Static | Temperature | Degrees C | TC_VALUES | 21-D-2008 | 21 | 104 | 122968.9 | -5.69 | 45.2546 | -93.6967 | 3.5 | 11/15/2008 | 06/10/2016 | Horizontal | 21TC104 | 13725 | Thermocouple
TC | 12/29/2023 | Temperature | Fabricated | Static | Temperature | Degrees C | TC_VALUES | 21-D-2008 | 21 | 105 | 122968.9 | -5.69 | 45.2546 | -93.6967 | 5 | 11/15/2008 | 06/10/2016 | Horizontal | 21TC105 | 13725 | Thermocouple
TC | 12/29/2023 | Temperature | Fabricated | Static | Temperature | Degrees C | TC_VALUES | 21-D-2008 | 21 | 106 | 122968.9 | -5.69 | 45.2546 | -93.6967 | 7 | 11/15/2008 | 06/10/2016 | Horizontal | 21TC106 | 13723 | Thermocouple
TC | 12/29/2023 | Temperature | Fabricated | Static | Temperature | Degrees C | TC_VALUES | 21-D-2008 | 21 | 107 | 122968.9 | -5.69 | 45.2546 | -93.6967 | 9 | 11/15/2008 | 06/11/2016 | Horizontal | 21TC107 | 13723 | Thermocouple
TC | 12/29/2023 | Temperature | Fabricated | Static | Temperature | Degrees C | TC_VALUES | 21-D-2008 | 21 | 108 | 122968.9 | -5.69 | 45.2546 | -93.6967 | 11 | 11/15/2008 | 06/10/2016 | Horizontal | 21TC108 | 13723 | Thermocouple
TC | 12/29/2023 | Temperature | Fabricated | Static | Temperature | Degrees C | TC_VALUES | 21-D-2008 | 21 | 109 | 122968.9 | -5.69 | 45.2546 | -93.6967 | 15 | 11/15/2008 | 06/10/2016 | Horizontal | 21TC109 | 13723 | Thermocouple
WM | 12/29/2023 | Moisture | Watermark 200-X | Static | Moisture - Soil - Relative | Centibar | WM_VALUES | 22-D-1990 | 22 | 44 | 123877.9 | -9.58 | 45.2532 | -93.6938 | 19.68 | 01/01/1993 | 11/17/2007 | Horizontal | 22WM044 | 584 | Moisture Block
WM | 12/29/2023 | Moisture | Watermark 200-X | Static | Moisture - Soil - Relative | Centibar | WM_VALUES | 22-D-1990 | 22 | 45 | 123877.9 | -9.58 | 45.2532 | -93.6938 | 25.68 | 01/01/1993 | 11/17/2007 | Horizontal | 22WM045 | 584 | Moisture Block
WM | 12/29/2023 | Moisture | Watermark 200-X | Static | Moisture - Soil - Relative | Centibar | WM_VALUES | 22-D-1990 | 22 | 46 | 123877.9 | -9.58 | 45.2532 | -93.6938 | 30.96 | 01/01/1993 | 11/17/2007 | Horizontal | 22WM046 | 583 | Moisture Block
WM | 12/29/2023 | Moisture | Watermark 200-X | Static | Moisture - Soil - Relative | Centibar | WM_VALUES | 22-D-1990 | 22 | 47 | 123877.9 | -9.58 | 45.2532 | -93.6938 | 37.92 | 01/01/1993 | 11/17/2007 | Horizontal | 22WM047 | 583 | Moisture Block
WM | 12/29/2023 | Moisture | Watermark 200-X | Static | Moisture - Soil - Relative | Centibar | WM_VALUES | 22-D-1990 | 22 | 48 | 123877.9 | -9.58 | 45.2532 | -93.6938 | 49.68 | 01/01/1993 | 11/17/2007 | Horizontal | 22WM048 | 583 | Moisture Block
WM | 12/29/2023 | Moisture | Watermark 200-X | Static | Moisture - Soil - Relative | Centibar | WM_VALUES | 22-D-1990 | 22 | 49 | 123877.9 | -9.58 | 45.2532 | -93.6938 | 61.68 | 01/01/1993 | 11/17/2007 | Horizontal | 22WM049 | 583 | Moisture Block
WM | 12/29/2023 | Moisture | Watermark 200-X | Static | Moisture - Soil - Relative | Centibar | WM_VALUES | 22-P-1990 | 22 | 1 | 123778 | 0.1 | 45.2533 | -93.6942 | 13.92 | 01/01/1993 | 11/17/2007 | Horizontal | 22WM001 | 591 | Moisture Block
WM | 12/29/2023 | Moisture | Watermark 200-X | Static | Moisture - Soil - Relative | Centibar | WM_VALUES | 22-P-1990 | 22 | 2 | 123778 | 0.1 | 45.2533 | -93.6942 | 19.68 | 01/01/1993 | 11/17/2007 | Horizontal | 22WM002 | 591 | Moisture Block
WM | 12/29/2023 | Moisture | Watermark 200-X | Static | Moisture - Soil - Relative | Centibar | WM_VALUES | 22-P-1990 | 22 | 3 | 123778 | 0.1 | 45.2533 | -93.6942 | 25.68 | 01/01/1993 | 11/17/2007 | Horizontal | 22WM003 | 591 | Moisture Block
WM | 12/29/2023 | Moisture | Watermark 200-X | Static | Moisture - Soil - Relative | Centibar | WM_VALUES | 22-P-1990 | 22 | 4 | 123778 | 0.1 | 45.2533 | -93.6942 | 31.68 | 01/01/1993 | 11/17/2007 | Horizontal | 22WM004 | 590 | Moisture Block
WM | 12/29/2023 | Moisture | Watermark 200-X | Static | Moisture - Soil - Relative | Centibar | WM_VALUES | 22-P-1990 | 22 | 5 | 123778 | 0.1 | 45.2533 | -93.6942 | 36.48 | 01/01/1993 | 11/17/2007 | Horizontal | 22WM005 | 590 | Moisture Block
XD | 12/29/2023 | Temperature | Geokon 3410S | Dynamic | Temperature | Degrees C |  | 22-D-1990 | 22 | 1 | 123771.9 | -3.61 | 45.2533 | -93.6942 | 12.72 | 01/01/1993 | 11/17/2007 | Horizontal | 22XD001 | 584 | Dynamic Pore Water Pressure Cell Temperature
XD | 12/29/2023 | Temperature | Geokon 3410S | Dynamic | Temperature | Degrees C |  | 22-D-1990 | 22 | 2 | 123771.9 | -3.61 | 45.2533 | -93.6942 | 18.72 | 01/01/1993 | 11/17/2007 | Horizontal | 22XD002 | 584 | Dynamic Pore Water Pressure Cell Temperature
XD | 12/29/2023 | Temperature | Geokon 3410S | Dynamic | Temperature | Degrees C |  | 22-D-1990 | 22 | 3 | 123771.9 | -3.61 | 45.2533 | -93.6942 | 24.48 | 01/01/1993 | 11/17/2007 | Horizontal | 22XD003 | 584 | Dynamic Pore Water Pressure Cell Temperature
XD | 12/29/2023 | Temperature | Geokon 3410S | Dynamic | Temperature | Degrees C |  | 22-D-1990 | 22 | 4 | 123771.9 | -3.61 | 45.2533 | -93.6942 | 30.48 | 01/01/1993 | 11/17/2007 | Horizontal | 22XD004 | 583 | Dynamic Pore Water Pressure Cell Temperature
XD | 12/29/2023 | Temperature | Geokon 3410S | Dynamic | Temperature | Degrees C |  | 22-D-1990 | 22 | 5 | 123771.9 | -3.61 | 45.2533 | -93.6942 | 36.48 | 01/01/1993 | 11/17/2007 | Horizontal | 22XD005 | 583 | Dynamic Pore Water Pressure Cell Temperature
XL | 12/29/2023 | Temperature | Geokon 4800E | Static | Temperature | Degrees C | XL_VALUES | 22-P-1990 | 22 | 1 | 123770.9 | 2.39 | 45.2533 | -93.6942 | 48.12 | 01/01/1993 | 11/17/2007 | Horizontal | 22XL001 | 590 | Geokon Static Soil pressure sensor Temperature
XL | 12/29/2023 | Temperature | Geokon 4800E | Static | Temperature | Degrees C | XL_VALUES | 22-P-1990 | 22 | 2 | 123760 | 0.18 | 45.2533 | -93.6942 | 13.8 | 01/01/1993 | 11/17/2007 | Horizontal | 22XL002 | 591 | Geokon Static Soil pressure sensor Temperature
XS | 12/29/2023 | Temperature | Geokon 4500SL | Static | Temperature | Degrees C | XS_VALUES | 22-P-1990 | 22 | 1 | 123767.1 | 1.58 | 45.2533 | -93.6942 | 48.24 | 01/01/1993 | 11/17/2007 | Horizontal | 22XS001 | 590 | Positive Pore Water Pressure Sensor Temperature
XS | 12/29/2023 | Temperature | Geokon 4500SL | Static | Temperature | Degrees C | XS_VALUES | 22-P-1990 | 22 | 2 | 123768 | 1.46 | 45.2533 | -93.6942 | 36.36 | 01/01/1993 | 11/17/2007 | Horizontal | 22XS002 | 590 | Positive Pore Water Pressure Sensor Temperature
XS | 12/29/2023 | Temperature | Geokon 4500SL | Static | Temperature | Degrees C | XS_VALUES | 22-P-1990 | 22 | 3 | 123770.9 | 1.47 | 45.2533 | -93.6942 | 24.24 | 01/01/1993 | 11/17/2007 | Horizontal | 22XS003 | 591 | Positive Pore Water Pressure Sensor Temperature
XS | 12/29/2023 | Temperature | Geokon 4500SL | Static | Temperature | Degrees C | XS_VALUES | 22-P-1990 | 22 | 4 | 123767.1 | 1.58 | 45.2533 | -93.6942 | 12.72 | 01/01/1993 | 11/17/2007 | Horizontal | 22XS004 | 591 | Positive Pore Water Pressure Sensor Temperature
XT | 12/29/2023 | Temperature | Geokon 4800E | Static | Temperature | Degrees C | XT_VALUES | 22-D-1990 | 22 | 1 | 123767 | 0 | 45.2533 | -93.6942 | 48.6 | 01/01/1993 | 11/17/2007 | Horizontal | 22XT001 | 590 | Geokon Static Soil pressure sensor Temperature
XT | 12/29/2023 | Temperature | Geokon 4800E | Static | Temperature | Degrees C | XT_VALUES | 22-P-1990 | 22 | 2 | 123768.1 | 0.05 | 45.2533 | -93.6942 | 36.6 | 01/01/1993 | 11/17/2007 | Horizontal | 22XT002 | 590 | Geokon Static Soil pressure sensor Temperature
XT | 12/29/2023 | Temperature | Geokon 4800E | Static | Temperature | Degrees C | XT_VALUES | 22-D-1990 | 22 | 3 | 123770.9 | -0.07 | 45.2533 | -93.6942 | 24.72 | 01/01/1993 | 11/17/2007 | Horizontal | 22XT003 | 584 | Geokon Static Soil pressure sensor Temperature
XT | 12/29/2023 | Temperature | Geokon 4800E | Static | Temperature | Degrees C | XT_VALUES | 22-P-1990 | 22 | 4 | 123767 | 0.05 | 45.2533 | -93.6942 | 12.72 | 01/01/1993 | 11/17/2007 | Horizontal | 22XT004 | 591 | Geokon Static Soil pressure sensor Temperature
TD | 12/29/2023 | Moisture | Fabricated | Static | Moisture - Volumetric Content | cm3/cm3 | TD_VALUES | 22-D-1990 | 22 | 29 | 123678 | -9.61 | 45.2535 | -93.6945 | 14.04 | 01/01/1993 | 11/17/2007 |  | 22TD029 | 584 | Time Domain Reflectometer
TD | 12/29/2023 | Moisture | Fabricated | Static | Moisture - Volumetric Content | cm3/cm3 | TD_VALUES | 22-D-1990 | 22 | 30 | 123678 | -9.61 | 45.2535 | -93.6945 | 19.8 | 01/01/1993 | 11/17/2007 |  | 22TD030 | 584 | Time Domain Reflectometer
TD | 12/29/2023 | Moisture | Fabricated | Static | Moisture - Volumetric Content | cm3/cm3 | TD_VALUES | 22-D-1990 | 22 | 31 | 123678 | -9.61 | 45.2535 | -93.6945 | 25.56 | 01/01/1993 | 11/17/2007 |  | 22TD031 | 584 | Time Domain Reflectometer
TD | 12/29/2023 | Moisture | Fabricated | Static | Moisture - Volumetric Content | cm3/cm3 | TD_VALUES | 22-D-1990 | 22 | 32 | 123678 | -9.61 | 45.2535 | -93.6945 | 31.08 | 01/01/1993 | 11/17/2007 |  | 22TD032 | 583 | Time Domain Reflectometer
TD | 12/29/2023 | Moisture | Fabricated | Static | Moisture - Volumetric Content | cm3/cm3 | TD_VALUES | 22-D-1990 | 22 | 33 | 123678 | -9.61 | 45.2535 | -93.6945 | 37.56 | 01/01/1993 | 11/17/2007 |  | 22TD033 | 583 | Time Domain Reflectometer
TD | 12/29/2023 | Moisture | Fabricated | Static | Moisture - Volumetric Content | cm3/cm3 | TD_VALUES | 22-D-1990 | 22 | 34 | 123678 | -9.61 | 45.2535 | -93.6945 | 49.08 | 01/01/1993 | 11/17/2007 |  | 22TD034 | 583 | Time Domain Reflectometer
TD | 12/29/2023 | Moisture | Fabricated | Static | Moisture - Volumetric Content | cm3/cm3 | TD_VALUES | 22-D-1990 | 22 | 35 | 123678 | -9.61 | 45.2535 | -93.6945 | 61.08 | 01/01/1993 | 11/17/2007 |  | 22TD035 | 583 | Time Domain Reflectometer
TD | 12/29/2023 | Moisture | Fabricated | Static | Moisture - Volumetric Content | cm3/cm3 | TD_VALUES | 22-D-1990 | 22 | 36 | 123578 | -9.66 | 45.2536 | -93.6948 | 13.68 | 01/01/1993 | 11/17/2007 |  | 22TD036 | 584 | Time Domain Reflectometer
TD | 12/29/2023 | Moisture | Fabricated | Static | Moisture - Volumetric Content | cm3/cm3 | TD_VALUES | 22-D-1990 | 22 | 37 | 123578 | -9.66 | 45.2536 | -93.6948 | 19.44 | 01/01/1993 | 11/17/2007 |  | 22TD037 | 584 | Time Domain Reflectometer
TD | 12/29/2023 | Moisture | Fabricated | Static | Moisture - Volumetric Content | cm3/cm3 | TD_VALUES | 22-D-1990 | 22 | 38 | 123578 | -9.66 | 45.2536 | -93.6948 | 25.44 | 01/01/1993 | 11/17/2007 |  | 22TD038 | 584 | Time Domain Reflectometer
TD | 12/29/2023 | Moisture | Fabricated | Static | Moisture - Volumetric Content | cm3/cm3 | TD_VALUES | 22-D-1990 | 22 | 39 | 123578 | -9.66 | 45.2536 | -93.6948 | 31.2 | 01/01/1993 | 11/17/2007 |  | 22TD039 | 583 | Time Domain Reflectometer
TD | 12/29/2023 | Moisture | Fabricated | Static | Moisture - Volumetric Content | cm3/cm3 | TD_VALUES | 22-D-1990 | 22 | 40 | 123578 | -9.66 | 45.2536 | -93.6948 | 37.44 | 01/01/1993 | 11/17/2007 |  | 22TD040 | 583 | Time Domain Reflectometer
TD | 12/29/2023 | Moisture | Fabricated | Static | Moisture - Volumetric Content | cm3/cm3 | TD_VALUES | 22-D-1990 | 22 | 41 | 123578 | -9.66 | 45.2536 | -93.6948 | 48.48 | 01/01/1993 | 11/17/2007 |  | 22TD041 | 583 | Time Domain Reflectometer
TD | 12/29/2023 | Moisture | Fabricated | Static | Moisture - Volumetric Content | cm3/cm3 | TD_VALUES | 22-D-1990 | 22 | 42 | 123578 | -9.66 | 45.2536 | -93.6948 | 60.48 | 01/01/1993 | 11/17/2007 |  | 22TD042 | 583 | Time Domain Reflectometer
TD | 12/29/2023 | Moisture | Fabricated | Static | Moisture - Volumetric Content | cm3/cm3 | TD_VALUES | 22-D-1990 | 22 | 43 | 123877.9 | -9.63 | 45.2532 | -93.6938 | 14.16 | 01/01/1993 | 11/17/2007 |  | 22TD043 | 584 | Time Domain Reflectometer
TD | 12/29/2023 | Moisture | Fabricated | Static | Moisture - Volumetric Content | cm3/cm3 | TD_VALUES | 22-D-1990 | 22 | 44 | 123877.9 | -9.63 | 45.2532 | -93.6938 | 19.68 | 01/01/1993 | 11/17/2007 |  | 22TD044 | 584 | Time Domain Reflectometer
TD | 12/29/2023 | Moisture | Fabricated | Static | Moisture - Volumetric Content | cm3/cm3 | TD_VALUES | 22-D-1990 | 22 | 45 | 123877.9 | -9.63 | 45.2532 | -93.6938 | 25.68 | 01/01/1993 | 11/17/2007 |  | 22TD045 | 584 | Time Domain Reflectometer
TD | 12/29/2023 | Moisture | Fabricated | Static | Moisture - Volumetric Content | cm3/cm3 | TD_VALUES | 22-D-1990 | 22 | 46 | 123877.9 | -9.63 | 45.2532 | -93.6938 | 30.96 | 01/01/1993 | 11/17/2007 |  | 22TD046 | 583 | Time Domain Reflectometer
TD | 12/29/2023 | Moisture | Fabricated | Static | Moisture - Volumetric Content | cm3/cm3 | TD_VALUES | 22-D-1990 | 22 | 47 | 123877.9 | -9.63 | 45.2532 | -93.6938 | 37.92 | 01/01/1993 | 11/17/2007 |  | 22TD047 | 583 | Time Domain Reflectometer
TD | 12/29/2023 | Moisture | Fabricated | Static | Moisture - Volumetric Content | cm3/cm3 | TD_VALUES | 22-D-1990 | 22 | 48 | 123877.9 | -9.63 | 45.2532 | -93.6938 | 49.68 | 01/01/1993 | 11/17/2007 |  | 22TD048 | 583 | Time Domain Reflectometer
TD | 12/29/2023 | Moisture | Fabricated | Static | Moisture - Volumetric Content | cm3/cm3 | TD_VALUES | 22-D-1990 | 22 | 49 | 123877.9 | -9.63 | 45.2532 | -93.6938 | 61.68 | 01/01/1993 | 11/17/2007 |  | 22TD049 | 583 | Time Domain Reflectometer
TE | 12/29/2023 | Strain | Dynatest PAST-2AC | Dynamic | Pavement Strain - Transverse | Microstrain |  | 22-D-1990 | 22 | 1 | 123768 | -8.76 | 45.2533 | -93.6942 | 7.92 | 01/01/1993 | 11/17/2007 | Transverse | 22TE001 | 585 | Transverse Embedment Strain Gauge
TE | 12/29/2023 | Strain | Dynatest PAST-2AC | Dynamic | Pavement Strain - Transverse | Microstrain |  | 22-D-1990 | 22 | 2 | 123768 | -9.73 | 45.2533 | -93.6942 | 7.8 | 01/01/1993 | 11/17/2007 | Transverse | 22TE002 | 585 | Transverse Embedment Strain Gauge
TE | 12/29/2023 | Strain | Dynatest PAST-2AC | Dynamic | Pavement Strain - Transverse | Microstrain |  | 22-D-1990 | 22 | 3 | 123768 | -10.81 | 45.2533 | -93.6942 | 7.2 | 01/01/1993 | 11/17/2007 | Transverse | 22TE003 | 585 | Transverse Embedment Strain Gauge
TE | 12/29/2023 | Strain | Dynatest PAST-2AC | Dynamic | Pavement Strain - Transverse | Microstrain |  | 22-D-2008 | 22 | 101 | 123766.6 | -9.79 | 45.2533 | -93.6942 | 4.8 | 11/15/2008 | 06/10/2016 | Transverse | 22TE101 | 13747 | Transverse Embedment Strain Gauge
TE | 12/29/2023 | Strain | Dynatest PAST-2AC | Dynamic | Pavement Strain - Transverse | Microstrain |  | 22-D-2008 | 22 | 102 | 123768.6 | -9.78 | 45.2533 | -93.6942 | 4.8 | 11/15/2008 | 06/10/2016 | Transverse | 22TE102 | 13747 | Transverse Embedment Strain Gauge
WM | 12/29/2023 | Moisture | Watermark 200-X | Static | Moisture - Soil - Relative | Centibar | WM_VALUES | 22-P-1990 | 22 | 6 | 123778 | 0.1 | 45.2533 | -93.6942 | 51.48 | 01/01/1993 | 11/17/2007 | Horizontal | 22WM006 | 590 | Moisture Block
WM | 12/29/2023 | Moisture | Watermark 200-X | Static | Moisture - Soil - Relative | Centibar | WM_VALUES | 22-P-1990 | 22 | 7 | 123778 | 0.1 | 45.2533 | -93.6942 | 62.04 | 01/01/1993 | 11/17/2007 | Horizontal | 22WM007 | 590 | Moisture Block
WM | 12/29/2023 | Moisture | Watermark 200-X | Static | Moisture - Soil - Relative | Centibar | WM_VALUES | 22-D-1990 | 22 | 8 | 123778.1 | -9.68 | 45.2533 | -93.6941 | 13.44 | 01/01/1993 | 11/17/2007 | Horizontal | 22WM008 | 584 | Moisture Block
WM | 12/29/2023 | Moisture | Watermark 200-X | Static | Moisture - Soil - Relative | Centibar | WM_VALUES | 22-D-1990 | 22 | 9 | 123778.1 | -9.68 | 45.2533 | -93.6941 | 19.2 | 01/01/1993 | 11/17/2007 | Horizontal | 22WM009 | 584 | Moisture Block
WM | 12/29/2023 | Moisture | Watermark 200-X | Static | Moisture - Soil - Relative | Centibar | WM_VALUES | 22-D-1990 | 22 | 10 | 123778.1 | -9.68 | 45.2533 | -93.6941 | 25.2 | 01/01/1993 | 11/17/2007 | Horizontal | 22WM010 | 584 | Moisture Block
WM | 12/29/2023 | Moisture | Watermark 200-X | Static | Moisture - Soil - Relative | Centibar | WM_VALUES | 22-D-1990 | 22 | 11 | 123778.1 | -9.68 | 45.2533 | -93.6941 | 36.72 | 01/01/1993 | 11/17/2007 | Horizontal | 22WM011 | 583 | Moisture Block
WM | 12/29/2023 | Moisture | Watermark 200-X | Static | Moisture - Soil - Relative | Centibar | WM_VALUES | 22-D-1990 | 22 | 12 | 123778.1 | -9.68 | 45.2533 | -93.6941 | 48.72 | 01/01/1993 | 11/17/2007 | Horizontal | 22WM012 | 583 | Moisture Block
WM | 12/29/2023 | Moisture | Watermark 200-X | Static | Moisture - Soil - Relative | Centibar | WM_VALUES | 22-D-1990 | 22 | 13 | 123778.1 | -9.68 | 45.2533 | -93.6941 | 60.48 | 01/01/1993 | 11/17/2007 | Horizontal | 22WM013 | 583 | Moisture Block
WM | 12/29/2023 | Moisture | Watermark 200-X | Static | Moisture - Soil - Relative | Centibar | WM_VALUES | 22-D-1990 | 22 | 14 | 123778.1 | -9.68 | 45.2533 | -93.6941 | 88.2 | 01/01/1993 | 11/17/2007 | Horizontal | 22WM014 | 583 | Moisture Block
WM | 12/29/2023 | Moisture | Watermark 200-X | Static | Moisture - Soil - Relative | Centibar | WM_VALUES | 22-DS-1990 | 22 | 15 | 123778.1 | -16 | 45.2533 | -93.6941 | 12.96 | 01/01/1993 | 11/17/2007 | Horizontal | 22WM015 | 579 | Moisture Block
WM | 12/29/2023 | Moisture | Watermark 200-X | Static | Moisture - Soil - Relative | Centibar | WM_VALUES | 22-DS-1990 | 22 | 16 | 123778.1 | -16 | 45.2533 | -93.6941 | 19.2 | 01/01/1993 | 11/17/2007 | Horizontal | 22WM016 | 579 | Moisture Block
WM | 12/29/2023 | Moisture | Watermark 200-X | Static | Moisture - Soil - Relative | Centibar | WM_VALUES | 22-DS-1990 | 22 | 17 | 123778.1 | -16 | 45.2533 | -93.6941 | 25.44 | 01/01/1993 | 11/17/2007 | Horizontal | 22WM017 | 578 | Moisture Block
WM | 12/29/2023 | Moisture | Watermark 200-X | Static | Moisture - Soil - Relative | Centibar | WM_VALUES | 22-DS-1990 | 22 | 18 | 123778.1 | -16 | 45.2533 | -93.6941 | 31.44 | 01/01/1993 | 11/17/2007 | Horizontal | 22WM018 | 578 | Moisture Block
WM | 12/29/2023 | Moisture | Watermark 200-X | Static | Moisture - Soil - Relative | Centibar | WM_VALUES | 22-DS-1990 | 22 | 19 | 123778.1 | -16 | 45.2533 | -93.6941 | 37.44 | 01/01/1993 | 11/17/2007 | Horizontal | 22WM019 | 578 | Moisture Block
WM | 12/29/2023 | Moisture | Watermark 200-X | Static | Moisture - Soil - Relative | Centibar | WM_VALUES | 22-DS-1990 | 22 | 20 | 123778.1 | -16 | 45.2533 | -93.6941 | 48.96 | 01/01/1993 | 11/17/2007 | Horizontal | 22WM020 | 578 | Moisture Block
WM | 12/29/2023 | Moisture | Watermark 200-X | Static | Moisture - Soil - Relative | Centibar | WM_VALUES | 22-DS-1990 | 22 | 21 | 123778.1 | -16 | 45.2533 | -93.6941 | 61.2 | 01/01/1993 | 11/17/2007 | Horizontal | 22WM021 | 578 | Moisture Block
WM | 12/29/2023 | Moisture | Watermark 200-X | Static | Moisture - Soil - Relative | Centibar | WM_VALUES | 22-DS-1990 | 22 | 22 | 123777.8 | -24.95 | 45.2533 | -93.6941 | 10.44 | 01/01/1993 | 11/17/2007 | Horizontal | 22WM022 | 578 | Moisture Block
WM | 12/29/2023 | Moisture | Watermark 200-X | Static | Moisture - Soil - Relative | Centibar | WM_VALUES | 22-DS-1990 | 22 | 23 | 123777.8 | -24.95 | 45.2533 | -93.6941 | 16.92 | 01/01/1993 | 11/17/2007 | Horizontal | 22WM023 | 578 | Moisture Block
WM | 12/29/2023 | Moisture | Watermark 200-X | Static | Moisture - Soil - Relative | Centibar | WM_VALUES | 22-DS-1990 | 22 | 24 | 123777.8 | -24.95 | 45.2533 | -93.6941 | 23.16 | 01/01/1993 | 11/17/2007 | Horizontal | 22WM024 | 578 | Moisture Block
WM | 12/29/2023 | Moisture | Watermark 200-X | Static | Moisture - Soil - Relative | Centibar | WM_VALUES | 22-DS-1990 | 22 | 25 | 123777.8 | -24.95 | 45.2533 | -93.6941 | 29.16 | 01/01/1993 | 11/17/2007 | Horizontal | 22WM025 | 578 | Moisture Block
WM | 12/29/2023 | Moisture | Watermark 200-X | Static | Moisture - Soil - Relative | Centibar | WM_VALUES | 22-DS-1990 | 22 | 26 | 123777.8 | -24.95 | 45.2533 | -93.6941 | 35.16 | 01/01/1993 | 11/17/2007 | Horizontal | 22WM026 | 578 | Moisture Block
WM | 12/29/2023 | Moisture | Watermark 200-X | Static | Moisture - Soil - Relative | Centibar | WM_VALUES | 22-DS-1990 | 22 | 27 | 123777.8 | -24.95 | 45.2533 | -93.6941 | 47.16 | 01/01/1993 | 11/17/2007 | Horizontal | 22WM027 | 578 | Moisture Block
WM | 12/29/2023 | Moisture | Watermark 200-X | Static | Moisture - Soil - Relative | Centibar | WM_VALUES | 22-DS-1990 | 22 | 28 | 123777.8 | -24.95 | 45.2533 | -93.6941 | 58.68 | 01/01/1993 | 11/17/2007 | Horizontal | 22WM028 | 578 | Moisture Block
WM | 12/29/2023 | Moisture | Watermark 200-X | Static | Moisture - Soil - Relative | Centibar | WM_VALUES | 22-D-1990 | 22 | 29 | 123678 | -9.61 | 45.2535 | -93.6945 | 14.04 | 01/01/1993 | 11/17/2007 | Horizontal | 22WM029 | 584 | Moisture Block
WM | 12/29/2023 | Moisture | Watermark 200-X | Static | Moisture - Soil - Relative | Centibar | WM_VALUES | 22-D-1990 | 22 | 30 | 123678 | -9.61 | 45.2535 | -93.6945 | 19.8 | 01/01/1993 | 11/17/2007 | Horizontal | 22WM030 | 584 | Moisture Block
WM | 12/29/2023 | Moisture | Watermark 200-X | Static | Moisture - Soil - Relative | Centibar | WM_VALUES | 22-D-1990 | 22 | 31 | 123678 | -9.61 | 45.2535 | -93.6945 | 25.56 | 01/01/1993 | 11/17/2007 | Horizontal | 22WM031 | 584 | Moisture Block
WM | 12/29/2023 | Moisture | Watermark 200-X | Static | Moisture - Soil - Relative | Centibar | WM_VALUES | 22-D-1990 | 22 | 32 | 123678 | -9.61 | 45.2535 | -93.6945 | 31.08 | 01/01/1993 | 11/17/2007 | Horizontal | 22WM032 | 583 | Moisture Block
WM | 12/29/2023 | Moisture | Watermark 200-X | Static | Moisture - Soil - Relative | Centibar | WM_VALUES | 22-D-1990 | 22 | 33 | 123678 | -9.61 | 45.2535 | -93.6945 | 37.56 | 01/01/1993 | 11/17/2007 | Horizontal | 22WM033 | 583 | Moisture Block
WM | 12/29/2023 | Moisture | Watermark 200-X | Static | Moisture - Soil - Relative | Centibar | WM_VALUES | 22-D-1990 | 22 | 34 | 123678 | -9.61 | 45.2535 | -93.6945 | 49.08 | 01/01/1993 | 11/17/2007 | Horizontal | 22WM034 | 583 | Moisture Block
WM | 12/29/2023 | Moisture | Watermark 200-X | Static | Moisture - Soil - Relative | Centibar | WM_VALUES | 22-D-1990 | 22 | 35 | 123678 | -9.61 | 45.2535 | -93.6945 | 61.08 | 01/01/1993 | 11/17/2007 | Horizontal | 22WM035 | 583 | Moisture Block
WM | 12/29/2023 | Moisture | Watermark 200-X | Static | Moisture - Soil - Relative | Centibar | WM_VALUES | 22-D-1990 | 22 | 36 | 123578 | -9.66 | 45.2536 | -93.6948 | 13.68 | 01/01/1993 | 11/17/2007 | Horizontal | 22WM036 | 584 | Moisture Block
WM | 12/29/2023 | Moisture | Watermark 200-X | Static | Moisture - Soil - Relative | Centibar | WM_VALUES | 22-D-1990 | 22 | 37 | 123578.8 | -10.24 | 45.2536 | -93.6948 | 19.44 | 01/01/1993 | 11/17/2007 | Horizontal | 22WM037 | 584 | Moisture Block
WM | 12/29/2023 | Moisture | Watermark 200-X | Static | Moisture - Soil - Relative | Centibar | WM_VALUES | 22-D-1990 | 22 | 38 | 123578.8 | -10.24 | 45.2536 | -93.6948 | 25.44 | 01/01/1993 | 11/17/2007 | Horizontal | 22WM038 | 584 | Moisture Block
WM | 12/29/2023 | Moisture | Watermark 200-X | Static | Moisture - Soil - Relative | Centibar | WM_VALUES | 22-D-1990 | 22 | 39 | 123578.8 | -10.24 | 45.2536 | -93.6948 | 31.2 | 01/01/1993 | 11/17/2007 | Horizontal | 22WM039 | 583 | Moisture Block
WM | 12/29/2023 | Moisture | Watermark 200-X | Static | Moisture - Soil - Relative | Centibar | WM_VALUES | 22-D-1990 | 22 | 40 | 123578.8 | -10.24 | 45.2536 | -93.6948 | 37.44 | 01/01/1993 | 11/17/2007 | Horizontal | 22WM040 | 583 | Moisture Block
WM | 12/29/2023 | Moisture | Watermark 200-X | Static | Moisture - Soil - Relative | Centibar | WM_VALUES | 22-D-1990 | 22 | 41 | 123578.8 | -10.24 | 45.2536 | -93.6948 | 48.48 | 01/01/1993 | 11/17/2007 | Horizontal | 22WM041 | 583 | Moisture Block
WM | 12/29/2023 | Moisture | Watermark 200-X | Static | Moisture - Soil - Relative | Centibar | WM_VALUES | 22-D-1990 | 22 | 42 | 123578.8 | -10.24 | 45.2536 | -93.6948 | 60.48 | 01/01/1993 | 11/17/2007 | Horizontal | 22WM042 | 583 | Moisture Block
WM | 12/29/2023 | Moisture | Watermark 200-X | Static | Moisture - Soil - Relative | Centibar | WM_VALUES | 22-D-1990 | 22 | 43 | 123877.9 | -9.58 | 45.2532 | -93.6938 | 14.16 | 01/01/1993 | 11/17/2007 | Horizontal | 22WM043 | 584 | Moisture Block
TC | 12/29/2023 | Temperature | Fabricated | Static | Temperature | Degrees C | TC_VALUES | 22-D-1990 | 22 | 57 | 123575.8 | -9.97 | 45.2536 | -93.6948 | 5.16 | 01/01/1993 | 11/17/2007 | Horizontal | 22TC057 | 585 | Thermocouple
TC | 12/29/2023 | Temperature | Fabricated | Static | Temperature | Degrees C | TC_VALUES | 22-D-1990 | 22 | 58 | 123575.8 | -9.97 | 45.2536 | -93.6948 | 8.76 | 01/01/1993 | 11/17/2007 | Horizontal | 22TC058 | 584 | Thermocouple
TC | 12/29/2023 | Temperature | Fabricated | Static | Temperature | Degrees C | TC_VALUES | 22-D-1990 | 22 | 59 | 123575.8 | -9.97 | 45.2536 | -93.6948 | 11.16 | 01/01/1993 | 11/17/2007 | Horizontal | 22TC059 | 584 | Thermocouple
TC | 12/29/2023 | Temperature | Fabricated | Static | Temperature | Degrees C | TC_VALUES | 22-D-1990 | 22 | 60 | 123575.8 | -9.97 | 45.2536 | -93.6948 | 17.16 | 01/01/1993 | 11/17/2007 | Horizontal | 22TC060 | 584 | Thermocouple
TC | 12/29/2023 | Temperature | Fabricated | Static | Temperature | Degrees C | TC_VALUES | 22-D-1990 | 22 | 61 | 123575.8 | -9.97 | 45.2536 | -93.6948 | 23.16 | 01/01/1993 | 11/17/2007 | Horizontal | 22TC061 | 584 | Thermocouple
TC | 12/29/2023 | Temperature | Fabricated | Static | Temperature | Degrees C | TC_VALUES | 22-D-1990 | 22 | 62 | 123575.8 | -9.97 | 45.2536 | -93.6948 | 35.16 | 01/01/1993 | 11/17/2007 | Horizontal | 22TC062 | 583 | Thermocouple
TC | 12/29/2023 | Temperature | Fabricated | Static | Temperature | Degrees C | TC_VALUES | 22-D-1990 | 22 | 63 | 123575.8 | -9.97 | 45.2536 | -93.6948 | 47.16 | 01/01/1993 | 11/17/2007 | Horizontal | 22TC063 | 583 | Thermocouple
TC | 12/29/2023 | Temperature | Fabricated | Static | Temperature | Degrees C | TC_VALUES | 22-D-1990 | 22 | 64 | 123575.8 | -9.97 | 45.2536 | -93.6948 | 59.16 | 01/01/1993 | 11/17/2007 | Horizontal | 22TC064 | 583 | Thermocouple
TC | 12/29/2023 | Temperature | Fabricated | Static | Temperature | Degrees C | TC_VALUES | 22-D-1990 | 22 | 65 | 123575.8 | -9.97 | 45.2536 | -93.6948 | 95.16 | 01/01/1993 | 11/17/2007 | Horizontal | 22TC065 | 583 | Thermocouple
TC | 12/29/2023 | Temperature | Fabricated | Static | Temperature | Degrees C | TC_VALUES | 22-D-1990 | 22 | 66 | 123875.4 | -9.54 | 45.2532 | -93.6938 | 0.96 | 01/01/1993 | 11/17/2007 | Horizontal | 22TC066 | 588 | Thermocouple
TC | 12/29/2023 | Temperature | Fabricated | Static | Temperature | Degrees C | TC_VALUES | 22-D-1990 | 22 | 67 | 123875.4 | -9.54 | 45.2532 | -93.6938 | 2.04 | 01/01/1993 | 11/17/2007 | Horizontal | 22TC067 | 587 | Thermocouple
TC | 12/29/2023 | Temperature | Fabricated | Static | Temperature | Degrees C | TC_VALUES | 22-D-1990 | 22 | 68 | 123875.4 | -9.54 | 45.2532 | -93.6938 | 5.16 | 01/01/1993 | 11/17/2007 | Horizontal | 22TC068 | 585 | Thermocouple
TC | 12/29/2023 | Temperature | Fabricated | Static | Temperature | Degrees C | TC_VALUES | 22-D-1990 | 22 | 69 | 123875.4 | -9.54 | 45.2532 | -93.6938 | 8.76 | 01/01/1993 | 11/17/2007 | Horizontal | 22TC069 | 584 | Thermocouple
TC | 12/29/2023 | Temperature | Fabricated | Static | Temperature | Degrees C | TC_VALUES | 22-D-1990 | 22 | 70 | 123875.4 | -9.54 | 45.2532 | -93.6938 | 12.24 | 01/01/1993 | 11/17/2007 | Horizontal | 22TC070 | 584 | Thermocouple
TC | 12/29/2023 | Temperature | Fabricated | Static | Temperature | Degrees C | TC_VALUES | 22-D-1990 | 22 | 71 | 123875.4 | -9.54 | 45.2532 | -93.6938 | 18.24 | 01/01/1993 | 11/17/2007 | Horizontal | 22TC071 | 584 | Thermocouple
TC | 12/29/2023 | Temperature | Fabricated | Static | Temperature | Degrees C | TC_VALUES | 22-D-1990 | 22 | 72 | 123875.4 | -9.54 | 45.2532 | -93.6938 | 24.24 | 01/01/1993 | 11/17/2007 | Horizontal | 22TC072 | 584 | Thermocouple
TC | 12/29/2023 | Temperature | Fabricated | Static | Temperature | Degrees C | TC_VALUES | 22-D-1990 | 22 | 73 | 123875.4 | -9.54 | 45.2532 | -93.6938 | 36.24 | 01/01/1993 | 11/17/2007 | Horizontal | 22TC073 | 583 | Thermocouple
TC | 12/29/2023 | Temperature | Fabricated | Static | Temperature | Degrees C | TC_VALUES | 22-D-1990 | 22 | 74 | 123875.4 | -9.54 | 45.2532 | -93.6938 | 48.24 | 01/01/1993 | 11/17/2007 | Horizontal | 22TC074 | 583 | Thermocouple
TC | 12/29/2023 | Temperature | Fabricated | Static | Temperature | Degrees C | TC_VALUES | 22-D-1990 | 22 | 75 | 123875.4 | -9.54 | 45.2532 | -93.6938 | 60.24 | 01/01/1993 | 11/17/2007 | Horizontal | 22TC075 | 583 | Thermocouple
TC | 12/29/2023 | Temperature | Fabricated | Static | Temperature | Degrees C | TC_VALUES | 22-D-1990 | 22 | 76 | 123875.4 | -9.54 | 45.2532 | -93.6938 | 96.24 | 01/01/1993 | 11/17/2007 | Horizontal | 22TC076 | 583 | Thermocouple
TC | 12/29/2023 | Temperature | Fabricated | Static | Temperature | Degrees C | TC_VALUES | 22-D-2008 | 22 | 101 | 123747.8 | -4.64 | 45.2533 | -93.6942 | 0.5 | 11/15/2008 | 06/10/2016 | Horizontal | 22TC101 | 15931 | Thermocouple
TC | 12/29/2023 | Temperature | Fabricated | Static | Temperature | Degrees C | TC_VALUES | 22-D-2008 | 22 | 102 | 123747.8 | -4.64 | 45.2533 | -93.6942 | 1.5 | 11/15/2008 | 06/10/2016 | Horizontal | 22TC102 | 15931 | Thermocouple
TC | 12/29/2023 | Temperature | Fabricated | Static | Temperature | Degrees C | TC_VALUES | 22-D-2008 | 22 | 103 | 123747.8 | -4.64 | 45.2533 | -93.6942 | 2.5 | 11/15/2008 | 06/10/2016 | Horizontal | 22TC103 | 15929 | Thermocouple
TC | 12/29/2023 | Temperature | Fabricated | Static | Temperature | Degrees C | TC_VALUES | 22-D-2008 | 22 | 104 | 123747.8 | -4.64 | 45.2533 | -93.6942 | 3.5 | 11/15/2008 | 06/10/2016 | Horizontal | 22TC104 | 13747 | Thermocouple
TC | 12/29/2023 | Temperature | Fabricated | Static | Temperature | Degrees C | TC_VALUES | 22-D-2008 | 22 | 105 | 123747.8 | -4.69 | 45.2533 | -93.6942 | 5 | 11/15/2008 | 06/10/2016 | Horizontal | 22TC105 | 13747 | Thermocouple
TC | 12/29/2023 | Temperature | Fabricated | Static | Temperature | Degrees C | TC_VALUES | 22-D-2008 | 22 | 106 | 123747.8 | -4.64 | 45.2533 | -93.6942 | 7 | 11/15/2008 | 06/10/2016 | Horizontal | 22TC106 | 13745 | Thermocouple
TC | 12/29/2023 | Temperature | Fabricated | Static | Temperature | Degrees C | TC_VALUES | 22-D-2008 | 22 | 107 | 123747.8 | -4.64 | 45.2533 | -93.6942 | 9 | 11/15/2008 | 06/10/2016 | Horizontal | 22TC107 | 13745 | Thermocouple
TC | 12/29/2023 | Temperature | Fabricated | Static | Temperature | Degrees C | TC_VALUES | 22-D-2008 | 22 | 108 | 123747.8 | -4.64 | 45.2533 | -93.6942 | 11 | 11/15/2008 | 06/10/2016 | Horizontal | 22TC108 | 13745 | Thermocouple
TC | 12/29/2023 | Temperature | Fabricated | Static | Temperature | Degrees C | TC_VALUES | 22-D-2008 | 22 | 109 | 123747.8 | -4.64 | 45.2533 | -93.6942 | 15 | 11/15/2008 | 06/10/2016 | Horizontal | 22TC109 | 13745 | Thermocouple
TC | 12/29/2023 | Temperature | Fabricated | Static | Temperature | Degrees C | TC_VALUES | 22-D-2008 | 22 | 110 | 123747.8 | -4.64 | 45.2533 | -93.6942 | 17 | 11/15/2008 | 06/10/2016 | Horizontal | 22TC110 | 13745 | Thermocouple
TC | 12/29/2023 | Temperature | Fabricated | Static | Temperature | Degrees C | TC_VALUES | 22-D-2008 | 22 | 111 | 123747.8 | -4.64 | 45.2533 | -93.6942 | 24 | 11/15/2008 | 06/10/2016 | Horizontal | 22TC111 | 13743 | Thermocouple
TC | 12/29/2023 | Temperature | Fabricated | Static | Temperature | Degrees C | TC_VALUES | 22-D-2008 | 22 | 112 | 123747.8 | -4.64 | 45.2533 | -93.6942 | 29 | 11/15/2008 | 06/10/2016 | Horizontal | 22TC112 | 13743 | Thermocouple
TC | 12/29/2023 | Temperature | Fabricated | Static | Temperature | Degrees C | TC_VALUES | 22-D-2008 | 22 | 113 | 123747.8 | -4.64 | 45.2533 | -93.6942 | 36 | 11/15/2008 | 06/10/2016 | Horizontal | 22TC113 | 13741 | Thermocouple
TC | 12/29/2023 | Temperature | Fabricated | Static | Temperature | Degrees C | TC_VALUES | 22-D-2008 | 22 | 114 | 123747.8 | -4.64 | 45.2533 | -93.6942 | 48 | 11/15/2008 | 06/10/2016 | Horizontal | 22TC114 | 13739 | Thermocouple
TC | 12/29/2023 | Temperature | Fabricated | Static | Temperature | Degrees C | TC_VALUES | 22-D-2008 | 22 | 115 | 123747.8 | -4.64 | 45.2533 | -93.6942 | 60 | 11/15/2008 | 06/10/2016 | Horizontal | 22TC115 | 13739 | Thermocouple
TC | 12/29/2023 | Temperature | Fabricated | Static | Temperature | Degrees C | TC_VALUES | 22-D-2008 | 22 | 116 | 123747.8 | -4.64 | 45.2533 | -93.6942 | 72 | 11/15/2008 | 06/10/2016 | Horizontal | 22TC116 | 13739 | Thermocouple
TD | 12/29/2023 | Moisture | Fabricated | Static | Moisture - Volumetric Content | cm3/cm3 | TD_VALUES | 22-P-1990 | 22 | 1 | 123778 | 0.1 | 45.2533 | -93.6942 | 13.92 | 01/01/1993 | 11/17/2007 |  | 22TD001 | 591 | Time Domain Reflectometer
TD | 12/29/2023 | Moisture | Fabricated | Static | Moisture - Volumetric Content | cm3/cm3 | TD_VALUES | 22-P-1990 | 22 | 2 | 123778 | 0.1 | 45.2533 | -93.6942 | 19.68 | 01/01/1993 | 11/17/2007 |  | 22TD002 | 591 | Time Domain Reflectometer
TD | 12/29/2023 | Moisture | Fabricated | Static | Moisture - Volumetric Content | cm3/cm3 | TD_VALUES | 22-P-1990 | 22 | 3 | 123778 | 0.1 | 45.2533 | -93.6942 | 25.68 | 01/01/1993 | 11/17/2007 |  | 22TD003 | 591 | Time Domain Reflectometer
TD | 12/29/2023 | Moisture | Fabricated | Static | Moisture - Volumetric Content | cm3/cm3 | TD_VALUES | 22-P-1990 | 22 | 4 | 123778 | 0.1 | 45.2533 | -93.6942 | 31.68 | 01/01/1993 | 11/17/2007 |  | 22TD004 | 590 | Time Domain Reflectometer
TD | 12/29/2023 | Moisture | Fabricated | Static | Moisture - Volumetric Content | cm3/cm3 | TD_VALUES | 22-P-1990 | 22 | 5 | 123778 | 0.1 | 45.2533 | -93.6942 | 36.48 | 01/01/1993 | 11/17/2007 |  | 22TD005 | 590 | Time Domain Reflectometer
TD | 12/29/2023 | Moisture | Fabricated | Static | Moisture - Volumetric Content | cm3/cm3 | TD_VALUES | 22-P-1990 | 22 | 6 | 123778 | 0.1 | 45.2533 | -93.6942 | 51.48 | 01/01/1993 | 11/17/2007 |  | 22TD006 | 590 | Time Domain Reflectometer
TD | 12/29/2023 | Moisture | Fabricated | Static | Moisture - Volumetric Content | cm3/cm3 | TD_VALUES | 22-P-1990 | 22 | 7 | 123778 | 0.1 | 45.2533 | -93.6942 | 62.04 | 01/01/1993 | 11/17/2007 |  | 22TD007 | 590 | Time Domain Reflectometer
TD | 12/29/2023 | Moisture | Fabricated | Static | Moisture - Volumetric Content | cm3/cm3 | TD_VALUES | 22-D-1990 | 22 | 8 | 123778.1 | -9.68 | 45.2533 | -93.6941 | 13.44 | 01/01/1993 | 11/17/2007 |  | 22TD008 | 584 | Time Domain Reflectometer
TD | 12/29/2023 | Moisture | Fabricated | Static | Moisture - Volumetric Content | cm3/cm3 | TD_VALUES | 22-D-1990 | 22 | 9 | 123778.1 | -9.68 | 45.2533 | -93.6941 | 19.2 | 01/01/1993 | 11/17/2007 |  | 22TD009 | 584 | Time Domain Reflectometer
TD | 12/29/2023 | Moisture | Fabricated | Static | Moisture - Volumetric Content | cm3/cm3 | TD_VALUES | 22-D-1990 | 22 | 10 | 123778.1 | -9.68 | 45.2533 | -93.6941 | 25.2 | 01/01/1993 | 11/17/2007 |  | 22TD010 | 584 | Time Domain Reflectometer
TD | 12/29/2023 | Moisture | Fabricated | Static | Moisture - Volumetric Content | cm3/cm3 | TD_VALUES | 22-D-1990 | 22 | 11 | 123778.1 | -9.68 | 45.2533 | -93.6941 | 36.72 | 01/01/1993 | 11/17/2007 |  | 22TD011 | 583 | Time Domain Reflectometer
TD | 12/29/2023 | Moisture | Fabricated | Static | Moisture - Volumetric Content | cm3/cm3 | TD_VALUES | 22-D-1990 | 22 | 12 | 123778.1 | -9.68 | 45.2533 | -93.6941 | 48.72 | 01/01/1993 | 11/17/2007 |  | 22TD012 | 583 | Time Domain Reflectometer
TD | 12/29/2023 | Moisture | Fabricated | Static | Moisture - Volumetric Content | cm3/cm3 | TD_VALUES | 22-D-1990 | 22 | 13 | 123778.1 | -9.68 | 45.2533 | -93.6941 | 60.48 | 01/01/1993 | 11/17/2007 |  | 22TD013 | 583 | Time Domain Reflectometer
TD | 12/29/2023 | Moisture | Fabricated | Static | Moisture - Volumetric Content | cm3/cm3 | TD_VALUES | 22-D-1990 | 22 | 14 | 123778.1 | -9.68 | 45.2533 | -93.6941 | 88.2 | 01/01/1993 | 11/17/2007 |  | 22TD014 | 583 | Time Domain Reflectometer
TD | 12/29/2023 | Moisture | Fabricated | Static | Moisture - Volumetric Content | cm3/cm3 | TD_VALUES | 22-DS-1990 | 22 | 15 | 123778.1 | -16 | 45.2533 | -93.6941 | 12.96 | 01/01/1993 | 11/17/2007 |  | 22TD015 | 579 | Time Domain Reflectometer
TD | 12/29/2023 | Moisture | Fabricated | Static | Moisture - Volumetric Content | cm3/cm3 | TD_VALUES | 22-DS-1990 | 22 | 16 | 123778.1 | -16 | 45.2533 | -93.6941 | 19.2 | 01/01/1993 | 11/17/2007 |  | 22TD016 | 579 | Time Domain Reflectometer
TD | 12/29/2023 | Moisture | Fabricated | Static | Moisture - Volumetric Content | cm3/cm3 | TD_VALUES | 22-DS-1990 | 22 | 17 | 123778.1 | -16 | 45.2533 | -93.6941 | 25.44 | 01/01/1993 | 11/17/2007 |  | 22TD017 | 578 | Time Domain Reflectometer
TD | 12/29/2023 | Moisture | Fabricated | Static | Moisture - Volumetric Content | cm3/cm3 | TD_VALUES | 22-DS-1990 | 22 | 18 | 123778.1 | -16 | 45.2533 | -93.6941 | 31.44 | 01/01/1993 | 11/17/2007 |  | 22TD018 | 578 | Time Domain Reflectometer
TD | 12/29/2023 | Moisture | Fabricated | Static | Moisture - Volumetric Content | cm3/cm3 | TD_VALUES | 22-DS-1990 | 22 | 19 | 123778.1 | -16 | 45.2533 | -93.6941 | 37.44 | 01/01/1993 | 11/17/2007 |  | 22TD019 | 578 | Time Domain Reflectometer
TD | 12/29/2023 | Moisture | Fabricated | Static | Moisture - Volumetric Content | cm3/cm3 | TD_VALUES | 22-DS-1990 | 22 | 20 | 123778.1 | -16 | 45.2533 | -93.6941 | 48.96 | 01/01/1993 | 11/17/2007 |  | 22TD020 | 578 | Time Domain Reflectometer
TD | 12/29/2023 | Moisture | Fabricated | Static | Moisture - Volumetric Content | cm3/cm3 | TD_VALUES | 22-DS-1990 | 22 | 21 | 123778.1 | -16 | 45.2533 | -93.6941 | 61.2 | 01/01/1993 | 11/17/2007 |  | 22TD021 | 578 | Time Domain Reflectometer
TD | 12/29/2023 | Moisture | Fabricated | Static | Moisture - Volumetric Content | cm3/cm3 | TD_VALUES | 22-DS-1990 | 22 | 22 | 123777.8 | -24.95 | 45.2533 | -93.6941 | 10.44 | 01/01/1993 | 11/17/2007 |  | 22TD022 | 578 | Time Domain Reflectometer
TD | 12/29/2023 | Moisture | Fabricated | Static | Moisture - Volumetric Content | cm3/cm3 | TD_VALUES | 22-DS-1990 | 22 | 23 | 123777.8 | -24.95 | 45.2533 | -93.6941 | 16.92 | 01/01/1993 | 11/17/2007 |  | 22TD023 | 578 | Time Domain Reflectometer
TD | 12/29/2023 | Moisture | Fabricated | Static | Moisture - Volumetric Content | cm3/cm3 | TD_VALUES | 22-DS-1990 | 22 | 24 | 123777.8 | -24.95 | 45.2533 | -93.6941 | 23.16 | 01/01/1993 | 11/17/2007 |  | 22TD024 | 578 | Time Domain Reflectometer
TD | 12/29/2023 | Moisture | Fabricated | Static | Moisture - Volumetric Content | cm3/cm3 | TD_VALUES | 22-DS-1990 | 22 | 25 | 123777.8 | -24.95 | 45.2533 | -93.6941 | 29.16 | 01/01/1993 | 11/17/2007 |  | 22TD025 | 578 | Time Domain Reflectometer
TD | 12/29/2023 | Moisture | Fabricated | Static | Moisture - Volumetric Content | cm3/cm3 | TD_VALUES | 22-DS-1990 | 22 | 26 | 123777.8 | -24.95 | 45.2533 | -93.6941 | 35.16 | 01/01/1993 | 11/17/2007 |  | 22TD026 | 578 | Time Domain Reflectometer
TD | 12/29/2023 | Moisture | Fabricated | Static | Moisture - Volumetric Content | cm3/cm3 | TD_VALUES | 22-DS-1990 | 22 | 27 | 123777.8 | -24.95 | 45.2533 | -93.6941 | 47.16 | 01/01/1993 | 11/17/2007 |  | 22TD027 | 578 | Time Domain Reflectometer
TD | 12/29/2023 | Moisture | Fabricated | Static | Moisture - Volumetric Content | cm3/cm3 | TD_VALUES | 22-DS-1990 | 22 | 28 | 123777.8 | -24.95 | 45.2533 | -93.6941 | 58.68 | 01/01/1993 | 11/17/2007 |  | 22TD028 | 578 | Time Domain Reflectometer
RP | 12/29/2023 | Moisture | Fabricated on Site | Static | Dielectric Content | Ohm-units | RP_VALUES | 22-DS-1990 | 22 | 4 | 123776.2 | -24.91 | 45.2534 | -93.6941 | 13.2 | 01/01/1993 | 11/17/2007 |  | 22RP004 | 578 | Resistivity Probe
RP | 12/29/2023 | Moisture | Fabricated on Site | Static | Dielectric Content | Ohm-units | RP_VALUES | 22-D-1990 | 22 | 5 | 123676.4 | -9.59 | 45.2535 | -93.6945 | 11.52 | 01/01/1993 | 11/17/2007 |  | 22RP005 | 584 | Resistivity Probe
RP | 12/29/2023 | Moisture | Fabricated on Site | Static | Dielectric Content | Ohm-units | RP_VALUES | 22-D-1990 | 22 | 6 | 123576.8 | -9.73 | 45.2536 | -93.6948 | 10.8 | 01/01/1993 | 11/17/2007 |  | 22RP006 | 584 | Resistivity Probe
RP | 12/29/2023 | Moisture | Fabricated on Site | Static | Dielectric Content | Ohm-units | RP_VALUES | 22-D-1990 | 22 | 7 | 123876.4 | -9.52 | 45.2532 | -93.6938 | 12.48 | 01/01/1993 | 11/17/2007 |  | 22RP007 | 584 | Resistivity Probe
SW | 12/29/2023 | Pressure | Geokon 4500SL | Static | Pressure - Water | kPa | SW_VALUES | 22-P-1990 | 22 | 1 | 123767.1 | 1.58 | 45.2533 | -93.6942 | 48.24 | 01/01/1993 | 11/17/2007 | Horizontal | 22SW001 | 590 | Positive Pore Water Pressure Sensor
SW | 12/29/2023 | Pressure | Geokon 4500SL | Static | Pressure - Water | kPa | SW_VALUES | 22-P-1990 | 22 | 2 | 123768 | 1.46 | 45.2533 | -93.6942 | 36.36 | 01/01/1993 | 11/17/2007 | Horizontal | 22SW002 | 590 | Positive Pore Water Pressure Sensor
SW | 12/29/2023 | Pressure | Geokon 4500SL | Static | Pressure - Water | kPa | SW_VALUES | 22-P-1990 | 22 | 3 | 123770.9 | 1.47 | 45.2533 | -93.6942 | 24.24 | 01/01/1993 | 11/17/2007 | Horizontal | 22SW003 | 591 | Positive Pore Water Pressure Sensor
SW | 12/29/2023 | Pressure | Geokon 4500SL | Static | Pressure - Water | kPa | SW_VALUES | 22-P-1990 | 22 | 4 | 123767.1 | 1.58 | 45.2533 | -93.6942 | 12.72 | 01/01/1993 | 11/17/2007 | Horizontal | 22SW004 | 591 | Positive Pore Water Pressure Sensor
TC | 12/29/2023 | Temperature | Fabricated | Static | Temperature | Degrees C | TC_VALUES | 22-P-1990 | 22 | 1 | 123775.6 | 0.21 | 45.2533 | -93.6942 | 0.96 | 01/01/1993 | 11/17/2007 | Horizontal | 22TC001 | 595 | Thermocouple
TC | 12/29/2023 | Temperature | Fabricated | Static | Temperature | Degrees C | TC_VALUES | 22-P-1990 | 22 | 2 | 123775.6 | 0.21 | 45.2533 | -93.6942 | 2.28 | 01/01/1993 | 11/17/2007 | Horizontal | 22TC002 | 594 | Thermocouple
TC | 12/29/2023 | Temperature | Fabricated | Static | Temperature | Degrees C | TC_VALUES | 22-P-1990 | 22 | 3 | 123775.6 | 0.21 | 45.2533 | -93.6942 | 5.16 | 01/01/1993 | 11/17/2007 | Horizontal | 22TC003 | 592 | Thermocouple
TC | 12/29/2023 | Temperature | Fabricated | Static | Temperature | Degrees C | TC_VALUES | 22-P-1990 | 22 | 4 | 123775.6 | 0.21 | 45.2533 | -93.6942 | 8.76 | 01/01/1993 | 11/17/2007 | Horizontal | 22TC004 | 591 | Thermocouple
TC | 12/29/2023 | Temperature | Fabricated | Static | Temperature | Degrees C | TC_VALUES | 22-P-1990 | 22 | 5 | 123775.6 | 0.21 | 45.2533 | -93.6942 | 12.12 | 01/01/1993 | 11/17/2007 | Horizontal | 22TC005 | 591 | Thermocouple
TC | 12/29/2023 | Temperature | Fabricated | Static | Temperature | Degrees C | TC_VALUES | 22-P-1990 | 22 | 6 | 123775.6 | 0.21 | 45.2533 | -93.6942 | 18.12 | 01/01/1993 | 11/17/2007 | Horizontal | 22TC006 | 591 | Thermocouple
TC | 12/29/2023 | Temperature | Fabricated | Static | Temperature | Degrees C | TC_VALUES | 22-P-1990 | 22 | 7 | 123775.6 | 0.21 | 45.2533 | -93.6942 | 24.12 | 01/01/1993 | 11/17/2007 | Horizontal | 22TC007 | 591 | Thermocouple
TC | 12/29/2023 | Temperature | Fabricated | Static | Temperature | Degrees C | TC_VALUES | 22-P-1990 | 22 | 8 | 123775.6 | 0.21 | 45.2533 | -93.6942 | 36.12 | 01/01/1993 | 11/17/2007 | Horizontal | 22TC008 | 590 | Thermocouple
TC | 12/29/2023 | Temperature | Fabricated | Static | Temperature | Degrees C | TC_VALUES | 22-P-1990 | 22 | 9 | 123775.6 | 0.21 | 45.2533 | -93.6942 | 48.12 | 01/01/1993 | 11/17/2007 | Horizontal | 22TC009 | 590 | Thermocouple
TC | 12/29/2023 | Temperature | Fabricated | Static | Temperature | Degrees C | TC_VALUES | 22-P-1990 | 22 | 10 | 123775.6 | 0.21 | 45.2533 | -93.6942 | 60.12 | 01/01/1993 | 11/17/2007 | Horizontal | 22TC010 | 590 | Thermocouple
TC | 12/29/2023 | Temperature | Fabricated | Static | Temperature | Degrees C | TC_VALUES | 22-P-1990 | 22 | 11 | 123775.6 | 0.21 | 45.2533 | -93.6942 | 96.12 | 01/01/1993 | 11/17/2007 | Horizontal | 22TC011 | 590 | Thermocouple
TC | 12/29/2023 | Temperature | Fabricated | Static | Temperature | Degrees C | TC_VALUES | 22-D-1990 | 22 | 12 | 123775.8 | -9.72 | 45.2533 | -93.6941 | 1.08 | 01/01/1993 | 11/17/2007 | Horizontal | 22TC012 | 588 | Thermocouple
TC | 12/29/2023 | Temperature | Fabricated | Static | Temperature | Degrees C | TC_VALUES | 22-D-1990 | 22 | 13 | 123775.8 | -9.72 | 45.2533 | -93.6941 | 2.04 | 01/01/1993 | 11/17/2007 | Horizontal | 22TC013 | 587 | Thermocouple
TC | 12/29/2023 | Temperature | Fabricated | Static | Temperature | Degrees C | TC_VALUES | 22-D-1990 | 22 | 14 | 123775.8 | -9.72 | 45.2533 | -93.6941 | 5.28 | 01/01/1993 | 11/17/2007 | Horizontal | 22TC014 | 585 | Thermocouple
TC | 12/29/2023 | Temperature | Fabricated | Static | Temperature | Degrees C | TC_VALUES | 22-D-1990 | 22 | 15 | 123775.8 | -9.72 | 45.2533 | -93.6941 | 7.92 | 01/01/1993 | 11/17/2007 | Horizontal | 22TC015 | 585 | Thermocouple
TC | 12/29/2023 | Temperature | Fabricated | Static | Temperature | Degrees C | TC_VALUES | 22-D-1990 | 22 | 16 | 123775.8 | -9.72 | 45.2533 | -93.6941 | 12.12 | 01/01/1993 | 11/17/2007 | Horizontal | 22TC016 | 584 | Thermocouple
TC | 12/29/2023 | Temperature | Fabricated | Static | Temperature | Degrees C | TC_VALUES | 22-D-1990 | 22 | 17 | 123775.8 | -9.72 | 45.2533 | -93.6941 | 18.12 | 01/01/1993 | 11/17/2007 | Horizontal | 22TC017 | 584 | Thermocouple
TC | 12/29/2023 | Temperature | Fabricated | Static | Temperature | Degrees C | TC_VALUES | 22-D-1990 | 22 | 18 | 123775.8 | -9.72 | 45.2533 | -93.6941 | 24.12 | 01/01/1993 | 11/17/2007 | Horizontal | 22TC018 | 584 | Thermocouple
TC | 12/29/2023 | Temperature | Fabricated | Static | Temperature | Degrees C | TC_VALUES | 22-D-1990 | 22 | 19 | 123775.8 | -9.72 | 45.2533 | -93.6941 | 36.12 | 01/01/1993 | 11/17/2007 | Horizontal | 22TC019 | 583 | Thermocouple
TC | 12/29/2023 | Temperature | Fabricated | Static | Temperature | Degrees C | TC_VALUES | 22-D-1990 | 22 | 20 | 123775.8 | -9.72 | 45.2533 | -93.6941 | 48.12 | 01/01/1993 | 11/17/2007 | Horizontal | 22TC020 | 583 | Thermocouple
TC | 12/29/2023 | Temperature | Fabricated | Static | Temperature | Degrees C | TC_VALUES | 22-D-1990 | 22 | 21 | 123775.8 | -9.72 | 45.2533 | -93.6941 | 60.12 | 01/01/1993 | 11/17/2007 | Horizontal | 22TC021 | 583 | Thermocouple
TC | 12/29/2023 | Temperature | Fabricated | Static | Temperature | Degrees C | TC_VALUES | 22-D-1990 | 22 | 22 | 123775.8 | -9.72 | 45.2533 | -93.6941 | 96.12 | 01/01/1993 | 11/17/2007 | Horizontal | 22TC022 | 583 | Thermocouple
TC | 12/29/2023 | Temperature | Fabricated | Static | Temperature | Degrees C | TC_VALUES | 22-DS-1990 | 22 | 23 | 123775.5 | -15.94 | 45.2533 | -93.6941 | 1.08 | 01/01/1993 | 11/17/2007 | Horizontal | 22TC023 | 581 | Thermocouple
TC | 12/29/2023 | Temperature | Fabricated | Static | Temperature | Degrees C | TC_VALUES | 22-DS-1990 | 22 | 24 | 123775.5 | -15.94 | 45.2533 | -93.6941 | 2.16 | 01/01/1993 | 11/17/2007 | Horizontal | 22TC024 | 580 | Thermocouple
TC | 12/29/2023 | Temperature | Fabricated | Static | Temperature | Degrees C | TC_VALUES | 22-DS-1990 | 22 | 25 | 123775.5 | -15.94 | 45.2533 | -93.6941 | 5.04 | 01/01/1993 | 11/17/2007 | Horizontal | 22TC025 | 580 | Thermocouple
TC | 12/29/2023 | Temperature | Fabricated | Static | Temperature | Degrees C | TC_VALUES | 22-DS-1990 | 22 | 26 | 123775.5 | -15.94 | 45.2533 | -93.6941 | 8.04 | 01/01/1993 | 11/17/2007 | Horizontal | 22TC026 | 579 | Thermocouple
TC | 12/29/2023 | Temperature | Fabricated | Static | Temperature | Degrees C | TC_VALUES | 22-DS-1990 | 22 | 27 | 123775.5 | -15.94 | 45.2533 | -93.6941 | 12 | 01/01/1993 | 11/17/2007 | Horizontal | 22TC027 | 579 | Thermocouple
TC | 12/29/2023 | Temperature | Fabricated | Static | Temperature | Degrees C | TC_VALUES | 22-DS-1990 | 22 | 28 | 123775.5 | -15.94 | 45.2533 | -93.6941 | 18 | 01/01/1993 | 11/17/2007 | Horizontal | 22TC028 | 579 | Thermocouple
TC | 12/29/2023 | Temperature | Fabricated | Static | Temperature | Degrees C | TC_VALUES | 22-DS-1990 | 22 | 29 | 123775.5 | -15.94 | 45.2533 | -93.6941 | 24 | 01/01/1993 | 11/17/2007 | Horizontal | 22TC029 | 579 | Thermocouple
TC | 12/29/2023 | Temperature | Fabricated | Static | Temperature | Degrees C | TC_VALUES | 22-DS-1990 | 22 | 30 | 123775.5 | -15.94 | 45.2533 | -93.6941 | 36 | 01/01/1993 | 11/17/2007 | Horizontal | 22TC030 | 578 | Thermocouple
TC | 12/29/2023 | Temperature | Fabricated | Static | Temperature | Degrees C | TC_VALUES | 22-DS-1990 | 22 | 31 | 123775.5 | -15.94 | 45.2533 | -93.6941 | 48 | 01/01/1993 | 11/17/2007 | Horizontal | 22TC031 | 578 | Thermocouple
TC | 12/29/2023 | Temperature | Fabricated | Static | Temperature | Degrees C | TC_VALUES | 22-DS-1990 | 22 | 32 | 123775.5 | -15.94 | 45.2533 | -93.6941 | 60 | 01/01/1993 | 11/17/2007 | Horizontal | 22TC032 | 578 | Thermocouple
TC | 12/29/2023 | Temperature | Fabricated | Static | Temperature | Degrees C | TC_VALUES | 22-DS-1990 | 22 | 33 | 123775.5 | -15.94 | 45.2533 | -93.6941 | 96 | 01/01/1993 | 11/17/2007 | Horizontal | 22TC033 | 578 | Thermocouple
TC | 12/29/2023 | Temperature | Fabricated | Static | Temperature | Degrees C | TC_VALUES | 22-DS-1990 | 22 | 34 | 123775.5 | -24.97 | 45.2534 | -93.6941 | 2.04 | 01/01/1993 | 11/17/2007 | Horizontal | 22TC034 | 578 | Thermocouple
TC | 12/29/2023 | Temperature | Fabricated | Static | Temperature | Degrees C | TC_VALUES | 22-DS-1990 | 22 | 35 | 123775.5 | -24.97 | 45.2534 | -93.6941 | 5.64 | 01/01/1993 | 11/17/2007 | Horizontal | 22TC035 | 578 | Thermocouple
TC | 12/29/2023 | Temperature | Fabricated | Static | Temperature | Degrees C | TC_VALUES | 22-DS-1990 | 22 | 36 | 123775.5 | -24.97 | 45.2534 | -93.6941 | 8.64 | 01/01/1993 | 11/17/2007 | Horizontal | 22TC036 | 578 | Thermocouple
TC | 12/29/2023 | Temperature | Fabricated | Static | Temperature | Degrees C | TC_VALUES | 22-DS-1990 | 22 | 37 | 123775.5 | -24.97 | 45.2534 | -93.6941 | 12.6 | 01/01/1993 | 11/17/2007 | Horizontal | 22TC037 | 578 | Thermocouple
TC | 12/29/2023 | Temperature | Fabricated | Static | Temperature | Degrees C | TC_VALUES | 22-DS-1990 | 22 | 38 | 123775.5 | -24.97 | 45.2534 | -93.6941 | 18.6 | 01/01/1993 | 11/17/2007 | Horizontal | 22TC038 | 578 | Thermocouple
TC | 12/29/2023 | Temperature | Fabricated | Static | Temperature | Degrees C | TC_VALUES | 22-DS-1990 | 22 | 39 | 123775.5 | -24.97 | 45.2534 | -93.6941 | 24.6 | 01/01/1993 | 11/17/2007 | Horizontal | 22TC039 | 578 | Thermocouple
TC | 12/29/2023 | Temperature | Fabricated | Static | Temperature | Degrees C | TC_VALUES | 22-DS-1990 | 22 | 40 | 123775.5 | -24.97 | 45.2534 | -93.6941 | 36.6 | 01/01/1993 | 11/17/2007 | Horizontal | 22TC040 | 578 | Thermocouple
TC | 12/29/2023 | Temperature | Fabricated | Static | Temperature | Degrees C | TC_VALUES | 22-DS-1990 | 22 | 41 | 123775.5 | -24.97 | 45.2534 | -93.6941 | 48.6 | 01/01/1993 | 11/17/2007 | Horizontal | 22TC041 | 578 | Thermocouple
TC | 12/29/2023 | Temperature | Fabricated | Static | Temperature | Degrees C | TC_VALUES | 22-DS-1990 | 22 | 42 | 123775.5 | -24.97 | 45.2534 | -93.6941 | 60.6 | 01/01/1993 | 11/17/2007 | Horizontal | 22TC042 | 578 | Thermocouple
TC | 12/29/2023 | Temperature | Fabricated | Static | Temperature | Degrees C | TC_VALUES | 22-DS-1990 | 22 | 43 | 123775.5 | -24.97 | 45.2534 | -93.6941 | 96.6 | 01/01/1993 | 11/17/2007 | Horizontal | 22TC043 | 578 | Thermocouple
TC | 12/29/2023 | Temperature | Fabricated | Static | Temperature | Degrees C | TC_VALUES | 22-D-1990 | 22 | 44 | 123675.6 | -9.47 | 45.2535 | -93.6945 | 1.08 | 01/01/1993 | 11/17/2007 | Horizontal | 22TC044 | 588 | Thermocouple
TC | 12/29/2023 | Temperature | Fabricated | Static | Temperature | Degrees C | TC_VALUES | 22-D-1990 | 22 | 45 | 123675.6 | -9.47 | 45.2535 | -93.6945 | 2.28 | 01/01/1993 | 11/17/2007 | Horizontal | 22TC045 | 587 | Thermocouple
TC | 12/29/2023 | Temperature | Fabricated | Static | Temperature | Degrees C | TC_VALUES | 22-D-1990 | 22 | 46 | 123675.6 | -9.47 | 45.2535 | -93.6945 | 5.28 | 01/01/1993 | 11/17/2007 | Horizontal | 22TC046 | 585 | Thermocouple
TC | 12/29/2023 | Temperature | Fabricated | Static | Temperature | Degrees C | TC_VALUES | 22-D-1990 | 22 | 47 | 123675.6 | -9.47 | 45.2535 | -93.6945 | 7.92 | 01/01/1993 | 11/17/2007 | Horizontal | 22TC047 | 585 | Thermocouple
TC | 12/29/2023 | Temperature | Fabricated | Static | Temperature | Degrees C | TC_VALUES | 22-D-1990 | 22 | 48 | 123675.6 | -9.47 | 45.2535 | -93.6945 | 11.52 | 01/01/1993 | 11/17/2007 | Horizontal | 22TC048 | 584 | Thermocouple
TC | 12/29/2023 | Temperature | Fabricated | Static | Temperature | Degrees C | TC_VALUES | 22-D-1990 | 22 | 49 | 123675.6 | -9.47 | 45.2535 | -93.6945 | 17.52 | 01/01/1993 | 11/17/2007 | Horizontal | 22TC049 | 584 | Thermocouple
TC | 12/29/2023 | Temperature | Fabricated | Static | Temperature | Degrees C | TC_VALUES | 22-D-1990 | 22 | 50 | 123675.6 | -9.47 | 45.2535 | -93.6945 | 23.52 | 01/01/1993 | 11/17/2007 | Horizontal | 22TC050 | 584 | Thermocouple
TC | 12/29/2023 | Temperature | Fabricated | Static | Temperature | Degrees C | TC_VALUES | 22-D-1990 | 22 | 51 | 123675.6 | -9.47 | 45.2535 | -93.6945 | 35.52 | 01/01/1993 | 11/17/2007 | Horizontal | 22TC051 | 583 | Thermocouple
TC | 12/29/2023 | Temperature | Fabricated | Static | Temperature | Degrees C | TC_VALUES | 22-D-1990 | 22 | 52 | 123675.6 | -9.47 | 45.2535 | -93.6945 | 47.52 | 01/01/1993 | 11/17/2007 | Horizontal | 22TC052 | 583 | Thermocouple
TC | 12/29/2023 | Temperature | Fabricated | Static | Temperature | Degrees C | TC_VALUES | 22-D-1990 | 22 | 53 | 123675.6 | -9.47 | 45.2535 | -93.6945 | 59.52 | 01/01/1993 | 11/17/2007 | Horizontal | 22TC053 | 583 | Thermocouple
TC | 12/29/2023 | Temperature | Fabricated | Static | Temperature | Degrees C | TC_VALUES | 22-D-1990 | 22 | 54 | 123675.6 | -9.47 | 45.2535 | -93.6945 | 95.52 | 01/01/1993 | 11/17/2007 | Horizontal | 22TC054 | 583 | Thermocouple
TC | 12/29/2023 | Temperature | Fabricated | Static | Temperature | Degrees C | TC_VALUES | 22-D-1990 | 22 | 55 | 123575.8 | -9.97 | 45.2536 | -93.6948 | 1.08 | 01/01/1993 | 11/17/2007 | Horizontal | 22TC055 | 588 | Thermocouple
TC | 12/29/2023 | Temperature | Fabricated | Static | Temperature | Degrees C | TC_VALUES | 22-D-1990 | 22 | 56 | 123575.8 | -9.97 | 45.2536 | -93.6948 | 2.16 | 01/01/1993 | 11/17/2007 | Horizontal | 22TC056 | 587 | Thermocouple
DT | 12/29/2023 | Displacement | Schaevitz HCD-500 | Dynamic | Slab Displacement | Millimeters |  | 22-D-1990 | 22 | 4 | 123786 | -10.73 | 45.2533 | -93.6941 | 3 | 01/01/1993 | 11/17/2007 | Vertical | 22DT004 | 587 | Linear Variable Differential Transducer
DT | 12/29/2023 | Displacement | Schaevitz HCD-500 | Dynamic | Slab Displacement | Millimeters |  | 22-D-1990 | 22 | 5 | 123787.9 | -9.75 | 45.2533 | -93.6941 | 3 | 01/01/1993 | 11/17/2007 | Vertical | 22DT005 | 587 | Linear Variable Differential Transducer
DT | 12/29/2023 | Displacement | Schaevitz HCD-500 | Dynamic | Slab Displacement | Millimeters |  | 22-D-1990 | 22 | 6 | 123790 | -8.7 | 45.2533 | -93.6941 | 3 | 01/01/1993 | 11/17/2007 | Vertical | 22DT006 | 587 | Linear Variable Differential Transducer
DT | 12/29/2023 | Displacement | Schaevitz HCD-500 | Dynamic | Slab Displacement | Millimeters |  | 22-D-1990 | 22 | 7 | 123792 | -10.76 | 45.2533 | -93.6941 | 3 | 01/01/1993 | 11/17/2007 | Vertical | 22DT007 | 587 | Linear Variable Differential Transducer
DT | 12/29/2023 | Displacement | Schaevitz HCD-500 | Dynamic | Slab Displacement | Millimeters |  | 22-D-1990 | 22 | 8 | 123794 | -9.76 | 45.2533 | -93.6941 | 3 | 01/01/1993 | 11/17/2007 | Vertical | 22DT008 | 587 | Linear Variable Differential Transducer
DT | 12/29/2023 | Displacement | Schaevitz HCD-500 | Dynamic | Slab Displacement | Millimeters |  | 22-D-1990 | 22 | 9 | 123796 | -8.76 | 45.2533 | -93.6941 | 3 | 01/01/1993 | 11/17/2007 | Vertical | 22DT009 | 587 | Linear Variable Differential Transducer
DW | 12/29/2023 | Pressure | Geokon 3410S | Dynamic | Water Pressure | kPa |  | 22-D-1990 | 22 | 1 | 123771.9 | -3.61 | 45.2533 | -93.6942 | 12.72 | 01/01/1993 | 11/17/2007 | Horizontal | 22DW001 | 584 | Dynamic Pore Water Pressure Cell
DW | 12/29/2023 | Pressure | Geokon 3410S | Dynamic | Water Pressure | kPa |  | 22-D-1990 | 22 | 2 | 123771.9 | -3.61 | 45.2533 | -93.6942 | 18.72 | 01/01/1993 | 11/17/2007 | Horizontal | 22DW002 | 584 | Dynamic Pore Water Pressure Cell
DW | 12/29/2023 | Pressure | Geokon 3410S | Dynamic | Water Pressure | kPa |  | 22-D-1990 | 22 | 3 | 123771.9 | -3.61 | 45.2533 | -93.6942 | 24.48 | 01/01/1993 | 11/17/2007 | Horizontal | 22DW003 | 584 | Dynamic Pore Water Pressure Cell
DW | 12/29/2023 | Pressure | Geokon 3410S | Dynamic | Water Pressure | kPa |  | 22-D-1990 | 22 | 4 | 123771.9 | -3.61 | 45.2533 | -93.6942 | 30.48 | 01/01/1993 | 11/17/2007 | Horizontal | 22DW004 | 583 | Dynamic Pore Water Pressure Cell
DW | 12/29/2023 | Pressure | Geokon 3410S | Dynamic | Water Pressure | kPa |  | 22-D-1990 | 22 | 5 | 123771.9 | -3.61 | 45.2533 | -93.6942 | 36.48 | 01/01/1993 | 11/17/2007 | Horizontal | 22DW005 | 583 | Dynamic Pore Water Pressure Cell
EC | 12/29/2023 | Moisture | Decagon TE and 5TE | Static | Moisture - Conductivity | Ohm-units | EC_VALUES | 22-D-2008 | 22 | 101 | 123747.8 | -4.64 | 45.2533 | -93.6942 | 7 | 11/15/2008 | 06/10/2016 |  | 22EC101 | 13745 | Decagon Moisture Sensor
EC | 12/29/2023 | Moisture | Decagon TE and 5TE | Static | Moisture - Conductivity | Ohm-units | EC_VALUES | 22-D-2008 | 22 | 102 | 123747.8 | -4.64 | 45.2533 | -93.6942 | 15 | 11/15/2008 | 06/10/2016 |  | 22EC102 | 13745 | Decagon Moisture Sensor
EC | 12/29/2023 | Moisture | Decagon TE and 5TE | Static | Moisture - Conductivity | Ohm-units | EC_VALUES | 22-D-2008 | 22 | 103 | 123747.8 | -4.64 | 45.2533 | -93.6942 | 17 | 11/15/2008 | 06/10/2016 |  | 22EC103 | 13745 | Decagon Moisture Sensor
EC | 12/29/2023 | Moisture | Decagon TE and 5TE | Static | Moisture - Conductivity | Ohm-units | EC_VALUES | 22-D-2008 | 22 | 104 | 123747.8 | -4.64 | 45.2533 | -93.6942 | 24 | 11/15/2008 | 06/10/2016 |  | 22EC104 | 13743 | Decagon Moisture Sensor
EC | 12/29/2023 | Moisture | Decagon TE and 5TE | Static | Moisture - Conductivity | Ohm-units | EC_VALUES | 22-D-2008 | 22 | 105 | 123747.8 | -4.64 | 45.2533 | -93.6942 | 30 | 11/15/2008 | 06/10/2016 |  | 22EC105 | 13741 | Decagon Moisture Sensor
EC | 12/29/2023 | Moisture | Decagon TE and 5TE | Static | Moisture - Conductivity | Ohm-units | EC_VALUES | 22-D-2008 | 22 | 106 | 123747.8 | -4.64 | 45.2533 | -93.6942 | 36 | 11/15/2008 | 06/10/2016 |  | 22EC106 | 13741 | Decagon Moisture Sensor
EC | 12/29/2023 | Moisture | Decagon TE and 5TE | Static | Moisture - Conductivity | Ohm-units | EC_VALUES | 22-D-2008 | 22 | 107 | 123747.8 | -4.64 | 45.2533 | -93.6942 | 60 | 11/15/2008 | 06/10/2016 |  | 22EC107 | 13739 | Decagon Moisture Sensor
EC | 12/29/2023 | Moisture | Decagon TE and 5TE | Static | Moisture - Conductivity | Ohm-units | EC_VALUES | 22-D-2008 | 22 | 108 | 123747.8 | -4.64 | 45.2533 | -93.6942 | 72 | 11/15/2008 | 06/10/2016 |  | 22EC108 | 13739 | Decagon Moisture Sensor
ET | 12/29/2023 | Moisture | Decagon TE and 5TE | Static | Temperature | Degrees C | ET_VALUES | 22-D-2008 | 22 | 101 | 123747.8 | -4.64 | 45.2533 | -93.6942 | 7 | 11/15/2008 | 06/10/2016 |  | 22ET101 | 13745 | Decagon Moisture Sensor
ET | 12/29/2023 | Moisture | Decagon TE and 5TE | Static | Temperature | Degrees C | ET_VALUES | 22-D-2008 | 22 | 102 | 123747.8 | -4.64 | 45.2533 | -93.6942 | 15 | 11/15/2008 | 06/10/2016 |  | 22ET102 | 13745 | Decagon Moisture Sensor
ET | 12/29/2023 | Moisture | Decagon TE and 5TE | Static | Temperature | Degrees C | ET_VALUES | 22-D-2008 | 22 | 103 | 123747.8 | -4.64 | 45.2533 | -93.6942 | 17 | 11/15/2008 | 06/10/2016 |  | 22ET103 | 13745 | Decagon Moisture Sensor
ET | 12/29/2023 | Moisture | Decagon TE and 5TE | Static | Temperature | Degrees C | ET_VALUES | 22-D-2008 | 22 | 104 | 123747.8 | -4.64 | 45.2533 | -93.6942 | 24 | 11/15/2008 | 06/10/2016 |  | 22ET104 | 13743 | Decagon Moisture Sensor
ET | 12/29/2023 | Moisture | Decagon TE and 5TE | Static | Temperature | Degrees C | ET_VALUES | 22-D-2008 | 22 | 105 | 123747.8 | -4.64 | 45.2533 | -93.6942 | 30 | 11/15/2008 | 06/10/2016 |  | 22ET105 | 13741 | Decagon Moisture Sensor
ET | 12/29/2023 | Moisture | Decagon TE and 5TE | Static | Temperature | Degrees C | ET_VALUES | 22-D-2008 | 22 | 106 | 123747.8 | -4.64 | 45.2533 | -93.6942 | 36 | 11/15/2008 | 06/10/2016 |  | 22ET106 | 13741 | Decagon Moisture Sensor
ET | 12/29/2023 | Moisture | Decagon TE and 5TE | Static | Temperature | Degrees C | ET_VALUES | 22-D-2008 | 22 | 107 | 123747.8 | -4.64 | 45.2533 | -93.6942 | 60 | 11/15/2008 | 06/10/2016 |  | 22ET107 | 13739 | Decagon Moisture Sensor
ET | 12/29/2023 | Moisture | Decagon TE and 5TE | Static | Temperature | Degrees C | ET_VALUES | 22-D-2008 | 22 | 108 | 123747.8 | -4.64 | 45.2533 | -93.6942 | 72 | 11/15/2008 | 06/10/2016 |  | 22ET108 | 13739 | Decagon Moisture Sensor
EW | 12/29/2023 | Moisture | Decagon TE and 5TE | Static | Volumetric Soil Moisture Content | % Moist Volume | EW_VALUES | 22-D-2008 | 22 | 101 | 123747.8 | -4.64 | 45.2533 | -93.6942 | 7 | 11/15/2008 | 06/10/2016 |  | 22EW101 | 13745 | Decagon Moisture Sensor
EW | 12/29/2023 | Moisture | Decagon TE and 5TE | Static | Volumetric Soil Moisture Content | % Moist Volume | EW_VALUES | 22-D-2008 | 22 | 102 | 123747.8 | -4.64 | 45.2533 | -93.6942 | 15 | 11/15/2008 | 06/10/2016 |  | 22EW102 | 13745 | Decagon Moisture Sensor
EW | 12/29/2023 | Moisture | Decagon TE and 5TE | Static | Volumetric Soil Moisture Content | % Moist Volume | EW_VALUES | 22-D-2008 | 22 | 103 | 123747.8 | -4.64 | 45.2533 | -93.6942 | 17 | 11/15/2008 | 06/10/2016 |  | 22EW103 | 13745 | Decagon Moisture Sensor
EW | 12/29/2023 | Moisture | Decagon TE and 5TE | Static | Volumetric Soil Moisture Content | % Moist Volume | EW_VALUES | 22-D-2008 | 22 | 104 | 123747.8 | -4.64 | 45.2533 | -93.6942 | 24 | 11/15/2008 | 06/10/2016 |  | 22EW104 | 13743 | Decagon Moisture Sensor
EW | 12/29/2023 | Moisture | Decagon TE and 5TE | Static | Volumetric Soil Moisture Content | % Moist Volume | EW_VALUES | 22-D-2008 | 22 | 105 | 123747.8 | -4.64 | 45.2533 | -93.6942 | 30 | 11/15/2008 | 06/10/2016 |  | 22EW105 | 13741 | Decagon Moisture Sensor
EW | 12/29/2023 | Moisture | Decagon TE and 5TE | Static | Volumetric Soil Moisture Content | % Moist Volume | EW_VALUES | 22-D-2008 | 22 | 106 | 123747.8 | -4.64 | 45.2533 | -93.6942 | 36 | 11/15/2008 | 06/10/2016 |  | 22EW106 | 13741 | Decagon Moisture Sensor
EW | 12/29/2023 | Moisture | Decagon TE and 5TE | Static | Volumetric Soil Moisture Content | % Moist Volume | EW_VALUES | 22-D-2008 | 22 | 107 | 123747.8 | -4.64 | 45.2533 | -93.6942 | 60 | 11/15/2008 | 06/10/2016 |  | 22EW107 | 13739 | Decagon Moisture Sensor
EW | 12/29/2023 | Moisture | Decagon TE and 5TE | Static | Volumetric Soil Moisture Content | % Moist Volume | EW_VALUES | 22-D-2008 | 22 | 108 | 123747.8 | -4.64 | 45.2533 | -93.6942 | 72 | 11/15/2008 | 06/10/2016 |  | 22EW108 | 13739 | Decagon Moisture Sensor
LE | 12/29/2023 | Strain | Dynatest PAST-2AC | Dynamic | Pavement Strain | Microstrain |  | 22-D-1990 | 22 | 1 | 123766 | -8.75 | 45.2533 | -93.6942 | 7.8 | 01/01/1993 | 11/17/2007 | Longitudinal | 22LE001 | 585 | Longitudinal Embedment Strain Gauge
LE | 12/29/2023 | Strain | Dynatest PAST-2AC | Dynamic | Pavement Strain | Microstrain |  | 22-D-1990 | 22 | 2 | 123766 | -9.76 | 45.2533 | -93.6942 | 7.68 | 01/01/1993 | 11/17/2007 | Longitudinal | 22LE002 | 585 | Longitudinal Embedment Strain Gauge
LE | 12/29/2023 | Strain | Dynatest PAST-2AC | Dynamic | Pavement Strain | Microstrain |  | 22-D-1990 | 22 | 3 | 123766 | -10.8 | 45.2533 | -93.6942 | 7.32 | 01/01/1993 | 11/17/2007 | Longitudinal | 22LE003 | 585 | Longitudinal Embedment Strain Gauge
LE | 12/29/2023 | Strain | Dynatest PAST-2AC | Dynamic | Pavement Strain | Microstrain |  | 22-D-2008 | 22 | 101 | 123770.8 | -9.72 | 45.2533 | -93.6942 | 4.8 | 11/15/2008 | 06/10/2016 | Longitudinal | 22LE101 | 13747 | Longitudinal Embedment Strain Gauge
LE | 12/29/2023 | Strain | Dynatest PAST-2AC | Dynamic | Pavement Strain | Microstrain |  | 22-D-2008 | 22 | 102 | 123772.8 | -9.69 | 45.2533 | -93.6942 | 4.8 | 11/15/2008 | 06/10/2016 | Longitudinal | 22LE102 | 13747 | Longitudinal Embedment Strain Gauge
NP | 12/29/2023 | Moisture | Fabricated on Site | Static | Soil Moisture | % Moist Volume |  | 22-D-1990 | 22 | 1 | 123775.1 | -6 | 45.2533 | -93.6942 | 0 | 01/01/1993 | 11/17/2007 | Vertical | 22NP001 | 588 | Neutron Probe Access Tube
NP | 12/29/2023 | Moisture | Fabricated on Site | Static | Soil Moisture | % Moist Volume |  | 22-D-1990 | 22 | 2 | 123678 | -5.98 | 45.2535 | -93.6945 | 0 | 01/01/1993 | 11/17/2007 | Vertical | 22NP002 | 588 | Neutron Probe Access Tube
NP | 12/29/2023 | Moisture | Fabricated on Site | Static | Soil Moisture | % Moist Volume |  | 22-D-1990 | 22 | 3 | 123578 | -5.96 | 45.2536 | -93.6948 | 0 | 01/01/1993 | 11/17/2007 | Vertical | 22NP003 | 588 | Neutron Probe Access Tube
NP | 12/29/2023 | Moisture | Fabricated on Site | Static | Soil Moisture | % Moist Volume |  | 22-D-1990 | 22 | 4 | 123878 | -5.97 | 45.2531 | -93.6938 | 0 | 01/01/1993 | 11/17/2007 | Vertical | 22NP004 | 588 | Neutron Probe Access Tube
NP | 12/29/2023 | Moisture | Fabricated on Site | Static | Soil Moisture | % Moist Volume |  | 22-DS-1990 | 22 | 5 | 123775 | -14 | 45.2533 | -93.6941 | 0 | 01/01/1993 | 11/17/2007 | Vertical | 22NP005 | 581 | Neutron Probe Access Tube
OS | 12/29/2023 | Water Level | Fabricated on Site | Static | Water Table Level | Meters | OS_COAX_RAW_VALUES | 22-DS-1990 | 22 | 1 | 123787.3 | -25.8 | 45.2533 | -93.6941 | 180 | 01/01/1993 | 11/17/2007 | Vertical | 22OS001 | 578 | Open Stand Pipe
PG | 12/29/2023 | Pressure | Geokon 3500 | Dynamic | Pressure - Soil | kPa |  | 22-D-1990 | 22 | 1 | 123772.1 | -8.75 | 45.2533 | -93.6942 | 8.52 | 01/01/1993 | 11/17/2007 | Horizontal | 22PG001 | 584 | Geokon Dynamic Soil Pressure Cell
PG | 12/29/2023 | Pressure | Geokon 3500 | Dynamic | Pressure - Soil | kPa |  | 22-D-1990 | 22 | 2 | 123772.1 | -8.77 | 45.2533 | -93.6942 | 17.88 | 01/01/1993 | 11/17/2007 | Horizontal | 22PG002 | 584 | Geokon Dynamic Soil Pressure Cell
PG | 12/29/2023 | Pressure | Geokon 3500 | Dynamic | Pressure - Soil | kPa |  | 22-D-1990 | 22 | 3 | 123772 | -9.7 | 45.2533 | -93.6942 | 8.16 | 01/01/1993 | 11/17/2007 | Horizontal | 22PG003 | 584 | Geokon Dynamic Soil Pressure Cell
PG | 12/29/2023 | Pressure | Geokon 3500 | Dynamic | Pressure - Soil | kPa |  | 22-D-1990 | 22 | 4 | 123772.1 | -9.68 | 45.2533 | -93.6942 | 18.12 | 01/01/1993 | 11/17/2007 | Horizontal | 22PG004 | 584 | Geokon Dynamic Soil Pressure Cell
PG | 12/29/2023 | Pressure | Geokon 3500 | Dynamic | Pressure - Soil | kPa |  | 22-D-1990 | 22 | 5 | 123772 | -10.7 | 45.2533 | -93.6942 | 7.56 | 01/01/1993 | 11/17/2007 | Horizontal | 22PG005 | 584 | Geokon Dynamic Soil Pressure Cell
PG | 12/29/2023 | Pressure | Geokon 3500 | Dynamic | Pressure - Soil | kPa |  | 22-D-1990 | 22 | 6 | 123772 | -10.62 | 45.2533 | -93.6942 | 17.64 | 01/01/1993 | 11/17/2007 | Horizontal | 22PG006 | 584 | Geokon Dynamic Soil Pressure Cell
PG | 12/29/2023 | Pressure | Geokon 3500 | Dynamic | Pressure - Soil | kPa |  | 22-D-2008 | 22 | 101 | 123748.7 | -9.16 | 45.2534 | -93.6942 | 17.04 | 11/15/2008 | 06/10/2016 | Horizontal | 22PG101 | 13743 | Geokon Dynamic Soil Pressure Cell
PG | 12/29/2023 | Pressure | Geokon 3500 | Dynamic | Pressure - Soil | kPa |  | 22-D-2008 | 22 | 102 | 123771.1 | -9.22 | 45.2533 | -93.6942 | 17.04 | 11/15/2008 | 06/10/2016 | Horizontal | 22PG102 | 13743 | Geokon Dynamic Soil Pressure Cell
PK | 12/29/2023 | Pressure | Kulite 0234 | Dynamic | Pressure - Soil | kPa |  | 22-D-1990 | 22 | 1 | 123771.5 | -3.67 | 45.2533 | -93.6942 | 33.72 | 01/01/1993 | 11/17/2007 | Horizontal | 22PK001 | 583 | Kulite Dynamic Soil Pressure Cell
PL | 12/29/2023 | Pressure | Geokon 4800E | Static | Pressure - Soil - Lateral | kPa | PL_VALUES | 22-P-1990 | 22 | 1 | 123770.9 | 2.39 | 45.2533 | -93.6942 | 48.12 | 01/01/1993 | 11/17/2007 | Vertical | 22PL001 | 590 | Geokon Static Soil pressure sensor
PL | 12/29/2023 | Pressure | Geokon 4800E | Static | Pressure - Soil - Lateral | kPa | PL_VALUES | 22-P-1990 | 22 | 2 | 123760 | 0.18 | 45.2533 | -93.6942 | 13.8 | 01/01/1993 | 11/17/2007 | Vertical | 22PL002 | 591 | Geokon Static Soil pressure sensor
PT | 12/29/2023 | Pressure | Geokon 4800E | Static | Pressure - Soil - Vertical | kPa | PT_VALUES | 22-D-1990 | 22 | 1 | 123767 | 0 | 45.2533 | -93.6942 | 48.6 | 01/01/1993 | 11/17/2007 | Horizontal | 22PT001 | 590 | Geokon Static Soil pressure sensor
PT | 12/29/2023 | Pressure | Geokon 4800E | Static | Pressure - Soil - Vertical | kPa | PT_VALUES | 22-P-1990 | 22 | 2 | 123768.1 | 0.05 | 45.2533 | -93.6942 | 36.6 | 01/01/1993 | 11/17/2007 | Horizontal | 22PT002 | 590 | Geokon Static Soil pressure sensor
PT | 12/29/2023 | Pressure | Geokon 4800E | Static | Pressure - Soil - Vertical | kPa | PT_VALUES | 22-D-1990 | 22 | 3 | 123770.9 | -0.07 | 45.2533 | -93.6942 | 24.72 | 01/01/1993 | 11/17/2007 | Horizontal | 22PT003 | 584 | Geokon Static Soil pressure sensor
PT | 12/29/2023 | Pressure | Geokon 4800E | Static | Pressure - Soil - Vertical | kPa | PT_VALUES | 22-P-1990 | 22 | 4 | 123767 | 0.05 | 45.2533 | -93.6942 | 12.72 | 01/01/1993 | 11/17/2007 | Horizontal | 22PT004 | 591 | Geokon Static Soil pressure sensor
RP | 12/29/2023 | Moisture | Fabricated on Site | Static | Dielectric Content | Ohm-units | RP_VALUES | 22-P-1990 | 22 | 1 | 123776.3 | 0.08 | 45.2533 | -93.6942 | 12.6 | 01/01/1993 | 11/17/2007 |  | 22RP001 | 591 | Resistivity Probe
RP | 12/29/2023 | Moisture | Fabricated on Site | Static | Dielectric Content | Ohm-units | RP_VALUES | 22-D-1990 | 22 | 2 | 123776.4 | -9.41 | 45.2533 | -93.6941 | 9.96 | 01/01/1993 | 11/17/2007 |  | 22RP002 | 584 | Resistivity Probe
RP | 12/29/2023 | Moisture | Fabricated on Site | Static | Dielectric Content | Ohm-units | RP_VALUES | 22-DS-1990 | 22 | 3 | 123776.3 | -16.13 | 45.2533 | -93.6941 | 12.24 | 01/01/1993 | 11/17/2007 |  | 22RP003 | 579 | Resistivity Probe
XS | 12/29/2023 | Temperature | Geokon 4500SL | Static | Temperature | Degrees C | XS_VALUES | 23-P-1990 | 23 | 1 | 124147 | 1.47 | 45.2527 | -93.693 | 47.52 | 01/01/1993 | 11/17/2007 | Horizontal | 23XS001 | 618 | Positive Pore Water Pressure Sensor Temperature
XS | 12/29/2023 | Temperature | Geokon 4500SL | Static | Temperature | Degrees C | XS_VALUES | 23-P-1990 | 23 | 2 | 124148 | 1.51 | 45.2527 | -93.693 | 35.04 | 01/01/1993 | 11/17/2007 | Horizontal | 23XS002 | 618 | Positive Pore Water Pressure Sensor Temperature
XS | 12/29/2023 | Temperature | Geokon 4500SL | Static | Temperature | Degrees C | XS_VALUES | 23-P-1990 | 23 | 3 | 124151 | 1.53 | 45.2527 | -93.693 | 22.92 | 01/01/1993 | 11/17/2007 | Horizontal | 23XS003 | 618 | Positive Pore Water Pressure Sensor Temperature
XT | 12/29/2023 | Temperature | Geokon 4800E | Static | Temperature | Degrees C | XT_VALUES | 23-D-1990 | 23 | 1 | 124147 | -0.04 | 45.2527 | -93.693 | 47.64 | 01/01/1993 | 11/17/2007 | Horizontal | 23XT001 | 609 | Geokon Static Soil pressure sensor Temperature
XT | 12/29/2023 | Temperature | Geokon 4800E | Static | Temperature | Degrees C | XT_VALUES | 23-D-1990 | 23 | 2 | 124147.9 | -0.02 | 45.2527 | -93.693 | 35.28 | 01/01/1993 | 11/17/2007 | Horizontal | 23XT002 | 609 | Geokon Static Soil pressure sensor Temperature
XT | 12/29/2023 | Temperature | Geokon 4800E | Static | Temperature | Degrees C | XT_VALUES | 23-P-1990 | 23 | 3 | 124151 | 0.01 | 45.2527 | -93.693 | 23.52 | 01/01/1993 | 11/17/2007 | Horizontal | 23XT003 | 618 | Geokon Static Soil pressure sensor Temperature
XT | 12/29/2023 | Temperature | Geokon 4800E | Static | Temperature | Degrees C | XT_VALUES | 23-P-1990 | 23 | 4 | 124147.1 | 0.01 | 45.2527 | -93.693 | 17.76 | 01/01/1993 | 11/17/2007 | Horizontal | 23XT004 | 618 | Geokon Static Soil pressure sensor Temperature
TC | 12/29/2023 | Temperature | Fabricated | Static | Temperature | Degrees C | TC_VALUES | 23-D-1990 | 23 | 1 | 124156 | -9.75 | 45.2527 | -93.6929 | 0.96 | 01/01/1993 | 11/17/2007 | Horizontal | 23TC001 | 616 | Thermocouple
TC | 12/29/2023 | Temperature | Fabricated | Static | Temperature | Degrees C | TC_VALUES | 23-D-1990 | 23 | 2 | 124156 | -9.75 | 45.2527 | -93.6929 | 2.16 | 01/01/1993 | 11/17/2007 | Horizontal | 23TC002 | 615 | Thermocouple
TC | 12/29/2023 | Temperature | Fabricated | Static | Temperature | Degrees C | TC_VALUES | 23-D-1990 | 23 | 3 | 124156 | -9.75 | 45.2527 | -93.6929 | 7.2 | 01/01/1993 | 11/17/2007 | Horizontal | 23TC003 | 612 | Thermocouple
TC | 12/29/2023 | Temperature | Fabricated | Static | Temperature | Degrees C | TC_VALUES | 23-D-1990 | 23 | 4 | 124156 | -9.75 | 45.2527 | -93.6929 | 9.12 | 01/01/1993 | 11/17/2007 | Horizontal | 23TC004 | 611 | Thermocouple
TC | 12/29/2023 | Temperature | Fabricated | Static | Temperature | Degrees C | TC_VALUES | 23-D-1990 | 23 | 5 | 124156 | -9.75 | 45.2527 | -93.6929 | 11.64 | 01/01/1993 | 11/17/2007 | Horizontal | 23TC005 | 611 | Thermocouple
TC | 12/29/2023 | Temperature | Fabricated | Static | Temperature | Degrees C | TC_VALUES | 23-D-1990 | 23 | 6 | 124156 | -9.75 | 45.2527 | -93.6929 | 17.64 | 01/01/1993 | 11/17/2007 | Horizontal | 23TC006 | 609 | Thermocouple
TC | 12/29/2023 | Temperature | Fabricated | Static | Temperature | Degrees C | TC_VALUES | 23-D-1990 | 23 | 7 | 124156 | -9.75 | 45.2527 | -93.6929 | 23.64 | 01/01/1993 | 11/17/2007 | Horizontal | 23TC007 | 609 | Thermocouple
TC | 12/29/2023 | Temperature | Fabricated | Static | Temperature | Degrees C | TC_VALUES | 23-D-1990 | 23 | 8 | 124156 | -9.75 | 45.2527 | -93.6929 | 35.64 | 01/01/1993 | 11/17/2007 | Horizontal | 23TC008 | 609 | Thermocouple
TC | 12/29/2023 | Temperature | Fabricated | Static | Temperature | Degrees C | TC_VALUES | 23-D-1990 | 23 | 9 | 124156 | -9.75 | 45.2527 | -93.6929 | 47.64 | 01/01/1993 | 11/17/2007 | Horizontal | 23TC009 | 609 | Thermocouple
TC | 12/29/2023 | Temperature | Fabricated | Static | Temperature | Degrees C | TC_VALUES | 23-D-1990 | 23 | 10 | 124156 | -9.75 | 45.2527 | -93.6929 | 59.64 | 01/01/1993 | 11/17/2007 | Horizontal | 23TC010 | 609 | Thermocouple
TC | 12/29/2023 | Temperature | Fabricated | Static | Temperature | Degrees C | TC_VALUES | 23-D-1990 | 23 | 11 | 124156 | -9.75 | 45.2527 | -93.6929 | 95.64 | 01/01/1993 | 11/17/2007 | Horizontal | 23TC011 | 609 | Thermocouple
TC | 12/29/2023 | Temperature | Fabricated | Static | Temperature | Degrees C | TC_VALUES | 23-D-1990 | 23 | 12 | 124139.8 | -6 | 45.2527 | -93.693 | 24 | 01/01/1993 | 11/17/2007 | Horizontal | 23TC012 | 609 | Thermocouple
TC | 12/29/2023 | Temperature | Fabricated | Static | Temperature | Degrees C | TC_VALUES | 23-D-1990 | 23 | 13 | 124139.8 | -6 | 45.2527 | -93.693 | 36 | 01/01/1993 | 11/17/2007 | Horizontal | 23TC013 | 609 | Thermocouple
TC | 12/29/2023 | Temperature | Fabricated | Static | Temperature | Degrees C | TC_VALUES | 23-D-1990 | 23 | 14 | 124139.8 | -6 | 45.2527 | -93.693 | 48 | 01/01/1993 | 11/17/2007 | Horizontal | 23TC014 | 609 | Thermocouple
TC | 12/29/2023 | Temperature | Fabricated | Static | Temperature | Degrees C | TC_VALUES | 23-D-1990 | 23 | 15 | 124139.8 | -6 | 45.2527 | -93.693 | 60 | 01/01/1993 | 11/17/2007 | Horizontal | 23TC015 | 609 | Thermocouple
TC | 12/29/2023 | Temperature | Fabricated | Static | Temperature | Degrees C | TC_VALUES | 23-D-1990 | 23 | 16 | 124139.8 | -6 | 45.2527 | -93.693 | 72 | 01/01/1993 | 11/17/2007 | Horizontal | 23TC016 | 609 | Thermocouple
TC | 12/29/2023 | Temperature | Fabricated | Static | Temperature | Degrees C | TC_VALUES | 23-D-2008 | 23 | 101 | 124139.8 | -5.77 | 45.2527 | -93.693 | 0.5 | 11/15/2008 | 06/10/2016 | Horizontal | 23TC101 | 14627 | Thermocouple
TC | 12/29/2023 | Temperature | Fabricated | Static | Temperature | Degrees C | TC_VALUES | 23-D-2008 | 23 | 102 | 124139.8 | -5.77 | 45.2527 | -93.693 | 1.5 | 11/15/2008 | 06/10/2016 | Horizontal | 23TC102 | 14627 | Thermocouple
TC | 12/29/2023 | Temperature | Fabricated | Static | Temperature | Degrees C | TC_VALUES | 23-D-2008 | 23 | 103 | 124139.8 | -5.77 | 45.2527 | -93.693 | 2.5 | 11/15/2008 | 06/10/2016 | Horizontal | 23TC103 | 13769 | Thermocouple
TC | 12/29/2023 | Temperature | Fabricated | Static | Temperature | Degrees C | TC_VALUES | 23-D-2008 | 23 | 104 | 124139.8 | -5.77 | 45.2527 | -93.693 | 3.5 | 11/15/2008 | 06/10/2016 | Horizontal | 23TC104 | 13767 | Thermocouple
TC | 12/29/2023 | Temperature | Fabricated | Static | Temperature | Degrees C | TC_VALUES | 23-D-2008 | 23 | 105 | 124139.8 | -5.77 | 45.2527 | -93.693 | 7 | 11/15/2008 | 06/10/2016 | Horizontal | 23TC105 | 13765 | Thermocouple
TC | 12/29/2023 | Temperature | Fabricated | Static | Temperature | Degrees C | TC_VALUES | 23-D-2008 | 23 | 106 | 124139.8 | -5.77 | 45.2527 | -93.693 | 9 | 11/15/2008 | 06/10/2016 | Horizontal | 23TC106 | 13765 | Thermocouple
TC | 12/29/2023 | Temperature | Fabricated | Static | Temperature | Degrees C | TC_VALUES | 23-D-2008 | 23 | 107 | 124139.8 | -5.77 | 45.2527 | -93.693 | 11 | 11/15/2008 | 06/10/2016 | Horizontal | 23TC107 | 13765 | Thermocouple
TC | 12/29/2023 | Temperature | Fabricated | Static | Temperature | Degrees C | TC_VALUES | 23-D-2008 | 23 | 108 | 124139.8 | -5.77 | 45.2527 | -93.693 | 13 | 11/15/2008 | 06/10/2016 | Horizontal | 23TC108 | 13765 | Thermocouple
TC | 12/29/2023 | Temperature | Fabricated | Static | Temperature | Degrees C | TC_VALUES | 23-D-2008 | 23 | 109 | 124139.8 | -5.77 | 45.2527 | -93.693 | 15 | 11/15/2008 | 06/10/2016 | Horizontal | 23TC109 | 13765 | Thermocouple
TC | 12/29/2023 | Temperature | Fabricated | Static | Temperature | Degrees C | TC_VALUES | 23-D-2008 | 23 | 110 | 124139.8 | -5.77 | 45.2527 | -93.693 | 20 | 11/15/2008 | 06/10/2016 | Horizontal | 23TC110 | 13761 | Thermocouple
TC | 12/29/2023 | Temperature | Fabricated | Static | Temperature | Degrees C | TC_VALUES | 23-D-2008 | 23 | 111 | 124139.8 | -5.77 | 45.2527 | -93.693 | 24 | 11/15/2008 | 06/10/2016 | Horizontal | 23TC111 | 13761 | Thermocouple
TC | 12/29/2023 | Temperature | Fabricated | Static | Temperature | Degrees C | TC_VALUES | 23-D-2008 | 23 | 112 | 124139.8 | -5.77 | 45.2527 | -93.693 | 29 | 11/15/2008 | 06/10/2016 | Horizontal | 23TC112 | 13759 | Thermocouple
TC | 12/29/2023 | Temperature | Fabricated | Static | Temperature | Degrees C | TC_VALUES | 23-D-2008 | 23 | 113 | 124139.8 | -5.77 | 45.2527 | -93.693 | 36 | 11/15/2008 | 06/10/2016 | Horizontal | 23TC113 | 13759 | Thermocouple
TC | 12/29/2023 | Temperature | Fabricated | Static | Temperature | Degrees C | TC_VALUES | 23-D-2008 | 23 | 114 | 124139.8 | -5.77 | 45.2527 | -93.693 | 48 | 11/15/2008 | 06/10/2016 | Horizontal | 23TC114 | 13757 | Thermocouple
TC | 12/29/2023 | Temperature | Fabricated | Static | Temperature | Degrees C | TC_VALUES | 23-D-2008 | 23 | 115 | 124139.8 | -5.77 | 45.2527 | -93.693 | 60 | 11/15/2008 | 06/10/2016 | Horizontal | 23TC115 | 13757 | Thermocouple
TC | 12/29/2023 | Temperature | Fabricated | Static | Temperature | Degrees C | TC_VALUES | 23-D-2008 | 23 | 116 | 124139.8 | -5.77 | 45.2527 | -93.693 | 72 | 11/15/2008 | 06/10/2016 | Horizontal | 23TC116 | 13757 | Thermocouple
TD | 12/29/2023 | Moisture | Fabricated | Static | Moisture - Volumetric Content | cm3/cm3 | TD_VALUES | 23-D-1990 | 23 | 3 | 124158 | -9.75 | 45.2527 | -93.6929 | 23.52 | 01/01/1993 | 11/17/2007 |  | 23TD003 | 609 | Time Domain Reflectometer
TD | 12/29/2023 | Moisture | Fabricated | Static | Moisture - Volumetric Content | cm3/cm3 | TD_VALUES | 23-D-1990 | 23 | 4 | 124158 | -9.75 | 45.2527 | -93.6929 | 36.72 | 01/01/1993 | 11/17/2007 |  | 23TD004 | 609 | Time Domain Reflectometer
TD | 12/29/2023 | Moisture | Fabricated | Static | Moisture - Volumetric Content | cm3/cm3 | TD_VALUES | 23-D-1990 | 23 | 5 | 124158 | -9.75 | 45.2527 | -93.6929 | 48.24 | 01/01/1993 | 11/17/2007 |  | 23TD005 | 609 | Time Domain Reflectometer
TD | 12/29/2023 | Moisture | Fabricated | Static | Moisture - Volumetric Content | cm3/cm3 | TD_VALUES | 23-D-1990 | 23 | 6 | 124158 | -9.75 | 45.2527 | -93.6929 | 60.72 | 01/01/1993 | 11/17/2007 |  | 23TD006 | 609 | Time Domain Reflectometer
TD | 12/29/2023 | Moisture | Fabricated | Static | Moisture - Volumetric Content | cm3/cm3 | TD_VALUES | 23-D-1990 | 23 | 7 | 124158 | -9.75 | 45.2527 | -93.6929 | 95.28 | 01/01/1993 | 11/17/2007 |  | 23TD007 | 609 | Time Domain Reflectometer
TD | 12/29/2023 | Moisture | Fabricated | Static | Moisture - Volumetric Content | cm3/cm3 | TD_VALUES | 23-D-1990 | 23 | 1 | 124158 | -9.75 | 45.2527 | -93.6929 | 13.8 | 01/01/1993 | 11/17/2007 |  | 23TD001 | 610 | Time Domain Reflectometer
TD | 12/29/2023 | Moisture | Fabricated | Static | Moisture - Volumetric Content | cm3/cm3 | TD_VALUES | 23-D-1990 | 23 | 2 | 124158 | -9.75 | 45.2527 | -93.6929 | 17.76 | 01/01/1993 | 11/17/2007 |  | 23TD002 | 609 | Time Domain Reflectometer
TE | 12/29/2023 | Strain | Dynatest PAST-2AC | Dynamic | Pavement Strain - Transverse | Microstrain |  | 23-D-1990 | 23 | 1 | 124152 | -8.75 | 45.2527 | -93.6929 | 8.76 | 01/01/1993 | 11/17/2007 | Transverse | 23TE001 | 612 | Transverse Embedment Strain Gauge
TE | 12/29/2023 | Strain | Dynatest PAST-2AC | Dynamic | Pavement Strain - Transverse | Microstrain |  | 23-D-1990 | 23 | 2 | 124152 | -9.75 | 45.2527 | -93.6929 | 8.64 | 01/01/1993 | 11/17/2007 | Transverse | 23TE002 | 612 | Transverse Embedment Strain Gauge
TE | 12/29/2023 | Strain | Dynatest PAST-2AC | Dynamic | Pavement Strain - Transverse | Microstrain |  | 23-D-1990 | 23 | 3 | 124152 | -10.75 | 45.2527 | -93.6929 | 8.4 | 01/01/1993 | 11/17/2007 | Transverse | 23TE003 | 612 | Transverse Embedment Strain Gauge
TE | 12/29/2023 | Strain | Dynatest PAST-2AC | Dynamic | Pavement Strain - Transverse | Microstrain |  | 23-D-2008 | 23 | 101 | 124137 | -9.5 | 45.2528 | -93.693 | 4.8 | 11/15/2008 | 06/10/2016 | Transverse | 23TE101 | 13767 | Transverse Embedment Strain Gauge
TE | 12/29/2023 | Strain | Dynatest PAST-2AC | Dynamic | Pavement Strain - Transverse | Microstrain |  | 23-D-2008 | 23 | 102 | 124139 | -9.58 | 45.2528 | -93.693 | 4.8 | 11/15/2008 | 06/10/2016 | Transverse | 23TE102 | 13767 | Transverse Embedment Strain Gauge
TE | 12/29/2023 | Strain | Dynatest PAST-2AC | Dynamic | Pavement Strain - Transverse | Microstrain |  | 23-D-2016 | 23 | 201 | 124120.3 | -11.53 | 45.2528 | -93.6931 | -5 | 10/04/2016 | 05/02/2022 | Transverse | 23TE201 | 18630 | Transverse Embedment Strain Gauge
TE | 12/29/2023 | Strain | Dynatest PAST-2AC | Dynamic | Pavement Strain - Transverse | Microstrain |  | 23-D-2016 | 23 | 202 | 124120.3 | -8.96 | 45.2528 | -93.6931 | -5 | 10/04/2016 | 05/02/2022 | Transverse | 23TE202 | 18630 | Transverse Embedment Strain Gauge
TE | 12/29/2023 | Strain | Dynatest PAST-2AC | Dynamic | Pavement Strain - Transverse | Microstrain |  | 23-D-2016 | 23 | 203 | 124120.3 | -7.21 | 45.2528 | -93.6931 | -5 | 10/04/2016 | 05/02/2022 | Transverse | 23TE203 | 18630 | Transverse Embedment Strain Gauge
TE | 12/29/2023 | Strain | Dynatest PAST-2AC | Dynamic | Pavement Strain - Transverse | Microstrain |  | 23-D-2016 | 23 | 204 | 124133.8 | -7.16 | 45.2527 | -93.693 | -5 | 10/04/2016 | 05/02/2022 | Transverse | 23TE204 | 18630 | Transverse Embedment Strain Gauge
TE | 12/29/2023 | Strain | Dynatest PAST-2AC | Dynamic | Pavement Strain - Transverse | Microstrain |  | 23-D-2016 | 23 | 205 | 124133.8 | -8.9 | 45.2527 | -93.693 | -5 | 10/04/2016 | 05/02/2022 | Transverse | 23TE205 | 18630 | Transverse Embedment Strain Gauge
TE | 12/29/2023 | Strain | Dynatest PAST-2AC | Dynamic | Pavement Strain - Transverse | Microstrain |  | 23-D-2016 | 23 | 206 | 124133.9 | -11.41 | 45.2527 | -93.693 | -5 | 10/04/2016 | 05/02/2022 | Transverse | 23TE206 | 18630 | Transverse Embedment Strain Gauge
WM | 12/29/2023 | Moisture | Watermark 200-X | Static | Moisture - Soil - Relative | Centibar | WM_VALUES | 23-D-1990 | 23 | 1 | 124158 | -9.75 | 45.2527 | -93.6929 | 13.8 | 01/01/1993 | 11/17/2007 | Horizontal | 23WM001 | 610 | Moisture Block
WM | 12/29/2023 | Moisture | Watermark 200-X | Static | Moisture - Soil - Relative | Centibar | WM_VALUES | 23-D-1990 | 23 | 2 | 124158 | -9.75 | 45.2527 | -93.6929 | 17.76 | 01/01/1993 | 11/17/2007 | Horizontal | 23WM002 | 609 | Moisture Block
WM | 12/29/2023 | Moisture | Watermark 200-X | Static | Moisture - Soil - Relative | Centibar | WM_VALUES | 23-D-1990 | 23 | 3 | 124158 | -9.75 | 45.2527 | -93.6929 | 23.52 | 01/01/1993 | 11/17/2007 | Horizontal | 23WM003 | 609 | Moisture Block
WM | 12/29/2023 | Moisture | Watermark 200-X | Static | Moisture - Soil - Relative | Centibar | WM_VALUES | 23-D-1990 | 23 | 4 | 124158 | -9.75 | 45.2527 | -93.6929 | 36.72 | 01/01/1993 | 11/17/2007 | Horizontal | 23WM004 | 609 | Moisture Block
WM | 12/29/2023 | Moisture | Watermark 200-X | Static | Moisture - Soil - Relative | Centibar | WM_VALUES | 23-D-1990 | 23 | 5 | 124158 | -9.75 | 45.2527 | -93.6929 | 48.24 | 01/01/1993 | 11/17/2007 | Horizontal | 23WM005 | 609 | Moisture Block
WM | 12/29/2023 | Moisture | Watermark 200-X | Static | Moisture - Soil - Relative | Centibar | WM_VALUES | 23-D-1990 | 23 | 6 | 124158 | -9.75 | 45.2527 | -93.6929 | 60.72 | 01/01/1993 | 11/17/2007 | Horizontal | 23WM006 | 609 | Moisture Block
WM | 12/29/2023 | Moisture | Watermark 200-X | Static | Moisture - Soil - Relative | Centibar | WM_VALUES | 23-D-1990 | 23 | 7 | 124158 | -9.75 | 45.2527 | -93.6929 | 95.28 | 01/01/1993 | 11/17/2007 | Horizontal | 23WM007 | 609 | Moisture Block
XD | 12/29/2023 | Temperature | Geokon 3410S | Dynamic | Temperature | Degrees C |  | 23-D-1990 | 23 | 1 | 124151.7 | -9.86 | 45.2527 | -93.6929 | 15.12 | 01/01/1993 | 11/17/2007 | Horizontal | 23XD001 | 610 | Dynamic Pore Water Pressure Cell Temperature
XD | 12/29/2023 | Temperature | Geokon 3410S | Dynamic | Temperature | Degrees C |  | 23-D-1990 | 23 | 2 | 124151.7 | -9.86 | 45.2527 | -93.6929 | 18.12 | 01/01/1993 | 11/17/2007 | Horizontal | 23XD002 | 609 | Dynamic Pore Water Pressure Cell Temperature
XD | 12/29/2023 | Temperature | Geokon 3410S | Dynamic | Temperature | Degrees C |  | 23-D-1990 | 23 | 3 | 124151.7 | -9.86 | 45.2527 | -93.6929 | 24.12 | 01/01/1993 | 11/17/2007 | Horizontal | 23XD003 | 609 | Dynamic Pore Water Pressure Cell Temperature
XD | 12/29/2023 | Temperature | Geokon 3410S | Dynamic | Temperature | Degrees C |  | 23-D-1990 | 23 | 4 | 124151.7 | -9.86 | 45.2527 | -93.6929 | 30.12 | 01/01/1993 | 11/17/2007 | Horizontal | 23XD004 | 609 | Dynamic Pore Water Pressure Cell Temperature
XD | 12/29/2023 | Temperature | Geokon 3410S | Dynamic | Temperature | Degrees C |  | 23-D-1990 | 23 | 5 | 124151.7 | -9.86 | 45.2527 | -93.6929 | 36.12 | 01/01/1993 | 11/17/2007 | Horizontal | 23XD005 | 609 | Dynamic Pore Water Pressure Cell Temperature
XL | 12/29/2023 | Temperature | Geokon 4800E | Static | Temperature | Degrees C | XL_VALUES | 23-P-1990 | 23 | 1 | 124151.1 | 2.02 | 45.2527 | -93.693 | 47.64 | 01/01/1993 | 11/17/2007 | Horizontal | 23XL001 | 618 | Geokon Static Soil pressure sensor Temperature
XS | 12/29/2023 | Temperature | Geokon 4500SL | Static | Temperature | Degrees C | XS_VALUES | 23-P-1990 | 23 | 4 | 124147 | 1.54 | 45.2527 | -93.693 | 17.28 | 01/01/1993 | 11/17/2007 | Horizontal | 23XS004 | 618 | Positive Pore Water Pressure Sensor Temperature
DW | 12/29/2023 | Pressure | Geokon 3410S | Dynamic | Water Pressure | kPa |  | 23-D-1990 | 23 | 1 | 124151.7 | -9.86 | 45.2527 | -93.6929 | 15.12 | 01/01/1993 | 11/17/2007 | Horizontal | 23DW001 | 610 | Dynamic Pore Water Pressure Cell
DW | 12/29/2023 | Pressure | Geokon 3410S | Dynamic | Water Pressure | kPa |  | 23-D-1990 | 23 | 2 | 124151.7 | -9.86 | 45.2527 | -93.6929 | 18.12 | 01/01/1993 | 11/17/2007 | Horizontal | 23DW002 | 609 | Dynamic Pore Water Pressure Cell
DW | 12/29/2023 | Pressure | Geokon 3410S | Dynamic | Water Pressure | kPa |  | 23-D-1990 | 23 | 3 | 124151.7 | -9.86 | 45.2527 | -93.6929 | 24.12 | 01/01/1993 | 11/17/2007 | Horizontal | 23DW003 | 609 | Dynamic Pore Water Pressure Cell
DW | 12/29/2023 | Pressure | Geokon 3410S | Dynamic | Water Pressure | kPa |  | 23-D-1990 | 23 | 4 | 124151.7 | -9.86 | 45.2527 | -93.6929 | 30.12 | 01/01/1993 | 11/17/2007 | Horizontal | 23DW004 | 609 | Dynamic Pore Water Pressure Cell
DW | 12/29/2023 | Pressure | Geokon 3410S | Dynamic | Water Pressure | kPa |  | 23-D-1990 | 23 | 5 | 124151.7 | -9.86 | 45.2527 | -93.6929 | 36.12 | 01/01/1993 | 11/17/2007 | Horizontal | 23DW005 | 609 | Dynamic Pore Water Pressure Cell
EC | 12/29/2023 | Moisture | Decagon TE and 5TE | Static | Moisture - Conductivity | Ohm-units | EC_VALUES | 23-D-2008 | 23 | 101 | 124139.8 | -5.77 | 45.2527 | -93.693 | 7 | 11/15/2008 | 06/10/2016 |  | 23EC101 | 13765 | Decagon Moisture Sensor
EC | 12/29/2023 | Moisture | Decagon TE and 5TE | Static | Moisture - Conductivity | Ohm-units | EC_VALUES | 23-D-2008 | 23 | 102 | 124139.8 | -5.77 | 45.2527 | -93.693 | 15 | 11/15/2008 | 06/10/2016 |  | 23EC102 | 13765 | Decagon Moisture Sensor
EC | 12/29/2023 | Moisture | Decagon TE and 5TE | Static | Moisture - Conductivity | Ohm-units | EC_VALUES | 23-D-2008 | 23 | 103 | 124139.8 | -5.77 | 45.2527 | -93.693 | 20 | 11/15/2008 | 06/10/2016 |  | 23EC103 | 13761 | Decagon Moisture Sensor
EC | 12/29/2023 | Moisture | Decagon TE and 5TE | Static | Moisture - Conductivity | Ohm-units | EC_VALUES | 23-D-2008 | 23 | 104 | 124139.8 | -5.77 | 45.2527 | -93.693 | 24 | 11/15/2008 | 06/10/2016 |  | 23EC104 | 13761 | Decagon Moisture Sensor
EC | 12/29/2023 | Moisture | Decagon TE and 5TE | Static | Moisture - Conductivity | Ohm-units | EC_VALUES | 23-D-2008 | 23 | 105 | 124139.8 | -5.77 | 45.2527 | -93.693 | 36 | 11/15/2008 | 06/10/2016 |  | 23EC105 | 13759 | Decagon Moisture Sensor
EC | 12/29/2023 | Moisture | Decagon TE and 5TE | Static | Moisture - Conductivity | Ohm-units | EC_VALUES | 23-D-2008 | 23 | 106 | 124139.8 | -5.77 | 45.2527 | -93.693 | 48 | 11/15/2008 | 06/10/2016 |  | 23EC106 | 13757 | Decagon Moisture Sensor
EC | 12/29/2023 | Moisture | Decagon TE and 5TE | Static | Moisture - Conductivity | Ohm-units | EC_VALUES | 23-D-2008 | 23 | 107 | 124139.8 | -5.77 | 45.2527 | -93.693 | 60 | 11/15/2008 | 06/10/2016 |  | 23EC107 | 13757 | Decagon Moisture Sensor
EC | 12/29/2023 | Moisture | Decagon TE and 5TE | Static | Moisture - Conductivity | Ohm-units | EC_VALUES | 23-D-2008 | 23 | 108 | 124139.8 | -5.77 | 45.2527 | -93.693 | 72 | 11/15/2008 | 06/10/2016 |  | 23EC108 | 13757 | Decagon Moisture Sensor
ET | 12/29/2023 | Moisture | Decagon TE and 5TE | Static | Temperature | Degrees C | ET_VALUES | 23-D-2008 | 23 | 101 | 124139.8 | -5.77 | 45.2527 | -93.693 | 7 | 11/15/2008 | 06/10/2016 |  | 23ET101 | 13765 | Decagon Moisture Sensor
ET | 12/29/2023 | Moisture | Decagon TE and 5TE | Static | Temperature | Degrees C | ET_VALUES | 23-D-2008 | 23 | 102 | 124139.8 | -5.77 | 45.2527 | -93.693 | 15 | 11/15/2008 | 06/10/2016 |  | 23ET102 | 13765 | Decagon Moisture Sensor
ET | 12/29/2023 | Moisture | Decagon TE and 5TE | Static | Temperature | Degrees C | ET_VALUES | 23-D-2008 | 23 | 103 | 124139.8 | -5.77 | 45.2527 | -93.693 | 20 | 11/15/2008 | 06/10/2016 |  | 23ET103 | 13761 | Decagon Moisture Sensor
ET | 12/29/2023 | Moisture | Decagon TE and 5TE | Static | Temperature | Degrees C | ET_VALUES | 23-D-2008 | 23 | 104 | 124139.8 | -5.77 | 45.2527 | -93.693 | 24 | 11/15/2008 | 06/10/2016 |  | 23ET104 | 13761 | Decagon Moisture Sensor
ET | 12/29/2023 | Moisture | Decagon TE and 5TE | Static | Temperature | Degrees C | ET_VALUES | 23-D-2008 | 23 | 105 | 124139.8 | -5.77 | 45.2527 | -93.693 | 36 | 11/15/2008 | 06/10/2016 |  | 23ET105 | 13759 | Decagon Moisture Sensor
ET | 12/29/2023 | Moisture | Decagon TE and 5TE | Static | Temperature | Degrees C | ET_VALUES | 23-D-2008 | 23 | 106 | 124139.8 | -5.77 | 45.2527 | -93.693 | 48 | 11/15/2008 | 06/10/2016 |  | 23ET106 | 13757 | Decagon Moisture Sensor
ET | 12/29/2023 | Moisture | Decagon TE and 5TE | Static | Temperature | Degrees C | ET_VALUES | 23-D-2008 | 23 | 107 | 124139.8 | -5.77 | 45.2527 | -93.693 | 60 | 11/15/2008 | 06/10/2016 |  | 23ET107 | 13757 | Decagon Moisture Sensor
ET | 12/29/2023 | Moisture | Decagon TE and 5TE | Static | Temperature | Degrees C | ET_VALUES | 23-D-2008 | 23 | 108 | 124139.8 | -5.77 | 45.2527 | -93.693 | 72 | 11/15/2008 | 06/10/2016 |  | 23ET108 | 13757 | Decagon Moisture Sensor
EW | 12/29/2023 | Moisture | Decagon TE and 5TE | Static | Volumetric Soil Moisture Content | % Moist Volume | EW_VALUES | 23-D-2008 | 23 | 101 | 124139.8 | -5.77 | 45.2527 | -93.693 | 7 | 11/15/2008 | 06/10/2016 |  | 23EW101 | 13765 | Decagon Moisture Sensor
EW | 12/29/2023 | Moisture | Decagon TE and 5TE | Static | Volumetric Soil Moisture Content | % Moist Volume | EW_VALUES | 23-D-2008 | 23 | 102 | 124139.8 | -5.77 | 45.2527 | -93.693 | 15 | 11/15/2008 | 06/10/2016 |  | 23EW102 | 13765 | Decagon Moisture Sensor
EW | 12/29/2023 | Moisture | Decagon TE and 5TE | Static | Volumetric Soil Moisture Content | % Moist Volume | EW_VALUES | 23-D-2008 | 23 | 103 | 124139.8 | -5.77 | 45.2527 | -93.693 | 20 | 11/15/2008 | 06/10/2016 |  | 23EW103 | 13761 | Decagon Moisture Sensor
EW | 12/29/2023 | Moisture | Decagon TE and 5TE | Static | Volumetric Soil Moisture Content | % Moist Volume | EW_VALUES | 23-D-2008 | 23 | 104 | 124139.8 | -5.77 | 45.2527 | -93.693 | 24 | 11/15/2008 | 06/10/2016 |  | 23EW104 | 13761 | Decagon Moisture Sensor
EW | 12/29/2023 | Moisture | Decagon TE and 5TE | Static | Volumetric Soil Moisture Content | % Moist Volume | EW_VALUES | 23-D-2008 | 23 | 105 | 124139.8 | -5.77 | 45.2527 | -93.693 | 36 | 11/15/2008 | 06/10/2016 |  | 23EW105 | 13759 | Decagon Moisture Sensor
EW | 12/29/2023 | Moisture | Decagon TE and 5TE | Static | Volumetric Soil Moisture Content | % Moist Volume | EW_VALUES | 23-D-2008 | 23 | 106 | 124139.8 | -5.77 | 45.2527 | -93.693 | 48 | 11/15/2008 | 06/10/2016 |  | 23EW106 | 13757 | Decagon Moisture Sensor
EW | 12/29/2023 | Moisture | Decagon TE and 5TE | Static | Volumetric Soil Moisture Content | % Moist Volume | EW_VALUES | 23-D-2008 | 23 | 107 | 124139.8 | -5.77 | 45.2527 | -93.693 | 60 | 11/15/2008 | 06/10/2016 |  | 23EW107 | 13757 | Decagon Moisture Sensor
EW | 12/29/2023 | Moisture | Decagon TE and 5TE | Static | Volumetric Soil Moisture Content | % Moist Volume | EW_VALUES | 23-D-2008 | 23 | 108 | 124139.8 | -5.77 | 45.2527 | -93.693 | 72 | 11/15/2008 | 06/10/2016 |  | 23EW108 | 13757 | Decagon Moisture Sensor
LE | 12/29/2023 | Strain | Dynatest PAST-2AC | Dynamic | Pavement Strain | Microstrain |  | 23-D-2008 | 23 | 101 | 124157 | -9.51 | 45.2527 | -93.6929 | 4.8 | 11/15/2008 | 06/10/2016 | Longitudinal | 23LE101 | 13767 | Longitudinal Embedment Strain Gauge
LE | 12/29/2023 | Strain | Dynatest PAST-2AC | Dynamic | Pavement Strain | Microstrain |  | 23-D-2008 | 23 | 102 | 124159.1 | -9.44 | 45.2527 | -93.6929 | 4.8 | 11/15/2008 | 06/10/2016 | Longitudinal | 23LE102 | 13767 | Longitudinal Embedment Strain Gauge
LE | 12/29/2023 | Strain | Dynatest PAST-2AC | Dynamic | Pavement Strain | Microstrain |  | 23-D-2016 | 23 | 201 | 124117.2 | -11.5 | 45.2528 | -93.6931 | -5 | 10/04/2016 | 05/02/2022 | Longitudinal | 23LE201 | 18630 | Longitudinal Embedment Strain Gauge
LE | 12/29/2023 | Strain | Dynatest PAST-2AC | Dynamic | Pavement Strain | Microstrain |  | 23-D-2016 | 23 | 202 | 124117.3 | -8.96 | 45.2528 | -93.6931 | -5 | 10/04/2016 | 05/02/2022 | Longitudinal | 23LE202 | 18630 | Longitudinal Embedment Strain Gauge
LE | 12/29/2023 | Strain | Dynatest PAST-2AC | Dynamic | Pavement Strain | Microstrain |  | 23-D-2016 | 23 | 203 | 124117.3 | -7.23 | 45.2528 | -93.6931 | -5 | 10/04/2016 | 05/02/2022 | Longitudinal | 23LE203 | 18630 | Longitudinal Embedment Strain Gauge
LE | 12/29/2023 | Strain | Dynatest PAST-2AC | Dynamic | Pavement Strain | Microstrain |  | 23-D-2016 | 23 | 204 | 124123.2 | -7.18 | 45.2528 | -93.693 | -5 | 10/04/2016 | 05/02/2022 | Longitudinal | 23LE204 | 18630 | Longitudinal Embedment Strain Gauge
LE | 12/29/2023 | Strain | Dynatest PAST-2AC | Dynamic | Pavement Strain | Microstrain |  | 23-D-2016 | 23 | 205 | 124123.3 | -8.93 | 45.2528 | -93.693 | -5 | 10/04/2016 | 05/02/2022 | Longitudinal | 23LE205 | 18630 | Longitudinal Embedment Strain Gauge
LE | 12/29/2023 | Strain | Dynatest PAST-2AC | Dynamic | Pavement Strain | Microstrain |  | 23-D-2016 | 23 | 206 | 124123.3 | -11.43 | 45.2528 | -93.693 | -5 | 10/04/2016 | 05/02/2022 | Longitudinal | 23LE206 | 18630 | Longitudinal Embedment Strain Gauge
LE | 12/29/2023 | Strain | Dynatest PAST-2AC | Dynamic | Pavement Strain | Microstrain |  | 23-D-2016 | 23 | 207 | 124131.9 | -11.45 | 45.2527 | -93.693 | -5 | 10/04/2016 | 05/02/2022 | Longitudinal | 23LE207 | 18630 | Longitudinal Embedment Strain Gauge
LE | 12/29/2023 | Strain | Dynatest PAST-2AC | Dynamic | Pavement Strain | Microstrain |  | 23-D-2016 | 23 | 208 | 124131.8 | -8.92 | 45.2527 | -93.693 | -5 | 10/04/2016 | 05/02/2022 | Longitudinal | 23LE208 | 18630 | Longitudinal Embedment Strain Gauge
LE | 12/29/2023 | Strain | Dynatest PAST-2AC | Dynamic | Pavement Strain | Microstrain |  | 23-D-2016 | 23 | 209 | 124131.8 | -7.14 | 45.2527 | -93.693 | -5 | 10/04/2016 | 05/02/2022 | Longitudinal | 23LE209 | 18630 | Longitudinal Embedment Strain Gauge
LE | 12/29/2023 | Strain | Dynatest PAST-2AC | Dynamic | Pavement Strain | Microstrain |  | 23-D-2016 | 23 | 210 | 124135.8 | -7.1 | 45.2527 | -93.693 | -5 | 10/04/2016 | 05/02/2022 | Longitudinal | 23LE210 | 18630 | Longitudinal Embedment Strain Gauge
LE | 12/29/2023 | Strain | Dynatest PAST-2AC | Dynamic | Pavement Strain | Microstrain |  | 23-D-2016 | 23 | 211 | 124135.7 | -8.87 | 45.2527 | -93.693 | -5 | 10/04/2016 | 05/02/2022 | Longitudinal | 23LE211 | 18630 | Longitudinal Embedment Strain Gauge
LE | 12/29/2023 | Strain | Dynatest PAST-2AC | Dynamic | Pavement Strain | Microstrain |  | 23-D-2016 | 23 | 212 | 124135.9 | -11.39 | 45.2527 | -93.693 | -5 | 10/04/2016 | 05/02/2022 | Longitudinal | 23LE212 | 18630 | Longitudinal Embedment Strain Gauge
NP | 12/29/2023 | Moisture | Fabricated on Site | Static | Soil Moisture | % Moist Volume |  | 23-D-1990 | 23 | 1 | 124158 | -6 | 45.2527 | -93.6929 | 0 | 01/01/1993 | 11/17/2007 | Vertical | 23NP001 | 616 | Neutron Probe Access Tube
OS | 12/29/2023 | Water Level | Fabricated on Site | Static | Water Table Level | Meters | OS_COAX_RAW_VALUES | 23-DS-1990 | 23 | 1 | 124163 | -25 | 45.2528 | -93.6929 | 180 | 01/01/1993 | 11/17/2007 | Vertical | 23OS001 | 603 | Open Stand Pipe
PG | 12/29/2023 | Pressure | Geokon 3500 | Dynamic | Pressure - Soil | kPa |  | 23-D-2008 | 23 | 101 | 124142.9 | -9.49 | 45.2527 | -93.693 | 19.44 | 11/15/2008 | 06/10/2016 | Horizontal | 23PG101 | 13761 | Geokon Dynamic Soil Pressure Cell
PG | 12/29/2023 | Pressure | Geokon 3500 | Dynamic | Pressure - Soil | kPa |  | 23-D-2008 | 23 | 102 | 124163.2 | -9.54 | 45.2527 | -93.6929 | 19.56 | 11/15/2008 | 06/10/2016 | Horizontal | 23PG102 | 13761 | Geokon Dynamic Soil Pressure Cell
PG | 12/29/2023 | Pressure | Geokon 3500 | Dynamic | Pressure - Soil | kPa |  | 23-D-2016 | 23 | 201 | 124128.5 | -8.96 | 45.2528 | -93.693 | -5 | 10/04/2016 | 05/02/2022 | Horizontal | 23PG201 | 18641 | Geokon Dynamic Soil Pressure Cell
PG | 12/29/2023 | Pressure | Geokon 3500 | Dynamic | Pressure - Soil | kPa |  | 23-D-2016 | 23 | 202 | 124140.3 | -7.18 | 45.2527 | -93.693 | -5 | 10/04/2016 | 05/02/2022 | Horizontal | 23PG202 | 18641 | Geokon Dynamic Soil Pressure Cell
PG | 12/29/2023 | Pressure | Geokon 3500 | Dynamic | Pressure - Soil | kPa |  | 23-D-2016 | 23 | 203 | 124140.3 | -8.94 | 45.2527 | -93.693 | -5 | 10/04/2016 | 05/02/2022 | Horizontal | 23PG203 | 18641 | Geokon Dynamic Soil Pressure Cell
PG | 12/29/2023 | Pressure | Geokon 3500 | Dynamic | Pressure - Soil | kPa |  | 23-D-2016 | 23 | 204 | 124140.3 | -11.39 | 45.2527 | -93.693 | -5 | 10/04/2016 | 05/02/2022 | Horizontal | 23PG204 | 18641 | Geokon Dynamic Soil Pressure Cell
PK | 12/29/2023 | Pressure | Kulite 0234 | Dynamic | Pressure - Soil | kPa |  | 23-D-1990 | 23 | 1 | 124152.2 | -9.75 | 45.2527 | -93.6929 | 18 | 01/01/1993 | 11/17/2007 | Horizontal | 23PK001 | 609 | Kulite Dynamic Soil Pressure Cell
PL | 12/29/2023 | Pressure | Geokon 4800E | Static | Pressure - Soil - Lateral | kPa | PL_VALUES | 23-P-1990 | 23 | 1 | 124151.1 | 2.02 | 45.2527 | -93.693 | 47.64 | 01/01/1993 | 11/17/2007 | Vertical | 23PL001 | 618 | Geokon Static Soil pressure sensor
PT | 12/29/2023 | Pressure | Geokon 4800E | Static | Pressure - Soil - Vertical | kPa | PT_VALUES | 23-P-1990 | 23 | 4 | 124147.1 | 0.01 | 45.2527 | -93.693 | 17.76 | 01/01/1993 | 11/17/2007 | Horizontal | 23PT004 | 618 | Geokon Static Soil pressure sensor
PT | 12/29/2023 | Pressure | Geokon 4800E | Static | Pressure - Soil - Vertical | kPa | PT_VALUES | 23-D-1990 | 23 | 1 | 124147 | -0.04 | 45.2527 | -93.693 | 47.64 | 01/01/1993 | 11/17/2007 | Horizontal | 23PT001 | 609 | Geokon Static Soil pressure sensor
PT | 12/29/2023 | Pressure | Geokon 4800E | Static | Pressure - Soil - Vertical | kPa | PT_VALUES | 23-D-1990 | 23 | 2 | 124147.9 | -0.02 | 45.2527 | -93.693 | 35.28 | 01/01/1993 | 11/17/2007 | Horizontal | 23PT002 | 609 | Geokon Static Soil pressure sensor
PT | 12/29/2023 | Pressure | Geokon 4800E | Static | Pressure - Soil - Vertical | kPa | PT_VALUES | 23-P-1990 | 23 | 3 | 124151 | 0.01 | 45.2527 | -93.693 | 23.52 | 01/01/1993 | 11/17/2007 | Horizontal | 23PT003 | 618 | Geokon Static Soil pressure sensor
RP | 12/29/2023 | Moisture | Fabricated on Site | Static | Dielectric Content | Ohm-units | RP_VALUES | 23-D-1990 | 23 | 1 | 124156 | -9.75 | 45.2527 | -93.6929 | 12 | 01/01/1993 | 11/17/2007 |  | 23RP001 | 611 | Resistivity Probe
SW | 12/29/2023 | Pressure | Geokon 4500SL | Static | Pressure - Water | kPa | SW_VALUES | 23-P-1990 | 23 | 1 | 124147 | 1.47 | 45.2527 | -93.693 | 47.52 | 01/01/1993 | 11/17/2007 | Horizontal | 23SW001 | 618 | Positive Pore Water Pressure Sensor
SW | 12/29/2023 | Pressure | Geokon 4500SL | Static | Pressure - Water | kPa | SW_VALUES | 23-P-1990 | 23 | 2 | 124148 | 1.51 | 45.2527 | -93.693 | 35.04 | 01/01/1993 | 11/17/2007 | Horizontal | 23SW002 | 618 | Positive Pore Water Pressure Sensor
SW | 12/29/2023 | Pressure | Geokon 4500SL | Static | Pressure - Water | kPa | SW_VALUES | 23-P-1990 | 23 | 3 | 124151 | 1.53 | 45.2527 | -93.693 | 22.92 | 01/01/1993 | 11/17/2007 | Horizontal | 23SW003 | 618 | Positive Pore Water Pressure Sensor
SW | 12/29/2023 | Pressure | Geokon 4500SL | Static | Pressure - Water | kPa | SW_VALUES | 23-P-1990 | 23 | 4 | 124147 | 1.54 | 45.2527 | -93.693 | 17.28 | 01/01/1993 | 11/17/2007 | Horizontal | 23SW004 | 618 | Positive Pore Water Pressure Sensor
TB | 12/29/2023 | Drainage | Fabricated | Static | Drainage Volume | Liters | TB_VALUES | 23-DS-1990 | 23 | 1 | 124030 | -34.83 | 45.253 | -93.6933 | 0 | 01/01/1993 | 11/17/2007 |  | 23TB001 | 603 | Tipping Bucket
TB | 12/29/2023 | Drainage | Fabricated | Static | Drainage Volume | Liters | TB_VALUES | 23-PS-1990 | 23 | 2 | 124030 | 29.92 | 45.2528 | -93.6934 | 0 | 01/01/1993 | 11/17/2007 |  | 23TB002 | 627 | Tipping Bucket
WM | 12/29/2023 | Moisture | Watermark 200-X | Static | Moisture - Soil - Relative | Centibar | WM_VALUES | 24-I-1990 | 24 | 4 | 16191.6 | -9.12 | 45.2662 | -93.7173 | 36.72 | 01/01/1993 | 11/17/2007 | Horizontal | 24WM004 | 646 | Moisture Block
WM | 12/29/2023 | Moisture | Watermark 200-X | Static | Moisture - Soil - Relative | Centibar | WM_VALUES | 24-I-1990 | 24 | 5 | 16191.6 | -9.12 | 45.2662 | -93.7173 | 48.72 | 01/01/1993 | 11/17/2007 | Horizontal | 24WM005 | 646 | Moisture Block
WM | 12/29/2023 | Moisture | Watermark 200-X | Static | Moisture - Soil - Relative | Centibar | WM_VALUES | 24-I-1990 | 24 | 6 | 16191.6 | -9.12 | 45.2662 | -93.7173 | 56.76 | 01/01/1993 | 11/17/2007 | Horizontal | 24WM006 | 646 | Moisture Block
WM | 12/29/2023 | Moisture | Watermark 200-X | Static | Moisture - Soil - Relative | Centibar | WM_VALUES | 24-I-1990 | 24 | 7 | 16191.6 | -9.12 | 45.2662 | -93.7173 | 91.8 | 01/01/1993 | 11/17/2007 | Horizontal | 24WM007 | 646 | Moisture Block
FP | 12/29/2023 | Frost Movement | Surveyed Points | Static | Elevation change | elevation(ft) | FP_VALUES | 24-O-1990 | 24 | 8 | 16150 | 6 | 45.2662 | -93.7175 | 99 | 01/01/1993 | 09/14/2005 |  | 24FP008 | 640 | Frost Pin Elevations
FP | 12/29/2023 | Frost Movement | Surveyed Points | Static | Elevation change | elevation(ft) | FP_VALUES | 24-I-1990 | 24 | 9 | 16100 | -6 | 45.2663 | -93.7176 | 99 | 01/01/1993 | 09/14/2005 |  | 24FP009 | 646 | Frost Pin Elevations
FP | 12/29/2023 | Frost Movement | Surveyed Points | Static | Elevation change | elevation(ft) | FP_VALUES | 24-O-1990 | 24 | 10 | 16100 | 6 | 45.2663 | -93.7176 | 99 | 01/01/1993 | 09/14/2005 |  | 24FP010 | 640 | Frost Pin Elevations
FP | 12/29/2023 | Frost Movement | Surveyed Points | Static | Elevation change | elevation(ft) | FP_VALUES | 24-I-1990 | 24 | 11 | 16050 | -6 | 45.2664 | -93.7177 | 99 | 01/01/1993 | 09/14/2005 |  | 24FP011 | 646 | Frost Pin Elevations
FP | 12/29/2023 | Frost Movement | Surveyed Points | Static | Elevation change | elevation(ft) | FP_VALUES | 24-O-1990 | 24 | 12 | 16050 | 6 | 45.2664 | -93.7178 | 99 | 01/01/1993 | 09/14/2005 |  | 24FP012 | 640 | Frost Pin Elevations
FP | 12/29/2023 | Frost Movement | Surveyed Points | Static | Elevation change | elevation(ft) | FP_VALUES | 24-I-1990 | 24 | 13 | 16000 | -6 | 45.2665 | -93.7179 | 99 | 01/01/1993 | 09/14/2005 |  | 24FP013 | 646 | Frost Pin Elevations
FP | 12/29/2023 | Frost Movement | Surveyed Points | Static | Elevation change | elevation(ft) | FP_VALUES | 24-O-1990 | 24 | 20 | 15850 | 6 | 45.2667 | -93.7184 | 99 | 01/01/1993 | 09/14/2005 |  | 24FP020 | 640 | Frost Pin Elevations
FP | 12/29/2023 | Frost Movement | Surveyed Points | Static | Elevation change | elevation(ft) | FP_VALUES | 24-I-1990 | 24 | 15 | 15950 | -6 | 45.2666 | -93.718 | 99 | 01/01/1993 | 09/14/2005 |  | 24FP015 | 646 | Frost Pin Elevations
FP | 12/29/2023 | Frost Movement | Surveyed Points | Static | Elevation change | elevation(ft) | FP_VALUES | 24-O-1990 | 24 | 16 | 15950 | 6 | 45.2665 | -93.7181 | 99 | 01/01/1993 | 09/14/2005 |  | 24FP016 | 640 | Frost Pin Elevations
FP | 12/29/2023 | Frost Movement | Surveyed Points | Static | Elevation change | elevation(ft) | FP_VALUES | 24-I-1990 | 24 | 17 | 15900 | -6 | 45.2667 | -93.7182 | 99 | 01/01/1993 | 09/14/2005 |  | 24FP017 | 646 | Frost Pin Elevations
FP | 12/29/2023 | Frost Movement | Surveyed Points | Static | Elevation change | elevation(ft) | FP_VALUES | 24-O-1990 | 24 | 18 | 15900 | 6 | 45.2666 | -93.7182 | 99 | 01/01/1993 | 09/14/2005 |  | 24FP018 | 640 | Frost Pin Elevations
FP | 12/29/2023 | Frost Movement | Surveyed Points | Static | Elevation change | elevation(ft) | FP_VALUES | 24-I-1990 | 24 | 19 | 15850 | -6 | 45.2667 | -93.7184 | 99 | 01/01/1993 | 09/14/2005 |  | 24FP019 | 646 | Frost Pin Elevations
FP | 12/29/2023 | Frost Movement | Surveyed Points | Static | Elevation change | elevation(ft) | FP_VALUES | 24-O-1990 | 24 | 14 | 16000 | 6 | 45.2665 | -93.7179 | 99 | 01/01/1993 | 09/14/2005 |  | 24FP014 | 640 | Frost Pin Elevations
NP | 12/29/2023 | Moisture | Fabricated on Site | Static | Soil Moisture | % Moist Volume |  | 24-I-1990 | 24 | 1 | 16192 | -6 | 45.2662 | -93.7173 | 0 | 01/01/1993 | 11/17/2007 | Vertical | 24NP001 | 649 | Neutron Probe Access Tube
OS | 12/29/2023 | Water Level | Fabricated on Site | Static | Water Table Level | Meters | OS_COAX_RAW_VALUES | 24-IS-1990 | 24 | 1 | 16171 | -22.32 | 45.2662 | -93.7173 | 180 | 01/01/1993 | 11/17/2007 | Vertical | 24OS001 | 651 | Open Stand Pipe
OS | 12/29/2023 | Water Level | Fabricated on Site | Static | Water Table Level | Meters | OS_COAX_RAW_VALUES | 24-OS-1990 | 24 | 101 | 15990 | 32.5 | 45.2662 | -93.7173 | 360 | 11/15/2008 | 09/14/2005 | Vertical | 24OS101 | 636 | Open Stand Pipe
OS | 12/29/2023 | Water Level | Fabricated on Site | Static | Water Table Level | Meters | OS_COAX_RAW_VALUES | 24-IS-1990 | 24 | 102 | 15990 | -24 | 45.2664 | -93.718 | 360 | 11/15/2008 | 09/14/2005 | Vertical | 24OS102 | 651 | Open Stand Pipe
OS | 12/29/2023 | Water Level | Fabricated on Site | Static | Water Table Level | Meters | OS_COAX_RAW_VALUES | 24-IS-1990 | 24 | 103 | 16076.5 | -24.5 | 45.2665 | -93.7179 | 360 | 11/15/2008 | 09/14/2005 | Vertical | 24OS103 | 651 | Open Stand Pipe
OS | 12/29/2023 | Water Level | Fabricated on Site | Static | Water Table Level | Meters | OS_COAX_RAW_VALUES | 24-OS-1990 | 24 | 104 | 16092 | 29.5 | 45.2664 | -93.7176 | 360 | 11/15/2008 | 09/14/2005 | Vertical | 24OS104 | 636 | Open Stand Pipe
OS | 12/29/2023 | Water Level | Fabricated on Site | Static | Water Table Level | Meters | OS_COAX_RAW_VALUES | 24-IS-1990 | 24 | 105 | 16224 | -25 | 45.2663 | -93.7177 | 360 | 11/15/2008 | 09/14/2005 | Vertical | 24OS105 | 651 | Open Stand Pipe
OS | 12/29/2023 | Water Level | Fabricated on Site | Static | Water Table Level | Meters | OS_COAX_RAW_VALUES | 24-OS-1990 | 24 | 106 | 16308 | 30 | 45.2662 | -93.7172 | 360 | 11/15/2008 | 09/14/2005 | Vertical | 24OS106 | 636 | Open Stand Pipe
RP | 12/29/2023 | Moisture | Fabricated on Site | Static | Dielectric Content | Ohm-units | RP_VALUES | 24-I-1990 | 24 | 1 | 16190.5 | -9.37 | 45.2659 | -93.717 | 11.52 | 01/01/1993 | 11/17/2007 |  | 24RP001 | 646 | Resistivity Probe
TC | 12/29/2023 | Temperature | Fabricated | Static | Temperature | Degrees C | TC_VALUES | 24-I-1990 | 24 | 9 | 16189.7 | -9.46 | 45.2662 | -93.7173 | 61.44 | 01/01/1993 | 11/17/2007 | Horizontal | 24TC009 | 646 | Thermocouple
TC | 12/29/2023 | Temperature | Fabricated | Static | Temperature | Degrees C | TC_VALUES | 24-I-1990 | 24 | 10 | 16189.7 | -9.46 | 45.2662 | -93.7173 | 97.44 | 01/01/1993 | 11/17/2007 | Horizontal | 24TC010 | 646 | Thermocouple
TC | 01/05/2024 | Temperature | Fabricated | Static | Temperature | Degrees C | TC_VALUES | 24B-I-2008 | 24 | 101 | 15933 | -6 | 45.2666 | -93.7181 | 0.5 | 09/01/2008 | 06/01/2017 | Horizontal | 24TC101 | 31133 | Thermocouple
TC | 01/05/2024 | Temperature | Fabricated | Static | Temperature | Degrees C | TC_VALUES | 24B-I-2008 | 24 | 102 | 15933 | -6 | 45.2666 | -93.7181 | 1.5 | 09/01/2008 | 06/01/2017 | Horizontal | 24TC102 | 31133 | Thermocouple
TC | 01/05/2024 | Temperature | Fabricated | Static | Temperature | Degrees C | TC_VALUES | 24B-I-2008 | 24 | 103 | 15933 | -6 | 45.2666 | -93.7181 | 2.5 | 09/01/2008 | 06/01/2017 | Horizontal | 24TC103 | 31132 | Thermocouple
TC | 01/05/2024 | Temperature | Fabricated | Static | Temperature | Degrees C | TC_VALUES | 24B-I-2008 | 24 | 104 | 15933 | -6 | 45.2666 | -93.7181 | 3.5 | 09/01/2008 | 06/01/2017 | Horizontal | 24TC104 | 31131 | Thermocouple
TC | 01/05/2024 | Temperature | Fabricated | Static | Temperature | Degrees C | TC_VALUES | 24B-I-2008 | 24 | 105 | 15933 | -6 | 45.2666 | -93.7181 | 5 | 09/01/2008 | 06/01/2017 | Horizontal | 24TC105 | 31131 | Thermocouple
TC | 01/05/2024 | Temperature | Fabricated | Static | Temperature | Degrees C | TC_VALUES | 24B-I-2008 | 24 | 106 | 15933 | -6 | 45.2666 | -93.7181 | 7 | 09/01/2008 | 06/01/2017 | Horizontal | 24TC106 | 31130 | Thermocouple
TC | 01/05/2024 | Temperature | Fabricated | Static | Temperature | Degrees C | TC_VALUES | 24B-I-2008 | 24 | 107 | 15933 | -6 | 45.2666 | -93.7181 | 9 | 09/01/2008 | 06/01/2017 | Horizontal | 24TC107 | 31130 | Thermocouple
TC | 01/05/2024 | Temperature | Fabricated | Static | Temperature | Degrees C | TC_VALUES | 24B-I-2008 | 24 | 108 | 15933 | -6 | 45.2666 | -93.7181 | 11 | 09/01/2008 | 06/01/2017 | Horizontal | 24TC108 | 31130 | Thermocouple
TC | 01/05/2024 | Temperature | Fabricated | Static | Temperature | Degrees C | TC_VALUES | 24B-I-2008 | 24 | 109 | 15933 | -6 | 45.2666 | -93.7181 | 15 | 09/01/2008 | 06/01/2017 | Horizontal | 24TC109 | 31130 | Thermocouple
TC | 01/05/2024 | Temperature | Fabricated | Static | Temperature | Degrees C | TC_VALUES | 24B-I-2008 | 24 | 110 | 15933 | -6 | 45.2666 | -93.7181 | 19 | 09/01/2008 | 06/01/2017 | Horizontal | 24TC110 | 31130 | Thermocouple
TC | 01/05/2024 | Temperature | Fabricated | Static | Temperature | Degrees C | TC_VALUES | 24B-I-2008 | 24 | 111 | 15933 | -6 | 45.2666 | -93.7181 | 24 | 09/01/2008 | 06/01/2017 | Horizontal | 24TC111 | 31130 | Thermocouple
TC | 01/05/2024 | Temperature | Fabricated | Static | Temperature | Degrees C | TC_VALUES | 24B-I-2008 | 24 | 112 | 15933 | -6 | 45.2666 | -93.7181 | 30 | 09/01/2008 | 06/01/2017 | Horizontal | 24TC112 | 31130 | Thermocouple
TC | 01/05/2024 | Temperature | Fabricated | Static | Temperature | Degrees C | TC_VALUES | 24B-I-2008 | 24 | 113 | 15933 | -6 | 45.2666 | -93.7181 | 36 | 09/01/2008 | 06/01/2017 | Horizontal | 24TC113 | 31130 | Thermocouple
TC | 01/05/2024 | Temperature | Fabricated | Static | Temperature | Degrees C | TC_VALUES | 24B-I-2008 | 24 | 114 | 15933 | -6 | 45.2666 | -93.7181 | 48 | 09/01/2008 | 06/01/2017 | Horizontal | 24TC114 | 31130 | Thermocouple
TC | 01/05/2024 | Temperature | Fabricated | Static | Temperature | Degrees C | TC_VALUES | 24B-I-2008 | 24 | 115 | 15933 | -6 | 45.2666 | -93.7181 | 60 | 09/01/2008 | 06/01/2017 | Horizontal | 24TC115 | 31130 | Thermocouple
TC | 01/05/2024 | Temperature | Fabricated | Static | Temperature | Degrees C | TC_VALUES | 24B-I-2008 | 24 | 116 | 15933 | -6 | 45.2666 | -93.7181 | 72 | 09/01/2008 | 06/01/2017 | Horizontal | 24TC116 | 31130 | Thermocouple
TC | 12/29/2023 | Temperature | Fabricated | Static | Temperature | Degrees C | TC_VALUES | 24-I-1990 | 24 | 1 | 16189.7 | -9.46 | 45.2662 | -93.7173 | 1.08 | 01/01/1993 | 11/17/2007 | Horizontal | 24TC001 | 649 | Thermocouple
TC | 12/29/2023 | Temperature | Fabricated | Static | Temperature | Degrees C | TC_VALUES | 24-I-1990 | 24 | 2 | 16189.7 | -9.46 | 45.2662 | -93.7173 | 3.12 | 01/01/1993 | 11/17/2007 | Horizontal | 24TC002 | 648 | Thermocouple
TC | 12/29/2023 | Temperature | Fabricated | Static | Temperature | Degrees C | TC_VALUES | 24-I-1990 | 24 | 3 | 16189.7 | -9.46 | 45.2662 | -93.7173 | 5.88 | 01/01/1993 | 11/17/2007 | Horizontal | 24TC003 | 647 | Thermocouple
TC | 12/29/2023 | Temperature | Fabricated | Static | Temperature | Degrees C | TC_VALUES | 24-I-1990 | 24 | 4 | 16189.7 | -9.46 | 45.2662 | -93.7173 | 13.44 | 01/01/1993 | 11/17/2007 | Horizontal | 24TC004 | 646 | Thermocouple
TC | 12/29/2023 | Temperature | Fabricated | Static | Temperature | Degrees C | TC_VALUES | 24-I-1990 | 24 | 5 | 16189.7 | -9.46 | 45.2662 | -93.7173 | 19.44 | 01/01/1993 | 11/17/2007 | Horizontal | 24TC005 | 646 | Thermocouple
TC | 12/29/2023 | Temperature | Fabricated | Static | Temperature | Degrees C | TC_VALUES | 24-I-1990 | 24 | 6 | 16189.7 | -9.46 | 45.2662 | -93.7173 | 25.44 | 01/01/1993 | 11/17/2007 | Horizontal | 24TC006 | 646 | Thermocouple
TC | 12/29/2023 | Temperature | Fabricated | Static | Temperature | Degrees C | TC_VALUES | 24-I-1990 | 24 | 7 | 16189.7 | -9.46 | 45.2662 | -93.7173 | 37.44 | 01/01/1993 | 11/17/2007 | Horizontal | 24TC007 | 646 | Thermocouple
TC | 12/29/2023 | Temperature | Fabricated | Static | Temperature | Degrees C | TC_VALUES | 24-I-1990 | 24 | 8 | 16189.7 | -9.46 | 45.2662 | -93.7173 | 49.44 | 01/01/1993 | 11/17/2007 | Horizontal | 24TC008 | 646 | Thermocouple
TD | 12/29/2023 | Moisture | Fabricated | Static | Moisture - Volumetric Content | cm3/cm3 | TD_VALUES | 24-I-1990 | 24 | 1 | 16191.6 | -9.12 | 45.2662 | -93.7173 | 12.72 | 01/01/1993 | 11/17/2007 |  | 24TD001 | 646 | Time Domain Reflectometer
TD | 12/29/2023 | Moisture | Fabricated | Static | Moisture - Volumetric Content | cm3/cm3 | TD_VALUES | 24-I-1990 | 24 | 2 | 16191.6 | -9.12 | 45.2662 | -93.7173 | 18.48 | 01/01/1993 | 11/17/2007 |  | 24TD002 | 646 | Time Domain Reflectometer
TD | 12/29/2023 | Moisture | Fabricated | Static | Moisture - Volumetric Content | cm3/cm3 | TD_VALUES | 24-I-1990 | 24 | 3 | 16191.6 | -9.12 | 45.2662 | -93.7173 | 24.72 | 01/01/1993 | 11/17/2007 |  | 24TD003 | 646 | Time Domain Reflectometer
TD | 12/29/2023 | Moisture | Fabricated | Static | Moisture - Volumetric Content | cm3/cm3 | TD_VALUES | 24-I-1990 | 24 | 4 | 16191.6 | -9.12 | 45.2662 | -93.7173 | 36.72 | 01/01/1993 | 11/17/2007 |  | 24TD004 | 646 | Time Domain Reflectometer
TD | 12/29/2023 | Moisture | Fabricated | Static | Moisture - Volumetric Content | cm3/cm3 | TD_VALUES | 24-I-1990 | 24 | 5 | 16191.6 | -9.12 | 45.2662 | -93.7173 | 48.72 | 01/01/1993 | 11/17/2007 |  | 24TD005 | 646 | Time Domain Reflectometer
TD | 12/29/2023 | Moisture | Fabricated | Static | Moisture - Volumetric Content | cm3/cm3 | TD_VALUES | 24-I-1990 | 24 | 6 | 16191.6 | -9.12 | 45.2662 | -93.7173 | 56.76 | 01/01/1993 | 11/17/2007 |  | 24TD006 | 646 | Time Domain Reflectometer
TD | 12/29/2023 | Moisture | Fabricated | Static | Moisture - Volumetric Content | cm3/cm3 | TD_VALUES | 24-I-1990 | 24 | 7 | 16191.6 | -9.12 | 45.2662 | -93.7173 | 91.8 | 01/01/1993 | 11/17/2007 |  | 24TD007 | 646 | Time Domain Reflectometer
TE | 12/29/2023 | Strain | Dynatest PAST-2AC | Dynamic | Pavement Strain - Transverse | Microstrain |  | 24-I-1990 | 24 | 1 | 16204 | -8.46 | 45.2661 | -93.7173 | 3.24 | 01/01/1993 | 11/17/2007 | Transverse | 24TE001 | 648 | Transverse Embedment Strain Gauge
TE | 12/29/2023 | Strain | Dynatest PAST-2AC | Dynamic | Pavement Strain - Transverse | Microstrain |  | 24-I-1990 | 24 | 2 | 16204 | -9.53 | 45.2662 | -93.7173 | 3 | 01/01/1993 | 11/17/2007 | Transverse | 24TE002 | 648 | Transverse Embedment Strain Gauge
TE | 12/29/2023 | Strain | Dynatest PAST-2AC | Dynamic | Pavement Strain - Transverse | Microstrain |  | 24-I-1990 | 24 | 3 | 16204 | -10.55 | 45.2662 | -93.7173 | 3.72 | 01/01/1993 | 11/17/2007 | Transverse | 24TE003 | 648 | Transverse Embedment Strain Gauge
TE | 12/29/2023 | Strain | Dynatest PAST-2AC | Dynamic | Pavement Strain - Transverse | Microstrain |  | 24-O-1990 | 24 | 4 | 16204 | 8.4 | 45.2661 | -93.7173 | 2.88 | 01/01/1993 | 11/17/2007 | Transverse | 24TE004 | 642 | Transverse Embedment Strain Gauge
TE | 12/29/2023 | Strain | Dynatest PAST-2AC | Dynamic | Pavement Strain - Transverse | Microstrain |  | 24-O-1990 | 24 | 5 | 16204 | 9.5 | 45.2661 | -93.7173 | 3 | 01/01/1993 | 11/17/2007 | Transverse | 24TE005 | 642 | Transverse Embedment Strain Gauge
TE | 12/29/2023 | Strain | Dynatest PAST-2AC | Dynamic | Pavement Strain - Transverse | Microstrain |  | 24-O-1990 | 24 | 6 | 16204 | 10.47 | 45.2661 | -93.7173 | 3 | 01/01/1993 | 11/17/2007 | Transverse | 24TE006 | 642 | Transverse Embedment Strain Gauge
WM | 12/29/2023 | Moisture | Watermark 200-X | Static | Moisture - Soil - Relative | Centibar | WM_VALUES | 24-I-1990 | 24 | 1 | 16191.6 | -9.12 | 45.2662 | -93.7173 | 12.72 | 01/01/1993 | 11/17/2007 | Horizontal | 24WM001 | 646 | Moisture Block
WM | 12/29/2023 | Moisture | Watermark 200-X | Static | Moisture - Soil - Relative | Centibar | WM_VALUES | 24-I-1990 | 24 | 2 | 16191.6 | -9.12 | 45.2662 | -93.7173 | 18.48 | 01/01/1993 | 11/17/2007 | Horizontal | 24WM002 | 646 | Moisture Block
WM | 12/29/2023 | Moisture | Watermark 200-X | Static | Moisture - Soil - Relative | Centibar | WM_VALUES | 24-I-1990 | 24 | 3 | 16191.6 | -9.12 | 45.2662 | -93.7173 | 24.72 | 01/01/1993 | 11/17/2007 | Horizontal | 24WM003 | 646 | Moisture Block
TD | 12/29/2023 | Moisture | Fabricated | Static | Moisture - Volumetric Content | cm3/cm3 | TD_VALUES | 25-I-1991 | 25 | 9 | 16541.1 | -9.55 | 45.2656 | -93.7162 | 16.56 | 07/22/1993 | 11/17/2007 |  | 25TD009 | 661 | Time Domain Reflectometer
TD | 12/29/2023 | Moisture | Fabricated | Static | Moisture - Volumetric Content | cm3/cm3 | TD_VALUES | 25-I-1991 | 25 | 10 | 16541.1 | -9.55 | 45.2656 | -93.7162 | 24.12 | 07/22/1993 | 11/17/2007 |  | 25TD010 | 661 | Time Domain Reflectometer
TD | 12/29/2023 | Moisture | Fabricated | Static | Moisture - Volumetric Content | cm3/cm3 | TD_VALUES | 25-I-1991 | 25 | 11 | 16541.1 | -9.55 | 45.2656 | -93.7162 | 37.32 | 07/22/1993 | 11/17/2007 |  | 25TD011 | 661 | Time Domain Reflectometer
TD | 12/29/2023 | Moisture | Fabricated | Static | Moisture - Volumetric Content | cm3/cm3 | TD_VALUES | 25-I-1991 | 25 | 12 | 16541.1 | -9.55 | 45.2656 | -93.7162 | 48.36 | 07/22/1993 | 11/17/2007 |  | 25TD012 | 661 | Time Domain Reflectometer
TD | 12/29/2023 | Moisture | Fabricated | Static | Moisture - Volumetric Content | cm3/cm3 | TD_VALUES | 25-I-1991 | 25 | 13 | 16541.1 | -9.55 | 45.2656 | -93.7162 | 53.4 | 07/22/1993 | 11/17/2007 |  | 25TD013 | 661 | Time Domain Reflectometer
TD | 12/29/2023 | Moisture | Fabricated | Static | Moisture - Volumetric Content | cm3/cm3 | TD_VALUES | 25-I-1991 | 25 | 14 | 16541.1 | -9.55 | 45.2656 | -93.7162 | 88.44 | 07/22/1993 | 11/17/2007 |  | 25TD014 | 661 | Time Domain Reflectometer
TD | 12/29/2023 | Moisture | Fabricated | Static | Moisture - Volumetric Content | cm3/cm3 | TD_VALUES | 25-IS-1991 | 25 | 15 | 16541.4 | -16.08 | 45.2656 | -93.7162 | 8.88 | 07/22/1993 | 11/17/2007 |  | 25TD015 | 16041 | Time Domain Reflectometer
TD | 12/29/2023 | Moisture | Fabricated | Static | Moisture - Volumetric Content | cm3/cm3 | TD_VALUES | 25-IS-1991 | 25 | 16 | 16541.4 | -16.08 | 45.2656 | -93.7162 | 14.88 | 07/22/1993 | 11/17/2007 |  | 25TD016 | 16041 | Time Domain Reflectometer
TD | 12/29/2023 | Moisture | Fabricated | Static | Moisture - Volumetric Content | cm3/cm3 | TD_VALUES | 25-IS-1991 | 25 | 17 | 16541.4 | -16.08 | 45.2656 | -93.7162 | 22.44 | 07/22/1993 | 11/17/2007 |  | 25TD017 | 16041 | Time Domain Reflectometer
TD | 12/29/2023 | Moisture | Fabricated | Static | Moisture - Volumetric Content | cm3/cm3 | TD_VALUES | 25-IS-1991 | 25 | 18 | 16541.4 | -16.08 | 45.2656 | -93.7162 | 28.92 | 07/22/1993 | 11/17/2007 |  | 25TD018 | 16041 | Time Domain Reflectometer
TD | 12/29/2023 | Moisture | Fabricated | Static | Moisture - Volumetric Content | cm3/cm3 | TD_VALUES | 25-IS-1991 | 25 | 19 | 16541.4 | -16.08 | 45.2656 | -93.7162 | 34.44 | 07/22/1993 | 11/17/2007 |  | 25TD019 | 16041 | Time Domain Reflectometer
TD | 12/29/2023 | Moisture | Fabricated | Static | Moisture - Volumetric Content | cm3/cm3 | TD_VALUES | 25-IS-1991 | 25 | 20 | 16541.4 | -16.08 | 45.2656 | -93.7162 | 45 | 07/22/1993 | 11/17/2007 |  | 25TD020 | 16041 | Time Domain Reflectometer
TD | 12/29/2023 | Moisture | Fabricated | Static | Moisture - Volumetric Content | cm3/cm3 | TD_VALUES | 25-IS-1991 | 25 | 21 | 16541.4 | -16.08 | 45.2656 | -93.7162 | 57 | 07/22/1993 | 11/17/2007 |  | 25TD021 | 16041 | Time Domain Reflectometer
TD | 12/29/2023 | Moisture | Fabricated | Static | Moisture - Volumetric Content | cm3/cm3 | TD_VALUES | 25-IS-1991 | 25 | 22 | 16541.7 | -24.77 | 45.2656 | -93.7162 | 10.44 | 07/22/1993 | 11/17/2007 |  | 25TD022 | 16041 | Time Domain Reflectometer
TD | 12/29/2023 | Moisture | Fabricated | Static | Moisture - Volumetric Content | cm3/cm3 | TD_VALUES | 25-IS-1991 | 25 | 23 | 16541.7 | -24.77 | 45.2656 | -93.7162 | 16.44 | 07/22/1993 | 11/17/2007 |  | 25TD023 | 16041 | Time Domain Reflectometer
TD | 12/29/2023 | Moisture | Fabricated | Static | Moisture - Volumetric Content | cm3/cm3 | TD_VALUES | 25-IS-1991 | 25 | 24 | 16541.7 | -24.77 | 45.2656 | -93.7162 | 24.48 | 07/22/1993 | 11/17/2007 |  | 25TD024 | 16041 | Time Domain Reflectometer
TD | 12/29/2023 | Moisture | Fabricated | Static | Moisture - Volumetric Content | cm3/cm3 | TD_VALUES | 25-IS-1991 | 25 | 25 | 16541.7 | -24.77 | 45.2656 | -93.7162 | 30.48 | 07/22/1993 | 11/17/2007 |  | 25TD025 | 16041 | Time Domain Reflectometer
TD | 12/29/2023 | Moisture | Fabricated | Static | Moisture - Volumetric Content | cm3/cm3 | TD_VALUES | 25-IS-1991 | 25 | 26 | 16541.7 | -24.77 | 45.2656 | -93.7162 | 36.48 | 07/22/1993 | 11/17/2007 |  | 25TD026 | 16041 | Time Domain Reflectometer
TD | 12/29/2023 | Moisture | Fabricated | Static | Moisture - Volumetric Content | cm3/cm3 | TD_VALUES | 25-IS-1991 | 25 | 27 | 16541.7 | -24.77 | 45.2656 | -93.7162 | 48.48 | 07/22/1993 | 11/17/2007 |  | 25TD027 | 16041 | Time Domain Reflectometer
TD | 12/29/2023 | Moisture | Fabricated | Static | Moisture - Volumetric Content | cm3/cm3 | TD_VALUES | 25-IS-1991 | 25 | 28 | 16541.7 | -24.77 | 45.2656 | -93.7162 | 60.48 | 07/22/1993 | 11/17/2007 |  | 25TD028 | 16041 | Time Domain Reflectometer
TE | 12/29/2023 | Strain | Dynatest PAST-2AC | Dynamic | Pavement Strain - Transverse | Microstrain |  | 25-I-1991 | 25 | 1 | 16533 | -8.47 | 45.2656 | -93.7162 | 5.04 | 08/11/1993 | 11/17/2007 | Transverse | 25TE001 | 662 | Transverse Embedment Strain Gauge
TE | 12/29/2023 | Strain | Dynatest PAST-2AC | Dynamic | Pavement Strain - Transverse | Microstrain |  | 25-I-1991 | 25 | 2 | 16533 | -9.5 | 45.2656 | -93.7162 | 5.04 | 08/11/1993 | 11/17/2007 | Transverse | 25TE002 | 662 | Transverse Embedment Strain Gauge
TE | 12/29/2023 | Strain | Dynatest PAST-2AC | Dynamic | Pavement Strain - Transverse | Microstrain |  | 25-I-1991 | 25 | 3 | 16533 | -10.54 | 45.2656 | -93.7162 | 5.16 | 08/11/1993 | 11/17/2007 | Transverse | 25TE003 | 662 | Transverse Embedment Strain Gauge
TE | 12/29/2023 | Strain | Dynatest PAST-2AC | Dynamic | Pavement Strain - Transverse | Microstrain |  | 25-O-1991 | 25 | 4 | 16533 | 8.49 | 45.2656 | -93.7163 | 5.52 | 08/11/1993 | 11/17/2007 | Transverse | 25TE004 | 659 | Transverse Embedment Strain Gauge
TE | 12/29/2023 | Strain | Dynatest PAST-2AC | Dynamic | Pavement Strain - Transverse | Microstrain |  | 25-O-1991 | 25 | 5 | 16533 | 9.47 | 45.2656 | -93.7163 | 5.52 | 08/11/1993 | 11/17/2007 | Transverse | 25TE005 | 659 | Transverse Embedment Strain Gauge
TE | 12/29/2023 | Strain | Dynatest PAST-2AC | Dynamic | Pavement Strain - Transverse | Microstrain |  | 25-O-1991 | 25 | 6 | 16532.9 | 10.46 | 45.2656 | -93.7163 | 5.64 | 01/01/1993 | 11/17/2007 | Transverse | 25TE006 | 659 | Transverse Embedment Strain Gauge
WM | 12/29/2023 | Moisture | Watermark 200-X | Static | Moisture - Soil - Relative | Centibar | WM_VALUES | 25-IS-1991 | 25 | 22 | 16541.7 | -24.77 | 45.2656 | -93.7162 | 10.44 | 07/22/1993 | 11/17/2007 | Horizontal | 25WM022 | 16041 | Moisture Block
WM | 12/29/2023 | Moisture | Watermark 200-X | Static | Moisture - Soil - Relative | Centibar | WM_VALUES | 25-IS-1991 | 25 | 23 | 16541.7 | -24.77 | 45.2656 | -93.7162 | 16.44 | 07/22/1993 | 11/17/2007 | Horizontal | 25WM023 | 16041 | Moisture Block
WM | 12/29/2023 | Moisture | Watermark 200-X | Static | Moisture - Soil - Relative | Centibar | WM_VALUES | 25-IS-1991 | 25 | 24 | 16541.7 | -24.77 | 45.2656 | -93.7162 | 24.48 | 07/22/1993 | 11/17/2007 | Horizontal | 25WM024 | 16041 | Moisture Block
WM | 12/29/2023 | Moisture | Watermark 200-X | Static | Moisture - Soil - Relative | Centibar | WM_VALUES | 25-IS-1991 | 25 | 25 | 16541.7 | -24.77 | 45.2656 | -93.7162 | 30.48 | 07/22/1993 | 11/17/2007 | Horizontal | 25WM025 | 16041 | Moisture Block
WM | 12/29/2023 | Moisture | Watermark 200-X | Static | Moisture - Soil - Relative | Centibar | WM_VALUES | 25-IS-1991 | 25 | 26 | 16541.7 | -24.77 | 45.2656 | -93.7162 | 36.48 | 07/22/1993 | 11/17/2007 | Horizontal | 25WM026 | 16041 | Moisture Block
WM | 12/29/2023 | Moisture | Watermark 200-X | Static | Moisture - Soil - Relative | Centibar | WM_VALUES | 25-IS-1991 | 25 | 27 | 16541.7 | -24.77 | 45.2656 | -93.7162 | 48.48 | 07/22/1993 | 11/17/2007 | Horizontal | 25WM027 | 16041 | Moisture Block
WM | 12/29/2023 | Moisture | Watermark 200-X | Static | Moisture - Soil - Relative | Centibar | WM_VALUES | 25-IS-1991 | 25 | 28 | 16541.7 | -24.77 | 45.2656 | -93.7162 | 60.48 | 07/22/1993 | 11/17/2007 | Horizontal | 25WM028 | 16041 | Moisture Block
WM | 12/29/2023 | Moisture | Watermark 200-X | Static | Moisture - Soil - Relative | Centibar | WM_VALUES | 25-I-1991 | 25 | 1 | 16541 | -0.08 | 45.2656 | -93.7162 | 11.28 | 07/22/1993 | 11/17/2007 | Horizontal | 25WM001 | 661 | Moisture Block
WM | 12/29/2023 | Moisture | Watermark 200-X | Static | Moisture - Soil - Relative | Centibar | WM_VALUES | 25-I-1991 | 25 | 2 | 16541 | -0.08 | 45.2656 | -93.7162 | 17.76 | 07/22/1993 | 11/17/2007 | Horizontal | 25WM002 | 661 | Moisture Block
WM | 12/29/2023 | Moisture | Watermark 200-X | Static | Moisture - Soil - Relative | Centibar | WM_VALUES | 25-I-1991 | 25 | 3 | 16541 | -0.08 | 45.2656 | -93.7162 | 25.32 | 07/22/1993 | 11/17/2007 | Horizontal | 25WM003 | 661 | Moisture Block
WM | 12/29/2023 | Moisture | Watermark 200-X | Static | Moisture - Soil - Relative | Centibar | WM_VALUES | 25-I-1991 | 25 | 4 | 16541 | -0.08 | 45.2656 | -93.7162 | 29.28 | 07/22/1993 | 11/17/2007 | Horizontal | 25WM004 | 661 | Moisture Block
WM | 12/29/2023 | Moisture | Watermark 200-X | Static | Moisture - Soil - Relative | Centibar | WM_VALUES | 25-I-1991 | 25 | 5 | 16541 | -0.08 | 45.2656 | -93.7162 | 33.24 | 07/22/1993 | 11/17/2007 | Horizontal | 25WM005 | 661 | Moisture Block
WM | 12/29/2023 | Moisture | Watermark 200-X | Static | Moisture - Soil - Relative | Centibar | WM_VALUES | 25-I-1991 | 25 | 6 | 16541 | -0.08 | 45.2656 | -93.7162 | 49.2 | 07/22/1993 | 11/17/2007 | Horizontal | 25WM006 | 661 | Moisture Block
WM | 12/29/2023 | Moisture | Watermark 200-X | Static | Moisture - Soil - Relative | Centibar | WM_VALUES | 25-I-1991 | 25 | 7 | 16541 | -0.08 | 45.2656 | -93.7162 | 61.2 | 07/22/1993 | 11/17/2007 | Horizontal | 25WM007 | 661 | Moisture Block
WM | 12/29/2023 | Moisture | Watermark 200-X | Static | Moisture - Soil - Relative | Centibar | WM_VALUES | 25-I-1991 | 25 | 8 | 16541.1 | -9.55 | 45.2656 | -93.7162 | 10.56 | 07/22/1993 | 11/17/2007 | Horizontal | 25WM008 | 661 | Moisture Block
WM | 12/29/2023 | Moisture | Watermark 200-X | Static | Moisture - Soil - Relative | Centibar | WM_VALUES | 25-I-1991 | 25 | 9 | 16541.1 | -9.55 | 45.2656 | -93.7162 | 16.56 | 07/22/1993 | 11/17/2007 | Horizontal | 25WM009 | 661 | Moisture Block
WM | 12/29/2023 | Moisture | Watermark 200-X | Static | Moisture - Soil - Relative | Centibar | WM_VALUES | 25-I-1991 | 25 | 10 | 16541.1 | -9.55 | 45.2656 | -93.7162 | 24.12 | 07/22/1993 | 11/17/2007 | Horizontal | 25WM010 | 661 | Moisture Block
WM | 12/29/2023 | Moisture | Watermark 200-X | Static | Moisture - Soil - Relative | Centibar | WM_VALUES | 25-I-1991 | 25 | 11 | 16541.1 | -9.55 | 45.2656 | -93.7162 | 37.32 | 07/22/1993 | 11/17/2007 | Horizontal | 25WM011 | 661 | Moisture Block
WM | 12/29/2023 | Moisture | Watermark 200-X | Static | Moisture - Soil - Relative | Centibar | WM_VALUES | 25-I-1991 | 25 | 12 | 16541.1 | -9.55 | 45.2656 | -93.7162 | 48.36 | 07/22/1993 | 11/17/2007 | Horizontal | 25WM012 | 661 | Moisture Block
WM | 12/29/2023 | Moisture | Watermark 200-X | Static | Moisture - Soil - Relative | Centibar | WM_VALUES | 25-I-1991 | 25 | 13 | 16541.1 | -9.55 | 45.2656 | -93.7162 | 53.4 | 07/22/1993 | 11/17/2007 | Horizontal | 25WM013 | 661 | Moisture Block
WM | 12/29/2023 | Moisture | Watermark 200-X | Static | Moisture - Soil - Relative | Centibar | WM_VALUES | 25-I-1991 | 25 | 14 | 16541.1 | -9.55 | 45.2656 | -93.7162 | 88.44 | 07/22/1993 | 11/17/2007 | Horizontal | 25WM014 | 661 | Moisture Block
WM | 12/29/2023 | Moisture | Watermark 200-X | Static | Moisture - Soil - Relative | Centibar | WM_VALUES | 25-IS-1991 | 25 | 15 | 16541.4 | -16.08 | 45.2656 | -93.7162 | 8.88 | 07/22/1993 | 11/17/2007 | Horizontal | 25WM015 | 16041 | Moisture Block
WM | 12/29/2023 | Moisture | Watermark 200-X | Static | Moisture - Soil - Relative | Centibar | WM_VALUES | 25-IS-1991 | 25 | 16 | 16541.4 | -16.08 | 45.2656 | -93.7162 | 14.88 | 07/22/1993 | 11/17/2007 | Horizontal | 25WM016 | 16041 | Moisture Block
WM | 12/29/2023 | Moisture | Watermark 200-X | Static | Moisture - Soil - Relative | Centibar | WM_VALUES | 25-IS-1991 | 25 | 17 | 16541.4 | -16.08 | 45.2656 | -93.7162 | 22.44 | 07/22/1993 | 11/17/2007 | Horizontal | 25WM017 | 16041 | Moisture Block
WM | 12/29/2023 | Moisture | Watermark 200-X | Static | Moisture - Soil - Relative | Centibar | WM_VALUES | 25-IS-1991 | 25 | 18 | 16541.4 | -16.08 | 45.2656 | -93.7162 | 28.92 | 07/22/1993 | 11/17/2007 | Horizontal | 25WM018 | 16041 | Moisture Block
WM | 12/29/2023 | Moisture | Watermark 200-X | Static | Moisture - Soil - Relative | Centibar | WM_VALUES | 25-IS-1991 | 25 | 19 | 16541.4 | -16.08 | 45.2656 | -93.7162 | 34.44 | 07/22/1993 | 11/17/2007 | Horizontal | 25WM019 | 16041 | Moisture Block
WM | 12/29/2023 | Moisture | Watermark 200-X | Static | Moisture - Soil - Relative | Centibar | WM_VALUES | 25-IS-1991 | 25 | 20 | 16541.4 | -16.08 | 45.2656 | -93.7162 | 45 | 07/22/1993 | 11/17/2007 | Horizontal | 25WM020 | 16041 | Moisture Block
WM | 12/29/2023 | Moisture | Watermark 200-X | Static | Moisture - Soil - Relative | Centibar | WM_VALUES | 25-IS-1991 | 25 | 21 | 16541.4 | -16.08 | 45.2656 | -93.7162 | 57 | 07/22/1993 | 11/17/2007 | Horizontal | 25WM021 | 16041 | Moisture Block
DT | 12/29/2023 | Displacement | Schaevitz HCD-500 | Dynamic | Slab Displacement | Millimeters |  | 25-I-1991 | 25 | 1 | 16543 | -10.44 | 45.2656 | -93.7162 | 3 | 01/01/1993 | 11/17/2007 | Vertical | 25DT001 | 16000 | Linear Variable Differential Transducer
DT | 12/29/2023 | Displacement | Schaevitz HCD-500 | Dynamic | Slab Displacement | Millimeters |  | 25-I-1991 | 25 | 2 | 16545 | -9.5 | 45.2656 | -93.7162 | 3 | 01/01/1993 | 11/17/2007 | Vertical | 25DT002 | 16000 | Linear Variable Differential Transducer
DT | 12/29/2023 | Displacement | Schaevitz HCD-500 | Dynamic | Slab Displacement | Millimeters |  | 25-I-1991 | 25 | 3 | 16547 | -8.5 | 45.2656 | -93.7162 | 3 | 01/01/1993 | 11/17/2007 | Vertical | 25DT003 | 16000 | Linear Variable Differential Transducer
DT | 12/29/2023 | Displacement | Schaevitz HCD-500 | Dynamic | Slab Displacement | Millimeters |  | 25-O-1991 | 25 | 4 | 16542.9 | 10.51 | 45.2655 | -93.7163 | 3 | 01/01/1993 | 11/17/2007 | Vertical | 25DT004 | 16001 | Linear Variable Differential Transducer
DT | 12/29/2023 | Displacement | Schaevitz HCD-500 | Dynamic | Slab Displacement | Millimeters |  | 25-O-1991 | 25 | 5 | 16545 | 9.5 | 45.2655 | -93.7162 | 3 | 01/01/1993 | 11/17/2007 | Vertical | 25DT005 | 16001 | Linear Variable Differential Transducer
DT | 12/29/2023 | Displacement | Schaevitz HCD-500 | Dynamic | Slab Displacement | Millimeters |  | 25-O-1991 | 25 | 6 | 16547 | 8.52 | 45.2655 | -93.7162 | 3 | 01/01/1993 | 11/17/2007 | Vertical | 25DT006 | 16001 | Linear Variable Differential Transducer
NP | 12/29/2023 | Moisture | Fabricated on Site | Static | Soil Moisture | % Moist Volume |  | 25-I-1991 | 25 | 1 | 16537 | -5.97 | 45.2656 | -93.7162 | 0 | 01/01/1993 | 11/17/2007 | Vertical | 25NP001 | 16012 | Neutron Probe Access Tube
NP | 12/29/2023 | Moisture | Fabricated on Site | Static | Soil Moisture | % Moist Volume |  | 25-IS-1991 | 25 | 2 | 16537 | -14 | 45.2656 | -93.7162 | 0 | 01/01/1993 | 11/17/2007 | Vertical | 25NP002 | 16045 | Neutron Probe Access Tube
OS | 12/29/2023 | Water Level | Fabricated on Site | Static | Water Table Level | Meters | OS_COAX_RAW_VALUES | 25-IS-1991 | 25 | 1 | 16550.5 | -22.48 | 45.2656 | -93.7162 | 180 | 08/17/1993 | 11/17/2007 | Vertical | 25OS001 | 16041 | Open Stand Pipe
PK | 12/29/2023 | Pressure | Kulite 0234 | Dynamic | Pressure - Soil | kPa |  | 25-I-1991 | 25 | 1 | 16535 | -8.44 | 45.2656 | -93.7162 | 6.12 | 07/22/1993 | 11/17/2007 | Horizontal | 25PK001 | 661 | Kulite Dynamic Soil Pressure Cell
PK | 12/29/2023 | Pressure | Kulite 0234 | Dynamic | Pressure - Soil | kPa |  | 25-I-1991 | 25 | 2 | 16535 | -9.46 | 45.2656 | -93.7162 | 6.36 | 07/22/1993 | 11/17/2007 | Horizontal | 25PK002 | 661 | Kulite Dynamic Soil Pressure Cell
PK | 12/29/2023 | Pressure | Kulite 0234 | Dynamic | Pressure - Soil | kPa |  | 25-I-1991 | 25 | 3 | 16535 | -10.51 | 45.2656 | -93.7162 | 7.08 | 07/22/1993 | 11/17/2007 | Horizontal | 25PK003 | 661 | Kulite Dynamic Soil Pressure Cell
PK | 12/29/2023 | Pressure | Kulite 0234 | Dynamic | Pressure - Soil | kPa |  | 25-O-1991 | 25 | 4 | 16535 | 8.49 | 45.2656 | -93.7163 | 6.84 | 07/22/1993 | 11/17/2007 | Horizontal | 25PK004 | 658 | Kulite Dynamic Soil Pressure Cell
PK | 12/29/2023 | Pressure | Kulite 0234 | Dynamic | Pressure - Soil | kPa |  | 25-O-1991 | 25 | 5 | 16535 | 9.49 | 45.2656 | -93.7163 | 6.72 | 07/22/1993 | 11/17/2007 | Horizontal | 25PK005 | 658 | Kulite Dynamic Soil Pressure Cell
PK | 12/29/2023 | Pressure | Kulite 0234 | Dynamic | Pressure - Soil | kPa |  | 25-O-1991 | 25 | 6 | 16535 | 10.49 | 45.2656 | -93.7163 | 6.96 | 07/22/1993 | 11/17/2007 | Horizontal | 25PK006 | 658 | Kulite Dynamic Soil Pressure Cell
RP | 12/29/2023 | Moisture | Fabricated on Site | Static | Dielectric Content | Ohm-units | RP_VALUES | 25-I-1991 | 25 | 1 | 16539.4 | -0.15 | 45.2656 | -93.7162 | 12.96 | 01/01/1993 | 11/17/2007 |  | 25RP001 | 661 | Resistivity Probe
RP | 12/29/2023 | Moisture | Fabricated on Site | Static | Dielectric Content | Ohm-units | RP_VALUES | 25-I-1991 | 25 | 2 | 16539.4 | -9.69 | 45.2656 | -93.7162 | 12.72 | 01/01/1993 | 11/17/2007 |  | 25RP002 | 661 | Resistivity Probe
RP | 12/29/2023 | Moisture | Fabricated on Site | Static | Dielectric Content | Ohm-units | RP_VALUES | 25-IS-1991 | 25 | 3 | 16539.1 | -16.01 | 45.2656 | -93.7162 | 21.36 | 01/01/1993 | 11/17/2007 |  | 25RP003 | 16041 | Resistivity Probe
RP | 12/29/2023 | Moisture | Fabricated on Site | Static | Dielectric Content | Ohm-units | RP_VALUES | 25-IS-1991 | 25 | 4 | 16539.3 | -25.06 | 45.2656 | -93.7162 | 11.52 | 01/01/1993 | 11/17/2007 |  | 25RP004 | 16041 | Resistivity Probe
TC | 12/29/2023 | Temperature | Fabricated | Static | Temperature | Degrees C | TC_VALUES | 25-I-1991 | 25 | 1 | 16538.8 | -0.26 | 45.2656 | -93.7162 | 1.08 | 07/22/1993 | 11/17/2007 | Horizontal | 25TC001 | 16012 | Thermocouple
TC | 12/29/2023 | Temperature | Fabricated | Static | Temperature | Degrees C | TC_VALUES | 25-I-1991 | 25 | 2 | 16538.8 | -0.26 | 45.2656 | -93.7162 | 2.16 | 07/22/1993 | 11/17/2007 | Horizontal | 25TC002 | 16000 | Thermocouple
TC | 12/29/2023 | Temperature | Fabricated | Static | Temperature | Degrees C | TC_VALUES | 25-I-1991 | 25 | 3 | 16538.8 | -0.26 | 45.2656 | -93.7162 | 5.76 | 07/22/1993 | 11/17/2007 | Horizontal | 25TC003 | 661 | Thermocouple
TC | 12/29/2023 | Temperature | Fabricated | Static | Temperature | Degrees C | TC_VALUES | 25-I-1991 | 25 | 4 | 16538.8 | -0.26 | 45.2656 | -93.7162 | 10.92 | 07/22/1993 | 11/17/2007 | Horizontal | 25TC004 | 661 | Thermocouple
TC | 12/29/2023 | Temperature | Fabricated | Static | Temperature | Degrees C | TC_VALUES | 25-I-1991 | 25 | 5 | 16538.8 | -0.26 | 45.2656 | -93.7162 | 16.92 | 07/22/1993 | 11/17/2007 | Horizontal | 25TC005 | 661 | Thermocouple
TC | 12/29/2023 | Temperature | Fabricated | Static | Temperature | Degrees C | TC_VALUES | 25-I-1991 | 25 | 6 | 16538.8 | -0.26 | 45.2656 | -93.7162 | 24.96 | 07/22/1993 | 11/17/2007 | Horizontal | 25TC006 | 661 | Thermocouple
TC | 12/29/2023 | Temperature | Fabricated | Static | Temperature | Degrees C | TC_VALUES | 25-I-1991 | 25 | 7 | 16538.8 | -0.26 | 45.2656 | -93.7162 | 36.96 | 07/22/1993 | 11/17/2007 | Horizontal | 25TC007 | 661 | Thermocouple
TC | 12/29/2023 | Temperature | Fabricated | Static | Temperature | Degrees C | TC_VALUES | 25-I-1991 | 25 | 8 | 16538.8 | -0.26 | 45.2656 | -93.7162 | 48.96 | 07/22/1993 | 11/17/2007 | Horizontal | 25TC008 | 661 | Thermocouple
TC | 12/29/2023 | Temperature | Fabricated | Static | Temperature | Degrees C | TC_VALUES | 25-I-1991 | 25 | 9 | 16538.8 | -0.26 | 45.2656 | -93.7162 | 60.96 | 07/22/1993 | 11/17/2007 | Horizontal | 25TC009 | 661 | Thermocouple
TC | 12/29/2023 | Temperature | Fabricated | Static | Temperature | Degrees C | TC_VALUES | 25-I-1991 | 25 | 10 | 16538.8 | -0.26 | 45.2656 | -93.7162 | 96.96 | 07/22/1993 | 11/17/2007 | Horizontal | 25TC010 | 661 | Thermocouple
TC | 12/29/2023 | Temperature | Fabricated | Static | Temperature | Degrees C | TC_VALUES | 25-I-1991 | 25 | 11 | 16538.7 | -9.51 | 45.2656 | -93.7162 | 0.96 | 07/22/1993 | 11/17/2007 | Horizontal | 25TC011 | 16012 | Thermocouple
TC | 12/29/2023 | Temperature | Fabricated | Static | Temperature | Degrees C | TC_VALUES | 25-I-1991 | 25 | 12 | 16538.7 | -9.51 | 45.2656 | -93.7162 | 2.28 | 07/22/1993 | 11/17/2007 | Horizontal | 25TC012 | 16000 | Thermocouple
TC | 12/29/2023 | Temperature | Fabricated | Static | Temperature | Degrees C | TC_VALUES | 25-I-1991 | 25 | 13 | 16538.7 | -9.51 | 45.2656 | -93.7162 | 5.76 | 07/22/1993 | 11/17/2007 | Horizontal | 25TC013 | 661 | Thermocouple
TC | 12/29/2023 | Temperature | Fabricated | Static | Temperature | Degrees C | TC_VALUES | 25-I-1991 | 25 | 14 | 16538.7 | -9.51 | 45.2656 | -93.7162 | 11.04 | 07/22/1993 | 11/17/2007 | Horizontal | 25TC014 | 661 | Thermocouple
TC | 12/29/2023 | Temperature | Fabricated | Static | Temperature | Degrees C | TC_VALUES | 25-I-1991 | 25 | 15 | 16538.7 | -9.51 | 45.2656 | -93.7162 | 17.04 | 07/22/1993 | 11/17/2007 | Horizontal | 25TC015 | 661 | Thermocouple
TC | 12/29/2023 | Temperature | Fabricated | Static | Temperature | Degrees C | TC_VALUES | 25-I-1991 | 25 | 16 | 16538.7 | -9.51 | 45.2656 | -93.7162 | 25.08 | 07/22/1993 | 11/17/2007 | Horizontal | 25TC016 | 661 | Thermocouple
TC | 12/29/2023 | Temperature | Fabricated | Static | Temperature | Degrees C | TC_VALUES | 25-I-1991 | 25 | 17 | 16538.7 | -9.51 | 45.2656 | -93.7162 | 37.08 | 07/22/1993 | 11/17/2007 | Horizontal | 25TC017 | 661 | Thermocouple
TC | 12/29/2023 | Temperature | Fabricated | Static | Temperature | Degrees C | TC_VALUES | 25-I-1991 | 25 | 18 | 16538.7 | -9.51 | 45.2656 | -93.7162 | 49.08 | 07/22/1993 | 11/17/2007 | Horizontal | 25TC018 | 661 | Thermocouple
TC | 12/29/2023 | Temperature | Fabricated | Static | Temperature | Degrees C | TC_VALUES | 25-I-1991 | 25 | 19 | 16538.7 | -9.51 | 45.2656 | -93.7162 | 61.08 | 07/22/1993 | 11/17/2007 | Horizontal | 25TC019 | 661 | Thermocouple
TC | 12/29/2023 | Temperature | Fabricated | Static | Temperature | Degrees C | TC_VALUES | 25-I-1991 | 25 | 20 | 16538.7 | -9.51 | 45.2656 | -93.7162 | 97.08 | 07/22/1993 | 11/17/2007 | Horizontal | 25TC020 | 661 | Thermocouple
TC | 12/29/2023 | Temperature | Fabricated | Static | Temperature | Degrees C | TC_VALUES | 25-IS-1991 | 25 | 21 | 16538.8 | -16.19 | 45.2656 | -93.7162 | 1.08 | 07/22/1993 | 11/17/2007 | Horizontal | 25TC021 | 16045 | Thermocouple
TC | 12/29/2023 | Temperature | Fabricated | Static | Temperature | Degrees C | TC_VALUES | 25-IS-1991 | 25 | 22 | 16538.8 | -16.19 | 45.2656 | -93.7162 | 2.16 | 07/22/1993 | 11/17/2007 | Horizontal | 25TC022 | 16045 | Thermocouple
TC | 12/29/2023 | Temperature | Fabricated | Static | Temperature | Degrees C | TC_VALUES | 25-IS-1991 | 25 | 23 | 16538.8 | -16.19 | 45.2656 | -93.7162 | 4.8 | 07/22/1993 | 11/17/2007 | Horizontal | 25TC023 | 16043 | Thermocouple
TC | 12/29/2023 | Temperature | Fabricated | Static | Temperature | Degrees C | TC_VALUES | 25-IS-1991 | 25 | 24 | 16538.8 | -16.19 | 45.2656 | -93.7162 | 18.36 | 07/22/1993 | 11/17/2007 | Horizontal | 25TC024 | 16041 | Thermocouple
TC | 12/29/2023 | Temperature | Fabricated | Static | Temperature | Degrees C | TC_VALUES | 25-IS-1991 | 25 | 25 | 16538.8 | -16.19 | 45.2656 | -93.7162 | 24.36 | 07/22/1993 | 11/17/2007 | Horizontal | 25TC025 | 16041 | Thermocouple
TC | 12/29/2023 | Temperature | Fabricated | Static | Temperature | Degrees C | TC_VALUES | 25-IS-1991 | 25 | 26 | 16538.8 | -16.19 | 45.2656 | -93.7162 | 32.4 | 07/22/1993 | 11/17/2007 | Horizontal | 25TC026 | 16041 | Thermocouple
TC | 12/29/2023 | Temperature | Fabricated | Static | Temperature | Degrees C | TC_VALUES | 25-IS-1991 | 25 | 27 | 16538.8 | -16.19 | 45.2656 | -93.7162 | 44.4 | 07/22/1993 | 11/17/2007 | Horizontal | 25TC027 | 16041 | Thermocouple
TC | 12/29/2023 | Temperature | Fabricated | Static | Temperature | Degrees C | TC_VALUES | 25-IS-1991 | 25 | 28 | 16538.8 | -16.19 | 45.2656 | -93.7162 | 56.4 | 07/22/1993 | 11/17/2007 | Horizontal | 25TC028 | 16041 | Thermocouple
TC | 12/29/2023 | Temperature | Fabricated | Static | Temperature | Degrees C | TC_VALUES | 25-IS-1991 | 25 | 29 | 16538.8 | -16.19 | 45.2656 | -93.7162 | 68.4 | 07/22/1993 | 11/17/2007 | Horizontal | 25TC029 | 16041 | Thermocouple
TC | 12/29/2023 | Temperature | Fabricated | Static | Temperature | Degrees C | TC_VALUES | 25-IS-1991 | 25 | 30 | 16538.8 | -16.19 | 45.2656 | -93.7162 | 104.4 | 07/22/1993 | 11/17/2007 | Horizontal | 25TC030 | 16041 | Thermocouple
TC | 12/29/2023 | Temperature | Fabricated | Static | Temperature | Degrees C | TC_VALUES | 25-IS-1991 | 25 | 31 | 16538.6 | -25.3 | 45.2656 | -93.7162 | 7.68 | 07/22/1993 | 11/17/2007 | Horizontal | 25TC031 | 16041 | Thermocouple
TC | 12/29/2023 | Temperature | Fabricated | Static | Temperature | Degrees C | TC_VALUES | 25-IS-1991 | 25 | 32 | 16538.6 | -25.3 | 45.2656 | -93.7162 | 13.68 | 07/22/1993 | 11/17/2007 | Horizontal | 25TC032 | 16041 | Thermocouple
TC | 12/29/2023 | Temperature | Fabricated | Static | Temperature | Degrees C | TC_VALUES | 25-IS-1991 | 25 | 33 | 16538.6 | -25.3 | 45.2656 | -93.7162 | 21.72 | 07/22/1993 | 11/17/2007 | Horizontal | 25TC033 | 16041 | Thermocouple
TC | 12/29/2023 | Temperature | Fabricated | Static | Temperature | Degrees C | TC_VALUES | 25-IS-1991 | 25 | 34 | 16538.6 | -25.3 | 45.2656 | -93.7162 | 33.72 | 07/22/1993 | 11/17/2007 | Horizontal | 25TC034 | 16041 | Thermocouple
TC | 12/29/2023 | Temperature | Fabricated | Static | Temperature | Degrees C | TC_VALUES | 25-IS-1991 | 25 | 35 | 16538.6 | -25.3 | 45.2656 | -93.7162 | 45.72 | 07/22/1993 | 11/17/2007 | Horizontal | 25TC035 | 16041 | Thermocouple
TC | 12/29/2023 | Temperature | Fabricated | Static | Temperature | Degrees C | TC_VALUES | 25-IS-1991 | 25 | 36 | 16538.6 | -25.3 | 45.2656 | -93.7162 | 57.72 | 07/22/1993 | 11/17/2007 | Horizontal | 25TC036 | 16041 | Thermocouple
TC | 12/29/2023 | Temperature | Fabricated | Static | Temperature | Degrees C | TC_VALUES | 25-IS-1991 | 25 | 37 | 16538.6 | -25.3 | 45.2656 | -93.7162 | 93.72 | 07/22/1993 | 11/17/2007 | Horizontal | 25TC037 | 16041 | Thermocouple
TD | 12/29/2023 | Moisture | Fabricated | Static | Moisture - Volumetric Content | cm3/cm3 | TD_VALUES | 25-I-1991 | 25 | 1 | 16541 | -0.08 | 45.2656 | -93.7162 | 11.28 | 07/22/1993 | 11/17/2007 |  | 25TD001 | 661 | Time Domain Reflectometer
TD | 12/29/2023 | Moisture | Fabricated | Static | Moisture - Volumetric Content | cm3/cm3 | TD_VALUES | 25-I-1991 | 25 | 2 | 16541 | -0.08 | 45.2656 | -93.7162 | 17.76 | 07/22/1993 | 11/17/2007 |  | 25TD002 | 661 | Time Domain Reflectometer
TD | 12/29/2023 | Moisture | Fabricated | Static | Moisture - Volumetric Content | cm3/cm3 | TD_VALUES | 25-I-1991 | 25 | 3 | 16541 | -0.08 | 45.2656 | -93.7162 | 25.32 | 07/22/1993 | 11/17/2007 |  | 25TD003 | 661 | Time Domain Reflectometer
TD | 12/29/2023 | Moisture | Fabricated | Static | Moisture - Volumetric Content | cm3/cm3 | TD_VALUES | 25-I-1991 | 25 | 4 | 16541 | -0.08 | 45.2656 | -93.7162 | 29.28 | 07/22/1993 | 11/17/2007 |  | 25TD004 | 661 | Time Domain Reflectometer
TD | 12/29/2023 | Moisture | Fabricated | Static | Moisture - Volumetric Content | cm3/cm3 | TD_VALUES | 25-I-1991 | 25 | 5 | 16541 | -0.08 | 45.2656 | -93.7162 | 33.24 | 07/22/1993 | 11/17/2007 |  | 25TD005 | 661 | Time Domain Reflectometer
TD | 12/29/2023 | Moisture | Fabricated | Static | Moisture - Volumetric Content | cm3/cm3 | TD_VALUES | 25-I-1991 | 25 | 6 | 16541 | -0.08 | 45.2656 | -93.7162 | 49.2 | 07/22/1993 | 11/17/2007 |  | 25TD006 | 661 | Time Domain Reflectometer
TD | 12/29/2023 | Moisture | Fabricated | Static | Moisture - Volumetric Content | cm3/cm3 | TD_VALUES | 25-I-1991 | 25 | 7 | 16541 | -0.08 | 45.2656 | -93.7162 | 61.2 | 07/22/1993 | 11/17/2007 |  | 25TD007 | 661 | Time Domain Reflectometer
TD | 12/29/2023 | Moisture | Fabricated | Static | Moisture - Volumetric Content | cm3/cm3 | TD_VALUES | 25-I-1991 | 25 | 8 | 16541.1 | -9.55 | 45.2656 | -93.7162 | 10.56 | 07/22/1993 | 11/17/2007 |  | 25TD008 | 661 | Time Domain Reflectometer
XL | 12/29/2023 | Temperature | Geokon 4800E | Static | Temperature | Degrees C | XL_VALUES | 26-O-1991 | 26 | 1 | 17183.2 | 2.3 | 45.2645 | -93.7143 | 48 | 01/01/1993 | 09/01/2000 | Horizontal | 26XL001 | 671 | Geokon Static Soil pressure sensor Temperature
XS | 12/29/2023 | Temperature | Geokon 4500SL | Static | Temperature | Degrees C | XS_VALUES | 26-O-1991 | 26 | 1 | 17179.1 | 1.98 | 45.2645 | -93.7143 | 47.64 | 01/01/1993 | 09/01/2000 | Horizontal | 26XS001 | 671 | Positive Pore Water Pressure Sensor Temperature
XS | 12/29/2023 | Temperature | Geokon 4500SL | Static | Temperature | Degrees C | XS_VALUES | 26-O-1991 | 26 | 2 | 17180 | 1.52 | 45.2645 | -93.7143 | 35.88 | 01/01/1993 | 09/01/2000 | Horizontal | 26XS002 | 671 | Positive Pore Water Pressure Sensor Temperature
XS | 12/29/2023 | Temperature | Geokon 4500SL | Static | Temperature | Degrees C | XS_VALUES | 26-O-1991 | 26 | 3 | 17183 | 1.47 | 45.2645 | -93.7143 | 23.88 | 01/01/1993 | 09/01/2000 | Horizontal | 26XS003 | 671 | Positive Pore Water Pressure Sensor Temperature
XS | 12/29/2023 | Temperature | Geokon 4500SL | Static | Temperature | Degrees C | XS_VALUES | 26-O-1991 | 26 | 4 | 17179 | 1.54 | 45.2645 | -93.7143 | 18.48 | 01/01/1993 | 09/01/2000 | Horizontal | 26XS004 | 671 | Positive Pore Water Pressure Sensor Temperature
XS | 12/29/2023 | Temperature | Geokon 4500SL | Static | Temperature | Degrees C | XS_VALUES | 26-O-1991 | 26 | 5 | 17180 | 1.9 | 45.2645 | -93.7143 | 12.36 | 01/01/1993 | 09/01/2000 | Horizontal | 26XS005 | 671 | Positive Pore Water Pressure Sensor Temperature
XT | 12/29/2023 | Temperature | Geokon 4800E | Static | Temperature | Degrees C | XT_VALUES | 26-O-1991 | 26 | 1 | 17179 | 0.05 | 45.2645 | -93.7143 | 47.88 | 01/01/1993 | 09/01/2000 | Horizontal | 26XT001 | 671 | Geokon Static Soil pressure sensor Temperature
XT | 12/29/2023 | Temperature | Geokon 4800E | Static | Temperature | Degrees C | XT_VALUES | 26-O-1991 | 26 | 2 | 17180.1 | 0.03 | 45.2645 | -93.7143 | 35.88 | 01/01/1993 | 09/01/2000 | Horizontal | 26XT002 | 671 | Geokon Static Soil pressure sensor Temperature
XT | 12/29/2023 | Temperature | Geokon 4800E | Static | Temperature | Degrees C | XT_VALUES | 26-I-1991 | 26 | 3 | 17183 | -0.04 | 45.2645 | -93.7143 | 24 | 01/01/1993 | 09/01/2000 | Horizontal | 26XT003 | 674 | Geokon Static Soil pressure sensor Temperature
XT | 12/29/2023 | Temperature | Geokon 4800E | Static | Temperature | Degrees C | XT_VALUES | 26-O-1991 | 26 | 4 | 17179.1 | 0.06 | 45.2645 | -93.7143 | 18 | 01/01/1993 | 09/01/2000 | Horizontal | 26XT004 | 671 | Geokon Static Soil pressure sensor Temperature
XT | 12/29/2023 | Temperature | Geokon 4800E | Static | Temperature | Degrees C | XT_VALUES | 26-O-1991 | 26 | 5 | 17180.1 | 0.01 | 45.2645 | -93.7143 | 12.36 | 01/01/1993 | 09/01/2000 | Horizontal | 26XT005 | 671 | Geokon Static Soil pressure sensor Temperature
TD | 12/29/2023 | Moisture | Fabricated | Static | Moisture - Volumetric Content | cm3/cm3 | TD_VALUES | 26-O-1991 | 26 | 4 | 17199.8 | 0.16 | 45.2645 | -93.7142 | 28.8 | 01/01/1993 | 09/01/2000 |  | 26TD004 | 671 | Time Domain Reflectometer
TD | 12/29/2023 | Moisture | Fabricated | Static | Moisture - Volumetric Content | cm3/cm3 | TD_VALUES | 26-O-1991 | 26 | 5 | 17199.8 | 0.16 | 45.2645 | -93.7142 | 35.28 | 01/01/1993 | 09/01/2000 |  | 26TD005 | 671 | Time Domain Reflectometer
TD | 12/29/2023 | Moisture | Fabricated | Static | Moisture - Volumetric Content | cm3/cm3 | TD_VALUES | 26-O-1991 | 26 | 6 | 17199.8 | 0.16 | 45.2645 | -93.7142 | 47.28 | 01/01/1993 | 09/01/2000 |  | 26TD006 | 671 | Time Domain Reflectometer
TD | 12/29/2023 | Moisture | Fabricated | Static | Moisture - Volumetric Content | cm3/cm3 | TD_VALUES | 26-O-1991 | 26 | 7 | 17199.8 | 0.16 | 45.2645 | -93.7142 | 58.8 | 01/01/1993 | 09/01/2000 |  | 26TD007 | 671 | Time Domain Reflectometer
TD | 12/29/2023 | Moisture | Fabricated | Static | Moisture - Volumetric Content | cm3/cm3 | TD_VALUES | 26-I-1991 | 26 | 8 | 17200.2 | -9.5 | 45.2645 | -93.7142 | 12.12 | 01/01/1993 | 09/01/2000 |  | 26TD008 | 674 | Time Domain Reflectometer
TD | 12/29/2023 | Moisture | Fabricated | Static | Moisture - Volumetric Content | cm3/cm3 | TD_VALUES | 26-I-1991 | 26 | 9 | 17200.2 | -9.5 | 45.2645 | -93.7142 | 17.64 | 01/01/1993 | 09/01/2000 |  | 26TD009 | 674 | Time Domain Reflectometer
TD | 12/29/2023 | Moisture | Fabricated | Static | Moisture - Volumetric Content | cm3/cm3 | TD_VALUES | 26-I-1991 | 26 | 10 | 17200.2 | -9.5 | 45.2645 | -93.7142 | 23.88 | 01/01/1993 | 09/01/2000 |  | 26TD010 | 674 | Time Domain Reflectometer
TD | 12/29/2023 | Moisture | Fabricated | Static | Moisture - Volumetric Content | cm3/cm3 | TD_VALUES | 26-I-1991 | 26 | 11 | 17200.2 | -9.5 | 45.2645 | -93.7142 | 36.12 | 01/01/1993 | 09/01/2000 |  | 26TD011 | 674 | Time Domain Reflectometer
TD | 12/29/2023 | Moisture | Fabricated | Static | Moisture - Volumetric Content | cm3/cm3 | TD_VALUES | 26-I-1991 | 26 | 12 | 17200.2 | -9.5 | 45.2645 | -93.7142 | 48.36 | 01/01/1993 | 09/01/2000 |  | 26TD012 | 674 | Time Domain Reflectometer
TD | 12/29/2023 | Moisture | Fabricated | Static | Moisture - Volumetric Content | cm3/cm3 | TD_VALUES | 26-I-1991 | 26 | 13 | 17200.2 | -9.5 | 45.2645 | -93.7142 | 59.88 | 01/01/1993 | 09/01/2000 |  | 26TD013 | 674 | Time Domain Reflectometer
TD | 12/29/2023 | Moisture | Fabricated | Static | Moisture - Volumetric Content | cm3/cm3 | TD_VALUES | 26-I-1991 | 26 | 14 | 17200.2 | -9.5 | 45.2645 | -93.7142 | 93.96 | 01/01/1993 | 09/01/2000 |  | 26TD014 | 674 | Time Domain Reflectometer
TD | 12/29/2023 | Moisture | Fabricated | Static | Moisture - Volumetric Content | cm3/cm3 | TD_VALUES | 26-IS-1991 | 26 | 15 | 17199.9 | -15.99 | 45.2645 | -93.7142 | 7.92 | 01/01/1993 | 09/01/2000 |  | 26TD015 | 677 | Time Domain Reflectometer
TD | 12/29/2023 | Moisture | Fabricated | Static | Moisture - Volumetric Content | cm3/cm3 | TD_VALUES | 26-IS-1991 | 26 | 16 | 17199.9 | -15.99 | 45.2645 | -93.7142 | 13.44 | 01/01/1993 | 09/01/2000 |  | 26TD016 | 677 | Time Domain Reflectometer
TD | 12/29/2023 | Moisture | Fabricated | Static | Moisture - Volumetric Content | cm3/cm3 | TD_VALUES | 26-IS-1991 | 26 | 17 | 17199.9 | -15.99 | 45.2645 | -93.7142 | 18.72 | 01/01/1993 | 09/01/2000 |  | 26TD017 | 677 | Time Domain Reflectometer
TD | 12/29/2023 | Moisture | Fabricated | Static | Moisture - Volumetric Content | cm3/cm3 | TD_VALUES | 26-IS-1991 | 26 | 18 | 17199.9 | -15.99 | 45.2645 | -93.7142 | 25.44 | 01/01/1993 | 09/01/2000 |  | 26TD018 | 677 | Time Domain Reflectometer
TD | 12/29/2023 | Moisture | Fabricated | Static | Moisture - Volumetric Content | cm3/cm3 | TD_VALUES | 26-IS-1991 | 26 | 19 | 17199.9 | -15.99 | 45.2645 | -93.7142 | 31.44 | 01/01/1993 | 09/01/2000 |  | 26TD019 | 677 | Time Domain Reflectometer
TD | 12/29/2023 | Moisture | Fabricated | Static | Moisture - Volumetric Content | cm3/cm3 | TD_VALUES | 26-IS-1991 | 26 | 20 | 17199.9 | -15.99 | 45.2645 | -93.7142 | 43.44 | 01/01/1993 | 09/01/2000 |  | 26TD020 | 677 | Time Domain Reflectometer
TD | 12/29/2023 | Moisture | Fabricated | Static | Moisture - Volumetric Content | cm3/cm3 | TD_VALUES | 26-IS-1991 | 26 | 21 | 17199.9 | -15.99 | 45.2645 | -93.7142 | 54.48 | 01/01/1993 | 09/01/2000 |  | 26TD021 | 677 | Time Domain Reflectometer
TD | 12/29/2023 | Moisture | Fabricated | Static | Moisture - Volumetric Content | cm3/cm3 | TD_VALUES | 26-IS-1991 | 26 | 22 | 17203 | -24.96 | 45.2645 | -93.7141 | 16.44 | 01/01/1993 | 09/01/2000 |  | 26TD022 | 677 | Time Domain Reflectometer
TD | 12/29/2023 | Moisture | Fabricated | Static | Moisture - Volumetric Content | cm3/cm3 | TD_VALUES | 26-IS-1991 | 26 | 23 | 17203 | -24.96 | 45.2645 | -93.7141 | 22.44 | 01/01/1993 | 09/01/2000 |  | 26TD023 | 677 | Time Domain Reflectometer
TD | 12/29/2023 | Moisture | Fabricated | Static | Moisture - Volumetric Content | cm3/cm3 | TD_VALUES | 26-IS-1991 | 26 | 24 | 17203 | -24.96 | 45.2645 | -93.7141 | 28.44 | 01/01/1993 | 09/01/2000 |  | 26TD024 | 677 | Time Domain Reflectometer
TD | 12/29/2023 | Moisture | Fabricated | Static | Moisture - Volumetric Content | cm3/cm3 | TD_VALUES | 26-IS-1991 | 26 | 25 | 17203 | -24.96 | 45.2645 | -93.7141 | 34.92 | 01/01/1993 | 09/01/2000 |  | 26TD025 | 677 | Time Domain Reflectometer
TD | 12/29/2023 | Moisture | Fabricated | Static | Moisture - Volumetric Content | cm3/cm3 | TD_VALUES | 26-IS-1991 | 26 | 26 | 17203 | -24.96 | 45.2645 | -93.7141 | 41.4 | 01/01/1993 | 09/01/2000 |  | 26TD026 | 677 | Time Domain Reflectometer
TD | 12/29/2023 | Moisture | Fabricated | Static | Moisture - Volumetric Content | cm3/cm3 | TD_VALUES | 26-IS-1991 | 26 | 27 | 17203 | -24.96 | 45.2645 | -93.7141 | 51.96 | 01/01/1993 | 09/01/2000 |  | 26TD027 | 677 | Time Domain Reflectometer
TD | 12/29/2023 | Moisture | Fabricated | Static | Moisture - Volumetric Content | cm3/cm3 | TD_VALUES | 26-IS-1991 | 26 | 28 | 17203 | -24.96 | 45.2645 | -93.7141 | 65.52 | 01/01/1993 | 09/01/2000 |  | 26TD028 | 677 | Time Domain Reflectometer
TE | 12/29/2023 | Strain | Dynatest PAST-2AC | Dynamic | Pavement Strain - Transverse | Microstrain |  | 26-I-1991 | 26 | 1 | 17180 | -8.47 | 45.2645 | -93.7143 | 6.36 | 01/01/1993 | 09/01/2000 | Transverse | 26TE001 | 675 | Transverse Embedment Strain Gauge
TE | 12/29/2023 | Strain | Dynatest PAST-2AC | Dynamic | Pavement Strain - Transverse | Microstrain |  | 26-I-1991 | 26 | 2 | 17180 | -9.53 | 45.2645 | -93.7143 | 6.48 | 01/01/1993 | 09/01/2000 | Transverse | 26TE002 | 675 | Transverse Embedment Strain Gauge
TE | 12/29/2023 | Strain | Dynatest PAST-2AC | Dynamic | Pavement Strain - Transverse | Microstrain |  | 26-I-1991 | 26 | 3 | 17180 | -10.49 | 45.2645 | -93.7142 | 6.6 | 01/01/1993 | 09/01/2000 | Transverse | 26TE003 | 675 | Transverse Embedment Strain Gauge
TE | 12/29/2023 | Strain | Dynatest PAST-2AC | Dynamic | Pavement Strain - Transverse | Microstrain |  | 26-O-1991 | 26 | 4 | 17180 | 8.55 | 45.2645 | -93.7143 | 5.4 | 01/01/1993 | 09/01/2000 | Transverse | 26TE004 | 672 | Transverse Embedment Strain Gauge
TE | 12/29/2023 | Strain | Dynatest PAST-2AC | Dynamic | Pavement Strain - Transverse | Microstrain |  | 26-O-1991 | 26 | 5 | 17180 | 9.51 | 45.2645 | -93.7143 | 5.4 | 01/01/1993 | 09/01/2000 | Transverse | 26TE005 | 672 | Transverse Embedment Strain Gauge
TE | 12/29/2023 | Strain | Dynatest PAST-2AC | Dynamic | Pavement Strain - Transverse | Microstrain |  | 26-O-1991 | 26 | 6 | 17180 | 10.53 | 45.2645 | -93.7143 | 5.16 | 01/01/1993 | 09/01/2000 | Transverse | 26TE006 | 672 | Transverse Embedment Strain Gauge
WM | 12/29/2023 | Moisture | Watermark 200-X | Static | Moisture - Soil - Relative | Centibar | WM_VALUES | 26-IS-1991 | 26 | 28 | 17203 | -24.96 | 45.2645 | -93.7141 | 65.52 | 01/01/1993 | 09/01/2000 | Horizontal | 26WM028 | 677 | Moisture Block
WM | 12/29/2023 | Moisture | Watermark 200-X | Static | Moisture - Soil - Relative | Centibar | WM_VALUES | 26-O-1991 | 26 | 1 | 17199.8 | 0.16 | 45.2645 | -93.7142 | 11.28 | 01/01/1993 | 09/01/2000 | Horizontal | 26WM001 | 671 | Moisture Block
WM | 12/29/2023 | Moisture | Watermark 200-X | Static | Moisture - Soil - Relative | Centibar | WM_VALUES | 26-O-1991 | 26 | 2 | 17199.8 | 0.16 | 45.2645 | -93.7142 | 17.52 | 01/01/1993 | 09/01/2000 | Horizontal | 26WM002 | 671 | Moisture Block
WM | 12/29/2023 | Moisture | Watermark 200-X | Static | Moisture - Soil - Relative | Centibar | WM_VALUES | 26-O-1991 | 26 | 3 | 17199.8 | 0.16 | 45.2645 | -93.7142 | 22.32 | 01/01/1993 | 09/01/2000 | Horizontal | 26WM003 | 671 | Moisture Block
WM | 12/29/2023 | Moisture | Watermark 200-X | Static | Moisture - Soil - Relative | Centibar | WM_VALUES | 26-O-1991 | 26 | 4 | 17199.8 | 0.16 | 45.2645 | -93.7142 | 28.8 | 01/01/1993 | 09/01/2000 | Horizontal | 26WM004 | 671 | Moisture Block
WM | 12/29/2023 | Moisture | Watermark 200-X | Static | Moisture - Soil - Relative | Centibar | WM_VALUES | 26-O-1991 | 26 | 5 | 17199.8 | 0.16 | 45.2645 | -93.7142 | 35.28 | 01/01/1993 | 09/01/2000 | Horizontal | 26WM005 | 671 | Moisture Block
WM | 12/29/2023 | Moisture | Watermark 200-X | Static | Moisture - Soil - Relative | Centibar | WM_VALUES | 26-O-1991 | 26 | 6 | 17199.8 | 0.16 | 45.2645 | -93.7142 | 47.28 | 01/01/1993 | 09/01/2000 | Horizontal | 26WM006 | 671 | Moisture Block
WM | 12/29/2023 | Moisture | Watermark 200-X | Static | Moisture - Soil - Relative | Centibar | WM_VALUES | 26-O-1991 | 26 | 7 | 17199.8 | 0.16 | 45.2645 | -93.7142 | 58.8 | 01/01/1993 | 09/01/2000 | Horizontal | 26WM007 | 671 | Moisture Block
WM | 12/29/2023 | Moisture | Watermark 200-X | Static | Moisture - Soil - Relative | Centibar | WM_VALUES | 26-I-1991 | 26 | 8 | 17200.2 | -9.5 | 45.2645 | -93.7142 | 12.12 | 01/01/1993 | 09/01/2000 | Horizontal | 26WM008 | 674 | Moisture Block
WM | 12/29/2023 | Moisture | Watermark 200-X | Static | Moisture - Soil - Relative | Centibar | WM_VALUES | 26-I-1991 | 26 | 9 | 17200.2 | -9.5 | 45.2645 | -93.7142 | 17.64 | 01/01/1993 | 09/01/2000 | Horizontal | 26WM009 | 674 | Moisture Block
WM | 12/29/2023 | Moisture | Watermark 200-X | Static | Moisture - Soil - Relative | Centibar | WM_VALUES | 26-I-1991 | 26 | 10 | 17200.2 | -9.5 | 45.2645 | -93.7142 | 23.88 | 01/01/1993 | 09/01/2000 | Horizontal | 26WM010 | 674 | Moisture Block
WM | 12/29/2023 | Moisture | Watermark 200-X | Static | Moisture - Soil - Relative | Centibar | WM_VALUES | 26-I-1991 | 26 | 11 | 17200.2 | -9.5 | 45.2645 | -93.7142 | 36.12 | 01/01/1993 | 09/01/2000 | Horizontal | 26WM011 | 674 | Moisture Block
WM | 12/29/2023 | Moisture | Watermark 200-X | Static | Moisture - Soil - Relative | Centibar | WM_VALUES | 26-I-1991 | 26 | 12 | 17200.2 | -9.5 | 45.2645 | -93.7142 | 48.36 | 01/01/1993 | 09/01/2000 | Horizontal | 26WM012 | 674 | Moisture Block
WM | 12/29/2023 | Moisture | Watermark 200-X | Static | Moisture - Soil - Relative | Centibar | WM_VALUES | 26-I-1991 | 26 | 13 | 17200.2 | -9.5 | 45.2645 | -93.7142 | 59.88 | 01/01/1993 | 09/01/2000 | Horizontal | 26WM013 | 674 | Moisture Block
WM | 12/29/2023 | Moisture | Watermark 200-X | Static | Moisture - Soil - Relative | Centibar | WM_VALUES | 26-I-1991 | 26 | 14 | 17200.2 | -9.5 | 45.2645 | -93.7142 | 93.96 | 01/01/1993 | 09/01/2000 | Horizontal | 26WM014 | 674 | Moisture Block
WM | 12/29/2023 | Moisture | Watermark 200-X | Static | Moisture - Soil - Relative | Centibar | WM_VALUES | 26-IS-1991 | 26 | 15 | 17199.9 | -15.99 | 45.2645 | -93.7142 | 7.92 | 01/01/1993 | 09/01/2000 | Horizontal | 26WM015 | 677 | Moisture Block
WM | 12/29/2023 | Moisture | Watermark 200-X | Static | Moisture - Soil - Relative | Centibar | WM_VALUES | 26-IS-1991 | 26 | 16 | 17199.9 | -15.99 | 45.2645 | -93.7142 | 13.44 | 01/01/1993 | 09/01/2000 | Horizontal | 26WM016 | 677 | Moisture Block
WM | 12/29/2023 | Moisture | Watermark 200-X | Static | Moisture - Soil - Relative | Centibar | WM_VALUES | 26-IS-1991 | 26 | 17 | 17199.9 | -15.99 | 45.2645 | -93.7142 | 18.72 | 01/01/1993 | 09/01/2000 | Horizontal | 26WM017 | 677 | Moisture Block
WM | 12/29/2023 | Moisture | Watermark 200-X | Static | Moisture - Soil - Relative | Centibar | WM_VALUES | 26-IS-1991 | 26 | 18 | 17199.9 | -15.99 | 45.2645 | -93.7142 | 25.44 | 01/01/1993 | 09/01/2000 | Horizontal | 26WM018 | 677 | Moisture Block
WM | 12/29/2023 | Moisture | Watermark 200-X | Static | Moisture - Soil - Relative | Centibar | WM_VALUES | 26-IS-1991 | 26 | 19 | 17199.9 | -15.99 | 45.2645 | -93.7142 | 31.44 | 01/01/1993 | 09/01/2000 | Horizontal | 26WM019 | 677 | Moisture Block
WM | 12/29/2023 | Moisture | Watermark 200-X | Static | Moisture - Soil - Relative | Centibar | WM_VALUES | 26-IS-1991 | 26 | 20 | 17199.9 | -15.99 | 45.2645 | -93.7142 | 43.44 | 01/01/1993 | 09/01/2000 | Horizontal | 26WM020 | 677 | Moisture Block
WM | 12/29/2023 | Moisture | Watermark 200-X | Static | Moisture - Soil - Relative | Centibar | WM_VALUES | 26-IS-1991 | 26 | 21 | 17199.9 | -15.99 | 45.2645 | -93.7142 | 54.48 | 01/01/1993 | 09/01/2000 | Horizontal | 26WM021 | 677 | Moisture Block
WM | 12/29/2023 | Moisture | Watermark 200-X | Static | Moisture - Soil - Relative | Centibar | WM_VALUES | 26-IS-1991 | 26 | 22 | 17203 | -24.96 | 45.2645 | -93.7141 | 16.44 | 01/01/1993 | 09/01/2000 | Horizontal | 26WM022 | 677 | Moisture Block
WM | 12/29/2023 | Moisture | Watermark 200-X | Static | Moisture - Soil - Relative | Centibar | WM_VALUES | 26-IS-1991 | 26 | 23 | 17203 | -24.96 | 45.2645 | -93.7141 | 22.44 | 01/01/1993 | 09/01/2000 | Horizontal | 26WM023 | 677 | Moisture Block
WM | 12/29/2023 | Moisture | Watermark 200-X | Static | Moisture - Soil - Relative | Centibar | WM_VALUES | 26-IS-1991 | 26 | 24 | 17203 | -24.96 | 45.2645 | -93.7141 | 28.44 | 01/01/1993 | 09/01/2000 | Horizontal | 26WM024 | 677 | Moisture Block
WM | 12/29/2023 | Moisture | Watermark 200-X | Static | Moisture - Soil - Relative | Centibar | WM_VALUES | 26-IS-1991 | 26 | 25 | 17203 | -24.96 | 45.2645 | -93.7141 | 34.92 | 01/01/1993 | 09/01/2000 | Horizontal | 26WM025 | 677 | Moisture Block
WM | 12/29/2023 | Moisture | Watermark 200-X | Static | Moisture - Soil - Relative | Centibar | WM_VALUES | 26-IS-1991 | 26 | 26 | 17203 | -24.96 | 45.2645 | -93.7141 | 41.4 | 01/01/1993 | 09/01/2000 | Horizontal | 26WM026 | 677 | Moisture Block
WM | 12/29/2023 | Moisture | Watermark 200-X | Static | Moisture - Soil - Relative | Centibar | WM_VALUES | 26-IS-1991 | 26 | 27 | 17203 | -24.96 | 45.2645 | -93.7141 | 51.96 | 01/01/1993 | 09/01/2000 | Horizontal | 26WM027 | 677 | Moisture Block
XD | 12/29/2023 | Temperature | Geokon 3410S | Dynamic | Temperature | Degrees C |  | 26-I-1991 | 26 | 1 | 17184.2 | -9.62 | 45.2645 | -93.7142 | 12.96 | 01/01/1993 | 09/01/2000 | Horizontal | 26XD001 | 674 | Dynamic Pore Water Pressure Cell Temperature
XD | 12/29/2023 | Temperature | Geokon 3410S | Dynamic | Temperature | Degrees C |  | 26-I-1991 | 26 | 2 | 17184.2 | -9.62 | 45.2645 | -93.7142 | 18.96 | 01/01/1993 | 09/01/2000 | Horizontal | 26XD002 | 674 | Dynamic Pore Water Pressure Cell Temperature
XD | 12/29/2023 | Temperature | Geokon 3410S | Dynamic | Temperature | Degrees C |  | 26-I-1991 | 26 | 3 | 17184.2 | -9.62 | 45.2645 | -93.7142 | 24.96 | 01/01/1993 | 09/01/2000 | Horizontal | 26XD003 | 674 | Dynamic Pore Water Pressure Cell Temperature
XD | 12/29/2023 | Temperature | Geokon 3410S | Dynamic | Temperature | Degrees C |  | 26-I-1991 | 26 | 4 | 17184.2 | -9.62 | 45.2645 | -93.7142 | 30.96 | 01/01/1993 | 09/01/2000 | Horizontal | 26XD004 | 674 | Dynamic Pore Water Pressure Cell Temperature
XD | 12/29/2023 | Temperature | Geokon 3410S | Dynamic | Temperature | Degrees C |  | 26-I-1991 | 26 | 5 | 17184.2 | -9.62 | 45.2645 | -93.7142 | 36.96 | 01/01/1993 | 09/01/2000 | Horizontal | 26XD005 | 674 | Dynamic Pore Water Pressure Cell Temperature
PT | 12/29/2023 | Pressure | Geokon 4800E | Static | Pressure - Soil - Vertical | kPa | PT_VALUES | 26-O-1991 | 26 | 1 | 17179 | 0.05 | 45.2645 | -93.7143 | 47.88 | 01/01/1993 | 09/01/2000 | Horizontal | 26PT001 | 671 | Geokon Static Soil pressure sensor
PT | 12/29/2023 | Pressure | Geokon 4800E | Static | Pressure - Soil - Vertical | kPa | PT_VALUES | 26-O-1991 | 26 | 2 | 17180.1 | 0.03 | 45.2645 | -93.7143 | 35.88 | 01/01/1993 | 09/01/2000 | Horizontal | 26PT002 | 671 | Geokon Static Soil pressure sensor
PT | 12/29/2023 | Pressure | Geokon 4800E | Static | Pressure - Soil - Vertical | kPa | PT_VALUES | 26-I-1991 | 26 | 3 | 17183 | -0.04 | 45.2645 | -93.7143 | 24 | 01/01/1993 | 09/01/2000 | Horizontal | 26PT003 | 674 | Geokon Static Soil pressure sensor
PT | 12/29/2023 | Pressure | Geokon 4800E | Static | Pressure - Soil - Vertical | kPa | PT_VALUES | 26-O-1991 | 26 | 4 | 17179.1 | 0.06 | 45.2645 | -93.7143 | 18 | 01/01/1993 | 09/01/2000 | Horizontal | 26PT004 | 671 | Geokon Static Soil pressure sensor
PT | 12/29/2023 | Pressure | Geokon 4800E | Static | Pressure - Soil - Vertical | kPa | PT_VALUES | 26-O-1991 | 26 | 5 | 17180.1 | 0.01 | 45.2645 | -93.7143 | 12.36 | 01/01/1993 | 09/01/2000 | Horizontal | 26PT005 | 671 | Geokon Static Soil pressure sensor
RP | 12/29/2023 | Moisture | Fabricated on Site | Static | Dielectric Content | Ohm-units | RP_VALUES | 26-O-1991 | 26 | 1 | 17197.3 | 0.09 | 45.2645 | -93.7142 | 11.16 | 01/01/1993 | 09/01/2000 |  | 26RP001 | 671 | Resistivity Probe
RP | 12/29/2023 | Moisture | Fabricated on Site | Static | Dielectric Content | Ohm-units | RP_VALUES | 26-I-1991 | 26 | 2 | 17197.4 | -9.49 | 45.2645 | -93.7142 | 11.4 | 01/01/1993 | 09/01/2000 |  | 26RP002 | 674 | Resistivity Probe
RP | 12/29/2023 | Moisture | Fabricated on Site | Static | Dielectric Content | Ohm-units | RP_VALUES | 26-IS-1991 | 26 | 3 | 17197.3 | -15.96 | 45.2645 | -93.7142 | 9.6 | 01/01/1993 | 09/01/2000 |  | 26RP003 | 677 | Resistivity Probe
RP | 12/29/2023 | Moisture | Fabricated on Site | Static | Dielectric Content | Ohm-units | RP_VALUES | 26-IS-1991 | 26 | 4 | 17200.1 | -24.88 | 45.2645 | -93.7142 | 13.56 | 01/01/1993 | 09/01/2000 |  | 26RP004 | 677 | Resistivity Probe
SW | 12/29/2023 | Pressure | Geokon 4500SL | Static | Pressure - Water | kPa | SW_VALUES | 26-O-1991 | 26 | 1 | 17179.1 | 1.98 | 45.2645 | -93.7143 | 47.64 | 01/01/1993 | 09/01/2000 | Horizontal | 26SW001 | 671 | Positive Pore Water Pressure Sensor
SW | 12/29/2023 | Pressure | Geokon 4500SL | Static | Pressure - Water | kPa | SW_VALUES | 26-O-1991 | 26 | 2 | 17180 | 1.52 | 45.2645 | -93.7143 | 35.88 | 01/01/1993 | 09/01/2000 | Horizontal | 26SW002 | 671 | Positive Pore Water Pressure Sensor
SW | 12/29/2023 | Pressure | Geokon 4500SL | Static | Pressure - Water | kPa | SW_VALUES | 26-O-1991 | 26 | 3 | 17183 | 1.47 | 45.2645 | -93.7143 | 23.88 | 01/01/1993 | 09/01/2000 | Horizontal | 26SW003 | 671 | Positive Pore Water Pressure Sensor
SW | 12/29/2023 | Pressure | Geokon 4500SL | Static | Pressure - Water | kPa | SW_VALUES | 26-O-1991 | 26 | 4 | 17179 | 1.54 | 45.2645 | -93.7143 | 18.48 | 01/01/1993 | 09/01/2000 | Horizontal | 26SW004 | 671 | Positive Pore Water Pressure Sensor
SW | 12/29/2023 | Pressure | Geokon 4500SL | Static | Pressure - Water | kPa | SW_VALUES | 26-O-1991 | 26 | 5 | 17180 | 1.9 | 45.2645 | -93.7143 | 12.36 | 01/01/1993 | 09/01/2000 | Horizontal | 26SW005 | 671 | Positive Pore Water Pressure Sensor
TC | 12/29/2023 | Temperature | Fabricated | Static | Temperature | Degrees C | TC_VALUES | 26-O-1991 | 26 | 1 | 17196.6 | 0.12 | 45.2645 | -93.7142 | 1.08 | 01/01/1993 | 09/01/2000 | Horizontal | 26TC001 | 16019 | Thermocouple
TC | 12/29/2023 | Temperature | Fabricated | Static | Temperature | Degrees C | TC_VALUES | 26-O-1991 | 26 | 2 | 17196.6 | 0.12 | 45.2645 | -93.7142 | 3.48 | 01/01/1993 | 09/01/2000 | Horizontal | 26TC002 | 672 | Thermocouple
TC | 12/29/2023 | Temperature | Fabricated | Static | Temperature | Degrees C | TC_VALUES | 26-O-1991 | 26 | 3 | 17196.6 | 0.12 | 45.2645 | -93.7142 | 6.6 | 01/01/1993 | 09/01/2000 | Horizontal | 26TC003 | 671 | Thermocouple
TC | 12/29/2023 | Temperature | Fabricated | Static | Temperature | Degrees C | TC_VALUES | 26-O-1991 | 26 | 4 | 17196.6 | 0.12 | 45.2645 | -93.7142 | 11.04 | 01/01/1993 | 09/01/2000 | Horizontal | 26TC004 | 671 | Thermocouple
TC | 12/29/2023 | Temperature | Fabricated | Static | Temperature | Degrees C | TC_VALUES | 26-O-1991 | 26 | 5 | 17196.6 | 0.12 | 45.2645 | -93.7142 | 17.04 | 01/01/1993 | 09/01/2000 | Horizontal | 26TC005 | 671 | Thermocouple
TC | 12/29/2023 | Temperature | Fabricated | Static | Temperature | Degrees C | TC_VALUES | 26-O-1991 | 26 | 6 | 17196.6 | 0.12 | 45.2645 | -93.7142 | 23.04 | 01/01/1993 | 09/01/2000 | Horizontal | 26TC006 | 671 | Thermocouple
TC | 12/29/2023 | Temperature | Fabricated | Static | Temperature | Degrees C | TC_VALUES | 26-O-1991 | 26 | 7 | 17196.6 | 0.12 | 45.2645 | -93.7142 | 35.04 | 01/01/1993 | 09/01/2000 | Horizontal | 26TC007 | 671 | Thermocouple
TC | 12/29/2023 | Temperature | Fabricated | Static | Temperature | Degrees C | TC_VALUES | 26-O-1991 | 26 | 8 | 17196.6 | 0.12 | 45.2645 | -93.7142 | 47.04 | 01/01/1993 | 09/01/2000 | Horizontal | 26TC008 | 671 | Thermocouple
TC | 12/29/2023 | Temperature | Fabricated | Static | Temperature | Degrees C | TC_VALUES | 26-O-1991 | 26 | 9 | 17196.6 | 0.12 | 45.2645 | -93.7142 | 59.04 | 01/01/1993 | 09/01/2000 | Horizontal | 26TC009 | 671 | Thermocouple
TC | 12/29/2023 | Temperature | Fabricated | Static | Temperature | Degrees C | TC_VALUES | 26-O-1991 | 26 | 10 | 17196.6 | 0.12 | 45.2645 | -93.7142 | 95.04 | 01/01/1993 | 09/01/2000 | Horizontal | 26TC010 | 671 | Thermocouple
TC | 12/29/2023 | Temperature | Fabricated | Static | Temperature | Degrees C | TC_VALUES | 26-I-1991 | 26 | 11 | 17196.8 | -9.5 | 45.2645 | -93.7142 | 1.08 | 01/01/1993 | 09/01/2000 | Horizontal | 26TC011 | 16018 | Thermocouple
TC | 12/29/2023 | Temperature | Fabricated | Static | Temperature | Degrees C | TC_VALUES | 26-I-1991 | 26 | 12 | 17196.8 | -9.5 | 45.2645 | -93.7142 | 3.36 | 01/01/1993 | 09/01/2000 | Horizontal | 26TC012 | 675 | Thermocouple
TC | 12/29/2023 | Temperature | Fabricated | Static | Temperature | Degrees C | TC_VALUES | 26-I-1991 | 26 | 13 | 17196.8 | -9.5 | 45.2645 | -93.7142 | 6.24 | 01/01/1993 | 09/01/2000 | Horizontal | 26TC013 | 675 | Thermocouple
TC | 12/29/2023 | Temperature | Fabricated | Static | Temperature | Degrees C | TC_VALUES | 26-I-1991 | 26 | 14 | 17196.8 | -9.5 | 45.2645 | -93.7142 | 11.76 | 01/01/1993 | 09/01/2000 | Horizontal | 26TC014 | 674 | Thermocouple
TC | 12/29/2023 | Temperature | Fabricated | Static | Temperature | Degrees C | TC_VALUES | 26-I-1991 | 26 | 15 | 17196.8 | -9.5 | 45.2645 | -93.7142 | 17.76 | 01/01/1993 | 09/01/2000 | Horizontal | 26TC015 | 674 | Thermocouple
TC | 12/29/2023 | Temperature | Fabricated | Static | Temperature | Degrees C | TC_VALUES | 26-I-1991 | 26 | 16 | 17196.8 | -9.5 | 45.2645 | -93.7142 | 23.76 | 01/01/1993 | 09/01/2000 | Horizontal | 26TC016 | 674 | Thermocouple
TC | 12/29/2023 | Temperature | Fabricated | Static | Temperature | Degrees C | TC_VALUES | 26-I-1991 | 26 | 17 | 17196.8 | -9.5 | 45.2645 | -93.7142 | 35.76 | 01/01/1993 | 09/01/2000 | Horizontal | 26TC017 | 674 | Thermocouple
TC | 12/29/2023 | Temperature | Fabricated | Static | Temperature | Degrees C | TC_VALUES | 26-I-1991 | 26 | 18 | 17196.8 | -9.5 | 45.2645 | -93.7142 | 47.76 | 01/01/1993 | 09/01/2000 | Horizontal | 26TC018 | 674 | Thermocouple
TC | 12/29/2023 | Temperature | Fabricated | Static | Temperature | Degrees C | TC_VALUES | 26-I-1991 | 26 | 19 | 17196.8 | -9.5 | 45.2645 | -93.7142 | 59.76 | 01/01/1993 | 09/01/2000 | Horizontal | 26TC019 | 674 | Thermocouple
TC | 12/29/2023 | Temperature | Fabricated | Static | Temperature | Degrees C | TC_VALUES | 26-I-1991 | 26 | 20 | 17196.8 | -9.5 | 45.2645 | -93.7142 | 95.76 | 01/01/1993 | 09/01/2000 | Horizontal | 26TC020 | 674 | Thermocouple
TC | 12/29/2023 | Temperature | Fabricated | Static | Temperature | Degrees C | TC_VALUES | 26-IS-1991 | 26 | 21 | 17196.7 | -15.99 | 45.2645 | -93.7142 | 1.08 | 01/01/1993 | 09/01/2000 | Horizontal | 26TC021 | 16046 | Thermocouple
TC | 12/29/2023 | Temperature | Fabricated | Static | Temperature | Degrees C | TC_VALUES | 26-IS-1991 | 26 | 22 | 17196.7 | -15.99 | 45.2645 | -93.7142 | 2.04 | 01/01/1993 | 09/01/2000 | Horizontal | 26TC022 | 16046 | Thermocouple
TC | 12/29/2023 | Temperature | Fabricated | Static | Temperature | Degrees C | TC_VALUES | 26-IS-1991 | 26 | 23 | 17196.7 | -15.99 | 45.2645 | -93.7142 | 4.08 | 01/01/1993 | 09/01/2000 | Horizontal | 26TC023 | 678 | Thermocouple
TC | 12/29/2023 | Temperature | Fabricated | Static | Temperature | Degrees C | TC_VALUES | 26-IS-1991 | 26 | 24 | 17196.7 | -15.99 | 45.2645 | -93.7142 | 10.32 | 01/01/1993 | 09/01/2000 | Horizontal | 26TC024 | 677 | Thermocouple
TC | 12/29/2023 | Temperature | Fabricated | Static | Temperature | Degrees C | TC_VALUES | 26-IS-1991 | 26 | 25 | 17196.7 | -15.99 | 45.2645 | -93.7142 | 16.32 | 01/01/1993 | 09/01/2000 | Horizontal | 26TC025 | 677 | Thermocouple
TC | 12/29/2023 | Temperature | Fabricated | Static | Temperature | Degrees C | TC_VALUES | 26-IS-1991 | 26 | 26 | 17196.7 | -15.99 | 45.2645 | -93.7142 | 22.32 | 01/01/1993 | 09/01/2000 | Horizontal | 26TC026 | 677 | Thermocouple
TC | 12/29/2023 | Temperature | Fabricated | Static | Temperature | Degrees C | TC_VALUES | 26-IS-1991 | 26 | 27 | 17196.7 | -15.99 | 45.2645 | -93.7142 | 34.32 | 01/01/1993 | 09/01/2000 | Horizontal | 26TC027 | 677 | Thermocouple
TC | 12/29/2023 | Temperature | Fabricated | Static | Temperature | Degrees C | TC_VALUES | 26-IS-1991 | 26 | 28 | 17196.7 | -15.99 | 45.2645 | -93.7142 | 46.32 | 01/01/1993 | 09/01/2000 | Horizontal | 26TC028 | 677 | Thermocouple
TC | 12/29/2023 | Temperature | Fabricated | Static | Temperature | Degrees C | TC_VALUES | 26-IS-1991 | 26 | 29 | 17196.7 | -15.99 | 45.2645 | -93.7142 | 58.32 | 01/01/1993 | 09/01/2000 | Horizontal | 26TC029 | 677 | Thermocouple
TC | 12/29/2023 | Temperature | Fabricated | Static | Temperature | Degrees C | TC_VALUES | 26-IS-1991 | 26 | 30 | 17196.7 | -15.99 | 45.2645 | -93.7142 | 94.32 | 01/01/1993 | 09/01/2000 | Horizontal | 26TC030 | 677 | Thermocouple
TC | 12/29/2023 | Temperature | Fabricated | Static | Temperature | Degrees C | TC_VALUES | 26-IS-1991 | 26 | 31 | 17199.5 | -24.97 | 45.2645 | -93.7142 | 16.8 | 01/01/1993 | 09/01/2000 | Horizontal | 26TC031 | 677 | Thermocouple
TC | 12/29/2023 | Temperature | Fabricated | Static | Temperature | Degrees C | TC_VALUES | 26-IS-1991 | 26 | 32 | 17199.5 | -24.97 | 45.2645 | -93.7142 | 22.8 | 01/01/1993 | 09/01/2000 | Horizontal | 26TC032 | 677 | Thermocouple
TC | 12/29/2023 | Temperature | Fabricated | Static | Temperature | Degrees C | TC_VALUES | 26-IS-1991 | 26 | 33 | 17199.5 | -24.97 | 45.2645 | -93.7142 | 28.8 | 01/01/1993 | 09/01/2000 | Horizontal | 26TC033 | 677 | Thermocouple
TC | 12/29/2023 | Temperature | Fabricated | Static | Temperature | Degrees C | TC_VALUES | 26-IS-1991 | 26 | 34 | 17199.5 | -24.97 | 45.2645 | -93.7142 | 40.8 | 01/01/1993 | 09/01/2000 | Horizontal | 26TC034 | 677 | Thermocouple
TC | 12/29/2023 | Temperature | Fabricated | Static | Temperature | Degrees C | TC_VALUES | 26-IS-1991 | 26 | 35 | 17199.5 | -24.97 | 45.2645 | -93.7142 | 52.8 | 01/01/1993 | 09/01/2000 | Horizontal | 26TC035 | 677 | Thermocouple
TC | 12/29/2023 | Temperature | Fabricated | Static | Temperature | Degrees C | TC_VALUES | 26-IS-1991 | 26 | 36 | 17199.5 | -24.97 | 45.2645 | -93.7142 | 64.8 | 01/01/1993 | 09/01/2000 | Horizontal | 26TC036 | 677 | Thermocouple
TC | 12/29/2023 | Temperature | Fabricated | Static | Temperature | Degrees C | TC_VALUES | 26-IS-1991 | 26 | 37 | 17199.5 | -24.97 | 45.2645 | -93.7142 | 100.8 | 01/01/1993 | 09/01/2000 | Horizontal | 26TC037 | 677 | Thermocouple
TC | 12/29/2023 | Temperature | Fabricated | Static | Temperature | Degrees C | TC_VALUES | 26-O-2004 | 26 | 101 | 17081 | 6 | 45.2647 | -93.7146 | 0.96 | 05/01/2004 | 05/01/2008 | Horizontal | 26TC101 | 16510 | Thermocouple
TC | 12/29/2023 | Temperature | Fabricated | Static | Temperature | Degrees C | TC_VALUES | 26-O-2004 | 26 | 102 | 17081 | 6 | 45.2647 | -93.7146 | 1.56 | 05/01/2004 | 05/01/2008 | Horizontal | 26TC102 | 16510 | Thermocouple
TC | 12/29/2023 | Temperature | Fabricated | Static | Temperature | Degrees C | TC_VALUES | 26-O-2004 | 26 | 103 | 17081 | 6 | 45.2647 | -93.7146 | 2.04 | 05/01/2004 | 05/01/2008 | Horizontal | 26TC103 | 16508 | Thermocouple
TC | 12/29/2023 | Temperature | Fabricated | Static | Temperature | Degrees C | TC_VALUES | 26-O-2004 | 26 | 104 | 17081 | 6 | 45.2647 | -93.7146 | 2.52 | 05/01/2004 | 05/01/2008 | Horizontal | 26TC104 | 16508 | Thermocouple
TC | 12/29/2023 | Temperature | Fabricated | Static | Temperature | Degrees C | TC_VALUES | 26-O-2004 | 26 | 105 | 17081 | 6 | 45.2647 | -93.7146 | 3 | 05/01/2004 | 05/01/2008 | Horizontal | 26TC105 | 16508 | Thermocouple
TC | 12/29/2023 | Temperature | Fabricated | Static | Temperature | Degrees C | TC_VALUES | 26-O-2004 | 26 | 106 | 17081 | 6 | 45.2647 | -93.7146 | 3.48 | 05/01/2004 | 05/01/2008 | Horizontal | 26TC106 | 16508 | Thermocouple
TC | 12/29/2023 | Temperature | Fabricated | Static | Temperature | Degrees C | TC_VALUES | 26-O-2004 | 26 | 107 | 17081 | 6 | 45.2647 | -93.7146 | 6 | 05/01/2004 | 05/01/2008 | Horizontal | 26TC107 | 16505 | Thermocouple
TC | 12/29/2023 | Temperature | Fabricated | Static | Temperature | Degrees C | TC_VALUES | 26-O-2004 | 26 | 108 | 17081 | 6 | 45.2647 | -93.7146 | 12 | 05/01/2004 | 05/01/2008 | Horizontal | 26TC108 | 16505 | Thermocouple
TC | 12/29/2023 | Temperature | Fabricated | Static | Temperature | Degrees C | TC_VALUES | 26-O-2004 | 26 | 109 | 17081 | 6 | 45.2647 | -93.7146 | 18 | 05/01/2004 | 05/01/2008 | Horizontal | 26TC109 | 16501 | Thermocouple
TC | 12/29/2023 | Temperature | Fabricated | Static | Temperature | Degrees C | TC_VALUES | 26-O-2004 | 26 | 110 | 17081 | 6 | 45.2647 | -93.7146 | 24 | 05/01/2004 | 05/01/2008 | Horizontal | 26TC110 | 16501 | Thermocouple
TD | 12/29/2023 | Moisture | Fabricated | Static | Moisture - Volumetric Content | cm3/cm3 | TD_VALUES | 26-O-1991 | 26 | 1 | 17199.8 | 0.16 | 45.2645 | -93.7142 | 11.28 | 01/01/1993 | 09/01/2000 |  | 26TD001 | 671 | Time Domain Reflectometer
TD | 12/29/2023 | Moisture | Fabricated | Static | Moisture - Volumetric Content | cm3/cm3 | TD_VALUES | 26-O-1991 | 26 | 2 | 17199.8 | 0.16 | 45.2645 | -93.7142 | 17.52 | 01/01/1993 | 09/01/2000 |  | 26TD002 | 671 | Time Domain Reflectometer
TD | 12/29/2023 | Moisture | Fabricated | Static | Moisture - Volumetric Content | cm3/cm3 | TD_VALUES | 26-O-1991 | 26 | 3 | 17199.8 | 0.16 | 45.2645 | -93.7142 | 22.32 | 01/01/1993 | 09/01/2000 |  | 26TD003 | 671 | Time Domain Reflectometer
BL | 12/29/2023 | Strain | Alberta Research Council Design | Dynamic | Pavement Strain - Longitudinal | Microstrain |  | 26-I-1991 | 26 | 1 | 17182 | -8.49 | 45.2645 | -93.7142 | 1.08 | 01/01/1993 | 09/01/2000 | Longitudinal | 26BL001 | 16018 | Biaxial Longitudinal Strain Gauge
BL | 12/29/2023 | Strain | Alberta Research Council Design | Dynamic | Pavement Strain - Longitudinal | Microstrain |  | 26-I-1991 | 26 | 2 | 17182 | -8.49 | 45.2645 | -93.7142 | 2.76 | 01/01/1993 | 09/01/2000 | Longitudinal | 26BL002 | 16016 | Biaxial Longitudinal Strain Gauge
BL | 12/29/2023 | Strain | Alberta Research Council Design | Dynamic | Pavement Strain - Longitudinal | Microstrain |  | 26-O-1991 | 26 | 18 | 17182.1 | 10.53 | 45.2645 | -93.7143 | 4.8 | 01/01/1993 | 09/01/2000 | Longitudinal | 26BL018 | 672 | Biaxial Longitudinal Strain Gauge
BL | 12/29/2023 | Strain | Alberta Research Council Design | Dynamic | Pavement Strain - Longitudinal | Microstrain |  | 26-O-1991 | 26 | 17 | 17182 | 10.54 | 45.2645 | -93.7143 | 2.28 | 01/01/1993 | 09/01/2000 | Longitudinal | 26BL017 | 16017 | Biaxial Longitudinal Strain Gauge
BL | 12/29/2023 | Strain | Alberta Research Council Design | Dynamic | Pavement Strain - Longitudinal | Microstrain |  | 26-O-1991 | 26 | 16 | 17182 | 10.45 | 45.2645 | -93.7143 | 0.96 | 01/01/1993 | 09/01/2000 | Longitudinal | 26BL016 | 16019 | Biaxial Longitudinal Strain Gauge
BL | 12/29/2023 | Strain | Alberta Research Council Design | Dynamic | Pavement Strain - Longitudinal | Microstrain |  | 26-O-1991 | 26 | 15 | 17182 | 9.51 | 45.2645 | -93.7143 | 4.68 | 01/01/1993 | 09/01/2000 | Longitudinal | 26BL015 | 672 | Biaxial Longitudinal Strain Gauge
BL | 12/29/2023 | Strain | Alberta Research Council Design | Dynamic | Pavement Strain - Longitudinal | Microstrain |  | 26-O-1991 | 26 | 14 | 17182 | 9.54 | 45.2645 | -93.7143 | 2.16 | 01/01/1993 | 09/01/2000 | Longitudinal | 26BL014 | 16017 | Biaxial Longitudinal Strain Gauge
BL | 12/29/2023 | Strain | Alberta Research Council Design | Dynamic | Pavement Strain - Longitudinal | Microstrain |  | 26-O-1991 | 26 | 13 | 17182 | 9.49 | 45.2645 | -93.7143 | 0.72 | 01/01/1993 | 09/01/2000 | Longitudinal | 26BL013 | 16019 | Biaxial Longitudinal Strain Gauge
BL | 12/29/2023 | Strain | Alberta Research Council Design | Dynamic | Pavement Strain - Longitudinal | Microstrain |  | 26-O-1991 | 26 | 12 | 17182 | 8.51 | 45.2645 | -93.7143 | 4.8 | 01/01/1993 | 09/01/2000 | Longitudinal | 26BL012 | 672 | Biaxial Longitudinal Strain Gauge
BL | 12/29/2023 | Strain | Alberta Research Council Design | Dynamic | Pavement Strain - Longitudinal | Microstrain |  | 26-O-1991 | 26 | 11 | 17182 | 8.56 | 45.2645 | -93.7143 | 2.16 | 01/01/1993 | 09/01/2000 | Longitudinal | 26BL011 | 16017 | Biaxial Longitudinal Strain Gauge
BL | 12/29/2023 | Strain | Alberta Research Council Design | Dynamic | Pavement Strain - Longitudinal | Microstrain |  | 26-O-1991 | 26 | 10 | 17182 | 8.55 | 45.2645 | -93.7143 | 0.72 | 01/01/1993 | 09/01/2000 | Longitudinal | 26BL010 | 16019 | Biaxial Longitudinal Strain Gauge
BL | 12/29/2023 | Strain | Alberta Research Council Design | Dynamic | Pavement Strain - Longitudinal | Microstrain |  | 26-I-1991 | 26 | 9 | 17182.1 | -10.52 | 45.2645 | -93.7142 | 5.76 | 01/01/1993 | 09/01/2000 | Longitudinal | 26BL009 | 675 | Biaxial Longitudinal Strain Gauge
BL | 12/29/2023 | Strain | Alberta Research Council Design | Dynamic | Pavement Strain - Longitudinal | Microstrain |  | 26-I-1991 | 26 | 8 | 17182 | -10.5 | 45.2645 | -93.7142 | 2.76 | 01/01/1993 | 09/01/2000 | Longitudinal | 26BL008 | 16016 | Biaxial Longitudinal Strain Gauge
BL | 12/29/2023 | Strain | Alberta Research Council Design | Dynamic | Pavement Strain - Longitudinal | Microstrain |  | 26-I-1991 | 26 | 7 | 17182 | -10.51 | 45.2645 | -93.7142 | 1.08 | 01/01/1993 | 09/01/2000 | Longitudinal | 26BL007 | 16018 | Biaxial Longitudinal Strain Gauge
BL | 12/29/2023 | Strain | Alberta Research Council Design | Dynamic | Pavement Strain - Longitudinal | Microstrain |  | 26-I-1991 | 26 | 6 | 17182 | -9.46 | 45.2645 | -93.7142 | 5.64 | 01/01/1993 | 09/01/2000 | Longitudinal | 26BL006 | 675 | Biaxial Longitudinal Strain Gauge
BL | 12/29/2023 | Strain | Alberta Research Council Design | Dynamic | Pavement Strain - Longitudinal | Microstrain |  | 26-I-1991 | 26 | 5 | 17182 | -9.49 | 45.2645 | -93.7142 | 2.64 | 01/01/1993 | 09/01/2000 | Longitudinal | 26BL005 | 16016 | Biaxial Longitudinal Strain Gauge
BL | 12/29/2023 | Strain | Alberta Research Council Design | Dynamic | Pavement Strain - Longitudinal | Microstrain |  | 26-I-1991 | 26 | 4 | 17182 | -9.5 | 45.2645 | -93.7142 | 1.08 | 01/01/1993 | 09/01/2000 | Longitudinal | 26BL004 | 16018 | Biaxial Longitudinal Strain Gauge
BL | 12/29/2023 | Strain | Alberta Research Council Design | Dynamic | Pavement Strain - Longitudinal | Microstrain |  | 26-I-1991 | 26 | 3 | 17182 | -8.52 | 45.2645 | -93.7142 | 5.64 | 01/01/1993 | 09/01/2000 | Longitudinal | 26BL003 | 675 | Biaxial Longitudinal Strain Gauge
BT | 12/29/2023 | Strain | Alberta Research Council Design | Dynamic | Pavement Strain - Transverse | Microstrain |  | 26-I-1991 | 26 | 1 | 17182 | -8.49 | 45.2645 | -93.7142 | 1.08 | 01/01/1993 | 09/01/2000 | Transverse | 26BT001 | 16018 | Biaxial Transverse Strain Gauge
BT | 12/29/2023 | Strain | Alberta Research Council Design | Dynamic | Pavement Strain - Transverse | Microstrain |  | 26-O-1991 | 26 | 18 | 17182.1 | 10.53 | 45.2645 | -93.7143 | 4.8 | 01/01/1993 | 09/01/2000 | Transverse | 26BT018 | 672 | Biaxial Transverse Strain Gauge
BT | 12/29/2023 | Strain | Alberta Research Council Design | Dynamic | Pavement Strain - Transverse | Microstrain |  | 26-O-1991 | 26 | 16 | 17182 | 10.45 | 45.2645 | -93.7143 | 0.96 | 01/01/1993 | 09/01/2000 | Transverse | 26BT016 | 16019 | Biaxial Transverse Strain Gauge
BT | 12/29/2023 | Strain | Alberta Research Council Design | Dynamic | Pavement Strain - Transverse | Microstrain |  | 26-O-1991 | 26 | 15 | 17182 | 9.51 | 45.2645 | -93.7143 | 4.68 | 01/01/1993 | 09/01/2000 | Transverse | 26BT015 | 672 | Biaxial Transverse Strain Gauge
BT | 12/29/2023 | Strain | Alberta Research Council Design | Dynamic | Pavement Strain - Transverse | Microstrain |  | 26-O-1991 | 26 | 14 | 17182 | 9.54 | 45.2645 | -93.7143 | 2.16 | 01/01/1993 | 09/01/2000 | Transverse | 26BT014 | 16017 | Biaxial Transverse Strain Gauge
BT | 12/29/2023 | Strain | Alberta Research Council Design | Dynamic | Pavement Strain - Transverse | Microstrain |  | 26-O-1991 | 26 | 13 | 17182 | 9.49 | 45.2645 | -93.7143 | 0.72 | 01/01/1993 | 09/01/2000 | Transverse | 26BT013 | 16019 | Biaxial Transverse Strain Gauge
BT | 12/29/2023 | Strain | Alberta Research Council Design | Dynamic | Pavement Strain - Transverse | Microstrain |  | 26-O-1991 | 26 | 12 | 17182 | 8.51 | 45.2645 | -93.7143 | 4.8 | 01/01/1993 | 09/01/2000 | Transverse | 26BT012 | 672 | Biaxial Transverse Strain Gauge
BT | 12/29/2023 | Strain | Alberta Research Council Design | Dynamic | Pavement Strain - Transverse | Microstrain |  | 26-O-1991 | 26 | 11 | 17182 | 8.56 | 45.2645 | -93.7143 | 2.16 | 01/01/1993 | 09/01/2000 | Transverse | 26BT011 | 16017 | Biaxial Transverse Strain Gauge
BT | 12/29/2023 | Strain | Alberta Research Council Design | Dynamic | Pavement Strain - Transverse | Microstrain |  | 26-O-1991 | 26 | 10 | 17182 | 8.55 | 45.2645 | -93.7143 | 0.72 | 01/01/1993 | 09/01/2000 | Transverse | 26BT010 | 16019 | Biaxial Transverse Strain Gauge
BT | 12/29/2023 | Strain | Alberta Research Council Design | Dynamic | Pavement Strain - Transverse | Microstrain |  | 26-I-1991 | 26 | 9 | 17182.1 | -10.52 | 45.2645 | -93.7142 | 5.76 | 01/01/1993 | 09/01/2000 | Transverse | 26BT009 | 675 | Biaxial Transverse Strain Gauge
BT | 12/29/2023 | Strain | Alberta Research Council Design | Dynamic | Pavement Strain - Transverse | Microstrain |  | 26-I-1991 | 26 | 8 | 17182 | -10.5 | 45.2645 | -93.7142 | 2.76 | 01/01/1993 | 09/01/2000 | Transverse | 26BT008 | 16016 | Biaxial Transverse Strain Gauge
BT | 12/29/2023 | Strain | Alberta Research Council Design | Dynamic | Pavement Strain - Transverse | Microstrain |  | 26-I-1991 | 26 | 7 | 17182 | -10.51 | 45.2645 | -93.7142 | 1.08 | 01/01/1993 | 09/01/2000 | Transverse | 26BT007 | 16018 | Biaxial Transverse Strain Gauge
BT | 12/29/2023 | Strain | Alberta Research Council Design | Dynamic | Pavement Strain - Transverse | Microstrain |  | 26-I-1991 | 26 | 6 | 17182 | -9.46 | 45.2645 | -93.7142 | 5.64 | 01/01/1993 | 09/01/2000 | Transverse | 26BT006 | 675 | Biaxial Transverse Strain Gauge
BT | 12/29/2023 | Strain | Alberta Research Council Design | Dynamic | Pavement Strain - Transverse | Microstrain |  | 26-I-1991 | 26 | 5 | 17182 | -9.49 | 45.2645 | -93.7142 | 2.64 | 01/01/1993 | 09/01/2000 | Transverse | 26BT005 | 16016 | Biaxial Transverse Strain Gauge
BT | 12/29/2023 | Strain | Alberta Research Council Design | Dynamic | Pavement Strain - Transverse | Microstrain |  | 26-I-1991 | 26 | 4 | 17182 | -9.5 | 45.2645 | -93.7142 | 1.08 | 01/01/1993 | 09/01/2000 | Transverse | 26BT004 | 16018 | Biaxial Transverse Strain Gauge
BT | 12/29/2023 | Strain | Alberta Research Council Design | Dynamic | Pavement Strain - Transverse | Microstrain |  | 26-I-1991 | 26 | 3 | 17182 | -8.52 | 45.2645 | -93.7142 | 5.64 | 01/01/1993 | 09/01/2000 | Transverse | 26BT003 | 675 | Biaxial Transverse Strain Gauge
BT | 12/29/2023 | Strain | Alberta Research Council Design | Dynamic | Pavement Strain - Transverse | Microstrain |  | 26-I-1991 | 26 | 2 | 17182 | -8.49 | 45.2645 | -93.7142 | 2.76 | 01/01/1993 | 09/01/2000 | Transverse | 26BT002 | 16016 | Biaxial Transverse Strain Gauge
BT | 12/29/2023 | Strain | Alberta Research Council Design | Dynamic | Pavement Strain - Transverse | Microstrain |  | 26-O-1991 | 26 | 17 | 17182 | 10.54 | 45.2645 | -93.7143 | 2.28 | 01/01/1993 | 09/01/2000 | Transverse | 26BT017 | 16017 | Biaxial Transverse Strain Gauge
DT | 12/29/2023 | Displacement | Schaevitz HCD-500 | Dynamic | Slab Displacement | Millimeters |  | 26-I-1991 | 26 | 1 | 17190 | -10.48 | 45.2645 | -93.7142 | 3 | 01/01/1993 | 09/01/2000 | Vertical | 26DT001 | 16016 | Linear Variable Differential Transducer
DT | 12/29/2023 | Displacement | Schaevitz HCD-500 | Dynamic | Slab Displacement | Millimeters |  | 26-I-1991 | 26 | 2 | 17192 | -9.51 | 45.2645 | -93.7142 | 3 | 01/01/1993 | 09/01/2000 | Vertical | 26DT002 | 16016 | Linear Variable Differential Transducer
DT | 12/29/2023 | Displacement | Schaevitz HCD-500 | Dynamic | Slab Displacement | Millimeters |  | 26-I-1991 | 26 | 3 | 17194.1 | -8.54 | 45.2645 | -93.7142 | 3 | 01/01/1993 | 09/01/2000 | Vertical | 26DT003 | 16016 | Linear Variable Differential Transducer
DT | 12/29/2023 | Displacement | Schaevitz HCD-500 | Dynamic | Slab Displacement | Millimeters |  | 26-O-1991 | 26 | 4 | 17190 | 10.44 | 45.2645 | -93.7143 | 3 | 01/01/1993 | 09/01/2000 | Vertical | 26DT004 | 16017 | Linear Variable Differential Transducer
DT | 12/29/2023 | Displacement | Schaevitz HCD-500 | Dynamic | Slab Displacement | Millimeters |  | 26-O-1991 | 26 | 5 | 17192 | 9.41 | 45.2645 | -93.7143 | 3 | 01/01/1993 | 09/01/2000 | Vertical | 26DT005 | 16017 | Linear Variable Differential Transducer
DT | 12/29/2023 | Displacement | Schaevitz HCD-500 | Dynamic | Slab Displacement | Millimeters |  | 26-O-1991 | 26 | 6 | 17194 | 8.5 | 45.2645 | -93.7142 | 3 | 01/01/1993 | 09/01/2000 | Vertical | 26DT006 | 16017 | Linear Variable Differential Transducer
DW | 12/29/2023 | Pressure | Geokon 3410S | Dynamic | Water Pressure | kPa |  | 26-I-1991 | 26 | 1 | 17184.2 | -9.62 | 45.2645 | -93.7142 | 12.96 | 01/01/1993 | 09/01/2000 | Horizontal | 26DW001 | 674 | Dynamic Pore Water Pressure Cell
DW | 12/29/2023 | Pressure | Geokon 3410S | Dynamic | Water Pressure | kPa |  | 26-I-1991 | 26 | 2 | 17184.2 | -9.62 | 45.2645 | -93.7142 | 18.96 | 01/01/1993 | 09/01/2000 | Horizontal | 26DW002 | 674 | Dynamic Pore Water Pressure Cell
DW | 12/29/2023 | Pressure | Geokon 3410S | Dynamic | Water Pressure | kPa |  | 26-I-1991 | 26 | 3 | 17184.2 | -9.62 | 45.2645 | -93.7142 | 24.96 | 01/01/1993 | 09/01/2000 | Horizontal | 26DW003 | 674 | Dynamic Pore Water Pressure Cell
DW | 12/29/2023 | Pressure | Geokon 3410S | Dynamic | Water Pressure | kPa |  | 26-I-1991 | 26 | 4 | 17184.2 | -9.62 | 45.2645 | -93.7142 | 30.96 | 01/01/1993 | 09/01/2000 | Horizontal | 26DW004 | 674 | Dynamic Pore Water Pressure Cell
DW | 12/29/2023 | Pressure | Geokon 3410S | Dynamic | Water Pressure | kPa |  | 26-I-1991 | 26 | 5 | 17184.2 | -9.62 | 45.2645 | -93.7142 | 36.96 | 01/01/1993 | 09/01/2000 | Horizontal | 26DW005 | 674 | Dynamic Pore Water Pressure Cell
LE | 12/29/2023 | Strain | Dynatest PAST-2AC | Dynamic | Pavement Strain | Microstrain |  | 26-I-1991 | 26 | 1 | 17185 | -8.51 | 45.2645 | -93.7142 | 6.12 | 01/01/1993 | 09/01/2000 | Longitudinal | 26LE001 | 675 | Longitudinal Embedment Strain Gauge
LE | 12/29/2023 | Strain | Dynatest PAST-2AC | Dynamic | Pavement Strain | Microstrain |  | 26-I-1991 | 26 | 2 | 17185 | -9.5 | 45.2645 | -93.7142 | 6.12 | 01/01/1993 | 09/01/2000 | Longitudinal | 26LE002 | 675 | Longitudinal Embedment Strain Gauge
LE | 12/29/2023 | Strain | Dynatest PAST-2AC | Dynamic | Pavement Strain | Microstrain |  | 26-I-1991 | 26 | 3 | 17185 | -10.48 | 45.2645 | -93.7142 | 6.24 | 01/01/1993 | 09/01/2000 | Longitudinal | 26LE003 | 675 | Longitudinal Embedment Strain Gauge
LE | 12/29/2023 | Strain | Dynatest PAST-2AC | Dynamic | Pavement Strain | Microstrain |  | 26-O-1991 | 26 | 4 | 17185 | 8.51 | 45.2645 | -93.7143 | 5.4 | 01/01/1993 | 09/01/2000 | Longitudinal | 26LE004 | 672 | Longitudinal Embedment Strain Gauge
LE | 12/29/2023 | Strain | Dynatest PAST-2AC | Dynamic | Pavement Strain | Microstrain |  | 26-O-1991 | 26 | 5 | 17185 | 9.53 | 45.2645 | -93.7143 | 5.16 | 01/01/1993 | 09/01/2000 | Longitudinal | 26LE005 | 672 | Longitudinal Embedment Strain Gauge
LE | 12/29/2023 | Strain | Dynatest PAST-2AC | Dynamic | Pavement Strain | Microstrain |  | 26-O-1991 | 26 | 6 | 17185 | 10.51 | 45.2645 | -93.7143 | 5.16 | 01/01/1993 | 09/01/2000 | Longitudinal | 26LE006 | 672 | Longitudinal Embedment Strain Gauge
NP | 12/29/2023 | Moisture | Fabricated on Site | Static | Soil Moisture | % Moist Volume |  | 26-I-1991 | 26 | 1 | 17200 | -6.04 | 45.2645 | -93.7142 | 0 | 01/01/1993 | 09/01/2000 | Vertical | 26NP001 | 16018 | Neutron Probe Access Tube
NP | 12/29/2023 | Moisture | Fabricated on Site | Static | Soil Moisture | % Moist Volume |  | 26-IS-1991 | 26 | 2 | 17203 | -14 | 45.2645 | -93.7142 | 0 | 01/01/1993 | 09/01/2000 | Vertical | 26NP002 | 16046 | Neutron Probe Access Tube
OS | 12/29/2023 | Water Level | Fabricated on Site | Static | Water Table Level | Meters | OS_COAX_RAW_VALUES | 26-IS-1991 | 26 | 1 | 17219.5 | -21.73 | 45.2645 | -93.7141 | 180 | 01/01/1993 | 09/01/2000 | Vertical | 26OS001 | 677 | Open Stand Pipe
PK | 12/29/2023 | Pressure | Kulite 0234 | Dynamic | Pressure - Soil | kPa |  | 26-I-1991 | 26 | 1 | 17184 | -8.48 | 45.2645 | -93.7142 | 7.68 | 01/01/1993 | 09/01/2000 | Horizontal | 26PK001 | 674 | Kulite Dynamic Soil Pressure Cell
PK | 12/29/2023 | Pressure | Kulite 0234 | Dynamic | Pressure - Soil | kPa |  | 26-I-1991 | 26 | 2 | 17184 | -9.52 | 45.2645 | -93.7142 | 7.68 | 01/01/1993 | 09/01/2000 | Horizontal | 26PK002 | 674 | Kulite Dynamic Soil Pressure Cell
PK | 12/29/2023 | Pressure | Kulite 0234 | Dynamic | Pressure - Soil | kPa |  | 26-I-1991 | 26 | 3 | 17184.1 | -10.47 | 45.2645 | -93.7142 | 8.16 | 01/01/1993 | 09/01/2000 | Horizontal | 26PK003 | 674 | Kulite Dynamic Soil Pressure Cell
PK | 12/29/2023 | Pressure | Kulite 0234 | Dynamic | Pressure - Soil | kPa |  | 26-O-1991 | 26 | 4 | 17184 | 8.5 | 45.2645 | -93.7143 | 7.2 | 01/01/1993 | 09/01/2000 | Horizontal | 26PK004 | 671 | Kulite Dynamic Soil Pressure Cell
PK | 12/29/2023 | Pressure | Kulite 0234 | Dynamic | Pressure - Soil | kPa |  | 26-O-1991 | 26 | 5 | 17184 | 9.47 | 45.2645 | -93.7143 | 6.84 | 01/01/1993 | 09/01/2000 | Horizontal | 26PK005 | 671 | Kulite Dynamic Soil Pressure Cell
PK | 12/29/2023 | Pressure | Kulite 0234 | Dynamic | Pressure - Soil | kPa |  | 26-O-1991 | 26 | 6 | 17184 | 10.5 | 45.2645 | -93.7143 | 7.08 | 01/01/1993 | 09/01/2000 | Horizontal | 26PK006 | 671 | Kulite Dynamic Soil Pressure Cell
PK | 12/29/2023 | Pressure | Kulite 0234 | Dynamic | Pressure - Soil | kPa |  | 26-I-1991 | 26 | 7 | 17183.8 | -9.67 | 45.2645 | -93.7142 | 12.12 | 01/01/1993 | 09/01/2000 | Horizontal | 26PK007 | 674 | Kulite Dynamic Soil Pressure Cell
PL | 12/29/2023 | Pressure | Geokon 4800E | Static | Pressure - Soil - Lateral | kPa | PL_VALUES | 26-O-1991 | 26 | 1 | 17183.2 | 2.3 | 45.2645 | -93.7143 | 48 | 01/01/1993 | 09/01/2000 | Vertical | 26PL001 | 671 | Geokon Static Soil pressure sensor
WM | 12/29/2023 | Moisture | Watermark 200-X | Static | Moisture - Soil - Relative | Centibar | WM_VALUES | 27-I-1999 | 27 | 102 | 17610.1 | -9.5 | 45.2638 | -93.7129 | 9 | 08/01/1999 | 07/01/2006 | Horizontal | 27WM102 | 16533 | Moisture Block
WM | 12/29/2023 | Moisture | Watermark 200-X | Static | Moisture - Soil - Relative | Centibar | WM_VALUES | 27-I-1999 | 27 | 103 | 17610.1 | -9.5 | 45.2638 | -93.7129 | 15 | 08/01/1999 | 07/01/2006 | Horizontal | 27WM103 | 16529 | Moisture Block
WM | 12/29/2023 | Moisture | Watermark 200-X | Static | Moisture - Soil - Relative | Centibar | WM_VALUES | 27-I-1999 | 27 | 104 | 17610.1 | -9.5 | 45.2638 | -93.7129 | 17.04 | 08/01/1999 | 07/01/2006 | Horizontal | 27WM104 | 16529 | Moisture Block
WM | 12/29/2023 | Moisture | Watermark 200-X | Static | Moisture - Soil - Relative | Centibar | WM_VALUES | 27-I-1999 | 27 | 105 | 17606.2 | -9.5 | 45.2638 | -93.7129 | 21 | 08/01/1999 | 07/01/2006 | Horizontal | 27WM105 | 16529 | Moisture Block
WM | 12/29/2023 | Moisture | Watermark 200-X | Static | Moisture - Soil - Relative | Centibar | WM_VALUES | 27-I-1999 | 27 | 106 | 17606.2 | -9.5 | 45.2638 | -93.7129 | 24 | 08/01/1999 | 07/01/2006 | Horizontal | 27WM106 | 16529 | Moisture Block
WM | 12/29/2023 | Moisture | Watermark 200-X | Static | Moisture - Soil - Relative | Centibar | WM_VALUES | 27-I-1999 | 27 | 107 | 17606.2 | -9.5 | 45.2638 | -93.7129 | 30 | 08/01/1999 | 07/01/2006 | Horizontal | 27WM107 | 16529 | Moisture Block
WM | 12/29/2023 | Moisture | Watermark 200-X | Static | Moisture - Soil - Relative | Centibar | WM_VALUES | 27-I-1999 | 27 | 108 | 17606.2 | -9.5 | 45.2638 | -93.7129 | 36 | 08/01/1999 | 07/01/2006 | Horizontal | 27WM108 | 16529 | Moisture Block
WM | 12/29/2023 | Moisture | Watermark 200-X | Static | Moisture - Soil - Relative | Centibar | WM_VALUES | 27-I-1999 | 27 | 109 | 17606.2 | -9.5 | 45.2638 | -93.7129 | 42 | 08/01/1999 | 07/01/2006 | Horizontal | 27WM109 | 16529 | Moisture Block
WM | 12/29/2023 | Moisture | Watermark 200-X | Static | Moisture - Soil - Relative | Centibar | WM_VALUES | 27-I-1999 | 27 | 110 | 17606.2 | -9.5 | 45.2638 | -93.7129 | 48 | 08/01/1999 | 07/01/2006 | Horizontal | 27WM110 | 16529 | Moisture Block
WM | 12/29/2023 | Moisture | Watermark 200-X | Static | Moisture - Soil - Relative | Centibar | WM_VALUES | 27-I-1999 | 27 | 111 | 17606.2 | -9.5 | 45.2638 | -93.7129 | 54 | 08/01/1999 | 07/01/2006 | Horizontal | 27WM111 | 16529 | Moisture Block
WM | 12/29/2023 | Moisture | Watermark 200-X | Static | Moisture - Soil - Relative | Centibar | WM_VALUES | 27-I-1999 | 27 | 112 | 17606.2 | -9.5 | 45.2638 | -93.7129 | 60 | 08/01/1999 | 07/01/2006 | Horizontal | 27WM112 | 16529 | Moisture Block
WM | 12/29/2023 | Moisture | Watermark 200-X | Static | Moisture - Soil - Relative | Centibar | WM_VALUES | 27-I-1999 | 27 | 113 | 17606.2 | -9.5 | 45.2638 | -93.7129 | 66 | 08/01/1999 | 07/01/2006 | Horizontal | 27WM113 | 16529 | Moisture Block
WM | 12/29/2023 | Moisture | Watermark 200-X | Static | Moisture - Soil - Relative | Centibar | WM_VALUES | 27-I-1999 | 27 | 114 | 17606.2 | -9.5 | 45.2638 | -93.7129 | 72 | 08/01/1999 | 07/01/2006 | Horizontal | 27WM114 | 16529 | Moisture Block
WM | 12/29/2023 | Moisture | Watermark 200-X | Static | Moisture - Soil - Relative | Centibar | WM_VALUES | 27-I-1999 | 27 | 115 | 17606.2 | -9.5 | 45.2638 | -93.7129 | 78 | 08/01/1999 | 07/01/2006 | Horizontal | 27WM115 | 16529 | Moisture Block
WM | 12/29/2023 | Moisture | Watermark 200-X | Static | Moisture - Soil - Relative | Centibar | WM_VALUES | 27-I-1999 | 27 | 116 | 17606.2 | -9.5 | 45.2638 | -93.7129 | 84 | 08/01/1999 | 07/01/2006 | Horizontal | 27WM116 | 16529 | Moisture Block
WM | 12/29/2023 | Moisture | Watermark 200-X | Static | Moisture - Soil - Relative | Centibar | WM_VALUES | 27-O-1990 | 27 | 2 | 17709.1 | 0.03 | 45.2636 | -93.7126 | 18.6 | 07/27/1993 | 08/04/1999 | Horizontal | 27WM002 | 715 | Moisture Block
WM | 12/29/2023 | Moisture | Watermark 200-X | Static | Moisture - Soil - Relative | Centibar | WM_VALUES | 27-O-1990 | 27 | 3 | 17709.1 | 0.03 | 45.2636 | -93.7126 | 24.6 | 07/27/1993 | 08/04/1999 | Horizontal | 27WM003 | 715 | Moisture Block
WM | 12/29/2023 | Moisture | Watermark 200-X | Static | Moisture - Soil - Relative | Centibar | WM_VALUES | 27-O-1990 | 27 | 4 | 17709.1 | 0.03 | 45.2636 | -93.7126 | 31.08 | 07/27/1993 | 08/04/1999 | Horizontal | 27WM004 | 715 | Moisture Block
WM | 12/29/2023 | Moisture | Watermark 200-X | Static | Moisture - Soil - Relative | Centibar | WM_VALUES | 27-O-1990 | 27 | 5 | 17709.1 | 0.03 | 45.2636 | -93.7126 | 37.08 | 07/27/1993 | 08/04/1999 | Horizontal | 27WM005 | 715 | Moisture Block
WM | 12/29/2023 | Moisture | Watermark 200-X | Static | Moisture - Soil - Relative | Centibar | WM_VALUES | 27-O-1990 | 27 | 6 | 17709.1 | 0.03 | 45.2636 | -93.7126 | 48.84 | 07/27/1993 | 08/04/1999 | Horizontal | 27WM006 | 715 | Moisture Block
WM | 12/29/2023 | Moisture | Watermark 200-X | Static | Moisture - Soil - Relative | Centibar | WM_VALUES | 27-O-1990 | 27 | 7 | 17709.1 | 0.03 | 45.2636 | -93.7126 | 61.08 | 07/27/1993 | 08/04/1999 | Horizontal | 27WM007 | 715 | Moisture Block
WM | 12/29/2023 | Moisture | Watermark 200-X | Static | Moisture - Soil - Relative | Centibar | WM_VALUES | 27-I-1990 | 27 | 8 | 17709.2 | -9.45 | 45.2636 | -93.7126 | 12.12 | 07/27/1993 | 08/04/1999 | Horizontal | 27WM008 | 720 | Moisture Block
WM | 12/29/2023 | Moisture | Watermark 200-X | Static | Moisture - Soil - Relative | Centibar | WM_VALUES | 27-I-1990 | 27 | 9 | 17709.2 | -9.45 | 45.2636 | -93.7126 | 18.6 | 07/27/1993 | 08/04/1999 | Horizontal | 27WM009 | 719 | Moisture Block
WM | 12/29/2023 | Moisture | Watermark 200-X | Static | Moisture - Soil - Relative | Centibar | WM_VALUES | 27-I-1990 | 27 | 10 | 17709.2 | -9.45 | 45.2636 | -93.7126 | 23.64 | 07/27/1993 | 08/04/1999 | Horizontal | 27WM010 | 719 | Moisture Block
WM | 12/29/2023 | Moisture | Watermark 200-X | Static | Moisture - Soil - Relative | Centibar | WM_VALUES | 27-I-1990 | 27 | 11 | 17709.2 | -9.45 | 45.2636 | -93.7126 | 36.6 | 07/27/1993 | 08/04/1999 | Horizontal | 27WM011 | 719 | Moisture Block
WM | 12/29/2023 | Moisture | Watermark 200-X | Static | Moisture - Soil - Relative | Centibar | WM_VALUES | 27-I-1990 | 27 | 12 | 17709.2 | -9.45 | 45.2636 | -93.7126 | 48.6 | 07/27/1993 | 08/04/1999 | Horizontal | 27WM012 | 719 | Moisture Block
WM | 12/29/2023 | Moisture | Watermark 200-X | Static | Moisture - Soil - Relative | Centibar | WM_VALUES | 27-I-1990 | 27 | 13 | 17709.2 | -9.45 | 45.2636 | -93.7126 | 59.64 | 07/27/1993 | 08/04/1999 | Horizontal | 27WM013 | 719 | Moisture Block
WM | 12/29/2023 | Moisture | Watermark 200-X | Static | Moisture - Soil - Relative | Centibar | WM_VALUES | 27-I-1990 | 27 | 14 | 17709.2 | -9.45 | 45.2636 | -93.7126 | 90.12 | 07/27/1993 | 08/04/1999 | Horizontal | 27WM014 | 719 | Moisture Block
XD | 12/29/2023 | Temperature | Geokon 3410S | Dynamic | Temperature | Degrees C |  | 27-I-1990 | 27 | 1 | 17688.1 | -9.05 | 45.2637 | -93.7127 | 13.2 | 07/27/1993 | 08/04/1999 | Horizontal | 27XD001 | 720 | Dynamic Pore Water Pressure Cell Temperature
XD | 12/29/2023 | Temperature | Geokon 3410S | Dynamic | Temperature | Degrees C |  | 27-I-1990 | 27 | 2 | 17688.1 | -9.05 | 45.2637 | -93.7127 | 19.2 | 07/27/1993 | 08/04/1999 | Horizontal | 27XD002 | 719 | Dynamic Pore Water Pressure Cell Temperature
XD | 12/29/2023 | Temperature | Geokon 3410S | Dynamic | Temperature | Degrees C |  | 27-I-1990 | 27 | 3 | 17688.1 | -9.05 | 45.2637 | -93.7127 | 25.2 | 07/27/1993 | 08/04/1999 | Horizontal | 27XD003 | 719 | Dynamic Pore Water Pressure Cell Temperature
XD | 12/29/2023 | Temperature | Geokon 3410S | Dynamic | Temperature | Degrees C |  | 27-I-1990 | 27 | 4 | 17688.1 | -9.05 | 45.2637 | -93.7127 | 31.2 | 07/27/1993 | 08/04/1999 | Horizontal | 27XD004 | 719 | Dynamic Pore Water Pressure Cell Temperature
XD | 12/29/2023 | Temperature | Geokon 3410S | Dynamic | Temperature | Degrees C |  | 27-I-1990 | 27 | 5 | 17688.1 | -9.05 | 45.2637 | -93.7127 | 37.2 | 07/27/1993 | 08/04/1999 | Horizontal | 27XD005 | 719 | Dynamic Pore Water Pressure Cell Temperature
XL | 12/29/2023 | Temperature | Geokon 4800E | Static | Temperature | Degrees C | XL_VALUES | 27-O-1990 | 27 | 1 | 17687 | 2.42 | 45.2636 | -93.7127 | 47.04 | 08/05/1992 | 08/04/1999 | Horizontal | 27XL001 | 715 | Geokon Static Soil pressure sensor Temperature
XL | 12/29/2023 | Temperature | Geokon 4800E | Static | Temperature | Degrees C | XL_VALUES | 27-I-1990 | 27 | 2 | 17683.1 | -0.07 | 45.2637 | -93.7127 | 47.76 | 08/05/1992 | 08/04/1999 | Horizontal | 27XL002 | 715 | Geokon Static Soil pressure sensor Temperature
XS | 12/29/2023 | Temperature | Geokon 4500SL | Static | Temperature | Degrees C | XS_VALUES | 27-O-1990 | 27 | 1 | 17683.1 | 1.55 | 45.2637 | -93.7127 | 47.28 | 07/27/1993 | 08/04/1999 | Horizontal | 27XS001 | 715 | Positive Pore Water Pressure Sensor Temperature
XS | 12/29/2023 | Temperature | Geokon 4500SL | Static | Temperature | Degrees C | XS_VALUES | 27-O-1990 | 27 | 2 | 17684 | 1.54 | 45.2637 | -93.7127 | 34.8 | 07/27/1993 | 08/04/1999 | Horizontal | 27XS002 | 715 | Positive Pore Water Pressure Sensor Temperature
XS | 12/29/2023 | Temperature | Geokon 4500SL | Static | Temperature | Degrees C | XS_VALUES | 27-O-1990 | 27 | 3 | 17687 | 1.54 | 45.2636 | -93.7127 | 22.56 | 07/27/1993 | 08/04/1999 | Horizontal | 27XS003 | 715 | Positive Pore Water Pressure Sensor Temperature
XS | 12/29/2023 | Temperature | Geokon 4500SL | Static | Temperature | Degrees C | XS_VALUES | 27-O-1990 | 27 | 4 | 17683 | 1.51 | 45.2637 | -93.7127 | 16.8 | 07/27/1993 | 08/04/1999 | Horizontal | 27XS004 | 715 | Positive Pore Water Pressure Sensor Temperature
XS | 12/29/2023 | Temperature | Geokon 4500SL | Static | Temperature | Degrees C | XS_VALUES | 27-O-1990 | 27 | 5 | 17684 | 2.04 | 45.2636 | -93.7127 | 11.04 | 07/27/1993 | 08/04/1999 | Horizontal | 27XS005 | 716 | Positive Pore Water Pressure Sensor Temperature
XT | 12/29/2023 | Temperature | Geokon 4800E | Static | Temperature | Degrees C | XT_VALUES | 27-O-1990 | 27 | 1 | 17680.1 | 0.07 | 45.2637 | -93.7127 | 9.72 | 07/27/1993 | 08/04/1999 | Horizontal | 27XT001 | 716 | Geokon Static Soil pressure sensor Temperature
XT | 12/29/2023 | Temperature | Geokon 4800E | Static | Temperature | Degrees C | XT_VALUES | 27-I-1990 | 27 | 2 | 17684 | -0.01 | 45.2637 | -93.7127 | 35.4 | 07/27/1993 | 08/04/1999 | Horizontal | 27XT002 | 719 | Geokon Static Soil pressure sensor Temperature
XT | 12/29/2023 | Temperature | Geokon 4800E | Static | Temperature | Degrees C | XT_VALUES | 27-O-1990 | 27 | 3 | 17687 | 0.05 | 45.2636 | -93.7127 | 23.16 | 07/27/1993 | 08/04/1999 | Horizontal | 27XT003 | 715 | Geokon Static Soil pressure sensor Temperature
XT | 12/29/2023 | Temperature | Geokon 4800E | Static | Temperature | Degrees C | XT_VALUES | 27-O-1990 | 27 | 4 | 17683 | 0.08 | 45.2637 | -93.7127 | 17.16 | 07/27/1993 | 08/04/1999 | Horizontal | 27XT004 | 715 | Geokon Static Soil pressure sensor Temperature
XT | 12/29/2023 | Temperature | Geokon 4800E | Static | Temperature | Degrees C | XT_VALUES | 27-O-1990 | 27 | 5 | 17684 | 0.08 | 45.2637 | -93.7127 | 11.16 | 07/27/1993 | 08/04/1999 | Horizontal | 27XT005 | 716 | Geokon Static Soil pressure sensor Temperature
TD | 12/29/2023 | Moisture | Fabricated | Static | Moisture - Volumetric Content | cm3/cm3 | TD_VALUES | 27-IS-1990 | 27 | 16 | 17709 | -15.99 | 45.2636 | -93.7126 | 16.68 | 07/27/1993 | 08/04/1999 |  | 27TD016 | 16049 | Time Domain Reflectometer
TD | 12/29/2023 | Moisture | Fabricated | Static | Moisture - Volumetric Content | cm3/cm3 | TD_VALUES | 27-IS-1990 | 27 | 17 | 17709 | -15.99 | 45.2636 | -93.7126 | 23.4 | 07/27/1993 | 08/04/1999 |  | 27TD017 | 16049 | Time Domain Reflectometer
TD | 12/29/2023 | Moisture | Fabricated | Static | Moisture - Volumetric Content | cm3/cm3 | TD_VALUES | 27-IS-1990 | 27 | 18 | 17709 | -15.99 | 45.2636 | -93.7126 | 28.92 | 07/27/1993 | 08/04/1999 |  | 27TD018 | 16049 | Time Domain Reflectometer
TD | 12/29/2023 | Moisture | Fabricated | Static | Moisture - Volumetric Content | cm3/cm3 | TD_VALUES | 27-IS-1990 | 27 | 19 | 17709 | -15.99 | 45.2636 | -93.7126 | 35.4 | 07/27/1993 | 08/04/1999 |  | 27TD019 | 16049 | Time Domain Reflectometer
TD | 12/29/2023 | Moisture | Fabricated | Static | Moisture - Volumetric Content | cm3/cm3 | TD_VALUES | 27-IS-1990 | 27 | 20 | 17709 | -15.99 | 45.2636 | -93.7126 | 46.92 | 07/27/1993 | 08/04/1999 |  | 27TD020 | 16049 | Time Domain Reflectometer
TD | 12/29/2023 | Moisture | Fabricated | Static | Moisture - Volumetric Content | cm3/cm3 | TD_VALUES | 27-IS-1990 | 27 | 21 | 17709 | -15.99 | 45.2636 | -93.7126 | 59.4 | 07/27/1993 | 08/04/1999 |  | 27TD021 | 16049 | Time Domain Reflectometer
TD | 12/29/2023 | Moisture | Fabricated | Static | Moisture - Volumetric Content | cm3/cm3 | TD_VALUES | 27-IS-1990 | 27 | 22 | 17709.2 | -25.09 | 45.2637 | -93.7126 | 9 | 07/27/1993 | 08/04/1999 |  | 27TD022 | 16051 | Time Domain Reflectometer
TD | 12/29/2023 | Moisture | Fabricated | Static | Moisture - Volumetric Content | cm3/cm3 | TD_VALUES | 27-IS-1990 | 27 | 23 | 17709.2 | -25.09 | 45.2637 | -93.7126 | 15.24 | 07/27/1993 | 08/04/1999 |  | 27TD023 | 16049 | Time Domain Reflectometer
TD | 12/29/2023 | Moisture | Fabricated | Static | Moisture - Volumetric Content | cm3/cm3 | TD_VALUES | 27-IS-1990 | 27 | 24 | 17709.2 | -25.09 | 45.2637 | -93.7126 | 21.24 | 07/27/1993 | 08/04/1999 |  | 27TD024 | 16049 | Time Domain Reflectometer
TD | 12/29/2023 | Moisture | Fabricated | Static | Moisture - Volumetric Content | cm3/cm3 | TD_VALUES | 27-IS-1990 | 27 | 25 | 17709.2 | -25.09 | 45.2637 | -93.7126 | 27.72 | 07/27/1993 | 08/04/1999 |  | 27TD025 | 16049 | Time Domain Reflectometer
TD | 12/29/2023 | Moisture | Fabricated | Static | Moisture - Volumetric Content | cm3/cm3 | TD_VALUES | 27-IS-1990 | 27 | 26 | 17709.2 | -25.09 | 45.2637 | -93.7126 | 33.72 | 07/27/1993 | 08/04/1999 |  | 27TD026 | 16049 | Time Domain Reflectometer
TD | 12/29/2023 | Moisture | Fabricated | Static | Moisture - Volumetric Content | cm3/cm3 | TD_VALUES | 27-IS-1990 | 27 | 27 | 17709.2 | -25.09 | 45.2637 | -93.7126 | 45.24 | 07/27/1993 | 08/04/1999 |  | 27TD027 | 16049 | Time Domain Reflectometer
TD | 12/29/2023 | Moisture | Fabricated | Static | Moisture - Volumetric Content | cm3/cm3 | TD_VALUES | 27-IS-1990 | 27 | 28 | 17709.2 | -25.09 | 45.2637 | -93.7126 | 57.24 | 07/27/1993 | 08/04/1999 |  | 27TD028 | 16049 | Time Domain Reflectometer
TD | 12/29/2023 | Moisture | Fabricated | Static | Moisture - Volumetric Content | cm3/cm3 | TD_VALUES | 27-O-1990 | 27 | 101 | 17610.1 | 0 | 45.2638 | -93.7129 | 3.96 | 08/01/1999 | 07/01/2006 |  | 27TD101 | 16533 | Time Domain Reflectometer
TD | 12/29/2023 | Moisture | Fabricated | Static | Moisture - Volumetric Content | cm3/cm3 | TD_VALUES | 27-O-1990 | 27 | 102 | 17610.1 | 0 | 45.2638 | -93.7129 | 9 | 08/01/1999 | 07/01/2006 |  | 27TD102 | 16533 | Time Domain Reflectometer
TD | 12/29/2023 | Moisture | Fabricated | Static | Moisture - Volumetric Content | cm3/cm3 | TD_VALUES | 27-O-1990 | 27 | 103 | 17610.1 | 0 | 45.2638 | -93.7129 | 15 | 08/01/1999 | 07/01/2006 |  | 27TD103 | 16529 | Time Domain Reflectometer
TD | 12/29/2023 | Moisture | Fabricated | Static | Moisture - Volumetric Content | cm3/cm3 | TD_VALUES | 27-O-1990 | 27 | 104 | 17609 | 0 | 45.2638 | -93.713 | 17.04 | 08/01/1999 | 07/01/2006 |  | 27TD104 | 16529 | Time Domain Reflectometer
TD | 12/29/2023 | Moisture | Fabricated | Static | Moisture - Volumetric Content | cm3/cm3 | TD_VALUES | 27-O-1990 | 27 | 105 | 17609 | 0 | 45.2638 | -93.713 | 21 | 08/01/1999 | 07/01/2006 |  | 27TD105 | 16529 | Time Domain Reflectometer
TD | 12/29/2023 | Moisture | Fabricated | Static | Moisture - Volumetric Content | cm3/cm3 | TD_VALUES | 27-I-1999 | 27 | 106 | 17609.7 | -9.5 | 45.2638 | -93.7129 | 3.96 | 08/01/1999 | 07/01/2006 |  | 27TD106 | 16533 | Time Domain Reflectometer
TD | 12/29/2023 | Moisture | Fabricated | Static | Moisture - Volumetric Content | cm3/cm3 | TD_VALUES | 27-I-1999 | 27 | 107 | 17609.7 | -9.5 | 45.2638 | -93.7129 | 9 | 08/01/1999 | 07/01/2006 |  | 27TD107 | 16533 | Time Domain Reflectometer
TD | 12/29/2023 | Moisture | Fabricated | Static | Moisture - Volumetric Content | cm3/cm3 | TD_VALUES | 27-I-1999 | 27 | 108 | 17609.7 | -9.5 | 45.2638 | -93.7129 | 15 | 08/01/1999 | 07/01/2006 |  | 27TD108 | 16529 | Time Domain Reflectometer
TD | 12/29/2023 | Moisture | Fabricated | Static | Moisture - Volumetric Content | cm3/cm3 | TD_VALUES | 27-I-1999 | 27 | 109 | 17609.7 | -9.5 | 45.2638 | -93.7129 | 17.04 | 08/01/1999 | 07/01/2006 |  | 27TD109 | 16529 | Time Domain Reflectometer
TD | 12/29/2023 | Moisture | Fabricated | Static | Moisture - Volumetric Content | cm3/cm3 | TD_VALUES | 27-I-1999 | 27 | 110 | 17609.7 | -9.5 | 45.2638 | -93.7129 | 21 | 08/01/1999 | 07/01/2006 |  | 27TD110 | 16529 | Time Domain Reflectometer
TD | 12/29/2023 | Moisture | Fabricated | Static | Moisture - Volumetric Content | cm3/cm3 | TD_VALUES | 27-IS-1990 | 27 | 111 | 17613.1 | -16 | 45.2638 | -93.7129 | 3.96 | 08/01/1999 | 08/04/1999 |  | 27TD111 | 16534 | Time Domain Reflectometer
TD | 12/29/2023 | Moisture | Fabricated | Static | Moisture - Volumetric Content | cm3/cm3 | TD_VALUES | 27-IS-1990 | 27 | 112 | 17613.1 | -16 | 45.2638 | -93.7129 | 9 | 08/01/1999 | 08/04/1999 |  | 27TD112 | 16534 | Time Domain Reflectometer
TD | 12/29/2023 | Moisture | Fabricated | Static | Moisture - Volumetric Content | cm3/cm3 | TD_VALUES | 27-IS-1990 | 27 | 113 | 17613.1 | -16 | 45.2638 | -93.7129 | 15 | 08/01/1999 | 08/04/1999 |  | 27TD113 | 16530 | Time Domain Reflectometer
TD | 12/29/2023 | Moisture | Fabricated | Static | Moisture - Volumetric Content | cm3/cm3 | TD_VALUES | 27-IS-1990 | 27 | 114 | 17613.9 | -16 | 45.2638 | -93.7129 | 17.04 | 08/01/1999 | 08/04/1999 |  | 27TD114 | 16530 | Time Domain Reflectometer
TD | 12/29/2023 | Moisture | Fabricated | Static | Moisture - Volumetric Content | cm3/cm3 | TD_VALUES | 27-IS-1990 | 27 | 115 | 17613.9 | -16 | 45.2638 | -93.7129 | 21 | 08/01/1999 | 08/04/1999 |  | 27TD115 | 16530 | Time Domain Reflectometer
TD | 12/29/2023 | Moisture | Fabricated | Static | Moisture - Volumetric Content | cm3/cm3 | TD_VALUES | 27-O-1990 | 27 | 1 | 17709.1 | 0.03 | 45.2636 | -93.7126 | 12.6 | 07/27/1993 | 08/04/1999 |  | 27TD001 | 716 | Time Domain Reflectometer
TD | 12/29/2023 | Moisture | Fabricated | Static | Moisture - Volumetric Content | cm3/cm3 | TD_VALUES | 27-O-1990 | 27 | 2 | 17709.1 | 0.03 | 45.2636 | -93.7126 | 18.6 | 07/27/1993 | 08/04/1999 |  | 27TD002 | 715 | Time Domain Reflectometer
TD | 12/29/2023 | Moisture | Fabricated | Static | Moisture - Volumetric Content | cm3/cm3 | TD_VALUES | 27-O-1990 | 27 | 3 | 17709.1 | 0.03 | 45.2636 | -93.7126 | 24.6 | 07/27/1993 | 08/04/1999 |  | 27TD003 | 715 | Time Domain Reflectometer
TD | 12/29/2023 | Moisture | Fabricated | Static | Moisture - Volumetric Content | cm3/cm3 | TD_VALUES | 27-O-1990 | 27 | 4 | 17709.1 | 0.03 | 45.2636 | -93.7126 | 31.08 | 07/27/1993 | 08/04/1999 |  | 27TD004 | 715 | Time Domain Reflectometer
TD | 12/29/2023 | Moisture | Fabricated | Static | Moisture - Volumetric Content | cm3/cm3 | TD_VALUES | 27-O-1990 | 27 | 5 | 17709.1 | 0.03 | 45.2636 | -93.7126 | 37.08 | 07/27/1993 | 08/04/1999 |  | 27TD005 | 715 | Time Domain Reflectometer
TD | 12/29/2023 | Moisture | Fabricated | Static | Moisture - Volumetric Content | cm3/cm3 | TD_VALUES | 27-O-1990 | 27 | 6 | 17709.1 | 0.03 | 45.2636 | -93.7126 | 48.84 | 07/27/1993 | 08/04/1999 |  | 27TD006 | 715 | Time Domain Reflectometer
TD | 12/29/2023 | Moisture | Fabricated | Static | Moisture - Volumetric Content | cm3/cm3 | TD_VALUES | 27-O-1990 | 27 | 7 | 17709.1 | 0.03 | 45.2636 | -93.7126 | 61.08 | 07/27/1993 | 08/04/1999 |  | 27TD007 | 715 | Time Domain Reflectometer
TD | 12/29/2023 | Moisture | Fabricated | Static | Moisture - Volumetric Content | cm3/cm3 | TD_VALUES | 27-I-1990 | 27 | 8 | 17709.2 | -9.45 | 45.2636 | -93.7126 | 12.12 | 07/27/1993 | 08/04/1999 |  | 27TD008 | 720 | Time Domain Reflectometer
TD | 12/29/2023 | Moisture | Fabricated | Static | Moisture - Volumetric Content | cm3/cm3 | TD_VALUES | 27-I-1990 | 27 | 9 | 17709.2 | -9.45 | 45.2636 | -93.7126 | 18.6 | 07/27/1993 | 08/04/1999 |  | 27TD009 | 719 | Time Domain Reflectometer
TD | 12/29/2023 | Moisture | Fabricated | Static | Moisture - Volumetric Content | cm3/cm3 | TD_VALUES | 27-I-1990 | 27 | 10 | 17709.2 | -9.45 | 45.2636 | -93.7126 | 23.64 | 07/27/1993 | 08/04/1999 |  | 27TD010 | 719 | Time Domain Reflectometer
TD | 12/29/2023 | Moisture | Fabricated | Static | Moisture - Volumetric Content | cm3/cm3 | TD_VALUES | 27-I-1990 | 27 | 11 | 17709.2 | -9.45 | 45.2636 | -93.7126 | 36.6 | 07/27/1993 | 08/04/1999 |  | 27TD011 | 719 | Time Domain Reflectometer
TD | 12/29/2023 | Moisture | Fabricated | Static | Moisture - Volumetric Content | cm3/cm3 | TD_VALUES | 27-I-1990 | 27 | 12 | 17709.2 | -9.45 | 45.2636 | -93.7126 | 48.6 | 07/27/1993 | 08/04/1999 |  | 27TD012 | 719 | Time Domain Reflectometer
TD | 12/29/2023 | Moisture | Fabricated | Static | Moisture - Volumetric Content | cm3/cm3 | TD_VALUES | 27-I-1990 | 27 | 13 | 17709.2 | -9.45 | 45.2636 | -93.7126 | 59.64 | 07/27/1993 | 08/04/1999 |  | 27TD013 | 719 | Time Domain Reflectometer
TD | 12/29/2023 | Moisture | Fabricated | Static | Moisture - Volumetric Content | cm3/cm3 | TD_VALUES | 27-I-1990 | 27 | 14 | 17709.2 | -9.45 | 45.2636 | -93.7126 | 90.12 | 07/27/1993 | 08/04/1999 |  | 27TD014 | 719 | Time Domain Reflectometer
TE | 12/29/2023 | Strain | Dynatest PAST-2AC | Dynamic | Pavement Strain - Transverse | Microstrain |  | 27-I-1990 | 27 | 1 | 17684 | -8.45 | 45.2637 | -93.7127 | 3.36 | 08/12/1993 | 08/04/1999 | Transverse | 27TE001 | 721 | Transverse Embedment Strain Gauge
TE | 12/29/2023 | Strain | Dynatest PAST-2AC | Dynamic | Pavement Strain - Transverse | Microstrain |  | 27-I-1990 | 27 | 2 | 17684 | -9.49 | 45.2637 | -93.7127 | 3.24 | 08/12/1993 | 08/04/1999 | Transverse | 27TE002 | 721 | Transverse Embedment Strain Gauge
TE | 12/29/2023 | Strain | Dynatest PAST-2AC | Dynamic | Pavement Strain - Transverse | Microstrain |  | 27-I-1990 | 27 | 3 | 17684.1 | -10.45 | 45.2637 | -93.7127 | 3 | 08/12/1993 | 08/04/1999 | Transverse | 27TE003 | 721 | Transverse Embedment Strain Gauge
TE | 12/29/2023 | Strain | Dynatest PAST-2AC | Dynamic | Pavement Strain - Transverse | Microstrain |  | 27-O-1990 | 27 | 4 | 17683.9 | 8.48 | 45.2636 | -93.7127 | 3.24 | 08/12/1993 | 08/04/1999 | Transverse | 27TE004 | 717 | Transverse Embedment Strain Gauge
TE | 12/29/2023 | Strain | Dynatest PAST-2AC | Dynamic | Pavement Strain - Transverse | Microstrain |  | 27-O-1990 | 27 | 5 | 17683.9 | 9.51 | 45.2636 | -93.7127 | 3.48 | 08/12/1993 | 08/04/1999 | Transverse | 27TE005 | 717 | Transverse Embedment Strain Gauge
TE | 12/29/2023 | Strain | Dynatest PAST-2AC | Dynamic | Pavement Strain - Transverse | Microstrain |  | 27-O-1990 | 27 | 6 | 17684 | 10.54 | 45.2636 | -93.7127 | 3.48 | 08/12/1993 | 08/04/1999 | Transverse | 27TE006 | 717 | Transverse Embedment Strain Gauge
WM | 12/29/2023 | Moisture | Watermark 200-X | Static | Moisture - Soil - Relative | Centibar | WM_VALUES | 27-O-1990 | 27 | 1 | 17709.1 | 0.03 | 45.2636 | -93.7126 | 12.6 | 07/27/1993 | 08/04/1999 | Horizontal | 27WM001 | 716 | Moisture Block
WM | 12/29/2023 | Moisture | Watermark 200-X | Static | Moisture - Soil - Relative | Centibar | WM_VALUES | 27-IS-1990 | 27 | 15 | 17709 | -15.99 | 45.2636 | -93.7126 | 11.4 | 07/27/1993 | 08/04/1999 | Horizontal | 27WM015 | 16051 | Moisture Block
WM | 12/29/2023 | Moisture | Watermark 200-X | Static | Moisture - Soil - Relative | Centibar | WM_VALUES | 27-IS-1990 | 27 | 16 | 17709 | -15.99 | 45.2636 | -93.7126 | 16.68 | 07/27/1993 | 08/04/1999 | Horizontal | 27WM016 | 16049 | Moisture Block
WM | 12/29/2023 | Moisture | Watermark 200-X | Static | Moisture - Soil - Relative | Centibar | WM_VALUES | 27-IS-1990 | 27 | 17 | 17709 | -15.99 | 45.2636 | -93.7126 | 23.4 | 07/27/1993 | 08/04/1999 | Horizontal | 27WM017 | 16049 | Moisture Block
WM | 12/29/2023 | Moisture | Watermark 200-X | Static | Moisture - Soil - Relative | Centibar | WM_VALUES | 27-IS-1990 | 27 | 18 | 17709 | -15.99 | 45.2636 | -93.7126 | 28.92 | 07/27/1993 | 08/04/1999 | Horizontal | 27WM018 | 16049 | Moisture Block
WM | 12/29/2023 | Moisture | Watermark 200-X | Static | Moisture - Soil - Relative | Centibar | WM_VALUES | 27-IS-1990 | 27 | 19 | 17709 | -15.99 | 45.2636 | -93.7126 | 35.4 | 07/27/1993 | 08/04/1999 | Horizontal | 27WM019 | 16049 | Moisture Block
WM | 12/29/2023 | Moisture | Watermark 200-X | Static | Moisture - Soil - Relative | Centibar | WM_VALUES | 27-IS-1990 | 27 | 20 | 17709 | -15.99 | 45.2636 | -93.7126 | 46.92 | 07/27/1993 | 08/04/1999 | Horizontal | 27WM020 | 16049 | Moisture Block
WM | 12/29/2023 | Moisture | Watermark 200-X | Static | Moisture - Soil - Relative | Centibar | WM_VALUES | 27-IS-1990 | 27 | 21 | 17709 | -15.99 | 45.2636 | -93.7126 | 59.4 | 07/27/1993 | 08/04/1999 | Horizontal | 27WM021 | 16049 | Moisture Block
WM | 12/29/2023 | Moisture | Watermark 200-X | Static | Moisture - Soil - Relative | Centibar | WM_VALUES | 27-IS-1990 | 27 | 22 | 17709.2 | -25.09 | 45.2637 | -93.7126 | 9 | 07/27/1993 | 08/04/1999 | Horizontal | 27WM022 | 16051 | Moisture Block
WM | 12/29/2023 | Moisture | Watermark 200-X | Static | Moisture - Soil - Relative | Centibar | WM_VALUES | 27-IS-1990 | 27 | 23 | 17709.2 | -25.09 | 45.2637 | -93.7126 | 15.24 | 07/27/1993 | 08/04/1999 | Horizontal | 27WM023 | 16049 | Moisture Block
WM | 12/29/2023 | Moisture | Watermark 200-X | Static | Moisture - Soil - Relative | Centibar | WM_VALUES | 27-IS-1990 | 27 | 24 | 17709.2 | -25.09 | 45.2637 | -93.7126 | 21.24 | 07/27/1993 | 08/04/1999 | Horizontal | 27WM024 | 16049 | Moisture Block
WM | 12/29/2023 | Moisture | Watermark 200-X | Static | Moisture - Soil - Relative | Centibar | WM_VALUES | 27-IS-1990 | 27 | 25 | 17709.2 | -25.09 | 45.2637 | -93.7126 | 27.72 | 07/27/1993 | 08/04/1999 | Horizontal | 27WM025 | 16049 | Moisture Block
WM | 12/29/2023 | Moisture | Watermark 200-X | Static | Moisture - Soil - Relative | Centibar | WM_VALUES | 27-IS-1990 | 27 | 26 | 17709.2 | -25.09 | 45.2637 | -93.7126 | 33.72 | 07/27/1993 | 08/04/1999 | Horizontal | 27WM026 | 16049 | Moisture Block
WM | 12/29/2023 | Moisture | Watermark 200-X | Static | Moisture - Soil - Relative | Centibar | WM_VALUES | 27-IS-1990 | 27 | 27 | 17709.2 | -25.09 | 45.2637 | -93.7126 | 45.24 | 07/27/1993 | 08/04/1999 | Horizontal | 27WM027 | 16049 | Moisture Block
WM | 12/29/2023 | Moisture | Watermark 200-X | Static | Moisture - Soil - Relative | Centibar | WM_VALUES | 27-IS-1990 | 27 | 28 | 17709.2 | -25.09 | 45.2637 | -93.7126 | 57.24 | 07/27/1993 | 08/04/1999 | Horizontal | 27WM028 | 16049 | Moisture Block
WM | 12/29/2023 | Moisture | Watermark 200-X | Static | Moisture - Soil - Relative | Centibar | WM_VALUES | 27-I-1999 | 27 | 101 | 17610.1 | -9.5 | 45.2638 | -93.7129 | 3 | 08/01/1999 | 07/01/2006 | Horizontal | 27WM101 | 16533 | Moisture Block
TC | 12/29/2023 | Temperature | Fabricated | Static | Temperature | Degrees C | TC_VALUES | 27-I-1990 | 27 | 3 | 17705.6 | -0.08 | 45.2636 | -93.7127 | 6.72 | 08/15/1993 | 08/04/1999 | Horizontal | 27TC003 | 720 | Thermocouple
TC | 12/29/2023 | Temperature | Fabricated | Static | Temperature | Degrees C | TC_VALUES | 27-I-1990 | 27 | 4 | 17705.6 | -0.08 | 45.2636 | -93.7127 | 11.76 | 08/15/1993 | 08/04/1999 | Horizontal | 27TC004 | 720 | Thermocouple
TC | 12/29/2023 | Temperature | Fabricated | Static | Temperature | Degrees C | TC_VALUES | 27-I-1990 | 27 | 5 | 17705.6 | -0.08 | 45.2636 | -93.7127 | 17.76 | 08/15/1993 | 08/04/1999 | Horizontal | 27TC005 | 719 | Thermocouple
TC | 12/29/2023 | Temperature | Fabricated | Static | Temperature | Degrees C | TC_VALUES | 27-I-1990 | 27 | 6 | 17705.6 | -0.08 | 45.2636 | -93.7127 | 23.76 | 08/15/1993 | 08/04/1999 | Horizontal | 27TC006 | 719 | Thermocouple
TC | 12/29/2023 | Temperature | Fabricated | Static | Temperature | Degrees C | TC_VALUES | 27-I-1990 | 27 | 7 | 17705.6 | -0.08 | 45.2636 | -93.7127 | 35.76 | 08/15/1993 | 08/04/1999 | Horizontal | 27TC007 | 719 | Thermocouple
TC | 12/29/2023 | Temperature | Fabricated | Static | Temperature | Degrees C | TC_VALUES | 27-I-1990 | 27 | 8 | 17705.6 | -0.08 | 45.2636 | -93.7127 | 47.76 | 08/15/1993 | 08/04/1999 | Horizontal | 27TC008 | 719 | Thermocouple
TC | 12/29/2023 | Temperature | Fabricated | Static | Temperature | Degrees C | TC_VALUES | 27-I-1990 | 27 | 9 | 17705.6 | -0.08 | 45.2636 | -93.7127 | 59.76 | 08/15/1993 | 08/04/1999 | Horizontal | 27TC009 | 719 | Thermocouple
TC | 12/29/2023 | Temperature | Fabricated | Static | Temperature | Degrees C | TC_VALUES | 27-I-1990 | 27 | 10 | 17705.6 | -0.08 | 45.2636 | -93.7127 | 95.76 | 08/15/1993 | 08/04/1999 | Horizontal | 27TC010 | 719 | Thermocouple
TC | 12/29/2023 | Temperature | Fabricated | Static | Temperature | Degrees C | TC_VALUES | 27-I-1990 | 27 | 11 | 17705.7 | -9.27 | 45.2636 | -93.7126 | 1.08 | 08/15/1993 | 08/04/1999 | Horizontal | 27TC011 | 16020 | Thermocouple
TC | 12/29/2023 | Temperature | Fabricated | Static | Temperature | Degrees C | TC_VALUES | 27-I-1990 | 27 | 12 | 17705.7 | -9.27 | 45.2636 | -93.7126 | 3.6 | 08/15/1993 | 08/04/1999 | Horizontal | 27TC012 | 720 | Thermocouple
TC | 12/29/2023 | Temperature | Fabricated | Static | Temperature | Degrees C | TC_VALUES | 27-I-1990 | 27 | 13 | 17705.7 | -9.27 | 45.2636 | -93.7126 | 6.6 | 08/15/1993 | 08/04/1999 | Horizontal | 27TC013 | 720 | Thermocouple
TC | 12/29/2023 | Temperature | Fabricated | Static | Temperature | Degrees C | TC_VALUES | 27-I-1990 | 27 | 14 | 17705.7 | -9.27 | 45.2636 | -93.7126 | 11.64 | 08/15/1993 | 08/04/1999 | Horizontal | 27TC014 | 720 | Thermocouple
TC | 12/29/2023 | Temperature | Fabricated | Static | Temperature | Degrees C | TC_VALUES | 27-I-1990 | 27 | 15 | 17705.7 | -9.27 | 45.2636 | -93.7126 | 17.64 | 08/15/1993 | 08/04/1999 | Horizontal | 27TC015 | 719 | Thermocouple
TC | 12/29/2023 | Temperature | Fabricated | Static | Temperature | Degrees C | TC_VALUES | 27-I-1990 | 27 | 16 | 17705.7 | -9.27 | 45.2636 | -93.7126 | 23.64 | 08/15/1993 | 08/04/1999 | Horizontal | 27TC016 | 719 | Thermocouple
TC | 12/29/2023 | Temperature | Fabricated | Static | Temperature | Degrees C | TC_VALUES | 27-I-1990 | 27 | 17 | 17705.7 | -9.27 | 45.2636 | -93.7126 | 35.64 | 08/15/1993 | 08/04/1999 | Horizontal | 27TC017 | 719 | Thermocouple
TC | 12/29/2023 | Temperature | Fabricated | Static | Temperature | Degrees C | TC_VALUES | 27-I-1990 | 27 | 18 | 17705.7 | -9.27 | 45.2636 | -93.7126 | 47.64 | 08/15/1993 | 08/04/1999 | Horizontal | 27TC018 | 719 | Thermocouple
TC | 12/29/2023 | Temperature | Fabricated | Static | Temperature | Degrees C | TC_VALUES | 27-I-1990 | 27 | 19 | 17705.7 | -9.27 | 45.2636 | -93.7126 | 59.64 | 08/15/1993 | 08/04/1999 | Horizontal | 27TC019 | 719 | Thermocouple
TC | 12/29/2023 | Temperature | Fabricated | Static | Temperature | Degrees C | TC_VALUES | 27-I-1990 | 27 | 20 | 17705.7 | -9.27 | 45.2636 | -93.7126 | 95.64 | 08/15/1993 | 08/04/1999 | Horizontal | 27TC020 | 719 | Thermocouple
TC | 12/29/2023 | Temperature | Fabricated | Static | Temperature | Degrees C | TC_VALUES | 27-IS-1990 | 27 | 21 | 17705.6 | -15.84 | 45.2637 | -93.7126 | 1.2 | 08/15/1993 | 08/04/1999 | Horizontal | 27TC021 | 16055 | Thermocouple
TC | 12/29/2023 | Temperature | Fabricated | Static | Temperature | Degrees C | TC_VALUES | 27-IS-1990 | 27 | 22 | 17705.6 | -15.84 | 45.2637 | -93.7126 | 3.72 | 08/15/1993 | 08/04/1999 | Horizontal | 27TC022 | 16051 | Thermocouple
TC | 12/29/2023 | Temperature | Fabricated | Static | Temperature | Degrees C | TC_VALUES | 27-IS-1990 | 27 | 23 | 17705.6 | -15.84 | 45.2637 | -93.7126 | 6.96 | 08/15/1993 | 08/04/1999 | Horizontal | 27TC023 | 16051 | Thermocouple
TC | 12/29/2023 | Temperature | Fabricated | Static | Temperature | Degrees C | TC_VALUES | 27-IS-1990 | 27 | 24 | 17705.6 | -15.84 | 45.2637 | -93.7126 | 10.2 | 08/15/1993 | 08/04/1999 | Horizontal | 27TC024 | 16051 | Thermocouple
TC | 12/29/2023 | Temperature | Fabricated | Static | Temperature | Degrees C | TC_VALUES | 27-IS-1990 | 27 | 25 | 17705.6 | -15.84 | 45.2637 | -93.7126 | 16.2 | 08/15/1993 | 08/04/1999 | Horizontal | 27TC025 | 16049 | Thermocouple
TC | 12/29/2023 | Temperature | Fabricated | Static | Temperature | Degrees C | TC_VALUES | 27-IS-1990 | 27 | 26 | 17705.6 | -15.84 | 45.2637 | -93.7126 | 22.2 | 08/15/1993 | 08/04/1999 | Horizontal | 27TC026 | 16049 | Thermocouple
TC | 12/29/2023 | Temperature | Fabricated | Static | Temperature | Degrees C | TC_VALUES | 27-IS-1990 | 27 | 27 | 17705.6 | -15.84 | 45.2637 | -93.7126 | 34.2 | 08/15/1993 | 08/04/1999 | Horizontal | 27TC027 | 16049 | Thermocouple
TC | 12/29/2023 | Temperature | Fabricated | Static | Temperature | Degrees C | TC_VALUES | 27-IS-1990 | 27 | 28 | 17705.6 | -15.84 | 45.2637 | -93.7126 | 46.2 | 08/15/1993 | 08/04/1999 | Horizontal | 27TC028 | 16049 | Thermocouple
TC | 12/29/2023 | Temperature | Fabricated | Static | Temperature | Degrees C | TC_VALUES | 27-IS-1990 | 27 | 29 | 17705.6 | -15.84 | 45.2637 | -93.7126 | 58.2 | 08/15/1993 | 08/04/1999 | Horizontal | 27TC029 | 16049 | Thermocouple
TC | 12/29/2023 | Temperature | Fabricated | Static | Temperature | Degrees C | TC_VALUES | 27-IS-1990 | 27 | 30 | 17705.6 | -15.84 | 45.2637 | -93.7126 | 94.2 | 08/15/1993 | 08/04/1999 | Horizontal | 27TC030 | 16049 | Thermocouple
TC | 12/29/2023 | Temperature | Fabricated | Static | Temperature | Degrees C | TC_VALUES | 27-IS-1990 | 27 | 31 | 17705.6 | -24.7 | 45.2637 | -93.7126 | 12.84 | 08/15/1993 | 08/04/1999 | Horizontal | 27TC031 | 16051 | Thermocouple
TC | 12/29/2023 | Temperature | Fabricated | Static | Temperature | Degrees C | TC_VALUES | 27-IS-1990 | 27 | 32 | 17705.6 | -24.7 | 45.2637 | -93.7126 | 18.84 | 08/15/1993 | 08/04/1999 | Horizontal | 27TC032 | 16049 | Thermocouple
TC | 12/29/2023 | Temperature | Fabricated | Static | Temperature | Degrees C | TC_VALUES | 27-IS-1990 | 27 | 33 | 17705.6 | -24.7 | 45.2637 | -93.7126 | 24.84 | 08/15/1993 | 08/04/1999 | Horizontal | 27TC033 | 16049 | Thermocouple
TC | 12/29/2023 | Temperature | Fabricated | Static | Temperature | Degrees C | TC_VALUES | 27-IS-1990 | 27 | 34 | 17705.6 | -24.7 | 45.2637 | -93.7126 | 36.84 | 08/15/1993 | 08/04/1999 | Horizontal | 27TC034 | 16049 | Thermocouple
TC | 12/29/2023 | Temperature | Fabricated | Static | Temperature | Degrees C | TC_VALUES | 27-IS-1990 | 27 | 35 | 17705.6 | -24.7 | 45.2637 | -93.7126 | 48.84 | 08/15/1993 | 08/04/1999 | Horizontal | 27TC035 | 16049 | Thermocouple
TC | 12/29/2023 | Temperature | Fabricated | Static | Temperature | Degrees C | TC_VALUES | 27-IS-1990 | 27 | 36 | 17705.6 | -24.7 | 45.2637 | -93.7126 | 60.84 | 08/15/1993 | 08/04/1999 | Horizontal | 27TC036 | 16049 | Thermocouple
TC | 12/29/2023 | Temperature | Fabricated | Static | Temperature | Degrees C | TC_VALUES | 27-IS-1990 | 27 | 37 | 17705.6 | -24.7 | 45.2637 | -93.7126 | 96.84 | 08/15/1993 | 08/04/1999 | Horizontal | 27TC037 | 16049 | Thermocouple
TC | 12/29/2023 | Temperature | Fabricated | Static | Temperature | Degrees C | TC_VALUES | 27-O-1990 | 27 | 101 | 17610.1 | 0 | 45.2638 | -93.7129 | 0.96 | 08/01/1999 | 07/01/2006 | Horizontal | 27TC101 | 16533 | Thermocouple
TC | 12/29/2023 | Temperature | Fabricated | Static | Temperature | Degrees C | TC_VALUES | 27-O-1990 | 27 | 102 | 17610.1 | 0 | 45.2638 | -93.7129 | 3 | 08/01/1999 | 07/01/2006 | Horizontal | 27TC102 | 16533 | Thermocouple
TC | 12/29/2023 | Temperature | Fabricated | Static | Temperature | Degrees C | TC_VALUES | 27-O-1990 | 27 | 103 | 17610.1 | 0 | 45.2638 | -93.7129 | 9 | 08/01/1999 | 07/01/2006 | Horizontal | 27TC103 | 16533 | Thermocouple
TC | 12/29/2023 | Temperature | Fabricated | Static | Temperature | Degrees C | TC_VALUES | 27-O-1990 | 27 | 104 | 17610.1 | 0 | 45.2638 | -93.7129 | 15 | 08/01/1999 | 07/01/2006 | Horizontal | 27TC104 | 16529 | Thermocouple
TC | 12/29/2023 | Temperature | Fabricated | Static | Temperature | Degrees C | TC_VALUES | 27-O-1990 | 27 | 105 | 17607.6 | 0 | 45.2638 | -93.713 | 17.04 | 08/01/1999 | 07/01/2006 | Horizontal | 27TC105 | 16529 | Thermocouple
TC | 12/29/2023 | Temperature | Fabricated | Static | Temperature | Degrees C | TC_VALUES | 27-O-1990 | 27 | 106 | 17607.6 | 0 | 45.2638 | -93.713 | 21 | 08/01/1999 | 07/01/2006 | Horizontal | 27TC106 | 16529 | Thermocouple
TC | 12/29/2023 | Temperature | Fabricated | Static | Temperature | Degrees C | TC_VALUES | 27-I-1999 | 27 | 107 | 17609.7 | -9.5 | 45.2638 | -93.7129 | 0.96 | 08/01/1999 | 07/01/2006 | Horizontal | 27TC107 | 16533 | Thermocouple
TC | 12/29/2023 | Temperature | Fabricated | Static | Temperature | Degrees C | TC_VALUES | 27-I-1999 | 27 | 108 | 17609.7 | -9.5 | 45.2638 | -93.7129 | 3 | 08/01/1999 | 07/01/2006 | Horizontal | 27TC108 | 16533 | Thermocouple
TC | 12/29/2023 | Temperature | Fabricated | Static | Temperature | Degrees C | TC_VALUES | 27-I-1999 | 27 | 109 | 17609.7 | -9.5 | 45.2638 | -93.7129 | 9 | 08/01/1999 | 07/01/2006 | Horizontal | 27TC109 | 16533 | Thermocouple
TC | 12/29/2023 | Temperature | Fabricated | Static | Temperature | Degrees C | TC_VALUES | 27-I-1999 | 27 | 110 | 17608.1 | -9.5 | 45.2638 | -93.7129 | 15 | 08/01/1999 | 07/01/2006 | Horizontal | 27TC110 | 16529 | Thermocouple
TC | 12/29/2023 | Temperature | Fabricated | Static | Temperature | Degrees C | TC_VALUES | 27-I-1999 | 27 | 111 | 17608.1 | -9.5 | 45.2638 | -93.7129 | 17.04 | 08/01/1999 | 07/01/2006 | Horizontal | 27TC111 | 16529 | Thermocouple
TC | 12/29/2023 | Temperature | Fabricated | Static | Temperature | Degrees C | TC_VALUES | 27-I-1999 | 27 | 112 | 17606 | -9.5 | 45.2638 | -93.7129 | 21 | 08/01/1999 | 07/01/2006 | Horizontal | 27TC112 | 16529 | Thermocouple
TC | 12/29/2023 | Temperature | Fabricated | Static | Temperature | Degrees C | TC_VALUES | 27-I-1999 | 27 | 113 | 17606 | -9.5 | 45.2638 | -93.7129 | 24 | 08/01/1999 | 07/01/2006 | Horizontal | 27TC113 | 16529 | Thermocouple
TC | 12/29/2023 | Temperature | Fabricated | Static | Temperature | Degrees C | TC_VALUES | 27-I-1999 | 27 | 114 | 17606 | -9.5 | 45.2638 | -93.7129 | 30 | 08/01/1999 | 07/01/2006 | Horizontal | 27TC114 | 16529 | Thermocouple
TC | 12/29/2023 | Temperature | Fabricated | Static | Temperature | Degrees C | TC_VALUES | 27-I-1999 | 27 | 115 | 17606 | -9.5 | 45.2638 | -93.7129 | 36 | 08/01/1999 | 07/01/2006 | Horizontal | 27TC115 | 16529 | Thermocouple
TC | 12/29/2023 | Temperature | Fabricated | Static | Temperature | Degrees C | TC_VALUES | 27-I-1999 | 27 | 116 | 17606 | -9.5 | 45.2638 | -93.7129 | 42 | 08/01/1999 | 07/01/2006 | Horizontal | 27TC116 | 16529 | Thermocouple
TC | 12/29/2023 | Temperature | Fabricated | Static | Temperature | Degrees C | TC_VALUES | 27-I-1999 | 27 | 117 | 17606 | -9.5 | 45.2638 | -93.7129 | 48 | 08/01/1999 | 07/01/2006 | Horizontal | 27TC117 | 16529 | Thermocouple
TC | 12/29/2023 | Temperature | Fabricated | Static | Temperature | Degrees C | TC_VALUES | 27-I-1999 | 27 | 118 | 17606 | -9.5 | 45.2638 | -93.7129 | 54 | 08/01/1999 | 07/01/2006 | Horizontal | 27TC118 | 16529 | Thermocouple
TC | 12/29/2023 | Temperature | Fabricated | Static | Temperature | Degrees C | TC_VALUES | 27-I-1999 | 27 | 119 | 17606 | -9.5 | 45.2638 | -93.7129 | 60 | 08/01/1999 | 07/01/2006 | Horizontal | 27TC119 | 16529 | Thermocouple
TC | 12/29/2023 | Temperature | Fabricated | Static | Temperature | Degrees C | TC_VALUES | 27-I-1999 | 27 | 120 | 17606 | -9.5 | 45.2638 | -93.7129 | 66 | 08/01/1999 | 07/01/2006 | Horizontal | 27TC120 | 16529 | Thermocouple
TC | 12/29/2023 | Temperature | Fabricated | Static | Temperature | Degrees C | TC_VALUES | 27-I-1999 | 27 | 121 | 17606 | -9.5 | 45.2638 | -93.7129 | 72 | 08/01/1999 | 07/01/2006 | Horizontal | 27TC121 | 16529 | Thermocouple
TC | 12/29/2023 | Temperature | Fabricated | Static | Temperature | Degrees C | TC_VALUES | 27-I-1999 | 27 | 122 | 17606 | -9.5 | 45.2638 | -93.7129 | 78 | 08/01/1999 | 07/01/2006 | Horizontal | 27TC122 | 16529 | Thermocouple
TC | 12/29/2023 | Temperature | Fabricated | Static | Temperature | Degrees C | TC_VALUES | 27-I-1999 | 27 | 123 | 17606 | -9.5 | 45.2638 | -93.7129 | 84 | 08/01/1999 | 07/01/2006 | Horizontal | 27TC123 | 16529 | Thermocouple
TC | 12/29/2023 | Temperature | Fabricated | Static | Temperature | Degrees C | TC_VALUES | 27-IS-1990 | 27 | 124 | 17613.1 | -16 | 45.2638 | -93.7129 | 3.96 | 08/01/1999 | 08/04/1999 | Horizontal | 27TC124 | 16534 | Thermocouple
TC | 12/29/2023 | Temperature | Fabricated | Static | Temperature | Degrees C | TC_VALUES | 27-IS-1990 | 27 | 125 | 17613.1 | -16 | 45.2638 | -93.7129 | 9 | 08/01/1999 | 08/04/1999 | Horizontal | 27TC125 | 16534 | Thermocouple
TC | 12/29/2023 | Temperature | Fabricated | Static | Temperature | Degrees C | TC_VALUES | 27-IS-1990 | 27 | 126 | 17613.1 | -16 | 45.2638 | -93.7129 | 15 | 08/01/1999 | 08/04/1999 | Horizontal | 27TC126 | 16530 | Thermocouple
TC | 12/29/2023 | Temperature | Fabricated | Static | Temperature | Degrees C | TC_VALUES | 27-IS-1990 | 27 | 127 | 17615.2 | -16 | 45.2638 | -93.7129 | 17.04 | 08/01/1999 | 08/04/1999 | Horizontal | 27TC127 | 16530 | Thermocouple
TC | 12/29/2023 | Temperature | Fabricated | Static | Temperature | Degrees C | TC_VALUES | 27-IS-1990 | 27 | 128 | 17615.2 | -16 | 45.2638 | -93.7129 | 21 | 08/01/1999 | 08/04/1999 | Horizontal | 27TC128 | 16530 | Thermocouple
TD | 12/29/2023 | Moisture | Fabricated | Static | Moisture - Volumetric Content | cm3/cm3 | TD_VALUES | 27-IS-1990 | 27 | 15 | 17709 | -15.99 | 45.2636 | -93.7126 | 11.4 | 07/27/1993 | 08/04/1999 |  | 27TD015 | 16051 | Time Domain Reflectometer
LE | 12/29/2023 | Strain | Dynatest PAST-2AC | Dynamic | Pavement Strain | Microstrain |  | 27-I-1990 | 27 | 3 | 17689 | -10.5 | 45.2637 | -93.7127 | 2.4 | 08/12/1993 | 08/04/1999 | Longitudinal | 27LE003 | 721 | Longitudinal Embedment Strain Gauge
LE | 12/29/2023 | Strain | Dynatest PAST-2AC | Dynamic | Pavement Strain | Microstrain |  | 27-O-1990 | 27 | 4 | 17689 | 8.51 | 45.2636 | -93.7127 | 3 | 08/12/1993 | 08/04/1999 | Longitudinal | 27LE004 | 717 | Longitudinal Embedment Strain Gauge
LE | 12/29/2023 | Strain | Dynatest PAST-2AC | Dynamic | Pavement Strain | Microstrain |  | 27-O-1990 | 27 | 5 | 17689 | 9.52 | 45.2636 | -93.7127 | 3.12 | 08/12/1993 | 08/04/1999 | Longitudinal | 27LE005 | 717 | Longitudinal Embedment Strain Gauge
LE | 12/29/2023 | Strain | Dynatest PAST-2AC | Dynamic | Pavement Strain | Microstrain |  | 27-O-1990 | 27 | 6 | 17689 | 10.53 | 45.2636 | -93.7127 | 3.24 | 08/12/1993 | 08/04/1999 | Longitudinal | 27LE006 | 717 | Longitudinal Embedment Strain Gauge
NP | 12/29/2023 | Moisture | Fabricated on Site | Static | Soil Moisture | % Moist Volume |  | 27-I-1990 | 27 | 1 | 17709 | -6.05 | 45.2636 | -93.7126 | 0 | 08/16/1993 | 08/04/1999 | Vertical | 27NP001 | 16020 | Neutron Probe Access Tube
NP | 12/29/2023 | Moisture | Fabricated on Site | Static | Soil Moisture | % Moist Volume |  | 27-IS-1990 | 27 | 2 | 17712 | -14 | 45.2636 | -93.7126 | 0 | 08/16/1993 | 08/04/1999 | Vertical | 27NP002 | 16055 | Neutron Probe Access Tube
OS | 12/29/2023 | Water Level | Fabricated on Site | Static | Water Table Level | Meters | OS_COAX_RAW_VALUES | 27-IS-1990 | 27 | 1 | 17719.2 | -22.03 | 45.2636 | -93.7126 | 180 | 08/16/1993 | 08/04/1999 | Vertical | 27OS001 | 16049 | Open Stand Pipe
OS | 12/29/2023 | Water Level | Fabricated on Site | Static | Water Table Level | Meters | OS_COAX_RAW_VALUES | 27-I-2006 | 27 | 201 | 17613 | -3.25 | 45.2638 | -93.7129 | 0 | 08/03/2006 | 09/15/2009 | Vertical | 27OS201 | 16483 | Open Stand Pipe
PG | 12/29/2023 | Pressure | Geokon 3500 | Dynamic | Pressure - Soil | kPa |  | 27-I-1990 | 27 | 1 | 17680 | -8.5 | 45.2637 | -93.7127 | 4.08 | 07/27/1993 | 08/04/1999 | Horizontal | 27PG001 | 720 | Geokon Dynamic Soil Pressure Cell
PG | 12/29/2023 | Pressure | Geokon 3500 | Dynamic | Pressure - Soil | kPa |  | 27-I-1990 | 27 | 2 | 17680.1 | -9.51 | 45.2637 | -93.7127 | 4.2 | 07/27/1993 | 08/04/1999 | Horizontal | 27PG002 | 720 | Geokon Dynamic Soil Pressure Cell
PG | 12/29/2023 | Pressure | Geokon 3500 | Dynamic | Pressure - Soil | kPa |  | 27-I-1990 | 27 | 3 | 17680 | -10.52 | 45.2637 | -93.7127 | 3.84 | 07/27/1993 | 08/04/1999 | Horizontal | 27PG003 | 720 | Geokon Dynamic Soil Pressure Cell
PG | 12/29/2023 | Pressure | Geokon 3500 | Dynamic | Pressure - Soil | kPa |  | 27-O-1990 | 27 | 4 | 17680 | 8.45 | 45.2636 | -93.7128 | 4.08 | 07/27/1993 | 08/04/1999 | Horizontal | 27PG004 | 716 | Geokon Dynamic Soil Pressure Cell
PG | 12/29/2023 | Pressure | Geokon 3500 | Dynamic | Pressure - Soil | kPa |  | 27-O-1990 | 27 | 5 | 17680 | 9.46 | 45.2636 | -93.7128 | 4.44 | 07/27/1993 | 08/04/1999 | Horizontal | 27PG005 | 716 | Geokon Dynamic Soil Pressure Cell
PG | 12/29/2023 | Pressure | Geokon 3500 | Dynamic | Pressure - Soil | kPa |  | 27-O-1990 | 27 | 6 | 17680 | 10.58 | 45.2636 | -93.7128 | 4.68 | 07/27/1993 | 08/04/1999 | Horizontal | 27PG006 | 716 | Geokon Dynamic Soil Pressure Cell
PK | 12/29/2023 | Pressure | Kulite 0234 | Dynamic | Pressure - Soil | kPa |  | 27-I-1990 | 27 | 1 | 17686 | -8.55 | 45.2637 | -93.7127 | 15 | 08/05/1992 | 08/04/1999 | Horizontal | 27PK001 | 719 | Kulite Dynamic Soil Pressure Cell
PK | 12/29/2023 | Pressure | Kulite 0234 | Dynamic | Pressure - Soil | kPa |  | 27-I-1990 | 27 | 2 | 17686 | -9.44 | 45.2637 | -93.7127 | 14.88 | 08/05/1992 | 08/04/1999 | Horizontal | 27PK002 | 719 | Kulite Dynamic Soil Pressure Cell
PK | 12/29/2023 | Pressure | Kulite 0234 | Dynamic | Pressure - Soil | kPa |  | 27-I-1990 | 27 | 3 | 17686 | -10.48 | 45.2637 | -93.7127 | 14.76 | 08/05/1992 | 08/04/1999 | Horizontal | 27PK003 | 719 | Kulite Dynamic Soil Pressure Cell
PK | 12/29/2023 | Pressure | Kulite 0234 | Dynamic | Pressure - Soil | kPa |  | 27-O-1990 | 27 | 4 | 17686 | 8.53 | 45.2636 | -93.7127 | 15 | 08/05/1992 | 08/04/1999 | Horizontal | 27PK004 | 715 | Kulite Dynamic Soil Pressure Cell
PK | 12/29/2023 | Pressure | Kulite 0234 | Dynamic | Pressure - Soil | kPa |  | 27-O-1990 | 27 | 5 | 17686 | 9.5 | 45.2636 | -93.7127 | 14.64 | 08/05/1992 | 08/04/1999 | Horizontal | 27PK005 | 715 | Kulite Dynamic Soil Pressure Cell
PK | 12/29/2023 | Pressure | Kulite 0234 | Dynamic | Pressure - Soil | kPa |  | 27-O-1990 | 27 | 6 | 17686 | 10.5 | 45.2636 | -93.7127 | 15 | 08/05/1992 | 08/04/1999 | Horizontal | 27PK006 | 715 | Kulite Dynamic Soil Pressure Cell
PK | 12/29/2023 | Pressure | Kulite 0234 | Dynamic | Pressure - Soil | kPa |  | 27-I-1990 | 27 | 7 | 17688.1 | -9.03 | 45.2637 | -93.7127 | 11.52 | 08/05/1992 | 08/04/1999 | Horizontal | 27PK007 | 720 | Kulite Dynamic Soil Pressure Cell
PL | 12/29/2023 | Pressure | Geokon 4800E | Static | Pressure - Soil - Lateral | kPa | PL_VALUES | 27-O-1990 | 27 | 1 | 17687 | 2.42 | 45.2636 | -93.7127 | 47.04 | 08/05/1992 | 08/04/1999 | Vertical | 27PL001 | 715 | Geokon Static Soil pressure sensor
PL | 12/29/2023 | Pressure | Geokon 4800E | Static | Pressure - Soil - Lateral | kPa | PL_VALUES | 27-I-1990 | 27 | 2 | 17683.1 | -0.07 | 45.2637 | -93.7127 | 47.76 | 08/05/1992 | 08/04/1999 | Vertical | 27PL002 | 719 | Geokon Static Soil pressure sensor
PT | 12/29/2023 | Pressure | Geokon 4800E | Static | Pressure - Soil - Vertical | kPa | PT_VALUES | 27-O-1990 | 27 | 1 | 17680.1 | 0.07 | 45.2637 | -93.7127 | 9.72 | 07/27/1993 | 08/04/1999 | Horizontal | 27PT001 | 716 | Geokon Static Soil pressure sensor
PT | 12/29/2023 | Pressure | Geokon 4800E | Static | Pressure - Soil - Vertical | kPa | PT_VALUES | 27-I-1990 | 27 | 2 | 17684 | -0.01 | 45.2637 | -93.7127 | 35.4 | 07/27/1993 | 08/04/1999 | Horizontal | 27PT002 | 719 | Geokon Static Soil pressure sensor
PT | 12/29/2023 | Pressure | Geokon 4800E | Static | Pressure - Soil - Vertical | kPa | PT_VALUES | 27-O-1990 | 27 | 3 | 17687 | 0.05 | 45.2636 | -93.7127 | 23.16 | 07/27/1993 | 08/04/1999 | Horizontal | 27PT003 | 715 | Geokon Static Soil pressure sensor
PT | 12/29/2023 | Pressure | Geokon 4800E | Static | Pressure - Soil - Vertical | kPa | PT_VALUES | 27-O-1990 | 27 | 4 | 17683 | 0.08 | 45.2637 | -93.7127 | 17.16 | 07/27/1993 | 08/04/1999 | Horizontal | 27PT004 | 715 | Geokon Static Soil pressure sensor
PT | 12/29/2023 | Pressure | Geokon 4800E | Static | Pressure - Soil - Vertical | kPa | PT_VALUES | 27-O-1990 | 27 | 5 | 17684 | 0.08 | 45.2637 | -93.7127 | 11.16 | 07/27/1993 | 08/04/1999 | Horizontal | 27PT005 | 716 | Geokon Static Soil pressure sensor
RE | 12/29/2023 | Moisture | Campbell Scientific | Static | Moisture - Volumetric Content | % Moist Volume | RE_VALUES | 27-I-2006 | 27 | 201 | 17556 | 0 | 45.2639 | -93.7131 | 23.04 | 08/03/2006 | 09/15/2009 |  | 27RE201 | 16437 | Campbell Soil Moisture Sensor
RE | 12/29/2023 | Moisture | Campbell Scientific | Static | Moisture - Volumetric Content | % Moist Volume | RE_VALUES | 27-I-2006 | 27 | 202 | 17556 | 0 | 45.2639 | -93.7131 | 12.12 | 08/03/2006 | 09/15/2009 |  | 27RE202 | 16441 | Campbell Soil Moisture Sensor
RE | 12/29/2023 | Moisture | Campbell Scientific | Static | Moisture - Volumetric Content | % Moist Volume | RE_VALUES | 27-I-2006 | 27 | 203 | 17556 | 0 | 45.2639 | -93.7131 | 8.28 | 08/03/2006 | 09/15/2009 |  | 27RE203 | 16479 | Campbell Soil Moisture Sensor
RE | 12/29/2023 | Moisture | Campbell Scientific | Static | Moisture - Volumetric Content | % Moist Volume | RE_VALUES | 27-I-2006 | 27 | 204 | 17556 | 0 | 45.2639 | -93.7131 | 4.8 | 08/03/2006 | 09/15/2009 |  | 27RE204 | 16479 | Campbell Soil Moisture Sensor
RE | 12/29/2023 | Moisture | Campbell Scientific | Static | Moisture - Volumetric Content | % Moist Volume | RE_VALUES | 27-O-2006 | 27 | 205 | 17639 | 3.25 | 45.2637 | -93.7129 | 24.48 | 08/03/2006 | 09/15/2009 |  | 27RE205 | 16439 | Campbell Soil Moisture Sensor
RE | 12/29/2023 | Moisture | Campbell Scientific | Static | Moisture - Volumetric Content | % Moist Volume | RE_VALUES | 27-O-2006 | 27 | 206 | 17639 | 3.25 | 45.2637 | -93.7129 | 14.28 | 08/03/2006 | 09/15/2009 |  | 27RE206 | 16443 | Campbell Soil Moisture Sensor
RE | 12/29/2023 | Moisture | Campbell Scientific | Static | Moisture - Volumetric Content | % Moist Volume | RE_VALUES | 27-O-2006 | 27 | 207 | 17639 | 3.25 | 45.2637 | -93.7129 | 10.44 | 08/03/2006 | 09/15/2009 |  | 27RE207 | 16480 | Campbell Soil Moisture Sensor
RE | 12/29/2023 | Moisture | Campbell Scientific | Static | Moisture - Volumetric Content | % Moist Volume | RE_VALUES | 27-O-2006 | 27 | 208 | 17639 | 3.25 | 45.2637 | -93.7129 | 5.4 | 08/03/2006 | 09/15/2009 |  | 27RE208 | 16480 | Campbell Soil Moisture Sensor
RE | 12/29/2023 | Moisture | Campbell Scientific | Static | Moisture - Volumetric Content | % Moist Volume | RE_VALUES | 27-I-2006 | 27 | 209 | 17641 | -9.75 | 45.2637 | -93.7128 | 25.08 | 08/03/2006 | 09/15/2009 |  | 27RE209 | 16437 | Campbell Soil Moisture Sensor
RE | 12/29/2023 | Moisture | Campbell Scientific | Static | Moisture - Volumetric Content | % Moist Volume | RE_VALUES | 27-I-2006 | 27 | 210 | 17641 | -9.75 | 45.2637 | -93.7128 | 14.64 | 08/03/2006 | 09/15/2009 |  | 27RE210 | 16441 | Campbell Soil Moisture Sensor
RE | 12/29/2023 | Moisture | Campbell Scientific | Static | Moisture - Volumetric Content | % Moist Volume | RE_VALUES | 27-I-2006 | 27 | 211 | 17641 | -9.75 | 45.2637 | -93.7128 | 10.32 | 08/03/2006 | 09/15/2009 |  | 27RE211 | 16479 | Campbell Soil Moisture Sensor
RE | 12/29/2023 | Moisture | Campbell Scientific | Static | Moisture - Volumetric Content | % Moist Volume | RE_VALUES | 27-I-2006 | 27 | 212 | 17641 | -9.75 | 45.2637 | -93.7128 | 5.16 | 08/03/2006 | 09/15/2009 |  | 27RE212 | 16479 | Campbell Soil Moisture Sensor
RE | 12/29/2023 | Moisture | Campbell Scientific | Static | Moisture - Volumetric Content | % Moist Volume | RE_VALUES | 27-I-2006 | 27 | 213 | 17741 | -3.25 | 45.2636 | -93.7125 | 23.76 | 08/03/2006 | 09/15/2009 |  | 27RE213 | 16437 | Campbell Soil Moisture Sensor
RE | 12/29/2023 | Moisture | Campbell Scientific | Static | Moisture - Volumetric Content | % Moist Volume | RE_VALUES | 27-I-2006 | 27 | 214 | 17741 | -3.25 | 45.2636 | -93.7125 | 12.72 | 08/03/2006 | 09/15/2009 |  | 27RE214 | 16441 | Campbell Soil Moisture Sensor
RE | 12/29/2023 | Moisture | Campbell Scientific | Static | Moisture - Volumetric Content | % Moist Volume | RE_VALUES | 27-I-2006 | 27 | 215 | 17741 | -3.25 | 45.2636 | -93.7125 | 9.12 | 08/03/2006 | 09/15/2009 |  | 27RE215 | 16479 | Campbell Soil Moisture Sensor
RE | 12/29/2023 | Moisture | Campbell Scientific | Static | Moisture - Volumetric Content | % Moist Volume | RE_VALUES | 27-I-2006 | 27 | 216 | 17741 | -3.25 | 45.2636 | -93.7125 | 5.88 | 08/03/2006 | 09/15/2009 |  | 27RE216 | 16479 | Campbell Soil Moisture Sensor
RE | 12/29/2023 | Moisture | Campbell Scientific | Static | Moisture - Volumetric Content | % Moist Volume | RE_VALUES | 27-O-2006 | 27 | 217 | 17937 | 9.75 | 45.2632 | -93.712 | 23.76 | 08/03/2006 | 09/15/2009 |  | 27RE217 | 16439 | Campbell Soil Moisture Sensor
RE | 12/29/2023 | Moisture | Campbell Scientific | Static | Moisture - Volumetric Content | % Moist Volume | RE_VALUES | 27-O-2006 | 27 | 218 | 17937 | 9.75 | 45.2632 | -93.712 | 11.76 | 08/03/2006 | 09/15/2009 |  | 27RE218 | 16443 | Campbell Soil Moisture Sensor
RE | 12/29/2023 | Moisture | Campbell Scientific | Static | Moisture - Volumetric Content | % Moist Volume | RE_VALUES | 27-O-2006 | 27 | 219 | 17937 | 9.75 | 45.2632 | -93.712 | 9 | 08/03/2006 | 09/15/2009 |  | 27RE219 | 16480 | Campbell Soil Moisture Sensor
RE | 12/29/2023 | Moisture | Campbell Scientific | Static | Moisture - Volumetric Content | % Moist Volume | RE_VALUES | 27-O-2006 | 27 | 220 | 17937 | 9.75 | 45.2632 | -93.712 | 3.84 | 08/03/2006 | 09/15/2009 |  | 27RE220 | 16482 | Campbell Soil Moisture Sensor
RE | 12/29/2023 | Moisture | Campbell Scientific | Static | Moisture - Volumetric Content | % Moist Volume | RE_VALUES | 27-I-2006 | 27 | 221 | 17938 | -3.25 | 45.2632 | -93.7119 | 23.64 | 08/03/2006 | 09/15/2009 |  | 27RE221 | 16437 | Campbell Soil Moisture Sensor
RE | 12/29/2023 | Moisture | Campbell Scientific | Static | Moisture - Volumetric Content | % Moist Volume | RE_VALUES | 27-I-2006 | 27 | 222 | 17938 | -3.25 | 45.2632 | -93.7119 | 12.72 | 08/03/2006 | 09/15/2009 |  | 27RE222 | 16441 | Campbell Soil Moisture Sensor
RE | 12/29/2023 | Moisture | Campbell Scientific | Static | Moisture - Volumetric Content | % Moist Volume | RE_VALUES | 27-I-2006 | 27 | 223 | 17938 | -3.25 | 45.2632 | -93.7119 | 8.52 | 08/03/2006 | 09/15/2009 |  | 27RE223 | 16479 | Campbell Soil Moisture Sensor
RE | 12/29/2023 | Moisture | Campbell Scientific | Static | Moisture - Volumetric Content | % Moist Volume | RE_VALUES | 27-I-2006 | 27 | 224 | 17938 | -3.25 | 45.2632 | -93.7119 | 5.88 | 08/03/2006 | 09/15/2009 |  | 27RE224 | 16479 | Campbell Soil Moisture Sensor
RP | 12/29/2023 | Moisture | Fabricated on Site | Static | Dielectric Content | Ohm-units | RP_VALUES | 27-IS-1990 | 27 | 3 | 17706.2 | -15.79 | 45.2637 | -93.7126 | 10.68 | 07/27/1993 | 08/04/1999 |  | 27RP003 | 16051 | Resistivity Probe
RP | 12/29/2023 | Moisture | Fabricated on Site | Static | Dielectric Content | Ohm-units | RP_VALUES | 27-IS-1990 | 27 | 4 | 17706.2 | -24.85 | 45.2637 | -93.7126 | 9.84 | 07/27/1993 | 08/04/1999 |  | 27RP004 | 16051 | Resistivity Probe
RP | 12/29/2023 | Moisture | Fabricated on Site | Static | Dielectric Content | Ohm-units | RP_VALUES | 27-O-1990 | 27 | 1 | 17706.2 | 0.02 | 45.2636 | -93.7127 | 11.88 | 07/27/1993 | 08/04/1999 |  | 27RP001 | 716 | Resistivity Probe
RP | 12/29/2023 | Moisture | Fabricated on Site | Static | Dielectric Content | Ohm-units | RP_VALUES | 27-I-1990 | 27 | 2 | 17706.3 | -9.29 | 45.2636 | -93.7126 | 11.88 | 07/27/1993 | 08/04/1999 |  | 27RP002 | 720 | Resistivity Probe
SW | 12/29/2023 | Pressure | Geokon 4500SL | Static | Pressure - Water | kPa | SW_VALUES | 27-O-1990 | 27 | 1 | 17683.1 | 1.55 | 45.2637 | -93.7127 | 47.28 | 07/27/1993 | 08/04/1999 | Horizontal | 27SW001 | 715 | Positive Pore Water Pressure Sensor
SW | 12/29/2023 | Pressure | Geokon 4500SL | Static | Pressure - Water | kPa | SW_VALUES | 27-O-1990 | 27 | 2 | 17684 | 1.54 | 45.2637 | -93.7127 | 34.8 | 07/27/1993 | 08/04/1999 | Horizontal | 27SW002 | 715 | Positive Pore Water Pressure Sensor
SW | 12/29/2023 | Pressure | Geokon 4500SL | Static | Pressure - Water | kPa | SW_VALUES | 27-O-1990 | 27 | 3 | 17687 | 1.54 | 45.2636 | -93.7127 | 22.56 | 07/27/1993 | 08/04/1999 | Horizontal | 27SW003 | 715 | Positive Pore Water Pressure Sensor
SW | 12/29/2023 | Pressure | Geokon 4500SL | Static | Pressure - Water | kPa | SW_VALUES | 27-O-1990 | 27 | 4 | 17683 | 1.51 | 45.2637 | -93.7127 | 16.8 | 07/27/1993 | 08/04/1999 | Horizontal | 27SW004 | 715 | Positive Pore Water Pressure Sensor
SW | 12/29/2023 | Pressure | Geokon 4500SL | Static | Pressure - Water | kPa | SW_VALUES | 27-O-1990 | 27 | 5 | 17684 | 2.04 | 45.2636 | -93.7127 | 11.04 | 07/27/1993 | 08/04/1999 | Horizontal | 27SW005 | 716 | Positive Pore Water Pressure Sensor
TB | 12/29/2023 | Drainage | Fabricated | Static | Drainage Volume | Liters | TB_VALUES | 27-OS-2006 | 27 | 201 | 17487 | 27 | 45.2639 | -93.7134 | 0 | 08/03/2006 | 09/15/2009 |  | 27TB201 | 16440 | Tipping Bucket
TC | 12/29/2023 | Temperature | Fabricated | Static | Temperature | Degrees C | TC_VALUES | 27-I-1990 | 27 | 1 | 17705.6 | -0.08 | 45.2636 | -93.7127 | 0.96 | 08/15/1993 | 08/04/1999 | Horizontal | 27TC001 | 16020 | Thermocouple
TC | 12/29/2023 | Temperature | Fabricated | Static | Temperature | Degrees C | TC_VALUES | 27-I-1990 | 27 | 2 | 17705.6 | -0.08 | 45.2636 | -93.7127 | 3.6 | 08/15/1993 | 08/04/1999 | Horizontal | 27TC002 | 720 | Thermocouple
DT | 12/29/2023 | Displacement | Schaevitz HCD-500 | Dynamic | Slab Displacement | Millimeters |  | 27-I-1990 | 27 | 1 | 17694 | -10.54 | 45.2637 | -93.7127 | 3 | 08/12/1993 | 08/04/1999 | Vertical | 27DT001 | 721 | Linear Variable Differential Transducer
DT | 12/29/2023 | Displacement | Schaevitz HCD-500 | Dynamic | Slab Displacement | Millimeters |  | 27-I-1990 | 27 | 2 | 17696 | -9.51 | 45.2637 | -93.7127 | 3 | 08/12/1993 | 08/04/1999 | Vertical | 27DT002 | 721 | Linear Variable Differential Transducer
DT | 12/29/2023 | Displacement | Schaevitz HCD-500 | Dynamic | Slab Displacement | Millimeters |  | 27-I-1990 | 27 | 3 | 17698.1 | -8.44 | 45.2636 | -93.7127 | 3 | 08/12/1993 | 08/04/1999 | Vertical | 27DT003 | 721 | Linear Variable Differential Transducer
DT | 12/29/2023 | Displacement | Schaevitz HCD-500 | Dynamic | Slab Displacement | Millimeters |  | 27-O-1990 | 27 | 4 | 17694 | 10.48 | 45.2636 | -93.7127 | 3 | 08/12/1993 | 08/04/1999 | Vertical | 27DT004 | 717 | Linear Variable Differential Transducer
DT | 12/29/2023 | Displacement | Schaevitz HCD-500 | Dynamic | Slab Displacement | Millimeters |  | 27-O-1990 | 27 | 5 | 17696 | 9.5 | 45.2636 | -93.7127 | 3 | 08/12/1993 | 08/04/1999 | Vertical | 27DT005 | 717 | Linear Variable Differential Transducer
DT | 12/29/2023 | Displacement | Schaevitz HCD-500 | Dynamic | Slab Displacement | Millimeters |  | 27-O-1990 | 27 | 6 | 17698.1 | 8.51 | 45.2636 | -93.7127 | 3 | 08/12/1993 | 08/04/1999 | Vertical | 27DT006 | 717 | Linear Variable Differential Transducer
DT | 12/29/2023 | Displacement | Schaevitz HCD-500 | Dynamic | Slab Displacement | Millimeters |  | 27-I-1990 | 27 | 7 | 17700.1 | -10.49 | 45.2637 | -93.7126 | 3 | 08/12/1993 | 08/04/1999 | Vertical | 27DT007 | 721 | Linear Variable Differential Transducer
DT | 12/29/2023 | Displacement | Schaevitz HCD-500 | Dynamic | Slab Displacement | Millimeters |  | 27-I-1990 | 27 | 8 | 17702 | -9.51 | 45.2636 | -93.7126 | 3 | 08/12/1993 | 08/04/1999 | Vertical | 27DT008 | 721 | Linear Variable Differential Transducer
DT | 12/29/2023 | Displacement | Schaevitz HCD-500 | Dynamic | Slab Displacement | Millimeters |  | 27-I-1990 | 27 | 9 | 17704.1 | -8.52 | 45.2636 | -93.7126 | 3 | 08/12/1993 | 08/04/1999 | Vertical | 27DT009 | 721 | Linear Variable Differential Transducer
DT | 12/29/2023 | Displacement | Schaevitz HCD-500 | Dynamic | Slab Displacement | Millimeters |  | 27-O-1990 | 27 | 10 | 17700 | 10.49 | 45.2636 | -93.7127 | 3 | 08/12/1993 | 08/04/1999 | Vertical | 27DT010 | 717 | Linear Variable Differential Transducer
DT | 12/29/2023 | Displacement | Schaevitz HCD-500 | Dynamic | Slab Displacement | Millimeters |  | 27-O-1990 | 27 | 11 | 17702 | 9.48 | 45.2636 | -93.7127 | 3 | 08/12/1993 | 08/04/1999 | Vertical | 27DT011 | 717 | Linear Variable Differential Transducer
DT | 12/29/2023 | Displacement | Schaevitz HCD-500 | Dynamic | Slab Displacement | Millimeters |  | 27-O-1990 | 27 | 12 | 17704.1 | 8.51 | 45.2636 | -93.7127 | 3 | 08/12/1993 | 08/04/1999 | Vertical | 27DT012 | 717 | Linear Variable Differential Transducer
DW | 12/29/2023 | Pressure | Geokon 3410S | Dynamic | Water Pressure | kPa |  | 27-I-1990 | 27 | 4 | 17688.1 | -9.05 | 45.2637 | -93.7127 | 31.2 | 07/27/1993 | 08/04/1999 | Horizontal | 27DW004 | 719 | Dynamic Pore Water Pressure Cell
DW | 12/29/2023 | Pressure | Geokon 3410S | Dynamic | Water Pressure | kPa |  | 27-I-1990 | 27 | 5 | 17688.1 | -9.05 | 45.2637 | -93.7127 | 37.2 | 07/27/1993 | 08/04/1999 | Horizontal | 27DW005 | 719 | Dynamic Pore Water Pressure Cell
DW | 12/29/2023 | Pressure | Geokon 3410S | Dynamic | Water Pressure | kPa |  | 27-I-1990 | 27 | 1 | 17688.1 | -9.05 | 45.2637 | -93.7127 | 13.2 | 07/27/1993 | 08/04/1999 | Horizontal | 27DW001 | 720 | Dynamic Pore Water Pressure Cell
DW | 12/29/2023 | Pressure | Geokon 3410S | Dynamic | Water Pressure | kPa |  | 27-I-1990 | 27 | 2 | 17688.1 | -9.05 | 45.2637 | -93.7127 | 19.2 | 07/27/1993 | 08/04/1999 | Horizontal | 27DW002 | 719 | Dynamic Pore Water Pressure Cell
DW | 12/29/2023 | Pressure | Geokon 3410S | Dynamic | Water Pressure | kPa |  | 27-I-1990 | 27 | 3 | 17688.1 | -9.05 | 45.2637 | -93.7127 | 25.2 | 07/27/1993 | 08/04/1999 | Horizontal | 27DW003 | 719 | Dynamic Pore Water Pressure Cell
EC | 12/29/2023 | Moisture | Decagon TE and 5TE | Static | Moisture - Conductivity | Ohm-units | EC_VALUES | 27-I-2006 | 27 | 201 | 17556 | 0 | 45.2639 | -93.7131 | 23.76 | 08/03/2006 | 09/15/2009 |  | 27EC201 | 16437 | Decagon Moisture Sensor
EC | 12/29/2023 | Moisture | Decagon TE and 5TE | Static | Moisture - Conductivity | Ohm-units | EC_VALUES | 27-I-2006 | 27 | 202 | 17556 | 0 | 45.2639 | -93.7131 | 12.72 | 08/03/2006 | 09/15/2009 |  | 27EC202 | 16441 | Decagon Moisture Sensor
EC | 12/29/2023 | Moisture | Decagon TE and 5TE | Static | Moisture - Conductivity | Ohm-units | EC_VALUES | 27-O-2006 | 27 | 203 | 17639 | 3.25 | 45.2637 | -93.7129 | 25.32 | 08/03/2006 | 09/15/2009 |  | 27EC203 | 16439 | Decagon Moisture Sensor
EC | 12/29/2023 | Moisture | Decagon TE and 5TE | Static | Moisture - Conductivity | Ohm-units | EC_VALUES | 27-O-2006 | 27 | 204 | 17639 | 3.25 | 45.2637 | -93.7129 | 14.52 | 08/03/2006 | 09/15/2009 |  | 27EC204 | 16443 | Decagon Moisture Sensor
EC | 12/29/2023 | Moisture | Decagon TE and 5TE | Static | Moisture - Conductivity | Ohm-units | EC_VALUES | 27-I-2006 | 27 | 205 | 17641 | -9.75 | 45.2637 | -93.7128 | 25.68 | 08/03/2006 | 09/15/2009 |  | 27EC205 | 16437 | Decagon Moisture Sensor
EC | 12/29/2023 | Moisture | Decagon TE and 5TE | Static | Moisture - Conductivity | Ohm-units | EC_VALUES | 27-I-2006 | 27 | 206 | 17641 | -9.75 | 45.2637 | -93.7128 | 15.12 | 08/03/2006 | 09/15/2009 |  | 27EC206 | 16441 | Decagon Moisture Sensor
EC | 12/29/2023 | Moisture | Decagon TE and 5TE | Static | Moisture - Conductivity | Ohm-units | EC_VALUES | 27-I-2006 | 27 | 207 | 17741 | -3.25 | 45.2636 | -93.7125 | 24.48 | 08/03/2006 | 09/15/2009 |  | 27EC207 | 16437 | Decagon Moisture Sensor
EC | 12/29/2023 | Moisture | Decagon TE and 5TE | Static | Moisture - Conductivity | Ohm-units | EC_VALUES | 27-I-2006 | 27 | 208 | 17741 | -3.25 | 45.2636 | -93.7125 | 13.08 | 08/03/2006 | 09/15/2009 |  | 27EC208 | 16441 | Decagon Moisture Sensor
EC | 12/29/2023 | Moisture | Decagon TE and 5TE | Static | Moisture - Conductivity | Ohm-units | EC_VALUES | 27-O-2006 | 27 | 209 | 17937 | 9.75 | 45.2632 | -93.712 | 24.48 | 08/03/2006 | 09/15/2009 |  | 27EC209 | 16439 | Decagon Moisture Sensor
EC | 12/29/2023 | Moisture | Decagon TE and 5TE | Static | Moisture - Conductivity | Ohm-units | EC_VALUES | 27-O-2006 | 27 | 210 | 17937 | 9.75 | 45.2632 | -93.712 | 11.76 | 08/03/2006 | 09/15/2009 |  | 27EC210 | 16443 | Decagon Moisture Sensor
EC | 12/29/2023 | Moisture | Decagon TE and 5TE | Static | Moisture - Conductivity | Ohm-units | EC_VALUES | 27-I-2006 | 27 | 211 | 17938 | -3.25 | 45.2632 | -93.7119 | 24.6 | 08/03/2006 | 09/15/2009 |  | 27EC211 | 16437 | Decagon Moisture Sensor
EC | 12/29/2023 | Moisture | Decagon TE and 5TE | Static | Moisture - Conductivity | Ohm-units | EC_VALUES | 27-I-2006 | 27 | 212 | 17938 | -3.25 | 45.2632 | -93.7119 | 13.44 | 08/03/2006 | 09/15/2009 |  | 27EC212 | 16441 | Decagon Moisture Sensor
ET | 12/29/2023 | Moisture | Decagon TE and 5TE | Static | Temperature | Degrees C | ET_VALUES | 27-I-2006 | 27 | 207 | 17741 | -3.25 | 45.2636 | -93.7125 | 24.48 | 08/03/2006 | 09/15/2009 |  | 27ET207 | 16437 | Decagon Moisture Sensor
ET | 12/29/2023 | Moisture | Decagon TE and 5TE | Static | Temperature | Degrees C | ET_VALUES | 27-I-2006 | 27 | 208 | 17741 | -3.25 | 45.2636 | -93.7125 | 13.08 | 08/03/2006 | 09/15/2009 |  | 27ET208 | 16441 | Decagon Moisture Sensor
ET | 12/29/2023 | Moisture | Decagon TE and 5TE | Static | Temperature | Degrees C | ET_VALUES | 27-O-2006 | 27 | 209 | 17937 | 9.75 | 45.2632 | -93.712 | 24.48 | 08/03/2006 | 09/15/2009 |  | 27ET209 | 16439 | Decagon Moisture Sensor
ET | 12/29/2023 | Moisture | Decagon TE and 5TE | Static | Temperature | Degrees C | ET_VALUES | 27-O-2006 | 27 | 210 | 17937 | 9.75 | 45.2632 | -93.712 | 11.76 | 08/03/2006 | 09/15/2009 |  | 27ET210 | 16443 | Decagon Moisture Sensor
ET | 12/29/2023 | Moisture | Decagon TE and 5TE | Static | Temperature | Degrees C | ET_VALUES | 27-I-2006 | 27 | 211 | 17938 | -3.25 | 45.2632 | -93.7119 | 24.6 | 08/03/2006 | 09/15/2009 |  | 27ET211 | 16437 | Decagon Moisture Sensor
ET | 12/29/2023 | Moisture | Decagon TE and 5TE | Static | Temperature | Degrees C | ET_VALUES | 27-I-2006 | 27 | 212 | 17938 | -3.25 | 45.2632 | -93.7119 | 13.44 | 08/03/2006 | 09/15/2009 |  | 27ET212 | 16441 | Decagon Moisture Sensor
ET | 12/29/2023 | Moisture | Decagon TE and 5TE | Static | Temperature | Degrees C | ET_VALUES | 27-I-2006 | 27 | 201 | 17556 | 0 | 45.2639 | -93.7131 | 23.76 | 08/03/2006 | 09/15/2009 |  | 27ET201 | 16437 | Decagon Moisture Sensor
ET | 12/29/2023 | Moisture | Decagon TE and 5TE | Static | Temperature | Degrees C | ET_VALUES | 27-I-2006 | 27 | 202 | 17556 | 0 | 45.2639 | -93.7131 | 12.72 | 08/03/2006 | 09/15/2009 |  | 27ET202 | 16441 | Decagon Moisture Sensor
ET | 12/29/2023 | Moisture | Decagon TE and 5TE | Static | Temperature | Degrees C | ET_VALUES | 27-O-2006 | 27 | 203 | 17639 | 3.25 | 45.2637 | -93.7129 | 25.32 | 08/03/2006 | 09/15/2009 |  | 27ET203 | 16439 | Decagon Moisture Sensor
ET | 12/29/2023 | Moisture | Decagon TE and 5TE | Static | Temperature | Degrees C | ET_VALUES | 27-O-2006 | 27 | 204 | 17639 | 3.25 | 45.2637 | -93.7129 | 14.52 | 08/03/2006 | 09/15/2009 |  | 27ET204 | 16443 | Decagon Moisture Sensor
ET | 12/29/2023 | Moisture | Decagon TE and 5TE | Static | Temperature | Degrees C | ET_VALUES | 27-I-2006 | 27 | 205 | 17641 | -9.75 | 45.2637 | -93.7128 | 25.68 | 08/03/2006 | 09/15/2009 |  | 27ET205 | 16437 | Decagon Moisture Sensor
ET | 12/29/2023 | Moisture | Decagon TE and 5TE | Static | Temperature | Degrees C | ET_VALUES | 27-I-2006 | 27 | 206 | 17641 | -9.75 | 45.2637 | -93.7128 | 15.12 | 08/03/2006 | 09/15/2009 |  | 27ET206 | 16441 | Decagon Moisture Sensor
EW | 12/29/2023 | Moisture | Decagon TE and 5TE | Static | Volumetric Soil Moisture Content | % Moist Volume | EW_VALUES | 27-I-2006 | 27 | 201 | 17556 | 0 | 45.2639 | -93.7131 | 23.76 | 08/03/2006 | 09/15/2009 |  | 27EW201 | 16437 | Decagon Moisture Sensor
EW | 12/29/2023 | Moisture | Decagon TE and 5TE | Static | Volumetric Soil Moisture Content | % Moist Volume | EW_VALUES | 27-I-2006 | 27 | 202 | 17556 | 0 | 45.2639 | -93.7131 | 12.72 | 08/03/2006 | 09/15/2009 |  | 27EW202 | 16441 | Decagon Moisture Sensor
EW | 12/29/2023 | Moisture | Decagon TE and 5TE | Static | Volumetric Soil Moisture Content | % Moist Volume | EW_VALUES | 27-O-2006 | 27 | 203 | 17639 | 3.25 | 45.2637 | -93.7129 | 25.32 | 08/03/2006 | 09/15/2009 |  | 27EW203 | 16439 | Decagon Moisture Sensor
EW | 12/29/2023 | Moisture | Decagon TE and 5TE | Static | Volumetric Soil Moisture Content | % Moist Volume | EW_VALUES | 27-O-2006 | 27 | 204 | 17639 | 3.25 | 45.2637 | -93.7129 | 14.52 | 08/03/2006 | 09/15/2009 |  | 27EW204 | 16443 | Decagon Moisture Sensor
EW | 12/29/2023 | Moisture | Decagon TE and 5TE | Static | Volumetric Soil Moisture Content | % Moist Volume | EW_VALUES | 27-I-2006 | 27 | 205 | 17641 | -9.75 | 45.2637 | -93.7128 | 25.68 | 08/03/2006 | 09/15/2009 |  | 27EW205 | 16437 | Decagon Moisture Sensor
EW | 12/29/2023 | Moisture | Decagon TE and 5TE | Static | Volumetric Soil Moisture Content | % Moist Volume | EW_VALUES | 27-I-2006 | 27 | 206 | 17641 | -9.75 | 45.2637 | -93.7128 | 15.12 | 08/03/2006 | 09/15/2009 |  | 27EW206 | 16441 | Decagon Moisture Sensor
EW | 12/29/2023 | Moisture | Decagon TE and 5TE | Static | Volumetric Soil Moisture Content | % Moist Volume | EW_VALUES | 27-I-2006 | 27 | 207 | 17741 | -3.25 | 45.2636 | -93.7125 | 24.48 | 08/03/2006 | 09/15/2009 |  | 27EW207 | 16437 | Decagon Moisture Sensor
EW | 12/29/2023 | Moisture | Decagon TE and 5TE | Static | Volumetric Soil Moisture Content | % Moist Volume | EW_VALUES | 27-I-2006 | 27 | 208 | 17741 | -3.25 | 45.2636 | -93.7125 | 13.08 | 08/03/2006 | 09/15/2009 |  | 27EW208 | 16441 | Decagon Moisture Sensor
EW | 12/29/2023 | Moisture | Decagon TE and 5TE | Static | Volumetric Soil Moisture Content | % Moist Volume | EW_VALUES | 27-O-2006 | 27 | 209 | 17937 | 9.75 | 45.2632 | -93.712 | 24.48 | 08/03/2006 | 09/15/2009 |  | 27EW209 | 16439 | Decagon Moisture Sensor
EW | 12/29/2023 | Moisture | Decagon TE and 5TE | Static | Volumetric Soil Moisture Content | % Moist Volume | EW_VALUES | 27-O-2006 | 27 | 210 | 17937 | 9.75 | 45.2632 | -93.712 | 11.76 | 08/03/2006 | 09/15/2009 |  | 27EW210 | 16443 | Decagon Moisture Sensor
EW | 12/29/2023 | Moisture | Decagon TE and 5TE | Static | Volumetric Soil Moisture Content | % Moist Volume | EW_VALUES | 27-I-2006 | 27 | 211 | 17938 | -3.25 | 45.2632 | -93.7119 | 24.6 | 08/03/2006 | 09/15/2009 |  | 27EW211 | 16437 | Decagon Moisture Sensor
EW | 12/29/2023 | Moisture | Decagon TE and 5TE | Static | Volumetric Soil Moisture Content | % Moist Volume | EW_VALUES | 27-I-2006 | 27 | 212 | 17938 | -3.25 | 45.2632 | -93.7119 | 13.44 | 08/03/2006 | 09/15/2009 |  | 27EW212 | 16441 | Decagon Moisture Sensor
HD | 12/29/2023 | Moisture | Campbell Scientific | Static | Mositure - Heat Disipation | kPa | HD_VALUES | 27-I-2006 | 27 | 209 | 17741 | -3.25 | 45.2636 | -93.7125 | 6.96 | 08/03/2006 | 09/15/2009 |  | 27HD209 | 16479 | Campbel Soil Moisture Sensor
HD | 12/29/2023 | Moisture | Campbell Scientific | Static | Mositure - Heat Disipation | kPa | HD_VALUES | 27-I-2006 | 27 | 201 | 17556 | 0 | 45.2639 | -93.7131 | 13.2 | 08/03/2006 | 09/15/2009 |  | 27HD201 | 16441 | Campbel Soil Moisture Sensor
HD | 12/29/2023 | Moisture | Campbell Scientific | Static | Mositure - Heat Disipation | kPa | HD_VALUES | 27-I-2006 | 27 | 202 | 17556 | 0 | 45.2639 | -93.7131 | 9.24 | 08/03/2006 | 09/15/2009 |  | 27HD202 | 16479 | Campbel Soil Moisture Sensor
HD | 12/29/2023 | Moisture | Campbell Scientific | Static | Mositure - Heat Disipation | kPa | HD_VALUES | 27-I-2006 | 27 | 203 | 17556 | 0 | 45.2639 | -93.7131 | 5.88 | 08/03/2006 | 09/15/2009 |  | 27HD203 | 16479 | Campbel Soil Moisture Sensor
HD | 12/29/2023 | Moisture | Campbell Scientific | Static | Mositure - Heat Disipation | kPa | HD_VALUES | 27-I-2006 | 27 | 204 | 17641 | -9.75 | 45.2637 | -93.7128 | 16.32 | 08/03/2006 | 09/15/2009 |  | 27HD204 | 16441 | Campbel Soil Moisture Sensor
HD | 12/29/2023 | Moisture | Campbell Scientific | Static | Mositure - Heat Disipation | kPa | HD_VALUES | 27-I-2006 | 27 | 205 | 17641 | -9.75 | 45.2637 | -93.7128 | 12.24 | 08/03/2006 | 09/15/2009 |  | 27HD205 | 16441 | Campbel Soil Moisture Sensor
HD | 12/29/2023 | Moisture | Campbell Scientific | Static | Mositure - Heat Disipation | kPa | HD_VALUES | 27-I-2006 | 27 | 206 | 17641 | -9.75 | 45.2637 | -93.7128 | 6.96 | 08/03/2006 | 09/15/2009 |  | 27HD206 | 16479 | Campbel Soil Moisture Sensor
HD | 12/29/2023 | Moisture | Campbell Scientific | Static | Mositure - Heat Disipation | kPa | HD_VALUES | 27-I-2006 | 27 | 207 | 17741 | -3.25 | 45.2636 | -93.7125 | 14.52 | 08/03/2006 | 09/15/2009 |  | 27HD207 | 16441 | Campbel Soil Moisture Sensor
HD | 12/29/2023 | Moisture | Campbell Scientific | Static | Mositure - Heat Disipation | kPa | HD_VALUES | 27-I-2006 | 27 | 208 | 17741 | -3.25 | 45.2636 | -93.7125 | 10.68 | 08/03/2006 | 09/15/2009 |  | 27HD208 | 16441 | Campbel Soil Moisture Sensor
LE | 12/29/2023 | Strain | Dynatest PAST-2AC | Dynamic | Pavement Strain | Microstrain |  | 27-I-1990 | 27 | 1 | 17689.1 | -8.46 | 45.2637 | -93.7127 | 3.24 | 08/12/1993 | 08/04/1999 | Longitudinal | 27LE001 | 721 | Longitudinal Embedment Strain Gauge
LE | 12/29/2023 | Strain | Dynatest PAST-2AC | Dynamic | Pavement Strain | Microstrain |  | 27-I-1990 | 27 | 2 | 17689 | -9.48 | 45.2637 | -93.7127 | 2.88 | 08/12/1993 | 08/04/1999 | Longitudinal | 27LE002 | 721 | Longitudinal Embedment Strain Gauge
TD | 12/29/2023 | Moisture | Fabricated | Static | Moisture - Volumetric Content | cm3/cm3 | TD_VALUES | 28-I-1999 | 28 | 106 | 18578.6 | -9.5 | 45.2622 | -93.7099 | 3.96 | 08/01/1999 | 07/01/2006 |  | 28TD106 | 16567 | Time Domain Reflectometer
TD | 12/29/2023 | Moisture | Fabricated | Static | Moisture - Volumetric Content | cm3/cm3 | TD_VALUES | 28-I-1999 | 28 | 107 | 18578.6 | -9.5 | 45.2622 | -93.7099 | 9 | 08/01/1999 | 07/01/2006 |  | 28TD107 | 16567 | Time Domain Reflectometer
TD | 12/29/2023 | Moisture | Fabricated | Static | Moisture - Volumetric Content | cm3/cm3 | TD_VALUES | 28-I-1999 | 28 | 108 | 18578.6 | -9.5 | 45.2622 | -93.7099 | 15 | 08/01/1999 | 07/01/2006 |  | 28TD108 | 16567 | Time Domain Reflectometer
TD | 12/29/2023 | Moisture | Fabricated | Static | Moisture - Volumetric Content | cm3/cm3 | TD_VALUES | 28-I-1999 | 28 | 109 | 18578.6 | -9.5 | 45.2622 | -93.7099 | 17.04 | 08/01/1999 | 07/01/2006 |  | 28TD109 | 16567 | Time Domain Reflectometer
TD | 12/29/2023 | Moisture | Fabricated | Static | Moisture - Volumetric Content | cm3/cm3 | TD_VALUES | 28-I-1999 | 28 | 110 | 18578.6 | -9.5 | 45.2622 | -93.7099 | 21 | 08/01/1999 | 07/01/2006 |  | 28TD110 | 16563 | Time Domain Reflectometer
TD | 12/29/2023 | Moisture | Fabricated | Static | Moisture - Volumetric Content | cm3/cm3 | TD_VALUES | 28-IS-1999 | 28 | 111 | 18583.4 | -16 | 45.2622 | -93.7099 | 3.96 | 08/01/1999 | 07/01/2006 |  | 28TD111 | 16568 | Time Domain Reflectometer
TD | 12/29/2023 | Moisture | Fabricated | Static | Moisture - Volumetric Content | cm3/cm3 | TD_VALUES | 28-IS-1999 | 28 | 112 | 18583.4 | -16 | 45.2622 | -93.7099 | 9 | 08/01/1999 | 07/01/2006 |  | 28TD112 | 16568 | Time Domain Reflectometer
TD | 12/29/2023 | Moisture | Fabricated | Static | Moisture - Volumetric Content | cm3/cm3 | TD_VALUES | 28-IS-1999 | 28 | 113 | 18583.4 | -16 | 45.2622 | -93.7099 | 15 | 08/01/1999 | 07/01/2006 |  | 28TD113 | 16568 | Time Domain Reflectometer
TD | 12/29/2023 | Moisture | Fabricated | Static | Moisture - Volumetric Content | cm3/cm3 | TD_VALUES | 28-IS-1999 | 28 | 114 | 18584.4 | -16 | 45.2622 | -93.7099 | 17.04 | 08/01/1999 | 07/01/2006 |  | 28TD114 | 16568 | Time Domain Reflectometer
TD | 12/29/2023 | Moisture | Fabricated | Static | Moisture - Volumetric Content | cm3/cm3 | TD_VALUES | 28-IS-1999 | 28 | 115 | 18584.4 | -16 | 45.2622 | -93.7099 | 21 | 08/01/1999 | 07/01/2006 |  | 28TD115 | 16564 | Time Domain Reflectometer
TE | 12/29/2023 | Strain | Dynatest PAST-2AC | Dynamic | Pavement Strain - Transverse | Microstrain |  | 28-I-1991 | 28 | 1 | 18260 | -10.49 | 45.2627 | -93.7109 | 3.12 | 08/12/1993 | 08/11/1999 | Transverse | 28TE001 | 789 | Transverse Embedment Strain Gauge
TE | 12/29/2023 | Strain | Dynatest PAST-2AC | Dynamic | Pavement Strain - Transverse | Microstrain |  | 28-I-1991 | 28 | 2 | 18260 | -9.46 | 45.2627 | -93.7109 | 3.36 | 08/12/1993 | 08/11/1999 | Transverse | 28TE002 | 789 | Transverse Embedment Strain Gauge
TE | 12/29/2023 | Strain | Dynatest PAST-2AC | Dynamic | Pavement Strain - Transverse | Microstrain |  | 28-I-1991 | 28 | 3 | 18260 | -8.47 | 45.2627 | -93.7109 | 3.36 | 08/12/1993 | 08/11/1999 | Transverse | 28TE003 | 789 | Transverse Embedment Strain Gauge
TE | 12/29/2023 | Strain | Dynatest PAST-2AC | Dynamic | Pavement Strain - Transverse | Microstrain |  | 28-O-1991 | 28 | 4 | 18260 | 8.47 | 45.2627 | -93.711 | 3.24 | 08/12/1993 | 08/11/1999 | Transverse | 28TE004 | 785 | Transverse Embedment Strain Gauge
TE | 12/29/2023 | Strain | Dynatest PAST-2AC | Dynamic | Pavement Strain - Transverse | Microstrain |  | 28-O-1991 | 28 | 5 | 18260 | 9.46 | 45.2627 | -93.711 | 3.48 | 08/12/1993 | 08/11/1999 | Transverse | 28TE005 | 785 | Transverse Embedment Strain Gauge
TE | 12/29/2023 | Strain | Dynatest PAST-2AC | Dynamic | Pavement Strain - Transverse | Microstrain |  | 28-O-1991 | 28 | 6 | 18260 | 10.55 | 45.2627 | -93.711 | 3.48 | 08/12/1993 | 08/11/1999 | Transverse | 28TE006 | 785 | Transverse Embedment Strain Gauge
WM | 12/29/2023 | Moisture | Watermark 200-X | Static | Moisture - Soil - Relative | Centibar | WM_VALUES | 28-I-1991 | 28 | 1 | 18268 | -9.49 | 45.2627 | -93.7109 | 12.72 | 07/29/1993 | 08/11/1999 | Horizontal | 28WM001 | 788 | Moisture Block
WM | 12/29/2023 | Moisture | Watermark 200-X | Static | Moisture - Soil - Relative | Centibar | WM_VALUES | 28-I-1991 | 28 | 2 | 18268 | -9.49 | 45.2627 | -93.7109 | 18.48 | 07/29/1993 | 08/11/1999 | Horizontal | 28WM002 | 787 | Moisture Block
WM | 12/29/2023 | Moisture | Watermark 200-X | Static | Moisture - Soil - Relative | Centibar | WM_VALUES | 28-I-1991 | 28 | 3 | 18268 | -9.49 | 45.2627 | -93.7109 | 24.48 | 07/29/1993 | 08/11/1999 | Horizontal | 28WM003 | 787 | Moisture Block
WM | 12/29/2023 | Moisture | Watermark 200-X | Static | Moisture - Soil - Relative | Centibar | WM_VALUES | 28-I-1991 | 28 | 4 | 18268 | -9.49 | 45.2627 | -93.7109 | 36.24 | 07/29/1993 | 08/11/1999 | Horizontal | 28WM004 | 787 | Moisture Block
WM | 12/29/2023 | Moisture | Watermark 200-X | Static | Moisture - Soil - Relative | Centibar | WM_VALUES | 28-I-1991 | 28 | 5 | 18268 | -9.49 | 45.2627 | -93.7109 | 49.44 | 07/29/1993 | 08/11/1999 | Horizontal | 28WM005 | 787 | Moisture Block
WM | 12/29/2023 | Moisture | Watermark 200-X | Static | Moisture - Soil - Relative | Centibar | WM_VALUES | 28-I-1991 | 28 | 6 | 18268 | -9.49 | 45.2627 | -93.7109 | 60.48 | 07/29/1993 | 08/11/1999 | Horizontal | 28WM006 | 787 | Moisture Block
WM | 12/29/2023 | Moisture | Watermark 200-X | Static | Moisture - Soil - Relative | Centibar | WM_VALUES | 28-I-1991 | 28 | 7 | 18268 | -9.49 | 45.2627 | -93.7109 | 98.04 | 07/29/1993 | 08/11/1999 | Horizontal | 28WM007 | 787 | Moisture Block
WM | 12/29/2023 | Moisture | Watermark 200-X | Static | Moisture - Soil - Relative | Centibar | WM_VALUES | 28-I-1999 | 28 | 101 | 18579.6 | -9.5 | 45.2622 | -93.7099 | 3 | 08/01/1999 | 07/01/2006 | Horizontal | 28WM101 | 16571 | Moisture Block
WM | 12/29/2023 | Moisture | Watermark 200-X | Static | Moisture - Soil - Relative | Centibar | WM_VALUES | 28-I-1999 | 28 | 102 | 18579.6 | -9.5 | 45.2622 | -93.7099 | 9 | 08/01/1999 | 07/01/2006 | Horizontal | 28WM102 | 16567 | Moisture Block
WM | 12/29/2023 | Moisture | Watermark 200-X | Static | Moisture - Soil - Relative | Centibar | WM_VALUES | 28-I-1999 | 28 | 103 | 18579.6 | -9.5 | 45.2622 | -93.7099 | 15 | 08/01/1999 | 07/01/2006 | Horizontal | 28WM103 | 16567 | Moisture Block
WM | 12/29/2023 | Moisture | Watermark 200-X | Static | Moisture - Soil - Relative | Centibar | WM_VALUES | 28-I-1999 | 28 | 104 | 18574.8 | -9.5 | 45.2622 | -93.71 | 17.04 | 08/01/1999 | 07/01/2006 | Horizontal | 28WM104 | 16567 | Moisture Block
WM | 12/29/2023 | Moisture | Watermark 200-X | Static | Moisture - Soil - Relative | Centibar | WM_VALUES | 28-I-1999 | 28 | 105 | 18574.8 | -9.5 | 45.2622 | -93.71 | 21 | 08/01/1999 | 07/01/2006 | Horizontal | 28WM105 | 16563 | Moisture Block
WM | 12/29/2023 | Moisture | Watermark 200-X | Static | Moisture - Soil - Relative | Centibar | WM_VALUES | 28-I-1999 | 28 | 106 | 18574.8 | -9.5 | 45.2622 | -93.71 | 24 | 08/01/1999 | 07/01/2006 | Horizontal | 28WM106 | 16563 | Moisture Block
WM | 12/29/2023 | Moisture | Watermark 200-X | Static | Moisture - Soil - Relative | Centibar | WM_VALUES | 28-I-1999 | 28 | 107 | 18574.8 | -9.5 | 45.2622 | -93.71 | 30 | 08/01/1999 | 07/01/2006 | Horizontal | 28WM107 | 16563 | Moisture Block
WM | 12/29/2023 | Moisture | Watermark 200-X | Static | Moisture - Soil - Relative | Centibar | WM_VALUES | 28-I-1999 | 28 | 108 | 18574.8 | -9.5 | 45.2622 | -93.71 | 36 | 08/01/1999 | 07/01/2006 | Horizontal | 28WM108 | 16563 | Moisture Block
WM | 12/29/2023 | Moisture | Watermark 200-X | Static | Moisture - Soil - Relative | Centibar | WM_VALUES | 28-I-1999 | 28 | 109 | 18574.8 | -9.5 | 45.2622 | -93.71 | 42 | 08/01/1999 | 07/01/2006 | Horizontal | 28WM109 | 16563 | Moisture Block
WM | 12/29/2023 | Moisture | Watermark 200-X | Static | Moisture - Soil - Relative | Centibar | WM_VALUES | 28-I-1999 | 28 | 110 | 18574.8 | -9.5 | 45.2622 | -93.71 | 48 | 08/01/1999 | 07/01/2006 | Horizontal | 28WM110 | 16563 | Moisture Block
WM | 12/29/2023 | Moisture | Watermark 200-X | Static | Moisture - Soil - Relative | Centibar | WM_VALUES | 28-I-1999 | 28 | 111 | 18574.8 | -9.5 | 45.2622 | -93.71 | 54 | 08/01/1999 | 07/01/2006 | Horizontal | 28WM111 | 16563 | Moisture Block
WM | 12/29/2023 | Moisture | Watermark 200-X | Static | Moisture - Soil - Relative | Centibar | WM_VALUES | 28-I-1999 | 28 | 112 | 18574.8 | -9.5 | 45.2622 | -93.71 | 60 | 08/01/1999 | 07/01/2006 | Horizontal | 28WM112 | 16563 | Moisture Block
WM | 12/29/2023 | Moisture | Watermark 200-X | Static | Moisture - Soil - Relative | Centibar | WM_VALUES | 28-I-1999 | 28 | 113 | 18574.8 | -9.5 | 45.2622 | -93.71 | 66 | 08/01/1999 | 07/01/2006 | Horizontal | 28WM113 | 16563 | Moisture Block
WM | 12/29/2023 | Moisture | Watermark 200-X | Static | Moisture - Soil - Relative | Centibar | WM_VALUES | 28-I-1999 | 28 | 114 | 18574.8 | -9.5 | 45.2622 | -93.71 | 72 | 08/01/1999 | 07/01/2006 | Horizontal | 28WM114 | 16563 | Moisture Block
WM | 12/29/2023 | Moisture | Watermark 200-X | Static | Moisture - Soil - Relative | Centibar | WM_VALUES | 28-I-1999 | 28 | 115 | 18574.8 | -9.5 | 45.2622 | -93.71 | 78 | 08/01/1999 | 07/01/2006 | Horizontal | 28WM115 | 16563 | Moisture Block
WM | 12/29/2023 | Moisture | Watermark 200-X | Static | Moisture - Soil - Relative | Centibar | WM_VALUES | 28-I-1999 | 28 | 116 | 18574.8 | -9.5 | 45.2622 | -93.71 | 84 | 08/01/1999 | 07/01/2006 | Horizontal | 28WM116 | 16563 | Moisture Block
TC | 12/29/2023 | Temperature | Fabricated | Static | Temperature | Degrees C | TC_VALUES | 28-I-1991 | 28 | 7 | 18265.7 | -9.5 | 45.2627 | -93.7109 | 36.24 | 07/29/1993 | 08/11/1999 | Horizontal | 28TC007 | 787 | Thermocouple
TC | 12/29/2023 | Temperature | Fabricated | Static | Temperature | Degrees C | TC_VALUES | 28-I-1991 | 28 | 8 | 18265.7 | -9.5 | 45.2627 | -93.7109 | 48.24 | 07/29/1993 | 08/11/1999 | Horizontal | 28TC008 | 787 | Thermocouple
TC | 12/29/2023 | Temperature | Fabricated | Static | Temperature | Degrees C | TC_VALUES | 28-I-1991 | 28 | 9 | 18265.7 | -9.5 | 45.2627 | -93.7109 | 60.24 | 07/29/1993 | 08/11/1999 | Horizontal | 28TC009 | 787 | Thermocouple
TC | 12/29/2023 | Temperature | Fabricated | Static | Temperature | Degrees C | TC_VALUES | 28-I-1991 | 28 | 10 | 18265.7 | -9.5 | 45.2627 | -93.7109 | 96.24 | 07/29/1993 | 08/11/1999 | Horizontal | 28TC010 | 787 | Thermocouple
TC | 12/29/2023 | Temperature | Fabricated | Static | Temperature | Degrees C | TC_VALUES | 28-I-1999 | 28 | 101 | 18581.1 | 0 | 45.2622 | -93.71 | 0.96 | 08/01/1999 | 07/01/2006 | Horizontal | 28TC101 | 16575 | Thermocouple
TC | 12/29/2023 | Temperature | Fabricated | Static | Temperature | Degrees C | TC_VALUES | 28-I-1999 | 28 | 102 | 18581.1 | 0 | 45.2622 | -93.71 | 3 | 08/01/1999 | 07/01/2006 | Horizontal | 28TC102 | 16571 | Thermocouple
TC | 12/29/2023 | Temperature | Fabricated | Static | Temperature | Degrees C | TC_VALUES | 28-I-1999 | 28 | 103 | 18581.1 | 0 | 45.2622 | -93.71 | 9 | 08/01/1999 | 07/01/2006 | Horizontal | 28TC103 | 16567 | Thermocouple
TC | 12/29/2023 | Temperature | Fabricated | Static | Temperature | Degrees C | TC_VALUES | 28-I-1999 | 28 | 104 | 18581.1 | 0 | 45.2622 | -93.71 | 15 | 08/01/1999 | 07/01/2006 | Horizontal | 28TC104 | 16567 | Thermocouple
TC | 12/29/2023 | Temperature | Fabricated | Static | Temperature | Degrees C | TC_VALUES | 28-I-1999 | 28 | 105 | 18579.3 | 0 | 45.2622 | -93.71 | 17.04 | 08/01/1999 | 07/01/2006 | Horizontal | 28TC105 | 16567 | Thermocouple
TC | 12/29/2023 | Temperature | Fabricated | Static | Temperature | Degrees C | TC_VALUES | 28-I-1999 | 28 | 106 | 18579.3 | 0 | 45.2622 | -93.71 | 21 | 08/01/1999 | 07/01/2006 | Horizontal | 28TC106 | 16563 | Thermocouple
TC | 12/29/2023 | Temperature | Fabricated | Static | Temperature | Degrees C | TC_VALUES | 28-I-1999 | 28 | 107 | 18579.6 | -9.5 | 45.2622 | -93.7099 | 0.96 | 08/01/1999 | 07/01/2006 | Horizontal | 28TC107 | 16575 | Thermocouple
TC | 12/29/2023 | Temperature | Fabricated | Static | Temperature | Degrees C | TC_VALUES | 28-I-1999 | 28 | 108 | 18579.6 | -9.5 | 45.2622 | -93.7099 | 3 | 08/01/1999 | 07/01/2006 | Horizontal | 28TC108 | 16571 | Thermocouple
TC | 12/29/2023 | Temperature | Fabricated | Static | Temperature | Degrees C | TC_VALUES | 28-I-1999 | 28 | 109 | 18579.6 | -9.5 | 45.2622 | -93.7099 | 9 | 08/01/1999 | 07/01/2006 | Horizontal | 28TC109 | 16567 | Thermocouple
TC | 12/29/2023 | Temperature | Fabricated | Static | Temperature | Degrees C | TC_VALUES | 28-I-1999 | 28 | 110 | 18579.6 | -9.5 | 45.2622 | -93.7099 | 15 | 08/01/1999 | 07/01/2006 | Horizontal | 28TC110 | 16567 | Thermocouple
TC | 12/29/2023 | Temperature | Fabricated | Static | Temperature | Degrees C | TC_VALUES | 28-I-1999 | 28 | 111 | 18579.6 | -9.5 | 45.2622 | -93.7099 | 17.04 | 08/01/1999 | 07/01/2006 | Horizontal | 28TC111 | 16567 | Thermocouple
TC | 12/29/2023 | Temperature | Fabricated | Static | Temperature | Degrees C | TC_VALUES | 28-I-1999 | 28 | 112 | 18575.1 | -9.5 | 45.2622 | -93.71 | 21 | 08/01/1999 | 07/01/2006 | Horizontal | 28TC112 | 16563 | Thermocouple
TC | 12/29/2023 | Temperature | Fabricated | Static | Temperature | Degrees C | TC_VALUES | 28-I-1999 | 28 | 113 | 18575.1 | -9.5 | 45.2622 | -93.71 | 24 | 08/01/1999 | 07/01/2006 | Horizontal | 28TC113 | 16563 | Thermocouple
TC | 12/29/2023 | Temperature | Fabricated | Static | Temperature | Degrees C | TC_VALUES | 28-I-1999 | 28 | 114 | 18575.1 | -9.5 | 45.2622 | -93.71 | 30 | 08/01/1999 | 07/01/2006 | Horizontal | 28TC114 | 16563 | Thermocouple
TC | 12/29/2023 | Temperature | Fabricated | Static | Temperature | Degrees C | TC_VALUES | 28-I-1999 | 28 | 115 | 18575.1 | -9.5 | 45.2622 | -93.71 | 36 | 08/01/1999 | 07/01/2006 | Horizontal | 28TC115 | 16563 | Thermocouple
TC | 12/29/2023 | Temperature | Fabricated | Static | Temperature | Degrees C | TC_VALUES | 28-I-1999 | 28 | 116 | 18575.1 | -9.5 | 45.2622 | -93.71 | 42 | 08/01/1999 | 07/01/2006 | Horizontal | 28TC116 | 16563 | Thermocouple
TC | 12/29/2023 | Temperature | Fabricated | Static | Temperature | Degrees C | TC_VALUES | 28-I-1999 | 28 | 117 | 18575.1 | -9.5 | 45.2622 | -93.71 | 48 | 08/01/1999 | 07/01/2006 | Horizontal | 28TC117 | 16563 | Thermocouple
TC | 12/29/2023 | Temperature | Fabricated | Static | Temperature | Degrees C | TC_VALUES | 28-I-1999 | 28 | 118 | 18575.1 | -9.5 | 45.2622 | -93.71 | 54 | 08/01/1999 | 07/01/2006 | Horizontal | 28TC118 | 16563 | Thermocouple
TC | 12/29/2023 | Temperature | Fabricated | Static | Temperature | Degrees C | TC_VALUES | 28-I-1999 | 28 | 119 | 18575.1 | -9.5 | 45.2622 | -93.71 | 60 | 08/01/1999 | 07/01/2006 | Horizontal | 28TC119 | 16563 | Thermocouple
TC | 12/29/2023 | Temperature | Fabricated | Static | Temperature | Degrees C | TC_VALUES | 28-I-1999 | 28 | 120 | 18575.1 | -9.5 | 45.2622 | -93.71 | 66 | 08/01/1999 | 07/01/2006 | Horizontal | 28TC120 | 16563 | Thermocouple
TC | 12/29/2023 | Temperature | Fabricated | Static | Temperature | Degrees C | TC_VALUES | 28-I-1999 | 28 | 121 | 18575.1 | -9.5 | 45.2622 | -93.71 | 72 | 08/01/1999 | 07/01/2006 | Horizontal | 28TC121 | 16563 | Thermocouple
TC | 12/29/2023 | Temperature | Fabricated | Static | Temperature | Degrees C | TC_VALUES | 28-I-1999 | 28 | 122 | 18575.1 | -9.5 | 45.2622 | -93.71 | 78 | 08/01/1999 | 07/01/2006 | Horizontal | 28TC122 | 16563 | Thermocouple
TC | 12/29/2023 | Temperature | Fabricated | Static | Temperature | Degrees C | TC_VALUES | 28-I-1999 | 28 | 123 | 18575.1 | -9.5 | 45.2622 | -93.71 | 84 | 08/01/1999 | 07/01/2006 | Horizontal | 28TC123 | 16563 | Thermocouple
TC | 12/29/2023 | Temperature | Fabricated | Static | Temperature | Degrees C | TC_VALUES | 28-IS-1999 | 28 | 124 | 18583.4 | -16 | 45.2622 | -93.7099 | 3.96 | 08/01/1999 | 07/01/2006 | Horizontal | 28TC124 | 16568 | Thermocouple
TC | 12/29/2023 | Temperature | Fabricated | Static | Temperature | Degrees C | TC_VALUES | 28-IS-1999 | 28 | 125 | 18583.4 | -16 | 45.2622 | -93.7099 | 9 | 08/01/1999 | 07/01/2006 | Horizontal | 28TC125 | 16568 | Thermocouple
TC | 12/29/2023 | Temperature | Fabricated | Static | Temperature | Degrees C | TC_VALUES | 28-IS-1999 | 28 | 126 | 18583.4 | -16 | 45.2622 | -93.7099 | 15 | 08/01/1999 | 07/01/2006 | Horizontal | 28TC126 | 16568 | Thermocouple
TC | 12/29/2023 | Temperature | Fabricated | Static | Temperature | Degrees C | TC_VALUES | 28-IS-1999 | 28 | 127 | 18585.5 | -16 | 45.2622 | -93.7099 | 17.04 | 08/01/1999 | 07/01/2006 | Horizontal | 28TC127 | 16568 | Thermocouple
TC | 12/29/2023 | Temperature | Fabricated | Static | Temperature | Degrees C | TC_VALUES | 28-IS-1999 | 28 | 128 | 18585.5 | -16 | 45.2622 | -93.7099 | 21 | 08/01/1999 | 07/01/2006 | Horizontal | 28TC128 | 16564 | Thermocouple
TC | 12/29/2023 | Temperature | Fabricated | Static | Temperature | Degrees C | TC_VALUES | 28-I-2006 | 28 | 201 | 18544 | -9 | 45.2622 | -93.7101 | 0.48 | 08/03/2006 | 08/13/2011 | Horizontal | 28TC201 | 16473 | Thermocouple
TC | 12/29/2023 | Temperature | Fabricated | Static | Temperature | Degrees C | TC_VALUES | 28-I-2006 | 28 | 202 | 18544 | -9 | 45.2622 | -93.7101 | 0.96 | 08/03/2006 | 08/13/2011 | Horizontal | 28TC202 | 16473 | Thermocouple
TC | 12/29/2023 | Temperature | Fabricated | Static | Temperature | Degrees C | TC_VALUES | 28-I-2006 | 28 | 203 | 18544 | -9 | 45.2622 | -93.7101 | 2.04 | 08/03/2006 | 08/13/2011 | Horizontal | 28TC203 | 16471 | Thermocouple
TC | 12/29/2023 | Temperature | Fabricated | Static | Temperature | Degrees C | TC_VALUES | 28-I-2006 | 28 | 204 | 18544 | -9 | 45.2622 | -93.7101 | 3 | 08/03/2006 | 08/13/2006 | Horizontal | 28TC204 | 16471 | Thermocouple
TC | 12/29/2023 | Temperature | Fabricated | Static | Temperature | Degrees C | TC_VALUES | 28-O-2011 | 28 | 301 | 18184.4 | 6.04 | 45.2628 | -93.7112 | 0.75 | 08/29/2011 | 08/10/2017 | Horizontal | 28TC301 | 18239 | Thermocouple
TC | 12/29/2023 | Temperature | Fabricated | Static | Temperature | Degrees C | TC_VALUES | 28-O-2011 | 28 | 302 | 18184.4 | 6.04 | 45.2628 | -93.7112 | 1.25 | 08/29/2011 | 08/10/2017 | Horizontal | 28TC302 | 18239 | Thermocouple
TC | 12/29/2023 | Temperature | Fabricated | Static | Temperature | Degrees C | TC_VALUES | 28-O-2011 | 28 | 303 | 18184.4 | 6.04 | 45.2628 | -93.7112 | 1.75 | 08/29/2011 | 08/10/2017 | Horizontal | 28TC303 | 18239 | Thermocouple
TC | 12/29/2023 | Temperature | Fabricated | Static | Temperature | Degrees C | TC_VALUES | 28-O-2011 | 28 | 304 | 18184.4 | 6.04 | 45.2628 | -93.7112 | 2.25 | 08/29/2011 | 08/10/2017 | Horizontal | 28TC304 | 18239 | Thermocouple
TC | 12/29/2023 | Temperature | Fabricated | Static | Temperature | Degrees C | TC_VALUES | 28-O-2011 | 28 | 305 | 18184.4 | 6.04 | 45.2628 | -93.7112 | 3.25 | 08/29/2011 | 08/10/2017 | Horizontal | 28TC305 | 18239 | Thermocouple
TC | 12/29/2023 | Temperature | Fabricated | Static | Temperature | Degrees C | TC_VALUES | 28-O-2011 | 28 | 306 | 18184.4 | 6.04 | 45.2628 | -93.7112 | 4.25 | 08/29/2011 | 08/10/2017 | Horizontal | 28TC306 | 18239 | Thermocouple
TC | 12/29/2023 | Temperature | Fabricated | Static | Temperature | Degrees C | TC_VALUES | 28-O-2011 | 28 | 307 | 18184.4 | 6.04 | 45.2628 | -93.7112 | 6.25 | 08/29/2011 | 08/10/2017 | Horizontal | 28TC307 | 18239 | Thermocouple
TC | 12/29/2023 | Temperature | Fabricated | Static | Temperature | Degrees C | TC_VALUES | 28-O-2011 | 28 | 308 | 18184.4 | 6.04 | 45.2628 | -93.7112 | 9.25 | 08/29/2011 | 08/10/2017 | Horizontal | 28TC308 | 18239 | Thermocouple
TC | 12/29/2023 | Temperature | Fabricated | Static | Temperature | Degrees C | TC_VALUES | 28-O-2011 | 28 | 309 | 18184.4 | 6.04 | 45.2628 | -93.7112 | 12.25 | 12/29/2011 | 08/10/2017 | Horizontal | 28TC309 | 18239 | Thermocouple
TC | 12/29/2023 | Temperature | Fabricated | Static | Temperature | Degrees C | TC_VALUES | 28-O-2011 | 28 | 310 | 18184.4 | 6.04 | 45.2628 | -93.7112 | 18.25 | 08/29/2011 | 08/10/2017 | Horizontal | 28TC310 | 18239 | Thermocouple
TC | 12/29/2023 | Temperature | Fabricated | Static | Temperature | Degrees C | TC_VALUES | 28-O-2011 | 28 | 311 | 18184.4 | 6.04 | 45.2628 | -93.7112 | 24.25 | 08/29/2011 | 08/10/2017 | Horizontal | 28TC311 | 18239 | Thermocouple
TC | 12/29/2023 | Temperature | Fabricated | Static | Temperature | Degrees C | TC_VALUES | 28-O-2011 | 28 | 312 | 18184.4 | 6.04 | 45.2628 | -93.7112 | 30.25 | 08/29/2011 | 08/10/2017 | Horizontal | 28TC312 | 18239 | Thermocouple
TC | 12/29/2023 | Temperature | Fabricated | Static | Temperature | Degrees C | TC_VALUES | 28-O-2011 | 28 | 313 | 18184.4 | 6.04 | 45.2628 | -93.7112 | 36.25 | 08/29/2011 | 08/10/2017 | Horizontal | 28TC313 | 18239 | Thermocouple
TC | 12/29/2023 | Temperature | Fabricated | Static | Temperature | Degrees C | TC_VALUES | 28-O-2011 | 28 | 314 | 18184.4 | 6.04 | 45.2628 | -93.7112 | 48.25 | 08/29/2011 | 08/10/2017 | Horizontal | 28TC314 | 18239 | Thermocouple
TC | 12/29/2023 | Temperature | Fabricated | Static | Temperature | Degrees C | TC_VALUES | 28-O-2011 | 28 | 315 | 18184.4 | 6.04 | 45.2628 | -93.7112 | 60.25 | 08/29/2011 | 08/10/2017 | Horizontal | 28TC315 | 18239 | Thermocouple
TC | 12/29/2023 | Temperature | Fabricated | Static | Temperature | Degrees C | TC_VALUES | 28-O-2011 | 28 | 316 | 18184.4 | 6.04 | 45.2628 | -93.7112 | 72.25 | 08/29/2011 | 08/10/2017 | Horizontal | 28TC316 | 18239 | Thermocouple
TD | 12/29/2023 | Moisture | Fabricated | Static | Moisture - Volumetric Content | cm3/cm3 | TD_VALUES | 28-I-1991 | 28 | 1 | 18268 | -9.49 | 45.2627 | -93.7109 | 12.72 | 07/29/1993 | 08/11/1999 |  | 28TD001 | 788 | Time Domain Reflectometer
TD | 12/29/2023 | Moisture | Fabricated | Static | Moisture - Volumetric Content | cm3/cm3 | TD_VALUES | 28-I-1991 | 28 | 2 | 18268 | -9.49 | 45.2627 | -93.7109 | 18.48 | 07/29/1993 | 08/11/1999 |  | 28TD002 | 787 | Time Domain Reflectometer
TD | 12/29/2023 | Moisture | Fabricated | Static | Moisture - Volumetric Content | cm3/cm3 | TD_VALUES | 28-I-1991 | 28 | 3 | 18268 | -9.49 | 45.2627 | -93.7109 | 24.48 | 07/29/1993 | 08/11/1999 |  | 28TD003 | 787 | Time Domain Reflectometer
TD | 12/29/2023 | Moisture | Fabricated | Static | Moisture - Volumetric Content | cm3/cm3 | TD_VALUES | 28-I-1991 | 28 | 4 | 18268 | -9.49 | 45.2627 | -93.7109 | 36.24 | 07/29/1993 | 08/11/1999 |  | 28TD004 | 787 | Time Domain Reflectometer
TD | 12/29/2023 | Moisture | Fabricated | Static | Moisture - Volumetric Content | cm3/cm3 | TD_VALUES | 28-I-1991 | 28 | 5 | 18268 | -9.49 | 45.2627 | -93.7109 | 49.44 | 07/29/1993 | 08/11/1999 |  | 28TD005 | 787 | Time Domain Reflectometer
TD | 12/29/2023 | Moisture | Fabricated | Static | Moisture - Volumetric Content | cm3/cm3 | TD_VALUES | 28-I-1991 | 28 | 6 | 18268 | -9.49 | 45.2627 | -93.7109 | 60.48 | 07/29/1993 | 08/11/1999 |  | 28TD006 | 787 | Time Domain Reflectometer
TD | 12/29/2023 | Moisture | Fabricated | Static | Moisture - Volumetric Content | cm3/cm3 | TD_VALUES | 28-I-1991 | 28 | 7 | 18268 | -9.49 | 45.2627 | -93.7109 | 98.04 | 07/29/1993 | 08/11/1999 |  | 28TD007 | 787 | Time Domain Reflectometer
TD | 12/29/2023 | Moisture | Fabricated | Static | Moisture - Volumetric Content | cm3/cm3 | TD_VALUES | 28-I-1999 | 28 | 101 | 18580.1 | 0 | 45.2622 | -93.71 | 3.96 | 08/01/1999 | 07/01/2006 |  | 28TD101 | 16567 | Time Domain Reflectometer
TD | 12/29/2023 | Moisture | Fabricated | Static | Moisture - Volumetric Content | cm3/cm3 | TD_VALUES | 28-I-1999 | 28 | 102 | 18580.1 | 0 | 45.2622 | -93.71 | 9 | 08/01/1999 | 07/01/2006 |  | 28TD102 | 16567 | Time Domain Reflectometer
TD | 12/29/2023 | Moisture | Fabricated | Static | Moisture - Volumetric Content | cm3/cm3 | TD_VALUES | 28-I-1999 | 28 | 103 | 18580.1 | 0 | 45.2622 | -93.71 | 15 | 08/01/1999 | 07/01/2006 |  | 28TD103 | 16567 | Time Domain Reflectometer
TD | 12/29/2023 | Moisture | Fabricated | Static | Moisture - Volumetric Content | cm3/cm3 | TD_VALUES | 28-I-1999 | 28 | 104 | 18580.1 | 0 | 45.2622 | -93.71 | 17.04 | 08/01/1999 | 07/01/2006 |  | 28TD104 | 16567 | Time Domain Reflectometer
TD | 12/29/2023 | Moisture | Fabricated | Static | Moisture - Volumetric Content | cm3/cm3 | TD_VALUES | 28-I-1999 | 28 | 105 | 18580.1 | 0 | 45.2622 | -93.71 | 21 | 08/01/1999 | 07/01/2006 |  | 28TD105 | 16563 | Time Domain Reflectometer
EC | 12/29/2023 | Moisture | Decagon TE and 5TE | Static | Moisture - Conductivity | Ohm-units | EC_VALUES | 28-O-2006 | 28 | 213 | 18141 | 3.25 | 45.2629 | -93.7113 | 24.48 | 08/03/2006 | 08/28/2011 |  | 28EC213 | 16461 | Decagon Moisture Sensor
EC | 12/29/2023 | Moisture | Decagon TE and 5TE | Static | Moisture - Conductivity | Ohm-units | EC_VALUES | 28-O-2006 | 28 | 214 | 18141 | 3.25 | 45.2629 | -93.7113 | 12.72 | 08/03/2006 | 08/28/2011 |  | 28EC214 | 16465 | Decagon Moisture Sensor
EC | 12/29/2023 | Moisture | Decagon TE and 5TE | Static | Moisture - Conductivity | Ohm-units | EC_VALUES | 28-O-2006 | 28 | 215 | 18341 | 3.25 | 45.2625 | -93.7107 | 25.44 | 08/03/2006 | 08/28/2011 |  | 28EC215 | 16461 | Decagon Moisture Sensor
EC | 12/29/2023 | Moisture | Decagon TE and 5TE | Static | Moisture - Conductivity | Ohm-units | EC_VALUES | 28-O-2006 | 28 | 216 | 18341 | 3.25 | 45.2625 | -93.7107 | 13.08 | 08/03/2006 | 08/28/2011 |  | 28EC216 | 16465 | Decagon Moisture Sensor
EC | 12/29/2023 | Moisture | Decagon TE and 5TE | Static | Moisture - Conductivity | Ohm-units | EC_VALUES | 28-O-2006 | 28 | 217 | 18540 | 9.75 | 45.2622 | -93.7101 | 24 | 08/03/2006 | 08/28/2011 |  | 28EC217 | 16461 | Decagon Moisture Sensor
EC | 12/29/2023 | Moisture | Decagon TE and 5TE | Static | Moisture - Conductivity | Ohm-units | EC_VALUES | 28-O-2006 | 28 | 218 | 18540 | 9.75 | 45.2622 | -93.7101 | 12.84 | 08/03/2006 | 08/28/2011 |  | 28EC218 | 16465 | Decagon Moisture Sensor
EC | 12/29/2023 | Moisture | Decagon TE and 5TE | Static | Moisture - Conductivity | Ohm-units | EC_VALUES | 28-I-2006 | 28 | 219 | 18541 | -3.25 | 45.2622 | -93.7101 | 24.96 | 08/03/2006 | 08/28/2011 |  | 28EC219 | 16459 | Decagon Moisture Sensor
EC | 12/29/2023 | Moisture | Decagon TE and 5TE | Static | Moisture - Conductivity | Ohm-units | EC_VALUES | 28-I-2006 | 28 | 220 | 18541 | -3.25 | 45.2622 | -93.7101 | 16.92 | 08/03/2006 | 08/28/2011 |  | 28EC220 | 16463 | Decagon Moisture Sensor
ET | 12/29/2023 | Moisture | Decagon TE and 5TE | Static | Temperature | Degrees C | ET_VALUES | 28-O-2006 | 28 | 213 | 18141 | 3.25 | 45.2629 | -93.7113 | 24.48 | 08/03/2006 | 08/28/2011 |  | 28ET213 | 16461 | Decagon Moisture Sensor
ET | 12/29/2023 | Moisture | Decagon TE and 5TE | Static | Temperature | Degrees C | ET_VALUES | 28-O-2006 | 28 | 214 | 18141 | 3.25 | 45.2629 | -93.7113 | 12.72 | 08/03/2006 | 08/28/2011 |  | 28ET214 | 16465 | Decagon Moisture Sensor
ET | 12/29/2023 | Moisture | Decagon TE and 5TE | Static | Temperature | Degrees C | ET_VALUES | 28-O-2006 | 28 | 215 | 18341 | 3.25 | 45.2625 | -93.7107 | 25.44 | 08/03/2006 | 08/28/2011 |  | 28ET215 | 16461 | Decagon Moisture Sensor
ET | 12/29/2023 | Moisture | Decagon TE and 5TE | Static | Temperature | Degrees C | ET_VALUES | 28-O-2006 | 28 | 216 | 18341 | 3.25 | 45.2625 | -93.7107 | 13.08 | 08/03/2006 | 08/28/2011 |  | 28ET216 | 16465 | Decagon Moisture Sensor
ET | 12/29/2023 | Moisture | Decagon TE and 5TE | Static | Temperature | Degrees C | ET_VALUES | 28-O-2006 | 28 | 217 | 18540 | 9.75 | 45.2622 | -93.7101 | 24 | 08/03/2006 | 08/28/2011 |  | 28ET217 | 16461 | Decagon Moisture Sensor
ET | 12/29/2023 | Moisture | Decagon TE and 5TE | Static | Temperature | Degrees C | ET_VALUES | 28-O-2006 | 28 | 218 | 18540 | 9.75 | 45.2622 | -93.7101 | 12.84 | 08/03/2006 | 08/28/2011 |  | 28ET218 | 16465 | Decagon Moisture Sensor
ET | 12/29/2023 | Moisture | Decagon TE and 5TE | Static | Temperature | Degrees C | ET_VALUES | 28-I-2006 | 28 | 219 | 18541 | -3.25 | 45.2622 | -93.7101 | 24.96 | 08/03/2006 | 08/28/2011 |  | 28ET219 | 16459 | Decagon Moisture Sensor
ET | 12/29/2023 | Moisture | Decagon TE and 5TE | Static | Temperature | Degrees C | ET_VALUES | 28-I-2006 | 28 | 220 | 18541 | -3.25 | 45.2622 | -93.7101 | 16.92 | 08/03/2006 | 08/28/2011 |  | 28ET220 | 16463 | Decagon Moisture Sensor
EW | 12/29/2023 | Moisture | Decagon TE and 5TE | Static | Volumetric Soil Moisture Content | % Moist Volume | EW_VALUES | 28-O-2006 | 28 | 216 | 18341 | 3.25 | 45.2625 | -93.7107 | 13.08 | 08/03/2006 | 08/28/2011 |  | 28EW216 | 16465 | Decagon Moisture Sensor
EW | 12/29/2023 | Moisture | Decagon TE and 5TE | Static | Volumetric Soil Moisture Content | % Moist Volume | EW_VALUES | 28-O-2006 | 28 | 217 | 18540 | 9.75 | 45.2622 | -93.7101 | 24 | 08/03/2006 | 08/28/2011 |  | 28EW217 | 16461 | Decagon Moisture Sensor
EW | 12/29/2023 | Moisture | Decagon TE and 5TE | Static | Volumetric Soil Moisture Content | % Moist Volume | EW_VALUES | 28-O-2006 | 28 | 218 | 18540 | 9.75 | 45.2622 | -93.7101 | 12.84 | 08/03/2006 | 08/28/2011 |  | 28EW218 | 16465 | Decagon Moisture Sensor
EW | 12/29/2023 | Moisture | Decagon TE and 5TE | Static | Volumetric Soil Moisture Content | % Moist Volume | EW_VALUES | 28-I-2006 | 28 | 219 | 18541 | -3.25 | 45.2622 | -93.7101 | 24.96 | 08/03/2006 | 08/28/2011 |  | 28EW219 | 16459 | Decagon Moisture Sensor
EW | 12/29/2023 | Moisture | Decagon TE and 5TE | Static | Volumetric Soil Moisture Content | % Moist Volume | EW_VALUES | 28-I-2006 | 28 | 220 | 18541 | -3.25 | 45.2622 | -93.7101 | 16.92 | 08/03/2006 | 08/28/2011 |  | 28EW220 | 16463 | Decagon Moisture Sensor
EW | 12/29/2023 | Moisture | Decagon TE and 5TE | Static | Volumetric Soil Moisture Content | % Moist Volume | EW_VALUES | 28-O-2006 | 28 | 213 | 18141 | 3.25 | 45.2629 | -93.7113 | 24.48 | 08/03/2006 | 08/28/2011 |  | 28EW213 | 16461 | Decagon Moisture Sensor
EW | 12/29/2023 | Moisture | Decagon TE and 5TE | Static | Volumetric Soil Moisture Content | % Moist Volume | EW_VALUES | 28-O-2006 | 28 | 214 | 18141 | 3.25 | 45.2629 | -93.7113 | 12.72 | 08/03/2006 | 08/28/2011 |  | 28EW214 | 16465 | Decagon Moisture Sensor
EW | 12/29/2023 | Moisture | Decagon TE and 5TE | Static | Volumetric Soil Moisture Content | % Moist Volume | EW_VALUES | 28-O-2006 | 28 | 215 | 18341 | 3.25 | 45.2625 | -93.7107 | 25.44 | 08/03/2006 | 08/28/2011 |  | 28EW215 | 16461 | Decagon Moisture Sensor
HD | 12/29/2023 | Moisture | Campbell Scientific | Static | Mositure - Heat Disipation | kPa | HD_VALUES | 28-O-2006 | 28 | 210 | 18341 | 3.25 | 45.2625 | -93.7107 | 12.12 | 08/03/2006 | 08/28/2011 |  | 28HD210 | 16465 | Campbel Soil Moisture Sensor
HD | 12/29/2023 | Moisture | Campbell Scientific | Static | Mositure - Heat Disipation | kPa | HD_VALUES | 28-O-2006 | 28 | 212 | 18341 | 3.25 | 45.2625 | -93.7107 | 6.84 | 08/03/2006 | 08/28/2011 |  | 28HD212 | 16469 | Campbel Soil Moisture Sensor
HD | 12/29/2023 | Moisture | Campbell Scientific | Static | Mositure - Heat Disipation | kPa | HD_VALUES | 28-O-2006 | 28 | 213 | 18540 | 9.75 | 45.2622 | -93.7101 | 12.6 | 08/03/2006 | 08/28/2011 |  | 28HD213 | 16465 | Campbel Soil Moisture Sensor
HD | 12/29/2023 | Moisture | Campbell Scientific | Static | Mositure - Heat Disipation | kPa | HD_VALUES | 28-O-2006 | 28 | 214 | 18540 | 9.75 | 45.2622 | -93.7101 | 9.48 | 08/03/2006 | 08/28/2011 |  | 28HD214 | 16469 | Campbel Soil Moisture Sensor
HD | 12/29/2023 | Moisture | Campbell Scientific | Static | Mositure - Heat Disipation | kPa | HD_VALUES | 28-O-2006 | 28 | 215 | 18540 | 9.75 | 45.2622 | -93.7101 | 6.84 | 08/03/2006 | 08/28/2011 |  | 28HD215 | 16469 | Campbel Soil Moisture Sensor
HD | 12/29/2023 | Moisture | Campbell Scientific | Static | Mositure - Heat Disipation | kPa | HD_VALUES | 28-I-2006 | 28 | 216 | 18541 | -3.25 | 45.2622 | -93.7101 | 17.4 | 08/03/2006 | 08/28/2011 |  | 28HD216 | 16459 | Campbel Soil Moisture Sensor
HD | 12/29/2023 | Moisture | Campbell Scientific | Static | Mositure - Heat Disipation | kPa | HD_VALUES | 28-I-2006 | 28 | 217 | 18541 | -3.25 | 45.2622 | -93.7101 | 11.16 | 08/03/2006 | 08/28/2011 |  | 28HD217 | 16463 | Campbel Soil Moisture Sensor
HD | 12/29/2023 | Moisture | Campbell Scientific | Static | Mositure - Heat Disipation | kPa | HD_VALUES | 28-I-2006 | 28 | 218 | 18541 | -3.25 | 45.2622 | -93.7101 | 6.48 | 08/03/2006 | 08/28/2011 |  | 28HD218 | 16467 | Campbel Soil Moisture Sensor
HD | 12/29/2023 | Moisture | Campbell Scientific | Static | Mositure - Heat Disipation | kPa | HD_VALUES | 28-O-2006 | 28 | 211 | 18341 | 3.25 | 45.2625 | -93.7107 | 10.32 | 08/03/2006 | 08/28/2011 |  | 28HD211 | 16465 | Campbel Soil Moisture Sensor
NP | 12/29/2023 | Moisture | Fabricated on Site | Static | Soil Moisture | % Moist Volume |  | 28-I-1991 | 28 | 1 | 18268 | -5.96 | 45.2627 | -93.7109 | 0 | 08/16/1993 | 08/11/1999 | Vertical | 28NP001 | 16022 | Neutron Probe Access Tube
OS | 12/29/2023 | Water Level | Fabricated on Site | Static | Water Table Level | Meters | OS_COAX_RAW_VALUES | 28-IS-1991 | 28 | 1 | 18277.8 | -22.1 | 45.2627 | -93.7108 | 180 | 08/05/1992 | 08/11/1999 | Vertical | 28OS001 | 16057 | Open Stand Pipe
OS | 12/29/2023 | Water Level | Fabricated on Site | Static | Water Table Level | Meters | OS_COAX_RAW_VALUES | 28-I-2006 | 28 | 202 | 18586 | -3.25 | 45.2622 | -93.7099 | 0 | 08/03/2006 | 08/28/2011 | Vertical | 28OS202 | 16473 | Open Stand Pipe
RE | 12/29/2023 | Moisture | Campbell Scientific | Static | Moisture - Volumetric Content | % Moist Volume | RE_VALUES | 28-I-1999 | 28 | 101 | 18579.6 | -9.5 | 45.2622 | -93.7099 | 2.04 | 08/01/1999 | 07/01/2006 |  | 28RE101 | 16575 | Campbell Soil Moisture Sensor
RE | 12/29/2023 | Moisture | Campbell Scientific | Static | Moisture - Volumetric Content | % Moist Volume | RE_VALUES | 28-I-1999 | 28 | 102 | 18579.6 | -9.5 | 45.2622 | -93.7099 | 6.96 | 08/01/1999 | 07/01/2006 |  | 28RE102 | 16567 | Campbell Soil Moisture Sensor
RE | 12/29/2023 | Moisture | Campbell Scientific | Static | Moisture - Volumetric Content | % Moist Volume | RE_VALUES | 28-I-1999 | 28 | 103 | 18579.6 | -9.5 | 45.2622 | -93.7099 | 12 | 08/01/1999 | 07/01/2006 |  | 28RE103 | 16567 | Campbell Soil Moisture Sensor
RE | 12/29/2023 | Moisture | Campbell Scientific | Static | Moisture - Volumetric Content | % Moist Volume | RE_VALUES | 28-I-1999 | 28 | 104 | 18577.2 | -9.5 | 45.2622 | -93.71 | 14.04 | 08/01/1999 | 07/01/2006 |  | 28RE104 | 16567 | Campbell Soil Moisture Sensor
RE | 12/29/2023 | Moisture | Campbell Scientific | Static | Moisture - Volumetric Content | % Moist Volume | RE_VALUES | 28-I-1999 | 28 | 105 | 18577.2 | -9.5 | 45.2622 | -93.71 | 18 | 08/01/1999 | 07/01/2006 |  | 28RE105 | 16563 | Campbell Soil Moisture Sensor
RE | 12/29/2023 | Moisture | Campbell Scientific | Static | Moisture - Volumetric Content | % Moist Volume | RE_VALUES | 28-O-2006 | 28 | 225 | 18141 | 3.25 | 45.2629 | -93.7113 | 22.56 | 08/03/2006 | 08/28/2011 |  | 28RE225 | 16461 | Campbell Soil Moisture Sensor
RE | 12/29/2023 | Moisture | Campbell Scientific | Static | Moisture - Volumetric Content | % Moist Volume | RE_VALUES | 28-O-2006 | 28 | 226 | 18141 | 3.25 | 45.2629 | -93.7113 | 11.64 | 08/03/2006 | 08/28/2011 |  | 28RE226 | 16465 | Campbell Soil Moisture Sensor
RE | 12/29/2023 | Moisture | Campbell Scientific | Static | Moisture - Volumetric Content | % Moist Volume | RE_VALUES | 28-O-2006 | 28 | 227 | 18141 | 3.25 | 45.2629 | -93.7113 | 8.76 | 08/03/2006 | 08/28/2011 |  | 28RE227 | 16469 | Campbell Soil Moisture Sensor
RE | 12/29/2023 | Moisture | Campbell Scientific | Static | Moisture - Volumetric Content | % Moist Volume | RE_VALUES | 28-O-2006 | 28 | 228 | 18141 | 3.25 | 45.2629 | -93.7113 | 5.52 | 08/03/2006 | 08/28/2011 |  | 28RE228 | 16469 | Campbell Soil Moisture Sensor
RE | 12/29/2023 | Moisture | Campbell Scientific | Static | Moisture - Volumetric Content | % Moist Volume | RE_VALUES | 28-O-2006 | 28 | 229 | 18541 | 3.25 | 45.2622 | -93.7101 | 23.76 | 08/03/2006 | 08/28/2011 |  | 28RE229 | 16461 | Campbell Soil Moisture Sensor
RE | 12/29/2023 | Moisture | Campbell Scientific | Static | Moisture - Volumetric Content | % Moist Volume | RE_VALUES | 28-O-2006 | 28 | 230 | 18541 | 3.25 | 45.2622 | -93.7101 | 16.92 | 08/03/2006 | 08/28/2011 |  | 28RE230 | 16465 | Campbell Soil Moisture Sensor
RE | 12/29/2023 | Moisture | Campbell Scientific | Static | Moisture - Volumetric Content | % Moist Volume | RE_VALUES | 28-O-2006 | 28 | 231 | 18541 | 3.25 | 45.2622 | -93.7101 | 9.84 | 08/03/2006 | 08/28/2011 |  | 28RE231 | 16469 | Campbell Soil Moisture Sensor
RE | 12/29/2023 | Moisture | Campbell Scientific | Static | Moisture - Volumetric Content | % Moist Volume | RE_VALUES | 28-O-2006 | 28 | 232 | 18541 | 3.25 | 45.2622 | -93.7101 | 5.64 | 08/03/2006 | 08/28/2011 |  | 28RE232 | 16469 | Campbell Soil Moisture Sensor
RE | 12/29/2023 | Moisture | Campbell Scientific | Static | Moisture - Volumetric Content | % Moist Volume | RE_VALUES | 28-O-2006 | 28 | 233 | 18540 | 9.75 | 45.2622 | -93.7101 | 22.56 | 08/03/2006 | 08/28/2011 |  | 28RE233 | 16461 | Campbell Soil Moisture Sensor
RE | 12/29/2023 | Moisture | Campbell Scientific | Static | Moisture - Volumetric Content | % Moist Volume | RE_VALUES | 28-O-2006 | 28 | 234 | 18540 | 9.75 | 45.2622 | -93.7101 | 12 | 08/03/2006 | 08/28/2011 |  | 28RE234 | 16465 | Campbell Soil Moisture Sensor
RE | 12/29/2023 | Moisture | Campbell Scientific | Static | Moisture - Volumetric Content | % Moist Volume | RE_VALUES | 28-O-2006 | 28 | 235 | 18540 | 9.75 | 45.2622 | -93.7101 | 8.52 | 08/03/2006 | 08/28/2011 |  | 28RE235 | 16469 | Campbell Soil Moisture Sensor
RE | 12/29/2023 | Moisture | Campbell Scientific | Static | Moisture - Volumetric Content | % Moist Volume | RE_VALUES | 28-O-2006 | 28 | 236 | 18551 | 9.75 | 45.2622 | -93.7101 | 5.4 | 08/03/2006 | 08/28/2011 |  | 28RE236 | 16469 | Campbell Soil Moisture Sensor
RE | 12/29/2023 | Moisture | Campbell Scientific | Static | Moisture - Volumetric Content | % Moist Volume | RE_VALUES | 28-I-2006 | 28 | 237 | 18341 | -3.25 | 45.2626 | -93.7107 | 23.4 | 08/03/2006 | 08/28/2011 |  | 28RE237 | 16459 | Campbell Soil Moisture Sensor
RE | 12/29/2023 | Moisture | Campbell Scientific | Static | Moisture - Volumetric Content | % Moist Volume | RE_VALUES | 28-I-2006 | 28 | 238 | 18341 | -3.25 | 45.2626 | -93.7107 | 12 | 08/03/2006 | 08/28/2011 |  | 28RE238 | 16463 | Campbell Soil Moisture Sensor
RE | 12/29/2023 | Moisture | Campbell Scientific | Static | Moisture - Volumetric Content | % Moist Volume | RE_VALUES | 28-I-2006 | 28 | 239 | 18341 | -3.25 | 45.2626 | -93.7107 | 8.88 | 08/03/2006 | 08/28/2011 |  | 28RE239 | 16467 | Campbell Soil Moisture Sensor
RE | 12/29/2023 | Moisture | Campbell Scientific | Static | Moisture - Volumetric Content | % Moist Volume | RE_VALUES | 28-I-2006 | 28 | 240 | 18341 | -3.25 | 45.2626 | -93.7107 | 4.44 | 08/03/2006 | 08/28/2011 |  | 28RE240 | 16467 | Campbell Soil Moisture Sensor
RP | 12/29/2023 | Moisture | Fabricated on Site | Static | Dielectric Content | Ohm-units | RP_VALUES | 28-I-1991 | 28 | 1 | 18266.3 | -9.5 | 45.2627 | -93.7109 | 12.12 | 07/29/1993 | 08/11/1999 |  | 28RP001 | 788 | Resistivity Probe
TC | 12/29/2023 | Temperature | Fabricated | Static | Temperature | Degrees C | TC_VALUES | 28-I-1991 | 28 | 1 | 18265.7 | -9.5 | 45.2627 | -93.7109 | 1.08 | 07/29/1993 | 08/11/1999 | Horizontal | 28TC001 | 16022 | Thermocouple
TC | 12/29/2023 | Temperature | Fabricated | Static | Temperature | Degrees C | TC_VALUES | 28-I-1991 | 28 | 2 | 18265.7 | -9.5 | 45.2627 | -93.7109 | 3.72 | 07/29/1993 | 08/11/1999 | Horizontal | 28TC002 | 788 | Thermocouple
TC | 12/29/2023 | Temperature | Fabricated | Static | Temperature | Degrees C | TC_VALUES | 28-I-1991 | 28 | 3 | 18265.7 | -9.5 | 45.2627 | -93.7109 | 7.2 | 07/29/1993 | 08/11/1999 | Horizontal | 28TC003 | 788 | Thermocouple
TC | 12/29/2023 | Temperature | Fabricated | Static | Temperature | Degrees C | TC_VALUES | 28-I-1991 | 28 | 4 | 18265.7 | -9.5 | 45.2627 | -93.7109 | 12.24 | 07/29/1993 | 08/11/1999 | Horizontal | 28TC004 | 788 | Thermocouple
TC | 12/29/2023 | Temperature | Fabricated | Static | Temperature | Degrees C | TC_VALUES | 28-I-1991 | 28 | 5 | 18265.7 | -9.5 | 45.2627 | -93.7109 | 18.24 | 07/29/1993 | 08/11/1999 | Horizontal | 28TC005 | 787 | Thermocouple
TC | 12/29/2023 | Temperature | Fabricated | Static | Temperature | Degrees C | TC_VALUES | 28-I-1991 | 28 | 6 | 18265.7 | -9.5 | 45.2627 | -93.7109 | 24.24 | 07/29/1993 | 08/11/1999 | Horizontal | 28TC006 | 787 | Thermocouple
NP | 12/29/2023 | Moisture | Fabricated on Site | Static | Soil Moisture | % Moist Volume |  | 29-I-1991 | 29 | 1 | 18888 | -5.98 | 45.2617 | -93.709 | 0 | 01/01/1993 | 11/17/2007 | Vertical | 29NP001 | 841 | Neutron Probe Access Tube
OS | 12/29/2023 | Water Level | Fabricated on Site | Static | Water Table Level | Meters | OS_COAX_RAW_VALUES | 29-IS-1991 | 29 | 1 | 18888.3 | -22.28 | 45.2617 | -93.709 | 180 | 07/15/1993 | 09/18/2005 | Vertical | 29OS001 | 827 | Open Stand Pipe
RP | 12/29/2023 | Moisture | Fabricated on Site | Static | Dielectric Content | Ohm-units | RP_VALUES | 29-I-1991 | 29 | 1 | 18876.3 | -9.68 | 45.2617 | -93.709 | 11.76 | 07/29/1993 | 11/17/2007 |  | 29RP001 | 838 | Resistivity Probe
TC | 12/29/2023 | Temperature | Fabricated | Static | Temperature | Degrees C | TC_VALUES | 29-I-1991 | 29 | 1 | 18875.6 | -9.51 | 45.2617 | -93.709 | 1.08 | 07/27/1993 | 09/18/2005 | Horizontal | 29TC001 | 841 | Thermocouple
TC | 12/29/2023 | Temperature | Fabricated | Static | Temperature | Degrees C | TC_VALUES | 29-I-1991 | 29 | 2 | 18875.6 | -9.51 | 45.2617 | -93.709 | 2.16 | 07/27/1993 | 09/18/2005 | Horizontal | 29TC002 | 840 | Thermocouple
TC | 12/29/2023 | Temperature | Fabricated | Static | Temperature | Degrees C | TC_VALUES | 29-I-1991 | 29 | 3 | 18875.6 | -9.51 | 45.2617 | -93.709 | 5.64 | 07/27/1993 | 09/18/2005 | Horizontal | 29TC003 | 838 | Thermocouple
TC | 12/29/2023 | Temperature | Fabricated | Static | Temperature | Degrees C | TC_VALUES | 29-I-1991 | 29 | 4 | 18875.6 | -9.51 | 45.2617 | -93.709 | 7.8 | 07/27/1993 | 09/18/2005 | Horizontal | 29TC004 | 838 | Thermocouple
TC | 12/29/2023 | Temperature | Fabricated | Static | Temperature | Degrees C | TC_VALUES | 29-I-1991 | 29 | 5 | 18875.6 | -9.51 | 45.2617 | -93.709 | 11.76 | 07/27/1993 | 09/18/2005 | Horizontal | 29TC005 | 838 | Thermocouple
TC | 12/29/2023 | Temperature | Fabricated | Static | Temperature | Degrees C | TC_VALUES | 29-I-1991 | 29 | 6 | 18875.6 | -9.51 | 45.2617 | -93.709 | 17.76 | 07/27/1993 | 09/18/2005 | Horizontal | 29TC006 | 837 | Thermocouple
TC | 12/29/2023 | Temperature | Fabricated | Static | Temperature | Degrees C | TC_VALUES | 29-I-1991 | 29 | 7 | 18875.6 | -9.51 | 45.2617 | -93.709 | 23.76 | 07/27/1993 | 09/18/2005 | Horizontal | 29TC007 | 837 | Thermocouple
TC | 12/29/2023 | Temperature | Fabricated | Static | Temperature | Degrees C | TC_VALUES | 29-I-1991 | 29 | 8 | 18875.6 | -9.51 | 45.2617 | -93.709 | 35.76 | 07/27/1993 | 09/18/2005 | Horizontal | 29TC008 | 837 | Thermocouple
TC | 12/29/2023 | Temperature | Fabricated | Static | Temperature | Degrees C | TC_VALUES | 29-I-1991 | 29 | 9 | 18875.6 | -9.51 | 45.2617 | -93.709 | 47.76 | 07/27/1993 | 09/18/2005 | Horizontal | 29TC009 | 837 | Thermocouple
TC | 12/29/2023 | Temperature | Fabricated | Static | Temperature | Degrees C | TC_VALUES | 29-I-1991 | 29 | 10 | 18875.6 | -9.51 | 45.2617 | -93.709 | 59.76 | 07/27/1993 | 09/18/2005 | Horizontal | 29TC010 | 837 | Thermocouple
TC | 12/29/2023 | Temperature | Fabricated | Static | Temperature | Degrees C | TC_VALUES | 29-I-1991 | 29 | 11 | 18875.6 | -9.51 | 45.2617 | -93.709 | 95.76 | 07/27/1993 | 09/18/2005 | Horizontal | 29TC011 | 837 | Thermocouple
TD | 12/29/2023 | Moisture | Fabricated | Static | Moisture - Volumetric Content | cm3/cm3 | TD_VALUES | 29-I-1991 | 29 | 1 | 18878.2 | -9.66 | 45.2617 | -93.709 | 12.24 | 07/27/1993 | 09/18/2005 |  | 29TD001 | 838 | Time Domain Reflectometer
TD | 12/29/2023 | Moisture | Fabricated | Static | Moisture - Volumetric Content | cm3/cm3 | TD_VALUES | 29-I-1991 | 29 | 2 | 18878.2 | -9.66 | 45.2617 | -93.709 | 18.48 | 07/27/1993 | 09/18/2005 |  | 29TD002 | 837 | Time Domain Reflectometer
TD | 12/29/2023 | Moisture | Fabricated | Static | Moisture - Volumetric Content | cm3/cm3 | TD_VALUES | 29-I-1991 | 29 | 3 | 18878.2 | -9.66 | 45.2617 | -93.709 | 24.24 | 07/27/1993 | 09/18/2005 |  | 29TD003 | 837 | Time Domain Reflectometer
TD | 12/29/2023 | Moisture | Fabricated | Static | Moisture - Volumetric Content | cm3/cm3 | TD_VALUES | 29-I-1991 | 29 | 4 | 18878.2 | -9.66 | 45.2617 | -93.709 | 37.2 | 07/27/1993 | 09/18/2005 |  | 29TD004 | 837 | Time Domain Reflectometer
TD | 12/29/2023 | Moisture | Fabricated | Static | Moisture - Volumetric Content | cm3/cm3 | TD_VALUES | 29-I-1991 | 29 | 5 | 18878.2 | -9.66 | 45.2617 | -93.709 | 48.72 | 07/27/1993 | 09/18/2005 |  | 29TD005 | 837 | Time Domain Reflectometer
TD | 12/29/2023 | Moisture | Fabricated | Static | Moisture - Volumetric Content | cm3/cm3 | TD_VALUES | 29-I-1991 | 29 | 6 | 18878.2 | -9.66 | 45.2617 | -93.709 | 60.24 | 07/27/1993 | 09/18/2005 |  | 29TD006 | 837 | Time Domain Reflectometer
TD | 12/29/2023 | Moisture | Fabricated | Static | Moisture - Volumetric Content | cm3/cm3 | TD_VALUES | 29-I-1991 | 29 | 7 | 18878.2 | -9.66 | 45.2617 | -93.709 | 97.2 | 07/27/1993 | 09/18/2005 |  | 29TD007 | 837 | Time Domain Reflectometer
TE | 12/29/2023 | Strain | Dynatest PAST-2AC | Dynamic | Pavement Strain - Transverse | Microstrain |  | 29-I-1991 | 29 | 1 | 18870 | -10.56 | 45.2617 | -93.709 | 5.04 | 01/01/1993 | 09/18/2005 | Transverse | 29TE001 | 839 | Transverse Embedment Strain Gauge
TE | 12/29/2023 | Strain | Dynatest PAST-2AC | Dynamic | Pavement Strain - Transverse | Microstrain |  | 29-I-1991 | 29 | 2 | 18870 | -9.53 | 45.2617 | -93.709 | 4.8 | 01/01/1993 | 09/18/2005 | Transverse | 29TE002 | 839 | Transverse Embedment Strain Gauge
TE | 12/29/2023 | Strain | Dynatest PAST-2AC | Dynamic | Pavement Strain - Transverse | Microstrain |  | 29-I-1991 | 29 | 3 | 18870 | -8.52 | 45.2617 | -93.7091 | 5.04 | 01/01/1993 | 09/18/2005 | Transverse | 29TE003 | 839 | Transverse Embedment Strain Gauge
TE | 12/29/2023 | Strain | Dynatest PAST-2AC | Dynamic | Pavement Strain - Transverse | Microstrain |  | 29-O-1991 | 29 | 4 | 18870 | 8.44 | 45.2617 | -93.7091 | 4.8 | 01/01/1993 | 11/17/2007 | Transverse | 29TE004 | 833 | Transverse Embedment Strain Gauge
TE | 12/29/2023 | Strain | Dynatest PAST-2AC | Dynamic | Pavement Strain - Transverse | Microstrain |  | 29-O-1991 | 29 | 5 | 18870 | 9.42 | 45.2616 | -93.7091 | 5.28 | 01/01/1993 | 11/17/2007 | Transverse | 29TE005 | 833 | Transverse Embedment Strain Gauge
TE | 12/29/2023 | Strain | Dynatest PAST-2AC | Dynamic | Pavement Strain - Transverse | Microstrain |  | 29-O-1991 | 29 | 6 | 18870 | 10.52 | 45.2616 | -93.7091 | 5.04 | 01/01/1993 | 11/17/2007 | Transverse | 29TE006 | 833 | Transverse Embedment Strain Gauge
WM | 12/29/2023 | Moisture | Watermark 200-X | Static | Moisture - Soil - Relative | Centibar | WM_VALUES | 29-I-1991 | 29 | 1 | 18878.2 | -9.66 | 45.2617 | -93.709 | 12.24 | 07/27/1993 | 09/18/2005 | Horizontal | 29WM001 | 838 | Moisture Block
WM | 12/29/2023 | Moisture | Watermark 200-X | Static | Moisture - Soil - Relative | Centibar | WM_VALUES | 29-I-1991 | 29 | 2 | 18878.2 | -9.66 | 45.2617 | -93.709 | 18.48 | 07/27/1993 | 09/18/2005 | Horizontal | 29WM002 | 837 | Moisture Block
WM | 12/29/2023 | Moisture | Watermark 200-X | Static | Moisture - Soil - Relative | Centibar | WM_VALUES | 29-I-1991 | 29 | 3 | 18878.2 | -9.66 | 45.2617 | -93.709 | 24.24 | 07/27/1993 | 09/18/2005 | Horizontal | 29WM003 | 837 | Moisture Block
WM | 12/29/2023 | Moisture | Watermark 200-X | Static | Moisture - Soil - Relative | Centibar | WM_VALUES | 29-I-1991 | 29 | 4 | 18878.2 | -9.66 | 45.2617 | -93.709 | 37.2 | 07/27/1993 | 09/18/2005 | Horizontal | 29WM004 | 837 | Moisture Block
WM | 12/29/2023 | Moisture | Watermark 200-X | Static | Moisture - Soil - Relative | Centibar | WM_VALUES | 29-I-1991 | 29 | 5 | 18878.2 | -9.66 | 45.2617 | -93.709 | 48.72 | 07/27/1993 | 09/18/2005 | Horizontal | 29WM005 | 837 | Moisture Block
WM | 12/29/2023 | Moisture | Watermark 200-X | Static | Moisture - Soil - Relative | Centibar | WM_VALUES | 29-I-1991 | 29 | 6 | 18878.2 | -9.66 | 45.2617 | -93.709 | 60.24 | 07/27/1993 | 09/18/2005 | Horizontal | 29WM006 | 837 | Moisture Block
WM | 12/29/2023 | Moisture | Watermark 200-X | Static | Moisture - Soil - Relative | Centibar | WM_VALUES | 29-I-1991 | 29 | 7 | 18878.2 | -9.66 | 45.2617 | -93.709 | 97.2 | 07/27/1993 | 09/18/2005 | Horizontal | 29WM007 | 837 | Moisture Block
WM | 12/29/2023 | Moisture | Watermark 200-X | Static | Moisture - Soil - Relative | Centibar | WM_VALUES | 30-IS-1990 | 30 | 21 | 19426.3 | -16.46 | 45.2608 | -93.7073 | 60.6 | 07/27/1993 | 07/22/2007 | Horizontal | 30WM021 | 848 | Moisture Block
WM | 12/29/2023 | Moisture | Watermark 200-X | Static | Moisture - Soil - Relative | Centibar | WM_VALUES | 30-IS-1990 | 30 | 22 | 19424.1 | -24.81 | 45.2608 | -93.7073 | 11.88 | 07/27/1993 | 07/22/2007 | Horizontal | 30WM022 | 848 | Moisture Block
WM | 12/29/2023 | Moisture | Watermark 200-X | Static | Moisture - Soil - Relative | Centibar | WM_VALUES | 30-IS-1990 | 30 | 23 | 19424.1 | -24.81 | 45.2608 | -93.7073 | 17.64 | 07/27/1993 | 07/22/2007 | Horizontal | 30WM023 | 848 | Moisture Block
WM | 12/29/2023 | Moisture | Watermark 200-X | Static | Moisture - Soil - Relative | Centibar | WM_VALUES | 30-IS-1990 | 30 | 24 | 19424.1 | -24.81 | 45.2608 | -93.7073 | 23.4 | 07/27/1993 | 07/22/2007 | Horizontal | 30WM024 | 848 | Moisture Block
WM | 12/29/2023 | Moisture | Watermark 200-X | Static | Moisture - Soil - Relative | Centibar | WM_VALUES | 30-IS-1990 | 30 | 25 | 19424.1 | -24.81 | 45.2608 | -93.7073 | 29.64 | 07/27/1993 | 07/22/2007 | Horizontal | 30WM025 | 848 | Moisture Block
WM | 12/29/2023 | Moisture | Watermark 200-X | Static | Moisture - Soil - Relative | Centibar | WM_VALUES | 30-IS-1990 | 30 | 26 | 19424.1 | -24.81 | 45.2608 | -93.7073 | 36.12 | 07/27/1993 | 07/22/2007 | Horizontal | 30WM026 | 848 | Moisture Block
WM | 12/29/2023 | Moisture | Watermark 200-X | Static | Moisture - Soil - Relative | Centibar | WM_VALUES | 30-IS-1990 | 30 | 27 | 19424.1 | -24.81 | 45.2608 | -93.7073 | 48.12 | 07/27/1993 | 07/22/2007 | Horizontal | 30WM027 | 848 | Moisture Block
WM | 12/29/2023 | Moisture | Watermark 200-X | Static | Moisture - Soil - Relative | Centibar | WM_VALUES | 30-IS-1990 | 30 | 28 | 19424.1 | -24.81 | 45.2608 | -93.7073 | 59.64 | 07/27/1993 | 07/22/2007 | Horizontal | 30WM028 | 848 | Moisture Block
TC | 12/29/2023 | Temperature | Fabricated | Static | Temperature | Degrees C | TC_VALUES | 30-IS-1990 | 30 | 28 | 19421.7 | -15.87 | 45.2608 | -93.7073 | 47.4 | 07/27/1993 | 07/22/2007 | Horizontal | 30TC028 | 848 | Thermocouple
TC | 12/29/2023 | Temperature | Fabricated | Static | Temperature | Degrees C | TC_VALUES | 30-IS-1990 | 30 | 29 | 19421.7 | -15.87 | 45.2608 | -93.7073 | 59.4 | 07/27/1993 | 07/22/2007 | Horizontal | 30TC029 | 848 | Thermocouple
TC | 12/29/2023 | Temperature | Fabricated | Static | Temperature | Degrees C | TC_VALUES | 30-IS-1990 | 30 | 30 | 19421.7 | -15.87 | 45.2608 | -93.7073 | 95.4 | 07/27/1993 | 07/22/2007 | Horizontal | 30TC030 | 848 | Thermocouple
TC | 12/29/2023 | Temperature | Fabricated | Static | Temperature | Degrees C | TC_VALUES | 30-IS-1990 | 30 | 31 | 19421.5 | -24.83 | 45.2608 | -93.7073 | 11.88 | 07/27/1993 | 07/22/2007 | Horizontal | 30TC031 | 848 | Thermocouple
TC | 12/29/2023 | Temperature | Fabricated | Static | Temperature | Degrees C | TC_VALUES | 30-IS-1990 | 30 | 32 | 19421.5 | -24.83 | 45.2608 | -93.7073 | 17.88 | 07/27/1993 | 07/22/2007 | Horizontal | 30TC032 | 848 | Thermocouple
TC | 12/29/2023 | Temperature | Fabricated | Static | Temperature | Degrees C | TC_VALUES | 30-IS-1990 | 30 | 33 | 19421.5 | -24.83 | 45.2608 | -93.7073 | 23.88 | 07/27/1993 | 07/22/2007 | Horizontal | 30TC033 | 848 | Thermocouple
TC | 12/29/2023 | Temperature | Fabricated | Static | Temperature | Degrees C | TC_VALUES | 30-IS-1990 | 30 | 34 | 19421.5 | -24.83 | 45.2608 | -93.7073 | 35.88 | 07/27/1993 | 07/22/2007 | Horizontal | 30TC034 | 848 | Thermocouple
TC | 12/29/2023 | Temperature | Fabricated | Static | Temperature | Degrees C | TC_VALUES | 30-IS-1990 | 30 | 35 | 19421.5 | -24.83 | 45.2608 | -93.7073 | 47.88 | 07/27/1993 | 07/22/2007 | Horizontal | 30TC035 | 848 | Thermocouple
TC | 12/29/2023 | Temperature | Fabricated | Static | Temperature | Degrees C | TC_VALUES | 30-IS-1990 | 30 | 36 | 19421.5 | -24.83 | 45.2608 | -93.7073 | 59.88 | 07/27/1993 | 07/22/2007 | Horizontal | 30TC036 | 848 | Thermocouple
TC | 12/29/2023 | Temperature | Fabricated | Static | Temperature | Degrees C | TC_VALUES | 30-IS-1990 | 30 | 37 | 19421.5 | -24.83 | 45.2608 | -93.7073 | 95.88 | 07/27/1993 | 07/22/2007 | Horizontal | 30TC037 | 848 | Thermocouple
TD | 12/29/2023 | Moisture | Fabricated | Static | Moisture - Volumetric Content | cm3/cm3 | TD_VALUES | 30-O-1990 | 30 | 1 | 19426 | 0.02 | 45.2607 | -93.7074 | 12.12 | 07/27/1993 | 09/18/2005 |  | 30TD001 | 853 | Time Domain Reflectometer
TD | 12/29/2023 | Moisture | Fabricated | Static | Moisture - Volumetric Content | cm3/cm3 | TD_VALUES | 30-O-1990 | 30 | 2 | 19426 | 0.02 | 45.2607 | -93.7074 | 18.36 | 07/27/1993 | 09/18/2005 |  | 30TD002 | 852 | Time Domain Reflectometer
TD | 12/29/2023 | Moisture | Fabricated | Static | Moisture - Volumetric Content | cm3/cm3 | TD_VALUES | 30-O-1990 | 30 | 3 | 19426 | 0.02 | 45.2607 | -93.7074 | 24.6 | 07/27/1993 | 09/18/2005 |  | 30TD003 | 852 | Time Domain Reflectometer
TD | 12/29/2023 | Moisture | Fabricated | Static | Moisture - Volumetric Content | cm3/cm3 | TD_VALUES | 30-O-1990 | 30 | 4 | 19426 | 0.02 | 45.2607 | -93.7074 | 30.6 | 07/27/1993 | 09/18/2005 |  | 30TD004 | 852 | Time Domain Reflectometer
TD | 12/29/2023 | Moisture | Fabricated | Static | Moisture - Volumetric Content | cm3/cm3 | TD_VALUES | 30-O-1990 | 30 | 5 | 19426 | 0.02 | 45.2607 | -93.7074 | 36.12 | 07/27/1993 | 09/18/2005 |  | 30TD005 | 852 | Time Domain Reflectometer
TD | 12/29/2023 | Moisture | Fabricated | Static | Moisture - Volumetric Content | cm3/cm3 | TD_VALUES | 30-O-1990 | 30 | 6 | 19426 | 0.02 | 45.2607 | -93.7074 | 48.6 | 07/27/1993 | 09/18/2005 |  | 30TD006 | 852 | Time Domain Reflectometer
TD | 12/29/2023 | Moisture | Fabricated | Static | Moisture - Volumetric Content | cm3/cm3 | TD_VALUES | 30-O-1990 | 30 | 7 | 19426 | 0.02 | 45.2607 | -93.7074 | 60.6 | 07/27/1993 | 09/18/2005 |  | 30TD007 | 852 | Time Domain Reflectometer
TD | 12/29/2023 | Moisture | Fabricated | Static | Moisture - Volumetric Content | cm3/cm3 | TD_VALUES | 30-I-1990 | 30 | 8 | 19426.1 | -9.65 | 45.2608 | -93.7073 | 11.88 | 07/27/1993 | 09/18/2005 |  | 30TD008 | 859 | Time Domain Reflectometer
TD | 12/29/2023 | Moisture | Fabricated | Static | Moisture - Volumetric Content | cm3/cm3 | TD_VALUES | 30-I-1990 | 30 | 9 | 19426.1 | -9.65 | 45.2608 | -93.7073 | 18.6 | 07/27/1993 | 09/18/2005 |  | 30TD009 | 858 | Time Domain Reflectometer
TD | 12/29/2023 | Moisture | Fabricated | Static | Moisture - Volumetric Content | cm3/cm3 | TD_VALUES | 30-I-1990 | 30 | 10 | 19426.1 | -9.65 | 45.2608 | -93.7073 | 24.36 | 07/27/1993 | 09/18/2005 |  | 30TD010 | 858 | Time Domain Reflectometer
TD | 12/29/2023 | Moisture | Fabricated | Static | Moisture - Volumetric Content | cm3/cm3 | TD_VALUES | 30-I-1990 | 30 | 11 | 19426.1 | -9.65 | 45.2608 | -93.7073 | 36.36 | 07/27/1993 | 09/18/2005 |  | 30TD011 | 858 | Time Domain Reflectometer
TD | 12/29/2023 | Moisture | Fabricated | Static | Moisture - Volumetric Content | cm3/cm3 | TD_VALUES | 30-I-1990 | 30 | 12 | 19426.1 | -9.65 | 45.2608 | -93.7073 | 48.6 | 07/27/1993 | 09/18/2005 |  | 30TD012 | 858 | Time Domain Reflectometer
TD | 12/29/2023 | Moisture | Fabricated | Static | Moisture - Volumetric Content | cm3/cm3 | TD_VALUES | 30-I-1990 | 30 | 13 | 19426.1 | -9.65 | 45.2608 | -93.7073 | 60.36 | 07/27/1993 | 09/18/2005 |  | 30TD013 | 858 | Time Domain Reflectometer
TD | 12/29/2023 | Moisture | Fabricated | Static | Moisture - Volumetric Content | cm3/cm3 | TD_VALUES | 30-I-1990 | 30 | 14 | 19426.1 | -9.65 | 45.2608 | -93.7073 | 96.84 | 07/27/1993 | 09/18/2005 |  | 30TD014 | 858 | Time Domain Reflectometer
TD | 12/29/2023 | Moisture | Fabricated | Static | Moisture - Volumetric Content | cm3/cm3 | TD_VALUES | 30-IS-1990 | 30 | 15 | 19426.3 | -16.46 | 45.2608 | -93.7073 | 13.08 | 07/27/1993 | 07/22/2007 |  | 30TD015 | 849 | Time Domain Reflectometer
TD | 12/29/2023 | Moisture | Fabricated | Static | Moisture - Volumetric Content | cm3/cm3 | TD_VALUES | 30-IS-1990 | 30 | 16 | 19426.3 | -16.46 | 45.2608 | -93.7073 | 19.08 | 07/27/1993 | 07/22/2007 |  | 30TD016 | 848 | Time Domain Reflectometer
TD | 12/29/2023 | Moisture | Fabricated | Static | Moisture - Volumetric Content | cm3/cm3 | TD_VALUES | 30-IS-1990 | 30 | 17 | 19426.3 | -16.46 | 45.2608 | -93.7073 | 25.56 | 07/27/1993 | 07/22/2007 |  | 30TD017 | 848 | Time Domain Reflectometer
TD | 12/29/2023 | Moisture | Fabricated | Static | Moisture - Volumetric Content | cm3/cm3 | TD_VALUES | 30-IS-1990 | 30 | 18 | 19426.3 | -16.46 | 45.2608 | -93.7073 | 31.08 | 07/27/1993 | 07/22/2007 |  | 30TD018 | 848 | Time Domain Reflectometer
TD | 12/29/2023 | Moisture | Fabricated | Static | Moisture - Volumetric Content | cm3/cm3 | TD_VALUES | 30-IS-1990 | 30 | 19 | 19426.3 | -16.46 | 45.2608 | -93.7073 | 37.44 | 07/27/1993 | 07/22/2007 |  | 30TD019 | 848 | Time Domain Reflectometer
TD | 12/29/2023 | Moisture | Fabricated | Static | Moisture - Volumetric Content | cm3/cm3 | TD_VALUES | 30-IS-1990 | 30 | 20 | 19426.3 | -16.46 | 45.2608 | -93.7073 | 49.08 | 07/27/1993 | 07/22/2007 |  | 30TD020 | 848 | Time Domain Reflectometer
TD | 12/29/2023 | Moisture | Fabricated | Static | Moisture - Volumetric Content | cm3/cm3 | TD_VALUES | 30-IS-1990 | 30 | 21 | 19426.3 | -16.46 | 45.2608 | -93.7073 | 60.6 | 07/27/1993 | 07/22/2007 |  | 30TD021 | 848 | Time Domain Reflectometer
TD | 12/29/2023 | Moisture | Fabricated | Static | Moisture - Volumetric Content | cm3/cm3 | TD_VALUES | 30-IS-1990 | 30 | 22 | 19424.1 | -24.81 | 45.2608 | -93.7073 | 11.88 | 07/27/1993 | 07/22/2007 |  | 30TD022 | 848 | Time Domain Reflectometer
TD | 12/29/2023 | Moisture | Fabricated | Static | Moisture - Volumetric Content | cm3/cm3 | TD_VALUES | 30-IS-1990 | 30 | 23 | 19424.1 | -24.81 | 45.2608 | -93.7073 | 17.64 | 07/27/1993 | 07/22/2007 |  | 30TD023 | 848 | Time Domain Reflectometer
TD | 12/29/2023 | Moisture | Fabricated | Static | Moisture - Volumetric Content | cm3/cm3 | TD_VALUES | 30-IS-1990 | 30 | 24 | 19424.1 | -24.81 | 45.2608 | -93.7073 | 23.4 | 07/27/1993 | 07/22/2007 |  | 30TD024 | 848 | Time Domain Reflectometer
TD | 12/29/2023 | Moisture | Fabricated | Static | Moisture - Volumetric Content | cm3/cm3 | TD_VALUES | 30-IS-1990 | 30 | 25 | 19424.1 | -24.81 | 45.2608 | -93.7073 | 29.64 | 07/27/1993 | 07/22/2007 |  | 30TD025 | 848 | Time Domain Reflectometer
TD | 12/29/2023 | Moisture | Fabricated | Static | Moisture - Volumetric Content | cm3/cm3 | TD_VALUES | 30-IS-1990 | 30 | 26 | 19424.1 | -24.81 | 45.2608 | -93.7073 | 36.12 | 07/27/1993 | 07/22/2007 |  | 30TD026 | 848 | Time Domain Reflectometer
TD | 12/29/2023 | Moisture | Fabricated | Static | Moisture - Volumetric Content | cm3/cm3 | TD_VALUES | 30-IS-1990 | 30 | 27 | 19424.1 | -24.81 | 45.2608 | -93.7073 | 48.12 | 07/27/1993 | 07/22/2007 |  | 30TD027 | 848 | Time Domain Reflectometer
TD | 12/29/2023 | Moisture | Fabricated | Static | Moisture - Volumetric Content | cm3/cm3 | TD_VALUES | 30-IS-1990 | 30 | 28 | 19424.1 | -24.81 | 45.2608 | -93.7073 | 59.64 | 07/27/1993 | 07/22/2007 |  | 30TD028 | 848 | Time Domain Reflectometer
TE | 12/29/2023 | Strain | Dynatest PAST-2AC | Dynamic | Pavement Strain - Transverse | Microstrain |  | 30-I-1990 | 30 | 2 | 19430 | -9.51 | 45.2608 | -93.7073 | 5.04 | 01/01/1993 | 09/18/2005 | Transverse | 30TE002 | 860 | Transverse Embedment Strain Gauge
TE | 12/29/2023 | Strain | Dynatest PAST-2AC | Dynamic | Pavement Strain - Transverse | Microstrain |  | 30-I-1990 | 30 | 3 | 19430 | -8.56 | 45.2608 | -93.7073 | 4.92 | 01/01/1993 | 09/18/2005 | Transverse | 30TE003 | 860 | Transverse Embedment Strain Gauge
TE | 12/29/2023 | Strain | Dynatest PAST-2AC | Dynamic | Pavement Strain - Transverse | Microstrain |  | 30-O-1990 | 30 | 4 | 19430 | 8.47 | 45.2607 | -93.7074 | 4.8 | 01/01/1993 | 09/18/2005 | Transverse | 30TE004 | 854 | Transverse Embedment Strain Gauge
TE | 12/29/2023 | Strain | Dynatest PAST-2AC | Dynamic | Pavement Strain - Transverse | Microstrain |  | 30-O-1990 | 30 | 5 | 19430 | 9.49 | 45.2607 | -93.7074 | 4.8 | 01/01/1993 | 09/18/2005 | Transverse | 30TE005 | 854 | Transverse Embedment Strain Gauge
TE | 12/29/2023 | Strain | Dynatest PAST-2AC | Dynamic | Pavement Strain - Transverse | Microstrain |  | 30-O-1990 | 30 | 6 | 19430 | 10.46 | 45.2607 | -93.7074 | 4.56 | 01/01/1993 | 09/18/2005 | Transverse | 30TE006 | 854 | Transverse Embedment Strain Gauge
TE | 12/29/2023 | Strain | Dynatest PAST-2AC | Dynamic | Pavement Strain - Transverse | Microstrain |  | 30-I-1990 | 30 | 1 | 19430 | -10.54 | 45.2608 | -93.7073 | 4.8 | 01/01/1993 | 09/18/2005 | Transverse | 30TE001 | 860 | Transverse Embedment Strain Gauge
WM | 12/29/2023 | Moisture | Watermark 200-X | Static | Moisture - Soil - Relative | Centibar | WM_VALUES | 30-O-1990 | 30 | 1 | 19426 | 0.02 | 45.2607 | -93.7074 | 12.12 | 07/27/1993 | 09/18/2005 | Horizontal | 30WM001 | 853 | Moisture Block
WM | 12/29/2023 | Moisture | Watermark 200-X | Static | Moisture - Soil - Relative | Centibar | WM_VALUES | 30-O-1990 | 30 | 2 | 19426 | 0.02 | 45.2607 | -93.7074 | 18.36 | 07/27/1993 | 09/18/2005 | Horizontal | 30WM002 | 852 | Moisture Block
WM | 12/29/2023 | Moisture | Watermark 200-X | Static | Moisture - Soil - Relative | Centibar | WM_VALUES | 30-O-1990 | 30 | 3 | 19426 | 0.02 | 45.2607 | -93.7074 | 24.6 | 07/27/1993 | 09/18/2005 | Horizontal | 30WM003 | 852 | Moisture Block
WM | 12/29/2023 | Moisture | Watermark 200-X | Static | Moisture - Soil - Relative | Centibar | WM_VALUES | 30-O-1990 | 30 | 4 | 19426 | 0.02 | 45.2607 | -93.7074 | 30.6 | 07/27/1993 | 09/18/2005 | Horizontal | 30WM004 | 852 | Moisture Block
WM | 12/29/2023 | Moisture | Watermark 200-X | Static | Moisture - Soil - Relative | Centibar | WM_VALUES | 30-O-1990 | 30 | 5 | 19426 | 0.02 | 45.2607 | -93.7074 | 36.12 | 07/27/1993 | 09/18/2005 | Horizontal | 30WM005 | 852 | Moisture Block
WM | 12/29/2023 | Moisture | Watermark 200-X | Static | Moisture - Soil - Relative | Centibar | WM_VALUES | 30-O-1990 | 30 | 6 | 19426 | 0.02 | 45.2607 | -93.7074 | 48.6 | 07/27/1993 | 09/18/2005 | Horizontal | 30WM006 | 852 | Moisture Block
WM | 12/29/2023 | Moisture | Watermark 200-X | Static | Moisture - Soil - Relative | Centibar | WM_VALUES | 30-O-1990 | 30 | 7 | 19426 | 0.02 | 45.2607 | -93.7074 | 60.6 | 07/27/1993 | 09/18/2005 | Horizontal | 30WM007 | 852 | Moisture Block
WM | 12/29/2023 | Moisture | Watermark 200-X | Static | Moisture - Soil - Relative | Centibar | WM_VALUES | 30-I-1990 | 30 | 8 | 19426.1 | -9.65 | 45.2608 | -93.7073 | 11.88 | 07/27/1993 | 09/18/2005 | Horizontal | 30WM008 | 859 | Moisture Block
WM | 12/29/2023 | Moisture | Watermark 200-X | Static | Moisture - Soil - Relative | Centibar | WM_VALUES | 30-I-1990 | 30 | 9 | 19426.1 | -9.65 | 45.2608 | -93.7073 | 18.6 | 07/27/1993 | 09/18/2005 | Horizontal | 30WM009 | 858 | Moisture Block
WM | 12/29/2023 | Moisture | Watermark 200-X | Static | Moisture - Soil - Relative | Centibar | WM_VALUES | 30-I-1990 | 30 | 10 | 19426.1 | -9.65 | 45.2608 | -93.7073 | 24.36 | 07/27/1993 | 09/18/2005 | Horizontal | 30WM010 | 858 | Moisture Block
WM | 12/29/2023 | Moisture | Watermark 200-X | Static | Moisture - Soil - Relative | Centibar | WM_VALUES | 30-I-1990 | 30 | 11 | 19426.1 | -9.65 | 45.2608 | -93.7073 | 36.36 | 07/27/1993 | 09/18/2005 | Horizontal | 30WM011 | 858 | Moisture Block
WM | 12/29/2023 | Moisture | Watermark 200-X | Static | Moisture - Soil - Relative | Centibar | WM_VALUES | 30-I-1990 | 30 | 12 | 19426.1 | -9.65 | 45.2608 | -93.7073 | 48.6 | 07/27/1993 | 09/18/2005 | Horizontal | 30WM012 | 858 | Moisture Block
WM | 12/29/2023 | Moisture | Watermark 200-X | Static | Moisture - Soil - Relative | Centibar | WM_VALUES | 30-I-1990 | 30 | 13 | 19426.1 | -9.65 | 45.2608 | -93.7073 | 60.36 | 07/27/1993 | 09/18/2005 | Horizontal | 30WM013 | 858 | Moisture Block
WM | 12/29/2023 | Moisture | Watermark 200-X | Static | Moisture - Soil - Relative | Centibar | WM_VALUES | 30-I-1990 | 30 | 14 | 19426.1 | -9.65 | 45.2608 | -93.7073 | 96.84 | 07/27/1993 | 09/18/2005 | Horizontal | 30WM014 | 858 | Moisture Block
WM | 12/29/2023 | Moisture | Watermark 200-X | Static | Moisture - Soil - Relative | Centibar | WM_VALUES | 30-IS-1990 | 30 | 15 | 19426.3 | -16.46 | 45.2608 | -93.7073 | 13.08 | 07/27/1993 | 07/22/2007 | Horizontal | 30WM015 | 849 | Moisture Block
WM | 12/29/2023 | Moisture | Watermark 200-X | Static | Moisture - Soil - Relative | Centibar | WM_VALUES | 30-IS-1990 | 30 | 16 | 19426.3 | -16.46 | 45.2608 | -93.7073 | 19.08 | 07/27/1993 | 07/22/2007 | Horizontal | 30WM016 | 848 | Moisture Block
WM | 12/29/2023 | Moisture | Watermark 200-X | Static | Moisture - Soil - Relative | Centibar | WM_VALUES | 30-IS-1990 | 30 | 17 | 19426.3 | -16.46 | 45.2608 | -93.7073 | 25.56 | 07/27/1993 | 07/22/2007 | Horizontal | 30WM017 | 848 | Moisture Block
WM | 12/29/2023 | Moisture | Watermark 200-X | Static | Moisture - Soil - Relative | Centibar | WM_VALUES | 30-IS-1990 | 30 | 18 | 19426.3 | -16.46 | 45.2608 | -93.7073 | 31.08 | 07/27/1993 | 07/22/2007 | Horizontal | 30WM018 | 848 | Moisture Block
WM | 12/29/2023 | Moisture | Watermark 200-X | Static | Moisture - Soil - Relative | Centibar | WM_VALUES | 30-IS-1990 | 30 | 19 | 19426.3 | -16.46 | 45.2608 | -93.7073 | 37.44 | 07/27/1993 | 07/22/2007 | Horizontal | 30WM019 | 848 | Moisture Block
WM | 12/29/2023 | Moisture | Watermark 200-X | Static | Moisture - Soil - Relative | Centibar | WM_VALUES | 30-IS-1990 | 30 | 20 | 19426.3 | -16.46 | 45.2608 | -93.7073 | 49.08 | 07/27/1993 | 07/22/2007 | Horizontal | 30WM020 | 848 | Moisture Block
DT | 12/29/2023 | Displacement | Schaevitz HCD-500 | Dynamic | Slab Displacement | Millimeters |  | 30-I-1990 | 30 | 1 | 19440 | -10.49 | 45.2607 | -93.7073 | 3 | 01/01/1993 | 11/17/2007 | Vertical | 30DT001 | 860 | Linear Variable Differential Transducer
DT | 12/29/2023 | Displacement | Schaevitz HCD-500 | Dynamic | Slab Displacement | Millimeters |  | 30-I-1990 | 30 | 2 | 19442 | -9.47 | 45.2607 | -93.7073 | 3 | 01/01/1993 | 11/17/2007 | Vertical | 30DT002 | 860 | Linear Variable Differential Transducer
DT | 12/29/2023 | Displacement | Schaevitz HCD-500 | Dynamic | Slab Displacement | Millimeters |  | 30-I-1990 | 30 | 3 | 19444 | -8.53 | 45.2607 | -93.7073 | 3 | 01/01/1993 | 11/17/2007 | Vertical | 30DT003 | 860 | Linear Variable Differential Transducer
DT | 12/29/2023 | Displacement | Schaevitz HCD-500 | Dynamic | Slab Displacement | Millimeters |  | 30-I-1990 | 30 | 4 | 19446 | -10.49 | 45.2607 | -93.7073 | 3 | 01/01/1993 | 11/17/2007 | Vertical | 30DT004 | 860 | Linear Variable Differential Transducer
DT | 12/29/2023 | Displacement | Schaevitz HCD-500 | Dynamic | Slab Displacement | Millimeters |  | 30-I-1990 | 30 | 5 | 19448 | -9.55 | 45.2607 | -93.7073 | 3 | 01/01/1993 | 11/17/2007 | Vertical | 30DT005 | 860 | Linear Variable Differential Transducer
DT | 12/29/2023 | Displacement | Schaevitz HCD-500 | Dynamic | Slab Displacement | Millimeters |  | 30-I-1990 | 30 | 6 | 19450 | -8.55 | 45.2607 | -93.7073 | 3 | 01/01/1993 | 11/17/2007 | Vertical | 30DT006 | 860 | Linear Variable Differential Transducer
DT | 12/29/2023 | Displacement | Schaevitz HCD-500 | Dynamic | Slab Displacement | Millimeters |  | 30-O-1990 | 30 | 7 | 19440 | 10.51 | 45.2607 | -93.7073 | 3 | 01/01/1993 | 11/17/2007 | Vertical | 30DT007 | 854 | Linear Variable Differential Transducer
DT | 12/29/2023 | Displacement | Schaevitz HCD-500 | Dynamic | Slab Displacement | Millimeters |  | 30-O-1990 | 30 | 8 | 19442 | 9.51 | 45.2607 | -93.7073 | 3 | 01/01/1993 | 11/17/2007 | Vertical | 30DT008 | 854 | Linear Variable Differential Transducer
DT | 12/29/2023 | Displacement | Schaevitz HCD-500 | Dynamic | Slab Displacement | Millimeters |  | 30-O-1990 | 30 | 9 | 19444 | 8.5 | 45.2607 | -93.7073 | 3 | 01/01/1993 | 11/17/2007 | Vertical | 30DT009 | 854 | Linear Variable Differential Transducer
DT | 12/29/2023 | Displacement | Schaevitz HCD-500 | Dynamic | Slab Displacement | Millimeters |  | 30-O-1990 | 30 | 10 | 19446 | 10.46 | 45.2607 | -93.7073 | 3 | 01/01/1993 | 11/17/2007 | Vertical | 30DT010 | 854 | Linear Variable Differential Transducer
DT | 12/29/2023 | Displacement | Schaevitz HCD-500 | Dynamic | Slab Displacement | Millimeters |  | 30-O-1990 | 30 | 11 | 19447.9 | 9.54 | 45.2607 | -93.7073 | 3 | 01/01/1993 | 11/17/2007 | Vertical | 30DT011 | 854 | Linear Variable Differential Transducer
DT | 12/29/2023 | Displacement | Schaevitz HCD-500 | Dynamic | Slab Displacement | Millimeters |  | 30-O-1990 | 30 | 12 | 19450 | 8.5 | 45.2607 | -93.7073 | 3 | 01/01/1993 | 11/17/2007 | Vertical | 30DT012 | 854 | Linear Variable Differential Transducer
LE | 12/29/2023 | Strain | Dynatest PAST-2AC | Dynamic | Pavement Strain | Microstrain |  | 30-O-1990 | 30 | 5 | 19436.9 | 9.47 | 45.2607 | -93.7074 | 4.92 | 01/01/1993 | 09/18/2005 | Longitudinal | 30LE005 | 854 | Longitudinal Embedment Strain Gauge
LE | 12/29/2023 | Strain | Dynatest PAST-2AC | Dynamic | Pavement Strain | Microstrain |  | 30-O-1990 | 30 | 6 | 19436.9 | 10.41 | 45.2607 | -93.7074 | 4.92 | 01/01/1993 | 09/18/2005 | Longitudinal | 30LE006 | 854 | Longitudinal Embedment Strain Gauge
LE | 12/29/2023 | Strain | Dynatest PAST-2AC | Dynamic | Pavement Strain | Microstrain |  | 30-I-1990 | 30 | 1 | 19437 | -10.52 | 45.2607 | -93.7073 | 4.92 | 01/01/1993 | 11/17/2007 | Longitudinal | 30LE001 | 860 | Longitudinal Embedment Strain Gauge
LE | 12/29/2023 | Strain | Dynatest PAST-2AC | Dynamic | Pavement Strain | Microstrain |  | 30-I-1990 | 30 | 2 | 19437 | -9.51 | 45.2607 | -93.7073 | 5.04 | 01/01/1993 | 11/17/2007 | Longitudinal | 30LE002 | 860 | Longitudinal Embedment Strain Gauge
LE | 12/29/2023 | Strain | Dynatest PAST-2AC | Dynamic | Pavement Strain | Microstrain |  | 30-I-1990 | 30 | 3 | 19437 | -8.56 | 45.2607 | -93.7073 | 5.16 | 01/01/1993 | 11/17/2007 | Longitudinal | 30LE003 | 860 | Longitudinal Embedment Strain Gauge
LE | 12/29/2023 | Strain | Dynatest PAST-2AC | Dynamic | Pavement Strain | Microstrain |  | 30-O-1990 | 30 | 4 | 19437 | 8.45 | 45.2607 | -93.7073 | 4.92 | 08/11/1993 | 09/18/2005 | Longitudinal | 30LE004 | 854 | Longitudinal Embedment Strain Gauge
NP | 12/29/2023 | Moisture | Fabricated on Site | Static | Soil Moisture | % Moist Volume |  | 30-I-1990 | 30 | 1 | 19424.1 | -5.99 | 45.2608 | -93.7074 | 0 | 01/01/1993 | 11/17/2007 | Vertical | 30NP001 | 862 | Neutron Probe Access Tube
NP | 12/29/2023 | Moisture | Fabricated on Site | Static | Soil Moisture | % Moist Volume |  | 30-IS-1990 | 30 | 2 | 19424 | -14 | 45.2608 | -93.7073 | 0 | 01/01/1993 | 11/17/2007 | Vertical | 30NP002 | 16066 | Neutron Probe Access Tube
OS | 12/29/2023 | Water Level | Fabricated on Site | Static | Water Table Level | Meters | OS_COAX_RAW_VALUES | 30-IS-1990 | 30 | 1 | 19410.2 | -22.45 | 45.2608 | -93.7074 | 180 | 07/15/1993 | 07/22/2007 | Vertical | 30OS001 | 848 | Open Stand Pipe
PG | 12/29/2023 | Pressure | Geokon 3500 | Dynamic | Pressure - Soil | kPa |  | 30-I-1990 | 30 | 1 | 19434 | -10.48 | 45.2607 | -93.7073 | 5.28 | 01/01/1993 | 11/17/2007 | Horizontal | 30PG001 | 859 | Geokon Dynamic Soil Pressure Cell
PG | 12/29/2023 | Pressure | Geokon 3500 | Dynamic | Pressure - Soil | kPa |  | 30-I-1990 | 30 | 2 | 19434 | -9.39 | 45.2607 | -93.7073 | 5.28 | 01/01/1993 | 11/17/2007 | Horizontal | 30PG002 | 859 | Geokon Dynamic Soil Pressure Cell
PG | 12/29/2023 | Pressure | Geokon 3500 | Dynamic | Pressure - Soil | kPa |  | 30-I-1990 | 30 | 3 | 19434 | -8.42 | 45.2607 | -93.7073 | 5.64 | 01/01/1993 | 11/17/2007 | Horizontal | 30PG003 | 859 | Geokon Dynamic Soil Pressure Cell
PG | 12/29/2023 | Pressure | Geokon 3500 | Dynamic | Pressure - Soil | kPa |  | 30-O-1990 | 30 | 4 | 19433.9 | 8.49 | 45.2607 | -93.7074 | 5.4 | 01/01/1993 | 09/18/2005 | Horizontal | 30PG004 | 853 | Geokon Dynamic Soil Pressure Cell
PG | 12/29/2023 | Pressure | Geokon 3500 | Dynamic | Pressure - Soil | kPa |  | 30-O-1990 | 30 | 5 | 19433.9 | 9.47 | 45.2607 | -93.7074 | 5.16 | 01/01/1993 | 09/18/2005 | Horizontal | 30PG005 | 853 | Geokon Dynamic Soil Pressure Cell
PG | 12/29/2023 | Pressure | Geokon 3500 | Dynamic | Pressure - Soil | kPa |  | 30-O-1990 | 30 | 6 | 19434 | 10.52 | 45.2607 | -93.7074 | 5.64 | 01/01/1993 | 09/18/2005 | Horizontal | 30PG006 | 853 | Geokon Dynamic Soil Pressure Cell
PK | 12/29/2023 | Pressure | Kulite 0234 | Dynamic | Pressure - Soil | kPa |  | 30-I-1990 | 30 | 1 | 19432 | -10.47 | 45.2608 | -93.7073 | 17.28 | 07/27/1993 | 11/17/2007 | Horizontal | 30PK001 | 858 | Kulite Dynamic Soil Pressure Cell
PK | 12/29/2023 | Pressure | Kulite 0234 | Dynamic | Pressure - Soil | kPa |  | 30-I-1990 | 30 | 2 | 19432 | -9.51 | 45.2608 | -93.7073 | 17.76 | 07/27/1993 | 09/18/2005 | Horizontal | 30PK002 | 858 | Kulite Dynamic Soil Pressure Cell
PK | 12/29/2023 | Pressure | Kulite 0234 | Dynamic | Pressure - Soil | kPa |  | 30-I-1990 | 30 | 3 | 19432 | -8.52 | 45.2607 | -93.7073 | 17.88 | 07/27/1993 | 09/18/2005 | Horizontal | 30PK003 | 858 | Kulite Dynamic Soil Pressure Cell
PK | 12/29/2023 | Pressure | Kulite 0234 | Dynamic | Pressure - Soil | kPa |  | 30-O-1990 | 30 | 4 | 19432 | 8.5 | 45.2607 | -93.7074 | 16.08 | 07/27/1993 | 09/18/2005 | Horizontal | 30PK004 | 853 | Kulite Dynamic Soil Pressure Cell
PK | 12/29/2023 | Pressure | Kulite 0234 | Dynamic | Pressure - Soil | kPa |  | 30-O-1990 | 30 | 5 | 19432 | 9.5 | 45.2607 | -93.7074 | 16.2 | 07/27/1993 | 09/18/2005 | Horizontal | 30PK005 | 853 | Kulite Dynamic Soil Pressure Cell
PK | 12/29/2023 | Pressure | Kulite 0234 | Dynamic | Pressure - Soil | kPa |  | 30-O-1990 | 30 | 6 | 19432 | 10.49 | 45.2607 | -93.7074 | 16.44 | 07/27/1993 | 09/18/2005 | Horizontal | 30PK006 | 853 | Kulite Dynamic Soil Pressure Cell
RP | 12/29/2023 | Moisture | Fabricated on Site | Static | Dielectric Content | Ohm-units | RP_VALUES | 30-O-1990 | 30 | 1 | 19422.3 | 0.05 | 45.2607 | -93.7074 | 12.24 | 01/01/1993 | 09/18/2005 |  | 30RP001 | 853 | Resistivity Probe
RP | 12/29/2023 | Moisture | Fabricated on Site | Static | Dielectric Content | Ohm-units | RP_VALUES | 30-I-1990 | 30 | 2 | 19422.3 | -9.36 | 45.2608 | -93.7074 | 11.76 | 01/01/1993 | 09/18/2005 |  | 30RP002 | 859 | Resistivity Probe
RP | 12/29/2023 | Moisture | Fabricated on Site | Static | Dielectric Content | Ohm-units | RP_VALUES | 30-IS-1990 | 30 | 3 | 19422.2 | -16.06 | 45.2608 | -93.7073 | 11.88 | 01/01/1993 | 07/22/2007 |  | 30RP003 | 849 | Resistivity Probe
RP | 12/29/2023 | Moisture | Fabricated on Site | Static | Dielectric Content | Ohm-units | RP_VALUES | 30-IS-1990 | 30 | 4 | 19422.1 | -24.87 | 45.2608 | -93.7073 | 11.16 | 01/01/1993 | 07/22/2007 |  | 30RP004 | 849 | Resistivity Probe
TC | 12/29/2023 | Temperature | Fabricated | Static | Temperature | Degrees C | TC_VALUES | 30-O-1990 | 30 | 1 | 19421.7 | 0.1 | 45.2607 | -93.7074 | 1.08 | 07/27/1993 | 09/18/2005 | Horizontal | 30TC001 | 856 | Thermocouple
TC | 12/29/2023 | Temperature | Fabricated | Static | Temperature | Degrees C | TC_VALUES | 30-O-1990 | 30 | 2 | 19421.7 | 0.1 | 45.2607 | -93.7074 | 2.16 | 07/27/1993 | 09/18/2005 | Horizontal | 30TC002 | 855 | Thermocouple
TC | 12/29/2023 | Temperature | Fabricated | Static | Temperature | Degrees C | TC_VALUES | 30-O-1990 | 30 | 3 | 19421.7 | 0.1 | 45.2607 | -93.7074 | 6 | 07/27/1993 | 09/18/2005 | Horizontal | 30TC003 | 853 | Thermocouple
TC | 12/29/2023 | Temperature | Fabricated | Static | Temperature | Degrees C | TC_VALUES | 30-O-1990 | 30 | 4 | 19421.7 | 0.1 | 45.2607 | -93.7074 | 11.52 | 07/27/1993 | 09/18/2005 | Horizontal | 30TC004 | 853 | Thermocouple
TC | 12/29/2023 | Temperature | Fabricated | Static | Temperature | Degrees C | TC_VALUES | 30-O-1990 | 30 | 5 | 19421.7 | 0.1 | 45.2607 | -93.7074 | 17.52 | 07/27/1993 | 09/18/2005 | Horizontal | 30TC005 | 852 | Thermocouple
TC | 12/29/2023 | Temperature | Fabricated | Static | Temperature | Degrees C | TC_VALUES | 30-O-1990 | 30 | 6 | 19421.7 | 0.1 | 45.2607 | -93.7074 | 23.52 | 07/27/1993 | 09/18/2005 | Horizontal | 30TC006 | 852 | Thermocouple
TC | 12/29/2023 | Temperature | Fabricated | Static | Temperature | Degrees C | TC_VALUES | 30-O-1990 | 30 | 7 | 19421.7 | 0.1 | 45.2607 | -93.7074 | 35.52 | 07/27/1993 | 09/18/2005 | Horizontal | 30TC007 | 852 | Thermocouple
TC | 12/29/2023 | Temperature | Fabricated | Static | Temperature | Degrees C | TC_VALUES | 30-O-1990 | 30 | 8 | 19421.7 | 0.1 | 45.2607 | -93.7074 | 47.52 | 07/27/1993 | 09/18/2005 | Horizontal | 30TC008 | 852 | Thermocouple
TC | 12/29/2023 | Temperature | Fabricated | Static | Temperature | Degrees C | TC_VALUES | 30-O-1990 | 30 | 9 | 19421.7 | 0.1 | 45.2607 | -93.7074 | 59.52 | 07/27/1993 | 09/18/2005 | Horizontal | 30TC009 | 852 | Thermocouple
TC | 12/29/2023 | Temperature | Fabricated | Static | Temperature | Degrees C | TC_VALUES | 30-O-1990 | 30 | 10 | 19421.7 | 0.1 | 45.2607 | -93.7074 | 95.52 | 07/27/1993 | 09/18/2005 | Horizontal | 30TC010 | 852 | Thermocouple
TC | 12/29/2023 | Temperature | Fabricated | Static | Temperature | Degrees C | TC_VALUES | 30-I-1990 | 30 | 11 | 19421.7 | -9.45 | 45.2608 | -93.7074 | 0.96 | 07/27/1993 | 09/18/2005 | Horizontal | 30TC011 | 862 | Thermocouple
TC | 12/29/2023 | Temperature | Fabricated | Static | Temperature | Degrees C | TC_VALUES | 30-I-1990 | 30 | 12 | 19421.7 | -9.45 | 45.2608 | -93.7074 | 2.16 | 07/27/1993 | 09/18/2005 | Horizontal | 30TC012 | 861 | Thermocouple
TC | 12/29/2023 | Temperature | Fabricated | Static | Temperature | Degrees C | TC_VALUES | 30-I-1990 | 30 | 13 | 19421.7 | -9.45 | 45.2608 | -93.7074 | 5.4 | 07/27/1993 | 09/18/2005 | Horizontal | 30TC013 | 859 | Thermocouple
TC | 12/29/2023 | Temperature | Fabricated | Static | Temperature | Degrees C | TC_VALUES | 30-I-1990 | 30 | 14 | 19421.7 | -9.45 | 45.2608 | -93.7074 | 11.64 | 07/27/1993 | 09/18/2005 | Horizontal | 30TC014 | 859 | Thermocouple
TC | 12/29/2023 | Temperature | Fabricated | Static | Temperature | Degrees C | TC_VALUES | 30-I-1990 | 30 | 15 | 19421.7 | -9.45 | 45.2608 | -93.7074 | 17.64 | 07/27/1993 | 09/18/2005 | Horizontal | 30TC015 | 858 | Thermocouple
TC | 12/29/2023 | Temperature | Fabricated | Static | Temperature | Degrees C | TC_VALUES | 30-I-1990 | 30 | 16 | 19421.7 | -9.45 | 45.2608 | -93.7074 | 23.64 | 07/27/1993 | 09/18/2005 | Horizontal | 30TC016 | 858 | Thermocouple
TC | 12/29/2023 | Temperature | Fabricated | Static | Temperature | Degrees C | TC_VALUES | 30-I-1990 | 30 | 17 | 19421.7 | -9.45 | 45.2608 | -93.7074 | 35.64 | 07/27/1993 | 09/18/2005 | Horizontal | 30TC017 | 858 | Thermocouple
TC | 12/29/2023 | Temperature | Fabricated | Static | Temperature | Degrees C | TC_VALUES | 30-I-1990 | 30 | 18 | 19421.7 | -9.45 | 45.2608 | -93.7074 | 47.64 | 07/27/1993 | 09/18/2005 | Horizontal | 30TC018 | 858 | Thermocouple
TC | 12/29/2023 | Temperature | Fabricated | Static | Temperature | Degrees C | TC_VALUES | 30-I-1990 | 30 | 19 | 19421.7 | -9.45 | 45.2608 | -93.7074 | 59.64 | 07/27/1993 | 09/18/2005 | Horizontal | 30TC019 | 858 | Thermocouple
TC | 12/29/2023 | Temperature | Fabricated | Static | Temperature | Degrees C | TC_VALUES | 30-I-1990 | 30 | 20 | 19421.7 | -9.45 | 45.2608 | -93.7074 | 95.64 | 07/27/1993 | 09/18/2005 | Horizontal | 30TC020 | 858 | Thermocouple
TC | 12/29/2023 | Temperature | Fabricated | Static | Temperature | Degrees C | TC_VALUES | 30-IS-1990 | 30 | 21 | 19421.7 | -15.87 | 45.2608 | -93.7073 | 0.96 | 07/27/1993 | 07/22/2007 | Horizontal | 30TC021 | 16066 | Thermocouple
TC | 12/29/2023 | Temperature | Fabricated | Static | Temperature | Degrees C | TC_VALUES | 30-IS-1990 | 30 | 22 | 19421.7 | -15.87 | 45.2608 | -93.7073 | 2.04 | 07/27/1993 | 07/22/2007 | Horizontal | 30TC022 | 16066 | Thermocouple
TC | 12/29/2023 | Temperature | Fabricated | Static | Temperature | Degrees C | TC_VALUES | 30-IS-1990 | 30 | 23 | 19421.7 | -15.87 | 45.2608 | -93.7073 | 5.04 | 07/27/1993 | 07/22/2007 | Horizontal | 30TC023 | 850 | Thermocouple
TC | 12/29/2023 | Temperature | Fabricated | Static | Temperature | Degrees C | TC_VALUES | 30-IS-1990 | 30 | 24 | 19421.7 | -15.87 | 45.2608 | -93.7073 | 11.4 | 07/27/1993 | 07/22/2007 | Horizontal | 30TC024 | 849 | Thermocouple
TC | 12/29/2023 | Temperature | Fabricated | Static | Temperature | Degrees C | TC_VALUES | 30-IS-1990 | 30 | 25 | 19421.7 | -15.87 | 45.2608 | -93.7073 | 17.4 | 07/27/1993 | 07/22/2007 | Horizontal | 30TC025 | 849 | Thermocouple
TC | 12/29/2023 | Temperature | Fabricated | Static | Temperature | Degrees C | TC_VALUES | 30-IS-1990 | 30 | 26 | 19421.7 | -15.87 | 45.2608 | -93.7073 | 23.4 | 07/27/1993 | 07/22/2007 | Horizontal | 30TC026 | 848 | Thermocouple
TC | 12/29/2023 | Temperature | Fabricated | Static | Temperature | Degrees C | TC_VALUES | 30-IS-1990 | 30 | 27 | 19421.7 | -15.87 | 45.2608 | -93.7073 | 35.4 | 07/27/1993 | 07/22/2007 | Horizontal | 30TC027 | 848 | Thermocouple
DT | 12/29/2023 | Displacement | Schaevitz HCD-500 | Dynamic | Slab Displacement | Millimeters |  | 31-I-1991 | 31 | 1 | 20050 | -10.51 | 45.2597 | -93.7054 | 3 | 01/01/1993 | 11/17/2007 | Vertical | 31DT001 | 16006 | Linear Variable Differential Transducer
DT | 12/29/2023 | Displacement | Schaevitz HCD-500 | Dynamic | Slab Displacement | Millimeters |  | 31-I-1991 | 31 | 2 | 20052.1 | -9.5 | 45.2597 | -93.7054 | 3 | 01/01/1993 | 11/17/2007 | Vertical | 31DT002 | 16006 | Linear Variable Differential Transducer
DT | 12/29/2023 | Displacement | Schaevitz HCD-500 | Dynamic | Slab Displacement | Millimeters |  | 31-I-1991 | 31 | 3 | 20054 | -8.49 | 45.2597 | -93.7054 | 3 | 01/01/1993 | 11/17/2007 | Vertical | 31DT003 | 16006 | Linear Variable Differential Transducer
LE | 12/29/2023 | Strain | Dynatest PAST-2AC | Dynamic | Pavement Strain | Microstrain |  | 31-I-2004 | 31 | 101 | 20158 | -9 | 45.2595 | -93.7051 | 3.96 | 08/11/2004 |  | Longitudinal | 31LE101 | 16260 | Longitudinal Embedment Strain Gauge
LE | 12/29/2023 | Strain | Dynatest PAST-2AC | Dynamic | Pavement Strain | Microstrain |  | 31-I-2004 | 31 | 102 | 20160 | -9 | 45.2595 | -93.7051 | 3.96 | 08/11/2004 |  | Longitudinal | 31LE102 | 16260 | Longitudinal Embedment Strain Gauge
LE | 12/29/2023 | Strain | Dynatest PAST-2AC | Dynamic | Pavement Strain | Microstrain |  | 31-I-2004 | 31 | 103 | 20162 | -9 | 45.2595 | -93.7051 | 3.96 | 08/11/2004 |  | Longitudinal | 31LE103 | 16260 | Longitudinal Embedment Strain Gauge
LE | 12/29/2023 | Strain | Dynatest PAST-2AC | Dynamic | Pavement Strain | Microstrain |  | 31-O-2004 | 31 | 104 | 20158 | 9 | 45.2595 | -93.7051 | 3.96 | 08/11/2004 |  | Longitudinal | 31LE104 | 16261 | Longitudinal Embedment Strain Gauge
LE | 12/29/2023 | Strain | Dynatest PAST-2AC | Dynamic | Pavement Strain | Microstrain |  | 31-O-2004 | 31 | 105 | 20160 | 9 | 45.2595 | -93.7051 | 3.96 | 08/11/2004 |  | Longitudinal | 31LE105 | 16261 | Longitudinal Embedment Strain Gauge
LE | 12/29/2023 | Strain | Dynatest PAST-2AC | Dynamic | Pavement Strain | Microstrain |  | 31-O-2004 | 31 | 106 | 20162 | 9 | 45.2595 | -93.7051 | 3.96 | 08/11/2004 |  | Longitudinal | 31LE106 | 16261 | Longitudinal Embedment Strain Gauge
NP | 12/29/2023 | Moisture | Fabricated on Site | Static | Soil Moisture | % Moist Volume |  | 31-I-1991 | 31 | 1 | 20048 | -5.95 | 45.2597 | -93.7054 | 0 | 01/01/1993 | 11/17/2007 | Vertical | 31NP001 | 16008 | Neutron Probe Access Tube
OS | 12/29/2023 | Water Level | Fabricated on Site | Static | Water Table Level | Meters | OS_COAX_RAW_VALUES | 31-IS-1991 | 31 | 1 | 20058.3 | -22.19 | 45.2597 | -93.7054 | 180 | 08/11/1992 |  | Vertical | 31OS001 | 16069 | Open Stand Pipe
OS | 12/29/2023 | Water Level | Fabricated on Site | Static | Water Table Level | Meters | OS_COAX_RAW_VALUES | 31-O-2004 | 31 | 101 | 20160 | 0 | 45.2595 | -93.7051 | 168 | 08/11/2004 |  | Vertical | 31OS101 | 16262 | Open Stand Pipe
RP | 12/29/2023 | Moisture | Fabricated on Site | Static | Dielectric Content | Ohm-units | RP_VALUES | 31-I-1991 | 31 | 1 | 20046.2 | -9.59 | 45.2597 | -93.7054 | 12 | 01/01/1993 | 11/17/2007 |  | 31RP001 | 877 | Resistivity Probe
TC | 12/29/2023 | Temperature | Fabricated | Static | Temperature | Degrees C | TC_VALUES | 31-I-1991 | 31 | 1 | 20045.6 | -9.61 | 45.2597 | -93.7054 | 1.08 | 08/02/1993 | 08/10/2004 | Horizontal | 31TC001 | 16008 | Thermocouple
TC | 12/29/2023 | Temperature | Fabricated | Static | Temperature | Degrees C | TC_VALUES | 31-I-1991 | 31 | 2 | 20045.6 | -9.61 | 45.2597 | -93.7054 | 3.6 | 08/02/1993 | 08/10/2004 | Horizontal | 31TC002 | 878 | Thermocouple
TC | 12/29/2023 | Temperature | Fabricated | Static | Temperature | Degrees C | TC_VALUES | 31-I-1991 | 31 | 3 | 20045.6 | -9.61 | 45.2597 | -93.7054 | 6 | 08/02/1993 | 08/10/2004 | Horizontal | 31TC003 | 878 | Thermocouple
TC | 12/29/2023 | Temperature | Fabricated | Static | Temperature | Degrees C | TC_VALUES | 31-I-1991 | 31 | 4 | 20045.6 | -9.61 | 45.2597 | -93.7054 | 12 | 08/02/1993 | 08/10/2004 | Horizontal | 31TC004 | 877 | Thermocouple
TC | 12/29/2023 | Temperature | Fabricated | Static | Temperature | Degrees C | TC_VALUES | 31-I-1991 | 31 | 5 | 20045.6 | -9.61 | 45.2597 | -93.7054 | 18 | 08/02/1993 | 08/10/2004 | Horizontal | 31TC005 | 877 | Thermocouple
TC | 12/29/2023 | Temperature | Fabricated | Static | Temperature | Degrees C | TC_VALUES | 31-I-1991 | 31 | 6 | 20045.6 | -9.61 | 45.2597 | -93.7054 | 24 | 08/02/1993 | 08/10/2004 | Horizontal | 31TC006 | 876 | Thermocouple
TC | 12/29/2023 | Temperature | Fabricated | Static | Temperature | Degrees C | TC_VALUES | 31-I-1991 | 31 | 7 | 20045.6 | -9.61 | 45.2597 | -93.7054 | 36 | 08/02/1993 | 08/10/2004 | Horizontal | 31TC007 | 876 | Thermocouple
TC | 12/29/2023 | Temperature | Fabricated | Static | Temperature | Degrees C | TC_VALUES | 31-I-1991 | 31 | 8 | 20045.6 | -9.61 | 45.2597 | -93.7054 | 48 | 08/02/1993 | 08/10/2004 | Horizontal | 31TC008 | 876 | Thermocouple
TC | 12/29/2023 | Temperature | Fabricated | Static | Temperature | Degrees C | TC_VALUES | 31-I-1991 | 31 | 9 | 20045.6 | -9.61 | 45.2597 | -93.7054 | 60 | 08/02/1993 | 08/10/2004 | Horizontal | 31TC009 | 876 | Thermocouple
TC | 12/29/2023 | Temperature | Fabricated | Static | Temperature | Degrees C | TC_VALUES | 31-I-1991 | 31 | 10 | 20045.6 | -9.61 | 45.2597 | -93.7054 | 965 | 08/02/1993 | 08/10/2004 | Horizontal | 31TC010 | 876 | Thermocouple
TC | 12/29/2023 | Temperature | Fabricated | Static | Temperature | Degrees C | TC_VALUES | 31-I-2004 | 31 | 101 | 20135 | -6 | 45.2596 | -93.7052 | 0.48 | 08/11/2004 |  | Horizontal | 31TC101 | 16262 | Thermocouple
TC | 12/29/2023 | Temperature | Fabricated | Static | Temperature | Degrees C | TC_VALUES | 31-I-2004 | 31 | 102 | 20135 | -6 | 45.2596 | -93.7052 | 0.96 | 08/11/2004 |  | Horizontal | 31TC102 | 16262 | Thermocouple
TC | 12/29/2023 | Temperature | Fabricated | Static | Temperature | Degrees C | TC_VALUES | 31-I-2004 | 31 | 103 | 20135 | -6 | 45.2596 | -93.7052 | 1.56 | 08/11/2004 |  | Horizontal | 31TC103 | 16262 | Thermocouple
TC | 12/29/2023 | Temperature | Fabricated | Static | Temperature | Degrees C | TC_VALUES | 31-I-2004 | 31 | 104 | 20135 | -6 | 45.2596 | -93.7052 | 2.04 | 08/11/2004 |  | Horizontal | 31TC104 | 16260 | Thermocouple
TC | 12/29/2023 | Temperature | Fabricated | Static | Temperature | Degrees C | TC_VALUES | 31-I-2004 | 31 | 105 | 20135 | -6 | 45.2596 | -93.7052 | 2.52 | 08/11/2004 |  | Horizontal | 31TC105 | 16260 | Thermocouple
TC | 12/29/2023 | Temperature | Fabricated | Static | Temperature | Degrees C | TC_VALUES | 31-I-2004 | 31 | 106 | 20135 | -6 | 45.2596 | -93.7052 | 3 | 08/11/2004 |  | Horizontal | 31TC106 | 16260 | Thermocouple
TC | 12/29/2023 | Temperature | Fabricated | Static | Temperature | Degrees C | TC_VALUES | 31-I-2004 | 31 | 107 | 20135 | -6 | 45.2596 | -93.7052 | 3.48 | 08/11/2004 |  | Horizontal | 31TC107 | 16260 | Thermocouple
TC | 12/29/2023 | Temperature | Fabricated | Static | Temperature | Degrees C | TC_VALUES | 31-I-2004 | 31 | 108 | 20135 | -6 | 45.2596 | -93.7052 | 3.96 | 08/11/2004 |  | Horizontal | 31TC108 | 16260 | Thermocouple
TC | 12/29/2023 | Temperature | Fabricated | Static | Temperature | Degrees C | TC_VALUES | 31-I-2004 | 31 | 109 | 20135 | -6 | 45.2596 | -93.7052 | 6 | 08/11/2004 |  | Horizontal | 31TC109 | 21211 | Thermocouple
TC | 12/29/2023 | Temperature | Fabricated | Static | Temperature | Degrees C | TC_VALUES | 31-I-2004 | 31 | 110 | 20135 | -6 | 45.2596 | -93.7052 | 12 | 08/11/2004 |  | Horizontal | 31TC110 | 30283 | Thermocouple
TC | 12/29/2023 | Temperature | Fabricated | Static | Temperature | Degrees C | TC_VALUES | 31-I-2004 | 31 | 111 | 20135 | -6 | 45.2596 | -93.7052 | 18 | 08/11/2004 |  | Horizontal | 31TC111 | 30283 | Thermocouple
TC | 12/29/2023 | Temperature | Fabricated | Static | Temperature | Degrees C | TC_VALUES | 31-I-2004 | 31 | 112 | 20135 | -6 | 45.2596 | -93.7052 | 24 | 08/11/2004 |  | Horizontal | 31TC112 | 30282 | Thermocouple
TC | 12/29/2023 | Temperature | Fabricated | Static | Temperature | Degrees C | TC_VALUES | 31-I-2004 | 31 | 113 | 20135 | -6 | 45.2596 | -93.7052 | 30 | 08/11/2004 |  | Horizontal | 31TC113 | 30282 | Thermocouple
TC | 12/29/2023 | Temperature | Fabricated | Static | Temperature | Degrees C | TC_VALUES | 31-I-2004 | 31 | 114 | 20135 | -6 | 45.2596 | -93.7052 | 36 | 08/11/2004 |  | Horizontal | 31TC114 | 30282 | Thermocouple
TC | 12/29/2023 | Temperature | Fabricated | Static | Temperature | Degrees C | TC_VALUES | 31-I-2004 | 31 | 115 | 20135 | -6 | 45.2596 | -93.7052 | 42 | 08/11/2004 |  | Horizontal | 31TC115 | 30282 | Thermocouple
TC | 12/29/2023 | Temperature | Fabricated | Static | Temperature | Degrees C | TC_VALUES | 31-I-2004 | 31 | 116 | 20135 | -6 | 45.2596 | -93.7052 | 48 | 08/11/2004 |  | Horizontal | 31TC116 | 30282 | Thermocouple
TD | 12/29/2023 | Moisture | Fabricated | Static | Moisture - Volumetric Content | cm3/cm3 | TD_VALUES | 31-I-1991 | 31 | 1 | 20048.1 | -9.66 | 45.2597 | -93.7054 | 12.72 | 08/02/1993 | 08/10/2004 |  | 31TD001 | 877 | Time Domain Reflectometer
TD | 12/29/2023 | Moisture | Fabricated | Static | Moisture - Volumetric Content | cm3/cm3 | TD_VALUES | 31-I-1991 | 31 | 2 | 20048.1 | -9.66 | 45.2597 | -93.7054 | 18.24 | 08/02/1993 | 08/10/2004 |  | 31TD002 | 877 | Time Domain Reflectometer
TD | 12/29/2023 | Moisture | Fabricated | Static | Moisture - Volumetric Content | cm3/cm3 | TD_VALUES | 31-I-1991 | 31 | 3 | 20048.1 | -9.66 | 45.2597 | -93.7054 | 24.24 | 08/02/1993 | 08/10/2004 |  | 31TD003 | 876 | Time Domain Reflectometer
TD | 12/29/2023 | Moisture | Fabricated | Static | Moisture - Volumetric Content | cm3/cm3 | TD_VALUES | 31-I-1991 | 31 | 4 | 20048.1 | -9.66 | 45.2597 | -93.7054 | 36.96 | 08/02/1993 | 08/10/2004 |  | 31TD004 | 876 | Time Domain Reflectometer
TD | 12/29/2023 | Moisture | Fabricated | Static | Moisture - Volumetric Content | cm3/cm3 | TD_VALUES | 31-I-1991 | 31 | 5 | 20048.1 | -9.66 | 45.2597 | -93.7054 | 48.72 | 08/02/1993 | 08/10/2004 |  | 31TD005 | 876 | Time Domain Reflectometer
TD | 12/29/2023 | Moisture | Fabricated | Static | Moisture - Volumetric Content | cm3/cm3 | TD_VALUES | 31-I-1991 | 31 | 6 | 20048.1 | -9.66 | 45.2597 | -93.7054 | 60.24 | 08/02/1993 | 08/10/2004 |  | 31TD006 | 876 | Time Domain Reflectometer
TD | 12/29/2023 | Moisture | Fabricated | Static | Moisture - Volumetric Content | cm3/cm3 | TD_VALUES | 31-I-1991 | 31 | 7 | 20048.1 | -9.66 | 45.2597 | -93.7054 | 94.2 | 08/02/1993 | 08/10/2004 |  | 31TD007 | 876 | Time Domain Reflectometer
TE | 12/29/2023 | Strain | Dynatest PAST-2AC | Dynamic | Pavement Strain - Transverse | Microstrain |  | 31-I-1991 | 31 | 1 | 20040 | -10.46 | 45.2597 | -93.7054 | 2.64 | 01/01/1993 | 08/10/2004 | Transverse | 31TE001 | 16006 | Transverse Embedment Strain Gauge
TE | 12/29/2023 | Strain | Dynatest PAST-2AC | Dynamic | Pavement Strain - Transverse | Microstrain |  | 31-I-1991 | 31 | 2 | 20040 | -9.54 | 45.2597 | -93.7055 | 2.88 | 01/01/1993 | 08/10/2004 | Transverse | 31TE002 | 16006 | Transverse Embedment Strain Gauge
TE | 12/29/2023 | Strain | Dynatest PAST-2AC | Dynamic | Pavement Strain - Transverse | Microstrain |  | 31-I-1991 | 31 | 3 | 20040 | -8.54 | 45.2597 | -93.7055 | 2.88 | 01/01/1993 | 08/10/2004 | Transverse | 31TE003 | 16006 | Transverse Embedment Strain Gauge
TE | 12/29/2023 | Strain | Dynatest PAST-2AC | Dynamic | Pavement Strain - Transverse | Microstrain |  | 31-O-1991 | 31 | 4 | 20040 | 8.53 | 45.2597 | -93.7055 | 3 | 01/01/1993 | 11/17/2007 | Transverse | 31TE004 | 16007 | Transverse Embedment Strain Gauge
TE | 12/29/2023 | Strain | Dynatest PAST-2AC | Dynamic | Pavement Strain - Transverse | Microstrain |  | 31-O-1991 | 31 | 5 | 20040 | 9.46 | 45.2597 | -93.7055 | 2.64 | 01/01/1993 | 11/17/2007 | Transverse | 31TE005 | 16007 | Transverse Embedment Strain Gauge
TE | 12/29/2023 | Strain | Dynatest PAST-2AC | Dynamic | Pavement Strain - Transverse | Microstrain |  | 31-O-1991 | 31 | 6 | 20040 | 10.46 | 45.2597 | -93.7055 | 2.4 | 01/01/1993 | 11/17/2007 | Transverse | 31TE006 | 16007 | Transverse Embedment Strain Gauge
WM | 12/29/2023 | Moisture | Watermark 200-X | Static | Moisture - Soil - Relative | Centibar | WM_VALUES | 31-I-1991 | 31 | 1 | 20048.1 | -9.66 | 45.2597 | -93.7054 | 12.72 | 08/02/1993 | 08/10/2004 | Horizontal | 31WM001 | 877 | Moisture Block
WM | 12/29/2023 | Moisture | Watermark 200-X | Static | Moisture - Soil - Relative | Centibar | WM_VALUES | 31-I-1991 | 31 | 2 | 20048.1 | -9.66 | 45.2597 | -93.7054 | 18.24 | 08/02/1993 | 08/10/2004 | Horizontal | 31WM002 | 877 | Moisture Block
WM | 12/29/2023 | Moisture | Watermark 200-X | Static | Moisture - Soil - Relative | Centibar | WM_VALUES | 31-I-1991 | 31 | 3 | 20048.1 | -9.66 | 45.2597 | -93.7054 | 24.24 | 08/02/1993 | 08/10/2004 | Horizontal | 31WM003 | 876 | Moisture Block
WM | 12/29/2023 | Moisture | Watermark 200-X | Static | Moisture - Soil - Relative | Centibar | WM_VALUES | 31-I-1991 | 31 | 4 | 20048.1 | -9.66 | 45.2597 | -93.7054 | 36.96 | 08/02/1993 | 08/10/2004 | Horizontal | 31WM004 | 876 | Moisture Block
WM | 12/29/2023 | Moisture | Watermark 200-X | Static | Moisture - Soil - Relative | Centibar | WM_VALUES | 31-I-1991 | 31 | 5 | 20048.1 | -9.66 | 45.2597 | -93.7054 | 48.72 | 08/02/1993 | 08/10/2004 | Horizontal | 31WM005 | 876 | Moisture Block
WM | 12/29/2023 | Moisture | Watermark 200-X | Static | Moisture - Soil - Relative | Centibar | WM_VALUES | 31-I-1991 | 31 | 6 | 20048.1 | -9.66 | 45.2597 | -93.7054 | 60.24 | 08/02/1993 | 08/10/2004 | Horizontal | 31WM006 | 876 | Moisture Block
WM | 12/29/2023 | Moisture | Watermark 200-X | Static | Moisture - Soil - Relative | Centibar | WM_VALUES | 31-I-1991 | 31 | 7 | 20048.1 | -9.66 | 45.2597 | -93.7054 | 94.2 | 08/02/1993 | 08/10/2004 | Horizontal | 31WM007 | 876 | Moisture Block
TC | 12/29/2023 | Temperature | Fabricated | Static | Temperature | Degrees C | TC_VALUES | 32-O-2000 | 32 | 113 | 20633.9 | 5.84 | 45.2587 | -93.7037 | 3.36 | 06/16/2000 |  | Horizontal | 32TC113 | 16138 | Thermocouple
TC | 12/29/2023 | Temperature | Fabricated | Static | Temperature | Degrees C | TC_VALUES | 32-O-2000 | 32 | 114 | 20633.9 | 5.84 | 45.2587 | -93.7037 | 5.4 | 06/16/2000 |  | Horizontal | 32TC114 | 21213 | Thermocouple
TC | 12/29/2023 | Temperature | Fabricated | Static | Temperature | Degrees C | TC_VALUES | 32-O-2000 | 32 | 115 | 20633.9 | 5.84 | 45.2587 | -93.7037 | 8.88 | 06/16/2000 |  | Horizontal | 32TC115 | 28222 | Thermocouple
TC | 12/29/2023 | Temperature | Fabricated | Static | Temperature | Degrees C | TC_VALUES | 32-O-2000 | 32 | 116 | 20633.9 | 5.84 | 45.2587 | -93.7037 | 14.88 | 06/16/2000 |  | Horizontal | 32TC116 | 28221 | Thermocouple
TC | 12/29/2023 | Temperature | Fabricated | Static | Temperature | Degrees C | TC_VALUES | 32-O-2000 | 32 | 190 | 20639.8 | 11.51 | 45.2587 | -93.7037 | 0.72 | 06/16/2000 |  | Horizontal | 32TC190 | 16138 | Thermocouple
TC | 12/29/2023 | Temperature | Fabricated | Static | Temperature | Degrees C | TC_VALUES | 32-O-2000 | 32 | 191 | 20639.8 | 11.51 | 45.2587 | -93.7037 | 0.96 | 06/16/2000 |  | Horizontal | 32TC191 | 16138 | Thermocouple
TC | 12/29/2023 | Temperature | Fabricated | Static | Temperature | Degrees C | TC_VALUES | 32-O-2000 | 32 | 192 | 20639.8 | 11.51 | 45.2587 | -93.7037 | 1.44 | 06/16/2000 |  | Horizontal | 32TC192 | 16138 | Thermocouple
TC | 12/29/2023 | Temperature | Fabricated | Static | Temperature | Degrees C | TC_VALUES | 32-O-2000 | 32 | 193 | 20639.8 | 11.51 | 45.2587 | -93.7037 | 1.92 | 06/16/2000 |  | Horizontal | 32TC193 | 16138 | Thermocouple
TC | 12/29/2023 | Temperature | Fabricated | Static | Temperature | Degrees C | TC_VALUES | 32-O-2000 | 32 | 194 | 20639.8 | 11.51 | 45.2587 | -93.7037 | 2.52 | 06/16/2000 |  | Horizontal | 32TC194 | 16138 | Thermocouple
TC | 12/29/2023 | Temperature | Fabricated | Static | Temperature | Degrees C | TC_VALUES | 32-O-2000 | 32 | 195 | 20639.8 | 11.51 | 45.2587 | -93.7037 | 3 | 06/16/2000 |  | Horizontal | 32TC195 | 16138 | Thermocouple
TC | 12/29/2023 | Temperature | Fabricated | Static | Temperature | Degrees C | TC_VALUES | 32-O-2000 | 32 | 196 | 20639.8 | 11.51 | 45.2587 | -93.7037 | 3.96 | 06/16/2000 |  | Horizontal | 32TC196 | 16138 | Thermocouple
TC | 12/29/2023 | Temperature | Fabricated | Static | Temperature | Degrees C | TC_VALUES | 32-O-2000 | 32 | 197 | 20639.8 | 11.51 | 45.2587 | -93.7037 | 4.44 | 06/16/2000 |  | Horizontal | 32TC197 | 16138 | Thermocouple
TD | 12/29/2023 | Moisture | Fabricated | Static | Moisture - Volumetric Content | cm3/cm3 | TD_VALUES | 32-I-1990 | 32 | 3 | 20558 | -9.5 | 45.2589 | -93.7039 | 36.48 | 08/11/1992 | 06/13/2000 |  | 32TD003 | 903 | Time Domain Reflectometer
TD | 12/29/2023 | Moisture | Fabricated | Static | Moisture - Volumetric Content | cm3/cm3 | TD_VALUES | 32-I-1990 | 32 | 4 | 20558 | -9.5 | 45.2589 | -93.7039 | 48.48 | 08/11/1992 | 06/13/2000 |  | 32TD004 | 903 | Time Domain Reflectometer
TD | 12/29/2023 | Moisture | Fabricated | Static | Moisture - Volumetric Content | cm3/cm3 | TD_VALUES | 32-I-1990 | 32 | 5 | 20558 | -9.5 | 45.2589 | -93.7039 | 60.48 | 08/11/1992 | 06/13/2000 |  | 32TD005 | 903 | Time Domain Reflectometer
TD | 12/29/2023 | Moisture | Fabricated | Static | Moisture - Volumetric Content | cm3/cm3 | TD_VALUES | 32-I-1990 | 32 | 6 | 20558 | -9.5 | 45.2589 | -93.7039 | 95.52 | 08/11/1992 | 06/13/2000 |  | 32TD006 | 903 | Time Domain Reflectometer
TD | 12/29/2023 | Moisture | Fabricated | Static | Moisture - Volumetric Content | cm3/cm3 | TD_VALUES | 32-O-2000 | 32 | 101 | 20635 | 9.5 | 45.2587 | -93.7037 | 5.4 | 06/16/2000 |  |  | 32TD101 | 21213 | Time Domain Reflectometer
TD | 12/29/2023 | Moisture | Fabricated | Static | Moisture - Volumetric Content | cm3/cm3 | TD_VALUES | 32-O-2000 | 32 | 102 | 20635 | 9.5 | 45.2587 | -93.7037 | 9 | 06/16/2000 |  |  | 32TD102 | 28222 | Time Domain Reflectometer
TD | 12/29/2023 | Moisture | Fabricated | Static | Moisture - Volumetric Content | cm3/cm3 | TD_VALUES | 32-O-2000 | 32 | 103 | 20635 | 9.5 | 45.2587 | -93.7037 | 14.88 | 06/16/2000 |  |  | 32TD103 | 28221 | Time Domain Reflectometer
TD | 12/29/2023 | Moisture | Fabricated | Static | Moisture - Volumetric Content | cm3/cm3 | TD_VALUES | 32-OS-2000 | 32 | 104 | 20635 | 13.5 | 45.2587 | -93.7037 | 5.64 | 06/16/2000 |  |  | 32TD104 | 21212 | Time Domain Reflectometer
TD | 12/29/2023 | Moisture | Fabricated | Static | Moisture - Volumetric Content | cm3/cm3 | TD_VALUES | 32-OS-2000 | 32 | 105 | 20635 | 13.5 | 45.2587 | -93.7037 | 9 | 06/16/2000 |  |  | 32TD105 | 28224 | Time Domain Reflectometer
TD | 12/29/2023 | Moisture | Fabricated | Static | Moisture - Volumetric Content | cm3/cm3 | TD_VALUES | 32-OS-2000 | 32 | 106 | 20635 | 13.5 | 45.2587 | -93.7037 | 14.88 | 06/16/2000 |  |  | 32TD106 | 28223 | Time Domain Reflectometer
TD | 12/29/2023 | Moisture | Fabricated | Static | Moisture - Volumetric Content | cm3/cm3 | TD_VALUES | 32-I-1990 | 32 | 1 | 20558 | -9.5 | 45.2589 | -93.7039 | 9.96 | 09/01/1993 | 06/13/2000 |  | 32TD001 | 904 | Time Domain Reflectometer
TD | 12/29/2023 | Moisture | Fabricated | Static | Moisture - Volumetric Content | cm3/cm3 | TD_VALUES | 32-I-1990 | 32 | 2 | 20558 | -9.5 | 45.2589 | -93.7039 | 24.96 | 08/11/1992 | 06/13/2000 |  | 32TD002 | 903 | Time Domain Reflectometer
VW | 12/29/2023 | Strain | Geokon VCE 4200 | Static | Pavement strain | Microstrain | VW_VALUES | 32-O-2000 | 32 | 101 | 20625.1 | 6 | 45.2587 | -93.7037 | 1.68 | 06/16/2000 |  | Longitudinal | 32VW101 | 16138 | Vibrating Wire Strain Sensor
VW | 12/29/2023 | Strain | Geokon VCE 4200 | Static | Pavement strain | Microstrain | VW_VALUES | 32-O-2000 | 32 | 102 | 20625.1 | 6 | 45.2587 | -93.7037 | 4.08 | 06/16/2000 |  | Longitudinal | 32VW102 | 16138 | Vibrating Wire Strain Sensor
VW | 12/29/2023 | Strain | Geokon VCE 4200 | Static | Pavement strain | Microstrain | VW_VALUES | 32-O-2000 | 32 | 103 | 20624.8 | 6.4 | 45.2587 | -93.7037 | 1.68 | 06/16/2000 |  | Transverse | 32VW103 | 16138 | Vibrating Wire Strain Sensor
VW | 12/29/2023 | Strain | Geokon VCE 4200 | Static | Pavement strain | Microstrain | VW_VALUES | 32-O-2000 | 32 | 104 | 20624.8 | 6.4 | 45.2587 | -93.7037 | 3.72 | 06/16/2000 |  | Transverse | 32VW104 | 16138 | Vibrating Wire Strain Sensor
VW | 12/29/2023 | Strain | Geokon VCE 4200 | Static | Pavement strain | Microstrain | VW_VALUES | 32-O-2000 | 32 | 105 | 20629.7 | 6 | 45.2587 | -93.7037 | 1.68 | 06/16/2000 |  | Transverse | 32VW105 | 16138 | Vibrating Wire Strain Sensor
VW | 12/29/2023 | Strain | Geokon VCE 4200 | Static | Pavement strain | Microstrain | VW_VALUES | 32-O-2000 | 32 | 106 | 20620.6 | 11.55 | 45.2587 | -93.7037 | 1.44 | 06/16/2000 |  | Diagonal | 32VW106 | 16138 | Vibrating Wire Strain Sensor
VW | 12/29/2023 | Strain | Geokon VCE 4200 | Static | Pavement strain | Microstrain | VW_VALUES | 32-O-2000 | 32 | 107 | 20620.6 | 11.55 | 45.2587 | -93.7037 | 3.72 | 06/16/2000 |  | Diagonal | 32VW107 | 16138 | Vibrating Wire Strain Sensor
VW | 12/29/2023 | Strain | Geokon VCE 4200 | Static | Pavement strain | Microstrain | VW_VALUES | 32-O-2000 | 32 | 108 | 20630.6 | 11.46 | 45.2587 | -93.7037 | 1.32 | 06/16/2000 |  | Diagonal | 32VW108 | 16138 | Vibrating Wire Strain Sensor
VW | 12/29/2023 | Strain | Geokon VCE 4200 | Static | Pavement strain | Microstrain | VW_VALUES | 32-O-2000 | 32 | 109 | 20630.6 | 11.46 | 45.2587 | -93.7037 | 2.88 | 06/16/2000 |  | Diagonal | 32VW109 | 16138 | Vibrating Wire Strain Sensor
VW | 12/29/2023 | Strain | Geokon VCE 4200 | Static | Pavement strain | Microstrain | VW_VALUES | 32-O-2000 | 32 | 110 | 20644.1 | 11.49 | 45.2587 | -93.7036 | 0.84 | 06/16/2000 |  | Longitudinal | 32VW110 | 16138 | Vibrating Wire Strain Sensor
VW | 12/29/2023 | Strain | Geokon VCE 4200 | Static | Pavement strain | Microstrain | VW_VALUES | 32-O-2000 | 32 | 111 | 20639.5 | 6.05 | 45.2587 | -93.7036 | 1.68 | 06/16/2000 |  | Transverse | 32VW111 | 16138 | Vibrating Wire Strain Sensor
VW | 12/29/2023 | Strain | Geokon VCE 4200 | Static | Pavement strain | Microstrain | VW_VALUES | 32-O-2000 | 32 | 112 | 20639.5 | 6.05 | 45.2587 | -93.7036 | 3.84 | 06/16/2000 |  | Transverse | 32VW112 | 16138 | Vibrating Wire Strain Sensor
VW | 12/29/2023 | Strain | Geokon VCE 4200 | Static | Pavement strain | Microstrain | VW_VALUES | 32-O-2000 | 32 | 113 | 20635.1 | 6 | 45.2587 | -93.7037 | 1.8 | 06/16/2000 |  | Diagonal | 32VW113 | 16138 | Vibrating Wire Strain Sensor
VW | 12/29/2023 | Strain | Geokon VCE 4200 | Static | Pavement strain | Microstrain | VW_VALUES | 32-O-2000 | 32 | 114 | 20635.1 | 6 | 45.2587 | -93.7037 | 3.84 | 06/16/2000 |  | Diagonal | 32VW114 | 16138 | Vibrating Wire Strain Sensor
VW | 12/29/2023 | Strain | Geokon VCE 4200 | Static | Pavement strain | Microstrain | VW_VALUES | 32-O-2000 | 32 | 115 | 20635.1 | 11.38 | 45.2587 | -93.7037 | 1.56 | 06/16/2000 |  | Longitudinal | 32VW115 | 16138 | Vibrating Wire Strain Sensor
VW | 12/29/2023 | Strain | Geokon VCE 4200 | Static | Pavement strain | Microstrain | VW_VALUES | 32-O-2000 | 32 | 116 | 20635.1 | 11.38 | 45.2587 | -93.7037 | 3.72 | 06/16/2000 |  | Longitudinal | 32VW116 | 16138 | Vibrating Wire Strain Sensor
WM | 12/29/2023 | Moisture | Watermark 200-X | Static | Moisture - Soil - Relative | Centibar | WM_VALUES | 32-I-1990 | 32 | 1 | 20558 | -9.5 | 45.2589 | -93.7039 | 9.96 | 09/01/1993 | 06/13/2000 | Horizontal | 32WM001 | 904 | Moisture Block
WM | 12/29/2023 | Moisture | Watermark 200-X | Static | Moisture - Soil - Relative | Centibar | WM_VALUES | 32-I-1990 | 32 | 2 | 20558 | -9.5 | 45.2589 | -93.7039 | 24.96 | 08/11/1992 | 06/13/2000 | Horizontal | 32WM002 | 903 | Moisture Block
WM | 12/29/2023 | Moisture | Watermark 200-X | Static | Moisture - Soil - Relative | Centibar | WM_VALUES | 32-I-1990 | 32 | 3 | 20558 | -9.5 | 45.2589 | -93.7039 | 36.48 | 08/11/1992 | 06/13/2000 | Horizontal | 32WM003 | 903 | Moisture Block
WM | 12/29/2023 | Moisture | Watermark 200-X | Static | Moisture - Soil - Relative | Centibar | WM_VALUES | 32-I-1990 | 32 | 4 | 20558 | -9.5 | 45.2589 | -93.7039 | 48.48 | 08/11/1992 | 06/13/2000 | Horizontal | 32WM004 | 903 | Moisture Block
WM | 12/29/2023 | Moisture | Watermark 200-X | Static | Moisture - Soil - Relative | Centibar | WM_VALUES | 32-I-1990 | 32 | 5 | 20558 | -9.5 | 45.2589 | -93.7039 | 60.48 | 08/11/1992 | 06/13/2000 | Horizontal | 32WM005 | 903 | Moisture Block
WM | 12/29/2023 | Moisture | Watermark 200-X | Static | Moisture - Soil - Relative | Centibar | WM_VALUES | 32-I-1990 | 32 | 6 | 20558 | -9.5 | 45.2589 | -93.7039 | 95.52 | 08/11/1992 | 06/13/2000 | Horizontal | 32WM006 | 903 | Moisture Block
XT | 12/29/2023 | Temperature | Geokon 4800E | Static | Temperature | Degrees C | XT_VALUES | 32-I-2000 | 32 | 101 | 20649 | -11.15 | 45.2587 | -93.7036 | 5.4 | 06/16/2000 |  | Horizontal | 32XT101 | 28515 | Geokon Static Soil pressure sensor Temperature
MC | 12/29/2023 | Moisture | ELE EI23-7724 Moisture/Temperature | Static | Moisture in Concrete | Percent | MC_VALUES | 32-O-2000 | 32 | 102 | 20629.6 | 11.59 | 45.2587 | -93.7037 | 0.96 | 06/16/2000 |  |  | 32MC102 | 16138 | Concrete Moisture Resistance
MC | 12/29/2023 | Moisture | ELE EI23-7724 Moisture/Temperature | Static | Moisture in Concrete | Percent | MC_VALUES | 32-O-2000 | 32 | 103 | 20629.6 | 11.39 | 45.2587 | -93.7037 | 2.52 | 06/16/2000 |  |  | 32MC103 | 16138 | Concrete Moisture Resistance
MC | 12/29/2023 | Moisture | ELE EI23-7724 Moisture/Temperature | Static | Moisture in Concrete | Percent | MC_VALUES | 32-O-2000 | 32 | 104 | 20633.9 | 4.35 | 45.2587 | -93.7037 | 1.08 | 06/16/2000 |  |  | 32MC104 | 16138 | Concrete Moisture Resistance
MC | 12/29/2023 | Moisture | ELE EI23-7724 Moisture/Temperature | Static | Moisture in Concrete | Percent | MC_VALUES | 32-O-2000 | 32 | 105 | 20633.9 | 4.53 | 45.2587 | -93.7037 | 1.56 | 06/16/2000 |  |  | 32MC105 | 16138 | Concrete Moisture Resistance
MM | 12/29/2023 | Strain | Measurements Group EGP-5-350(/120) | Static/Dynamic | Pavement Strain | Microstrain | MM_VALUES | 32-I-2000 | 32 | 101 | 20620.5 | -9.65 | 45.2588 | -93.7037 | 2.04 | 06/16/2000 |  | Transverse | 32MM101 | 28516 | Concrete Embedment Strain Gauge
MM | 12/29/2023 | Strain | Measurements Group EGP-5-350(/120) | Static/Dynamic | Pavement Strain | Microstrain | MM_VALUES | 32-I-2000 | 32 | 102 | 20620.5 | -9.65 | 45.2588 | -93.7037 | 4.92 | 06/16/2000 |  | Transverse | 32MM102 | 28516 | Concrete Embedment Strain Gauge
MM | 12/29/2023 | Strain | Measurements Group EGP-5-350(/120) | Static/Dynamic | Pavement Strain | Microstrain | MM_VALUES | 32-I-2000 | 32 | 103 | 20625.1 | -9.64 | 45.2588 | -93.7036 | 2.04 | 06/16/2000 |  | Transverse | 32MM103 | 28516 | Concrete Embedment Strain Gauge
MM | 12/29/2023 | Strain | Measurements Group EGP-5-350(/120) | Static/Dynamic | Pavement Strain | Microstrain | MM_VALUES | 32-I-2000 | 32 | 104 | 20625.1 | -9.64 | 45.2588 | -93.7036 | 4.8 | 06/16/2000 |  | Longitudinal | 32MM104 | 28516 | Concrete Embedment Strain Gauge
MM | 12/29/2023 | Strain | Measurements Group EGP-5-350(/120) | Static/Dynamic | Pavement Strain | Microstrain | MM_VALUES | 32-I-2000 | 32 | 105 | 20625 | -11.53 | 45.2588 | -93.7036 | 2.04 | 06/16/2000 |  | Longitudinal | 32MM105 | 28516 | Concrete Embedment Strain Gauge
MM | 12/29/2023 | Strain | Measurements Group EGP-5-350(/120) | Static/Dynamic | Pavement Strain | Microstrain | MM_VALUES | 32-I-2000 | 32 | 106 | 20625 | -11.53 | 45.2588 | -93.7036 | 4.56 | 06/16/2000 |  | Longitudinal | 32MM106 | 28516 | Concrete Embedment Strain Gauge
MM | 12/29/2023 | Strain | Measurements Group EGP-5-350(/120) | Static/Dynamic | Pavement Strain | Microstrain | MM_VALUES | 32-I-2000 | 32 | 107 | 20629.5 | -9.61 | 45.2587 | -93.7036 | 2.04 | 06/16/2000 |  | Transverse | 32MM107 | 28516 | Concrete Embedment Strain Gauge
MM | 12/29/2023 | Strain | Measurements Group EGP-5-350(/120) | Static/Dynamic | Pavement Strain | Microstrain | MM_VALUES | 32-I-2000 | 32 | 108 | 20629.5 | -9.61 | 45.2587 | -93.7036 | 4.56 | 06/16/2000 |  | Transverse | 32MM108 | 28516 | Concrete Embedment Strain Gauge
MP | 12/29/2023 | Moisture | Wescor PST-55-15-SF Psychrometer | Static | Moisture in Concrete | % Moist Volume |  | 32-O-2000 | 32 | 101 | 20629.5 | 11.51 | 45.2587 | -93.7037 | 3.48 | 06/16/2000 |  |  | 32MP101 | 16138 | Wescor Psychrometer Gauge
MP | 12/29/2023 | Moisture | Wescor PST-55-15-SF Psychrometer | Static | Moisture in Concrete | % Moist Volume |  | 32-O-2000 | 32 | 102 | 20629.8 | 11.44 | 45.2587 | -93.7037 | 4.2 | 06/16/2000 |  |  | 32MP102 | 16138 | Wescor Psychrometer Gauge
MP | 12/29/2023 | Moisture | Wescor PST-55-15-SF Psychrometer | Static | Moisture in Concrete | % Moist Volume |  | 32-O-2000 | 32 | 103 | 20633.8 | 4.22 | 45.2587 | -93.7037 | 4.08 | 06/16/2000 |  |  | 32MP103 | 16138 | Wescor Psychrometer Gauge
MP | 12/29/2023 | Moisture | Wescor PST-55-15-SF Psychrometer | Static | Moisture in Concrete | % Moist Volume |  | 32-O-2000 | 32 | 104 | 20633.9 | 4.37 | 45.2587 | -93.7037 | 4.92 | 06/16/2000 |  |  | 32MP104 | 16138 | Wescor Psychrometer Gauge
NP | 12/29/2023 | Moisture | Fabricated on Site | Static | Soil Moisture | % Moist Volume |  | 32-I-1990 | 32 | 1 | 20558 | -6 | 45.2589 | -93.7039 | 0 | 01/01/1993 | 06/01/2000 | Vertical | 32NP001 | 16010 | Neutron Probe Access Tube
OS | 12/29/2023 | Water Level | Fabricated on Site | Static | Water Table Level | Meters | OS_COAX_RAW_VALUES | 32-IS-1990 | 32 | 1 | 20565 | -25 | 45.2589 | -93.7038 | 180 | 08/11/1992 | 06/13/2000 | Vertical | 32OS001 | 16082 | Open Stand Pipe
PG | 12/29/2023 | Pressure | Geokon 3500 | Dynamic | Pressure - Soil | kPa |  | 32-O-2000 | 32 | 101 | 20651.7 | 10.93 | 45.2587 | -93.7036 | 4.92 | 06/16/2000 |  | Horizontal | 32PG101 | 16138 | Geokon Dynamic Soil Pressure Cell
PK | 12/29/2023 | Pressure | Kulite 0234 | Dynamic | Pressure - Soil | kPa |  | 32-I-1990 | 32 | 1 | 20552 | -8.49 | 45.2589 | -93.7039 | 12.6 | 01/01/1993 | 06/01/2000 | Horizontal | 32PK001 | 903 | Kulite Dynamic Soil Pressure Cell
PK | 12/29/2023 | Pressure | Kulite 0234 | Dynamic | Pressure - Soil | kPa |  | 32-I-1990 | 32 | 2 | 20552 | -9.5 | 45.2589 | -93.7039 | 13.08 | 08/11/1992 | 06/13/2000 | Horizontal | 32PK002 | 903 | Kulite Dynamic Soil Pressure Cell
PK | 12/29/2023 | Pressure | Kulite 0234 | Dynamic | Pressure - Soil | kPa |  | 32-I-1990 | 32 | 3 | 20552 | -10.48 | 45.2589 | -93.7039 | 12.24 | 01/01/1993 | 06/13/2000 | Horizontal | 32PK003 | 903 | Kulite Dynamic Soil Pressure Cell
PK | 12/29/2023 | Pressure | Kulite 0234 | Dynamic | Pressure - Soil | kPa |  | 32-O-1990 | 32 | 4 | 20552 | 8.46 | 45.2588 | -93.7039 | 13.2 | 01/01/1993 | 06/01/2000 | Horizontal | 32PK004 | 901 | Kulite Dynamic Soil Pressure Cell
PK | 12/29/2023 | Pressure | Kulite 0234 | Dynamic | Pressure - Soil | kPa |  | 32-O-1990 | 32 | 5 | 20552 | 9.5 | 45.2588 | -93.7039 | 13.08 | 01/01/1993 | 06/01/2000 | Horizontal | 32PK005 | 901 | Kulite Dynamic Soil Pressure Cell
PK | 12/29/2023 | Pressure | Kulite 0234 | Dynamic | Pressure - Soil | kPa |  | 32-O-1990 | 32 | 6 | 20552 | 10.51 | 45.2588 | -93.7039 | 12.96 | 01/01/1993 | 06/01/2000 | Horizontal | 32PK006 | 901 | Kulite Dynamic Soil Pressure Cell
PT | 12/29/2023 | Pressure | Geokon 4800E | Static | Pressure - Soil - Vertical | kPa | PT_VALUES | 32-I-2000 | 32 | 101 | 20649 | -11.15 | 45.2587 | -93.7036 | 5.4 | 06/16/2000 |  | Horizontal | 32PT101 | 28515 | Geokon Static Soil pressure sensor
RP | 12/29/2023 | Moisture | Fabricated on Site | Static | Dielectric Content | Ohm-units | RP_VALUES | 32-I-1990 | 32 | 1 | 20556 | -9.5 | 45.2589 | -93.7039 | 168 | 01/01/1993 | 06/13/2000 |  | 32RP001 | 903 | Resistivity Probe
RW | 12/29/2023 | Strain | Geokon VCE 4200 | Static | Temperature - Resistance | Ohm-units | RW_VALUES | 32-O-2000 | 32 | 101 | 20625.1 | 6 | 45.2587 | -93.7037 | 1.68 | 06/16/2000 |  | Longitudinal | 32RW101 | 16138 | Vibrating Wire Strain Sensor
RW | 12/29/2023 | Strain | Geokon VCE 4200 | Static | Temperature - Resistance | Ohm-units | RW_VALUES | 32-O-2000 | 32 | 102 | 20625.1 | 6 | 45.2587 | -93.7037 | 4.08 | 06/16/2000 |  | Longitudinal | 32RW102 | 16138 | Vibrating Wire Strain Sensor
RW | 12/29/2023 | Strain | Geokon VCE 4200 | Static | Temperature - Resistance | Ohm-units | RW_VALUES | 32-O-2000 | 32 | 103 | 20624.8 | 6.4 | 45.2587 | -93.7037 | 1.68 | 06/16/2000 |  | Transverse | 32RW103 | 16138 | Vibrating Wire Strain Sensor
RW | 12/29/2023 | Strain | Geokon VCE 4200 | Static | Temperature - Resistance | Ohm-units | RW_VALUES | 32-O-2000 | 32 | 104 | 20624.8 | 6.4 | 45.2587 | -93.7037 | 3.72 | 06/16/2000 |  | Transverse | 32RW104 | 16138 | Vibrating Wire Strain Sensor
RW | 12/29/2023 | Strain | Geokon VCE 4200 | Static | Temperature - Resistance | Ohm-units | RW_VALUES | 32-O-2000 | 32 | 105 | 20629.7 | 6 | 45.2587 | -93.7037 | 1.68 | 06/16/2000 |  | Transverse | 32RW105 | 16138 | Vibrating Wire Strain Sensor
RW | 12/29/2023 | Strain | Geokon VCE 4200 | Static | Temperature - Resistance | Ohm-units | RW_VALUES | 32-O-2000 | 32 | 106 | 20620.6 | 11.55 | 45.2587 | -93.7037 | 1.44 | 06/16/2000 |  | Diagonal | 32RW106 | 16138 | Vibrating Wire Strain Sensor
RW | 12/29/2023 | Strain | Geokon VCE 4200 | Static | Temperature - Resistance | Ohm-units | RW_VALUES | 32-O-2000 | 32 | 107 | 20620.6 | 11.55 | 45.2587 | -93.7037 | 3.72 | 06/16/2000 |  | Diagonal | 32RW107 | 16138 | Vibrating Wire Strain Sensor
RW | 12/29/2023 | Strain | Geokon VCE 4200 | Static | Temperature - Resistance | Ohm-units | RW_VALUES | 32-O-2000 | 32 | 108 | 20630.6 | 11.46 | 45.2587 | -93.7037 | 1.32 | 06/16/2000 |  | Diagonal | 32RW108 | 16138 | Vibrating Wire Strain Sensor
RW | 12/29/2023 | Strain | Geokon VCE 4200 | Static | Temperature - Resistance | Ohm-units | RW_VALUES | 32-O-2000 | 32 | 109 | 20630.6 | 11.46 | 45.2587 | -93.7037 | 2.88 | 06/16/2000 |  | Diagonal | 32RW109 | 16138 | Vibrating Wire Strain Sensor
RW | 12/29/2023 | Strain | Geokon VCE 4200 | Static | Temperature - Resistance | Ohm-units | RW_VALUES | 32-O-2000 | 32 | 110 | 20644.1 | 11.49 | 45.2587 | -93.7036 | 0.84 | 06/16/2000 |  | Longitudinal | 32RW110 | 16138 | Vibrating Wire Strain Sensor
RW | 12/29/2023 | Strain | Geokon VCE 4200 | Static | Temperature - Resistance | Ohm-units | RW_VALUES | 32-O-2000 | 32 | 111 | 20639.5 | 6.05 | 45.2587 | -93.7036 | 1.68 | 06/16/2000 |  | Transverse | 32RW111 | 16138 | Vibrating Wire Strain Sensor
RW | 12/29/2023 | Strain | Geokon VCE 4200 | Static | Temperature - Resistance | Ohm-units | RW_VALUES | 32-O-2000 | 32 | 112 | 20639.5 | 6.05 | 45.2587 | -93.7036 | 3.84 | 06/16/2000 |  | Transverse | 32RW112 | 16138 | Vibrating Wire Strain Sensor
RW | 12/29/2023 | Strain | Geokon VCE 4200 | Static | Temperature - Resistance | Ohm-units | RW_VALUES | 32-O-2000 | 32 | 113 | 20635.1 | 6 | 45.2587 | -93.7037 | 1.8 | 06/16/2000 |  | Diagonal | 32RW113 | 16138 | Vibrating Wire Strain Sensor
RW | 12/29/2023 | Strain | Geokon VCE 4200 | Static | Temperature - Resistance | Ohm-units | RW_VALUES | 32-O-2000 | 32 | 114 | 20635.1 | 6 | 45.2587 | -93.7037 | 3.84 | 06/16/2000 |  | Diagonal | 32RW114 | 16138 | Vibrating Wire Strain Sensor
RW | 12/29/2023 | Strain | Geokon VCE 4200 | Static | Temperature - Resistance | Ohm-units | RW_VALUES | 32-O-2000 | 32 | 115 | 20635.1 | 11.38 | 45.2587 | -93.7037 | 1.56 | 06/16/2000 |  | Longitudinal | 32RW115 | 16138 | Vibrating Wire Strain Sensor
RW | 12/29/2023 | Strain | Geokon VCE 4200 | Static | Temperature - Resistance | Ohm-units | RW_VALUES | 32-O-2000 | 32 | 116 | 20635.1 | 11.38 | 45.2587 | -93.7037 | 3.72 | 06/16/2000 |  | Longitudinal | 32RW116 | 16138 | Vibrating Wire Strain Sensor
TC | 12/29/2023 | Temperature | Fabricated | Static | Temperature | Degrees C | TC_VALUES | 32-I-1990 | 32 | 1 | 20556 | -9.5 | 45.2589 | -93.7039 | 9.24 | 09/01/1993 | 06/13/2000 | Horizontal | 32TC001 | 904 | Thermocouple
TC | 12/29/2023 | Temperature | Fabricated | Static | Temperature | Degrees C | TC_VALUES | 32-I-1990 | 32 | 2 | 20556 | -9.5 | 45.2589 | -93.7039 | 12.24 | 08/11/1992 | 06/13/2000 | Horizontal | 32TC002 | 903 | Thermocouple
TC | 12/29/2023 | Temperature | Fabricated | Static | Temperature | Degrees C | TC_VALUES | 32-I-1990 | 32 | 3 | 20556 | -9.5 | 45.2589 | -93.7039 | 18.24 | 08/11/1992 | 06/13/2000 | Horizontal | 32TC003 | 903 | Thermocouple
TC | 12/29/2023 | Temperature | Fabricated | Static | Temperature | Degrees C | TC_VALUES | 32-I-1990 | 32 | 4 | 20556 | -9.5 | 45.2589 | -93.7039 | 24.24 | 08/11/1992 | 06/13/2000 | Horizontal | 32TC004 | 903 | Thermocouple
TC | 12/29/2023 | Temperature | Fabricated | Static | Temperature | Degrees C | TC_VALUES | 32-I-1990 | 32 | 5 | 20556 | -9.5 | 45.2589 | -93.7039 | 30.24 | 08/11/1992 | 06/13/2000 | Horizontal | 32TC005 | 903 | Thermocouple
TC | 12/29/2023 | Temperature | Fabricated | Static | Temperature | Degrees C | TC_VALUES | 32-I-1990 | 32 | 6 | 20556 | -9.5 | 45.2589 | -93.7039 | 42.24 | 08/11/1992 | 06/13/2000 | Horizontal | 32TC006 | 903 | Thermocouple
TC | 12/29/2023 | Temperature | Fabricated | Static | Temperature | Degrees C | TC_VALUES | 32-I-1990 | 32 | 7 | 20556 | -9.5 | 45.2589 | -93.7039 | 54.24 | 08/11/1992 | 06/13/2000 | Horizontal | 32TC007 | 903 | Thermocouple
TC | 12/29/2023 | Temperature | Fabricated | Static | Temperature | Degrees C | TC_VALUES | 32-I-1990 | 32 | 8 | 20556 | -9.5 | 45.2589 | -93.7039 | 66.24 | 08/11/1992 | 06/13/2000 | Horizontal | 32TC008 | 903 | Thermocouple
TC | 12/29/2023 | Temperature | Fabricated | Static | Temperature | Degrees C | TC_VALUES | 32-I-1990 | 32 | 9 | 20556 | -9.5 | 45.2589 | -93.7039 | 102.24 | 08/11/1992 | 06/13/2000 | Horizontal | 32TC009 | 903 | Thermocouple
TC | 12/29/2023 | Temperature | Fabricated | Static | Temperature | Degrees C | TC_VALUES | 32-O-2000 | 32 | 101 | 20628.9 | 11.57 | 45.2587 | -93.7037 | 0.48 | 06/16/2000 |  | Horizontal | 32TC101 | 16138 | Thermocouple
TC | 12/29/2023 | Temperature | Fabricated | Static | Temperature | Degrees C | TC_VALUES | 32-O-2000 | 32 | 102 | 20628.9 | 11.57 | 45.2587 | -93.7037 | 0.96 | 06/16/2000 |  | Horizontal | 32TC102 | 16138 | Thermocouple
TC | 12/29/2023 | Temperature | Fabricated | Static | Temperature | Degrees C | TC_VALUES | 32-O-2000 | 32 | 103 | 20628.9 | 11.57 | 45.2587 | -93.7037 | 1.44 | 06/16/2000 |  | Horizontal | 32TC103 | 16138 | Thermocouple
TC | 12/29/2023 | Temperature | Fabricated | Static | Temperature | Degrees C | TC_VALUES | 32-O-2000 | 32 | 104 | 20628.9 | 11.57 | 45.2587 | -93.7037 | 2.52 | 06/16/2000 |  | Horizontal | 32TC104 | 16138 | Thermocouple
TC | 12/29/2023 | Temperature | Fabricated | Static | Temperature | Degrees C | TC_VALUES | 32-O-2000 | 32 | 105 | 20628.9 | 11.57 | 45.2587 | -93.7037 | 3.48 | 06/16/2000 |  | Horizontal | 32TC105 | 16138 | Thermocouple
TC | 12/29/2023 | Temperature | Fabricated | Static | Temperature | Degrees C | TC_VALUES | 32-O-2000 | 32 | 106 | 20628.9 | 11.57 | 45.2587 | -93.7037 | 5.52 | 06/16/2000 |  | Horizontal | 32TC106 | 21213 | Thermocouple
TC | 12/29/2023 | Temperature | Fabricated | Static | Temperature | Degrees C | TC_VALUES | 32-O-2000 | 32 | 107 | 20628.9 | 11.57 | 45.2587 | -93.7037 | 9 | 06/16/2000 |  | Horizontal | 32TC107 | 28222 | Thermocouple
TC | 12/29/2023 | Temperature | Fabricated | Static | Temperature | Degrees C | TC_VALUES | 32-O-2000 | 32 | 108 | 20628.9 | 11.57 | 45.2587 | -93.7037 | 15 | 06/16/2000 |  | Horizontal | 32TC108 | 28221 | Thermocouple
TC | 12/29/2023 | Temperature | Fabricated | Static | Temperature | Degrees C | TC_VALUES | 32-O-2000 | 32 | 109 | 20633.9 | 5.84 | 45.2587 | -93.7037 | 0.84 | 06/16/2000 |  | Horizontal | 32TC109 | 16138 | Thermocouple
TC | 12/29/2023 | Temperature | Fabricated | Static | Temperature | Degrees C | TC_VALUES | 32-O-2000 | 32 | 110 | 20633.9 | 5.84 | 45.2587 | -93.7037 | 0.84 | 06/16/2000 |  | Horizontal | 32TC110 | 16138 | Thermocouple
TC | 12/29/2023 | Temperature | Fabricated | Static | Temperature | Degrees C | TC_VALUES | 32-O-2000 | 32 | 111 | 20633.9 | 5.84 | 45.2587 | -93.7037 | 1.32 | 06/16/2000 |  | Horizontal | 32TC111 | 16138 | Thermocouple
TC | 12/29/2023 | Temperature | Fabricated | Static | Temperature | Degrees C | TC_VALUES | 32-O-2000 | 32 | 112 | 20633.9 | 5.84 | 45.2587 | -93.7037 | 2.4 | 06/16/2000 |  | Horizontal | 32TC112 | 16138 | Thermocouple
CE | 12/29/2023 | Strain | Tokyo Sokki PML-60 | Dynamic | Pavement Strain | Microstrain |  | 32-O-2000 | 32 | 106 | 20645 | 9.28 | 45.2587 | -93.7036 | 5.04 | 06/16/2000 |  | Transverse | 32CE106 | 16138 | Concrete Embedment Strain Gauge
CE | 12/29/2023 | Strain | Tokyo Sokki PML-60 | Dynamic | Pavement Strain | Microstrain |  | 32-O-2000 | 32 | 107 | 20645 | 11.28 | 45.2587 | -93.7036 | 1.68 | 06/16/2000 |  | Longitudinal | 32CE107 | 16138 | Concrete Embedment Strain Gauge
CE | 12/29/2023 | Strain | Tokyo Sokki PML-60 | Dynamic | Pavement Strain | Microstrain |  | 32-O-2000 | 32 | 108 | 20645 | 11.28 | 45.2587 | -93.7036 | 2.64 | 06/16/2000 |  | Longitudinal | 32CE108 | 16138 | Concrete Embedment Strain Gauge
CE | 12/29/2023 | Strain | Tokyo Sokki PML-60 | Dynamic | Pavement Strain | Microstrain |  | 32-O-2000 | 32 | 109 | 20649.4 | 3.38 | 45.2587 | -93.7036 | 2.04 | 06/16/2000 |  | Transverse | 32CE109 | 16138 | Concrete Embedment Strain Gauge
CE | 12/29/2023 | Strain | Tokyo Sokki PML-60 | Dynamic | Pavement Strain | Microstrain |  | 32-O-2000 | 32 | 110 | 20649.4 | 3.38 | 45.2587 | -93.7036 | 5.04 | 06/16/2000 |  | Transverse | 32CE110 | 16138 | Concrete Embedment Strain Gauge
CE | 12/29/2023 | Strain | Tokyo Sokki PML-60 | Dynamic | Pavement Strain | Microstrain |  | 32-O-2000 | 32 | 111 | 20649.6 | 9.45 | 45.2587 | -93.7036 | 1.68 | 06/16/2000 |  | Transverse | 32CE111 | 16138 | Concrete Embedment Strain Gauge
CE | 12/29/2023 | Strain | Tokyo Sokki PML-60 | Dynamic | Pavement Strain | Microstrain |  | 32-O-2000 | 32 | 112 | 20649.6 | 9.45 | 45.2587 | -93.7036 | 4.68 | 06/16/2000 |  | Transverse | 32CE112 | 16138 | Concrete Embedment Strain Gauge
CE | 12/29/2023 | Strain | Tokyo Sokki PML-60 | Dynamic | Pavement Strain | Microstrain |  | 32-O-2000 | 32 | 113 | 20648 | 9.88 | 45.2587 | -93.7036 | 1.56 | 06/16/2000 |  | Diagonal | 32CE113 | 16138 | Concrete Embedment Strain Gauge
CE | 12/29/2023 | Strain | Tokyo Sokki PML-60 | Dynamic | Pavement Strain | Microstrain |  | 32-O-2000 | 32 | 114 | 20648 | 9.88 | 45.2587 | -93.7036 | 4.44 | 06/16/2000 |  | Diagonal | 32CE114 | 16138 | Concrete Embedment Strain Gauge
CE | 12/29/2023 | Strain | Tokyo Sokki PML-60 | Dynamic | Pavement Strain | Microstrain |  | 32-O-2000 | 32 | 115 | 20648.8 | 10.63 | 45.2587 | -93.7036 | 1.68 | 06/16/2000 |  | Diagonal | 32CE115 | 16138 | Concrete Embedment Strain Gauge
CE | 12/29/2023 | Strain | Tokyo Sokki PML-60 | Dynamic | Pavement Strain | Microstrain |  | 32-O-2000 | 32 | 116 | 20648.8 | 10.63 | 45.2587 | -93.7036 | 4.56 | 06/16/2000 |  | Diagonal | 32CE116 | 16138 | Concrete Embedment Strain Gauge
CE | 12/29/2023 | Strain | Tokyo Sokki PML-60 | Dynamic | Pavement Strain | Microstrain |  | 32-O-2000 | 32 | 117 | 20649.5 | 11.27 | 45.2587 | -93.7036 | 1.8 | 06/16/2000 |  | Diagonal | 32CE117 | 16138 | Concrete Embedment Strain Gauge
CE | 12/29/2023 | Strain | Tokyo Sokki PML-60 | Dynamic | Pavement Strain | Microstrain |  | 32-O-2000 | 32 | 118 | 20649.5 | 11.27 | 45.2587 | -93.7036 | 4.08 | 06/16/2000 |  | Diagonal | 32CE118 | 16138 | Concrete Embedment Strain Gauge
CE | 12/29/2023 | Strain | Tokyo Sokki PML-60 | Dynamic | Pavement Strain | Microstrain |  | 32-I-2000 | 32 | 119 | 20640.6 | -3.52 | 45.2587 | -93.7036 | 2.16 | 06/16/2000 |  | Transverse | 32CE119 | 28516 | Concrete Embedment Strain Gauge
CE | 12/29/2023 | Strain | Tokyo Sokki PML-60 | Dynamic | Pavement Strain | Microstrain |  | 32-I-2000 | 32 | 120 | 20640.6 | -3.52 | 45.2587 | -93.7036 | 5.04 | 06/16/2000 |  | Transverse | 32CE120 | 28516 | Concrete Embedment Strain Gauge
CE | 12/29/2023 | Strain | Tokyo Sokki PML-60 | Dynamic | Pavement Strain | Microstrain |  | 32-I-2000 | 32 | 121 | 20640.6 | -9.45 | 45.2587 | -93.7036 | 2.16 | 06/16/2000 |  | Transverse | 32CE121 | 28516 | Concrete Embedment Strain Gauge
CE | 12/29/2023 | Strain | Tokyo Sokki PML-60 | Dynamic | Pavement Strain | Microstrain |  | 32-I-2000 | 32 | 122 | 20640.6 | -9.45 | 45.2587 | -93.7036 | 4.8 | 06/16/2000 |  | Transverse | 32CE122 | 28516 | Concrete Embedment Strain Gauge
CE | 12/29/2023 | Strain | Tokyo Sokki PML-60 | Dynamic | Pavement Strain | Microstrain |  | 32-I-2000 | 32 | 123 | 20645.1 | -9.48 | 45.2587 | -93.7036 | 1.8 | 06/16/2000 |  | Transverse | 32CE123 | 28516 | Concrete Embedment Strain Gauge
CE | 12/29/2023 | Strain | Tokyo Sokki PML-60 | Dynamic | Pavement Strain | Microstrain |  | 32-I-2000 | 32 | 124 | 20645.1 | -9.48 | 45.2587 | -93.7036 | 4.56 | 06/16/2000 |  | Transverse | 32CE124 | 28516 | Concrete Embedment Strain Gauge
CE | 12/29/2023 | Strain | Tokyo Sokki PML-60 | Dynamic | Pavement Strain | Microstrain |  | 32-I-2000 | 32 | 125 | 20645 | -11.45 | 45.2587 | -93.7036 | 1.92 | 06/16/2000 |  | Longitudinal | 32CE125 | 28516 | Concrete Embedment Strain Gauge
CE | 12/29/2023 | Strain | Tokyo Sokki PML-60 | Dynamic | Pavement Strain | Microstrain |  | 32-I-2000 | 32 | 126 | 20645 | -11.45 | 45.2587 | -93.7036 | 4.92 | 06/16/2000 |  | Longitudinal | 32CE126 | 28516 | Concrete Embedment Strain Gauge
CE | 12/29/2023 | Strain | Tokyo Sokki PML-60 | Dynamic | Pavement Strain | Microstrain |  | 32-I-2000 | 32 | 127 | 20649.4 | -3.4 | 45.2587 | -93.7036 | 1.92 | 06/16/2000 |  | Transverse | 32CE127 | 28516 | Concrete Embedment Strain Gauge
CE | 12/29/2023 | Strain | Tokyo Sokki PML-60 | Dynamic | Pavement Strain | Microstrain |  | 32-I-2000 | 32 | 128 | 20649.4 | -3.4 | 45.2587 | -93.7036 | 5.52 | 06/16/2000 |  | Transverse | 32CE128 | 28516 | Concrete Embedment Strain Gauge
CE | 12/29/2023 | Strain | Tokyo Sokki PML-60 | Dynamic | Pavement Strain | Microstrain |  | 32-I-2000 | 32 | 129 | 20649.6 | -9.48 | 45.2587 | -93.7036 | 1.8 | 06/16/2000 |  | Transverse | 32CE129 | 28516 | Concrete Embedment Strain Gauge
CE | 12/29/2023 | Strain | Tokyo Sokki PML-60 | Dynamic | Pavement Strain | Microstrain |  | 32-I-2000 | 32 | 130 | 20649.6 | -9.48 | 45.2587 | -93.7036 | 4.8 | 06/16/2000 |  | Transverse | 32CE130 | 28516 | Concrete Embedment Strain Gauge
CE | 12/29/2023 | Strain | Tokyo Sokki PML-60 | Dynamic | Pavement Strain | Microstrain |  | 32-I-2000 | 32 | 131 | 20641.9 | -10.2 | 45.2587 | -93.7036 | 1.92 | 06/16/2000 |  | Diagonal | 32CE131 | 28516 | Concrete Embedment Strain Gauge
CE | 12/29/2023 | Strain | Tokyo Sokki PML-60 | Dynamic | Pavement Strain | Microstrain |  | 32-I-2000 | 32 | 132 | 20641.9 | -10.2 | 45.2587 | -93.7036 | 4.44 | 06/16/2000 |  | Diagonal | 32CE132 | 28516 | Concrete Embedment Strain Gauge
CE | 12/29/2023 | Strain | Tokyo Sokki PML-60 | Dynamic | Pavement Strain | Microstrain |  | 32-I-2000 | 32 | 133 | 20641.2 | -11 | 45.2587 | -93.7036 | 1.92 | 06/16/2000 |  | Diagonal | 32CE133 | 28516 | Concrete Embedment Strain Gauge
CE | 12/29/2023 | Strain | Tokyo Sokki PML-60 | Dynamic | Pavement Strain | Microstrain |  | 32-I-2000 | 32 | 134 | 20641.2 | -11 | 45.2587 | -93.7036 | 4.56 | 06/16/2000 |  | Diagonal | 32CE134 | 28516 | Concrete Embedment Strain Gauge
CE | 12/29/2023 | Strain | Tokyo Sokki PML-60 | Dynamic | Pavement Strain | Microstrain |  | 32-I-2000 | 32 | 135 | 20640.7 | -11.47 | 45.2587 | -93.7036 | 2.04 | 06/16/2000 |  | Diagonal | 32CE135 | 28516 | Concrete Embedment Strain Gauge
CE | 12/29/2023 | Strain | Tokyo Sokki PML-60 | Dynamic | Pavement Strain | Microstrain |  | 32-I-2000 | 32 | 136 | 20640.7 | -11.47 | 45.2587 | -93.7036 | 4.8 | 06/16/2000 |  | Diagonal | 32CE136 | 28516 | Concrete Embedment Strain Gauge
CE | 12/29/2023 | Strain | Tokyo Sokki PML-60 | Dynamic | Pavement Strain | Microstrain |  | 32-O-2000 | 32 | 137 | 20645 | 11.28 | 45.2587 | -93.7036 | 4.92 | 06/16/2000 |  | Longitudinal | 32CE137 | 16138 | Concrete Embedment Strain Gauge
CE | 12/29/2023 | Strain | Tokyo Sokki PML-60 | Dynamic | Pavement Strain | Microstrain |  | 32-O-2000 | 32 | 138 | 20645 | 6 | 45.2587 | -93.7036 | 0.36 | 06/16/2000 |  | Transverse | 32CE138 | 16138 | Concrete Embedment Strain Gauge
CE | 12/29/2023 | Strain | Tokyo Sokki PML-60 | Dynamic | Pavement Strain | Microstrain |  | 32-O-2000 | 32 | 139 | 20645 | 11.33 | 45.2587 | -93.7036 | 0.36 | 06/16/2000 |  | Longitudinal | 32CE139 | 16138 | Concrete Embedment Strain Gauge
CE | 12/29/2023 | Strain | Tokyo Sokki PML-60 | Dynamic | Pavement Strain | Microstrain |  | 32-I-2000 | 32 | 140 | 20649.6 | -9.48 | 45.2587 | -93.7036 | 0.24 | 06/16/2000 |  | Transverse | 32CE140 | 28516 | Concrete Embedment Strain Gauge
CE | 12/29/2023 | Strain | Tokyo Sokki PML-60 | Dynamic | Pavement Strain | Microstrain |  | 32-O-2000 | 32 | 101 | 20640.6 | 3.39 | 45.2587 | -93.7036 | 2.16 | 06/16/2000 |  | Transverse | 32CE101 | 16138 | Concrete Embedment Strain Gauge
CE | 12/29/2023 | Strain | Tokyo Sokki PML-60 | Dynamic | Pavement Strain | Microstrain |  | 32-O-2000 | 32 | 102 | 20640.6 | 3.39 | 45.2587 | -93.7036 | 5.04 | 06/16/2000 |  | Transverse | 32CE102 | 16138 | Concrete Embedment Strain Gauge
CE | 12/29/2023 | Strain | Tokyo Sokki PML-60 | Dynamic | Pavement Strain | Microstrain |  | 32-O-2000 | 32 | 103 | 20640.7 | 9.43 | 45.2587 | -93.7036 | 1.8 | 06/16/2000 |  | Transverse | 32CE103 | 16138 | Concrete Embedment Strain Gauge
CE | 12/29/2023 | Strain | Tokyo Sokki PML-60 | Dynamic | Pavement Strain | Microstrain |  | 32-O-2000 | 32 | 104 | 20640.7 | 9.43 | 45.2587 | -93.7036 | 4.68 | 06/16/2000 |  | Transverse | 32CE104 | 16138 | Concrete Embedment Strain Gauge
CE | 12/29/2023 | Strain | Tokyo Sokki PML-60 | Dynamic | Pavement Strain | Microstrain |  | 32-O-2000 | 32 | 105 | 20645 | 9.28 | 45.2587 | -93.7036 | 2.16 | 06/16/2000 |  | Transverse | 32CE105 | 16138 | Concrete Embedment Strain Gauge
FW | 12/29/2023 | Strain | Geokon VCE 4200 | Static | Pavement Strain - Frequency Response | hertz(Hz) | FW_VALUES | 32-O-2000 | 32 | 101 | 20625.1 | 6 | 45.2587 | -93.7037 | 1.68 | 06/16/2000 |  | Longitudinal | 32FW101 | 16138 | Vibrating Wire Strain Sensor
FW | 12/29/2023 | Strain | Geokon VCE 4200 | Static | Pavement Strain - Frequency Response | hertz(Hz) | FW_VALUES | 32-O-2000 | 32 | 102 | 20625.1 | 6 | 45.2587 | -93.7037 | 4.08 | 06/16/2000 |  | Longitudinal | 32FW102 | 16138 | Vibrating Wire Strain Sensor
FW | 12/29/2023 | Strain | Geokon VCE 4200 | Static | Pavement Strain - Frequency Response | hertz(Hz) | FW_VALUES | 32-O-2000 | 32 | 103 | 20624.8 | 6.4 | 45.2587 | -93.7037 | 1.68 | 06/16/2000 |  | Transverse | 32FW103 | 16138 | Vibrating Wire Strain Sensor
FW | 12/29/2023 | Strain | Geokon VCE 4200 | Static | Pavement Strain - Frequency Response | hertz(Hz) | FW_VALUES | 32-O-2000 | 32 | 104 | 20624.8 | 6.4 | 45.2587 | -93.7037 | 3.72 | 06/16/2000 |  | Transverse | 32FW104 | 16138 | Vibrating Wire Strain Sensor
FW | 12/29/2023 | Strain | Geokon VCE 4200 | Static | Pavement Strain - Frequency Response | hertz(Hz) | FW_VALUES | 32-O-2000 | 32 | 105 | 20629.7 | 6 | 45.2587 | -93.7037 | 1.68 | 06/16/2000 |  | Transverse | 32FW105 | 16138 | Vibrating Wire Strain Sensor
FW | 12/29/2023 | Strain | Geokon VCE 4200 | Static | Pavement Strain - Frequency Response | hertz(Hz) | FW_VALUES | 32-O-2000 | 32 | 106 | 20620.6 | 11.55 | 45.2587 | -93.7037 | 1.44 | 06/16/2000 |  | Diagonal | 32FW106 | 16138 | Vibrating Wire Strain Sensor
FW | 12/29/2023 | Strain | Geokon VCE 4200 | Static | Pavement Strain - Frequency Response | hertz(Hz) | FW_VALUES | 32-O-2000 | 32 | 107 | 20620.6 | 11.55 | 45.2587 | -93.7037 | 3.72 | 06/16/2000 |  | Diagonal | 32FW107 | 16138 | Vibrating Wire Strain Sensor
FW | 12/29/2023 | Strain | Geokon VCE 4200 | Static | Pavement Strain - Frequency Response | hertz(Hz) | FW_VALUES | 32-O-2000 | 32 | 108 | 20630.6 | 11.46 | 45.2587 | -93.7037 | 1.32 | 06/16/2000 |  | Diagonal | 32FW108 | 16138 | Vibrating Wire Strain Sensor
FW | 12/29/2023 | Strain | Geokon VCE 4200 | Static | Pavement Strain - Frequency Response | hertz(Hz) | FW_VALUES | 32-O-2000 | 32 | 109 | 20630.6 | 11.46 | 45.2587 | -93.7037 | 2.88 | 06/16/2000 |  | Diagonal | 32FW109 | 16138 | Vibrating Wire Strain Sensor
FW | 12/29/2023 | Strain | Geokon VCE 4200 | Static | Pavement Strain - Frequency Response | hertz(Hz) | FW_VALUES | 32-O-2000 | 32 | 110 | 20644.1 | 11.49 | 45.2587 | -93.7036 | 0.84 | 06/16/2000 |  | Longitudinal | 32FW110 | 16138 | Vibrating Wire Strain Sensor
FW | 12/29/2023 | Strain | Geokon VCE 4200 | Static | Pavement Strain - Frequency Response | hertz(Hz) | FW_VALUES | 32-O-2000 | 32 | 111 | 20639.5 | 6.05 | 45.2587 | -93.7036 | 1.68 | 06/16/2000 |  | Transverse | 32FW111 | 16138 | Vibrating Wire Strain Sensor
FW | 12/29/2023 | Strain | Geokon VCE 4200 | Static | Pavement Strain - Frequency Response | hertz(Hz) | FW_VALUES | 32-O-2000 | 32 | 112 | 20639.5 | 6.05 | 45.2587 | -93.7036 | 3.84 | 06/16/2000 |  | Transverse | 32FW112 | 16138 | Vibrating Wire Strain Sensor
FW | 12/29/2023 | Strain | Geokon VCE 4200 | Static | Pavement Strain - Frequency Response | hertz(Hz) | FW_VALUES | 32-O-2000 | 32 | 113 | 20635.1 | 6 | 45.2587 | -93.7037 | 1.8 | 06/16/2000 |  | Diagonal | 32FW113 | 16138 | Vibrating Wire Strain Sensor
FW | 12/29/2023 | Strain | Geokon VCE 4200 | Static | Pavement Strain - Frequency Response | hertz(Hz) | FW_VALUES | 32-O-2000 | 32 | 114 | 20635.1 | 6 | 45.2587 | -93.7037 | 3.84 | 06/16/2000 |  | Diagonal | 32FW114 | 16138 | Vibrating Wire Strain Sensor
FW | 12/29/2023 | Strain | Geokon VCE 4200 | Static | Pavement Strain - Frequency Response | hertz(Hz) | FW_VALUES | 32-O-2000 | 32 | 115 | 20635.1 | 11.38 | 45.2587 | -93.7037 | 1.56 | 06/16/2000 |  | Longitudinal | 32FW115 | 16138 | Vibrating Wire Strain Sensor
FW | 12/29/2023 | Strain | Geokon VCE 4200 | Static | Pavement Strain - Frequency Response | hertz(Hz) | FW_VALUES | 32-O-2000 | 32 | 116 | 20635.1 | 11.38 | 45.2587 | -93.7037 | 3.72 | 06/16/2000 |  | Longitudinal | 32FW116 | 16138 | Vibrating Wire Strain Sensor
HC | 12/29/2023 | Joint Opening | Tokyo Sokki TML PI-5 | Static | Joint Movement | Millimeters | HC_VALUES | 32-I-2000 | 32 | 101 | 20630 | -2 | 45.2587 | -93.7037 | 2.52 | 06/16/2000 |  | Longitudinal | 32HC101 | 28516 | Horizontal Clip Gauge
HC | 12/29/2023 | Joint Opening | Tokyo Sokki TML PI-5 | Static | Joint Movement | Millimeters | HC_VALUES | 32-I-2000 | 32 | 102 | 20630 | -10 | 45.2587 | -93.7036 | 2.52 | 06/16/2000 |  | Longitudinal | 32HC102 | 28516 | Horizontal Clip Gauge
HC | 12/29/2023 | Joint Opening | Tokyo Sokki TML PI-5 | Static | Joint Movement | Millimeters | HC_VALUES | 32-I-2000 | 32 | 103 | 20640 | -2 | 45.2587 | -93.7036 | 2.52 | 06/16/2000 |  | Longitudinal | 32HC103 | 28516 | Horizontal Clip Gauge
HC | 12/29/2023 | Joint Opening | Tokyo Sokki TML PI-5 | Static | Joint Movement | Millimeters | HC_VALUES | 32-I-2000 | 32 | 104 | 20640 | -10 | 45.2587 | -93.7036 | 2.52 | 06/16/2000 |  | Longitudinal | 32HC104 | 28516 | Horizontal Clip Gauge
LA | 12/29/2023 | Displacement | Invar Rods - Fabricated in House | Static | Elevation reference | N/A |  | 32-OS-2000 | 32 | 102 | 20650 | 13 | 45.2587 | -93.7036 | 0 | 07/26/2010 |  | Vertical | 32LA102 | 16927 | Invar Rod for elevation reference
LA | 12/29/2023 | Displacement | Invar Rods - Fabricated in House | Static | Elevation reference | N/A |  | 32-OS-2000 | 32 | 101 | 20645 | 13 | 45.2587 | -93.7036 | 0 | 07/26/2010 |  | Vertical | 32LA101 | 16927 | Invar Rod for elevation reference
MC | 12/29/2023 | Moisture | ELE EI23-7724 Moisture/Temperature | Static | Moisture in Concrete | Percent | MC_VALUES | 32-O-2000 | 32 | 106 | 20633.8 | 4.67 | 45.2587 | -93.7037 | 3 | 06/16/2000 |  |  | 32MC106 | 16138 | Concrete Moisture Resistance
MC | 12/29/2023 | Moisture | ELE EI23-7724 Moisture/Temperature | Static | Moisture in Concrete | Percent | MC_VALUES | 32-O-2000 | 32 | 101 | 20629.8 | 11.54 | 45.2587 | -93.7037 | 0.36 | 06/16/2000 |  |  | 32MC101 | 16138 | Concrete Moisture Resistance
WM | 12/29/2023 | Moisture | Watermark 200-X | Static | Moisture - Soil - Relative | Centibar | WM_VALUES | 33-O-1990 | 33 | 7 | 6543 | -9.5 | 45.2657 | -93.716 | 9.96 | 01/01/1993 | 08/10/1999 | Horizontal | 33WM007 | 15940 | Moisture Block
WM | 12/29/2023 | Moisture | Watermark 200-X | Static | Moisture - Soil - Relative | Centibar | WM_VALUES | 33-O-1990 | 33 | 8 | 6543 | -9.5 | 45.2657 | -93.716 | 25.2 | 01/01/1993 | 08/10/1999 | Horizontal | 33WM008 | 15936 | Moisture Block
XD | 12/29/2023 | Temperature | Geokon 3410S | Dynamic | Temperature | Degrees C |  | 33-O-1990 | 33 | 1 | 6539.1 | -9.54 | 45.2658 | -93.716 | 11.4 | 01/01/1993 | 08/10/1999 | Horizontal | 33XD001 | 15940 | Dynamic Pore Water Pressure Cell Temperature
XD | 12/29/2023 | Temperature | Geokon 3410S | Dynamic | Temperature | Degrees C |  | 33-O-1990 | 33 | 2 | 6539.1 | -9.54 | 45.2658 | -93.716 | 17.4 | 01/01/1993 | 08/10/1999 | Horizontal | 33XD002 | 15936 | Dynamic Pore Water Pressure Cell Temperature
XD | 12/29/2023 | Temperature | Geokon 3410S | Dynamic | Temperature | Degrees C |  | 33-O-1990 | 33 | 3 | 6539.1 | -9.54 | 45.2658 | -93.716 | 29.4 | 01/01/1993 | 08/10/1999 | Horizontal | 33XD003 | 15936 | Dynamic Pore Water Pressure Cell Temperature
XD | 12/29/2023 | Temperature | Geokon 3410S | Dynamic | Temperature | Degrees C |  | 33-O-1990 | 33 | 4 | 6539.1 | -9.54 | 45.2658 | -93.716 | 41.4 | 01/01/1993 | 08/10/1999 | Horizontal | 33XD004 | 15936 | Dynamic Pore Water Pressure Cell Temperature
XD | 12/29/2023 | Temperature | Geokon 3410S | Dynamic | Temperature | Degrees C |  | 33-O-1990 | 33 | 5 | 6539.1 | -9.54 | 45.2658 | -93.716 | 53.4 | 01/01/1993 | 08/10/1999 | Horizontal | 33XD005 | 15936 | Dynamic Pore Water Pressure Cell Temperature
XL | 12/29/2023 | Temperature | Geokon 4800E | Static | Temperature | Degrees C | XL_VALUES | 33-I-1990 | 33 | 1 | 6538 | 2.3 | 45.2657 | -93.7161 | 47.16 | 01/01/1993 | 08/10/1999 | Horizontal | 33XL001 | 15938 | Geokon Static Soil pressure sensor Temperature
XS | 12/29/2023 | Temperature | Geokon 4500SL | Static | Temperature | Degrees C | XS_VALUES | 33-I-1990 | 33 | 1 | 6534.1 | 1.49 | 45.2657 | -93.7161 | 47.16 | 01/01/1993 | 08/10/1999 | Horizontal | 33XS001 | 15938 | Positive Pore Water Pressure Sensor Temperature
XS | 12/29/2023 | Temperature | Geokon 4500SL | Static | Temperature | Degrees C | XS_VALUES | 33-I-1990 | 33 | 2 | 6535 | 1.51 | 45.2657 | -93.7161 | 34.68 | 01/01/1993 | 08/10/1999 | Horizontal | 33XS002 | 15938 | Positive Pore Water Pressure Sensor Temperature
XS | 12/29/2023 | Temperature | Geokon 4500SL | Static | Temperature | Degrees C | XS_VALUES | 33-I-1990 | 33 | 3 | 6538 | 1.5 | 45.2657 | -93.7161 | 22.44 | 01/01/1993 | 08/10/1999 | Horizontal | 33XS003 | 15938 | Positive Pore Water Pressure Sensor Temperature
XS | 12/29/2023 | Temperature | Geokon 4500SL | Static | Temperature | Degrees C | XS_VALUES | 33-I-1990 | 33 | 4 | 6534 | 1.47 | 45.2657 | -93.7161 | 16.8 | 01/01/1993 | 08/10/1999 | Horizontal | 33XS004 | 15938 | Positive Pore Water Pressure Sensor Temperature
XS | 12/29/2023 | Temperature | Geokon 4500SL | Static | Temperature | Degrees C | XS_VALUES | 33-I-1990 | 33 | 5 | 6535 | 1.95 | 45.2657 | -93.7161 | 11.76 | 01/01/1993 | 08/10/1999 | Horizontal | 33XS005 | 15938 | Positive Pore Water Pressure Sensor Temperature
XT | 12/29/2023 | Temperature | Geokon 4800E | Static | Temperature | Degrees C | XT_VALUES | 33-O-1990 | 33 | 1 | 6534 | -0.01 | 45.2657 | -93.7161 | 47.76 | 01/01/1993 | 08/10/1999 | Horizontal | 33XT001 | 15936 | Geokon Static Soil pressure sensor Temperature
XT | 12/29/2023 | Temperature | Geokon 4800E | Static | Temperature | Degrees C | XT_VALUES | 33-O-1990 | 33 | 2 | 6534.9 | -0.01 | 45.2657 | -93.7161 | 34.56 | 01/01/1993 | 08/10/1999 | Horizontal | 33XT002 | 15936 | Geokon Static Soil pressure sensor Temperature
XT | 12/29/2023 | Temperature | Geokon 4800E | Static | Temperature | Degrees C | XT_VALUES | 33-O-1990 | 33 | 3 | 6538 | -0.04 | 45.2657 | -93.7161 | 22.32 | 01/01/1993 | 08/10/1999 | Horizontal | 33XT003 | 15936 | Geokon Static Soil pressure sensor Temperature
XT | 12/29/2023 | Temperature | Geokon 4800E | Static | Temperature | Degrees C | XT_VALUES | 33-O-1990 | 33 | 4 | 6534 | -0.01 | 45.2657 | -93.7161 | 16.92 | 01/01/1993 | 08/10/1999 | Horizontal | 33XT004 | 15936 | Geokon Static Soil pressure sensor Temperature
XT | 12/29/2023 | Temperature | Geokon 4800E | Static | Temperature | Degrees C | XT_VALUES | 33-O-1990 | 33 | 5 | 6534.9 | -0.02 | 45.2657 | -93.7161 | 11.16 | 01/01/1993 | 08/10/1999 | Horizontal | 33XT005 | 15940 | Geokon Static Soil pressure sensor Temperature
XT | 12/29/2023 | Temperature | Geokon 4800E | Static | Temperature | Degrees C | XT_VALUES | 33-O-1990 | 33 | 6 | 6547 | -0.03 | 45.2657 | -93.716 | 11.88 | 01/01/1993 | 08/10/1999 | Horizontal | 33XT006 | 15941 | Geokon Static Soil pressure sensor Temperature
XT | 12/29/2023 | Temperature | Geokon 4800E | Static | Temperature | Degrees C | XT_VALUES | 33-I-1990 | 33 | 7 | 6547.1 | 0.04 | 45.2657 | -93.716 | 22.8 | 01/01/1993 | 08/10/1999 | Horizontal | 33XT007 | 15938 | Geokon Static Soil pressure sensor Temperature
XT | 12/29/2023 | Temperature | Geokon 4800E | Static | Temperature | Degrees C | XT_VALUES | 33-I-1990 | 33 | 8 | 6546.9 | 0 | 45.2657 | -93.716 | 34.2 | 01/01/1993 | 08/10/1999 | Horizontal | 33XT008 | 15936 | Geokon Static Soil pressure sensor Temperature
XT | 12/29/2023 | Temperature | Geokon 4800E | Static | Temperature | Degrees C | XT_VALUES | 33-O-1990 | 33 | 9 | 6547 | -0.01 | 45.2657 | -93.716 | 47.04 | 01/01/1993 | 08/10/1999 | Horizontal | 33XT009 | 15936 | Geokon Static Soil pressure sensor Temperature
TC | 12/29/2023 | Temperature | Fabricated | Static | Temperature | Degrees C | TC_VALUES | 33-I-2007 | 33 | 206 | 6517 | 6 | 45.2658 | -93.7161 | 9 | 09/01/2007 | 06/05/2017 | Horizontal | 33TC206 | 30287 | Thermocouple
TC | 12/29/2023 | Temperature | Fabricated | Static | Temperature | Degrees C | TC_VALUES | 33-I-2007 | 33 | 207 | 6517 | 6 | 45.2658 | -93.7161 | 11.04 | 09/01/2007 | 06/05/2017 | Horizontal | 33TC207 | 30287 | Thermocouple
TC | 12/29/2023 | Temperature | Fabricated | Static | Temperature | Degrees C | TC_VALUES | 33-I-2007 | 33 | 208 | 6517 | 6 | 45.2658 | -93.7161 | 12.96 | 09/01/2007 | 06/05/2017 | Horizontal | 33TC208 | 30287 | Thermocouple
TC | 12/29/2023 | Temperature | Fabricated | Static | Temperature | Degrees C | TC_VALUES | 33-I-2007 | 33 | 209 | 6517 | 6 | 45.2658 | -93.7161 | 15 | 09/01/2007 | 06/05/2017 | Horizontal | 33TC209 | 30287 | Thermocouple
TC | 12/29/2023 | Temperature | Fabricated | Static | Temperature | Degrees C | TC_VALUES | 33-I-2007 | 33 | 210 | 6517 | 6 | 45.2658 | -93.7161 | 20.04 | 09/01/2007 | 06/05/2017 | Horizontal | 33TC210 | 30286 | Thermocouple
TC | 12/29/2023 | Temperature | Fabricated | Static | Temperature | Degrees C | TC_VALUES | 33-I-2007 | 33 | 211 | 6517 | 6 | 45.2658 | -93.7161 | 24 | 09/01/2007 | 06/05/2017 | Horizontal | 33TC211 | 30286 | Thermocouple
TC | 12/29/2023 | Temperature | Fabricated | Static | Temperature | Degrees C | TC_VALUES | 33-I-2007 | 33 | 212 | 6517 | 6 | 45.2658 | -93.7161 | 30 | 09/01/2007 | 06/05/2017 | Horizontal | 33TC212 | 30286 | Thermocouple
TC | 12/29/2023 | Temperature | Fabricated | Static | Temperature | Degrees C | TC_VALUES | 33-I-2007 | 33 | 213 | 6517 | 6 | 45.2658 | -93.7161 | 36 | 09/01/2007 | 06/05/2017 | Horizontal | 33TC213 | 30286 | Thermocouple
TC | 12/29/2023 | Temperature | Fabricated | Static | Temperature | Degrees C | TC_VALUES | 33-I-2007 | 33 | 214 | 6517 | 6 | 45.2658 | -93.7161 | 48 | 09/01/2007 | 06/05/2017 | Horizontal | 33TC214 | 30286 | Thermocouple
TC | 12/29/2023 | Temperature | Fabricated | Static | Temperature | Degrees C | TC_VALUES | 33-I-2007 | 33 | 215 | 6517 | 6 | 45.2658 | -93.7161 | 60 | 09/01/2007 | 06/05/2017 | Horizontal | 33TC215 | 30286 | Thermocouple
TC | 12/29/2023 | Temperature | Fabricated | Static | Temperature | Degrees C | TC_VALUES | 33-I-2007 | 33 | 216 | 6517 | 6 | 45.2658 | -93.7161 | 72 | 09/01/2007 | 06/05/2017 | Horizontal | 33TC216 | 30286 | Thermocouple
TD | 12/29/2023 | Moisture | Fabricated | Static | Moisture - Volumetric Content | cm3/cm3 | TD_VALUES | 33-I-1990 | 33 | 1 | 6543 | 0 | 45.2657 | -93.7161 | 10.32 | 01/01/1993 | 08/10/1999 |  | 33TD001 | 15940 | Time Domain Reflectometer
TD | 12/29/2023 | Moisture | Fabricated | Static | Moisture - Volumetric Content | cm3/cm3 | TD_VALUES | 33-I-1990 | 33 | 2 | 6543 | 0 | 45.2657 | -93.7161 | 18.36 | 01/01/1993 | 08/10/1999 |  | 33TD002 | 15936 | Time Domain Reflectometer
TD | 12/29/2023 | Moisture | Fabricated | Static | Moisture - Volumetric Content | cm3/cm3 | TD_VALUES | 33-I-1990 | 33 | 3 | 6543 | 0 | 45.2657 | -93.7161 | 24.12 | 01/01/1993 | 08/10/1999 |  | 33TD003 | 15936 | Time Domain Reflectometer
TD | 12/29/2023 | Moisture | Fabricated | Static | Moisture - Volumetric Content | cm3/cm3 | TD_VALUES | 33-I-1990 | 33 | 4 | 6543 | 0 | 45.2657 | -93.7161 | 36.84 | 01/01/1993 | 08/10/1999 |  | 33TD004 | 15936 | Time Domain Reflectometer
TD | 12/29/2023 | Moisture | Fabricated | Static | Moisture - Volumetric Content | cm3/cm3 | TD_VALUES | 33-I-1990 | 33 | 5 | 6543 | 0 | 45.2657 | -93.7161 | 48.6 | 01/01/1993 | 08/10/1999 |  | 33TD005 | 15936 | Time Domain Reflectometer
TD | 12/29/2023 | Moisture | Fabricated | Static | Moisture - Volumetric Content | cm3/cm3 | TD_VALUES | 33-I-1990 | 33 | 6 | 6543 | 0 | 45.2657 | -93.7161 | 60.84 | 01/01/1993 | 08/10/1999 |  | 33TD006 | 15936 | Time Domain Reflectometer
TD | 12/29/2023 | Moisture | Fabricated | Static | Moisture - Volumetric Content | cm3/cm3 | TD_VALUES | 33-O-1990 | 33 | 7 | 6543 | -9.5 | 45.2657 | -93.716 | 9.96 | 01/01/1993 | 08/10/1999 |  | 33TD007 | 15940 | Time Domain Reflectometer
TD | 12/29/2023 | Moisture | Fabricated | Static | Moisture - Volumetric Content | cm3/cm3 | TD_VALUES | 33-O-1990 | 33 | 8 | 6543 | -9.5 | 45.2657 | -93.716 | 25.2 | 01/01/1993 | 08/10/1999 |  | 33TD008 | 15936 | Time Domain Reflectometer
TD | 12/29/2023 | Moisture | Fabricated | Static | Moisture - Volumetric Content | cm3/cm3 | TD_VALUES | 33-O-1990 | 33 | 9 | 6543 | -9.5 | 45.2657 | -93.716 | 36.24 | 01/01/1993 | 08/10/1999 |  | 33TD009 | 15936 | Time Domain Reflectometer
TD | 12/29/2023 | Moisture | Fabricated | Static | Moisture - Volumetric Content | cm3/cm3 | TD_VALUES | 33-O-1990 | 33 | 10 | 6543 | -9.5 | 45.2657 | -93.716 | 48.48 | 01/01/1993 | 08/10/1999 |  | 33TD010 | 15936 | Time Domain Reflectometer
TD | 12/29/2023 | Moisture | Fabricated | Static | Moisture - Volumetric Content | cm3/cm3 | TD_VALUES | 33-O-1990 | 33 | 11 | 6543 | -9.5 | 45.2657 | -93.716 | 60 | 01/01/1993 | 08/10/1999 |  | 33TD011 | 15936 | Time Domain Reflectometer
TD | 12/29/2023 | Moisture | Fabricated | Static | Moisture - Volumetric Content | cm3/cm3 | TD_VALUES | 33-O-1990 | 33 | 12 | 6543 | -9.5 | 45.2657 | -93.716 | 96.96 | 01/01/1993 | 08/10/1999 |  | 33TD012 | 15936 | Time Domain Reflectometer
TD | 12/29/2023 | Moisture | Fabricated | Static | Moisture - Volumetric Content | cm3/cm3 | TD_VALUES | 33-OS-1990 | 33 | 13 | 6543 | -16 | 45.2658 | -93.716 | 10.08 | 01/01/1993 | 08/10/1999 |  | 33TD013 | 15941 | Time Domain Reflectometer
TD | 12/29/2023 | Moisture | Fabricated | Static | Moisture - Volumetric Content | cm3/cm3 | TD_VALUES | 33-OS-1990 | 33 | 14 | 6543 | -16 | 45.2658 | -93.716 | 18.12 | 01/01/1993 | 08/10/1999 |  | 33TD014 | 15937 | Time Domain Reflectometer
TD | 12/29/2023 | Moisture | Fabricated | Static | Moisture - Volumetric Content | cm3/cm3 | TD_VALUES | 33-OS-1990 | 33 | 15 | 6543 | -16 | 45.2658 | -93.716 | 25.08 | 01/01/1993 | 08/10/1999 |  | 33TD015 | 15937 | Time Domain Reflectometer
TD | 12/29/2023 | Moisture | Fabricated | Static | Moisture - Volumetric Content | cm3/cm3 | TD_VALUES | 33-OS-1990 | 33 | 16 | 6543 | -16 | 45.2658 | -93.716 | 37.08 | 01/01/1993 | 08/10/1999 |  | 33TD016 | 15937 | Time Domain Reflectometer
TD | 12/29/2023 | Moisture | Fabricated | Static | Moisture - Volumetric Content | cm3/cm3 | TD_VALUES | 33-OS-1990 | 33 | 17 | 6543 | -16 | 45.2658 | -93.716 | 48.6 | 01/01/1993 | 08/10/1999 |  | 33TD017 | 15937 | Time Domain Reflectometer
TD | 12/29/2023 | Moisture | Fabricated | Static | Moisture - Volumetric Content | cm3/cm3 | TD_VALUES | 33-OS-1990 | 33 | 18 | 6543 | -16 | 45.2658 | -93.716 | 60.6 | 01/01/1993 | 08/10/1999 |  | 33TD018 | 15937 | Time Domain Reflectometer
TD | 12/29/2023 | Moisture | Fabricated | Static | Moisture - Volumetric Content | cm3/cm3 | TD_VALUES | 33-OS-1990 | 33 | 19 | 6543 | -25 | 45.2658 | -93.716 | 8.76 | 01/01/1993 | 08/10/1999 |  | 33TD019 | 15937 | Time Domain Reflectometer
TD | 12/29/2023 | Moisture | Fabricated | Static | Moisture - Volumetric Content | cm3/cm3 | TD_VALUES | 33-OS-1990 | 33 | 20 | 6543 | -25 | 45.2658 | -93.716 | 17.28 | 01/01/1993 | 08/10/1999 |  | 33TD020 | 15937 | Time Domain Reflectometer
TD | 12/29/2023 | Moisture | Fabricated | Static | Moisture - Volumetric Content | cm3/cm3 | TD_VALUES | 33-OS-1990 | 33 | 21 | 6543 | -25 | 45.2658 | -93.716 | 23.76 | 01/01/1993 | 08/10/1999 |  | 33TD021 | 15937 | Time Domain Reflectometer
TD | 12/29/2023 | Moisture | Fabricated | Static | Moisture - Volumetric Content | cm3/cm3 | TD_VALUES | 33-OS-1990 | 33 | 22 | 6543 | -25 | 45.2658 | -93.716 | 35.28 | 01/01/1993 | 08/10/1999 |  | 33TD022 | 15937 | Time Domain Reflectometer
TD | 12/29/2023 | Moisture | Fabricated | Static | Moisture - Volumetric Content | cm3/cm3 | TD_VALUES | 33-OS-1990 | 33 | 23 | 6543 | -25 | 45.2658 | -93.716 | 47.28 | 01/01/1993 | 08/10/1999 |  | 33TD023 | 15937 | Time Domain Reflectometer
TD | 12/29/2023 | Moisture | Fabricated | Static | Moisture - Volumetric Content | cm3/cm3 | TD_VALUES | 33-OS-1990 | 33 | 24 | 6543 | -25 | 45.2658 | -93.716 | 59.76 | 01/01/1993 | 08/10/1999 |  | 33TD024 | 15937 | Time Domain Reflectometer
TD | 12/29/2023 | Moisture | Fabricated | Static | Moisture - Volumetric Content | cm3/cm3 | TD_VALUES | 33-O-1999 | 33 | 102 | 6407 | -6 | 45.266 | -93.7165 | 9.96 | 08/25/1999 | 07/05/2007 |  | 33TD102 | 15972 | Time Domain Reflectometer
TD | 12/29/2023 | Moisture | Fabricated | Static | Moisture - Volumetric Content | cm3/cm3 | TD_VALUES | 33-O-1999 | 33 | 103 | 6407 | -6 | 45.266 | -93.7165 | 15 | 08/25/1999 | 07/05/2007 |  | 33TD103 | 15972 | Time Domain Reflectometer
TD | 12/29/2023 | Moisture | Fabricated | Static | Moisture - Volumetric Content | cm3/cm3 | TD_VALUES | 33-O-1999 | 33 | 104 | 6408.1 | -6 | 45.266 | -93.7165 | 17.04 | 08/25/1999 | 07/05/2007 |  | 33TD104 | 15972 | Time Domain Reflectometer
TD | 12/29/2023 | Moisture | Fabricated | Static | Moisture - Volumetric Content | cm3/cm3 | TD_VALUES | 33-O-1999 | 33 | 105 | 6408.1 | -6 | 45.266 | -93.7165 | 24 | 08/25/1999 | 07/05/2007 |  | 33TD105 | 15968 | Time Domain Reflectometer
TE | 12/29/2023 | Strain | Dynatest PAST-2AC | Dynamic | Pavement Strain - Transverse | Microstrain |  | 33-I-2007 | 33 | 203 | 6513 | 9.5 | 45.2658 | -93.7162 | 3.48 | 09/01/2007 | 06/05/2017 | Transverse | 33TE203 | 16378 | Transverse Embedment Strain Gauge
TE | 12/29/2023 | Strain | Dynatest PAST-2AC | Dynamic | Pavement Strain - Transverse | Microstrain |  | 33-I-2007 | 33 | 204 | 6511 | 9.5 | 45.2658 | -93.7162 | 3.48 | 09/01/2007 | 06/05/2017 | Transverse | 33TE204 | 16378 | Transverse Embedment Strain Gauge
TE | 12/29/2023 | Strain | Dynatest PAST-2AC | Dynamic | Pavement Strain - Transverse | Microstrain |  | 33-I-2007 | 33 | 207 | 6509 | 9.5 | 45.2658 | -93.7162 | 3.48 | 09/01/2007 | 06/05/2017 | Transverse | 33TE207 | 16378 | Transverse Embedment Strain Gauge
WM | 12/29/2023 | Moisture | Watermark 200-X | Static | Moisture - Soil - Relative | Centibar | WM_VALUES | 33-O-1990 | 33 | 9 | 6543 | -9.5 | 45.2657 | -93.716 | 36.24 | 01/01/1993 | 08/10/1999 | Horizontal | 33WM009 | 15936 | Moisture Block
WM | 12/29/2023 | Moisture | Watermark 200-X | Static | Moisture - Soil - Relative | Centibar | WM_VALUES | 33-O-1990 | 33 | 10 | 6543 | -9.5 | 45.2657 | -93.716 | 48.48 | 01/01/1993 | 08/10/1999 | Horizontal | 33WM010 | 15936 | Moisture Block
WM | 12/29/2023 | Moisture | Watermark 200-X | Static | Moisture - Soil - Relative | Centibar | WM_VALUES | 33-O-1990 | 33 | 11 | 6543 | -9.5 | 45.2657 | -93.716 | 60 | 01/01/1993 | 08/10/1999 | Horizontal | 33WM011 | 15936 | Moisture Block
WM | 12/29/2023 | Moisture | Watermark 200-X | Static | Moisture - Soil - Relative | Centibar | WM_VALUES | 33-O-1990 | 33 | 12 | 6543 | -9.5 | 45.2657 | -93.716 | 96.96 | 01/01/1993 | 08/10/1999 | Horizontal | 33WM012 | 15936 | Moisture Block
WM | 12/29/2023 | Moisture | Watermark 200-X | Static | Moisture - Soil - Relative | Centibar | WM_VALUES | 33-OS-1990 | 33 | 13 | 6543 | -16 | 45.2658 | -93.716 | 10.08 | 01/01/1993 | 08/10/1999 | Horizontal | 33WM013 | 15941 | Moisture Block
WM | 12/29/2023 | Moisture | Watermark 200-X | Static | Moisture - Soil - Relative | Centibar | WM_VALUES | 33-OS-1990 | 33 | 14 | 6543 | -16 | 45.2658 | -93.716 | 18.12 | 01/01/1993 | 08/10/1999 | Horizontal | 33WM014 | 15937 | Moisture Block
WM | 12/29/2023 | Moisture | Watermark 200-X | Static | Moisture - Soil - Relative | Centibar | WM_VALUES | 33-OS-1990 | 33 | 15 | 6543 | -16 | 45.2658 | -93.716 | 25.08 | 01/01/1993 | 08/10/1999 | Horizontal | 33WM015 | 15937 | Moisture Block
WM | 12/29/2023 | Moisture | Watermark 200-X | Static | Moisture - Soil - Relative | Centibar | WM_VALUES | 33-OS-1990 | 33 | 16 | 6543 | -16 | 45.2658 | -93.716 | 37.08 | 01/01/1993 | 08/10/1999 | Horizontal | 33WM016 | 15937 | Moisture Block
WM | 12/29/2023 | Moisture | Watermark 200-X | Static | Moisture - Soil - Relative | Centibar | WM_VALUES | 33-OS-1990 | 33 | 17 | 6543 | -16 | 45.2658 | -93.716 | 48.6 | 01/01/1993 | 08/10/1999 | Horizontal | 33WM017 | 15937 | Moisture Block
WM | 12/29/2023 | Moisture | Watermark 200-X | Static | Moisture - Soil - Relative | Centibar | WM_VALUES | 33-OS-1990 | 33 | 18 | 6543 | -16 | 45.2658 | -93.716 | 60.6 | 01/01/1993 | 08/10/1999 | Horizontal | 33WM018 | 15937 | Moisture Block
WM | 12/29/2023 | Moisture | Watermark 200-X | Static | Moisture - Soil - Relative | Centibar | WM_VALUES | 33-OS-1990 | 33 | 19 | 6543 | -25 | 45.2658 | -93.716 | 8.76 | 01/01/1993 | 08/10/1999 | Horizontal | 33WM019 | 15937 | Moisture Block
WM | 12/29/2023 | Moisture | Watermark 200-X | Static | Moisture - Soil - Relative | Centibar | WM_VALUES | 33-OS-1990 | 33 | 20 | 6543 | -25 | 45.2658 | -93.716 | 17.28 | 01/01/1993 | 08/10/1999 | Horizontal | 33WM020 | 15937 | Moisture Block
WM | 12/29/2023 | Moisture | Watermark 200-X | Static | Moisture - Soil - Relative | Centibar | WM_VALUES | 33-OS-1990 | 33 | 21 | 6543 | -25 | 45.2658 | -93.716 | 23.76 | 01/01/1993 | 08/10/1999 | Horizontal | 33WM021 | 15937 | Moisture Block
WM | 12/29/2023 | Moisture | Watermark 200-X | Static | Moisture - Soil - Relative | Centibar | WM_VALUES | 33-OS-1990 | 33 | 22 | 6543 | -25 | 45.2658 | -93.716 | 35.28 | 01/01/1993 | 08/10/1999 | Horizontal | 33WM022 | 15937 | Moisture Block
WM | 12/29/2023 | Moisture | Watermark 200-X | Static | Moisture - Soil - Relative | Centibar | WM_VALUES | 33-OS-1990 | 33 | 23 | 6543 | -25 | 45.2658 | -93.716 | 47.28 | 01/01/1993 | 08/10/1999 | Horizontal | 33WM023 | 15937 | Moisture Block
WM | 12/29/2023 | Moisture | Watermark 200-X | Static | Moisture - Soil - Relative | Centibar | WM_VALUES | 33-OS-1990 | 33 | 24 | 6543 | -25 | 45.2658 | -93.716 | 59.76 | 01/01/1993 | 08/10/1999 | Horizontal | 33WM024 | 15937 | Moisture Block
WM | 12/29/2023 | Moisture | Watermark 200-X | Static | Moisture - Soil - Relative | Centibar | WM_VALUES | 33-I-1990 | 33 | 1 | 6543 | 0 | 45.2657 | -93.7161 | 10.32 | 01/01/1993 | 08/10/1999 | Horizontal | 33WM001 | 15940 | Moisture Block
WM | 12/29/2023 | Moisture | Watermark 200-X | Static | Moisture - Soil - Relative | Centibar | WM_VALUES | 33-I-1990 | 33 | 2 | 6543 | 0 | 45.2657 | -93.7161 | 18.36 | 01/01/1993 | 08/10/1999 | Horizontal | 33WM002 | 15936 | Moisture Block
WM | 12/29/2023 | Moisture | Watermark 200-X | Static | Moisture - Soil - Relative | Centibar | WM_VALUES | 33-I-1990 | 33 | 3 | 6543 | 0 | 45.2657 | -93.7161 | 24.12 | 01/01/1993 | 08/10/1999 | Horizontal | 33WM003 | 15936 | Moisture Block
WM | 12/29/2023 | Moisture | Watermark 200-X | Static | Moisture - Soil - Relative | Centibar | WM_VALUES | 33-I-1990 | 33 | 4 | 6543 | 0 | 45.2657 | -93.7161 | 36.84 | 01/01/1993 | 08/10/1999 | Horizontal | 33WM004 | 15936 | Moisture Block
WM | 12/29/2023 | Moisture | Watermark 200-X | Static | Moisture - Soil - Relative | Centibar | WM_VALUES | 33-I-1990 | 33 | 5 | 6543 | 0 | 45.2657 | -93.7161 | 48.6 | 01/01/1993 | 08/10/1999 | Horizontal | 33WM005 | 15936 | Moisture Block
WM | 12/29/2023 | Moisture | Watermark 200-X | Static | Moisture - Soil - Relative | Centibar | WM_VALUES | 33-I-1990 | 33 | 6 | 6543 | 0 | 45.2657 | -93.7161 | 60.84 | 01/01/1993 | 08/10/1999 | Horizontal | 33WM006 | 15936 | Moisture Block
PK | 12/29/2023 | Pressure | Kulite 0234 | Dynamic | Pressure - Soil | kPa |  | 33-I-1999 | 33 | 103 | 6406 | 9.5 | 45.2659 | -93.7165 | 3.96 | 08/25/1999 | 07/05/2007 | Horizontal | 33PK103 | 15974 | Kulite Dynamic Soil Pressure Cell
PL | 12/29/2023 | Pressure | Geokon 4800E | Static | Pressure - Soil - Lateral | kPa | PL_VALUES | 33-I-1990 | 33 | 1 | 6538 | 2.3 | 45.2657 | -93.7161 | 47.16 | 01/01/1993 | 08/10/1999 | Vertical | 33PL001 | 15938 | Geokon Static Soil pressure sensor
PT | 12/29/2023 | Pressure | Geokon 4800E | Static | Pressure - Soil - Vertical | kPa | PT_VALUES | 33-O-1990 | 33 | 1 | 6534 | -0.01 | 45.2657 | -93.7161 | 47.76 | 01/01/1993 | 08/10/1999 | Horizontal | 33PT001 | 15936 | Geokon Static Soil pressure sensor
PT | 12/29/2023 | Pressure | Geokon 4800E | Static | Pressure - Soil - Vertical | kPa | PT_VALUES | 33-O-1990 | 33 | 2 | 6534.9 | -0.01 | 45.2657 | -93.7161 | 34.56 | 01/01/1993 | 08/10/1999 | Horizontal | 33PT002 | 15936 | Geokon Static Soil pressure sensor
PT | 12/29/2023 | Pressure | Geokon 4800E | Static | Pressure - Soil - Vertical | kPa | PT_VALUES | 33-O-1990 | 33 | 3 | 6538 | -0.04 | 45.2657 | -93.7161 | 22.32 | 01/01/1993 | 08/10/1999 | Horizontal | 33PT003 | 15936 | Geokon Static Soil pressure sensor
PT | 12/29/2023 | Pressure | Geokon 4800E | Static | Pressure - Soil - Vertical | kPa | PT_VALUES | 33-O-1990 | 33 | 4 | 6534 | -0.01 | 45.2657 | -93.7161 | 16.92 | 01/01/1993 | 08/10/1999 | Horizontal | 33PT004 | 15936 | Geokon Static Soil pressure sensor
PT | 12/29/2023 | Pressure | Geokon 4800E | Static | Pressure - Soil - Vertical | kPa | PT_VALUES | 33-O-1990 | 33 | 5 | 6534.9 | -0.02 | 45.2657 | -93.7161 | 11.16 | 01/01/1993 | 08/10/1999 | Horizontal | 33PT005 | 15940 | Geokon Static Soil pressure sensor
PT | 12/29/2023 | Pressure | Geokon 4800E | Static | Pressure - Soil - Vertical | kPa | PT_VALUES | 33-O-1990 | 33 | 6 | 6547 | -0.03 | 45.2657 | -93.716 | 11.88 | 01/01/1993 | 08/10/1999 | Horizontal | 33PT006 | 15940 | Geokon Static Soil pressure sensor
PT | 12/29/2023 | Pressure | Geokon 4800E | Static | Pressure - Soil - Vertical | kPa | PT_VALUES | 33-I-1990 | 33 | 7 | 6547.1 | 0.04 | 45.2657 | -93.716 | 22.8 | 01/01/1993 | 08/10/1999 | Horizontal | 33PT007 | 15938 | Geokon Static Soil pressure sensor
PT | 12/29/2023 | Pressure | Geokon 4800E | Static | Pressure - Soil - Vertical | kPa | PT_VALUES | 33-I-1990 | 33 | 8 | 6546.9 | 0 | 45.2657 | -93.716 | 34.2 | 01/01/1993 | 08/10/1999 | Horizontal | 33PT008 | 15936 | Geokon Static Soil pressure sensor
PT | 12/29/2023 | Pressure | Geokon 4800E | Static | Pressure - Soil - Vertical | kPa | PT_VALUES | 33-O-1990 | 33 | 9 | 6547 | -0.01 | 45.2657 | -93.716 | 47.04 | 01/01/1993 | 08/10/1999 | Horizontal | 33PT009 | 15936 | Geokon Static Soil pressure sensor
RP | 12/29/2023 | Moisture | Fabricated on Site | Static | Dielectric Content | Ohm-units | RP_VALUES | 33-I-1990 | 33 | 1 | 6541 | 0 | 45.2657 | -93.7161 | 12.24 | 01/01/1993 | 08/10/1999 |  | 33RP001 | 15936 | Resistivity Probe
RP | 12/29/2023 | Moisture | Fabricated on Site | Static | Dielectric Content | Ohm-units | RP_VALUES | 33-O-1990 | 33 | 2 | 6541 | -9.5 | 45.2658 | -93.716 | 11.4 | 01/01/1993 | 08/10/1999 |  | 33RP002 | 15940 | Resistivity Probe
RP | 12/29/2023 | Moisture | Fabricated on Site | Static | Dielectric Content | Ohm-units | RP_VALUES | 33-OS-1990 | 33 | 3 | 6541 | -16 | 45.2658 | -93.716 | 11.76 | 01/01/1993 | 08/10/1999 |  | 33RP003 | 15941 | Resistivity Probe
RP | 12/29/2023 | Moisture | Fabricated on Site | Static | Dielectric Content | Ohm-units | RP_VALUES | 33-OS-1990 | 33 | 4 | 6541 | -25 | 45.2658 | -93.716 | 12.12 | 01/01/1993 | 08/10/1999 |  | 33RP004 | 15937 | Resistivity Probe
SW | 12/29/2023 | Pressure | Geokon 4500SL | Static | Pressure - Water | kPa | SW_VALUES | 33-I-1990 | 33 | 5 | 6535 | 1.95 | 45.2657 | -93.7161 | 11.76 | 01/01/1993 | 08/10/1999 | Horizontal | 33SW005 | 15938 | Positive Pore Water Pressure Sensor
SW | 12/29/2023 | Pressure | Geokon 4500SL | Static | Pressure - Water | kPa | SW_VALUES | 33-I-1990 | 33 | 1 | 6534.1 | 1.49 | 45.2657 | -93.7161 | 47.16 | 01/01/1993 | 08/10/1999 | Horizontal | 33SW001 | 15938 | Positive Pore Water Pressure Sensor
SW | 12/29/2023 | Pressure | Geokon 4500SL | Static | Pressure - Water | kPa | SW_VALUES | 33-I-1990 | 33 | 2 | 6535 | 1.51 | 45.2657 | -93.7161 | 34.68 | 01/01/1993 | 08/10/1999 | Horizontal | 33SW002 | 15938 | Positive Pore Water Pressure Sensor
SW | 12/29/2023 | Pressure | Geokon 4500SL | Static | Pressure - Water | kPa | SW_VALUES | 33-I-1990 | 33 | 3 | 6538 | 1.5 | 45.2657 | -93.7161 | 22.44 | 01/01/1993 | 08/10/1999 | Horizontal | 33SW003 | 15938 | Positive Pore Water Pressure Sensor
SW | 12/29/2023 | Pressure | Geokon 4500SL | Static | Pressure - Water | kPa | SW_VALUES | 33-I-1990 | 33 | 4 | 6534 | 1.47 | 45.2657 | -93.7161 | 16.8 | 01/01/1993 | 08/10/1999 | Horizontal | 33SW004 | 15938 | Positive Pore Water Pressure Sensor
TC | 12/29/2023 | Temperature | Fabricated | Static | Temperature | Degrees C | TC_VALUES | 33-OS-1990 | 33 | 1 | 6541 | -25 | 45.2658 | -93.716 | 7.68 | 01/01/1993 | 08/10/1999 | Horizontal | 33TC001 | 15941 | Thermocouple
TC | 12/29/2023 | Temperature | Fabricated | Static | Temperature | Degrees C | TC_VALUES | 33-OS-1990 | 33 | 2 | 6541 | -25 | 45.2658 | -93.716 | 13.68 | 01/01/1993 | 08/10/1999 | Horizontal | 33TC002 | 15937 | Thermocouple
TC | 12/29/2023 | Temperature | Fabricated | Static | Temperature | Degrees C | TC_VALUES | 33-OS-1990 | 33 | 3 | 6541 | -25 | 45.2658 | -93.716 | 19.68 | 01/01/1993 | 08/10/1999 | Horizontal | 33TC003 | 15937 | Thermocouple
TC | 12/29/2023 | Temperature | Fabricated | Static | Temperature | Degrees C | TC_VALUES | 33-OS-1990 | 33 | 4 | 6541 | -25 | 45.2658 | -93.716 | 31.68 | 01/01/1993 | 08/10/1999 | Horizontal | 33TC004 | 15937 | Thermocouple
TC | 12/29/2023 | Temperature | Fabricated | Static | Temperature | Degrees C | TC_VALUES | 33-OS-1990 | 33 | 5 | 6541 | -25 | 45.2658 | -93.716 | 43.68 | 01/01/1993 | 08/10/1999 | Horizontal | 33TC005 | 15937 | Thermocouple
TC | 12/29/2023 | Temperature | Fabricated | Static | Temperature | Degrees C | TC_VALUES | 33-OS-1990 | 33 | 6 | 6541 | -25 | 45.2658 | -93.716 | 55.68 | 01/01/1993 | 08/10/1999 | Horizontal | 33TC006 | 15937 | Thermocouple
TC | 12/29/2023 | Temperature | Fabricated | Static | Temperature | Degrees C | TC_VALUES | 33-OS-1990 | 33 | 7 | 6541 | -25 | 45.2658 | -93.716 | 91.68 | 01/01/1993 | 08/10/1999 | Horizontal | 33TC007 | 15937 | Thermocouple
TC | 12/29/2023 | Temperature | Fabricated | Static | Temperature | Degrees C | TC_VALUES | 33-OS-1990 | 33 | 8 | 6541 | -16 | 45.2658 | -93.716 | 8.52 | 01/01/1993 | 08/10/1999 | Horizontal | 33TC008 | 15941 | Thermocouple
TC | 12/29/2023 | Temperature | Fabricated | Static | Temperature | Degrees C | TC_VALUES | 33-OS-1990 | 33 | 9 | 6541 | -16 | 45.2658 | -93.716 | 11.52 | 01/01/1993 | 08/10/1999 | Horizontal | 33TC009 | 15941 | Thermocouple
TC | 12/29/2023 | Temperature | Fabricated | Static | Temperature | Degrees C | TC_VALUES | 33-OS-1990 | 33 | 10 | 6541 | -16 | 45.2658 | -93.716 | 17.52 | 01/01/1993 | 08/10/1999 | Horizontal | 33TC010 | 15937 | Thermocouple
TC | 12/29/2023 | Temperature | Fabricated | Static | Temperature | Degrees C | TC_VALUES | 33-OS-1990 | 33 | 11 | 6541 | -16 | 45.2658 | -93.716 | 23.52 | 01/01/1993 | 08/10/1999 | Horizontal | 33TC011 | 15937 | Thermocouple
TC | 12/29/2023 | Temperature | Fabricated | Static | Temperature | Degrees C | TC_VALUES | 33-OS-1990 | 33 | 12 | 6541 | -16 | 45.2658 | -93.716 | 29.52 | 01/01/1993 | 08/10/1999 | Horizontal | 33TC012 | 15937 | Thermocouple
TC | 12/29/2023 | Temperature | Fabricated | Static | Temperature | Degrees C | TC_VALUES | 33-OS-1990 | 33 | 13 | 6541 | -16 | 45.2658 | -93.716 | 41.52 | 01/01/1993 | 08/10/1999 | Horizontal | 33TC013 | 15937 | Thermocouple
TC | 12/29/2023 | Temperature | Fabricated | Static | Temperature | Degrees C | TC_VALUES | 33-OS-1990 | 33 | 14 | 6541 | -16 | 45.2658 | -93.716 | 53.52 | 01/01/1993 | 08/10/1999 | Horizontal | 33TC014 | 15937 | Thermocouple
TC | 12/29/2023 | Temperature | Fabricated | Static | Temperature | Degrees C | TC_VALUES | 33-OS-1990 | 33 | 15 | 6541 | -16 | 45.2658 | -93.716 | 65.52 | 01/01/1993 | 08/10/1999 | Horizontal | 33TC015 | 15937 | Thermocouple
TC | 12/29/2023 | Temperature | Fabricated | Static | Temperature | Degrees C | TC_VALUES | 33-OS-1990 | 33 | 16 | 6541 | -16 | 45.2658 | -93.716 | 101.52 | 01/01/1993 | 08/10/1999 | Horizontal | 33TC016 | 15937 | Thermocouple
TC | 12/29/2023 | Temperature | Fabricated | Static | Temperature | Degrees C | TC_VALUES | 33-O-1990 | 33 | 17 | 6541 | -9.5 | 45.2658 | -93.716 | 9.36 | 01/01/1993 | 08/10/1999 | Horizontal | 33TC017 | 15940 | Thermocouple
TC | 12/29/2023 | Temperature | Fabricated | Static | Temperature | Degrees C | TC_VALUES | 33-O-1990 | 33 | 18 | 6541 | -9.5 | 45.2658 | -93.716 | 12.36 | 01/01/1993 | 08/10/1999 | Horizontal | 33TC018 | 15936 | Thermocouple
TC | 12/29/2023 | Temperature | Fabricated | Static | Temperature | Degrees C | TC_VALUES | 33-O-1990 | 33 | 19 | 6541 | -9.5 | 45.2658 | -93.716 | 18.36 | 01/01/1993 | 08/10/1999 | Horizontal | 33TC019 | 15936 | Thermocouple
TC | 12/29/2023 | Temperature | Fabricated | Static | Temperature | Degrees C | TC_VALUES | 33-O-1990 | 33 | 20 | 6541 | -9.5 | 45.2658 | -93.716 | 24.36 | 01/01/1993 | 08/10/1999 | Horizontal | 33TC020 | 15936 | Thermocouple
TC | 12/29/2023 | Temperature | Fabricated | Static | Temperature | Degrees C | TC_VALUES | 33-O-1990 | 33 | 21 | 6541 | -9.5 | 45.2658 | -93.716 | 30.36 | 01/01/1993 | 08/10/1999 | Horizontal | 33TC021 | 15936 | Thermocouple
TC | 12/29/2023 | Temperature | Fabricated | Static | Temperature | Degrees C | TC_VALUES | 33-O-1990 | 33 | 22 | 6541 | -9.5 | 45.2658 | -93.716 | 42.36 | 01/01/1993 | 08/10/1999 | Horizontal | 33TC022 | 15936 | Thermocouple
TC | 12/29/2023 | Temperature | Fabricated | Static | Temperature | Degrees C | TC_VALUES | 33-O-1990 | 33 | 23 | 6541 | -9.5 | 45.2658 | -93.716 | 54.36 | 01/01/1993 | 08/10/1999 | Horizontal | 33TC023 | 15936 | Thermocouple
TC | 12/29/2023 | Temperature | Fabricated | Static | Temperature | Degrees C | TC_VALUES | 33-O-1990 | 33 | 24 | 6541 | -9.5 | 45.2658 | -93.716 | 66.36 | 01/01/1993 | 08/10/1999 | Horizontal | 33TC024 | 15936 | Thermocouple
TC | 12/29/2023 | Temperature | Fabricated | Static | Temperature | Degrees C | TC_VALUES | 33-O-1990 | 33 | 25 | 6541 | -9.5 | 45.2658 | -93.716 | 102.36 | 01/01/1993 | 08/10/1999 | Horizontal | 33TC025 | 15936 | Thermocouple
TC | 12/29/2023 | Temperature | Fabricated | Static | Temperature | Degrees C | TC_VALUES | 33-I-1990 | 33 | 26 | 6541 | 0 | 45.2657 | -93.7161 | 7.08 | 01/01/1993 | 08/10/1999 | Horizontal | 33TC026 | 15940 | Thermocouple
TC | 12/29/2023 | Temperature | Fabricated | Static | Temperature | Degrees C | TC_VALUES | 33-I-1990 | 33 | 27 | 6541 | 0 | 45.2657 | -93.7161 | 10.08 | 01/01/1993 | 08/10/1999 | Horizontal | 33TC027 | 15940 | Thermocouple
TC | 12/29/2023 | Temperature | Fabricated | Static | Temperature | Degrees C | TC_VALUES | 33-I-1990 | 33 | 28 | 6541 | 0 | 45.2657 | -93.7161 | 16.08 | 01/01/1993 | 08/10/1999 | Horizontal | 33TC028 | 15936 | Thermocouple
TC | 12/29/2023 | Temperature | Fabricated | Static | Temperature | Degrees C | TC_VALUES | 33-I-1990 | 33 | 29 | 6541 | 0 | 45.2657 | -93.7161 | 22.08 | 01/01/1993 | 08/10/1999 | Horizontal | 33TC029 | 15936 | Thermocouple
TC | 12/29/2023 | Temperature | Fabricated | Static | Temperature | Degrees C | TC_VALUES | 33-I-1990 | 33 | 30 | 6541 | 0 | 45.2657 | -93.7161 | 28.08 | 01/01/1993 | 08/10/1999 | Horizontal | 33TC030 | 15936 | Thermocouple
TC | 12/29/2023 | Temperature | Fabricated | Static | Temperature | Degrees C | TC_VALUES | 33-I-1990 | 33 | 31 | 6541 | 0 | 45.2657 | -93.7161 | 40.08 | 01/01/1993 | 08/10/1999 | Horizontal | 33TC031 | 15936 | Thermocouple
TC | 12/29/2023 | Temperature | Fabricated | Static | Temperature | Degrees C | TC_VALUES | 33-I-1990 | 33 | 32 | 6541 | 0 | 45.2657 | -93.7161 | 52.08 | 01/01/1993 | 08/10/1999 | Horizontal | 33TC032 | 15936 | Thermocouple
TC | 12/29/2023 | Temperature | Fabricated | Static | Temperature | Degrees C | TC_VALUES | 33-I-1990 | 33 | 33 | 6541 | 0 | 45.2657 | -93.7161 | 64.08 | 01/01/1993 | 08/10/1999 | Horizontal | 33TC033 | 15936 | Thermocouple
TC | 12/29/2023 | Temperature | Fabricated | Static | Temperature | Degrees C | TC_VALUES | 33-I-1990 | 33 | 34 | 6541 | 0 | 45.2657 | -93.7161 | 100.08 | 01/01/1993 | 08/10/1999 | Horizontal | 33TC034 | 15936 | Thermocouple
TC | 12/29/2023 | Temperature | Fabricated | Static | Temperature | Degrees C | TC_VALUES | 33-O-1999 | 33 | 101 | 6408 | -6 | 45.266 | -93.7165 | 0.96 | 08/25/1999 | 07/05/2007 | Horizontal | 33TC101 | 16212 | Thermocouple
TC | 12/29/2023 | Temperature | Fabricated | Static | Temperature | Degrees C | TC_VALUES | 33-O-1999 | 33 | 102 | 6408 | -6 | 45.266 | -93.7165 | 3 | 08/25/1999 | 07/05/2007 | Horizontal | 33TC102 | 15976 | Thermocouple
TC | 12/29/2023 | Temperature | Fabricated | Static | Temperature | Degrees C | TC_VALUES | 33-O-1999 | 33 | 104 | 6408.1 | -6 | 45.266 | -93.7165 | 9.96 | 08/25/1999 | 07/05/2007 | Horizontal | 33TC104 | 15972 | Thermocouple
TC | 12/29/2023 | Temperature | Fabricated | Static | Temperature | Degrees C | TC_VALUES | 33-O-1999 | 33 | 105 | 6409.4 | -6 | 45.266 | -93.7164 | 15 | 08/25/1999 | 07/05/2007 | Horizontal | 33TC105 | 15972 | Thermocouple
TC | 12/29/2023 | Temperature | Fabricated | Static | Temperature | Degrees C | TC_VALUES | 33-O-1999 | 33 | 106 | 6409.4 | -6 | 45.266 | -93.7164 | 17.04 | 08/25/1999 | 07/05/2007 | Horizontal | 33TC106 | 15972 | Thermocouple
TC | 12/29/2023 | Temperature | Fabricated | Static | Temperature | Degrees C | TC_VALUES | 33-I-2007 | 33 | 201 | 6517 | 6 | 45.2658 | -93.7161 | 0.48 | 09/01/2007 | 06/05/2017 | Horizontal | 33TC201 | 17261 | Thermocouple
TC | 12/29/2023 | Temperature | Fabricated | Static | Temperature | Degrees C | TC_VALUES | 33-I-2007 | 33 | 202 | 6517 | 6 | 45.2658 | -93.7161 | 1.56 | 09/01/2007 | 06/05/2017 | Horizontal | 33TC202 | 17261 | Thermocouple
TC | 12/29/2023 | Temperature | Fabricated | Static | Temperature | Degrees C | TC_VALUES | 33-I-2007 | 33 | 203 | 6517 | 6 | 45.2658 | -93.7161 | 2.52 | 09/01/2007 | 06/05/2017 | Horizontal | 33TC203 | 16378 | Thermocouple
TC | 12/29/2023 | Temperature | Fabricated | Static | Temperature | Degrees C | TC_VALUES | 33-I-2007 | 33 | 204 | 6517 | 6 | 45.2658 | -93.7161 | 3.48 | 09/01/2007 | 06/05/2017 | Horizontal | 33TC204 | 16378 | Thermocouple
TC | 12/29/2023 | Temperature | Fabricated | Static | Temperature | Degrees C | TC_VALUES | 33-I-2007 | 33 | 205 | 6517 | 6 | 45.2658 | -93.7161 | 6.96 | 09/01/2007 | 06/05/2017 | Horizontal | 33TC205 | 30287 | Thermocouple
CR | 12/29/2023 | Crack detection | Crack detection tape | Static | Voltage/resistance | Intact-Failed | CR_VALUES | 33-I-1999 | 33 | 101 | 6416.4 | 0 | 45.2659 | -93.7164 | 0 | 08/25/1999 | 07/05/2007 | Horizontal | 33CR101 | 15977 | HMA crack tape
DW | 12/29/2023 | Pressure | Geokon 3410S | Dynamic | Water Pressure | kPa |  | 33-O-1990 | 33 | 1 | 6539.1 | -9.54 | 45.2658 | -93.716 | 11.4 | 01/01/1993 | 08/10/1999 | Horizontal | 33DW001 | 15940 | Dynamic Pore Water Pressure Cell
DW | 12/29/2023 | Pressure | Geokon 3410S | Dynamic | Water Pressure | kPa |  | 33-O-1990 | 33 | 2 | 6539.1 | -9.54 | 45.2658 | -93.716 | 17.4 | 01/01/1993 | 08/10/1999 | Horizontal | 33DW002 | 15936 | Dynamic Pore Water Pressure Cell
DW | 12/29/2023 | Pressure | Geokon 3410S | Dynamic | Water Pressure | kPa |  | 33-O-1990 | 33 | 3 | 6539.1 | -9.54 | 45.2658 | -93.716 | 29.4 | 01/01/1993 | 08/10/1999 | Horizontal | 33DW003 | 15936 | Dynamic Pore Water Pressure Cell
DW | 12/29/2023 | Pressure | Geokon 3410S | Dynamic | Water Pressure | kPa |  | 33-O-1990 | 33 | 4 | 6539.1 | -9.54 | 45.2658 | -93.716 | 41.4 | 01/01/1993 | 08/10/1999 | Horizontal | 33DW004 | 15936 | Dynamic Pore Water Pressure Cell
DW | 12/29/2023 | Pressure | Geokon 3410S | Dynamic | Water Pressure | kPa |  | 33-O-1990 | 33 | 5 | 6539.1 | -9.54 | 45.2658 | -93.716 | 53.4 | 01/01/1993 | 08/10/1999 | Horizontal | 33DW005 | 15936 | Dynamic Pore Water Pressure Cell
EC | 12/29/2023 | Moisture | Decagon TE and 5TE | Static | Moisture - Conductivity | Ohm-units | EC_VALUES | 33-I-2007 | 33 | 201 | 6517 | 6 | 45.2658 | -93.7161 | 6.96 | 09/01/2007 | 06/05/2017 |  | 33EC201 | 30287 | Decagon Moisture Sensor
EC | 12/29/2023 | Moisture | Decagon TE and 5TE | Static | Moisture - Conductivity | Ohm-units | EC_VALUES | 33-I-2007 | 33 | 202 | 6517 | 6 | 45.2658 | -93.7161 | 15 | 09/01/2007 | 06/05/2017 |  | 33EC202 | 30287 | Decagon Moisture Sensor
EC | 12/29/2023 | Moisture | Decagon TE and 5TE | Static | Moisture - Conductivity | Ohm-units | EC_VALUES | 33-I-2007 | 33 | 203 | 6517 | 6 | 45.2658 | -93.7161 | 20.04 | 09/01/2007 | 06/05/2017 |  | 33EC203 | 30286 | Decagon Moisture Sensor
EC | 12/29/2023 | Moisture | Decagon TE and 5TE | Static | Moisture - Conductivity | Ohm-units | EC_VALUES | 33-I-2007 | 33 | 204 | 6517 | 6 | 45.2658 | -93.7161 | 24 | 09/01/2007 | 06/05/2017 |  | 33EC204 | 30286 | Decagon Moisture Sensor
EC | 12/29/2023 | Moisture | Decagon TE and 5TE | Static | Moisture - Conductivity | Ohm-units | EC_VALUES | 33-I-2007 | 33 | 205 | 6517 | 6 | 45.2658 | -93.7161 | 36 | 09/01/2007 | 06/05/2017 |  | 33EC205 | 30286 | Decagon Moisture Sensor
EC | 12/29/2023 | Moisture | Decagon TE and 5TE | Static | Moisture - Conductivity | Ohm-units | EC_VALUES | 33-I-2007 | 33 | 206 | 6517 | 6 | 45.2658 | -93.7161 | 48 | 09/01/2007 | 06/05/2017 |  | 33EC206 | 30286 | Decagon Moisture Sensor
EC | 12/29/2023 | Moisture | Decagon TE and 5TE | Static | Moisture - Conductivity | Ohm-units | EC_VALUES | 33-I-2007 | 33 | 207 | 6517 | 6 | 45.2658 | -93.7161 | 60 | 09/01/2007 | 06/05/2017 |  | 33EC207 | 30286 | Decagon Moisture Sensor
EC | 12/29/2023 | Moisture | Decagon TE and 5TE | Static | Moisture - Conductivity | Ohm-units | EC_VALUES | 33-I-2007 | 33 | 208 | 6517 | 6 | 45.2658 | -93.7161 | 72 | 09/01/2007 | 06/05/2017 |  | 33EC208 | 30286 | Decagon Moisture Sensor
ET | 12/29/2023 | Moisture | Decagon TE and 5TE | Static | Temperature | Degrees C | ET_VALUES | 33-I-2007 | 33 | 201 | 6517 | 6 | 45.2658 | -93.7161 | 6.96 | 09/01/2007 | 06/05/2017 |  | 33ET201 | 30287 | Decagon Moisture Sensor
ET | 12/29/2023 | Moisture | Decagon TE and 5TE | Static | Temperature | Degrees C | ET_VALUES | 33-I-2007 | 33 | 202 | 6517 | 6 | 45.2658 | -93.7161 | 15 | 09/01/2007 | 06/05/2017 |  | 33ET202 | 30287 | Decagon Moisture Sensor
ET | 12/29/2023 | Moisture | Decagon TE and 5TE | Static | Temperature | Degrees C | ET_VALUES | 33-I-2007 | 33 | 203 | 6517 | 6 | 45.2658 | -93.7161 | 20.04 | 09/01/2007 | 06/05/2017 |  | 33ET203 | 30286 | Decagon Moisture Sensor
ET | 12/29/2023 | Moisture | Decagon TE and 5TE | Static | Temperature | Degrees C | ET_VALUES | 33-I-2007 | 33 | 204 | 6517 | 6 | 45.2658 | -93.7161 | 24 | 09/01/2007 | 06/05/2017 |  | 33ET204 | 30286 | Decagon Moisture Sensor
ET | 12/29/2023 | Moisture | Decagon TE and 5TE | Static | Temperature | Degrees C | ET_VALUES | 33-I-2007 | 33 | 205 | 6517 | 6 | 45.2658 | -93.7161 | 36 | 09/01/2007 | 06/05/2017 |  | 33ET205 | 30286 | Decagon Moisture Sensor
ET | 12/29/2023 | Moisture | Decagon TE and 5TE | Static | Temperature | Degrees C | ET_VALUES | 33-I-2007 | 33 | 206 | 6517 | 6 | 45.2658 | -93.7161 | 48 | 09/01/2007 | 06/05/2017 |  | 33ET206 | 30286 | Decagon Moisture Sensor
ET | 12/29/2023 | Moisture | Decagon TE and 5TE | Static | Temperature | Degrees C | ET_VALUES | 33-I-2007 | 33 | 207 | 6517 | 6 | 45.2658 | -93.7161 | 60 | 09/01/2007 | 06/05/2017 |  | 33ET207 | 30286 | Decagon Moisture Sensor
ET | 12/29/2023 | Moisture | Decagon TE and 5TE | Static | Temperature | Degrees C | ET_VALUES | 33-I-2007 | 33 | 208 | 6517 | 6 | 45.2658 | -93.7161 | 72 | 09/01/2007 | 06/05/2017 |  | 33ET208 | 30286 | Decagon Moisture Sensor
EW | 12/29/2023 | Moisture | Decagon TE and 5TE | Static | Volumetric Soil Moisture Content | % Moist Volume | EW_VALUES | 33-I-2007 | 33 | 207 | 6517 | 6 | 45.2658 | -93.7161 | 60 | 09/01/2007 | 06/05/2017 |  | 33EW207 | 30286 | Decagon Moisture Sensor
EW | 12/29/2023 | Moisture | Decagon TE and 5TE | Static | Volumetric Soil Moisture Content | % Moist Volume | EW_VALUES | 33-I-2007 | 33 | 208 | 6517 | 6 | 45.2658 | -93.7161 | 72 | 09/01/2007 | 06/05/2017 |  | 33EW208 | 30286 | Decagon Moisture Sensor
EW | 12/29/2023 | Moisture | Decagon TE and 5TE | Static | Volumetric Soil Moisture Content | % Moist Volume | EW_VALUES | 33-I-2007 | 33 | 201 | 6517 | 6 | 45.2658 | -93.7161 | 6.96 | 09/01/2007 | 06/05/2017 |  | 33EW201 | 30287 | Decagon Moisture Sensor
EW | 12/29/2023 | Moisture | Decagon TE and 5TE | Static | Volumetric Soil Moisture Content | % Moist Volume | EW_VALUES | 33-I-2007 | 33 | 202 | 6517 | 6 | 45.2658 | -93.7161 | 15 | 09/01/2007 | 06/05/2017 |  | 33EW202 | 30287 | Decagon Moisture Sensor
EW | 12/29/2023 | Moisture | Decagon TE and 5TE | Static | Volumetric Soil Moisture Content | % Moist Volume | EW_VALUES | 33-I-2007 | 33 | 203 | 6517 | 6 | 45.2658 | -93.7161 | 20.04 | 09/01/2007 | 06/05/2017 |  | 33EW203 | 30286 | Decagon Moisture Sensor
EW | 12/29/2023 | Moisture | Decagon TE and 5TE | Static | Volumetric Soil Moisture Content | % Moist Volume | EW_VALUES | 33-I-2007 | 33 | 204 | 6517 | 6 | 45.2658 | -93.7161 | 24 | 09/01/2007 | 06/05/2017 |  | 33EW204 | 30286 | Decagon Moisture Sensor
EW | 12/29/2023 | Moisture | Decagon TE and 5TE | Static | Volumetric Soil Moisture Content | % Moist Volume | EW_VALUES | 33-I-2007 | 33 | 205 | 6517 | 6 | 45.2658 | -93.7161 | 36 | 09/01/2007 | 06/05/2017 |  | 33EW205 | 30286 | Decagon Moisture Sensor
EW | 12/29/2023 | Moisture | Decagon TE and 5TE | Static | Volumetric Soil Moisture Content | % Moist Volume | EW_VALUES | 33-I-2007 | 33 | 206 | 6517 | 6 | 45.2658 | -93.7161 | 48 | 09/01/2007 | 06/05/2017 |  | 33EW206 | 30286 | Decagon Moisture Sensor
LE | 12/29/2023 | Strain | Dynatest PAST-2AC | Dynamic | Pavement Strain | Microstrain |  | 33-I-1999 | 33 | 101 | 6411 | 9.5 | 45.2659 | -93.7165 | 3.96 | 08/25/1999 | 07/05/2007 | Longitudinal | 33LE101 | 15977 | Longitudinal Embedment Strain Gauge
LE | 12/29/2023 | Strain | Dynatest PAST-2AC | Dynamic | Pavement Strain | Microstrain |  | 33-I-1999 | 33 | 102 | 6409 | 9.5 | 45.2659 | -93.7165 | 3.96 | 08/25/1999 | 07/05/2007 | Longitudinal | 33LE102 | 15977 | Longitudinal Embedment Strain Gauge
LE | 12/29/2023 | Strain | Dynatest PAST-2AC | Dynamic | Pavement Strain | Microstrain |  | 33-I-1999 | 33 | 103 | 6407 | 9.5 | 45.2659 | -93.7165 | 3.96 | 08/25/1999 | 07/05/2007 | Longitudinal | 33LE103 | 15977 | Longitudinal Embedment Strain Gauge
LE | 12/29/2023 | Strain | Dynatest PAST-2AC | Dynamic | Pavement Strain | Microstrain |  | 33-I-1999 | 33 | 104 | 6405 | 9.5 | 45.2659 | -93.7165 | 3.96 | 08/25/1999 | 07/05/2007 | Longitudinal | 33LE104 | 15977 | Longitudinal Embedment Strain Gauge
LE | 12/29/2023 | Strain | Dynatest PAST-2AC | Dynamic | Pavement Strain | Microstrain |  | 33-I-2007 | 33 | 201 | 6520 | 9.5 | 45.2657 | -93.7161 | 3.48 | 09/01/2007 | 06/05/2017 | Longitudinal | 33LE201 | 16378 | Longitudinal Embedment Strain Gauge
LE | 12/29/2023 | Strain | Dynatest PAST-2AC | Dynamic | Pavement Strain | Microstrain |  | 33-I-2007 | 33 | 206 | 6518 | 9.5 | 45.2657 | -93.7162 | 3.48 | 09/01/2007 | 06/05/2017 | Longitudinal | 33LE206 | 16378 | Longitudinal Embedment Strain Gauge
LE | 12/29/2023 | Strain | Dynatest PAST-2AC | Dynamic | Pavement Strain | Microstrain |  | 33-I-2007 | 33 | 209 | 6516 | 9.5 | 45.2658 | -93.7162 | 3.48 | 09/01/2007 | 06/05/2017 | Longitudinal | 33LE209 | 16378 | Longitudinal Embedment Strain Gauge
NP | 12/29/2023 | Moisture | Fabricated on Site | Static | Soil Moisture | % Moist Volume |  | 33-OS-1990 | 33 | 1 | 6545 | -14 | 45.2658 | -93.716 | 0 | 01/01/1993 | 08/10/1999 | Vertical | 33NP001 | 15945 | Neutron Probe Access Tube
NP | 12/29/2023 | Moisture | Fabricated on Site | Static | Soil Moisture | % Moist Volume |  | 33-O-1990 | 33 | 2 | 6545 | -6 | 45.2657 | -93.716 | 0 | 01/01/1993 | 08/10/1999 | Vertical | 33NP002 | 15944 | Neutron Probe Access Tube
OS | 12/29/2023 | Water Level | Fabricated on Site | Static | Water Table Level | Meters | OS_COAX_RAW_VALUES | 33-OS-1990 | 33 | 1 | 6535 | -25 | 45.2658 | -93.716 | 180 | 08/11/1992 | 08/10/1999 | Vertical | 33OS001 | 15937 | Open Stand Pipe
PG | 12/29/2023 | Pressure | Geokon 3500 | Dynamic | Pressure - Soil | kPa |  | 33-I-1999 | 33 | 102 | 6388 | 9.5 | 45.266 | -93.7166 | 3.96 | 08/25/1999 | 07/05/2007 | Horizontal | 33PG102 | 15974 | Geokon Dynamic Soil Pressure Cell
PG | 12/29/2023 | Pressure | Geokon 3500 | Dynamic | Pressure - Soil | kPa |  | 33-I-1999 | 33 | 103 | 6386 | 9.5 | 45.266 | -93.7166 | 9.96 | 08/25/1999 | 07/05/2007 | Horizontal | 33PG103 | 15974 | Geokon Dynamic Soil Pressure Cell
PG | 12/29/2023 | Pressure | Geokon 3500 | Dynamic | Pressure - Soil | kPa |  | 33-I-1999 | 33 | 104 | 6415 | 9.67 | 45.2659 | -93.7165 | 9.96 | 08/25/1999 | 07/05/2007 | Horizontal | 33PG104 | 15974 | Geokon Dynamic Soil Pressure Cell
PG | 12/29/2023 | Pressure | Geokon 3500 | Dynamic | Pressure - Soil | kPa |  | 33-I-1999 | 33 | 105 | 6410 | 9.67 | 45.2659 | -93.7165 | 15.96 | 08/25/1999 | 07/05/2007 | Horizontal | 33PG105 | 15974 | Geokon Dynamic Soil Pressure Cell
PG | 12/29/2023 | Pressure | Geokon 3500 | Dynamic | Pressure - Soil | kPa |  | 33-I-1999 | 33 | 106 | 6405 | 9.42 | 45.2659 | -93.7165 | 15.96 | 08/25/1999 | 07/05/2007 | Horizontal | 33PG106 | 15974 | Geokon Dynamic Soil Pressure Cell
PG | 12/29/2023 | Pressure | Geokon 3500 | Dynamic | Pressure - Soil | kPa |  | 33-I-2007 | 33 | 201 | 6537.5 | 10.5 | 45.2657 | -93.7161 | 15.96 | 09/01/2007 | 06/05/2017 | Horizontal | 33PG201 | 30287 | Geokon Dynamic Soil Pressure Cell
PG | 12/29/2023 | Pressure | Geokon 3500 | Dynamic | Pressure - Soil | kPa |  | 33-I-2007 | 33 | 202 | 6536.5 | 8.5 | 45.2657 | -93.7161 | 15.96 | 09/01/2007 | 06/05/2017 | Horizontal | 33PG202 | 30287 | Geokon Dynamic Soil Pressure Cell
PG | 12/29/2023 | Pressure | Geokon 3500 | Dynamic | Pressure - Soil | kPa |  | 33-I-2007 | 33 | 203 | 6514 | 9.5 | 45.2658 | -93.7162 | 15.96 | 09/01/2007 | 06/05/2017 | Horizontal | 33PG203 | 30287 | Geokon Dynamic Soil Pressure Cell
PG | 12/29/2023 | Pressure | Geokon 3500 | Dynamic | Pressure - Soil | kPa |  | 33-O-1990 | 33 | 1 | 6538 | -10.49 | 45.2658 | -93.716 | 11.64 | 01/01/1993 | 08/10/1999 | Horizontal | 33PG001 | 15940 | Geokon Dynamic Soil Pressure Cell
PG | 12/29/2023 | Pressure | Geokon 3500 | Dynamic | Pressure - Soil | kPa |  | 33-O-1990 | 33 | 2 | 6537.4 | -9.46 | 45.2658 | -93.716 | 11.4 | 01/01/1993 | 08/10/1999 | Horizontal | 33PG002 | 15940 | Geokon Dynamic Soil Pressure Cell
PG | 12/29/2023 | Pressure | Geokon 3500 | Dynamic | Pressure - Soil | kPa |  | 33-O-1990 | 33 | 3 | 6538 | -8.43 | 45.2658 | -93.716 | 10.8 | 01/01/1993 | 08/10/1999 | Horizontal | 33PG003 | 15940 | Geokon Dynamic Soil Pressure Cell
PG | 12/29/2023 | Pressure | Geokon 3500 | Dynamic | Pressure - Soil | kPa |  | 33-I-1990 | 33 | 4 | 6537.9 | 10.54 | 45.2657 | -93.7161 | 12.12 | 01/01/1993 | 08/10/1999 | Horizontal | 33PG004 | 15942 | Geokon Dynamic Soil Pressure Cell
PG | 12/29/2023 | Pressure | Geokon 3500 | Dynamic | Pressure - Soil | kPa |  | 33-I-1990 | 33 | 5 | 6538 | 9.5 | 45.2657 | -93.7161 | 11.88 | 01/01/1993 | 08/10/1999 | Horizontal | 33PG005 | 15942 | Geokon Dynamic Soil Pressure Cell
PG | 12/29/2023 | Pressure | Geokon 3500 | Dynamic | Pressure - Soil | kPa |  | 33-I-1990 | 33 | 6 | 6538 | 8.51 | 45.2657 | -93.7161 | 11.52 | 01/01/1993 | 08/10/1999 | Horizontal | 33PG006 | 15942 | Geokon Dynamic Soil Pressure Cell
PG | 12/29/2023 | Pressure | Geokon 3500 | Dynamic | Pressure - Soil | kPa |  | 33-I-1999 | 33 | 101 | 6390 | 9.5 | 45.266 | -93.7165 | 3.96 | 08/25/1999 | 07/05/2007 | Horizontal | 33PG101 | 15974 | Geokon Dynamic Soil Pressure Cell
PK | 12/29/2023 | Pressure | Kulite 0234 | Dynamic | Pressure - Soil | kPa |  | 33-O-1990 | 33 | 1 | 6534 | -10.54 | 45.2658 | -93.7161 | 12.24 | 01/01/1993 | 08/10/1999 | Horizontal | 33PK001 | 15936 | Kulite Dynamic Soil Pressure Cell
PK | 12/29/2023 | Pressure | Kulite 0234 | Dynamic | Pressure - Soil | kPa |  | 33-O-1990 | 33 | 2 | 6534 | -9.57 | 45.2658 | -93.7161 | 12.36 | 01/01/1993 | 08/10/1999 | Horizontal | 33PK002 | 15936 | Kulite Dynamic Soil Pressure Cell
PK | 12/29/2023 | Pressure | Kulite 0234 | Dynamic | Pressure - Soil | kPa |  | 33-O-1990 | 33 | 3 | 6534 | -8.52 | 45.2658 | -93.7161 | 12.36 | 01/01/1993 | 08/10/1999 | Horizontal | 33PK003 | 15936 | Kulite Dynamic Soil Pressure Cell
PK | 12/29/2023 | Pressure | Kulite 0234 | Dynamic | Pressure - Soil | kPa |  | 33-I-1990 | 33 | 4 | 6534 | 10.46 | 45.2657 | -93.7161 | 12 | 01/01/1993 | 08/10/1999 | Horizontal | 33PK004 | 15942 | Kulite Dynamic Soil Pressure Cell
PK | 12/29/2023 | Pressure | Kulite 0234 | Dynamic | Pressure - Soil | kPa |  | 33-I-1990 | 33 | 5 | 6534 | 9.45 | 45.2657 | -93.7161 | 11.4 | 01/01/1993 | 08/10/1999 | Horizontal | 33PK005 | 15942 | Kulite Dynamic Soil Pressure Cell
PK | 12/29/2023 | Pressure | Kulite 0234 | Dynamic | Pressure - Soil | kPa |  | 33-I-1990 | 33 | 6 | 6534 | 8.49 | 45.2657 | -93.7161 | 10.92 | 01/01/1993 | 08/10/1999 | Horizontal | 33PK006 | 15942 | Kulite Dynamic Soil Pressure Cell
PK | 12/29/2023 | Pressure | Kulite 0234 | Dynamic | Pressure - Soil | kPa |  | 33-O-1990 | 33 | 7 | 6539.6 | -9.19 | 45.2658 | -93.716 | 11.28 | 01/01/1993 | 08/10/1999 | Horizontal | 33PK007 | 15940 | Kulite Dynamic Soil Pressure Cell
PK | 12/29/2023 | Pressure | Kulite 0234 | Dynamic | Pressure - Soil | kPa |  | 33-I-1999 | 33 | 101 | 6410 | 9.5 | 45.2659 | -93.7165 | 3.96 | 08/25/1999 | 07/05/2007 | Horizontal | 33PK101 | 15974 | Kulite Dynamic Soil Pressure Cell
PK | 12/29/2023 | Pressure | Kulite 0234 | Dynamic | Pressure - Soil | kPa |  | 33-I-1999 | 33 | 102 | 6408 | 9.5 | 45.2659 | -93.7165 | 3.96 | 08/25/1999 | 07/05/2007 | Horizontal | 33PK102 | 15974 | Kulite Dynamic Soil Pressure Cell
TC | 12/29/2023 | Temperature | Fabricated | Static | Temperature | Degrees C | TC_VALUES | 34-O-1999 | 34 | 108 | 7401.9 | -6 | 45.2643 | -93.7134 | 30 | 08/25/1999 | 07/05/2007 | Horizontal | 34TC108 | 15982 | Thermocouple
TC | 12/29/2023 | Temperature | Fabricated | Static | Temperature | Degrees C | TC_VALUES | 34-O-1999 | 34 | 109 | 7401.9 | -6 | 45.2643 | -93.7134 | 36 | 08/25/1999 | 07/05/2007 | Horizontal | 34TC109 | 15982 | Thermocouple
TC | 12/29/2023 | Temperature | Fabricated | Static | Temperature | Degrees C | TC_VALUES | 34-O-1999 | 34 | 110 | 7401.9 | -6 | 45.2643 | -93.7134 | 42 | 08/25/1999 | 07/05/2007 | Horizontal | 34TC110 | 15982 | Thermocouple
TC | 12/29/2023 | Temperature | Fabricated | Static | Temperature | Degrees C | TC_VALUES | 34-O-1999 | 34 | 111 | 7401.9 | -6 | 45.2643 | -93.7134 | 48 | 08/25/1999 | 07/05/2007 | Horizontal | 34TC111 | 15982 | Thermocouple
TC | 12/29/2023 | Temperature | Fabricated | Static | Temperature | Degrees C | TC_VALUES | 34-O-1999 | 34 | 112 | 7401.9 | -6 | 45.2643 | -93.7134 | 54 | 08/25/1999 | 07/05/2007 | Horizontal | 34TC112 | 15982 | Thermocouple
TC | 12/29/2023 | Temperature | Fabricated | Static | Temperature | Degrees C | TC_VALUES | 34-O-1999 | 34 | 113 | 7401.9 | -6 | 45.2643 | -93.7134 | 60 | 08/25/1999 | 07/05/2007 | Horizontal | 34TC113 | 15982 | Thermocouple
TC | 12/29/2023 | Temperature | Fabricated | Static | Temperature | Degrees C | TC_VALUES | 34-O-1999 | 34 | 114 | 7401.9 | -6 | 45.2643 | -93.7134 | 66 | 08/25/1999 | 07/05/2007 | Horizontal | 34TC114 | 15982 | Thermocouple
TC | 12/29/2023 | Temperature | Fabricated | Static | Temperature | Degrees C | TC_VALUES | 34-O-1999 | 34 | 115 | 7401.9 | -6 | 45.2643 | -93.7134 | 72 | 08/25/1999 | 07/05/2007 | Horizontal | 34TC115 | 15982 | Thermocouple
TC | 12/29/2023 | Temperature | Fabricated | Static | Temperature | Degrees C | TC_VALUES | 34-O-1999 | 34 | 116 | 7401.9 | -6 | 45.2643 | -93.7134 | 78 | 08/25/1999 | 07/05/2007 | Horizontal | 34TC116 | 15982 | Thermocouple
TC | 12/29/2023 | Temperature | Fabricated | Static | Temperature | Degrees C | TC_VALUES | 34-O-1999 | 34 | 117 | 7401.9 | -6 | 45.2643 | -93.7134 | 84 | 08/25/1999 | 07/05/2007 | Horizontal | 34TC117 | 15982 | Thermocouple
TC | 12/29/2023 | Temperature | Fabricated | Static | Temperature | Degrees C | TC_VALUES | 34-I-2007 | 34 | 201 | 7198 | 6 | 45.2646 | -93.7141 | 0.48 | 09/01/2007 | 07/24/2017 | Horizontal | 34TC201 | 16389 | Thermocouple
TC | 12/29/2023 | Temperature | Fabricated | Static | Temperature | Degrees C | TC_VALUES | 34-I-2007 | 34 | 202 | 7198 | 6 | 45.2646 | -93.7141 | 1.56 | 09/01/2007 | 07/24/2017 | Horizontal | 34TC202 | 16389 | Thermocouple
TC | 12/29/2023 | Temperature | Fabricated | Static | Temperature | Degrees C | TC_VALUES | 34-I-2007 | 34 | 203 | 7198 | 6 | 45.2646 | -93.7141 | 2.52 | 09/01/2007 | 07/24/2017 | Horizontal | 34TC203 | 16387 | Thermocouple
TC | 12/29/2023 | Temperature | Fabricated | Static | Temperature | Degrees C | TC_VALUES | 34-I-2007 | 34 | 204 | 7198 | 6 | 45.2646 | -93.7141 | 3.48 | 09/01/2007 | 07/24/2017 | Horizontal | 34TC204 | 16387 | Thermocouple
TC | 12/29/2023 | Temperature | Fabricated | Static | Temperature | Degrees C | TC_VALUES | 34-I-2007 | 34 | 205 | 7198 | 6 | 45.2646 | -93.7141 | 6.96 | 09/01/2007 | 07/24/2017 | Horizontal | 34TC205 | 30313 | Thermocouple
TC | 12/29/2023 | Temperature | Fabricated | Static | Temperature | Degrees C | TC_VALUES | 34-I-2007 | 34 | 206 | 7198 | 6 | 45.2646 | -93.7141 | 9 | 09/01/2007 | 07/24/2017 | Horizontal | 34TC206 | 30313 | Thermocouple
TC | 12/29/2023 | Temperature | Fabricated | Static | Temperature | Degrees C | TC_VALUES | 34-I-2007 | 34 | 207 | 7198 | 6 | 45.2646 | -93.7141 | 11.04 | 09/01/2007 | 07/24/2017 | Horizontal | 34TC207 | 30313 | Thermocouple
TC | 12/29/2023 | Temperature | Fabricated | Static | Temperature | Degrees C | TC_VALUES | 34-I-2007 | 34 | 208 | 7198 | 6 | 45.2646 | -93.7141 | 12.96 | 09/01/2007 | 07/24/2017 | Horizontal | 34TC208 | 30313 | Thermocouple
TC | 12/29/2023 | Temperature | Fabricated | Static | Temperature | Degrees C | TC_VALUES | 34-I-2007 | 34 | 209 | 7198 | 6 | 45.2646 | -93.7141 | 15 | 09/01/2007 | 07/24/2017 | Horizontal | 34TC209 | 30313 | Thermocouple
TC | 12/29/2023 | Temperature | Fabricated | Static | Temperature | Degrees C | TC_VALUES | 34-I-2007 | 34 | 210 | 7198 | 6 | 45.2646 | -93.7141 | 20.04 | 09/01/2007 | 07/24/2017 | Horizontal | 34TC210 | 30312 | Thermocouple
TC | 12/29/2023 | Temperature | Fabricated | Static | Temperature | Degrees C | TC_VALUES | 34-I-2007 | 34 | 211 | 7198 | 6 | 45.2646 | -93.7141 | 24 | 09/01/2007 | 07/24/2017 | Horizontal | 34TC211 | 30312 | Thermocouple
TC | 12/29/2023 | Temperature | Fabricated | Static | Temperature | Degrees C | TC_VALUES | 34-I-2007 | 34 | 212 | 7198 | 6 | 45.2646 | -93.7141 | 30 | 09/01/2007 | 07/24/2017 | Horizontal | 34TC212 | 30312 | Thermocouple
TC | 12/29/2023 | Temperature | Fabricated | Static | Temperature | Degrees C | TC_VALUES | 34-I-2007 | 34 | 213 | 7198 | 6 | 45.2646 | -93.7141 | 36 | 09/01/2007 | 07/24/2017 | Horizontal | 34TC213 | 30312 | Thermocouple
TC | 12/29/2023 | Temperature | Fabricated | Static | Temperature | Degrees C | TC_VALUES | 34-I-2007 | 34 | 214 | 7198 | 6 | 45.2646 | -93.7141 | 48 | 09/01/2007 | 07/24/2017 | Horizontal | 34TC214 | 30312 | Thermocouple
TC | 12/29/2023 | Temperature | Fabricated | Static | Temperature | Degrees C | TC_VALUES | 34-I-2007 | 34 | 215 | 7198 | 6 | 45.2646 | -93.7141 | 60 | 09/01/2007 | 07/24/2017 | Horizontal | 34TC215 | 30312 | Thermocouple
TC | 12/29/2023 | Temperature | Fabricated | Static | Temperature | Degrees C | TC_VALUES | 34-I-2007 | 34 | 216 | 7198 | 6 | 45.2646 | -93.7141 | 72 | 09/01/2007 | 07/24/2017 | Horizontal | 34TC216 | 30312 | Thermocouple
TD | 12/29/2023 | Moisture | Fabricated | Static | Moisture - Volumetric Content | cm3/cm3 | TD_VALUES | 34-O-1991 | 34 | 4 | 7183 | -9.5 | 45.2647 | -93.7141 | 36.6 | 01/01/1993 | 08/10/1999 |  | 34TD004 | 15948 | Time Domain Reflectometer
TD | 12/29/2023 | Moisture | Fabricated | Static | Moisture - Volumetric Content | cm3/cm3 | TD_VALUES | 34-O-1991 | 34 | 5 | 7183 | -9.5 | 45.2647 | -93.7141 | 47.64 | 01/01/1993 | 08/10/1999 |  | 34TD005 | 15948 | Time Domain Reflectometer
TD | 12/29/2023 | Moisture | Fabricated | Static | Moisture - Volumetric Content | cm3/cm3 | TD_VALUES | 34-O-1991 | 34 | 6 | 7183 | -9.5 | 45.2647 | -93.7141 | 84.12 | 01/01/1993 | 08/10/1999 |  | 34TD006 | 15948 | Time Domain Reflectometer
TD | 12/29/2023 | Moisture | Fabricated | Static | Moisture - Volumetric Content | cm3/cm3 | TD_VALUES | 34-O-1999 | 34 | 101 | 7406.2 | -6 | 45.2643 | -93.7134 | 5.04 | 08/25/1999 | 07/05/2007 |  | 34TD101 | 15978 | Time Domain Reflectometer
TD | 12/29/2023 | Moisture | Fabricated | Static | Moisture - Volumetric Content | cm3/cm3 | TD_VALUES | 34-O-1999 | 34 | 102 | 7406.2 | -6 | 45.2643 | -93.7134 | 9.96 | 08/25/1999 | 07/05/2007 |  | 34TD102 | 15978 | Time Domain Reflectometer
TD | 12/29/2023 | Moisture | Fabricated | Static | Moisture - Volumetric Content | cm3/cm3 | TD_VALUES | 34-O-1999 | 34 | 103 | 7406.2 | -6 | 45.2643 | -93.7134 | 15 | 08/25/1999 | 07/05/2007 |  | 34TD103 | 15978 | Time Domain Reflectometer
TD | 12/29/2023 | Moisture | Fabricated | Static | Moisture - Volumetric Content | cm3/cm3 | TD_VALUES | 34-O-1999 | 34 | 104 | 7404 | -6 | 45.2643 | -93.7134 | 17.04 | 08/25/1999 | 07/05/2007 |  | 34TD104 | 15982 | Time Domain Reflectometer
TD | 12/29/2023 | Moisture | Fabricated | Static | Moisture - Volumetric Content | cm3/cm3 | TD_VALUES | 34-O-1999 | 34 | 105 | 7404 | -6 | 45.2643 | -93.7134 | 24 | 08/25/1999 | 07/05/2007 |  | 34TD105 | 15982 | Time Domain Reflectometer
TD | 12/29/2023 | Moisture | Fabricated | Static | Moisture - Volumetric Content | cm3/cm3 | TD_VALUES | 34-O-1991 | 34 | 1 | 7183 | -9.5 | 45.2647 | -93.7141 | 9.36 | 01/01/1993 | 08/10/1999 |  | 34TD001 | 15952 | Time Domain Reflectometer
TD | 12/29/2023 | Moisture | Fabricated | Static | Moisture - Volumetric Content | cm3/cm3 | TD_VALUES | 34-O-1991 | 34 | 2 | 7183 | -9.5 | 45.2647 | -93.7141 | 17.64 | 01/01/1993 | 08/10/1999 |  | 34TD002 | 15948 | Time Domain Reflectometer
TD | 12/29/2023 | Moisture | Fabricated | Static | Moisture - Volumetric Content | cm3/cm3 | TD_VALUES | 34-O-1991 | 34 | 3 | 7183 | -9.5 | 45.2647 | -93.7141 | 24.6 | 01/01/1993 | 08/10/1999 |  | 34TD003 | 15948 | Time Domain Reflectometer
TE | 12/29/2023 | Strain | Dynatest PAST-2AC | Dynamic | Pavement Strain - Transverse | Microstrain |  | 34-I-2007 | 34 | 203 | 7222 | 9.5 | 45.2646 | -93.714 | 3.48 | 09/01/2007 | 07/24/2017 | Transverse | 34TE203 | 16387 | Transverse Embedment Strain Gauge
TE | 12/29/2023 | Strain | Dynatest PAST-2AC | Dynamic | Pavement Strain - Transverse | Microstrain |  | 34-I-2007 | 34 | 204 | 7220 | 9.5 | 45.2646 | -93.714 | 3.48 | 09/01/2007 | 07/24/2017 | Transverse | 34TE204 | 16387 | Transverse Embedment Strain Gauge
TE | 12/29/2023 | Strain | Dynatest PAST-2AC | Dynamic | Pavement Strain - Transverse | Microstrain |  | 34-I-2007 | 34 | 207 | 7218 | 9.5 | 45.2646 | -93.714 | 3.48 | 09/01/2007 | 07/24/2017 | Transverse | 34TE207 | 16387 | Transverse Embedment Strain Gauge
WM | 12/29/2023 | Moisture | Watermark 200-X | Static | Moisture - Soil - Relative | Centibar | WM_VALUES | 34-O-1991 | 34 | 1 | 7183 | -9.5 | 45.2647 | -93.7141 | 9.36 | 01/01/1993 | 08/10/1999 | Horizontal | 34WM001 | 15952 | Moisture Block
WM | 12/29/2023 | Moisture | Watermark 200-X | Static | Moisture - Soil - Relative | Centibar | WM_VALUES | 34-O-1991 | 34 | 2 | 7183 | -9.5 | 45.2647 | -93.7141 | 17.64 | 01/01/1993 | 08/10/1999 | Horizontal | 34WM002 | 15948 | Moisture Block
WM | 12/29/2023 | Moisture | Watermark 200-X | Static | Moisture - Soil - Relative | Centibar | WM_VALUES | 34-O-1991 | 34 | 3 | 7183 | -9.5 | 45.2647 | -93.7141 | 24.6 | 01/01/1993 | 08/10/1999 | Horizontal | 34WM003 | 15948 | Moisture Block
WM | 12/29/2023 | Moisture | Watermark 200-X | Static | Moisture - Soil - Relative | Centibar | WM_VALUES | 34-O-1991 | 34 | 4 | 7183 | -9.5 | 45.2647 | -93.7141 | 36.6 | 01/01/1993 | 08/10/1999 | Horizontal | 34WM004 | 15948 | Moisture Block
WM | 12/29/2023 | Moisture | Watermark 200-X | Static | Moisture - Soil - Relative | Centibar | WM_VALUES | 34-O-1991 | 34 | 5 | 7183 | -9.5 | 45.2647 | -93.7141 | 47.64 | 01/01/1993 | 08/10/1999 | Horizontal | 34WM005 | 15948 | Moisture Block
WM | 12/29/2023 | Moisture | Watermark 200-X | Static | Moisture - Soil - Relative | Centibar | WM_VALUES | 34-O-1991 | 34 | 6 | 7183 | -9.5 | 45.2647 | -93.7141 | 84.12 | 01/01/1993 | 08/10/1999 | Horizontal | 34WM006 | 15948 | Moisture Block
WM | 12/29/2023 | Moisture | Watermark 200-X | Static | Moisture - Soil - Relative | Centibar | WM_VALUES | 34-O-1999 | 34 | 101 | 7406.2 | -6 | 45.2643 | -93.7134 | 5.04 | 08/25/1999 | 07/05/2007 | Horizontal | 34WM101 | 15978 | Moisture Block
WM | 12/29/2023 | Moisture | Watermark 200-X | Static | Moisture - Soil - Relative | Centibar | WM_VALUES | 34-O-1999 | 34 | 102 | 7406.2 | -6 | 45.2643 | -93.7134 | 9.96 | 08/25/1999 | 07/05/2007 | Horizontal | 34WM102 | 15978 | Moisture Block
WM | 12/29/2023 | Moisture | Watermark 200-X | Static | Moisture - Soil - Relative | Centibar | WM_VALUES | 34-O-1999 | 34 | 103 | 7406.2 | -6 | 45.2643 | -93.7134 | 15 | 08/25/1999 | 07/05/2007 | Horizontal | 34WM103 | 15978 | Moisture Block
WM | 12/29/2023 | Moisture | Watermark 200-X | Static | Moisture - Soil - Relative | Centibar | WM_VALUES | 34-O-1999 | 34 | 104 | 7402.2 | -6 | 45.2643 | -93.7134 | 17.04 | 08/25/1999 | 07/05/2007 | Horizontal | 34WM104 | 15982 | Moisture Block
WM | 12/29/2023 | Moisture | Watermark 200-X | Static | Moisture - Soil - Relative | Centibar | WM_VALUES | 34-O-1999 | 34 | 105 | 7402.2 | -6 | 45.2643 | -93.7134 | 24 | 08/25/1999 | 07/05/2007 | Horizontal | 34WM105 | 15982 | Moisture Block
WM | 12/29/2023 | Moisture | Watermark 200-X | Static | Moisture - Soil - Relative | Centibar | WM_VALUES | 34-O-1999 | 34 | 106 | 7402.2 | -6 | 45.2643 | -93.7134 | 30 | 08/25/1999 | 07/05/2007 | Horizontal | 34WM106 | 15982 | Moisture Block
WM | 12/29/2023 | Moisture | Watermark 200-X | Static | Moisture - Soil - Relative | Centibar | WM_VALUES | 34-O-1999 | 34 | 107 | 7402.2 | -6 | 45.2643 | -93.7134 | 36 | 08/25/1999 | 07/05/2007 | Horizontal | 34WM107 | 15982 | Moisture Block
WM | 12/29/2023 | Moisture | Watermark 200-X | Static | Moisture - Soil - Relative | Centibar | WM_VALUES | 34-O-1999 | 34 | 108 | 7402.2 | -6 | 45.2643 | -93.7134 | 42 | 08/25/1999 | 07/05/2007 | Horizontal | 34WM108 | 15982 | Moisture Block
WM | 12/29/2023 | Moisture | Watermark 200-X | Static | Moisture - Soil - Relative | Centibar | WM_VALUES | 34-O-1999 | 34 | 109 | 7402.2 | -6 | 45.2643 | -93.7134 | 48 | 08/25/1999 | 07/05/2007 | Horizontal | 34WM109 | 15982 | Moisture Block
WM | 12/29/2023 | Moisture | Watermark 200-X | Static | Moisture - Soil - Relative | Centibar | WM_VALUES | 34-O-1999 | 34 | 110 | 7402.2 | -6 | 45.2643 | -93.7134 | 54 | 08/25/1999 | 07/05/2007 | Horizontal | 34WM110 | 15982 | Moisture Block
WM | 12/29/2023 | Moisture | Watermark 200-X | Static | Moisture - Soil - Relative | Centibar | WM_VALUES | 34-O-1999 | 34 | 111 | 7402.2 | -6 | 45.2643 | -93.7134 | 60 | 08/25/1999 | 07/05/2007 | Horizontal | 34WM111 | 15982 | Moisture Block
WM | 12/29/2023 | Moisture | Watermark 200-X | Static | Moisture - Soil - Relative | Centibar | WM_VALUES | 34-O-1999 | 34 | 112 | 7402.2 | -6 | 45.2643 | -93.7134 | 66 | 08/25/1999 | 07/05/2007 | Horizontal | 34WM112 | 15982 | Moisture Block
WM | 12/29/2023 | Moisture | Watermark 200-X | Static | Moisture - Soil - Relative | Centibar | WM_VALUES | 34-O-1999 | 34 | 113 | 7402.2 | -6 | 45.2643 | -93.7134 | 72 | 08/25/1999 | 07/05/2007 | Horizontal | 34WM113 | 15982 | Moisture Block
WM | 12/29/2023 | Moisture | Watermark 200-X | Static | Moisture - Soil - Relative | Centibar | WM_VALUES | 34-O-1999 | 34 | 114 | 7402.2 | -6 | 45.2643 | -93.7134 | 78 | 08/25/1999 | 07/05/2007 | Horizontal | 34WM114 | 15982 | Moisture Block
WM | 12/29/2023 | Moisture | Watermark 200-X | Static | Moisture - Soil - Relative | Centibar | WM_VALUES | 34-O-1999 | 34 | 115 | 7402.2 | -6 | 45.2643 | -93.7134 | 84 | 08/25/1999 | 07/05/2007 | Horizontal | 34WM115 | 15982 | Moisture Block
CR | 12/29/2023 | Crack detection | Crack detection tape | Static | Voltage/resistance | Intact-Failed | CR_VALUES | 34-O-1999 | 34 | 101 | 7430.3 | 0 | 45.2642 | -93.7133 | 0 | 08/25/1999 | 07/05/2007 | Horizontal | 34CR101 | 15987 | HMA crack tape
EC | 12/29/2023 | Moisture | Decagon TE and 5TE | Static | Moisture - Conductivity | Ohm-units | EC_VALUES | 34-I-2007 | 34 | 201 | 7198 | 6 | 45.2646 | -93.7141 | 6.96 | 09/01/2007 | 07/24/2017 |  | 34EC201 | 30313 | Decagon Moisture Sensor
EC | 12/29/2023 | Moisture | Decagon TE and 5TE | Static | Moisture - Conductivity | Ohm-units | EC_VALUES | 34-I-2007 | 34 | 202 | 7198 | 6 | 45.2646 | -93.7141 | 15 | 09/01/2007 | 07/24/2017 |  | 34EC202 | 30313 | Decagon Moisture Sensor
EC | 12/29/2023 | Moisture | Decagon TE and 5TE | Static | Moisture - Conductivity | Ohm-units | EC_VALUES | 34-I-2007 | 34 | 203 | 7198 | 6 | 45.2646 | -93.7141 | 20.04 | 09/01/2007 | 07/24/2017 |  | 34EC203 | 30312 | Decagon Moisture Sensor
EC | 12/29/2023 | Moisture | Decagon TE and 5TE | Static | Moisture - Conductivity | Ohm-units | EC_VALUES | 34-I-2007 | 34 | 204 | 7198 | 6 | 45.2646 | -93.7141 | 24 | 09/01/2007 | 07/24/2017 |  | 34EC204 | 30312 | Decagon Moisture Sensor
EC | 12/29/2023 | Moisture | Decagon TE and 5TE | Static | Moisture - Conductivity | Ohm-units | EC_VALUES | 34-I-2007 | 34 | 205 | 7198 | 6 | 45.2646 | -93.7141 | 36 | 09/01/2007 | 07/24/2017 |  | 34EC205 | 30312 | Decagon Moisture Sensor
EC | 12/29/2023 | Moisture | Decagon TE and 5TE | Static | Moisture - Conductivity | Ohm-units | EC_VALUES | 34-I-2007 | 34 | 206 | 7198 | 6 | 45.2646 | -93.7141 | 48 | 09/01/2007 | 07/24/2017 |  | 34EC206 | 30312 | Decagon Moisture Sensor
EC | 12/29/2023 | Moisture | Decagon TE and 5TE | Static | Moisture - Conductivity | Ohm-units | EC_VALUES | 34-I-2007 | 34 | 207 | 7198 | 6 | 45.2646 | -93.7141 | 60 | 09/01/2007 | 07/24/2017 |  | 34EC207 | 30312 | Decagon Moisture Sensor
EC | 12/29/2023 | Moisture | Decagon TE and 5TE | Static | Moisture - Conductivity | Ohm-units | EC_VALUES | 34-I-2007 | 34 | 208 | 7198 | 6 | 45.2646 | -93.7141 | 72 | 09/01/2007 | 07/24/2017 |  | 34EC208 | 30312 | Decagon Moisture Sensor
ET | 12/29/2023 | Moisture | Decagon TE and 5TE | Static | Temperature | Degrees C | ET_VALUES | 34-I-2007 | 34 | 201 | 7198 | 6 | 45.2646 | -93.7141 | 6.96 | 09/01/2007 | 07/24/2017 |  | 34ET201 | 30313 | Decagon Moisture Sensor
ET | 12/29/2023 | Moisture | Decagon TE and 5TE | Static | Temperature | Degrees C | ET_VALUES | 34-I-2007 | 34 | 202 | 7198 | 6 | 45.2646 | -93.7141 | 15 | 09/01/2007 | 07/24/2017 |  | 34ET202 | 30313 | Decagon Moisture Sensor
ET | 12/29/2023 | Moisture | Decagon TE and 5TE | Static | Temperature | Degrees C | ET_VALUES | 34-I-2007 | 34 | 203 | 7719 | 6 | 45.2637 | -93.7124 | 20.04 | 09/01/2007 | 07/24/2017 |  | 34ET203 | 30312 | Decagon Moisture Sensor
ET | 12/29/2023 | Moisture | Decagon TE and 5TE | Static | Temperature | Degrees C | ET_VALUES | 34-I-2007 | 34 | 204 | 7719 | 6 | 45.2637 | -93.7124 | 24 | 09/01/2007 | 07/24/2017 |  | 34ET204 | 30312 | Decagon Moisture Sensor
ET | 12/29/2023 | Moisture | Decagon TE and 5TE | Static | Temperature | Degrees C | ET_VALUES | 34-I-2007 | 34 | 205 | 7719 | 6 | 45.2637 | -93.7124 | 36 | 09/01/2007 | 07/24/2017 |  | 34ET205 | 30312 | Decagon Moisture Sensor
ET | 12/29/2023 | Moisture | Decagon TE and 5TE | Static | Temperature | Degrees C | ET_VALUES | 34-I-2007 | 34 | 206 | 7719 | 6 | 45.2637 | -93.7124 | 48 | 09/01/2007 | 07/24/2017 |  | 34ET206 | 30312 | Decagon Moisture Sensor
ET | 12/29/2023 | Moisture | Decagon TE and 5TE | Static | Temperature | Degrees C | ET_VALUES | 34-I-2007 | 34 | 207 | 7719 | 6 | 45.2637 | -93.7124 | 60 | 09/01/2007 | 07/24/2017 |  | 34ET207 | 30312 | Decagon Moisture Sensor
ET | 12/29/2023 | Moisture | Decagon TE and 5TE | Static | Temperature | Degrees C | ET_VALUES | 34-I-2007 | 34 | 208 | 7719 | 6 | 45.2637 | -93.7124 | 72 | 09/01/2007 | 07/24/2017 |  | 34ET208 | 30312 | Decagon Moisture Sensor
EW | 12/29/2023 | Moisture | Decagon TE and 5TE | Static | Volumetric Soil Moisture Content | % Moist Volume | EW_VALUES | 34-I-2007 | 34 | 201 | 7198 | 6 | 45.2646 | -93.7141 | 6.96 | 09/01/2007 | 07/24/2017 |  | 34EW201 | 30313 | Decagon Moisture Sensor
EW | 12/29/2023 | Moisture | Decagon TE and 5TE | Static | Volumetric Soil Moisture Content | % Moist Volume | EW_VALUES | 34-I-2007 | 34 | 202 | 7198 | 6 | 45.2646 | -93.7141 | 15 | 09/01/2007 | 07/24/2017 |  | 34EW202 | 30313 | Decagon Moisture Sensor
EW | 12/29/2023 | Moisture | Decagon TE and 5TE | Static | Volumetric Soil Moisture Content | % Moist Volume | EW_VALUES | 34-I-2007 | 34 | 203 | 7198 | 6 | 45.2646 | -93.7141 | 20.04 | 09/01/2007 | 07/24/2017 |  | 34EW203 | 30312 | Decagon Moisture Sensor
EW | 12/29/2023 | Moisture | Decagon TE and 5TE | Static | Volumetric Soil Moisture Content | % Moist Volume | EW_VALUES | 34-I-2007 | 34 | 204 | 7198 | 6 | 45.2646 | -93.7141 | 24 | 09/01/2007 | 07/24/2017 |  | 34EW204 | 30312 | Decagon Moisture Sensor
EW | 12/29/2023 | Moisture | Decagon TE and 5TE | Static | Volumetric Soil Moisture Content | % Moist Volume | EW_VALUES | 34-I-2007 | 34 | 205 | 7198 | 6 | 45.2646 | -93.7141 | 36 | 09/01/2007 | 07/24/2017 |  | 34EW205 | 30312 | Decagon Moisture Sensor
EW | 12/29/2023 | Moisture | Decagon TE and 5TE | Static | Volumetric Soil Moisture Content | % Moist Volume | EW_VALUES | 34-I-2007 | 34 | 206 | 7198 | 6 | 45.2646 | -93.7141 | 48 | 09/01/2007 | 07/24/2017 |  | 34EW206 | 30312 | Decagon Moisture Sensor
EW | 12/29/2023 | Moisture | Decagon TE and 5TE | Static | Volumetric Soil Moisture Content | % Moist Volume | EW_VALUES | 34-I-2007 | 34 | 207 | 7198 | 6 | 45.2646 | -93.7141 | 60 | 09/01/2007 | 07/24/2017 |  | 34EW207 | 30312 | Decagon Moisture Sensor
EW | 12/29/2023 | Moisture | Decagon TE and 5TE | Static | Volumetric Soil Moisture Content | % Moist Volume | EW_VALUES | 34-I-2007 | 34 | 208 | 7198 | 6 | 45.2646 | -93.7141 | 72 | 09/01/2007 | 07/24/2017 |  | 34EW208 | 30312 | Decagon Moisture Sensor
LE | 12/29/2023 | Strain | Dynatest PAST-2AC | Dynamic | Pavement Strain | Microstrain |  | 34-I-1999 | 34 | 101 | 7401 | 9.5 | 45.2643 | -93.7134 | 3.96 | 08/25/1999 | 07/05/2007 | Longitudinal | 34LE101 | 15987 | Longitudinal Embedment Strain Gauge
LE | 12/29/2023 | Strain | Dynatest PAST-2AC | Dynamic | Pavement Strain | Microstrain |  | 34-I-1999 | 34 | 102 | 7399 | 9.5 | 45.2643 | -93.7134 | 3.96 | 08/25/1999 | 07/05/2007 | Longitudinal | 34LE102 | 15987 | Longitudinal Embedment Strain Gauge
LE | 12/29/2023 | Strain | Dynatest PAST-2AC | Dynamic | Pavement Strain | Microstrain |  | 34-I-1999 | 34 | 103 | 7397 | 9.5 | 45.2643 | -93.7134 | 3.96 | 08/25/1999 | 07/05/2007 | Longitudinal | 34LE103 | 15987 | Longitudinal Embedment Strain Gauge
LE | 12/29/2023 | Strain | Dynatest PAST-2AC | Dynamic | Pavement Strain | Microstrain |  | 34-I-1999 | 34 | 104 | 7395 | 9.5 | 45.2643 | -93.7135 | 3.96 | 08/25/1999 | 07/05/2007 | Longitudinal | 34LE104 | 15987 | Longitudinal Embedment Strain Gauge
LE | 12/29/2023 | Strain | Dynatest PAST-2AC | Dynamic | Pavement Strain | Microstrain |  | 34-I-2007 | 34 | 201 | 7213 | 9.5 | 45.2646 | -93.714 | 3.48 | 09/01/2007 | 07/24/2017 | Longitudinal | 34LE201 | 16387 | Longitudinal Embedment Strain Gauge
LE | 12/29/2023 | Strain | Dynatest PAST-2AC | Dynamic | Pavement Strain | Microstrain |  | 34-I-2007 | 34 | 206 | 7211 | 9.5 | 45.2646 | -93.714 | 3.48 | 09/01/2007 | 07/24/2017 | Longitudinal | 34LE206 | 16387 | Longitudinal Embedment Strain Gauge
LE | 12/29/2023 | Strain | Dynatest PAST-2AC | Dynamic | Pavement Strain | Microstrain |  | 34-I-2007 | 34 | 209 | 7209 | 9.5 | 45.2646 | -93.714 | 3.48 | 09/01/2007 | 07/24/2017 | Longitudinal | 34LE209 | 16387 | Longitudinal Embedment Strain Gauge
NP | 12/29/2023 | Moisture | Fabricated on Site | Static | Soil Moisture | % Moist Volume |  | 34-O-1991 | 34 | 1 | 7183 | -6 | 45.2647 | -93.7141 | 0 | 01/01/1993 | 08/10/1999 | Vertical | 34NP001 | 15956 | Neutron Probe Access Tube
OS | 12/29/2023 | Water Level | Fabricated on Site | Static | Water Table Level | Meters | OS_COAX_RAW_VALUES | 34-OS-1991 | 34 | 1 | 7179 | -25 | 45.2647 | -93.714 | 180 | 01/01/1993 | 08/10/1999 | Vertical | 34OS001 | 15949 | Open Stand Pipe
PG | 12/29/2023 | Pressure | Geokon 3500 | Dynamic | Pressure - Soil | kPa |  | 34-I-2007 | 34 | 201 | 7216.5 | 9.5 | 45.2646 | -93.714 | 15.96 | 09/01/2007 | 07/24/2017 | Horizontal | 34PG201 | 30313 | Geokon Dynamic Soil Pressure Cell
PG | 12/29/2023 | Pressure | Geokon 3500 | Dynamic | Pressure - Soil | kPa |  | 34-I-2007 | 34 | 202 | 7198.5 | 8.5 | 45.2646 | -93.7141 | 15.96 | 09/01/2007 | 07/24/2017 | Horizontal | 34PG202 | 30313 | Geokon Dynamic Soil Pressure Cell
PG | 12/29/2023 | Pressure | Geokon 3500 | Dynamic | Pressure - Soil | kPa |  | 34-I-2007 | 34 | 203 | 7198.5 | 10.5 | 45.2646 | -93.7141 | 15.96 | 09/01/2007 | 07/24/2017 | Horizontal | 34PG203 | 30313 | Geokon Dynamic Soil Pressure Cell
PK | 12/29/2023 | Pressure | Kulite 0234 | Dynamic | Pressure - Soil | kPa |  | 34-O-1991 | 34 | 1 | 7177 | -10.5 | 45.2647 | -93.7141 | 12 | 01/01/1993 | 08/10/1999 | Horizontal | 34PK001 | 15948 | Kulite Dynamic Soil Pressure Cell
PK | 12/29/2023 | Pressure | Kulite 0234 | Dynamic | Pressure - Soil | kPa |  | 34-O-1991 | 34 | 2 | 7177 | -9.54 | 45.2647 | -93.7141 | 12 | 01/01/1993 | 08/10/1999 | Horizontal | 34PK002 | 15948 | Kulite Dynamic Soil Pressure Cell
PK | 12/29/2023 | Pressure | Kulite 0234 | Dynamic | Pressure - Soil | kPa |  | 34-O-1991 | 34 | 3 | 7177 | -8.56 | 45.2647 | -93.7141 | 12.24 | 01/01/1993 | 08/10/1999 | Horizontal | 34PK003 | 15948 | Kulite Dynamic Soil Pressure Cell
PK | 12/29/2023 | Pressure | Kulite 0234 | Dynamic | Pressure - Soil | kPa |  | 34-I-1991 | 34 | 4 | 7177.1 | 10.51 | 45.2646 | -93.7141 | 12.6 | 01/01/1993 | 08/10/1999 | Horizontal | 34PK004 | 15950 | Kulite Dynamic Soil Pressure Cell
PK | 12/29/2023 | Pressure | Kulite 0234 | Dynamic | Pressure - Soil | kPa |  | 34-I-1991 | 34 | 5 | 7177 | 9.52 | 45.2646 | -93.7141 | 12.36 | 01/01/1993 | 08/10/1999 | Horizontal | 34PK005 | 15950 | Kulite Dynamic Soil Pressure Cell
PK | 12/29/2023 | Pressure | Kulite 0234 | Dynamic | Pressure - Soil | kPa |  | 34-I-1991 | 34 | 6 | 7177 | 8.52 | 45.2646 | -93.7141 | 12 | 01/01/1993 | 08/10/1999 | Horizontal | 34PK006 | 15950 | Kulite Dynamic Soil Pressure Cell
RE | 12/29/2023 | Moisture | Campbell Scientific | Static | Moisture - Volumetric Content | % Moist Volume | RE_VALUES | 34-O-1999 | 34 | 101 | 7405 | -6 | 45.2643 | -93.7134 | 5.04 | 08/25/1999 | 07/05/2007 |  | 34RE101 | 15978 | Campbell Soil Moisture Sensor
RE | 12/29/2023 | Moisture | Campbell Scientific | Static | Moisture - Volumetric Content | % Moist Volume | RE_VALUES | 34-O-1999 | 34 | 103 | 7405 | -6 | 45.2643 | -93.7134 | 15 | 08/25/1999 | 07/05/2007 |  | 34RE103 | 15978 | Campbell Soil Moisture Sensor
RE | 12/29/2023 | Moisture | Campbell Scientific | Static | Moisture - Volumetric Content | % Moist Volume | RE_VALUES | 34-O-1999 | 34 | 104 | 7405 | -6 | 45.2643 | -93.7134 | 17.04 | 08/25/1999 | 07/05/2007 |  | 34RE104 | 15982 | Campbell Soil Moisture Sensor
RE | 12/29/2023 | Moisture | Campbell Scientific | Static | Moisture - Volumetric Content | % Moist Volume | RE_VALUES | 34-O-1999 | 34 | 105 | 7405 | -6 | 45.2643 | -93.7134 | 24 | 08/25/1999 | 07/05/2007 |  | 34RE105 | 15982 | Campbell Soil Moisture Sensor
RE | 12/29/2023 | Moisture | Campbell Scientific | Static | Moisture - Volumetric Content | % Moist Volume | RE_VALUES | 34-O-1999 | 34 | 102 | 7405 | -6 | 45.2643 | -93.7134 | 9.96 | 08/25/1999 | 07/05/2007 |  | 34RE102 | 15978 | Campbell Soil Moisture Sensor
RP | 12/29/2023 | Moisture | Fabricated on Site | Static | Dielectric Content | Ohm-units | RP_VALUES | 34-O-1991 | 34 | 1 | 7181 | -9.5 | 45.2647 | -93.7141 | 168 | 01/01/1993 | 08/10/1999 |  | 34RP001 | 15948 | Resistivity Probe
TC | 12/29/2023 | Temperature | Fabricated | Static | Temperature | Degrees C | TC_VALUES | 34-O-1991 | 34 | 1 | 7181 | -9.5 | 45.2647 | -93.7141 | 9 | 01/01/1993 | 08/10/1999 | Horizontal | 34TC001 | 15952 | Thermocouple
TC | 12/29/2023 | Temperature | Fabricated | Static | Temperature | Degrees C | TC_VALUES | 34-O-1991 | 34 | 2 | 7181 | -9.5 | 45.2647 | -93.7141 | 12 | 01/01/1993 | 08/10/1999 | Horizontal | 34TC002 | 15952 | Thermocouple
TC | 12/29/2023 | Temperature | Fabricated | Static | Temperature | Degrees C | TC_VALUES | 34-O-1991 | 34 | 3 | 7181 | -9.5 | 45.2647 | -93.7141 | 18 | 01/01/1993 | 08/10/1999 | Horizontal | 34TC003 | 15948 | Thermocouple
TC | 12/29/2023 | Temperature | Fabricated | Static | Temperature | Degrees C | TC_VALUES | 34-O-1991 | 34 | 4 | 7181 | -9.5 | 45.2647 | -93.7141 | 24 | 01/01/1993 | 08/10/1999 | Horizontal | 34TC004 | 15948 | Thermocouple
TC | 12/29/2023 | Temperature | Fabricated | Static | Temperature | Degrees C | TC_VALUES | 34-O-1991 | 34 | 5 | 7181 | -9.5 | 45.2647 | -93.7141 | 30 | 01/01/1993 | 08/10/1999 | Horizontal | 34TC005 | 15948 | Thermocouple
TC | 12/29/2023 | Temperature | Fabricated | Static | Temperature | Degrees C | TC_VALUES | 34-O-1991 | 34 | 6 | 7181 | -9.5 | 45.2647 | -93.7141 | 42 | 01/01/1993 | 08/10/1999 | Horizontal | 34TC006 | 15948 | Thermocouple
TC | 12/29/2023 | Temperature | Fabricated | Static | Temperature | Degrees C | TC_VALUES | 34-O-1991 | 34 | 7 | 7181 | -9.5 | 45.2647 | -93.7141 | 54 | 01/01/1993 | 08/10/1999 | Horizontal | 34TC007 | 15948 | Thermocouple
TC | 12/29/2023 | Temperature | Fabricated | Static | Temperature | Degrees C | TC_VALUES | 34-O-1991 | 34 | 8 | 7181 | -9.5 | 45.2647 | -93.7141 | 66 | 01/01/1993 | 08/10/1999 | Horizontal | 34TC008 | 15948 | Thermocouple
TC | 12/29/2023 | Temperature | Fabricated | Static | Temperature | Degrees C | TC_VALUES | 34-O-1991 | 34 | 9 | 7181 | -9.5 | 45.2647 | -93.7141 | 102 | 01/01/1993 | 08/10/1999 | Horizontal | 34TC009 | 15948 | Thermocouple
TC | 12/29/2023 | Temperature | Fabricated | Static | Temperature | Degrees C | TC_VALUES | 34-O-1999 | 34 | 101 | 7407.4 | -6 | 45.2643 | -93.7134 | 0.96 | 08/25/1999 | 07/05/2007 | Horizontal | 34TC101 | 16218 | Thermocouple
TC | 12/29/2023 | Temperature | Fabricated | Static | Temperature | Degrees C | TC_VALUES | 34-O-1999 | 34 | 103 | 7406.1 | -6 | 45.2643 | -93.7134 | 5.04 | 08/25/1999 | 07/05/2007 | Horizontal | 34TC103 | 15978 | Thermocouple
TC | 12/29/2023 | Temperature | Fabricated | Static | Temperature | Degrees C | TC_VALUES | 34-O-1999 | 34 | 104 | 7406.1 | -6 | 45.2643 | -93.7134 | 9.96 | 08/25/1999 | 07/05/2007 | Horizontal | 34TC104 | 15978 | Thermocouple
TC | 12/29/2023 | Temperature | Fabricated | Static | Temperature | Degrees C | TC_VALUES | 34-O-1999 | 34 | 105 | 7406.1 | -6 | 45.2643 | -93.7134 | 15 | 08/25/1999 | 07/05/2007 | Horizontal | 34TC105 | 15978 | Thermocouple
TC | 12/29/2023 | Temperature | Fabricated | Static | Temperature | Degrees C | TC_VALUES | 34-O-1999 | 34 | 106 | 7401.9 | -6 | 45.2643 | -93.7134 | 17.04 | 08/25/1999 | 07/05/2007 | Horizontal | 34TC106 | 15982 | Thermocouple
TC | 12/29/2023 | Temperature | Fabricated | Static | Temperature | Degrees C | TC_VALUES | 34-O-1999 | 34 | 107 | 7401.9 | -6 | 45.2643 | -93.7134 | 24 | 08/25/1999 | 07/05/2007 | Horizontal | 34TC107 | 15982 | Thermocouple
WM | 12/29/2023 | Moisture | Watermark 200-X | Static | Moisture - Soil - Relative | Centibar | WM_VALUES | 35-O-1990 | 35 | 32 | 7892 | -9.5 | 45.2635 | -93.7119 | 16.92 | 01/01/1993 | 08/09/1999 | Horizontal | 35WM032 | 15960 | Moisture Block
WM | 12/29/2023 | Moisture | Watermark 200-X | Static | Moisture - Soil - Relative | Centibar | WM_VALUES | 35-O-1990 | 35 | 33 | 7892 | -9.5 | 45.2635 | -93.7119 | 22.92 | 01/01/1993 | 08/09/1999 | Horizontal | 35WM033 | 15960 | Moisture Block
WM | 12/29/2023 | Moisture | Watermark 200-X | Static | Moisture - Soil - Relative | Centibar | WM_VALUES | 35-O-1990 | 35 | 34 | 7892 | -9.5 | 45.2635 | -93.7119 | 36.12 | 01/01/1993 | 08/09/1999 | Horizontal | 35WM034 | 15960 | Moisture Block
WM | 12/29/2023 | Moisture | Watermark 200-X | Static | Moisture - Soil - Relative | Centibar | WM_VALUES | 35-O-1990 | 35 | 35 | 7892 | -9.5 | 45.2635 | -93.7119 | 47.64 | 01/01/1993 | 08/09/1999 | Horizontal | 35WM035 | 15960 | Moisture Block
WM | 12/29/2023 | Moisture | Watermark 200-X | Static | Moisture - Soil - Relative | Centibar | WM_VALUES | 35-O-1990 | 35 | 36 | 7892 | -9.5 | 45.2635 | -93.7119 | 59.64 | 01/01/1993 | 08/09/1999 | Horizontal | 35WM036 | 15960 | Moisture Block
WM | 12/29/2023 | Moisture | Watermark 200-X | Static | Moisture - Soil - Relative | Centibar | WM_VALUES | 35-O-1990 | 35 | 37 | 7592 | -9.5 | 45.264 | -93.7128 | 10.44 | 01/01/1993 | 08/09/1999 | Horizontal | 35WM037 | 15964 | Moisture Block
WM | 12/29/2023 | Moisture | Watermark 200-X | Static | Moisture - Soil - Relative | Centibar | WM_VALUES | 35-O-1990 | 35 | 38 | 7592 | -9.5 | 45.264 | -93.7128 | 18.48 | 01/01/1993 | 08/09/1999 | Horizontal | 35WM038 | 15960 | Moisture Block
WM | 12/29/2023 | Moisture | Watermark 200-X | Static | Moisture - Soil - Relative | Centibar | WM_VALUES | 35-O-1990 | 35 | 39 | 7592 | -9.5 | 45.264 | -93.7128 | 24.72 | 01/01/1993 | 08/09/1999 | Horizontal | 35WM039 | 15960 | Moisture Block
WM | 12/29/2023 | Moisture | Watermark 200-X | Static | Moisture - Soil - Relative | Centibar | WM_VALUES | 35-O-1990 | 35 | 40 | 7592 | -9.5 | 45.264 | -93.7128 | 36.96 | 01/01/1993 | 08/09/1999 | Horizontal | 35WM040 | 15960 | Moisture Block
WM | 12/29/2023 | Moisture | Watermark 200-X | Static | Moisture - Soil - Relative | Centibar | WM_VALUES | 35-O-1990 | 35 | 41 | 7592 | -9.5 | 45.264 | -93.7128 | 49.2 | 01/01/1993 | 08/09/1999 | Horizontal | 35WM041 | 15960 | Moisture Block
WM | 12/29/2023 | Moisture | Watermark 200-X | Static | Moisture - Soil - Relative | Centibar | WM_VALUES | 35-O-1990 | 35 | 42 | 7592 | -9.5 | 45.264 | -93.7128 | 60.72 | 01/01/1993 | 08/09/1999 | Horizontal | 35WM042 | 15960 | Moisture Block
WM | 12/29/2023 | Moisture | Watermark 200-X | Static | Moisture - Soil - Relative | Centibar | WM_VALUES | 35-I-1990 | 35 | 1 | 7692 | 0 | 45.2638 | -93.7125 | 9.72 | 01/01/1993 | 08/09/1999 | Horizontal | 35WM001 | 15964 | Moisture Block
WM | 12/29/2023 | Moisture | Watermark 200-X | Static | Moisture - Soil - Relative | Centibar | WM_VALUES | 35-I-1990 | 35 | 2 | 7692 | 0 | 45.2638 | -93.7125 | 18 | 01/01/1993 | 08/09/1999 | Horizontal | 35WM002 | 15960 | Moisture Block
WM | 12/29/2023 | Moisture | Watermark 200-X | Static | Moisture - Soil - Relative | Centibar | WM_VALUES | 35-I-1990 | 35 | 3 | 7692 | 0 | 45.2638 | -93.7125 | 24.48 | 01/01/1993 | 08/09/1999 | Horizontal | 35WM003 | 15960 | Moisture Block
WM | 12/29/2023 | Moisture | Watermark 200-X | Static | Moisture - Soil - Relative | Centibar | WM_VALUES | 35-I-1990 | 35 | 4 | 7692 | 0 | 45.2638 | -93.7125 | 36 | 01/01/1993 | 08/09/1999 | Horizontal | 35WM004 | 15960 | Moisture Block
WM | 12/29/2023 | Moisture | Watermark 200-X | Static | Moisture - Soil - Relative | Centibar | WM_VALUES | 35-I-1990 | 35 | 5 | 7692 | 0 | 45.2638 | -93.7125 | 48.48 | 01/01/1993 | 08/09/1999 | Horizontal | 35WM005 | 15960 | Moisture Block
WM | 12/29/2023 | Moisture | Watermark 200-X | Static | Moisture - Soil - Relative | Centibar | WM_VALUES | 35-I-1990 | 35 | 6 | 7692 | 0 | 45.2638 | -93.7125 | 60.96 | 01/01/1993 | 08/09/1999 | Horizontal | 35WM006 | 15960 | Moisture Block
WM | 12/29/2023 | Moisture | Watermark 200-X | Static | Moisture - Soil - Relative | Centibar | WM_VALUES | 35-O-1990 | 35 | 7 | 7692 | -9.5 | 45.2638 | -93.7125 | 10.56 | 01/01/1993 | 08/09/1999 | Horizontal | 35WM007 | 15964 | Moisture Block
WM | 12/29/2023 | Moisture | Watermark 200-X | Static | Moisture - Soil - Relative | Centibar | WM_VALUES | 35-O-1990 | 35 | 8 | 7692 | -9.5 | 45.2638 | -93.7125 | 25.08 | 01/01/1993 | 08/09/1999 | Horizontal | 35WM008 | 15960 | Moisture Block
WM | 12/29/2023 | Moisture | Watermark 200-X | Static | Moisture - Soil - Relative | Centibar | WM_VALUES | 35-O-1990 | 35 | 9 | 7692 | -9.5 | 45.2638 | -93.7125 | 37.08 | 01/01/1993 | 08/09/1999 | Horizontal | 35WM009 | 15960 | Moisture Block
WM | 12/29/2023 | Moisture | Watermark 200-X | Static | Moisture - Soil - Relative | Centibar | WM_VALUES | 35-O-1990 | 35 | 10 | 7692 | -9.5 | 45.2638 | -93.7125 | 48.6 | 01/01/1993 | 08/09/1999 | Horizontal | 35WM010 | 15960 | Moisture Block
WM | 12/29/2023 | Moisture | Watermark 200-X | Static | Moisture - Soil - Relative | Centibar | WM_VALUES | 35-O-1990 | 35 | 11 | 7692 | -9.5 | 45.2638 | -93.7125 | 61.08 | 01/01/1993 | 08/09/1999 | Horizontal | 35WM011 | 15960 | Moisture Block
WM | 12/29/2023 | Moisture | Watermark 200-X | Static | Moisture - Soil - Relative | Centibar | WM_VALUES | 35-O-1990 | 35 | 12 | 7692 | -9.5 | 45.2638 | -93.7125 | 93 | 01/01/1993 | 08/09/1999 | Horizontal | 35WM012 | 15960 | Moisture Block
WM | 12/29/2023 | Moisture | Watermark 200-X | Static | Moisture - Soil - Relative | Centibar | WM_VALUES | 35-OS-1990 | 35 | 13 | 7692 | -16 | 45.2638 | -93.7125 | 7.8 | 01/01/1993 | 08/09/1999 | Horizontal | 35WM013 | 15965 | Moisture Block
WM | 12/29/2023 | Moisture | Watermark 200-X | Static | Moisture - Soil - Relative | Centibar | WM_VALUES | 35-OS-1990 | 35 | 14 | 7692 | -16 | 45.2638 | -93.7125 | 16.8 | 01/01/1993 | 08/09/1999 | Horizontal | 35WM014 | 15961 | Moisture Block
WM | 12/29/2023 | Moisture | Watermark 200-X | Static | Moisture - Soil - Relative | Centibar | WM_VALUES | 35-OS-1990 | 35 | 15 | 7692 | -16 | 45.2638 | -93.7125 | 22.32 | 01/01/1993 | 08/09/1999 | Horizontal | 35WM015 | 15961 | Moisture Block
WM | 12/29/2023 | Moisture | Watermark 200-X | Static | Moisture - Soil - Relative | Centibar | WM_VALUES | 35-OS-1990 | 35 | 16 | 7692 | -16 | 45.2638 | -93.7125 | 34.32 | 01/01/1993 | 08/09/1999 | Horizontal | 35WM016 | 15961 | Moisture Block
WM | 12/29/2023 | Moisture | Watermark 200-X | Static | Moisture - Soil - Relative | Centibar | WM_VALUES | 35-OS-1990 | 35 | 17 | 7692 | -16 | 45.2638 | -93.7125 | 45.84 | 01/01/1993 | 08/09/1999 | Horizontal | 35WM017 | 15961 | Moisture Block
WM | 12/29/2023 | Moisture | Watermark 200-X | Static | Moisture - Soil - Relative | Centibar | WM_VALUES | 35-OS-1990 | 35 | 18 | 7692 | -16 | 45.2638 | -93.7125 | 57.84 | 01/01/1993 | 08/09/1999 | Horizontal | 35WM018 | 15961 | Moisture Block
WM | 12/29/2023 | Moisture | Watermark 200-X | Static | Moisture - Soil - Relative | Centibar | WM_VALUES | 35-OS-1990 | 35 | 19 | 7692 | -25 | 45.2639 | -93.7125 | 7.44 | 01/01/1993 | 08/09/1999 | Horizontal | 35WM019 | 15961 | Moisture Block
WM | 12/29/2023 | Moisture | Watermark 200-X | Static | Moisture - Soil - Relative | Centibar | WM_VALUES | 35-OS-1990 | 35 | 20 | 7692 | -25 | 45.2639 | -93.7125 | 15.48 | 01/01/1993 | 08/09/1999 | Horizontal | 35WM020 | 15961 | Moisture Block
WM | 12/29/2023 | Moisture | Watermark 200-X | Static | Moisture - Soil - Relative | Centibar | WM_VALUES | 35-OS-1990 | 35 | 21 | 7692 | -25 | 45.2639 | -93.7125 | 21 | 01/01/1993 | 08/09/1999 | Horizontal | 35WM021 | 15961 | Moisture Block
WM | 12/29/2023 | Moisture | Watermark 200-X | Static | Moisture - Soil - Relative | Centibar | WM_VALUES | 35-OS-1990 | 35 | 22 | 7692 | -25 | 45.2639 | -93.7125 | 33.48 | 01/01/1993 | 08/09/1999 | Horizontal | 35WM022 | 15961 | Moisture Block
WM | 12/29/2023 | Moisture | Watermark 200-X | Static | Moisture - Soil - Relative | Centibar | WM_VALUES | 35-OS-1990 | 35 | 23 | 7692 | -25 | 45.2639 | -93.7125 | 42.48 | 01/01/1993 | 08/09/1999 | Horizontal | 35WM023 | 15961 | Moisture Block
WM | 12/29/2023 | Moisture | Watermark 200-X | Static | Moisture - Soil - Relative | Centibar | WM_VALUES | 35-OS-1990 | 35 | 24 | 7692 | -25 | 45.2639 | -93.7125 | 56.52 | 01/01/1993 | 08/09/1999 | Horizontal | 35WM024 | 15961 | Moisture Block
WM | 12/29/2023 | Moisture | Watermark 200-X | Static | Moisture - Soil - Relative | Centibar | WM_VALUES | 35-O-1990 | 35 | 25 | 7792 | -9.5 | 45.2637 | -93.7122 | 11.16 | 01/01/1993 | 08/09/1999 | Horizontal | 35WM025 | 15964 | Moisture Block
WM | 12/29/2023 | Moisture | Watermark 200-X | Static | Moisture - Soil - Relative | Centibar | WM_VALUES | 35-O-1990 | 35 | 26 | 7792 | -9.5 | 45.2637 | -93.7122 | 19.2 | 01/01/1993 | 08/09/1999 | Horizontal | 35WM026 | 15960 | Moisture Block
WM | 12/29/2023 | Moisture | Watermark 200-X | Static | Moisture - Soil - Relative | Centibar | WM_VALUES | 35-O-1990 | 35 | 27 | 7792 | -9.5 | 45.2637 | -93.7122 | 26.76 | 01/01/1993 | 08/09/1999 | Horizontal | 35WM027 | 15960 | Moisture Block
TC | 12/29/2023 | Temperature | Fabricated | Static | Temperature | Degrees C | TC_VALUES | 35-I-2007 | 35 | 207 | 7719 | 6 | 45.2637 | -93.7124 | 11.04 | 09/01/2007 | 07/24/2017 | Horizontal | 35TC207 | 30317 | Thermocouple
TC | 12/29/2023 | Temperature | Fabricated | Static | Temperature | Degrees C | TC_VALUES | 35-I-2007 | 35 | 208 | 7719 | 6 | 45.2637 | -93.7124 | 12.96 | 09/01/2007 | 07/24/2017 | Horizontal | 35TC208 | 30317 | Thermocouple
TC | 12/29/2023 | Temperature | Fabricated | Static | Temperature | Degrees C | TC_VALUES | 35-I-2007 | 35 | 209 | 7719 | 6 | 45.2637 | -93.7124 | 15 | 09/01/2007 | 07/24/2017 | Horizontal | 35TC209 | 30317 | Thermocouple
TC | 12/29/2023 | Temperature | Fabricated | Static | Temperature | Degrees C | TC_VALUES | 35-I-2007 | 35 | 210 | 7719 | 6 | 45.2637 | -93.7124 | 20.04 | 09/01/2007 | 07/24/2017 | Horizontal | 35TC210 | 30316 | Thermocouple
TC | 12/29/2023 | Temperature | Fabricated | Static | Temperature | Degrees C | TC_VALUES | 35-I-2007 | 35 | 211 | 7719 | 6 | 45.2637 | -93.7124 | 24 | 09/01/2007 | 07/24/2017 | Horizontal | 35TC211 | 30316 | Thermocouple
TC | 12/29/2023 | Temperature | Fabricated | Static | Temperature | Degrees C | TC_VALUES | 35-I-2007 | 35 | 212 | 7719 | 6 | 45.2637 | -93.7124 | 30 | 09/01/2007 | 07/24/2017 | Horizontal | 35TC212 | 30316 | Thermocouple
TC | 12/29/2023 | Temperature | Fabricated | Static | Temperature | Degrees C | TC_VALUES | 35-I-2007 | 35 | 213 | 7719 | 6 | 45.2637 | -93.7124 | 36 | 09/01/2007 | 07/24/2017 | Horizontal | 35TC213 | 30316 | Thermocouple
TC | 12/29/2023 | Temperature | Fabricated | Static | Temperature | Degrees C | TC_VALUES | 35-I-2007 | 35 | 214 | 7719 | 6 | 45.2637 | -93.7124 | 48 | 09/01/2007 | 07/24/2017 | Horizontal | 35TC214 | 30316 | Thermocouple
TC | 12/29/2023 | Temperature | Fabricated | Static | Temperature | Degrees C | TC_VALUES | 35-I-2007 | 35 | 215 | 7719 | 6 | 45.2637 | -93.7124 | 60 | 09/01/2007 | 07/24/2017 | Horizontal | 35TC215 | 30316 | Thermocouple
TC | 12/29/2023 | Temperature | Fabricated | Static | Temperature | Degrees C | TC_VALUES | 35-I-2007 | 35 | 216 | 7719 | 6 | 45.2637 | -93.7124 | 72 | 09/01/2007 | 07/24/2017 | Horizontal | 35TC216 | 30316 | Thermocouple
TD | 12/29/2023 | Moisture | Fabricated | Static | Moisture - Volumetric Content | cm3/cm3 | TD_VALUES | 35-I-1990 | 35 | 1 | 7692 | 0 | 45.2638 | -93.7125 | 9.72 | 01/01/1993 | 08/09/1999 |  | 35TD001 | 15964 | Time Domain Reflectometer
TD | 12/29/2023 | Moisture | Fabricated | Static | Moisture - Volumetric Content | cm3/cm3 | TD_VALUES | 35-I-1990 | 35 | 2 | 7692 | 0 | 45.2638 | -93.7125 | 18 | 01/01/1993 | 08/09/1999 |  | 35TD002 | 15960 | Time Domain Reflectometer
TD | 12/29/2023 | Moisture | Fabricated | Static | Moisture - Volumetric Content | cm3/cm3 | TD_VALUES | 35-I-1990 | 35 | 3 | 7692 | 0 | 45.2638 | -93.7125 | 24.48 | 01/01/1993 | 08/09/1999 |  | 35TD003 | 15960 | Time Domain Reflectometer
TD | 12/29/2023 | Moisture | Fabricated | Static | Moisture - Volumetric Content | cm3/cm3 | TD_VALUES | 35-I-1990 | 35 | 4 | 7692 | 0 | 45.2638 | -93.7125 | 36 | 01/01/1993 | 08/09/1999 |  | 35TD004 | 15960 | Time Domain Reflectometer
TD | 12/29/2023 | Moisture | Fabricated | Static | Moisture - Volumetric Content | cm3/cm3 | TD_VALUES | 35-I-1990 | 35 | 5 | 7692 | 0 | 45.2638 | -93.7125 | 48.48 | 01/01/1993 | 08/09/1999 |  | 35TD005 | 15960 | Time Domain Reflectometer
TD | 12/29/2023 | Moisture | Fabricated | Static | Moisture - Volumetric Content | cm3/cm3 | TD_VALUES | 35-I-1990 | 35 | 6 | 7692 | 0 | 45.2638 | -93.7125 | 60.96 | 01/01/1993 | 08/09/1999 |  | 35TD006 | 15960 | Time Domain Reflectometer
TD | 12/29/2023 | Moisture | Fabricated | Static | Moisture - Volumetric Content | cm3/cm3 | TD_VALUES | 35-O-1990 | 35 | 7 | 7692 | -9.5 | 45.2638 | -93.7125 | 10.56 | 01/01/1993 | 08/09/1999 |  | 35TD007 | 15964 | Time Domain Reflectometer
TD | 12/29/2023 | Moisture | Fabricated | Static | Moisture - Volumetric Content | cm3/cm3 | TD_VALUES | 35-O-1990 | 35 | 8 | 7692 | -9.5 | 45.2638 | -93.7125 | 25.08 | 01/01/1993 | 08/09/1999 |  | 35TD008 | 15960 | Time Domain Reflectometer
TD | 12/29/2023 | Moisture | Fabricated | Static | Moisture - Volumetric Content | cm3/cm3 | TD_VALUES | 35-O-1990 | 35 | 9 | 7692 | -9.5 | 45.2638 | -93.7125 | 37.08 | 01/01/1993 | 08/09/1999 |  | 35TD009 | 15960 | Time Domain Reflectometer
TD | 12/29/2023 | Moisture | Fabricated | Static | Moisture - Volumetric Content | cm3/cm3 | TD_VALUES | 35-O-1990 | 35 | 10 | 7692 | -9.5 | 45.2638 | -93.7125 | 48.6 | 01/01/1993 | 08/09/1999 |  | 35TD010 | 15960 | Time Domain Reflectometer
TD | 12/29/2023 | Moisture | Fabricated | Static | Moisture - Volumetric Content | cm3/cm3 | TD_VALUES | 35-O-1990 | 35 | 11 | 7692 | -9.5 | 45.2638 | -93.7125 | 61.08 | 01/01/1993 | 08/09/1999 |  | 35TD011 | 15960 | Time Domain Reflectometer
TD | 12/29/2023 | Moisture | Fabricated | Static | Moisture - Volumetric Content | cm3/cm3 | TD_VALUES | 35-O-1990 | 35 | 12 | 7692 | -9.5 | 45.2638 | -93.7125 | 93 | 01/01/1993 | 08/09/1999 |  | 35TD012 | 15960 | Time Domain Reflectometer
TD | 12/29/2023 | Moisture | Fabricated | Static | Moisture - Volumetric Content | cm3/cm3 | TD_VALUES | 35-OS-1990 | 35 | 13 | 7692 | -16 | 45.2638 | -93.7125 | 7.8 | 01/01/1993 | 08/09/1999 |  | 35TD013 | 15965 | Time Domain Reflectometer
TD | 12/29/2023 | Moisture | Fabricated | Static | Moisture - Volumetric Content | cm3/cm3 | TD_VALUES | 35-OS-1990 | 35 | 14 | 7692 | -16 | 45.2638 | -93.7125 | 16.8 | 01/01/1993 | 08/09/1999 |  | 35TD014 | 15961 | Time Domain Reflectometer
TD | 12/29/2023 | Moisture | Fabricated | Static | Moisture - Volumetric Content | cm3/cm3 | TD_VALUES | 35-OS-1990 | 35 | 15 | 7692 | -16 | 45.2638 | -93.7125 | 22.32 | 01/01/1993 | 08/09/1999 |  | 35TD015 | 15961 | Time Domain Reflectometer
TD | 12/29/2023 | Moisture | Fabricated | Static | Moisture - Volumetric Content | cm3/cm3 | TD_VALUES | 35-OS-1990 | 35 | 16 | 7692 | -16 | 45.2638 | -93.7125 | 34.32 | 01/01/1993 | 08/09/1999 |  | 35TD016 | 15961 | Time Domain Reflectometer
TD | 12/29/2023 | Moisture | Fabricated | Static | Moisture - Volumetric Content | cm3/cm3 | TD_VALUES | 35-OS-1990 | 35 | 17 | 7692 | -16 | 45.2638 | -93.7125 | 45.84 | 01/01/1993 | 08/09/1999 |  | 35TD017 | 15961 | Time Domain Reflectometer
TD | 12/29/2023 | Moisture | Fabricated | Static | Moisture - Volumetric Content | cm3/cm3 | TD_VALUES | 35-OS-1990 | 35 | 18 | 7692 | -16 | 45.2638 | -93.7125 | 57.84 | 01/01/1993 | 08/09/1999 |  | 35TD018 | 15961 | Time Domain Reflectometer
TD | 12/29/2023 | Moisture | Fabricated | Static | Moisture - Volumetric Content | cm3/cm3 | TD_VALUES | 35-OS-1990 | 35 | 19 | 7692 | -25 | 45.2639 | -93.7125 | 7.44 | 01/01/1993 | 08/09/1999 |  | 35TD019 | 15961 | Time Domain Reflectometer
TD | 12/29/2023 | Moisture | Fabricated | Static | Moisture - Volumetric Content | cm3/cm3 | TD_VALUES | 35-OS-1990 | 35 | 20 | 7692 | -25 | 45.2639 | -93.7125 | 15.48 | 01/01/1993 | 08/09/1999 |  | 35TD020 | 15961 | Time Domain Reflectometer
TD | 12/29/2023 | Moisture | Fabricated | Static | Moisture - Volumetric Content | cm3/cm3 | TD_VALUES | 35-OS-1990 | 35 | 21 | 7692 | -25 | 45.2639 | -93.7125 | 21 | 01/01/1993 | 08/09/1999 |  | 35TD021 | 15961 | Time Domain Reflectometer
TD | 12/29/2023 | Moisture | Fabricated | Static | Moisture - Volumetric Content | cm3/cm3 | TD_VALUES | 35-OS-1990 | 35 | 22 | 7692 | -25 | 45.2639 | -93.7125 | 33.48 | 01/01/1993 | 08/09/1999 |  | 35TD022 | 15961 | Time Domain Reflectometer
TD | 12/29/2023 | Moisture | Fabricated | Static | Moisture - Volumetric Content | cm3/cm3 | TD_VALUES | 35-OS-1990 | 35 | 23 | 7692 | -25 | 45.2639 | -93.7125 | 42.48 | 01/01/1993 | 08/09/1999 |  | 35TD023 | 15961 | Time Domain Reflectometer
TD | 12/29/2023 | Moisture | Fabricated | Static | Moisture - Volumetric Content | cm3/cm3 | TD_VALUES | 35-OS-1990 | 35 | 24 | 7692 | -25 | 45.2639 | -93.7125 | 56.52 | 01/01/1993 | 08/09/1999 |  | 35TD024 | 15961 | Time Domain Reflectometer
TD | 12/29/2023 | Moisture | Fabricated | Static | Moisture - Volumetric Content | cm3/cm3 | TD_VALUES | 35-O-1990 | 35 | 25 | 7792 | -9.5 | 45.2637 | -93.7122 | 11.16 | 01/01/1993 | 08/09/1999 |  | 35TD025 | 15964 | Time Domain Reflectometer
TD | 12/29/2023 | Moisture | Fabricated | Static | Moisture - Volumetric Content | cm3/cm3 | TD_VALUES | 35-O-1990 | 35 | 26 | 7792 | -9.5 | 45.2637 | -93.7122 | 19.2 | 01/01/1993 | 08/09/1999 |  | 35TD026 | 15960 | Time Domain Reflectometer
TD | 12/29/2023 | Moisture | Fabricated | Static | Moisture - Volumetric Content | cm3/cm3 | TD_VALUES | 35-O-1990 | 35 | 27 | 7792 | -9.5 | 45.2637 | -93.7122 | 26.76 | 01/01/1993 | 08/09/1999 |  | 35TD027 | 15960 | Time Domain Reflectometer
TD | 12/29/2023 | Moisture | Fabricated | Static | Moisture - Volumetric Content | cm3/cm3 | TD_VALUES | 35-O-1990 | 35 | 28 | 7792 | -9.5 | 45.2637 | -93.7122 | 38.28 | 01/01/1993 | 08/09/1999 |  | 35TD028 | 15960 | Time Domain Reflectometer
TD | 12/29/2023 | Moisture | Fabricated | Static | Moisture - Volumetric Content | cm3/cm3 | TD_VALUES | 35-O-1990 | 35 | 29 | 7792 | -9.5 | 45.2637 | -93.7122 | 50.76 | 01/01/1993 | 08/09/1999 |  | 35TD029 | 15960 | Time Domain Reflectometer
TD | 12/29/2023 | Moisture | Fabricated | Static | Moisture - Volumetric Content | cm3/cm3 | TD_VALUES | 35-O-1990 | 35 | 30 | 7792 | -9.5 | 45.2637 | -93.7122 | 61.32 | 01/01/1993 | 08/09/1999 |  | 35TD030 | 15960 | Time Domain Reflectometer
TD | 12/29/2023 | Moisture | Fabricated | Static | Moisture - Volumetric Content | cm3/cm3 | TD_VALUES | 35-O-1990 | 35 | 31 | 7892 | -9.5 | 45.2635 | -93.7119 | 9.12 | 01/01/1993 | 08/09/1999 |  | 35TD031 | 15964 | Time Domain Reflectometer
TD | 12/29/2023 | Moisture | Fabricated | Static | Moisture - Volumetric Content | cm3/cm3 | TD_VALUES | 35-O-1990 | 35 | 32 | 7892 | -9.5 | 45.2635 | -93.7119 | 16.92 | 01/01/1993 | 08/09/1999 |  | 35TD032 | 15960 | Time Domain Reflectometer
TD | 12/29/2023 | Moisture | Fabricated | Static | Moisture - Volumetric Content | cm3/cm3 | TD_VALUES | 35-O-1990 | 35 | 33 | 7892 | -9.5 | 45.2635 | -93.7119 | 22.92 | 01/01/1993 | 08/09/1999 |  | 35TD033 | 15960 | Time Domain Reflectometer
TD | 12/29/2023 | Moisture | Fabricated | Static | Moisture - Volumetric Content | cm3/cm3 | TD_VALUES | 35-O-1990 | 35 | 34 | 7892 | -9.5 | 45.2635 | -93.7119 | 36.12 | 01/01/1993 | 08/09/1999 |  | 35TD034 | 15960 | Time Domain Reflectometer
TD | 12/29/2023 | Moisture | Fabricated | Static | Moisture - Volumetric Content | cm3/cm3 | TD_VALUES | 35-O-1990 | 35 | 35 | 7892 | -9.5 | 45.2635 | -93.7119 | 47.64 | 01/01/1993 | 08/09/1999 |  | 35TD035 | 15960 | Time Domain Reflectometer
TD | 12/29/2023 | Moisture | Fabricated | Static | Moisture - Volumetric Content | cm3/cm3 | TD_VALUES | 35-O-1990 | 35 | 36 | 7892 | -9.5 | 45.2635 | -93.7119 | 59.64 | 01/01/1993 | 08/09/1999 |  | 35TD036 | 15960 | Time Domain Reflectometer
TD | 12/29/2023 | Moisture | Fabricated | Static | Moisture - Volumetric Content | cm3/cm3 | TD_VALUES | 35-O-1990 | 35 | 37 | 7592 | -9.5 | 45.264 | -93.7128 | 10.44 | 01/01/1993 | 08/09/1999 |  | 35TD037 | 15964 | Time Domain Reflectometer
TD | 12/29/2023 | Moisture | Fabricated | Static | Moisture - Volumetric Content | cm3/cm3 | TD_VALUES | 35-O-1990 | 35 | 38 | 7592 | -9.5 | 45.264 | -93.7128 | 18.48 | 01/01/1993 | 08/09/1999 |  | 35TD038 | 15960 | Time Domain Reflectometer
TD | 12/29/2023 | Moisture | Fabricated | Static | Moisture - Volumetric Content | cm3/cm3 | TD_VALUES | 35-O-1990 | 35 | 39 | 7592 | -9.5 | 45.264 | -93.7128 | 24.72 | 01/01/1993 | 08/09/1999 |  | 35TD039 | 15960 | Time Domain Reflectometer
TD | 12/29/2023 | Moisture | Fabricated | Static | Moisture - Volumetric Content | cm3/cm3 | TD_VALUES | 35-O-1990 | 35 | 40 | 7592 | -9.5 | 45.264 | -93.7128 | 36.96 | 01/01/1993 | 08/09/1999 |  | 35TD040 | 15960 | Time Domain Reflectometer
TD | 12/29/2023 | Moisture | Fabricated | Static | Moisture - Volumetric Content | cm3/cm3 | TD_VALUES | 35-O-1990 | 35 | 41 | 7592 | -9.5 | 45.264 | -93.7128 | 49.2 | 01/01/1993 | 08/09/1999 |  | 35TD041 | 15960 | Time Domain Reflectometer
TD | 12/29/2023 | Moisture | Fabricated | Static | Moisture - Volumetric Content | cm3/cm3 | TD_VALUES | 35-O-1990 | 35 | 42 | 7592 | -9.5 | 45.264 | -93.7128 | 60.72 | 01/01/1993 | 08/09/1999 |  | 35TD042 | 15960 | Time Domain Reflectometer
TD | 12/29/2023 | Moisture | Fabricated | Static | Moisture - Volumetric Content | cm3/cm3 | TD_VALUES | 35-O-1999 | 35 | 101 | 7542.3 | -6 | 45.2641 | -93.713 | 5.04 | 08/25/1999 | 07/05/2007 |  | 35TD101 | 16219 | Time Domain Reflectometer
TD | 12/29/2023 | Moisture | Fabricated | Static | Moisture - Volumetric Content | cm3/cm3 | TD_VALUES | 35-O-1999 | 35 | 102 | 7542.3 | -6 | 45.2641 | -93.713 | 9.96 | 08/25/1999 | 07/05/2007 |  | 35TD102 | 16219 | Time Domain Reflectometer
TD | 12/29/2023 | Moisture | Fabricated | Static | Moisture - Volumetric Content | cm3/cm3 | TD_VALUES | 35-O-1999 | 35 | 103 | 7542.3 | -6 | 45.2641 | -93.713 | 15 | 08/25/1999 | 07/05/2007 |  | 35TD103 | 16219 | Time Domain Reflectometer
TD | 12/29/2023 | Moisture | Fabricated | Static | Moisture - Volumetric Content | cm3/cm3 | TD_VALUES | 35-O-1999 | 35 | 104 | 7543.6 | -6 | 45.2641 | -93.713 | 17.04 | 08/25/1999 | 07/05/2007 |  | 35TD104 | 15988 | Time Domain Reflectometer
TD | 12/29/2023 | Moisture | Fabricated | Static | Moisture - Volumetric Content | cm3/cm3 | TD_VALUES | 35-O-1999 | 35 | 105 | 7543.6 | -6 | 45.2641 | -93.713 | 24 | 08/25/1999 | 07/05/2007 |  | 35TD105 | 15988 | Time Domain Reflectometer
TE | 12/29/2023 | Strain | Dynatest PAST-2AC | Dynamic | Pavement Strain - Transverse | Microstrain |  | 35-I-2007 | 35 | 203 | 7708 | 9.5 | 45.2638 | -93.7125 | 3.48 | 09/01/2007 | 07/24/2017 | Transverse | 35TE203 | 16398 | Transverse Embedment Strain Gauge
TE | 12/29/2023 | Strain | Dynatest PAST-2AC | Dynamic | Pavement Strain - Transverse | Microstrain |  | 35-I-2007 | 35 | 204 | 7706 | 9.5 | 45.2638 | -93.7125 | 3.48 | 09/01/2007 | 07/24/2017 | Transverse | 35TE204 | 16398 | Transverse Embedment Strain Gauge
TE | 12/29/2023 | Strain | Dynatest PAST-2AC | Dynamic | Pavement Strain - Transverse | Microstrain |  | 35-I-2007 | 35 | 207 | 7704 | 9.5 | 45.2638 | -93.7125 | 3.48 | 09/01/2007 | 07/24/2017 | Transverse | 35TE207 | 16398 | Transverse Embedment Strain Gauge
WM | 12/29/2023 | Moisture | Watermark 200-X | Static | Moisture - Soil - Relative | Centibar | WM_VALUES | 35-O-1990 | 35 | 28 | 7792 | -9.5 | 45.2637 | -93.7122 | 38.28 | 01/01/1993 | 08/09/1999 | Horizontal | 35WM028 | 15960 | Moisture Block
WM | 12/29/2023 | Moisture | Watermark 200-X | Static | Moisture - Soil - Relative | Centibar | WM_VALUES | 35-O-1990 | 35 | 29 | 7792 | -9.5 | 45.2637 | -93.7122 | 50.76 | 01/01/1993 | 08/09/1999 | Horizontal | 35WM029 | 15960 | Moisture Block
WM | 12/29/2023 | Moisture | Watermark 200-X | Static | Moisture - Soil - Relative | Centibar | WM_VALUES | 35-O-1990 | 35 | 30 | 7792 | -9.5 | 45.2637 | -93.7122 | 61.32 | 01/01/1993 | 08/09/1999 | Horizontal | 35WM030 | 15960 | Moisture Block
WM | 12/29/2023 | Moisture | Watermark 200-X | Static | Moisture - Soil - Relative | Centibar | WM_VALUES | 35-O-1990 | 35 | 31 | 7892 | -9.5 | 45.2635 | -93.7119 | 9.12 | 01/01/1993 | 08/09/1999 | Horizontal | 35WM031 | 15964 | Moisture Block
TC | 12/29/2023 | Temperature | Fabricated | Static | Temperature | Degrees C | TC_VALUES | 35-O-1990 | 35 | 11 | 7690 | -9.5 | 45.2638 | -93.7125 | 10.92 | 01/01/1993 | 08/09/1999 | Horizontal | 35TC011 | 15964 | Thermocouple
TC | 12/29/2023 | Temperature | Fabricated | Static | Temperature | Degrees C | TC_VALUES | 35-O-1990 | 35 | 12 | 7690 | -9.5 | 45.2638 | -93.7125 | 16.92 | 01/01/1993 | 08/09/1999 | Horizontal | 35TC012 | 15960 | Thermocouple
TC | 12/29/2023 | Temperature | Fabricated | Static | Temperature | Degrees C | TC_VALUES | 35-O-1990 | 35 | 13 | 7690 | -9.5 | 45.2638 | -93.7125 | 22.92 | 01/01/1993 | 08/09/1999 | Horizontal | 35TC013 | 15960 | Thermocouple
TC | 12/29/2023 | Temperature | Fabricated | Static | Temperature | Degrees C | TC_VALUES | 35-O-1990 | 35 | 14 | 7690 | -9.5 | 45.2638 | -93.7125 | 28.92 | 01/01/1993 | 08/09/1999 | Horizontal | 35TC014 | 15960 | Thermocouple
TC | 12/29/2023 | Temperature | Fabricated | Static | Temperature | Degrees C | TC_VALUES | 35-O-1990 | 35 | 15 | 7690 | -9.5 | 45.2638 | -93.7125 | 40.92 | 01/01/1993 | 08/09/1999 | Horizontal | 35TC015 | 15960 | Thermocouple
TC | 12/29/2023 | Temperature | Fabricated | Static | Temperature | Degrees C | TC_VALUES | 35-O-1990 | 35 | 16 | 7690 | -9.5 | 45.2638 | -93.7125 | 52.92 | 01/01/1993 | 08/09/1999 | Horizontal | 35TC016 | 15960 | Thermocouple
TC | 12/29/2023 | Temperature | Fabricated | Static | Temperature | Degrees C | TC_VALUES | 35-O-1990 | 35 | 17 | 7690 | -9.5 | 45.2638 | -93.7125 | 64.92 | 01/01/1993 | 08/09/1999 | Horizontal | 35TC017 | 15960 | Thermocouple
TC | 12/29/2023 | Temperature | Fabricated | Static | Temperature | Degrees C | TC_VALUES | 35-O-1990 | 35 | 18 | 7690 | -9.5 | 45.2638 | -93.7125 | 100.92 | 01/01/1993 | 08/09/1999 | Horizontal | 35TC018 | 15960 | Thermocouple
TC | 12/29/2023 | Temperature | Fabricated | Static | Temperature | Degrees C | TC_VALUES | 35-OS-1990 | 35 | 19 | 7690 | -16 | 45.2638 | -93.7125 | 12.84 | 01/01/1993 | 08/09/1999 | Horizontal | 35TC019 | 15961 | Thermocouple
TC | 12/29/2023 | Temperature | Fabricated | Static | Temperature | Degrees C | TC_VALUES | 35-OS-1990 | 35 | 20 | 7690 | -16 | 45.2638 | -93.7125 | 15.84 | 01/01/1993 | 08/09/1999 | Horizontal | 35TC020 | 15961 | Thermocouple
TC | 12/29/2023 | Temperature | Fabricated | Static | Temperature | Degrees C | TC_VALUES | 35-OS-1990 | 35 | 21 | 7690 | -16 | 45.2638 | -93.7125 | 21.84 | 01/01/1993 | 08/09/1999 | Horizontal | 35TC021 | 15961 | Thermocouple
TC | 12/29/2023 | Temperature | Fabricated | Static | Temperature | Degrees C | TC_VALUES | 35-OS-1990 | 35 | 22 | 7690 | -16 | 45.2638 | -93.7125 | 27.84 | 01/01/1993 | 08/09/1999 | Horizontal | 35TC022 | 15961 | Thermocouple
TC | 12/29/2023 | Temperature | Fabricated | Static | Temperature | Degrees C | TC_VALUES | 35-OS-1990 | 35 | 23 | 7690 | -16 | 45.2638 | -93.7125 | 33.84 | 01/01/1993 | 08/09/1999 | Horizontal | 35TC023 | 15961 | Thermocouple
TC | 12/29/2023 | Temperature | Fabricated | Static | Temperature | Degrees C | TC_VALUES | 35-OS-1990 | 35 | 24 | 7690 | -16 | 45.2638 | -93.7125 | 45.84 | 01/01/1993 | 08/09/1999 | Horizontal | 35TC024 | 15961 | Thermocouple
TC | 12/29/2023 | Temperature | Fabricated | Static | Temperature | Degrees C | TC_VALUES | 35-OS-1990 | 35 | 25 | 7690 | -16 | 45.2638 | -93.7125 | 57.84 | 01/01/1993 | 08/09/1999 | Horizontal | 35TC025 | 15961 | Thermocouple
TC | 12/29/2023 | Temperature | Fabricated | Static | Temperature | Degrees C | TC_VALUES | 35-OS-1990 | 35 | 26 | 7690 | -16 | 45.2638 | -93.7125 | 69.84 | 01/01/1993 | 08/09/1999 | Horizontal | 35TC026 | 15961 | Thermocouple
TC | 12/29/2023 | Temperature | Fabricated | Static | Temperature | Degrees C | TC_VALUES | 35-OS-1990 | 35 | 27 | 7690 | -16 | 45.2638 | -93.7125 | 105.84 | 01/01/1993 | 08/09/1999 | Horizontal | 35TC027 | 15961 | Thermocouple
TC | 12/29/2023 | Temperature | Fabricated | Static | Temperature | Degrees C | TC_VALUES | 35-OS-1990 | 35 | 28 | 7690 | -25 | 45.2639 | -93.7125 | 6.72 | 01/01/1993 | 08/09/1999 | Horizontal | 35TC028 | 15961 | Thermocouple
TC | 12/29/2023 | Temperature | Fabricated | Static | Temperature | Degrees C | TC_VALUES | 35-OS-1990 | 35 | 29 | 7690 | -25 | 45.2639 | -93.7125 | 12.72 | 01/01/1993 | 08/09/1999 | Horizontal | 35TC029 | 15961 | Thermocouple
TC | 12/29/2023 | Temperature | Fabricated | Static | Temperature | Degrees C | TC_VALUES | 35-OS-1990 | 35 | 30 | 7690 | -25 | 45.2639 | -93.7125 | 18.72 | 01/01/1993 | 08/09/1999 | Horizontal | 35TC030 | 15961 | Thermocouple
TC | 12/29/2023 | Temperature | Fabricated | Static | Temperature | Degrees C | TC_VALUES | 35-OS-1990 | 35 | 31 | 7690 | -25 | 45.2639 | -93.7125 | 30.72 | 01/01/1993 | 08/09/1999 | Horizontal | 35TC031 | 15961 | Thermocouple
TC | 12/29/2023 | Temperature | Fabricated | Static | Temperature | Degrees C | TC_VALUES | 35-OS-1990 | 35 | 32 | 7690 | -25 | 45.2639 | -93.7125 | 42.72 | 01/01/1993 | 08/09/1999 | Horizontal | 35TC032 | 15961 | Thermocouple
TC | 12/29/2023 | Temperature | Fabricated | Static | Temperature | Degrees C | TC_VALUES | 35-OS-1990 | 35 | 33 | 7690 | -25 | 45.2639 | -93.7125 | 54.72 | 01/01/1993 | 08/09/1999 | Horizontal | 35TC033 | 15961 | Thermocouple
TC | 12/29/2023 | Temperature | Fabricated | Static | Temperature | Degrees C | TC_VALUES | 35-OS-1990 | 35 | 34 | 7690 | -25 | 45.2639 | -93.7125 | 90.72 | 01/01/1993 | 08/09/1999 | Horizontal | 35TC034 | 15961 | Thermocouple
TC | 12/29/2023 | Temperature | Fabricated | Static | Temperature | Degrees C | TC_VALUES | 35-O-1990 | 35 | 35 | 7790 | -9.5 | 45.2637 | -93.7122 | 8.88 | 01/01/1993 | 08/09/1999 | Horizontal | 35TC035 | 15964 | Thermocouple
TC | 12/29/2023 | Temperature | Fabricated | Static | Temperature | Degrees C | TC_VALUES | 35-O-1990 | 35 | 36 | 7790 | -9.5 | 45.2637 | -93.7122 | 12.84 | 01/01/1993 | 08/09/1999 | Horizontal | 35TC036 | 15960 | Thermocouple
TC | 12/29/2023 | Temperature | Fabricated | Static | Temperature | Degrees C | TC_VALUES | 35-O-1990 | 35 | 37 | 7790 | -9.5 | 45.2637 | -93.7122 | 18.84 | 01/01/1993 | 08/09/1999 | Horizontal | 35TC037 | 15960 | Thermocouple
TC | 12/29/2023 | Temperature | Fabricated | Static | Temperature | Degrees C | TC_VALUES | 35-O-1990 | 35 | 38 | 7790 | -9.5 | 45.2637 | -93.7122 | 24.84 | 01/01/1993 | 08/09/1999 | Horizontal | 35TC038 | 15960 | Thermocouple
TC | 12/29/2023 | Temperature | Fabricated | Static | Temperature | Degrees C | TC_VALUES | 35-O-1990 | 35 | 39 | 7790 | -9.5 | 45.2637 | -93.7122 | 30.84 | 01/01/1993 | 08/09/1999 | Horizontal | 35TC039 | 15960 | Thermocouple
TC | 12/29/2023 | Temperature | Fabricated | Static | Temperature | Degrees C | TC_VALUES | 35-O-1990 | 35 | 40 | 7790 | -9.5 | 45.2637 | -93.7122 | 42.84 | 01/01/1993 | 08/09/1999 | Horizontal | 35TC040 | 15960 | Thermocouple
TC | 12/29/2023 | Temperature | Fabricated | Static | Temperature | Degrees C | TC_VALUES | 35-O-1990 | 35 | 41 | 7790 | -9.5 | 45.2637 | -93.7122 | 54.84 | 01/01/1993 | 08/09/1999 | Horizontal | 35TC041 | 15960 | Thermocouple
TC | 12/29/2023 | Temperature | Fabricated | Static | Temperature | Degrees C | TC_VALUES | 35-O-1990 | 35 | 42 | 7790 | -9.5 | 45.2637 | -93.7122 | 66.84 | 01/01/1993 | 08/09/1999 | Horizontal | 35TC042 | 15960 | Thermocouple
TC | 12/29/2023 | Temperature | Fabricated | Static | Temperature | Degrees C | TC_VALUES | 35-O-1990 | 35 | 43 | 7790 | -9.5 | 45.2637 | -93.7122 | 102.84 | 01/01/1993 | 08/09/1999 | Horizontal | 35TC043 | 15960 | Thermocouple
TC | 12/29/2023 | Temperature | Fabricated | Static | Temperature | Degrees C | TC_VALUES | 35-O-1990 | 35 | 44 | 7890 | -9.5 | 45.2635 | -93.7119 | 7.32 | 01/01/1993 | 08/09/1999 | Horizontal | 35TC044 | 15964 | Thermocouple
TC | 12/29/2023 | Temperature | Fabricated | Static | Temperature | Degrees C | TC_VALUES | 35-O-1990 | 35 | 45 | 7890 | -9.5 | 45.2635 | -93.7119 | 11.28 | 01/01/1993 | 08/09/1999 | Horizontal | 35TC045 | 15964 | Thermocouple
TC | 12/29/2023 | Temperature | Fabricated | Static | Temperature | Degrees C | TC_VALUES | 35-O-1990 | 35 | 46 | 7890 | -9.5 | 45.2635 | -93.7119 | 17.28 | 01/01/1993 | 08/09/1999 | Horizontal | 35TC046 | 15960 | Thermocouple
TC | 12/29/2023 | Temperature | Fabricated | Static | Temperature | Degrees C | TC_VALUES | 35-O-1990 | 35 | 47 | 7890 | -9.5 | 45.2635 | -93.7119 | 23.28 | 01/01/1993 | 08/09/1999 | Horizontal | 35TC047 | 15960 | Thermocouple
TC | 12/29/2023 | Temperature | Fabricated | Static | Temperature | Degrees C | TC_VALUES | 35-O-1990 | 35 | 48 | 7890 | -9.5 | 45.2635 | -93.7119 | 29.28 | 01/01/1993 | 08/09/1999 | Horizontal | 35TC048 | 15960 | Thermocouple
TC | 12/29/2023 | Temperature | Fabricated | Static | Temperature | Degrees C | TC_VALUES | 35-O-1990 | 35 | 49 | 7890 | -9.5 | 45.2635 | -93.7119 | 41.28 | 01/01/1993 | 08/09/1999 | Horizontal | 35TC049 | 15960 | Thermocouple
TC | 12/29/2023 | Temperature | Fabricated | Static | Temperature | Degrees C | TC_VALUES | 35-O-1990 | 35 | 50 | 7890 | -9.5 | 45.2635 | -93.7119 | 53.28 | 01/01/1993 | 08/09/1999 | Horizontal | 35TC050 | 15960 | Thermocouple
TC | 12/29/2023 | Temperature | Fabricated | Static | Temperature | Degrees C | TC_VALUES | 35-O-1990 | 35 | 51 | 7890 | -9.5 | 45.2635 | -93.7119 | 65.28 | 01/01/1993 | 08/09/1999 | Horizontal | 35TC051 | 15960 | Thermocouple
TC | 12/29/2023 | Temperature | Fabricated | Static | Temperature | Degrees C | TC_VALUES | 35-O-1990 | 35 | 52 | 7890 | -9.5 | 45.2635 | -93.7119 | 101.28 | 01/01/1993 | 08/09/1999 | Horizontal | 35TC052 | 15960 | Thermocouple
TC | 12/29/2023 | Temperature | Fabricated | Static | Temperature | Degrees C | TC_VALUES | 35-O-1990 | 35 | 53 | 7590 | -9.5 | 45.264 | -93.7128 | 7.8 | 01/01/1993 | 08/09/1999 | Horizontal | 35TC053 | 15964 | Thermocouple
TC | 12/29/2023 | Temperature | Fabricated | Static | Temperature | Degrees C | TC_VALUES | 35-O-1990 | 35 | 54 | 7590 | -9.5 | 45.264 | -93.7128 | 11.76 | 01/01/1993 | 08/09/1999 | Horizontal | 35TC054 | 15964 | Thermocouple
TC | 12/29/2023 | Temperature | Fabricated | Static | Temperature | Degrees C | TC_VALUES | 35-O-1990 | 35 | 55 | 7590 | -9.5 | 45.264 | -93.7128 | 17.76 | 01/01/1993 | 08/09/1999 | Horizontal | 35TC055 | 15960 | Thermocouple
TC | 12/29/2023 | Temperature | Fabricated | Static | Temperature | Degrees C | TC_VALUES | 35-O-1990 | 35 | 56 | 7590 | -9.5 | 45.264 | -93.7128 | 23.76 | 01/01/1993 | 08/09/1999 | Horizontal | 35TC056 | 15960 | Thermocouple
TC | 12/29/2023 | Temperature | Fabricated | Static | Temperature | Degrees C | TC_VALUES | 35-O-1990 | 35 | 57 | 7590 | -9.5 | 45.264 | -93.7128 | 29.76 | 01/01/1993 | 08/09/1999 | Horizontal | 35TC057 | 15960 | Thermocouple
TC | 12/29/2023 | Temperature | Fabricated | Static | Temperature | Degrees C | TC_VALUES | 35-O-1990 | 35 | 58 | 7590 | -9.5 | 45.264 | -93.7128 | 41.76 | 01/01/1993 | 08/09/1999 | Horizontal | 35TC058 | 15960 | Thermocouple
TC | 12/29/2023 | Temperature | Fabricated | Static | Temperature | Degrees C | TC_VALUES | 35-O-1990 | 35 | 59 | 7590 | -9.5 | 45.264 | -93.7128 | 53.76 | 01/01/1993 | 08/09/1999 | Horizontal | 35TC059 | 15960 | Thermocouple
TC | 12/29/2023 | Temperature | Fabricated | Static | Temperature | Degrees C | TC_VALUES | 35-O-1990 | 35 | 60 | 7590 | -9.5 | 45.264 | -93.7128 | 65.76 | 01/01/1993 | 08/09/1999 | Horizontal | 35TC060 | 15960 | Thermocouple
TC | 12/29/2023 | Temperature | Fabricated | Static | Temperature | Degrees C | TC_VALUES | 35-O-1990 | 35 | 61 | 7590 | -9.5 | 45.264 | -93.7128 | 101.76 | 01/01/1993 | 08/09/1999 | Horizontal | 35TC061 | 15960 | Thermocouple
TC | 12/29/2023 | Temperature | Fabricated | Static | Temperature | Degrees C | TC_VALUES | 35-O-1999 | 35 | 101 | 7542 | -6 | 45.2641 | -93.713 | 0.96 | 08/25/1999 | 07/05/2007 | Horizontal | 35TC101 | 15996 | Thermocouple
TC | 12/29/2023 | Temperature | Fabricated | Static | Temperature | Degrees C | TC_VALUES | 35-O-1999 | 35 | 102 | 7542 | -6 | 45.2641 | -93.713 | 3 | 08/25/1999 | 07/05/2007 | Horizontal | 35TC102 | 15992 | Thermocouple
TC | 12/29/2023 | Temperature | Fabricated | Static | Temperature | Degrees C | TC_VALUES | 35-O-1999 | 35 | 103 | 7542.3 | -6 | 45.2641 | -93.713 | 5.04 | 08/25/1999 | 07/05/2007 | Horizontal | 35TC103 | 16219 | Thermocouple
TC | 12/29/2023 | Temperature | Fabricated | Static | Temperature | Degrees C | TC_VALUES | 35-O-1999 | 35 | 104 | 7542.3 | -6 | 45.2641 | -93.713 | 9.96 | 08/25/1999 | 07/05/2007 | Horizontal | 35TC104 | 16219 | Thermocouple
TC | 12/29/2023 | Temperature | Fabricated | Static | Temperature | Degrees C | TC_VALUES | 35-O-1999 | 35 | 105 | 7542.3 | -6 | 45.2641 | -93.713 | 15 | 08/25/1999 | 07/05/2007 | Horizontal | 35TC105 | 16219 | Thermocouple
TC | 12/29/2023 | Temperature | Fabricated | Static | Temperature | Degrees C | TC_VALUES | 35-O-1999 | 35 | 106 | 7543.6 | -6 | 45.2641 | -93.713 | 17.04 | 08/25/1999 | 07/05/2007 | Horizontal | 35TC106 | 15988 | Thermocouple
TC | 12/29/2023 | Temperature | Fabricated | Static | Temperature | Degrees C | TC_VALUES | 35-O-1999 | 35 | 107 | 7543.6 | -6 | 45.2641 | -93.713 | 24 | 08/25/1999 | 07/05/2007 | Horizontal | 35TC107 | 15988 | Thermocouple
TC | 12/29/2023 | Temperature | Fabricated | Static | Temperature | Degrees C | TC_VALUES | 35-I-2007 | 35 | 201 | 7719 | 6 | 45.2637 | -93.7124 | 0.48 | 09/01/2007 | 07/24/2017 | Horizontal | 35TC201 | 16400 | Thermocouple
TC | 12/29/2023 | Temperature | Fabricated | Static | Temperature | Degrees C | TC_VALUES | 35-I-2007 | 35 | 202 | 7719 | 6 | 45.2637 | -93.7124 | 1.56 | 09/01/2007 | 07/24/2017 | Horizontal | 35TC202 | 16400 | Thermocouple
TC | 12/29/2023 | Temperature | Fabricated | Static | Temperature | Degrees C | TC_VALUES | 35-I-2007 | 35 | 203 | 7719 | 6 | 45.2637 | -93.7124 | 2.52 | 09/01/2007 | 07/24/2017 | Horizontal | 35TC203 | 16398 | Thermocouple
TC | 12/29/2023 | Temperature | Fabricated | Static | Temperature | Degrees C | TC_VALUES | 35-I-2007 | 35 | 204 | 7719 | 6 | 45.2637 | -93.7124 | 3.48 | 09/01/2007 | 07/24/2017 | Horizontal | 35TC204 | 16398 | Thermocouple
TC | 12/29/2023 | Temperature | Fabricated | Static | Temperature | Degrees C | TC_VALUES | 35-I-2007 | 35 | 205 | 7719 | 6 | 45.2637 | -93.7124 | 6.96 | 09/01/2007 | 07/24/2017 | Horizontal | 35TC205 | 30317 | Thermocouple
TC | 12/29/2023 | Temperature | Fabricated | Static | Temperature | Degrees C | TC_VALUES | 35-I-2007 | 35 | 206 | 7719 | 6 | 45.2637 | -93.7124 | 9 | 09/01/2007 | 07/24/2017 | Horizontal | 35TC206 | 30317 | Thermocouple
CR | 12/29/2023 | Crack detection | Crack detection tape | Static | Voltage/resistance | Intact-Failed | CR_VALUES | 35-O-1999 | 35 | 101 | 7536.7 | 0 | 45.2641 | -93.713 | 0 | 08/25/1999 | 07/05/2007 | Horizontal | 35CR101 | 15994 | HMA crack tape
EC | 12/29/2023 | Moisture | Decagon TE and 5TE | Static | Moisture - Conductivity | Ohm-units | EC_VALUES | 35-I-2007 | 35 | 201 | 7719 | 6 | 45.2637 | -93.7124 | 6.96 | 09/01/2007 | 07/24/2017 |  | 35EC201 | 30317 | Decagon Moisture Sensor
EC | 12/29/2023 | Moisture | Decagon TE and 5TE | Static | Moisture - Conductivity | Ohm-units | EC_VALUES | 35-I-2007 | 35 | 202 | 7719 | 6 | 45.2637 | -93.7124 | 15 | 09/01/2007 | 07/24/2017 |  | 35EC202 | 30317 | Decagon Moisture Sensor
EC | 12/29/2023 | Moisture | Decagon TE and 5TE | Static | Moisture - Conductivity | Ohm-units | EC_VALUES | 35-I-2007 | 35 | 203 | 7719 | 6 | 45.2637 | -93.7124 | 20.04 | 09/01/2007 | 07/24/2017 |  | 35EC203 | 30316 | Decagon Moisture Sensor
EC | 12/29/2023 | Moisture | Decagon TE and 5TE | Static | Moisture - Conductivity | Ohm-units | EC_VALUES | 35-I-2007 | 35 | 204 | 7719 | 6 | 45.2637 | -93.7124 | 24 | 09/01/2007 | 07/24/2017 |  | 35EC204 | 30316 | Decagon Moisture Sensor
EC | 12/29/2023 | Moisture | Decagon TE and 5TE | Static | Moisture - Conductivity | Ohm-units | EC_VALUES | 35-I-2007 | 35 | 205 | 7719 | 6 | 45.2637 | -93.7124 | 36 | 09/01/2007 | 07/24/2017 |  | 35EC205 | 30316 | Decagon Moisture Sensor
EC | 12/29/2023 | Moisture | Decagon TE and 5TE | Static | Moisture - Conductivity | Ohm-units | EC_VALUES | 35-I-2007 | 35 | 206 | 7719 | 6 | 45.2637 | -93.7124 | 48 | 09/01/2007 | 07/24/2017 |  | 35EC206 | 30316 | Decagon Moisture Sensor
EC | 12/29/2023 | Moisture | Decagon TE and 5TE | Static | Moisture - Conductivity | Ohm-units | EC_VALUES | 35-I-2007 | 35 | 207 | 7719 | 6 | 45.2637 | -93.7124 | 60 | 09/01/2007 | 07/24/2017 |  | 35EC207 | 30316 | Decagon Moisture Sensor
EC | 12/29/2023 | Moisture | Decagon TE and 5TE | Static | Moisture - Conductivity | Ohm-units | EC_VALUES | 35-I-2007 | 35 | 208 | 7719 | 6 | 45.2637 | -93.7124 | 72 | 09/01/2007 | 07/24/2017 |  | 35EC208 | 30316 | Decagon Moisture Sensor
ET | 12/29/2023 | Moisture | Decagon TE and 5TE | Static | Temperature | Degrees C | ET_VALUES | 35-I-2007 | 35 | 201 | 7719 | 6 | 45.2637 | -93.7124 | 6.96 | 09/01/2007 | 07/24/2017 |  | 35ET201 | 30317 | Decagon Moisture Sensor
ET | 12/29/2023 | Moisture | Decagon TE and 5TE | Static | Temperature | Degrees C | ET_VALUES | 35-I-2007 | 35 | 202 | 7719 | 6 | 45.2637 | -93.7124 | 15 | 09/01/2007 | 07/24/2017 |  | 35ET202 | 30317 | Decagon Moisture Sensor
EW | 12/29/2023 | Moisture | Decagon TE and 5TE | Static | Volumetric Soil Moisture Content | % Moist Volume | EW_VALUES | 35-I-2007 | 35 | 201 | 7719 | 6 | 45.2637 | -93.7124 | 6.96 | 09/01/2007 | 07/24/2017 |  | 35EW201 | 30317 | Decagon Moisture Sensor
EW | 12/29/2023 | Moisture | Decagon TE and 5TE | Static | Volumetric Soil Moisture Content | % Moist Volume | EW_VALUES | 35-I-2007 | 35 | 202 | 7719 | 6 | 45.2637 | -93.7124 | 15 | 09/01/2007 | 07/24/2017 |  | 35EW202 | 30317 | Decagon Moisture Sensor
EW | 12/29/2023 | Moisture | Decagon TE and 5TE | Static | Volumetric Soil Moisture Content | % Moist Volume | EW_VALUES | 35-I-2007 | 35 | 203 | 7719 | 6 | 45.2637 | -93.7124 | 20.04 | 09/01/2007 | 07/24/2017 |  | 35EW203 | 30316 | Decagon Moisture Sensor
EW | 12/29/2023 | Moisture | Decagon TE and 5TE | Static | Volumetric Soil Moisture Content | % Moist Volume | EW_VALUES | 35-I-2007 | 35 | 204 | 7719 | 6 | 45.2637 | -93.7124 | 24 | 09/01/2007 | 07/24/2017 |  | 35EW204 | 30316 | Decagon Moisture Sensor
EW | 12/29/2023 | Moisture | Decagon TE and 5TE | Static | Volumetric Soil Moisture Content | % Moist Volume | EW_VALUES | 35-I-2007 | 35 | 205 | 7719 | 6 | 45.2637 | -93.7124 | 36 | 09/01/2007 | 07/24/2017 |  | 35EW205 | 30316 | Decagon Moisture Sensor
EW | 12/29/2023 | Moisture | Decagon TE and 5TE | Static | Volumetric Soil Moisture Content | % Moist Volume | EW_VALUES | 35-I-2007 | 35 | 206 | 7719 | 6 | 45.2637 | -93.7124 | 48 | 09/01/2007 | 07/24/2017 |  | 35EW206 | 30316 | Decagon Moisture Sensor
EW | 12/29/2023 | Moisture | Decagon TE and 5TE | Static | Volumetric Soil Moisture Content | % Moist Volume | EW_VALUES | 35-I-2007 | 35 | 207 | 7719 | 6 | 45.2637 | -93.7124 | 60 | 09/01/2007 | 07/24/2017 |  | 35EW207 | 30316 | Decagon Moisture Sensor
EW | 12/29/2023 | Moisture | Decagon TE and 5TE | Static | Volumetric Soil Moisture Content | % Moist Volume | EW_VALUES | 35-I-2007 | 35 | 208 | 7719 | 6 | 45.2637 | -93.7124 | 72 | 09/01/2007 | 07/24/2017 |  | 35EW208 | 30316 | Decagon Moisture Sensor
LE | 12/29/2023 | Strain | Dynatest PAST-2AC | Dynamic | Pavement Strain | Microstrain |  | 35-I-1999 | 35 | 101 | 7535 | 9.5 | 45.264 | -93.713 | 3.96 | 08/25/1999 | 07/05/2007 | Longitudinal | 35LE101 | 15994 | Longitudinal Embedment Strain Gauge
LE | 12/29/2023 | Strain | Dynatest PAST-2AC | Dynamic | Pavement Strain | Microstrain |  | 35-I-1999 | 35 | 102 | 7537 | 9.5 | 45.264 | -93.713 | 3.96 | 08/25/1999 | 07/05/2007 | Longitudinal | 35LE102 | 15994 | Longitudinal Embedment Strain Gauge
LE | 12/29/2023 | Strain | Dynatest PAST-2AC | Dynamic | Pavement Strain | Microstrain |  | 35-I-1999 | 35 | 103 | 7539 | 9.5 | 45.264 | -93.713 | 3.96 | 08/25/1999 | 07/05/2007 | Longitudinal | 35LE103 | 15994 | Longitudinal Embedment Strain Gauge
LE | 12/29/2023 | Strain | Dynatest PAST-2AC | Dynamic | Pavement Strain | Microstrain |  | 35-I-1999 | 35 | 104 | 7541 | 9.5 | 45.264 | -93.713 | 3.96 | 08/25/1999 | 07/05/2007 | Longitudinal | 35LE104 | 15994 | Longitudinal Embedment Strain Gauge
LE | 12/29/2023 | Strain | Dynatest PAST-2AC | Dynamic | Pavement Strain | Microstrain |  | 35-I-2007 | 35 | 201 | 7700 | 9.5 | 45.2638 | -93.7125 | 3.48 | 09/01/2007 | 07/24/2017 | Longitudinal | 35LE201 | 16398 | Longitudinal Embedment Strain Gauge
LE | 12/29/2023 | Strain | Dynatest PAST-2AC | Dynamic | Pavement Strain | Microstrain |  | 35-I-2007 | 35 | 206 | 7698 | 9.5 | 45.2638 | -93.7125 | 3.48 | 09/01/2007 | 07/24/2017 | Longitudinal | 35LE206 | 16398 | Longitudinal Embedment Strain Gauge
LE | 12/29/2023 | Strain | Dynatest PAST-2AC | Dynamic | Pavement Strain | Microstrain |  | 35-I-2007 | 35 | 209 | 7696 | 9.5 | 45.2638 | -93.7125 | 3.48 | 09/01/2007 | 07/24/2017 | Longitudinal | 35LE209 | 16398 | Longitudinal Embedment Strain Gauge
NP | 12/29/2023 | Moisture | Fabricated on Site | Static | Soil Moisture | % Moist Volume |  | 35-O-1990 | 35 | 1 | 7697 | -6 | 45.2638 | -93.7125 | 0 | 01/01/1993 | 08/09/1999 | Vertical | 35NP001 | 15964 | Neutron Probe Access Tube
NP | 12/29/2023 | Moisture | Fabricated on Site | Static | Soil Moisture | % Moist Volume |  | 35-OS-1990 | 35 | 2 | 7697 | -14 | 45.2638 | -93.7125 | 0 | 01/01/1993 | 08/09/1999 | Vertical | 35NP002 | 15965 | Neutron Probe Access Tube
NP | 12/29/2023 | Moisture | Fabricated on Site | Static | Soil Moisture | % Moist Volume |  | 35-O-1990 | 35 | 3 | 7792 | -6 | 45.2637 | -93.7122 | 0 | 01/01/1993 | 08/09/1999 | Vertical | 35NP003 | 15964 | Neutron Probe Access Tube
NP | 12/29/2023 | Moisture | Fabricated on Site | Static | Soil Moisture | % Moist Volume |  | 35-O-1990 | 35 | 4 | 7892 | -6 | 45.2635 | -93.7119 | 0 | 01/01/1993 | 08/09/1999 | Vertical | 35NP004 | 15964 | Neutron Probe Access Tube
NP | 12/29/2023 | Moisture | Fabricated on Site | Static | Soil Moisture | % Moist Volume |  | 35-O-1990 | 35 | 5 | 7592 | -6 | 45.264 | -93.7128 | 0 | 01/01/1993 | 08/09/1999 | Vertical | 35NP005 | 15964 | Neutron Probe Access Tube
OS | 12/29/2023 | Water Level | Fabricated on Site | Static | Water Table Level | Meters | OS_COAX_RAW_VALUES | 35-OS-1990 | 35 | 1 | 7594 | -25 | 45.264 | -93.7128 | 180 | 08/11/1992 | 08/09/1999 | Vertical | 35OS001 | 15961 | Open Stand Pipe
PG | 12/29/2023 | Pressure | Geokon 3500 | Dynamic | Pressure - Soil | kPa |  | 35-O-1990 | 35 | 1 | 7686 | -8.43 | 45.2638 | -93.7125 | 11.76 | 01/01/1993 | 08/09/1999 | Horizontal | 35PG001 | 15960 | Geokon Dynamic Soil Pressure Cell
PG | 12/29/2023 | Pressure | Geokon 3500 | Dynamic | Pressure - Soil | kPa |  | 35-O-1990 | 35 | 2 | 7686 | -9.41 | 45.2638 | -93.7125 | 12.24 | 01/01/1993 | 08/09/1999 | Horizontal | 35PG002 | 15960 | Geokon Dynamic Soil Pressure Cell
PG | 12/29/2023 | Pressure | Geokon 3500 | Dynamic | Pressure - Soil | kPa |  | 35-O-1990 | 35 | 3 | 7686 | -10.46 | 45.2638 | -93.7125 | 11.88 | 01/01/1993 | 08/09/1999 | Horizontal | 35PG003 | 15960 | Geokon Dynamic Soil Pressure Cell
PG | 12/29/2023 | Pressure | Geokon 3500 | Dynamic | Pressure - Soil | kPa |  | 35-I-1990 | 35 | 4 | 7685.9 | 8.58 | 45.2638 | -93.7126 | 12.6 | 01/01/1993 | 08/09/1999 | Horizontal | 35PG004 | 15962 | Geokon Dynamic Soil Pressure Cell
PG | 12/29/2023 | Pressure | Geokon 3500 | Dynamic | Pressure - Soil | kPa |  | 35-I-1990 | 35 | 5 | 7686 | 9.52 | 45.2638 | -93.7126 | 12.84 | 01/01/1993 | 08/09/1999 | Horizontal | 35PG005 | 15962 | Geokon Dynamic Soil Pressure Cell
PG | 12/29/2023 | Pressure | Geokon 3500 | Dynamic | Pressure - Soil | kPa |  | 35-I-1990 | 35 | 6 | 7686 | 10.56 | 45.2638 | -93.7126 | 12.96 | 01/01/1993 | 08/09/1999 | Horizontal | 35PG006 | 15962 | Geokon Dynamic Soil Pressure Cell
PG | 12/29/2023 | Pressure | Geokon 3500 | Dynamic | Pressure - Soil | kPa |  | 35-I-2007 | 35 | 201 | 7719.5 | 9.5 | 45.2637 | -93.7125 | 15.96 | 09/01/2007 | 07/24/2017 | Horizontal | 35PG201 | 30317 | Geokon Dynamic Soil Pressure Cell
PG | 12/29/2023 | Pressure | Geokon 3500 | Dynamic | Pressure - Soil | kPa |  | 35-I-2007 | 35 | 202 | 7703.5 | 8.5 | 45.2638 | -93.7125 | 15.96 | 09/01/2007 | 07/24/2017 | Horizontal | 35PG202 | 30317 | Geokon Dynamic Soil Pressure Cell
PG | 12/29/2023 | Pressure | Geokon 3500 | Dynamic | Pressure - Soil | kPa |  | 35-I-2007 | 35 | 203 | 7703.5 | 10.5 | 45.2638 | -93.7125 | 15.96 | 09/01/2007 | 07/24/2017 | Horizontal | 35PG203 | 30317 | Geokon Dynamic Soil Pressure Cell
PK | 12/29/2023 | Pressure | Kulite 0234 | Dynamic | Pressure - Soil | kPa |  | 35-I-1990 | 35 | 5 | 7688 | 9.52 | 45.2638 | -93.7126 | 12.6 | 01/01/1993 | 08/09/1999 | Horizontal | 35PK005 | 15962 | Kulite Dynamic Soil Pressure Cell
PK | 12/29/2023 | Pressure | Kulite 0234 | Dynamic | Pressure - Soil | kPa |  | 35-I-1990 | 35 | 6 | 7688 | 10.52 | 45.2638 | -93.7126 | 12.84 | 01/01/1993 | 08/09/1999 | Horizontal | 35PK006 | 15962 | Kulite Dynamic Soil Pressure Cell
PK | 12/29/2023 | Pressure | Kulite 0234 | Dynamic | Pressure - Soil | kPa |  | 35-O-1990 | 35 | 1 | 7688 | -8.48 | 45.2638 | -93.7125 | 12.12 | 01/01/1993 | 08/09/1999 | Horizontal | 35PK001 | 15960 | Kulite Dynamic Soil Pressure Cell
PK | 12/29/2023 | Pressure | Kulite 0234 | Dynamic | Pressure - Soil | kPa |  | 35-O-1990 | 35 | 2 | 7688 | -9.52 | 45.2638 | -93.7125 | 12 | 01/01/1993 | 08/09/1999 | Horizontal | 35PK002 | 15960 | Kulite Dynamic Soil Pressure Cell
PK | 12/29/2023 | Pressure | Kulite 0234 | Dynamic | Pressure - Soil | kPa |  | 35-O-1990 | 35 | 3 | 7688 | -10.47 | 45.2638 | -93.7125 | 12.12 | 01/01/1993 | 08/09/1999 | Horizontal | 35PK003 | 15960 | Kulite Dynamic Soil Pressure Cell
PK | 12/29/2023 | Pressure | Kulite 0234 | Dynamic | Pressure - Soil | kPa |  | 35-I-1990 | 35 | 4 | 7688 | 8.53 | 45.2638 | -93.7125 | 12.48 | 01/01/1993 | 08/09/1999 | Horizontal | 35PK004 | 15962 | Kulite Dynamic Soil Pressure Cell
RP | 12/29/2023 | Moisture | Fabricated on Site | Static | Dielectric Content | Ohm-units | RP_VALUES | 35-I-1990 | 35 | 1 | 7690 | 0 | 45.2638 | -93.7125 | 168 | 01/01/1993 | 08/09/1999 |  | 35RP001 | 15964 | Resistivity Probe
RP | 12/29/2023 | Moisture | Fabricated on Site | Static | Dielectric Content | Ohm-units | RP_VALUES | 35-O-1990 | 35 | 2 | 7690 | -9.5 | 45.2638 | -93.7125 | 168 | 01/01/1993 | 08/09/1999 |  | 35RP002 | 15964 | Resistivity Probe
RP | 12/29/2023 | Moisture | Fabricated on Site | Static | Dielectric Content | Ohm-units | RP_VALUES | 35-OS-1990 | 35 | 3 | 7690 | -16 | 45.2638 | -93.7125 | 168 | 01/01/1993 | 08/09/1999 |  | 35RP003 | 15961 | Resistivity Probe
RP | 12/29/2023 | Moisture | Fabricated on Site | Static | Dielectric Content | Ohm-units | RP_VALUES | 35-OS-1990 | 35 | 4 | 7690 | -25 | 45.2639 | -93.7125 | 168 | 01/01/1993 | 08/09/1999 |  | 35RP004 | 15961 | Resistivity Probe
RP | 12/29/2023 | Moisture | Fabricated on Site | Static | Dielectric Content | Ohm-units | RP_VALUES | 35-O-1990 | 35 | 5 | 7790 | -9.5 | 45.2637 | -93.7122 | 168 | 01/01/1993 | 08/09/1999 |  | 35RP005 | 15964 | Resistivity Probe
RP | 12/29/2023 | Moisture | Fabricated on Site | Static | Dielectric Content | Ohm-units | RP_VALUES | 35-O-1990 | 35 | 6 | 7890 | -9.5 | 45.2635 | -93.7119 | 168 | 01/01/1993 | 08/09/1999 |  | 35RP006 | 15964 | Resistivity Probe
RP | 12/29/2023 | Moisture | Fabricated on Site | Static | Dielectric Content | Ohm-units | RP_VALUES | 35-O-1990 | 35 | 7 | 7590 | -9.5 | 45.264 | -93.7128 | 168 | 01/01/1993 | 08/09/1999 |  | 35RP007 | 15964 | Resistivity Probe
TC | 12/29/2023 | Temperature | Fabricated | Static | Temperature | Degrees C | TC_VALUES | 35-I-1990 | 35 | 1 | 7690 | 0 | 45.2638 | -93.7125 | 9.48 | 01/01/1993 | 08/09/1999 | Horizontal | 35TC001 | 15964 | Thermocouple
TC | 12/29/2023 | Temperature | Fabricated | Static | Temperature | Degrees C | TC_VALUES | 35-I-1990 | 35 | 2 | 7690 | 0 | 45.2638 | -93.7125 | 12.48 | 01/01/1993 | 08/09/1999 | Horizontal | 35TC002 | 15960 | Thermocouple
TC | 12/29/2023 | Temperature | Fabricated | Static | Temperature | Degrees C | TC_VALUES | 35-I-1990 | 35 | 3 | 7690 | 0 | 45.2638 | -93.7125 | 18.48 | 01/01/1993 | 08/09/1999 | Horizontal | 35TC003 | 15960 | Thermocouple
TC | 12/29/2023 | Temperature | Fabricated | Static | Temperature | Degrees C | TC_VALUES | 35-I-1990 | 35 | 4 | 7690 | 0 | 45.2638 | -93.7125 | 24.48 | 01/01/1993 | 08/09/1999 | Horizontal | 35TC004 | 15960 | Thermocouple
TC | 12/29/2023 | Temperature | Fabricated | Static | Temperature | Degrees C | TC_VALUES | 35-I-1990 | 35 | 5 | 7690 | 0 | 45.2638 | -93.7125 | 30.48 | 01/01/1993 | 08/09/1999 | Horizontal | 35TC005 | 15960 | Thermocouple
TC | 12/29/2023 | Temperature | Fabricated | Static | Temperature | Degrees C | TC_VALUES | 35-I-1990 | 35 | 6 | 7690 | 0 | 45.2638 | -93.7125 | 42.48 | 01/01/1993 | 08/09/1999 | Horizontal | 35TC006 | 15960 | Thermocouple
TC | 12/29/2023 | Temperature | Fabricated | Static | Temperature | Degrees C | TC_VALUES | 35-I-1990 | 35 | 7 | 7690 | 0 | 45.2638 | -93.7125 | 54.48 | 01/01/1993 | 08/09/1999 | Horizontal | 35TC007 | 15960 | Thermocouple
TC | 12/29/2023 | Temperature | Fabricated | Static | Temperature | Degrees C | TC_VALUES | 35-I-1990 | 35 | 8 | 7690 | 0 | 45.2638 | -93.7125 | 66.48 | 01/01/1993 | 08/09/1999 | Horizontal | 35TC008 | 15960 | Thermocouple
TC | 12/29/2023 | Temperature | Fabricated | Static | Temperature | Degrees C | TC_VALUES | 35-I-1990 | 35 | 9 | 7690 | 0 | 45.2638 | -93.7125 | 102.48 | 01/01/1993 | 08/09/1999 | Horizontal | 35TC009 | 15960 | Thermocouple
TC | 12/29/2023 | Temperature | Fabricated | Static | Temperature | Degrees C | TC_VALUES | 35-O-1990 | 35 | 10 | 7690 | -9.5 | 45.2638 | -93.7125 | 7.92 | 01/01/1993 | 08/09/1999 | Horizontal | 35TC010 | 15964 | Thermocouple
XV | 12/29/2023 | Temperature | Geokon VCE 4200 | Static | Temperature | Degrees C | XV_VALUES | 36-O-1991 | 36 | 8 | 8283.6 | -6.06 | 45.2628 | -93.7107 | 0.84 | 01/01/1993 |  | Horizontal | 36XV008 | 1012 | Vibrating Wire Strain Temperature
XV | 12/29/2023 | Temperature | Geokon VCE 4200 | Static | Temperature | Degrees C | XV_VALUES | 36-O-1991 | 36 | 9 | 8282.7 | -10.49 | 45.2628 | -93.7107 | 1.08 | 01/01/1993 |  | Horizontal | 36XV009 | 1012 | Vibrating Wire Strain Temperature
XV | 12/29/2023 | Temperature | Geokon VCE 4200 | Static | Temperature | Degrees C | XV_VALUES | 36-O-1991 | 36 | 10 | 8284.2 | -1.43 | 45.2629 | -93.7107 | 5.16 | 01/01/1993 |  | Horizontal | 36XV010 | 1012 | Vibrating Wire Strain Temperature
XV | 12/29/2023 | Temperature | Geokon VCE 4200 | Static | Temperature | Degrees C | XV_VALUES | 36-O-1991 | 36 | 11 | 8283.6 | -6.06 | 45.2628 | -93.7107 | 4.8 | 01/01/1993 |  | Horizontal | 36XV011 | 1012 | Vibrating Wire Strain Temperature
XV | 12/29/2023 | Temperature | Geokon VCE 4200 | Static | Temperature | Degrees C | XV_VALUES | 36-O-1991 | 36 | 12 | 8282.7 | -10.49 | 45.2628 | -93.7107 | 5.16 | 01/01/1993 |  | Horizontal | 36XV012 | 1012 | Vibrating Wire Strain Temperature
XV | 12/29/2023 | Temperature | Geokon VCE 4200 | Static | Temperature | Degrees C | XV_VALUES | 36-O-1991 | 36 | 13 | 8290.2 | -1.45 | 45.2629 | -93.7107 | 1.2 | 01/01/1993 |  | Horizontal | 36XV013 | 1012 | Vibrating Wire Strain Temperature
XV | 12/29/2023 | Temperature | Geokon VCE 4200 | Static | Temperature | Degrees C | XV_VALUES | 36-O-1991 | 36 | 14 | 8289.5 | -5.97 | 45.2629 | -93.7107 | 0.96 | 01/01/1993 |  | Horizontal | 36XV014 | 1012 | Vibrating Wire Strain Temperature
XV | 12/29/2023 | Temperature | Geokon VCE 4200 | Static | Temperature | Degrees C | XV_VALUES | 36-O-1991 | 36 | 15 | 8288.7 | -10.46 | 45.2629 | -93.7107 | 0.96 | 01/01/1993 |  | Horizontal | 36XV015 | 1012 | Vibrating Wire Strain Temperature
XV | 12/29/2023 | Temperature | Geokon VCE 4200 | Static | Temperature | Degrees C | XV_VALUES | 36-O-1991 | 36 | 16 | 8290.2 | -1.45 | 45.2629 | -93.7107 | 5.16 | 01/01/1993 |  | Horizontal | 36XV016 | 1012 | Vibrating Wire Strain Temperature
XV | 12/29/2023 | Temperature | Geokon VCE 4200 | Static | Temperature | Degrees C | XV_VALUES | 36-O-1991 | 36 | 17 | 8289.5 | -5.97 | 45.2629 | -93.7107 | 5.04 | 01/01/1993 |  | Horizontal | 36XV017 | 1012 | Vibrating Wire Strain Temperature
XV | 12/29/2023 | Temperature | Geokon VCE 4200 | Static | Temperature | Degrees C | XV_VALUES | 36-O-1991 | 36 | 18 | 8288.7 | -10.46 | 45.2794 | -93.7416 | 5.04 | 01/01/1993 |  | Horizontal | 36XV018 | 1012 | Vibrating Wire Strain Temperature
RW | 12/29/2023 | Strain | Geokon VCE 4200 | Static | Temperature - Resistance | Ohm-units | RW_VALUES | 36-O-1991 | 36 | 1 | 8278.2 | -1.47 | 45.2628 | -93.7107 | 1.32 | 01/01/1993 |  | Longitudinal | 36RW001 | 1012 | Vibrating Wire Strain Sensor
RW | 12/29/2023 | Strain | Geokon VCE 4200 | Static | Temperature - Resistance | Ohm-units | RW_VALUES | 36-O-1991 | 36 | 2 | 8277.5 | -5.96 | 45.2628 | -93.7107 | 1.08 | 01/01/1993 |  | Longitudinal | 36RW002 | 1012 | Vibrating Wire Strain Sensor
RW | 12/29/2023 | Strain | Geokon VCE 4200 | Static | Temperature - Resistance | Ohm-units | RW_VALUES | 36-O-1991 | 36 | 3 | 8276.8 | -10.42 | 45.2628 | -93.7107 | 1.2 | 01/01/1993 |  | Longitudinal | 36RW003 | 1012 | Vibrating Wire Strain Sensor
RW | 12/29/2023 | Strain | Geokon VCE 4200 | Static | Temperature - Resistance | Ohm-units | RW_VALUES | 36-O-1991 | 36 | 4 | 8278.2 | -1.47 | 45.2628 | -93.7107 | 5.4 | 01/01/1993 |  | Longitudinal | 36RW004 | 1012 | Vibrating Wire Strain Sensor
RW | 12/29/2023 | Strain | Geokon VCE 4200 | Static | Temperature - Resistance | Ohm-units | RW_VALUES | 36-O-1991 | 36 | 5 | 8277.5 | -5.96 | 45.2628 | -93.7107 | 5.16 | 01/01/1993 |  | Longitudinal | 36RW005 | 1012 | Vibrating Wire Strain Sensor
SS | 12/29/2023 | Strain | LWK-06-W250B-350 | Dynamic | Strain - Steel Dowel Bar | Microstrain |  | 36-O-1991 | 36 | 25 | 8290.1 | -11.37 | 45.2628 | -93.7107 | 2.4 | 01/01/1993 |  | Horizontal | 36SS025 | 1012 | Strain Gauge on dowel bar
SS | 12/29/2023 | Strain | LWK-06-W250B-350 | Dynamic | Strain - Steel Dowel Bar | Microstrain |  | 36-O-1991 | 36 | 1 | 8291.9 | -0.49 | 45.2628 | -93.7107 | 3 | 01/01/1993 |  | Horizontal | 36SS001 | 1012 | Strain Gauge on dowel bar
SS | 12/29/2023 | Strain | LWK-06-W250B-350 | Dynamic | Strain - Steel Dowel Bar | Microstrain |  | 36-O-1991 | 36 | 5 | 8291.4 | -3.47 | 45.2628 | -93.7107 | 2.4 | 01/01/1993 |  | Horizontal | 36SS005 | 1012 | Strain Gauge on dowel bar
SS | 12/29/2023 | Strain | LWK-06-W250B-350 | Dynamic | Strain - Steel Dowel Bar | Microstrain |  | 36-O-1991 | 36 | 9 | 8291.2 | -4.47 | 45.2628 | -93.7107 | 2.4 | 01/01/1993 |  | Horizontal | 36SS009 | 1012 | Strain Gauge on dowel bar
SS | 12/29/2023 | Strain | LWK-06-W250B-350 | Dynamic | Strain - Steel Dowel Bar | Microstrain |  | 36-O-1991 | 36 | 13 | 8290.9 | -6.43 | 45.2628 | -93.7106 | 2.16 | 01/01/1993 |  | Horizontal | 36SS013 | 1012 | Strain Gauge on dowel bar
SS | 12/29/2023 | Strain | LWK-06-W250B-350 | Dynamic | Strain - Steel Dowel Bar | Microstrain |  | 36-O-1991 | 36 | 17 | 8290.5 | -8.41 | 45.2628 | -93.7106 | 2.16 | 01/01/1993 |  | Horizontal | 36SS017 | 1012 | Strain Gauge on dowel bar
SS | 12/29/2023 | Strain | LWK-06-W250B-350 | Dynamic | Strain - Steel Dowel Bar | Microstrain |  | 36-O-1991 | 36 | 21 | 8290.4 | -9.38 | 45.2628 | -93.7106 | 2.28 | 01/01/1993 |  | Horizontal | 36SS021 | 1012 | Strain Gauge on dowel bar
TC | 12/29/2023 | Temperature | Fabricated | Static | Temperature | Degrees C | TC_VALUES | 36-O-1991 | 36 | 1 | 8309.2 | -9.89 | 45.2628 | -93.7107 | 1.32 | 07/19/1993 |  | Horizontal | 36TC001 | 1012 | Thermocouple
TC | 12/29/2023 | Temperature | Fabricated | Static | Temperature | Degrees C | TC_VALUES | 36-O-1991 | 36 | 2 | 8309.2 | -9.89 | 45.2629 | -93.7107 | 3.12 | 07/19/1993 |  | Horizontal | 36TC002 | 1012 | Thermocouple
TC | 12/29/2023 | Temperature | Fabricated | Static | Temperature | Degrees C | TC_VALUES | 36-O-1991 | 36 | 3 | 8309.2 | -9.89 | 45.2628 | -93.7107 | 6.12 | 07/19/1993 |  | Horizontal | 36TC003 | 1012 | Thermocouple
TC | 12/29/2023 | Temperature | Fabricated | Static | Temperature | Degrees C | TC_VALUES | 36-O-1991 | 36 | 4 | 8309.2 | -9.89 | 45.2628 | -93.7107 | 9.36 | 06/09/1993 |  | Horizontal | 36TC004 | 1011 | Thermocouple
TC | 12/29/2023 | Temperature | Fabricated | Static | Temperature | Degrees C | TC_VALUES | 36-O-1991 | 36 | 5 | 8309.2 | -9.89 | 45.2628 | -93.7107 | 12.36 | 08/18/1992 |  | Horizontal | 36TC005 | 1010 | Thermocouple
TC | 12/29/2023 | Temperature | Fabricated | Static | Temperature | Degrees C | TC_VALUES | 36-O-1991 | 36 | 6 | 8309.2 | -9.89 | 45.2628 | -93.7107 | 18.36 | 08/18/1992 |  | Horizontal | 36TC006 | 1010 | Thermocouple
TC | 12/29/2023 | Temperature | Fabricated | Static | Temperature | Degrees C | TC_VALUES | 36-O-1991 | 36 | 7 | 8309.2 | -9.89 | 45.2628 | -93.7107 | 24.36 | 08/18/1992 |  | Horizontal | 36TC007 | 1010 | Thermocouple
TC | 12/29/2023 | Temperature | Fabricated | Static | Temperature | Degrees C | TC_VALUES | 36-O-1991 | 36 | 8 | 8309.2 | -9.89 | 45.2628 | -93.7107 | 36.36 | 08/18/1992 |  | Horizontal | 36TC008 | 1010 | Thermocouple
TC | 12/29/2023 | Temperature | Fabricated | Static | Temperature | Degrees C | TC_VALUES | 36-O-1991 | 36 | 9 | 8309.2 | -9.89 | 45.2628 | -93.7107 | 48.36 | 01/01/1993 |  | Horizontal | 36TC009 | 1010 | Thermocouple
TC | 12/29/2023 | Temperature | Fabricated | Static | Temperature | Degrees C | TC_VALUES | 36-O-1991 | 36 | 10 | 8309.2 | -9.89 | 45.2628 | -93.7107 | 60.36 | 08/18/1992 |  | Horizontal | 36TC010 | 1010 | Thermocouple
TC | 12/29/2023 | Temperature | Fabricated | Static | Temperature | Degrees C | TC_VALUES | 36-O-1991 | 36 | 11 | 8309.2 | -9.89 | 45.2628 | -93.7107 | 96.36 | 01/01/1993 |  | Horizontal | 36TC011 | 1010 | Thermocouple
TC | 12/29/2023 | Temperature | Fabricated | Static | Temperature | Degrees C | TC_VALUES | 36-O-1991 | 36 | 101 | 8265 | -11.1 | 45.2628 | -93.7107 | 0.5 | 04/28/2011 |  | Horizontal | 36TC101 | 1012 | Thermocouple
TC | 12/29/2023 | Temperature | Fabricated | Static | Temperature | Degrees C | TC_VALUES | 36-O-1991 | 36 | 102 | 8270 | -10.1 | 45.2628 | -93.7107 | 0.5 | 04/28/2011 |  | Horizontal | 36TC102 | 1012 | Thermocouple
TD | 12/29/2023 | Moisture | Fabricated | Static | Moisture - Volumetric Content | cm3/cm3 | TD_VALUES | 36-O-1991 | 36 | 1 | 8312.4 | -9.53 | 45.2628 | -93.7106 | 13.08 | 08/18/1992 |  |  | 36TD001 | 1010 | Time Domain Reflectometer
TD | 12/29/2023 | Moisture | Fabricated | Static | Moisture - Volumetric Content | cm3/cm3 | TD_VALUES | 36-O-1991 | 36 | 2 | 8312.4 | -9.53 | 45.2628 | -93.7106 | 19.08 | 08/18/1992 |  |  | 36TD002 | 1010 | Time Domain Reflectometer
TD | 12/29/2023 | Moisture | Fabricated | Static | Moisture - Volumetric Content | cm3/cm3 | TD_VALUES | 36-O-1991 | 36 | 3 | 8312.4 | -9.53 | 45.2628 | -93.7106 | 25.08 | 08/18/1992 |  |  | 36TD003 | 1010 | Time Domain Reflectometer
TD | 12/29/2023 | Moisture | Fabricated | Static | Moisture - Volumetric Content | cm3/cm3 | TD_VALUES | 36-O-1991 | 36 | 4 | 8312.4 | -9.53 | 45.2628 | -93.7106 | 31.08 | 08/18/1992 |  |  | 36TD004 | 1010 | Time Domain Reflectometer
TD | 12/29/2023 | Moisture | Fabricated | Static | Moisture - Volumetric Content | cm3/cm3 | TD_VALUES | 36-O-1991 | 36 | 5 | 8312.4 | -9.53 | 45.2628 | -93.7106 | 37.08 | 08/18/1992 |  |  | 36TD005 | 1010 | Time Domain Reflectometer
TD | 12/29/2023 | Moisture | Fabricated | Static | Moisture - Volumetric Content | cm3/cm3 | TD_VALUES | 36-O-1991 | 36 | 6 | 8312.4 | -9.53 | 45.2628 | -93.7106 | 49.08 | 08/18/1992 |  |  | 36TD006 | 1010 | Time Domain Reflectometer
TD | 12/29/2023 | Moisture | Fabricated | Static | Moisture - Volumetric Content | cm3/cm3 | TD_VALUES | 36-O-1991 | 36 | 7 | 8312.4 | -9.53 | 45.2628 | -93.7107 | 61.08 | 08/18/1992 |  |  | 36TD007 | 1010 | Time Domain Reflectometer
VW | 12/29/2023 | Strain | Geokon VCE 4200 | Static | Pavement strain | Microstrain | VW_VALUES | 36-O-1991 | 36 | 1 | 8278.2 | -1.47 | 45.2628 | -93.7107 | 1.32 | 01/01/1993 |  | Longitudinal | 36VW001 | 1012 | Vibrating Wire Strain Sensor
VW | 12/29/2023 | Strain | Geokon VCE 4200 | Static | Pavement strain | Microstrain | VW_VALUES | 36-O-1991 | 36 | 2 | 8277.5 | -5.96 | 45.2628 | -93.7107 | 1.08 | 01/01/1993 |  | Longitudinal | 36VW002 | 1012 | Vibrating Wire Strain Sensor
VW | 12/29/2023 | Strain | Geokon VCE 4200 | Static | Pavement strain | Microstrain | VW_VALUES | 36-O-1991 | 36 | 3 | 8276.8 | -10.42 | 45.2628 | -93.7107 | 1.2 | 01/01/1993 |  | Longitudinal | 36VW003 | 1012 | Vibrating Wire Strain Sensor
VW | 12/29/2023 | Strain | Geokon VCE 4200 | Static | Pavement strain | Microstrain | VW_VALUES | 36-O-1991 | 36 | 4 | 8278.2 | -1.47 | 45.2628 | -93.7107 | 5.4 | 01/01/1993 |  | Longitudinal | 36VW004 | 1012 | Vibrating Wire Strain Sensor
VW | 12/29/2023 | Strain | Geokon VCE 4200 | Static | Pavement strain | Microstrain | VW_VALUES | 36-O-1991 | 36 | 5 | 8277.5 | -5.96 | 45.2628 | -93.7107 | 5.16 | 01/01/1993 |  | Longitudinal | 36VW005 | 1012 | Vibrating Wire Strain Sensor
VW | 12/29/2023 | Strain | Geokon VCE 4200 | Static | Pavement strain | Microstrain | VW_VALUES | 36-O-1991 | 36 | 6 | 8276.8 | -10.42 | 45.2628 | -93.7107 | 5.16 | 01/01/1993 |  | Longitudinal | 36VW006 | 1012 | Vibrating Wire Strain Sensor
VW | 12/29/2023 | Strain | Geokon VCE 4200 | Static | Pavement strain | Microstrain | VW_VALUES | 36-O-1991 | 36 | 7 | 8284.2 | -1.43 | 45.2628 | -93.7107 | 1.2 | 01/01/1993 |  | Longitudinal | 36VW007 | 1012 | Vibrating Wire Strain Sensor
VW | 12/29/2023 | Strain | Geokon VCE 4200 | Static | Pavement strain | Microstrain | VW_VALUES | 36-O-1991 | 36 | 8 | 8283.6 | -6.06 | 45.2628 | -93.7107 | 0.84 | 01/01/1993 |  | Longitudinal | 36VW008 | 1012 | Vibrating Wire Strain Sensor
VW | 12/29/2023 | Strain | Geokon VCE 4200 | Static | Pavement strain | Microstrain | VW_VALUES | 36-O-1991 | 36 | 9 | 8282.7 | -10.49 | 45.2628 | -93.7107 | 1.08 | 01/01/1993 |  | Longitudinal | 36VW009 | 1012 | Vibrating Wire Strain Sensor
VW | 12/29/2023 | Strain | Geokon VCE 4200 | Static | Pavement strain | Microstrain | VW_VALUES | 36-O-1991 | 36 | 10 | 8284.2 | -1.43 | 45.2628 | -93.7107 | 5.16 | 01/01/1993 |  | Longitudinal | 36VW010 | 1012 | Vibrating Wire Strain Sensor
VW | 12/29/2023 | Strain | Geokon VCE 4200 | Static | Pavement strain | Microstrain | VW_VALUES | 36-O-1991 | 36 | 11 | 8283.6 | -6.06 | 45.2628 | -93.7107 | 4.8 | 01/01/1993 |  | Longitudinal | 36VW011 | 1012 | Vibrating Wire Strain Sensor
VW | 12/29/2023 | Strain | Geokon VCE 4200 | Static | Pavement strain | Microstrain | VW_VALUES | 36-O-1991 | 36 | 12 | 8282.7 | -10.49 | 45.2628 | -93.7107 | 5.16 | 01/01/1993 |  | Longitudinal | 36VW012 | 1012 | Vibrating Wire Strain Sensor
VW | 12/29/2023 | Strain | Geokon VCE 4200 | Static | Pavement strain | Microstrain | VW_VALUES | 36-O-1991 | 36 | 13 | 8290.2 | -1.45 | 45.2628 | -93.7107 | 1.2 | 01/01/1993 |  | Longitudinal | 36VW013 | 1012 | Vibrating Wire Strain Sensor
VW | 12/29/2023 | Strain | Geokon VCE 4200 | Static | Pavement strain | Microstrain | VW_VALUES | 36-O-1991 | 36 | 14 | 8289.5 | -5.97 | 45.2628 | -93.7107 | 0.96 | 01/01/1993 |  | Longitudinal | 36VW014 | 1012 | Vibrating Wire Strain Sensor
VW | 12/29/2023 | Strain | Geokon VCE 4200 | Static | Pavement strain | Microstrain | VW_VALUES | 36-O-1991 | 36 | 15 | 8288.7 | -10.46 | 45.2629 | -93.7107 | 0.96 | 01/01/1993 |  | Longitudinal | 36VW015 | 1012 | Vibrating Wire Strain Sensor
VW | 12/29/2023 | Strain | Geokon VCE 4200 | Static | Pavement strain | Microstrain | VW_VALUES | 36-O-1991 | 36 | 16 | 8290.2 | -1.45 | 45.2628 | -93.7107 | 5.16 | 01/01/1993 |  | Longitudinal | 36VW016 | 1012 | Vibrating Wire Strain Sensor
VW | 12/29/2023 | Strain | Geokon VCE 4200 | Static | Pavement strain | Microstrain | VW_VALUES | 36-O-1991 | 36 | 17 | 8289.5 | -5.97 | 45.2628 | -93.7107 | 5.04 | 01/01/1993 |  | Longitudinal | 36VW017 | 1012 | Vibrating Wire Strain Sensor
VW | 12/29/2023 | Strain | Geokon VCE 4200 | Static | Pavement strain | Microstrain | VW_VALUES | 36-O-1991 | 36 | 18 | 8288.7 | -10.46 | 45.2628 | -93.7107 | 5.04 | 01/01/1993 |  | Longitudinal | 36VW018 | 1012 | Vibrating Wire Strain Sensor
WM | 12/29/2023 | Moisture | Watermark 200-X | Static | Moisture - Soil - Relative | Centibar | WM_VALUES | 36-O-1991 | 36 | 1 | 8312.4 | -9.53 | 45.2628 | -93.7107 | 13.08 | 08/18/1992 |  | Horizontal | 36WM001 | 1010 | Moisture Block
WM | 12/29/2023 | Moisture | Watermark 200-X | Static | Moisture - Soil - Relative | Centibar | WM_VALUES | 36-O-1991 | 36 | 2 | 8312.4 | -9.53 | 45.2628 | -93.7107 | 19.08 | 08/18/1992 |  | Horizontal | 36WM002 | 1010 | Moisture Block
WM | 12/29/2023 | Moisture | Watermark 200-X | Static | Moisture - Soil - Relative | Centibar | WM_VALUES | 36-O-1991 | 36 | 3 | 8312.4 | -9.53 | 45.2628 | -93.7107 | 25.08 | 08/18/1992 |  | Horizontal | 36WM003 | 1010 | Moisture Block
WM | 12/29/2023 | Moisture | Watermark 200-X | Static | Moisture - Soil - Relative | Centibar | WM_VALUES | 36-O-1991 | 36 | 4 | 8312.4 | -9.53 | 45.2628 | -93.7107 | 31.08 | 08/18/1992 |  | Horizontal | 36WM004 | 1010 | Moisture Block
WM | 12/29/2023 | Moisture | Watermark 200-X | Static | Moisture - Soil - Relative | Centibar | WM_VALUES | 36-O-1991 | 36 | 5 | 8312.4 | -9.53 | 45.2628 | -93.7107 | 37.08 | 08/18/1992 |  | Horizontal | 36WM005 | 1010 | Moisture Block
WM | 12/29/2023 | Moisture | Watermark 200-X | Static | Moisture - Soil - Relative | Centibar | WM_VALUES | 36-O-1991 | 36 | 6 | 8312.4 | -9.53 | 45.2628 | -93.7107 | 49.08 | 08/18/1992 |  | Horizontal | 36WM006 | 1010 | Moisture Block
WM | 12/29/2023 | Moisture | Watermark 200-X | Static | Moisture - Soil - Relative | Centibar | WM_VALUES | 36-O-1991 | 36 | 7 | 8312.4 | -9.53 | 45.2628 | -93.7107 | 61.08 | 08/19/1992 |  | Horizontal | 36WM007 | 1010 | Moisture Block
XV | 12/29/2023 | Temperature | Geokon VCE 4200 | Static | Temperature | Degrees C | XV_VALUES | 36-O-1991 | 36 | 1 | 8278.2 | -1.47 | 45.2628 | -93.7107 | 1.32 | 01/01/1993 |  | Horizontal | 36XV001 | 1012 | Vibrating Wire Strain Temperature
XV | 12/29/2023 | Temperature | Geokon VCE 4200 | Static | Temperature | Degrees C | XV_VALUES | 36-O-1991 | 36 | 2 | 8277.5 | -5.96 | 45.2628 | -93.7107 | 1.08 | 01/01/1993 |  | Horizontal | 36XV002 | 1012 | Vibrating Wire Strain Temperature
XV | 12/29/2023 | Temperature | Geokon VCE 4200 | Static | Temperature | Degrees C | XV_VALUES | 36-O-1991 | 36 | 3 | 8276.8 | -10.42 | 45.2628 | -93.7107 | 1.2 | 01/01/1993 |  | Horizontal | 36XV003 | 1012 | Vibrating Wire Strain Temperature
XV | 12/29/2023 | Temperature | Geokon VCE 4200 | Static | Temperature | Degrees C | XV_VALUES | 36-O-1991 | 36 | 4 | 8278.2 | -1.47 | 45.2628 | -93.7107 | 5.4 | 01/01/1993 |  | Horizontal | 36XV004 | 1012 | Vibrating Wire Strain Temperature
XV | 12/29/2023 | Temperature | Geokon VCE 4200 | Static | Temperature | Degrees C | XV_VALUES | 36-O-1991 | 36 | 5 | 8277.5 | -5.96 | 45.2628 | -93.7107 | 5.16 | 01/01/1993 |  | Horizontal | 36XV005 | 1012 | Vibrating Wire Strain Temperature
XV | 12/29/2023 | Temperature | Geokon VCE 4200 | Static | Temperature | Degrees C | XV_VALUES | 36-O-1991 | 36 | 6 | 8276.8 | -10.42 | 45.2628 | -93.7107 | 5.16 | 01/01/1993 |  | Horizontal | 36XV006 | 1012 | Vibrating Wire Strain Temperature
XV | 12/29/2023 | Temperature | Geokon VCE 4200 | Static | Temperature | Degrees C | XV_VALUES | 36-O-1991 | 36 | 7 | 8284.2 | -1.43 | 45.2628 | -93.7107 | 1.2 | 01/01/1993 |  | Horizontal | 36XV007 | 1012 | Vibrating Wire Strain Temperature
CE | 12/29/2023 | Strain | Tokyo Sokki PML-60 | Dynamic | Pavement Strain | Microstrain |  | 36-O-1991 | 36 | 49 | 8304 | -9.46 | 45.2628 | -93.7107 | 0.96 | 07/19/1993 |  | Longitudinal | 36CE049 | 1012 | Concrete Embedment Strain Gauge
CE | 12/29/2023 | Strain | Tokyo Sokki PML-60 | Dynamic | Pavement Strain | Microstrain |  | 36-O-1991 | 36 | 50 | 8304 | -9.46 | 45.2628 | -93.7106 | 5.04 | 01/01/1993 |  | Longitudinal | 36CE050 | 1012 | Concrete Embedment Strain Gauge
CE | 12/29/2023 | Strain | Tokyo Sokki PML-60 | Dynamic | Pavement Strain | Microstrain |  | 36-I-1991 | 36 | 51 | 8286.1 | 9.45 | 45.2628 | -93.7106 | 0.48 | 01/01/1993 |  | Longitudinal | 36CE051 | 1008 | Concrete Embedment Strain Gauge
CE | 12/29/2023 | Strain | Tokyo Sokki PML-60 | Dynamic | Pavement Strain | Microstrain |  | 36-O-1991 | 36 | 52 | 8312.9 | -9.51 | 45.2628 | -93.7106 | 0.48 | 01/01/1993 |  | Longitudinal | 36CE052 | 1012 | Concrete Embedment Strain Gauge
CN | 12/29/2023 | Strain | UMD - Fabricated | Dynamic | Pavement Strain | Microstrain |  | 36-O-1991 | 36 | 102 | 8270 | -10.5 | 45.2628 | -93.7107 | 0 | 04/28/2011 |  |  | 36CN102 | 1012 | "Carbon Nanotube (3'W x 6""L x 4""D)"
CN | 12/29/2023 | Strain | UMD - Fabricated | Dynamic | Pavement Strain | Microstrain |  | 36-O-1991 | 36 | 101 | 8265 | -10.5 | 45.2628 | -93.7107 | 0 | 04/28/2011 |  |  | 36CN101 | 1012 | "Carbon Nanotube (3'W x 6""L x 4""D)"
DT | 12/29/2023 | Displacement | Schaevitz HCD-500 | Dynamic | Slab Displacement | Millimeters |  | 36-O-1991 | 36 | 1 | 8319.9 | -6.48 | 45.2628 | -93.7107 | 3 | 01/01/1993 |  | Vertical | 36DT001 | 1012 | Linear Variable Differential Transducer
DT | 12/29/2023 | Displacement | Schaevitz HCD-500 | Dynamic | Slab Displacement | Millimeters |  | 36-O-1991 | 36 | 2 | 8321.9 | -6.46 | 45.2628 | -93.7107 | 3 | 01/01/1993 |  | Vertical | 36DT002 | 1012 | Linear Variable Differential Transducer
DT | 12/29/2023 | Displacement | Schaevitz HCD-500 | Dynamic | Slab Displacement | Millimeters |  | 36-O-1991 | 36 | 3 | 8319.4 | -9.5 | 45.2628 | -93.7107 | 3 | 01/01/1993 |  | Vertical | 36DT003 | 1012 | Linear Variable Differential Transducer
DT | 12/29/2023 | Displacement | Schaevitz HCD-500 | Dynamic | Slab Displacement | Millimeters |  | 36-O-1991 | 36 | 4 | 8321.3 | -9.49 | 45.2628 | -93.7107 | 3 | 01/01/1993 |  | Vertical | 36DT004 | 1012 | Linear Variable Differential Transducer
FW | 12/29/2023 | Strain | Geokon VCE 4200 | Static | Pavement Strain - Frequency Response | hertz(Hz) | FW_VALUES | 36-O-1991 | 36 | 1 | 8278.2 | -1.47 | 45.2628 | -93.7107 | 1.32 | 01/01/1993 |  | Longitudinal | 36FW001 | 1012 | Vibrating Wire Strain Sensor
FW | 12/29/2023 | Strain | Geokon VCE 4200 | Static | Pavement Strain - Frequency Response | hertz(Hz) | FW_VALUES | 36-O-1991 | 36 | 2 | 8277.5 | -5.96 | 45.2628 | -93.7107 | 1.08 | 01/01/1993 |  | Longitudinal | 36FW002 | 1012 | Vibrating Wire Strain Sensor
FW | 12/29/2023 | Strain | Geokon VCE 4200 | Static | Pavement Strain - Frequency Response | hertz(Hz) | FW_VALUES | 36-O-1991 | 36 | 3 | 8276.8 | -10.42 | 45.2628 | -93.7107 | 1.2 | 01/01/1993 |  | Longitudinal | 36FW003 | 1012 | Vibrating Wire Strain Sensor
FW | 12/29/2023 | Strain | Geokon VCE 4200 | Static | Pavement Strain - Frequency Response | hertz(Hz) | FW_VALUES | 36-O-1991 | 36 | 4 | 8278.2 | -1.47 | 45.2628 | -93.7107 | 5.4 | 01/01/1993 |  | Longitudinal | 36FW004 | 1012 | Vibrating Wire Strain Sensor
FW | 12/29/2023 | Strain | Geokon VCE 4200 | Static | Pavement Strain - Frequency Response | hertz(Hz) | FW_VALUES | 36-O-1991 | 36 | 5 | 8277.5 | -5.96 | 45.2628 | -93.7107 | 5.16 | 01/01/1993 |  | Longitudinal | 36FW005 | 1012 | Vibrating Wire Strain Sensor
FW | 12/29/2023 | Strain | Geokon VCE 4200 | Static | Pavement Strain - Frequency Response | hertz(Hz) | FW_VALUES | 36-O-1991 | 36 | 6 | 8276.8 | -10.42 | 45.2628 | -93.7107 | 5.16 | 01/01/1993 |  | Longitudinal | 36FW006 | 1012 | Vibrating Wire Strain Sensor
FW | 12/29/2023 | Strain | Geokon VCE 4200 | Static | Pavement Strain - Frequency Response | hertz(Hz) | FW_VALUES | 36-O-1991 | 36 | 7 | 8284.2 | -1.43 | 45.2628 | -93.7107 | 1.2 | 01/01/1993 |  | Longitudinal | 36FW007 | 1012 | Vibrating Wire Strain Sensor
FW | 12/29/2023 | Strain | Geokon VCE 4200 | Static | Pavement Strain - Frequency Response | hertz(Hz) | FW_VALUES | 36-O-1991 | 36 | 8 | 8283.6 | -6.06 | 45.2628 | -93.7107 | 0.84 | 01/01/1993 |  | Longitudinal | 36FW008 | 1012 | Vibrating Wire Strain Sensor
FW | 12/29/2023 | Strain | Geokon VCE 4200 | Static | Pavement Strain - Frequency Response | hertz(Hz) | FW_VALUES | 36-O-1991 | 36 | 9 | 8282.7 | -10.49 | 45.2628 | -93.7107 | 1.08 | 01/01/1993 |  | Longitudinal | 36FW009 | 1012 | Vibrating Wire Strain Sensor
FW | 12/29/2023 | Strain | Geokon VCE 4200 | Static | Pavement Strain - Frequency Response | hertz(Hz) | FW_VALUES | 36-O-1991 | 36 | 10 | 8284.2 | -1.43 | 45.2628 | -93.7107 | 5.16 | 01/01/1993 |  | Longitudinal | 36FW010 | 1012 | Vibrating Wire Strain Sensor
FW | 12/29/2023 | Strain | Geokon VCE 4200 | Static | Pavement Strain - Frequency Response | hertz(Hz) | FW_VALUES | 36-O-1991 | 36 | 11 | 8283.6 | -6.06 | 45.2628 | -93.7107 | 4.8 | 01/01/1993 |  | Longitudinal | 36FW011 | 1012 | Vibrating Wire Strain Sensor
FW | 12/29/2023 | Strain | Geokon VCE 4200 | Static | Pavement Strain - Frequency Response | hertz(Hz) | FW_VALUES | 36-O-1991 | 36 | 12 | 8282.7 | -10.49 | 45.2628 | -93.7107 | 5.16 | 01/01/1993 |  | Longitudinal | 36FW012 | 1012 | Vibrating Wire Strain Sensor
FW | 12/29/2023 | Strain | Geokon VCE 4200 | Static | Pavement Strain - Frequency Response | hertz(Hz) | FW_VALUES | 36-O-1991 | 36 | 13 | 8290.2 | -1.45 | 45.2628 | -93.7107 | 1.2 | 01/01/1993 |  | Longitudinal | 36FW013 | 1012 | Vibrating Wire Strain Sensor
FW | 12/29/2023 | Strain | Geokon VCE 4200 | Static | Pavement Strain - Frequency Response | hertz(Hz) | FW_VALUES | 36-O-1991 | 36 | 14 | 8289.5 | -5.97 | 45.2628 | -93.7107 | 0.96 | 01/01/1993 |  | Longitudinal | 36FW014 | 1012 | Vibrating Wire Strain Sensor
FW | 12/29/2023 | Strain | Geokon VCE 4200 | Static | Pavement Strain - Frequency Response | hertz(Hz) | FW_VALUES | 36-O-1991 | 36 | 15 | 8288.7 | -10.46 | 45.2629 | -93.7107 | 0.96 | 01/01/1993 |  | Longitudinal | 36FW015 | 1012 | Vibrating Wire Strain Sensor
FW | 12/29/2023 | Strain | Geokon VCE 4200 | Static | Pavement Strain - Frequency Response | hertz(Hz) | FW_VALUES | 36-O-1991 | 36 | 16 | 8290.2 | -1.45 | 45.2628 | -93.7107 | 5.16 | 01/01/1993 |  | Longitudinal | 36FW016 | 1012 | Vibrating Wire Strain Sensor
FW | 12/29/2023 | Strain | Geokon VCE 4200 | Static | Pavement Strain - Frequency Response | hertz(Hz) | FW_VALUES | 36-O-1991 | 36 | 17 | 8289.5 | -5.97 | 45.2628 | -93.7107 | 5.04 | 01/01/1993 |  | Longitudinal | 36FW017 | 1012 | Vibrating Wire Strain Sensor
FW | 12/29/2023 | Strain | Geokon VCE 4200 | Static | Pavement Strain - Frequency Response | hertz(Hz) | FW_VALUES | 36-O-1991 | 36 | 18 | 8288.7 | -10.46 | 45.2628 | -93.7107 | 5.04 | 01/01/1993 |  | Longitudinal | 36FW018 | 1012 | Vibrating Wire Strain Sensor
HC | 12/29/2023 | Joint Opening | Tokyo Sokki TML PI-5 | Static | Joint Movement | Millimeters | HC_VALUES | 36-I-1991 | 36 | 1 | 8277.6 | 3.49 | 45.2628 | -93.7106 | 2.04 | 01/01/1993 |  | Longitudinal | 36HC001 | 1008 | Horizontal Clip Gauge
HC | 12/29/2023 | Joint Opening | Tokyo Sokki TML PI-5 | Static | Joint Movement | Millimeters | HC_VALUES | 36-I-1991 | 36 | 2 | 8278.5 | 9.57 | 45.2628 | -93.7106 | 2.04 | 01/01/1993 |  | Longitudinal | 36HC002 | 1008 | Horizontal Clip Gauge
HC | 12/29/2023 | Joint Opening | Tokyo Sokki TML PI-5 | Static | Joint Movement | Millimeters | HC_VALUES | 36-O-1991 | 36 | 3 | 8306.3 | -3.41 | 45.2628 | -93.7106 | 2.04 | 01/01/1993 |  | Longitudinal | 36HC003 | 1012 | Horizontal Clip Gauge
HC | 12/29/2023 | Joint Opening | Tokyo Sokki TML PI-5 | Static | Joint Movement | Millimeters | HC_VALUES | 36-O-1991 | 36 | 4 | 8305.4 | -9.54 | 45.2628 | -93.7106 | 2.04 | 01/01/1993 |  | Longitudinal | 36HC004 | 1012 | Horizontal Clip Gauge
MM | 12/29/2023 | Strain | Measurements Group EGP-5-350(/120) | Static/Dynamic | Pavement Strain | Microstrain | MM_VALUES | 36-I-1991 | 36 | 1 | 8271.1 | 9.45 | 45.2628 | -93.7107 | 0.48 | 09/19/1999 |  | Longitudinal | 36MM001 | 1008 | Concrete Embedment Strain Gauge
MM | 12/29/2023 | Strain | Measurements Group EGP-5-350(/120) | Static/Dynamic | Pavement Strain | Microstrain | MM_VALUES | 36-O-1991 | 36 | 2 | 8282.9 | -9.51 | 45.2628 | -93.7107 | 0.48 | 07/19/1999 |  | Longitudinal | 36MM002 | 1012 | Concrete Embedment Strain Gauge
NP | 12/29/2023 | Moisture | Fabricated on Site | Static | Soil Moisture | % Moist Volume |  | 36-O-1991 | 36 | 1 | 8312.9 | -6.01 | 45.2628 | -93.7107 | 0 | 01/01/1993 |  | Vertical | 36NP001 | 1012 | Neutron Probe Access Tube
OS | 12/29/2023 | Water Level | Fabricated on Site | Static | Water Table Level | Meters | OS_COAX_RAW_VALUES | 36-OS-1991 | 36 | 1 | 8320.1 | -25 | 45.2628 | -93.7107 | 180 | 08/18/1992 |  | Vertical | 36OS001 | 16221 | Open Stand Pipe
PA | 12/29/2023 | Displacement | Kistler 8628B50 | Dynamic | Displacement | Gravities (g) |  | 36-I-1991 | 36 | 1 | 8291.8 | 5.07 | 45.2628 | -93.7107 | 1.56 | 01/01/1993 |  | Vertical | 36PA001 | 1008 | Piezo-Accelerometer
PA | 12/29/2023 | Displacement | Kistler 8628B50 | Dynamic | Displacement | Gravities (g) |  | 36-I-1991 | 36 | 2 | 8292.3 | 5.06 | 45.2628 | -93.7106 | 1.68 | 01/01/1993 |  | Vertical | 36PA002 | 1008 | Piezo-Accelerometer
PA | 12/29/2023 | Displacement | Kistler 8628B50 | Dynamic | Displacement | Gravities (g) |  | 36-I-1991 | 36 | 3 | 8293.3 | 5.07 | 45.2628 | -93.7106 | 1.68 | 01/01/1993 |  | Vertical | 36PA003 | 1008 | Piezo-Accelerometer
PA | 12/29/2023 | Displacement | Kistler 8628B50 | Dynamic | Displacement | Gravities (g) |  | 36-I-1991 | 36 | 4 | 8293.9 | 5.07 | 45.2628 | -93.7106 | 1.56 | 01/01/1993 |  | Vertical | 36PA004 | 1008 | Piezo-Accelerometer
PA | 12/29/2023 | Displacement | Kistler 8628B50 | Dynamic | Displacement | Gravities (g) |  | 36-I-1991 | 36 | 5 | 8294.3 | 5.08 | 45.2628 | -93.7107 | 1.8 | 01/01/1993 |  | Vertical | 36PA005 | 1008 | Piezo-Accelerometer
PA | 12/29/2023 | Displacement | Kistler 8628B50 | Dynamic | Displacement | Gravities (g) |  | 36-I-1991 | 36 | 6 | 8294.9 | 5.1 | 45.2628 | -93.7106 | 1.92 | 01/01/1993 |  | Vertical | 36PA006 | 1008 | Piezo-Accelerometer
PG | 12/29/2023 | Pressure | Geokon 3500 | Dynamic | Pressure - Soil | kPa |  | 36-O-1991 | 36 | 1 | 8262.9 | -3.5 | 45.2628 | -93.7106 | 6.36 | 01/01/1993 |  | Horizontal | 36PG001 | 1011 | Geokon Dynamic Soil Pressure Cell
PG | 12/29/2023 | Pressure | Geokon 3500 | Dynamic | Pressure - Soil | kPa |  | 36-O-1991 | 36 | 2 | 8261.9 | -9.55 | 45.2628 | -93.7106 | 6.6 | 01/01/1993 |  | Horizontal | 36PG002 | 1011 | Geokon Dynamic Soil Pressure Cell
PG | 12/29/2023 | Pressure | Geokon 3500 | Dynamic | Pressure - Soil | kPa |  | 36-O-1991 | 36 | 3 | 8265.5 | -6.08 | 45.2628 | -93.7106 | 6.12 | 01/01/1993 |  | Horizontal | 36PG003 | 1011 | Geokon Dynamic Soil Pressure Cell
PG | 12/29/2023 | Pressure | Geokon 3500 | Dynamic | Pressure - Soil | kPa |  | 36-O-1991 | 36 | 4 | 8269 | -3.56 | 45.2628 | -93.7106 | 6.12 | 01/01/1993 |  | Horizontal | 36PG004 | 1011 | Geokon Dynamic Soil Pressure Cell
PG | 12/29/2023 | Pressure | Geokon 3500 | Dynamic | Pressure - Soil | kPa |  | 36-O-1991 | 36 | 5 | 8267.9 | -9.57 | 45.2628 | -93.7107 | 6.72 | 01/01/1993 |  | Horizontal | 36PG005 | 1011 | Geokon Dynamic Soil Pressure Cell
PG | 12/29/2023 | Pressure | Geokon 3500 | Dynamic | Pressure - Soil | kPa |  | 36-O-1991 | 36 | 6 | 8271.5 | -6.01 | 45.2628 | -93.7107 | 6 | 01/01/1993 |  | Horizontal | 36PG006 | 1011 | Geokon Dynamic Soil Pressure Cell
PG | 12/29/2023 | Pressure | Geokon 3500 | Dynamic | Pressure - Soil | kPa |  | 36-O-1991 | 36 | 7 | 8275 | -3.6 | 45.2628 | -93.7106 | 6.6 | 01/01/1993 |  | Horizontal | 36PG007 | 1011 | Geokon Dynamic Soil Pressure Cell
PG | 12/29/2023 | Pressure | Geokon 3500 | Dynamic | Pressure - Soil | kPa |  | 36-O-1991 | 36 | 8 | 8273.9 | -9.57 | 45.2628 | -93.7106 | 6.6 | 01/01/1993 |  | Horizontal | 36PG008 | 1011 | Geokon Dynamic Soil Pressure Cell
RP | 12/29/2023 | Moisture | Fabricated on Site | Static | Dielectric Content | Ohm-units | RP_VALUES | 36-O-1991 | 36 | 1 | 8309.6 | -9.73 | 45.2628 | -93.7106 | 12.48 | 01/01/1993 |  |  | 36RP001 | 1010 | Resistivity Probe
RW | 12/29/2023 | Strain | Geokon VCE 4200 | Static | Temperature - Resistance | Ohm-units | RW_VALUES | 36-O-1991 | 36 | 6 | 8276.8 | -10.42 | 45.2628 | -93.7107 | 5.16 | 01/01/1993 |  | Longitudinal | 36RW006 | 1012 | Vibrating Wire Strain Sensor
RW | 12/29/2023 | Strain | Geokon VCE 4200 | Static | Temperature - Resistance | Ohm-units | RW_VALUES | 36-O-1991 | 36 | 7 | 8284.2 | -1.43 | 45.2629 | -93.7108 | 1.2 | 01/01/1993 |  | Longitudinal | 36RW007 | 1012 | Vibrating Wire Strain Sensor
RW | 12/29/2023 | Strain | Geokon VCE 4200 | Static | Temperature - Resistance | Ohm-units | RW_VALUES | 36-O-1991 | 36 | 8 | 8283.6 | -6.06 | 45.2629 | -93.7107 | 0.84 | 01/01/1993 |  | Longitudinal | 36RW008 | 1012 | Vibrating Wire Strain Sensor
RW | 12/29/2023 | Strain | Geokon VCE 4200 | Static | Temperature - Resistance | Ohm-units | RW_VALUES | 36-O-1991 | 36 | 9 | 8282.7 | -10.49 | 45.2629 | -93.7107 | 1.08 | 01/01/1993 |  | Longitudinal | 36RW009 | 1012 | Vibrating Wire Strain Sensor
RW | 12/29/2023 | Strain | Geokon VCE 4200 | Static | Temperature - Resistance | Ohm-units | RW_VALUES | 36-O-1991 | 36 | 10 | 8284.2 | -1.43 | 45.2628 | -93.7107 | 5.16 | 01/01/1993 |  | Longitudinal | 36RW010 | 1012 | Vibrating Wire Strain Sensor
RW | 12/29/2023 | Strain | Geokon VCE 4200 | Static | Temperature - Resistance | Ohm-units | RW_VALUES | 36-O-1991 | 36 | 11 | 8283.6 | -6.06 | 45.2629 | -93.7107 | 4.8 | 01/01/1993 |  | Longitudinal | 36RW011 | 1012 | Vibrating Wire Strain Sensor
RW | 12/29/2023 | Strain | Geokon VCE 4200 | Static | Temperature - Resistance | Ohm-units | RW_VALUES | 36-O-1991 | 36 | 12 | 8282.7 | -10.49 | 45.2628 | -93.7107 | 5.16 | 01/01/1993 |  | Longitudinal | 36RW012 | 1012 | Vibrating Wire Strain Sensor
RW | 12/29/2023 | Strain | Geokon VCE 4200 | Static | Temperature - Resistance | Ohm-units | RW_VALUES | 36-O-1991 | 36 | 13 | 8290.2 | -1.45 | 45.2628 | -93.7107 | 1.2 | 01/01/1993 |  | Longitudinal | 36RW013 | 1012 | Vibrating Wire Strain Sensor
RW | 12/29/2023 | Strain | Geokon VCE 4200 | Static | Temperature - Resistance | Ohm-units | RW_VALUES | 36-O-1991 | 36 | 14 | 8289.5 | -5.97 | 45.2629 | -93.7107 | 0.96 | 01/01/1993 |  | Longitudinal | 36RW014 | 1012 | Vibrating Wire Strain Sensor
RW | 12/29/2023 | Strain | Geokon VCE 4200 | Static | Temperature - Resistance | Ohm-units | RW_VALUES | 36-O-1991 | 36 | 15 | 8288.7 | -10.46 | 45.2628 | -93.7106 | 0.96 | 01/01/1993 |  | Longitudinal | 36RW015 | 1012 | Vibrating Wire Strain Sensor
RW | 12/29/2023 | Strain | Geokon VCE 4200 | Static | Temperature - Resistance | Ohm-units | RW_VALUES | 36-O-1991 | 36 | 16 | 8290.2 | -1.45 | 45.2628 | -93.7107 | 5.16 | 01/01/1993 |  | Longitudinal | 36RW016 | 1012 | Vibrating Wire Strain Sensor
RW | 12/29/2023 | Strain | Geokon VCE 4200 | Static | Temperature - Resistance | Ohm-units | RW_VALUES | 36-O-1991 | 36 | 17 | 8289.5 | -5.97 | 45.2628 | -93.7107 | 5.04 | 01/01/1993 |  | Longitudinal | 36RW017 | 1012 | Vibrating Wire Strain Sensor
RW | 12/29/2023 | Strain | Geokon VCE 4200 | Static | Temperature - Resistance | Ohm-units | RW_VALUES | 36-O-1991 | 36 | 18 | 8288.7 | -10.46 | 45.2628 | -93.7107 | 5.04 | 01/01/1993 |  | Longitudinal | 36RW018 | 1012 | Vibrating Wire Strain Sensor
CD | 12/29/2023 | Strain | Dynatest PAST- 2PCC | Dynamic | Pavement Strain | Microstrain |  | 36-I-1991 | 36 | 13 | 8307.1 | 9.54 | 45.2628 | -93.7107 | 0.96 | 01/01/1993 |  | Longitudinal | 36CD013 | 1008 | Concrete Embedment Strain Gauge
CD | 12/29/2023 | Strain | Dynatest PAST- 2PCC | Dynamic | Pavement Strain | Microstrain |  | 36-I-1991 | 36 | 14 | 8306.1 | 3.51 | 45.2628 | -93.7107 | 6 | 01/01/1993 |  | Longitudinal | 36CD014 | 1008 | Concrete Embedment Strain Gauge
CD | 12/29/2023 | Strain | Dynatest PAST- 2PCC | Dynamic | Pavement Strain | Microstrain |  | 36-I-1991 | 36 | 15 | 8306.6 | 6.56 | 45.2628 | -93.7107 | 5.76 | 01/01/1993 |  | Longitudinal | 36CD015 | 1008 | Concrete Embedment Strain Gauge
CD | 12/29/2023 | Strain | Dynatest PAST- 2PCC | Dynamic | Pavement Strain | Microstrain |  | 36-I-1991 | 36 | 16 | 8307.1 | 9.54 | 45.2628 | -93.7107 | 5.76 | 01/01/1993 |  | Longitudinal | 36CD016 | 1008 | Concrete Embedment Strain Gauge
CD | 12/29/2023 | Strain | Dynatest PAST- 2PCC | Dynamic | Pavement Strain | Microstrain |  | 36-I-1991 | 36 | 1 | 8294 | 3.53 | 45.2628 | -93.7107 | 0.72 | 01/01/1993 |  | Longitudinal | 36CD001 | 1008 | Concrete Embedment Strain Gauge
CD | 12/29/2023 | Strain | Dynatest PAST- 2PCC | Dynamic | Pavement Strain | Microstrain |  | 36-I-1991 | 36 | 2 | 8294.6 | 6.56 | 45.2628 | -93.7107 | 0.96 | 01/01/1993 |  | Longitudinal | 36CD002 | 1008 | Concrete Embedment Strain Gauge
CD | 12/29/2023 | Strain | Dynatest PAST- 2PCC | Dynamic | Pavement Strain | Microstrain |  | 36-I-1991 | 36 | 3 | 8295.1 | 9.55 | 45.2629 | -93.7107 | 0.6 | 01/01/1993 |  | Longitudinal | 36CD003 | 1008 | Concrete Embedment Strain Gauge
CD | 12/29/2023 | Strain | Dynatest PAST- 2PCC | Dynamic | Pavement Strain | Microstrain |  | 36-I-1991 | 36 | 4 | 8294.1 | 3.56 | 45.2628 | -93.7107 | 5.52 | 01/01/1993 |  | Longitudinal | 36CD004 | 1008 | Concrete Embedment Strain Gauge
CD | 12/29/2023 | Strain | Dynatest PAST- 2PCC | Dynamic | Pavement Strain | Microstrain |  | 36-I-1991 | 36 | 5 | 8294.6 | 6.56 | 45.2628 | -93.7107 | 5.76 | 01/01/1993 |  | Longitudinal | 36CD005 | 1008 | Concrete Embedment Strain Gauge
CD | 12/29/2023 | Strain | Dynatest PAST- 2PCC | Dynamic | Pavement Strain | Microstrain |  | 36-I-1991 | 36 | 6 | 8295.1 | 9.55 | 45.2629 | -93.7107 | 5.52 | 01/01/1993 |  | Longitudinal | 36CD006 | 1008 | Concrete Embedment Strain Gauge
CD | 12/29/2023 | Strain | Dynatest PAST- 2PCC | Dynamic | Pavement Strain | Microstrain |  | 36-I-1991 | 36 | 7 | 8300.1 | 3.52 | 45.2628 | -93.7107 | 0.72 | 01/01/1993 |  | Longitudinal | 36CD007 | 1008 | Concrete Embedment Strain Gauge
CD | 12/29/2023 | Strain | Dynatest PAST- 2PCC | Dynamic | Pavement Strain | Microstrain |  | 36-I-1991 | 36 | 8 | 8301 | 9.51 | 45.2628 | -93.7107 | 0.84 | 01/01/1993 |  | Longitudinal | 36CD008 | 1008 | Concrete Embedment Strain Gauge
CD | 12/29/2023 | Strain | Dynatest PAST- 2PCC | Dynamic | Pavement Strain | Microstrain |  | 36-I-1991 | 36 | 9 | 8300.1 | 3.52 | 45.2628 | -93.7107 | 5.64 | 01/01/1993 |  | Longitudinal | 36CD009 | 1008 | Concrete Embedment Strain Gauge
CD | 12/29/2023 | Strain | Dynatest PAST- 2PCC | Dynamic | Pavement Strain | Microstrain |  | 36-I-1991 | 36 | 10 | 8301 | 9.51 | 45.2628 | -93.7107 | 5.64 | 01/01/1993 |  | Longitudinal | 36CD010 | 1008 | Concrete Embedment Strain Gauge
CD | 12/29/2023 | Strain | Dynatest PAST- 2PCC | Dynamic | Pavement Strain | Microstrain |  | 36-I-1991 | 36 | 11 | 8306.1 | 3.51 | 45.2628 | -93.7107 | 1.2 | 01/01/1993 |  | Longitudinal | 36CD011 | 1008 | Concrete Embedment Strain Gauge
CD | 12/29/2023 | Strain | Dynatest PAST- 2PCC | Dynamic | Pavement Strain | Microstrain |  | 36-I-1991 | 36 | 12 | 8306.6 | 6.56 | 45.2628 | -93.7107 | 0.96 | 01/01/1993 |  | Longitudinal | 36CD012 | 1008 | Concrete Embedment Strain Gauge
CE | 12/29/2023 | Strain | Tokyo Sokki PML-60 | Dynamic | Pavement Strain | Microstrain |  | 36-I-1991 | 36 | 1 | 8279.1 | 3.52 | 45.2628 | -93.7106 | 1.56 | 01/01/1993 |  | Transverse | 36CE001 | 1008 | Concrete Embedment Strain Gauge
CE | 12/29/2023 | Strain | Tokyo Sokki PML-60 | Dynamic | Pavement Strain | Microstrain |  | 36-I-1991 | 36 | 2 | 8279.6 | 6.5 | 45.2628 | -93.7107 | 1.32 | 09/19/1993 |  | Transverse | 36CE002 | 1008 | Concrete Embedment Strain Gauge
CE | 12/29/2023 | Strain | Tokyo Sokki PML-60 | Dynamic | Pavement Strain | Microstrain |  | 36-I-1991 | 36 | 3 | 8280.1 | 9.46 | 45.2628 | -93.7106 | 1.56 | 01/01/1993 |  | Transverse | 36CE003 | 1008 | Concrete Embedment Strain Gauge
CE | 12/29/2023 | Strain | Tokyo Sokki PML-60 | Dynamic | Pavement Strain | Microstrain |  | 36-I-1991 | 36 | 4 | 8280.2 | 10.54 | 45.2628 | -93.7106 | 1.2 | 01/01/1993 |  | Transverse | 36CE004 | 1008 | Concrete Embedment Strain Gauge
CE | 12/29/2023 | Strain | Tokyo Sokki PML-60 | Dynamic | Pavement Strain | Microstrain |  | 36-I-1991 | 36 | 5 | 8279.1 | 3.52 | 45.2628 | -93.7106 | 5.76 | 01/01/1993 |  | Longitudinal | 36CE005 | 1008 | Concrete Embedment Strain Gauge
CE | 12/29/2023 | Strain | Tokyo Sokki PML-60 | Dynamic | Pavement Strain | Microstrain |  | 36-I-1991 | 36 | 6 | 8279.6 | 6.5 | 45.2628 | -93.7107 | 5.64 | 01/01/1993 |  | Longitudinal | 36CE006 | 1008 | Concrete Embedment Strain Gauge
CE | 12/29/2023 | Strain | Tokyo Sokki PML-60 | Dynamic | Pavement Strain | Microstrain |  | 36-I-1991 | 36 | 7 | 8280.1 | 9.46 | 45.2628 | -93.7107 | 5.76 | 01/01/1993 |  | Longitudinal | 36CE007 | 1008 | Concrete Embedment Strain Gauge
CE | 12/29/2023 | Strain | Tokyo Sokki PML-60 | Dynamic | Pavement Strain | Microstrain |  | 36-I-1991 | 36 | 8 | 8280.2 | 10.54 | 45.2628 | -93.7107 | 5.52 | 01/01/1993 |  | Longitudinal | 36CE008 | 1008 | Concrete Embedment Strain Gauge
CE | 12/29/2023 | Strain | Tokyo Sokki PML-60 | Dynamic | Pavement Strain | Microstrain |  | 36-I-1991 | 36 | 9 | 8285.2 | 3.57 | 45.2628 | -93.7107 | 1.2 | 01/01/1993 |  | Transverse | 36CE009 | 1008 | Concrete Embedment Strain Gauge
CE | 12/29/2023 | Strain | Tokyo Sokki PML-60 | Dynamic | Pavement Strain | Microstrain |  | 36-I-1991 | 36 | 10 | 8286.1 | 9.45 | 45.2628 | -93.7106 | 1.44 | 01/01/1993 |  | Transverse | 36CE010 | 1008 | Concrete Embedment Strain Gauge
CE | 12/29/2023 | Strain | Tokyo Sokki PML-60 | Dynamic | Pavement Strain | Microstrain |  | 36-I-1991 | 36 | 11 | 8286.3 | 10.49 | 45.2628 | -93.7107 | 1.44 | 01/01/1993 |  | Transverse | 36CE011 | 1008 | Concrete Embedment Strain Gauge
CE | 12/29/2023 | Strain | Tokyo Sokki PML-60 | Dynamic | Pavement Strain | Microstrain |  | 36-I-1991 | 36 | 12 | 8285.2 | 3.57 | 45.2628 | -93.7107 | 5.52 | 01/01/1993 |  | Longitudinal | 36CE012 | 1008 | Concrete Embedment Strain Gauge
CE | 12/29/2023 | Strain | Tokyo Sokki PML-60 | Dynamic | Pavement Strain | Microstrain |  | 36-I-1991 | 36 | 13 | 8286.1 | 9.45 | 45.2629 | -93.7107 | 5.64 | 01/01/1993 |  | Longitudinal | 36CE013 | 1008 | Concrete Embedment Strain Gauge
CE | 12/29/2023 | Strain | Tokyo Sokki PML-60 | Dynamic | Pavement Strain | Microstrain |  | 36-I-1991 | 36 | 14 | 8286.3 | 10.49 | 45.2628 | -93.7107 | 5.64 | 01/01/1993 |  | Longitudinal | 36CE014 | 1008 | Concrete Embedment Strain Gauge
CE | 12/29/2023 | Strain | Tokyo Sokki PML-60 | Dynamic | Pavement Strain | Microstrain |  | 36-I-1991 | 36 | 15 | 8291.1 | 3.58 | 45.2628 | -93.7107 | 1.32 | 01/01/1993 |  | Transverse | 36CE015 | 1008 | Concrete Embedment Strain Gauge
CE | 12/29/2023 | Strain | Tokyo Sokki PML-60 | Dynamic | Pavement Strain | Microstrain |  | 36-I-1991 | 36 | 16 | 8291.6 | 6.5 | 45.2629 | -93.7107 | 1.32 | 01/01/1993 |  | Transverse | 36CE016 | 1008 | Concrete Embedment Strain Gauge
CE | 12/29/2023 | Strain | Tokyo Sokki PML-60 | Dynamic | Pavement Strain | Microstrain |  | 36-I-1991 | 36 | 17 | 8292.1 | 9.54 | 45.2628 | -93.7107 | 1.44 | 01/01/1993 |  | Transverse | 36CE017 | 1008 | Concrete Embedment Strain Gauge
CE | 12/29/2023 | Strain | Tokyo Sokki PML-60 | Dynamic | Pavement Strain | Microstrain |  | 36-I-1991 | 36 | 18 | 8292.3 | 10.57 | 45.2628 | -93.7107 | 1.32 | 01/01/1993 |  | Transverse | 36CE018 | 1008 | Concrete Embedment Strain Gauge
CE | 12/29/2023 | Strain | Tokyo Sokki PML-60 | Dynamic | Pavement Strain | Microstrain |  | 36-I-1991 | 36 | 19 | 8291.1 | 3.58 | 45.2628 | -93.7107 | 5.52 | 01/01/1993 |  | Longitudinal | 36CE019 | 1008 | Concrete Embedment Strain Gauge
CE | 12/29/2023 | Strain | Tokyo Sokki PML-60 | Dynamic | Pavement Strain | Microstrain |  | 36-I-1991 | 36 | 20 | 8291.6 | 6.5 | 45.2628 | -93.7107 | 5.64 | 01/01/1993 |  | Longitudinal | 36CE020 | 1008 | Concrete Embedment Strain Gauge
CE | 12/29/2023 | Strain | Tokyo Sokki PML-60 | Dynamic | Pavement Strain | Microstrain |  | 36-I-1991 | 36 | 21 | 8292.1 | 9.54 | 45.2628 | -93.7107 | 5.52 | 01/01/1993 |  | Longitudinal | 36CE021 | 1008 | Concrete Embedment Strain Gauge
CE | 12/29/2023 | Strain | Tokyo Sokki PML-60 | Dynamic | Pavement Strain | Microstrain |  | 36-I-1991 | 36 | 22 | 8292.3 | 10.57 | 45.2628 | -93.7107 | 5.52 | 01/01/1993 |  | Longitudinal | 36CE022 | 1008 | Concrete Embedment Strain Gauge
CE | 12/29/2023 | Strain | Tokyo Sokki PML-60 | Dynamic | Pavement Strain | Microstrain |  | 36-O-1991 | 36 | 23 | 8292.8 | -3.58 | 45.2628 | -93.7107 | 1.56 | 01/01/1993 |  | Transverse | 36CE023 | 1012 | Concrete Embedment Strain Gauge
CE | 12/29/2023 | Strain | Tokyo Sokki PML-60 | Dynamic | Pavement Strain | Microstrain |  | 36-O-1991 | 36 | 24 | 8292.4 | -6.53 | 45.2628 | -93.7107 | 1.44 | 01/01/1993 |  | Longitudinal | 36CE024 | 1012 | Concrete Embedment Strain Gauge
CE | 12/29/2023 | Strain | Tokyo Sokki PML-60 | Dynamic | Pavement Strain | Microstrain |  | 36-O-1991 | 36 | 25 | 8291.9 | -9.53 | 45.2628 | -93.7107 | 1.32 | 01/01/1993 |  | Transverse | 36CE025 | 1012 | Concrete Embedment Strain Gauge
CE | 12/29/2023 | Strain | Tokyo Sokki PML-60 | Dynamic | Pavement Strain | Microstrain |  | 36-O-1991 | 36 | 26 | 8292.8 | -3.58 | 45.2628 | -93.7107 | 5.88 | 01/01/1993 |  | Longitudinal | 36CE026 | 1012 | Concrete Embedment Strain Gauge
CE | 12/29/2023 | Strain | Tokyo Sokki PML-60 | Dynamic | Pavement Strain | Microstrain |  | 36-O-1991 | 36 | 27 | 8292.4 | -6.54 | 45.2628 | -93.7107 | 5.64 | 01/01/1993 |  | Transverse | 36CE027 | 1012 | Concrete Embedment Strain Gauge
CE | 12/29/2023 | Strain | Tokyo Sokki PML-60 | Dynamic | Pavement Strain | Microstrain |  | 36-O-1991 | 36 | 28 | 8291.9 | -9.53 | 45.2628 | -93.7107 | 5.64 | 01/01/1993 |  | Longitudinal | 36CE028 | 1012 | Concrete Embedment Strain Gauge
CE | 12/29/2023 | Strain | Tokyo Sokki PML-60 | Dynamic | Pavement Strain | Microstrain |  | 36-O-1991 | 36 | 29 | 8298.9 | -3.54 | 45.2628 | -93.7107 | 1.44 | 01/01/1993 |  | Transverse | 36CE029 | 1012 | Concrete Embedment Strain Gauge
CE | 12/29/2023 | Strain | Tokyo Sokki PML-60 | Dynamic | Pavement Strain | Microstrain |  | 36-O-1991 | 36 | 30 | 8297.9 | -9.51 | 45.2628 | -93.7106 | 1.32 | 01/01/1993 |  | Transverse | 36CE030 | 1012 | Concrete Embedment Strain Gauge
CE | 12/29/2023 | Strain | Tokyo Sokki PML-60 | Dynamic | Pavement Strain | Microstrain |  | 36-O-1991 | 36 | 31 | 8298.9 | -3.54 | 45.2628 | -93.7108 | 5.76 | 01/01/1993 |  | Transverse | 36CE031 | 1012 | Concrete Embedment Strain Gauge
CE | 12/29/2023 | Strain | Tokyo Sokki PML-60 | Dynamic | Pavement Strain | Microstrain |  | 36-O-1991 | 36 | 32 | 8297.9 | -9.51 | 45.2628 | -93.7107 | 5.64 | 01/01/1993 |  | Longitudinal | 36CE032 | 1012 | Concrete Embedment Strain Gauge
CE | 12/29/2023 | Strain | Tokyo Sokki PML-60 | Dynamic | Pavement Strain | Microstrain |  | 36-O-1991 | 36 | 33 | 8304.9 | -3.5 | 45.2628 | -93.7105 | 1.56 | 01/01/1993 |  | Transverse | 36CE033 | 1012 | Concrete Embedment Strain Gauge
CE | 12/29/2023 | Strain | Tokyo Sokki PML-60 | Dynamic | Pavement Strain | Microstrain |  | 36-O-1991 | 36 | 34 | 8304.3 | -6.47 | 45.2628 | -93.7106 | 1.2 | 01/01/1993 |  | Transverse | 36CE034 | 1012 | Concrete Embedment Strain Gauge
CE | 12/29/2023 | Strain | Tokyo Sokki PML-60 | Dynamic | Pavement Strain | Microstrain |  | 36-O-1991 | 36 | 35 | 8304 | -9.46 | 45.2628 | -93.7106 | 1.56 | 01/01/1993 |  | Transverse | 36CE035 | 1012 | Concrete Embedment Strain Gauge
CE | 12/29/2023 | Strain | Tokyo Sokki PML-60 | Dynamic | Pavement Strain | Microstrain |  | 36-O-1991 | 36 | 36 | 8304.9 | -3.5 | 45.2628 | -93.7106 | 5.64 | 01/01/1993 |  | Longitudinal | 36CE036 | 1012 | Concrete Embedment Strain Gauge
CE | 12/29/2023 | Strain | Tokyo Sokki PML-60 | Dynamic | Pavement Strain | Microstrain |  | 36-O-1991 | 36 | 37 | 8304.3 | -6.47 | 45.2628 | -93.7106 | 5.64 | 01/01/1993 |  | Longitudinal | 36CE037 | 1012 | Concrete Embedment Strain Gauge
CE | 12/29/2023 | Strain | Tokyo Sokki PML-60 | Dynamic | Pavement Strain | Microstrain |  | 36-O-1991 | 36 | 38 | 8304 | -9.46 | 45.2628 | -93.7106 | 5.88 | 01/01/1993 |  | Longitudinal | 36CE038 | 1012 | Concrete Embedment Strain Gauge
CE | 12/29/2023 | Strain | Tokyo Sokki PML-60 | Dynamic | Pavement Strain | Microstrain |  | 36-O-1991 | 36 | 39 | 8297.4 | -11.5 | 45.2628 | -93.7106 | 0.96 | 01/01/1993 |  | Longitudinal | 36CE039 | 1012 | Concrete Embedment Strain Gauge
CE | 12/29/2023 | Strain | Tokyo Sokki PML-60 | Dynamic | Pavement Strain | Microstrain |  | 36-O-1991 | 36 | 40 | 8297.4 | -11.5 | 45.2628 | -93.7106 | 5.04 | 01/01/1993 |  | Longitudinal | 36CE040 | 1012 | Concrete Embedment Strain Gauge
CE | 12/29/2023 | Strain | Tokyo Sokki PML-60 | Dynamic | Pavement Strain | Microstrain |  | 36-O-1991 | 36 | 41 | 8297.9 | -9.51 | 45.2628 | -93.7106 | 0.12 | 01/01/1993 |  | Longitudinal | 36CE041 | 1012 | Concrete Embedment Strain Gauge
CE | 12/29/2023 | Strain | Tokyo Sokki PML-60 | Dynamic | Pavement Strain | Microstrain |  | 36-I-1991 | 36 | 42 | 8286.1 | 9.45 | 45.2628 | -93.7106 | 0.12 | 01/01/1993 |  | Longitudinal | 36CE042 | 1008 | Concrete Embedment Strain Gauge
CE | 12/29/2023 | Strain | Tokyo Sokki PML-60 | Dynamic | Pavement Strain | Microstrain |  | 36-I-1991 | 36 | 43 | 8286.4 | 11.6 | 45.2628 | -93.7106 | 0.96 | 01/01/1993 |  | Longitudinal | 36CE043 | 1008 | Concrete Embedment Strain Gauge
CE | 12/29/2023 | Strain | Tokyo Sokki PML-60 | Dynamic | Pavement Strain | Microstrain |  | 36-I-1991 | 36 | 44 | 8286.4 | 11.6 | 45.2628 | -93.7106 | 5.04 | 01/01/1993 |  | Longitudinal | 36CE044 | 1008 | Concrete Embedment Strain Gauge
CE | 12/29/2023 | Strain | Tokyo Sokki PML-60 | Dynamic | Pavement Strain | Microstrain |  | 36-I-1991 | 36 | 45 | 8286.1 | 9.45 | 45.2628 | -93.7106 | 0.96 | 01/01/1993 |  | Longitudinal | 36CE045 | 1008 | Concrete Embedment Strain Gauge
CE | 12/29/2023 | Strain | Tokyo Sokki PML-60 | Dynamic | Pavement Strain | Microstrain |  | 36-I-1991 | 36 | 46 | 8286.1 | 9.45 | 45.2628 | -93.7106 | 5.04 | 01/01/1993 |  | Longitudinal | 36CE046 | 1008 | Concrete Embedment Strain Gauge
CE | 12/29/2023 | Strain | Tokyo Sokki PML-60 | Dynamic | Pavement Strain | Microstrain |  | 36-O-1991 | 36 | 47 | 8297.9 | -9.51 | 45.2628 | -93.7106 | 5.04 | 01/01/1993 |  | Longitudinal | 36CE047 | 1012 | Concrete Embedment Strain Gauge
CE | 12/29/2023 | Strain | Tokyo Sokki PML-60 | Dynamic | Pavement Strain | Microstrain |  | 36-O-1991 | 36 | 48 | 8297.9 | -9.51 | 45.2628 | -93.7106 | 0.96 | 01/01/1993 |  | Longitudinal | 36CE048 | 1012 | Concrete Embedment Strain Gauge
XV | 12/29/2023 | Temperature | Geokon VCE 4200 | Static | Temperature | Degrees C | XV_VALUES | 37-O-1991 | 37 | 11 | 8918.1 | -6.01 | 45.2618 | -93.7087 | 5.52 | 01/01/1993 |  | Horizontal | 37XV011 | 1027 | Vibrating Wire Strain Temperature
XV | 12/29/2023 | Temperature | Geokon VCE 4200 | Static | Temperature | Degrees C | XV_VALUES | 37-O-1991 | 37 | 12 | 8917.4 | -10.54 | 45.2618 | -93.7087 | 5.88 | 01/01/1993 |  | Horizontal | 37XV012 | 1027 | Vibrating Wire Strain Temperature
RW | 12/29/2023 | Strain | Geokon VCE 4200 | Static | Temperature - Resistance | Ohm-units | RW_VALUES | 37-O-1991 | 37 | 13 | 8923.3 | -1.51 | 45.2617 | -93.7087 | 1.44 | 01/01/1993 |  | Transverse | 37RW013 | 1027 | Vibrating Wire Strain Sensor
RW | 12/29/2023 | Strain | Geokon VCE 4200 | Static | Temperature - Resistance | Ohm-units | RW_VALUES | 37-O-1991 | 37 | 14 | 8922.5 | -6.03 | 45.2618 | -93.7087 | 1.32 | 01/01/1993 |  | Transverse | 37RW014 | 1027 | Vibrating Wire Strain Sensor
RW | 12/29/2023 | Strain | Geokon VCE 4200 | Static | Temperature - Resistance | Ohm-units | RW_VALUES | 37-O-1991 | 37 | 15 | 8921.9 | -10.6 | 45.2618 | -93.7087 | 1.44 | 01/01/1993 |  | Transverse | 37RW015 | 1027 | Vibrating Wire Strain Sensor
RW | 12/29/2023 | Strain | Geokon VCE 4200 | Static | Temperature - Resistance | Ohm-units | RW_VALUES | 37-O-1991 | 37 | 16 | 8923.3 | -1.51 | 45.2617 | -93.7087 | 5.52 | 01/01/1993 |  | Longitudinal | 37RW016 | 1027 | Vibrating Wire Strain Sensor
RW | 12/29/2023 | Strain | Geokon VCE 4200 | Static | Temperature - Resistance | Ohm-units | RW_VALUES | 37-O-1991 | 37 | 17 | 8922.5 | -6.03 | 45.2618 | -93.7087 | 5.4 | 01/01/1993 |  | Longitudinal | 37RW017 | 1027 | Vibrating Wire Strain Sensor
TC | 12/29/2023 | Temperature | Fabricated | Static | Temperature | Degrees C | TC_VALUES | 37-O-1991 | 37 | 1 | 8941.7 | -9.45 | 45.2617 | -93.7086 | 6.48 | 07/19/1993 |  | Horizontal | 37TC001 | 1027 | Thermocouple
TC | 12/29/2023 | Temperature | Fabricated | Static | Temperature | Degrees C | TC_VALUES | 37-O-1991 | 37 | 2 | 8941.7 | -9.45 | 45.2617 | -93.7086 | 3.12 | 07/19/1993 |  | Horizontal | 37TC002 | 1027 | Thermocouple
TC | 12/29/2023 | Temperature | Fabricated | Static | Temperature | Degrees C | TC_VALUES | 37-O-1991 | 37 | 3 | 8941.7 | -9.45 | 45.2617 | -93.7086 | 1.08 | 07/19/1993 |  | Horizontal | 37TC003 | 1027 | Thermocouple
TC | 12/29/2023 | Temperature | Fabricated | Static | Temperature | Degrees C | TC_VALUES | 37-O-1991 | 37 | 4 | 8941.7 | -9.45 | 45.2617 | -93.7086 | 10.32 | 06/10/1993 |  | Horizontal | 37TC004 | 1026 | Thermocouple
TC | 12/29/2023 | Temperature | Fabricated | Static | Temperature | Degrees C | TC_VALUES | 37-O-1991 | 37 | 5 | 8941.7 | -9.45 | 45.2617 | -93.7086 | 13.32 | 06/10/1993 |  | Horizontal | 37TC005 | 1026 | Thermocouple
TC | 12/29/2023 | Temperature | Fabricated | Static | Temperature | Degrees C | TC_VALUES | 37-O-1991 | 37 | 6 | 8941.7 | -9.45 | 45.2617 | -93.7086 | 19.32 | 08/18/1992 |  | Horizontal | 37TC006 | 1025 | Thermocouple
TC | 12/29/2023 | Temperature | Fabricated | Static | Temperature | Degrees C | TC_VALUES | 37-O-1991 | 37 | 7 | 8941.7 | -9.45 | 45.2617 | -93.7086 | 25.32 | 08/18/1992 |  | Horizontal | 37TC007 | 1025 | Thermocouple
TC | 12/29/2023 | Temperature | Fabricated | Static | Temperature | Degrees C | TC_VALUES | 37-O-1991 | 37 | 8 | 8941.7 | -9.45 | 45.2617 | -93.7086 | 37.32 | 08/18/1992 |  | Horizontal | 37TC008 | 1025 | Thermocouple
TC | 12/29/2023 | Temperature | Fabricated | Static | Temperature | Degrees C | TC_VALUES | 37-O-1991 | 37 | 9 | 8941.7 | -9.45 | 45.2617 | -93.7086 | 49.32 | 08/18/1992 |  | Horizontal | 37TC009 | 1025 | Thermocouple
TC | 12/29/2023 | Temperature | Fabricated | Static | Temperature | Degrees C | TC_VALUES | 37-O-1991 | 37 | 10 | 8941.7 | -9.45 | 45.2617 | -93.7086 | 61.32 | 08/18/1992 |  | Horizontal | 37TC010 | 1025 | Thermocouple
TC | 12/29/2023 | Temperature | Fabricated | Static | Temperature | Degrees C | TC_VALUES | 37-O-1991 | 37 | 11 | 8941.7 | -9.45 | 45.2617 | -93.7086 | 99.36 | 08/18/1992 |  | Horizontal | 37TC011 | 1025 | Thermocouple
TD | 12/29/2023 | Moisture | Fabricated | Static | Moisture - Volumetric Content | cm3/cm3 | TD_VALUES | 37-O-1991 | 37 | 1 | 8938.4 | -9.62 | 45.2617 | -93.7087 | 12.84 | 06/10/1993 |  |  | 37TD001 | 1026 | Time Domain Reflectometer
TD | 12/29/2023 | Moisture | Fabricated | Static | Moisture - Volumetric Content | cm3/cm3 | TD_VALUES | 37-O-1991 | 37 | 2 | 8938.4 | -9.62 | 45.2617 | -93.7087 | 18.84 | 06/10/1993 |  |  | 37TD002 | 1025 | Time Domain Reflectometer
TD | 12/29/2023 | Moisture | Fabricated | Static | Moisture - Volumetric Content | cm3/cm3 | TD_VALUES | 37-O-1991 | 37 | 3 | 8938.4 | -9.62 | 45.2617 | -93.7087 | 25.08 | 06/10/1993 |  |  | 37TD003 | 1025 | Time Domain Reflectometer
TD | 12/29/2023 | Moisture | Fabricated | Static | Moisture - Volumetric Content | cm3/cm3 | TD_VALUES | 37-O-1991 | 37 | 4 | 8938.4 | -9.62 | 45.2617 | -93.7087 | 30.84 | 06/10/1993 |  |  | 37TD004 | 1025 | Time Domain Reflectometer
TD | 12/29/2023 | Moisture | Fabricated | Static | Moisture - Volumetric Content | cm3/cm3 | TD_VALUES | 37-O-1991 | 37 | 5 | 8938.4 | -9.62 | 45.2617 | -93.7087 | 36.84 | 06/10/1993 |  |  | 37TD005 | 1025 | Time Domain Reflectometer
TD | 12/29/2023 | Moisture | Fabricated | Static | Moisture - Volumetric Content | cm3/cm3 | TD_VALUES | 37-O-1991 | 37 | 6 | 8938.4 | -9.62 | 45.2617 | -93.7087 | 44.88 | 06/10/1993 |  |  | 37TD006 | 1025 | Time Domain Reflectometer
TD | 12/29/2023 | Moisture | Fabricated | Static | Moisture - Volumetric Content | cm3/cm3 | TD_VALUES | 37-O-1991 | 37 | 7 | 8938.4 | -9.62 | 45.2617 | -93.7087 | 56.4 | 06/10/1993 |  |  | 37TD007 | 1025 | Time Domain Reflectometer
VW | 12/29/2023 | Strain | Geokon VCE 4200 | Static | Pavement strain | Microstrain | VW_VALUES | 37-O-1991 | 37 | 1 | 8914.3 | -1.51 | 45.2618 | -93.7088 | 1.32 | 01/01/1993 |  | Transverse | 37VW001 | 1027 | Vibrating Wire Strain Sensor
VW | 12/29/2023 | Strain | Geokon VCE 4200 | Static | Pavement strain | Microstrain | VW_VALUES | 37-O-1991 | 37 | 2 | 8913.5 | -6.06 | 45.2618 | -93.7087 | 1.44 | 01/01/1993 |  | Transverse | 37VW002 | 1027 | Vibrating Wire Strain Sensor
VW | 12/29/2023 | Strain | Geokon VCE 4200 | Static | Pavement strain | Microstrain | VW_VALUES | 37-O-1991 | 37 | 3 | 8912.7 | -10.5 | 45.2618 | -93.7087 | 1.2 | 01/01/1993 |  | Transverse | 37VW003 | 1027 | Vibrating Wire Strain Sensor
VW | 12/29/2023 | Strain | Geokon VCE 4200 | Static | Pavement strain | Microstrain | VW_VALUES | 37-O-1991 | 37 | 4 | 8914.3 | -1.51 | 45.2618 | -93.7088 | 5.4 | 01/01/1993 |  | Longitudinal | 37VW004 | 1027 | Vibrating Wire Strain Sensor
VW | 12/29/2023 | Strain | Geokon VCE 4200 | Static | Pavement strain | Microstrain | VW_VALUES | 37-O-1991 | 37 | 5 | 8913.5 | -6.06 | 45.2618 | -93.7087 | 5.64 | 01/01/1993 |  | Longitudinal | 37VW005 | 1027 | Vibrating Wire Strain Sensor
VW | 12/29/2023 | Strain | Geokon VCE 4200 | Static | Pavement strain | Microstrain | VW_VALUES | 37-O-1991 | 37 | 6 | 8912.7 | -10.5 | 45.2618 | -93.7087 | 5.4 | 01/01/1993 |  | Longitudinal | 37VW006 | 1027 | Vibrating Wire Strain Sensor
VW | 12/29/2023 | Strain | Geokon VCE 4200 | Static | Pavement strain | Microstrain | VW_VALUES | 37-O-1991 | 37 | 7 | 8918.7 | -1.47 | 45.2618 | -93.7087 | 1.44 | 01/01/1993 |  | Transverse | 37VW007 | 1027 | Vibrating Wire Strain Sensor
VW | 12/29/2023 | Strain | Geokon VCE 4200 | Static | Pavement strain | Microstrain | VW_VALUES | 37-O-1991 | 37 | 8 | 8918.1 | -6.01 | 45.2618 | -93.7087 | 1.56 | 01/01/1993 |  | Transverse | 37VW008 | 1027 | Vibrating Wire Strain Sensor
VW | 12/29/2023 | Strain | Geokon VCE 4200 | Static | Pavement strain | Microstrain | VW_VALUES | 37-O-1991 | 37 | 9 | 8917.4 | -10.54 | 45.2618 | -93.7087 | 1.8 | 01/01/1993 |  | Transverse | 37VW009 | 1027 | Vibrating Wire Strain Sensor
VW | 12/29/2023 | Strain | Geokon VCE 4200 | Static | Pavement strain | Microstrain | VW_VALUES | 37-O-1991 | 37 | 10 | 8918.7 | -1.47 | 45.2618 | -93.7087 | 5.4 | 01/01/1993 |  | Longitudinal | 37VW010 | 1027 | Vibrating Wire Strain Sensor
VW | 12/29/2023 | Strain | Geokon VCE 4200 | Static | Pavement strain | Microstrain | VW_VALUES | 37-O-1991 | 37 | 11 | 8918.1 | -6.01 | 45.2618 | -93.7087 | 5.52 | 01/01/1993 |  | Longitudinal | 37VW011 | 1027 | Vibrating Wire Strain Sensor
VW | 12/29/2023 | Strain | Geokon VCE 4200 | Static | Pavement strain | Microstrain | VW_VALUES | 37-O-1991 | 37 | 12 | 8917.4 | -10.54 | 45.2618 | -93.7087 | 5.88 | 01/01/1993 |  | Longitudinal | 37VW012 | 1027 | Vibrating Wire Strain Sensor
VW | 12/29/2023 | Strain | Geokon VCE 4200 | Static | Pavement strain | Microstrain | VW_VALUES | 37-O-1991 | 37 | 13 | 8923.3 | -1.51 | 45.2617 | -93.7087 | 1.44 | 01/01/1993 |  | Transverse | 37VW013 | 1027 | Vibrating Wire Strain Sensor
VW | 12/29/2023 | Strain | Geokon VCE 4200 | Static | Pavement strain | Microstrain | VW_VALUES | 37-O-1991 | 37 | 14 | 8922.5 | -6.03 | 45.2618 | -93.7087 | 1.32 | 01/01/1993 |  | Transverse | 37VW014 | 1027 | Vibrating Wire Strain Sensor
VW | 12/29/2023 | Strain | Geokon VCE 4200 | Static | Pavement strain | Microstrain | VW_VALUES | 37-O-1991 | 37 | 15 | 8921.9 | -10.6 | 45.2618 | -93.7087 | 1.44 | 01/01/1993 |  | Transverse | 37VW015 | 1027 | Vibrating Wire Strain Sensor
VW | 12/29/2023 | Strain | Geokon VCE 4200 | Static | Pavement strain | Microstrain | VW_VALUES | 37-O-1991 | 37 | 16 | 8923.3 | -1.51 | 45.2617 | -93.7087 | 5.52 | 01/01/1993 |  | Longitudinal | 37VW016 | 1027 | Vibrating Wire Strain Sensor
VW | 12/29/2023 | Strain | Geokon VCE 4200 | Static | Pavement strain | Microstrain | VW_VALUES | 37-O-1991 | 37 | 17 | 8922.5 | -6.03 | 45.2618 | -93.7087 | 5.4 | 01/01/1993 |  | Longitudinal | 37VW017 | 1027 | Vibrating Wire Strain Sensor
VW | 12/29/2023 | Strain | Geokon VCE 4200 | Static | Pavement strain | Microstrain | VW_VALUES | 37-O-1991 | 37 | 18 | 8921.9 | -10.6 | 45.2618 | -93.7087 | 5.52 | 01/01/1993 |  | Longitudinal | 37VW018 | 1027 | Vibrating Wire Strain Sensor
WM | 12/29/2023 | Moisture | Watermark 200-X | Static | Moisture - Soil - Relative | Centibar | WM_VALUES | 37-O-1991 | 37 | 1 | 8938.4 | -9.62 | 45.2617 | -93.7087 | 12.84 | 06/10/1993 |  | Horizontal | 37WM001 | 1026 | Moisture Block
WM | 12/29/2023 | Moisture | Watermark 200-X | Static | Moisture - Soil - Relative | Centibar | WM_VALUES | 37-O-1991 | 37 | 2 | 8938.4 | -9.62 | 45.2617 | -93.7087 | 18.84 | 06/10/1993 |  | Horizontal | 37WM002 | 1025 | Moisture Block
WM | 12/29/2023 | Moisture | Watermark 200-X | Static | Moisture - Soil - Relative | Centibar | WM_VALUES | 37-O-1991 | 37 | 3 | 8938.4 | -9.62 | 45.2617 | -93.7087 | 25.08 | 06/10/1993 |  | Horizontal | 37WM003 | 1025 | Moisture Block
WM | 12/29/2023 | Moisture | Watermark 200-X | Static | Moisture - Soil - Relative | Centibar | WM_VALUES | 37-O-1991 | 37 | 4 | 8938.4 | -9.62 | 45.2617 | -93.7087 | 30.84 | 06/10/1993 |  | Horizontal | 37WM004 | 1025 | Moisture Block
WM | 12/29/2023 | Moisture | Watermark 200-X | Static | Moisture - Soil - Relative | Centibar | WM_VALUES | 37-O-1991 | 37 | 5 | 8938.4 | -9.62 | 45.2617 | -93.7087 | 36.84 | 06/10/1993 |  | Horizontal | 37WM005 | 1025 | Moisture Block
WM | 12/29/2023 | Moisture | Watermark 200-X | Static | Moisture - Soil - Relative | Centibar | WM_VALUES | 37-O-1991 | 37 | 6 | 8938.4 | -9.62 | 45.2617 | -93.7087 | 44.88 | 06/10/1993 |  | Horizontal | 37WM006 | 1025 | Moisture Block
WM | 12/29/2023 | Moisture | Watermark 200-X | Static | Moisture - Soil - Relative | Centibar | WM_VALUES | 37-O-1991 | 37 | 7 | 8938.4 | -9.62 | 45.2617 | -93.7087 | 56.4 | 06/10/1993 |  | Horizontal | 37WM007 | 1025 | Moisture Block
XV | 12/29/2023 | Temperature | Geokon VCE 4200 | Static | Temperature | Degrees C | XV_VALUES | 37-O-1991 | 37 | 13 | 8923.3 | -1.51 | 45.2617 | -93.7087 | 1.44 | 01/01/1993 |  | Horizontal | 37XV013 | 1027 | Vibrating Wire Strain Temperature
XV | 12/29/2023 | Temperature | Geokon VCE 4200 | Static | Temperature | Degrees C | XV_VALUES | 37-O-1991 | 37 | 14 | 8922.5 | -6.03 | 45.2618 | -93.7087 | 1.32 | 01/01/1993 |  | Horizontal | 37XV014 | 1027 | Vibrating Wire Strain Temperature
XV | 12/29/2023 | Temperature | Geokon VCE 4200 | Static | Temperature | Degrees C | XV_VALUES | 37-O-1991 | 37 | 15 | 8921.9 | -10.6 | 45.2618 | -93.7087 | 1.44 | 01/01/1993 |  | Horizontal | 37XV015 | 1027 | Vibrating Wire Strain Temperature
XV | 12/29/2023 | Temperature | Geokon VCE 4200 | Static | Temperature | Degrees C | XV_VALUES | 37-O-1991 | 37 | 16 | 8923.3 | -1.51 | 45.2617 | -93.7087 | 5.52 | 01/01/1993 |  | Horizontal | 37XV016 | 1027 | Vibrating Wire Strain Temperature
XV | 12/29/2023 | Temperature | Geokon VCE 4200 | Static | Temperature | Degrees C | XV_VALUES | 37-O-1991 | 37 | 17 | 8922.5 | -6.03 | 45.2618 | -93.7087 | 5.4 | 01/01/1993 |  | Horizontal | 37XV017 | 1027 | Vibrating Wire Strain Temperature
XV | 12/29/2023 | Temperature | Geokon VCE 4200 | Static | Temperature | Degrees C | XV_VALUES | 37-O-1991 | 37 | 18 | 8921.9 | -10.6 | 45.2618 | -93.7087 | 5.52 | 01/01/1993 |  | Horizontal | 37XV018 | 1027 | Vibrating Wire Strain Temperature
XV | 12/29/2023 | Temperature | Geokon VCE 4200 | Static | Temperature | Degrees C | XV_VALUES | 37-O-1991 | 37 | 1 | 8914.3 | -1.51 | 45.2618 | -93.7088 | 1.32 | 01/01/1993 |  | Horizontal | 37XV001 | 1027 | Vibrating Wire Strain Temperature
XV | 12/29/2023 | Temperature | Geokon VCE 4200 | Static | Temperature | Degrees C | XV_VALUES | 37-O-1991 | 37 | 2 | 8913.5 | -6.06 | 45.2618 | -93.7087 | 1.44 | 01/01/1993 |  | Horizontal | 37XV002 | 1027 | Vibrating Wire Strain Temperature
XV | 12/29/2023 | Temperature | Geokon VCE 4200 | Static | Temperature | Degrees C | XV_VALUES | 37-O-1991 | 37 | 3 | 8912.7 | -10.5 | 45.2618 | -93.7087 | 1.2 | 01/01/1993 |  | Horizontal | 37XV003 | 1027 | Vibrating Wire Strain Temperature
XV | 12/29/2023 | Temperature | Geokon VCE 4200 | Static | Temperature | Degrees C | XV_VALUES | 37-O-1991 | 37 | 4 | 8914.3 | -1.51 | 45.2618 | -93.7088 | 5.4 | 01/01/1993 |  | Horizontal | 37XV004 | 1027 | Vibrating Wire Strain Temperature
XV | 12/29/2023 | Temperature | Geokon VCE 4200 | Static | Temperature | Degrees C | XV_VALUES | 37-O-1991 | 37 | 5 | 8913.5 | -6.06 | 45.2618 | -93.7087 | 5.64 | 01/01/1993 |  | Horizontal | 37XV005 | 1027 | Vibrating Wire Strain Temperature
XV | 12/29/2023 | Temperature | Geokon VCE 4200 | Static | Temperature | Degrees C | XV_VALUES | 37-O-1991 | 37 | 6 | 8912.7 | -10.5 | 45.2618 | -93.7087 | 5.4 | 01/01/1993 |  | Horizontal | 37XV006 | 1027 | Vibrating Wire Strain Temperature
XV | 12/29/2023 | Temperature | Geokon VCE 4200 | Static | Temperature | Degrees C | XV_VALUES | 37-O-1991 | 37 | 7 | 8918.7 | -1.47 | 45.2618 | -93.7087 | 1.44 | 01/01/1993 |  | Horizontal | 37XV007 | 1027 | Vibrating Wire Strain Temperature
XV | 12/29/2023 | Temperature | Geokon VCE 4200 | Static | Temperature | Degrees C | XV_VALUES | 37-O-1991 | 37 | 8 | 8918.1 | -6.01 | 45.2618 | -93.7087 | 1.56 | 01/01/1993 |  | Horizontal | 37XV008 | 1027 | Vibrating Wire Strain Temperature
XV | 12/29/2023 | Temperature | Geokon VCE 4200 | Static | Temperature | Degrees C | XV_VALUES | 37-O-1991 | 37 | 9 | 8917.4 | -10.54 | 45.2618 | -93.7087 | 1.8 | 01/01/1993 |  | Horizontal | 37XV009 | 1027 | Vibrating Wire Strain Temperature
XV | 12/29/2023 | Temperature | Geokon VCE 4200 | Static | Temperature | Degrees C | XV_VALUES | 37-O-1991 | 37 | 10 | 8918.7 | -1.47 | 45.2618 | -93.7087 | 5.4 | 01/01/1993 |  | Horizontal | 37XV010 | 1027 | Vibrating Wire Strain Temperature
DT | 12/29/2023 | Displacement | Schaevitz HCD-500 | Dynamic | Slab Displacement | Millimeters |  | 37-O-1991 | 37 | 1 | 8947.4 | -3.54 | 45.2617 | -93.7086 | 3 | 01/01/1993 |  | Vertical | 37DT001 | 1027 | Linear Variable Differential Transducer
DT | 12/29/2023 | Displacement | Schaevitz HCD-500 | Dynamic | Slab Displacement | Millimeters |  | 37-O-1991 | 37 | 2 | 8946.4 | -9.6 | 45.2617 | -93.7086 | 3 | 01/01/1993 |  | Vertical | 37DT002 | 1027 | Linear Variable Differential Transducer
DT | 12/29/2023 | Displacement | Schaevitz HCD-500 | Dynamic | Slab Displacement | Millimeters |  | 37-O-1991 | 37 | 3 | 8949.5 | -3.53 | 45.2617 | -93.7086 | 3 | 01/01/1993 |  | Vertical | 37DT003 | 1027 | Linear Variable Differential Transducer
DT | 12/29/2023 | Displacement | Schaevitz HCD-500 | Dynamic | Slab Displacement | Millimeters |  | 37-O-1991 | 37 | 4 | 8948.5 | -9.56 | 45.2617 | -93.7086 | 3 | 01/01/1993 |  | Vertical | 37DT004 | 1027 | Linear Variable Differential Transducer
FW | 12/29/2023 | Strain | Geokon VCE 4200 | Static | Pavement Strain - Frequency Response | hertz(Hz) | FW_VALUES | 37-O-1991 | 37 | 8 | 8918.1 | -6.01 | 45.2618 | -93.7087 | 1.56 | 01/01/1993 |  | Transverse | 37FW008 | 1027 | Vibrating Wire Strain Sensor
FW | 12/29/2023 | Strain | Geokon VCE 4200 | Static | Pavement Strain - Frequency Response | hertz(Hz) | FW_VALUES | 37-O-1991 | 37 | 9 | 8917.4 | -10.54 | 45.2618 | -93.7087 | 1.8 | 01/01/1993 |  | Transverse | 37FW009 | 1027 | Vibrating Wire Strain Sensor
FW | 12/29/2023 | Strain | Geokon VCE 4200 | Static | Pavement Strain - Frequency Response | hertz(Hz) | FW_VALUES | 37-O-1991 | 37 | 10 | 8918.7 | -1.47 | 45.2618 | -93.7087 | 5.4 | 01/01/1993 |  | Longitudinal | 37FW010 | 1027 | Vibrating Wire Strain Sensor
FW | 12/29/2023 | Strain | Geokon VCE 4200 | Static | Pavement Strain - Frequency Response | hertz(Hz) | FW_VALUES | 37-O-1991 | 37 | 11 | 8918.1 | -6.01 | 45.2618 | -93.7087 | 5.52 | 01/01/1993 |  | Longitudinal | 37FW011 | 1027 | Vibrating Wire Strain Sensor
FW | 12/29/2023 | Strain | Geokon VCE 4200 | Static | Pavement Strain - Frequency Response | hertz(Hz) | FW_VALUES | 37-O-1991 | 37 | 12 | 8917.4 | -10.54 | 45.2618 | -93.7087 | 5.88 | 01/01/1993 |  | Longitudinal | 37FW012 | 1027 | Vibrating Wire Strain Sensor
FW | 12/29/2023 | Strain | Geokon VCE 4200 | Static | Pavement Strain - Frequency Response | hertz(Hz) | FW_VALUES | 37-O-1991 | 37 | 13 | 8923.3 | -1.51 | 45.2617 | -93.7087 | 1.44 | 01/01/1993 |  | Transverse | 37FW013 | 1027 | Vibrating Wire Strain Sensor
FW | 12/29/2023 | Strain | Geokon VCE 4200 | Static | Pavement Strain - Frequency Response | hertz(Hz) | FW_VALUES | 37-O-1991 | 37 | 14 | 8922.5 | -6.03 | 45.2618 | -93.7087 | 1.32 | 01/01/1993 |  | Transverse | 37FW014 | 1027 | Vibrating Wire Strain Sensor
FW | 12/29/2023 | Strain | Geokon VCE 4200 | Static | Pavement Strain - Frequency Response | hertz(Hz) | FW_VALUES | 37-O-1991 | 37 | 15 | 8921.9 | -10.6 | 45.2618 | -93.7087 | 1.44 | 01/01/1993 |  | Transverse | 37FW015 | 1027 | Vibrating Wire Strain Sensor
FW | 12/29/2023 | Strain | Geokon VCE 4200 | Static | Pavement Strain - Frequency Response | hertz(Hz) | FW_VALUES | 37-O-1991 | 37 | 16 | 8923.3 | -1.51 | 45.2617 | -93.7087 | 5.52 | 01/01/1993 |  | Longitudinal | 37FW016 | 1027 | Vibrating Wire Strain Sensor
FW | 12/29/2023 | Strain | Geokon VCE 4200 | Static | Pavement Strain - Frequency Response | hertz(Hz) | FW_VALUES | 37-O-1991 | 37 | 17 | 8922.5 | -6.03 | 45.2618 | -93.7087 | 5.4 | 01/01/1993 |  | Longitudinal | 37FW017 | 1027 | Vibrating Wire Strain Sensor
FW | 12/29/2023 | Strain | Geokon VCE 4200 | Static | Pavement Strain - Frequency Response | hertz(Hz) | FW_VALUES | 37-O-1991 | 37 | 18 | 8921.9 | -10.6 | 45.2618 | -93.7087 | 5.52 | 01/01/1993 |  | Longitudinal | 37FW018 | 1027 | Vibrating Wire Strain Sensor
FW | 12/29/2023 | Strain | Geokon VCE 4200 | Static | Pavement Strain - Frequency Response | hertz(Hz) | FW_VALUES | 37-O-1991 | 37 | 1 | 8914.3 | -1.51 | 45.2618 | -93.7088 | 1.32 | 01/01/1993 |  | Transverse | 37FW001 | 1027 | Vibrating Wire Strain Sensor
FW | 12/29/2023 | Strain | Geokon VCE 4200 | Static | Pavement Strain - Frequency Response | hertz(Hz) | FW_VALUES | 37-O-1991 | 37 | 2 | 8913.5 | -6.06 | 45.2618 | -93.7087 | 1.44 | 01/01/1993 |  | Transverse | 37FW002 | 1027 | Vibrating Wire Strain Sensor
FW | 12/29/2023 | Strain | Geokon VCE 4200 | Static | Pavement Strain - Frequency Response | hertz(Hz) | FW_VALUES | 37-O-1991 | 37 | 3 | 8912.7 | -10.5 | 45.2618 | -93.7087 | 1.2 | 01/01/1993 |  | Transverse | 37FW003 | 1027 | Vibrating Wire Strain Sensor
FW | 12/29/2023 | Strain | Geokon VCE 4200 | Static | Pavement Strain - Frequency Response | hertz(Hz) | FW_VALUES | 37-O-1991 | 37 | 4 | 8914.3 | -1.51 | 45.2618 | -93.7088 | 5.4 | 01/01/1993 |  | Longitudinal | 37FW004 | 1027 | Vibrating Wire Strain Sensor
FW | 12/29/2023 | Strain | Geokon VCE 4200 | Static | Pavement Strain - Frequency Response | hertz(Hz) | FW_VALUES | 37-O-1991 | 37 | 5 | 8913.5 | -6.06 | 45.2618 | -93.7087 | 5.64 | 01/01/1993 |  | Longitudinal | 37FW005 | 1027 | Vibrating Wire Strain Sensor
FW | 12/29/2023 | Strain | Geokon VCE 4200 | Static | Pavement Strain - Frequency Response | hertz(Hz) | FW_VALUES | 37-O-1991 | 37 | 6 | 8912.7 | -10.5 | 45.2618 | -93.7087 | 5.4 | 01/01/1993 |  | Longitudinal | 37FW006 | 1027 | Vibrating Wire Strain Sensor
FW | 12/29/2023 | Strain | Geokon VCE 4200 | Static | Pavement Strain - Frequency Response | hertz(Hz) | FW_VALUES | 37-O-1991 | 37 | 7 | 8918.7 | -1.47 | 45.2618 | -93.7087 | 1.44 | 01/01/1993 |  | Transverse | 37FW007 | 1027 | Vibrating Wire Strain Sensor
HC | 12/29/2023 | Joint Opening | Tokyo Sokki TML PI-5 | Static | Joint Movement | Millimeters | HC_VALUES | 37-O-1991 | 37 | 7 | 8924.3 | -3.55 | 45.2618 | -93.7087 | 5.28 | 01/01/1993 |  | Longitudinal | 37HC007 | 1027 | Horizontal Clip Gauge
HC | 12/29/2023 | Joint Opening | Tokyo Sokki TML PI-5 | Static | Joint Movement | Millimeters | HC_VALUES | 37-O-1991 | 37 | 8 | 8923.3 | -9.5 | 45.2618 | -93.7087 | 5.16 | 01/01/1993 |  | Longitudinal | 37HC008 | 1027 | Horizontal Clip Gauge
HC | 12/29/2023 | Joint Opening | Tokyo Sokki TML PI-5 | Static | Joint Movement | Millimeters | HC_VALUES | 37-I-1991 | 37 | 9 | 8937.5 | 3.5 | 45.2617 | -93.7087 | 1.32 | 01/01/1993 |  | Longitudinal | 37HC009 | 1023 | Horizontal Clip Gauge
HC | 12/29/2023 | Joint Opening | Tokyo Sokki TML PI-5 | Static | Joint Movement | Millimeters | HC_VALUES | 37-I-1991 | 37 | 10 | 8938.6 | 9.57 | 45.2617 | -93.7087 | 1.32 | 01/01/1993 |  | Longitudinal | 37HC010 | 1023 | Horizontal Clip Gauge
HC | 12/29/2023 | Joint Opening | Tokyo Sokki TML PI-5 | Static | Joint Movement | Millimeters | HC_VALUES | 37-I-1991 | 37 | 11 | 8937.5 | 3.5 | 45.2617 | -93.7087 | 5.28 | 01/01/1993 |  | Longitudinal | 37HC011 | 1023 | Horizontal Clip Gauge
HC | 12/29/2023 | Joint Opening | Tokyo Sokki TML PI-5 | Static | Joint Movement | Millimeters | HC_VALUES | 37-I-1991 | 37 | 12 | 8938.6 | 9.57 | 45.2617 | -93.7087 | 5.28 | 01/01/1993 |  | Longitudinal | 37HC012 | 1023 | Horizontal Clip Gauge
HC | 12/29/2023 | Joint Opening | Tokyo Sokki TML PI-5 | Static | Joint Movement | Millimeters | HC_VALUES | 37-I-1991 | 37 | 1 | 8913.7 | 3.46 | 45.2618 | -93.7088 | 2.04 | 01/01/1993 |  | Longitudinal | 37HC001 | 1023 | Horizontal Clip Gauge
HC | 12/29/2023 | Joint Opening | Tokyo Sokki TML PI-5 | Static | Joint Movement | Millimeters | HC_VALUES | 37-I-1991 | 37 | 2 | 8914.6 | 9.45 | 45.2617 | -93.7088 | 2.04 | 01/01/1993 |  | Longitudinal | 37HC002 | 1023 | Horizontal Clip Gauge
HC | 12/29/2023 | Joint Opening | Tokyo Sokki TML PI-5 | Static | Joint Movement | Millimeters | HC_VALUES | 37-O-1991 | 37 | 3 | 8912.4 | -3.52 | 45.2618 | -93.7088 | 2.04 | 01/01/1993 |  | Longitudinal | 37HC003 | 1027 | Horizontal Clip Gauge
HC | 12/29/2023 | Joint Opening | Tokyo Sokki TML PI-5 | Static | Joint Movement | Millimeters | HC_VALUES | 37-O-1991 | 37 | 4 | 8911.3 | -9.51 | 45.2618 | -93.7087 | 2.04 | 01/01/1993 |  | Longitudinal | 37HC004 | 1027 | Horizontal Clip Gauge
HC | 12/29/2023 | Joint Opening | Tokyo Sokki TML PI-5 | Static | Joint Movement | Millimeters | HC_VALUES | 37-O-1991 | 37 | 5 | 8924.3 | -3.55 | 45.2618 | -93.7087 | 1.2 | 01/01/1993 |  | Longitudinal | 37HC005 | 1027 | Horizontal Clip Gauge
HC | 12/29/2023 | Joint Opening | Tokyo Sokki TML PI-5 | Static | Joint Movement | Millimeters | HC_VALUES | 37-O-1991 | 37 | 6 | 8923.3 | -9.5 | 45.2618 | -93.7087 | 1.32 | 01/01/1993 |  | Longitudinal | 37HC006 | 1027 | Horizontal Clip Gauge
NP | 12/29/2023 | Moisture | Fabricated on Site | Static | Soil Moisture | % Moist Volume |  | 37-O-1991 | 37 | 1 | 8941.7 | -6.48 | 45.2617 | -93.7087 | 0 | 01/01/1993 |  | Vertical | 37NP001 | 1027 | Neutron Probe Access Tube
OS | 12/29/2023 | Water Level | Fabricated on Site | Static | Water Table Level | Meters | OS_COAX_RAW_VALUES | 37-OS-1991 | 37 | 1 | 8963.8 | -24.97 | 45.2617 | -93.7085 | 180 | 08/18/1992 |  | Vertical | 37OS001 | 16229 | Open Stand Pipe
PA | 12/29/2023 | Displacement | Kistler 8628B50 | Dynamic | Displacement | Gravities (g) |  | 37-I-1991 | 37 | 1 | 8924.8 | 5.08 | 45.2617 | -93.7087 | 1.8 | 01/01/1993 |  | Vertical | 37PA001 | 1023 | Piezo-Accelerometer
PA | 12/29/2023 | Displacement | Kistler 8628B50 | Dynamic | Displacement | Gravities (g) |  | 37-I-1991 | 37 | 2 | 8925.3 | 5.06 | 45.2617 | -93.7087 | 1.68 | 01/01/1993 |  | Vertical | 37PA002 | 1023 | Piezo-Accelerometer
PA | 12/29/2023 | Displacement | Kistler 8628B50 | Dynamic | Displacement | Gravities (g) |  | 37-I-1991 | 37 | 3 | 8926.3 | 5.06 | 45.2617 | -93.7087 | 1.68 | 01/01/1993 |  | Vertical | 37PA003 | 1023 | Piezo-Accelerometer
PA | 12/29/2023 | Displacement | Kistler 8628B50 | Dynamic | Displacement | Gravities (g) |  | 37-I-1991 | 37 | 4 | 8926.8 | 5.04 | 45.2617 | -93.7087 | 1.8 | 01/01/1993 |  | Vertical | 37PA004 | 1023 | Piezo-Accelerometer
PA | 12/29/2023 | Displacement | Kistler 8628B50 | Dynamic | Displacement | Gravities (g) |  | 37-I-1991 | 37 | 5 | 8927.4 | 5.04 | 45.2617 | -93.7087 | 2.04 | 01/01/1993 |  | Vertical | 37PA005 | 1023 | Piezo-Accelerometer
PA | 12/29/2023 | Displacement | Kistler 8628B50 | Dynamic | Displacement | Gravities (g) |  | 37-I-1991 | 37 | 6 | 8927.8 | 5.03 | 45.2617 | -93.7087 | 1.92 | 01/01/1993 |  | Vertical | 37PA006 | 1023 | Piezo-Accelerometer
PG | 12/29/2023 | Pressure | Geokon 3500 | Dynamic | Pressure - Soil | kPa |  | 37-O-1991 | 37 | 1 | 8901.9 | -3.47 | 45.2618 | -93.7088 | 6.72 | 01/01/1993 |  | Horizontal | 37PG001 | 1026 | Geokon Dynamic Soil Pressure Cell
PG | 12/29/2023 | Pressure | Geokon 3500 | Dynamic | Pressure - Soil | kPa |  | 37-O-1991 | 37 | 2 | 8900.9 | -9.49 | 45.2618 | -93.7088 | 6.72 | 01/01/1993 |  | Horizontal | 37PG002 | 1026 | Geokon Dynamic Soil Pressure Cell
PG | 12/29/2023 | Pressure | Geokon 3500 | Dynamic | Pressure - Soil | kPa |  | 37-O-1991 | 37 | 3 | 8904 | -5.99 | 45.2618 | -93.7088 | 6.6 | 01/01/1993 |  | Horizontal | 37PG003 | 1026 | Geokon Dynamic Soil Pressure Cell
PG | 12/29/2023 | Pressure | Geokon 3500 | Dynamic | Pressure - Soil | kPa |  | 37-O-1991 | 37 | 4 | 8906.5 | -3.48 | 45.2618 | -93.7088 | 6.72 | 01/01/1993 |  | Horizontal | 37PG004 | 1026 | Geokon Dynamic Soil Pressure Cell
PG | 12/29/2023 | Pressure | Geokon 3500 | Dynamic | Pressure - Soil | kPa |  | 37-O-1991 | 37 | 5 | 8905.5 | -9.52 | 45.2618 | -93.7088 | 7.08 | 01/01/1993 |  | Horizontal | 37PG005 | 1026 | Geokon Dynamic Soil Pressure Cell
PG | 12/29/2023 | Pressure | Geokon 3500 | Dynamic | Pressure - Soil | kPa |  | 37-O-1991 | 37 | 6 | 8908 | -5.92 | 45.2618 | -93.7088 | 6.48 | 01/01/1993 |  | Horizontal | 37PG006 | 1026 | Geokon Dynamic Soil Pressure Cell
PG | 12/29/2023 | Pressure | Geokon 3500 | Dynamic | Pressure - Soil | kPa |  | 37-O-1991 | 37 | 7 | 8911 | -3.42 | 45.2618 | -93.7088 | 6.72 | 01/01/1993 |  | Horizontal | 37PG007 | 1026 | Geokon Dynamic Soil Pressure Cell
PG | 12/29/2023 | Pressure | Geokon 3500 | Dynamic | Pressure - Soil | kPa |  | 37-O-1991 | 37 | 8 | 8910 | -9.53 | 45.2618 | -93.7087 | 6.96 | 01/01/1993 |  | Horizontal | 37PG008 | 1026 | Geokon Dynamic Soil Pressure Cell
RP | 12/29/2023 | Moisture | Fabricated on Site | Static | Dielectric Content | Ohm-units | RP_VALUES | 37-O-1991 | 37 | 1 | 8941 | -9.68 | 45.2617 | -93.7087 | 12.48 | 01/01/1993 |  |  | 37RP001 | 1026 | Resistivity Probe
RW | 12/29/2023 | Strain | Geokon VCE 4200 | Static | Temperature - Resistance | Ohm-units | RW_VALUES | 37-O-1991 | 37 | 18 | 8921.9 | -10.6 | 45.2618 | -93.7087 | 5.52 | 01/01/1993 |  | Longitudinal | 37RW018 | 1027 | Vibrating Wire Strain Sensor
RW | 12/29/2023 | Strain | Geokon VCE 4200 | Static | Temperature - Resistance | Ohm-units | RW_VALUES | 37-O-1991 | 37 | 1 | 8914.3 | -1.51 | 45.2618 | -93.7088 | 1.32 | 01/01/1993 |  | Transverse | 37RW001 | 1027 | Vibrating Wire Strain Sensor
RW | 12/29/2023 | Strain | Geokon VCE 4200 | Static | Temperature - Resistance | Ohm-units | RW_VALUES | 37-O-1991 | 37 | 2 | 8913.5 | -6.06 | 45.2618 | -93.7087 | 1.44 | 01/01/1993 |  | Transverse | 37RW002 | 1027 | Vibrating Wire Strain Sensor
RW | 12/29/2023 | Strain | Geokon VCE 4200 | Static | Temperature - Resistance | Ohm-units | RW_VALUES | 37-O-1991 | 37 | 3 | 8912.7 | -10.5 | 45.2618 | -93.7087 | 1.2 | 01/01/1993 |  | Transverse | 37RW003 | 1027 | Vibrating Wire Strain Sensor
RW | 12/29/2023 | Strain | Geokon VCE 4200 | Static | Temperature - Resistance | Ohm-units | RW_VALUES | 37-O-1991 | 37 | 4 | 8914.3 | -1.51 | 45.2618 | -93.7088 | 5.4 | 01/01/1993 |  | Longitudinal | 37RW004 | 1027 | Vibrating Wire Strain Sensor
RW | 12/29/2023 | Strain | Geokon VCE 4200 | Static | Temperature - Resistance | Ohm-units | RW_VALUES | 37-O-1991 | 37 | 5 | 8913.5 | -6.06 | 45.2618 | -93.7087 | 5.64 | 01/01/1993 |  | Longitudinal | 37RW005 | 1027 | Vibrating Wire Strain Sensor
RW | 12/29/2023 | Strain | Geokon VCE 4200 | Static | Temperature - Resistance | Ohm-units | RW_VALUES | 37-O-1991 | 37 | 6 | 8912.7 | -10.5 | 45.2618 | -93.7087 | 5.4 | 01/01/1993 |  | Longitudinal | 37RW006 | 1027 | Vibrating Wire Strain Sensor
RW | 12/29/2023 | Strain | Geokon VCE 4200 | Static | Temperature - Resistance | Ohm-units | RW_VALUES | 37-O-1991 | 37 | 7 | 8918.7 | -1.47 | 45.2618 | -93.7087 | 1.44 | 01/01/1993 |  | Transverse | 37RW007 | 1027 | Vibrating Wire Strain Sensor
RW | 12/29/2023 | Strain | Geokon VCE 4200 | Static | Temperature - Resistance | Ohm-units | RW_VALUES | 37-O-1991 | 37 | 8 | 8918.1 | -6.01 | 45.2618 | -93.7087 | 1.56 | 01/01/1993 |  | Transverse | 37RW008 | 1027 | Vibrating Wire Strain Sensor
RW | 12/29/2023 | Strain | Geokon VCE 4200 | Static | Temperature - Resistance | Ohm-units | RW_VALUES | 37-O-1991 | 37 | 9 | 8917.4 | -10.54 | 45.2618 | -93.7087 | 1.8 | 01/01/1993 |  | Transverse | 37RW009 | 1027 | Vibrating Wire Strain Sensor
RW | 12/29/2023 | Strain | Geokon VCE 4200 | Static | Temperature - Resistance | Ohm-units | RW_VALUES | 37-O-1991 | 37 | 10 | 8918.7 | -1.47 | 45.2618 | -93.7087 | 5.4 | 01/01/1993 |  | Longitudinal | 37RW010 | 1027 | Vibrating Wire Strain Sensor
RW | 12/29/2023 | Strain | Geokon VCE 4200 | Static | Temperature - Resistance | Ohm-units | RW_VALUES | 37-O-1991 | 37 | 11 | 8918.1 | -6.01 | 45.2618 | -93.7087 | 5.52 | 01/01/1993 |  | Longitudinal | 37RW011 | 1027 | Vibrating Wire Strain Sensor
RW | 12/29/2023 | Strain | Geokon VCE 4200 | Static | Temperature - Resistance | Ohm-units | RW_VALUES | 37-O-1991 | 37 | 12 | 8917.4 | -10.54 | 45.2618 | -93.7087 | 5.88 | 01/01/1993 |  | Longitudinal | 37RW012 | 1027 | Vibrating Wire Strain Sensor
CD | 12/29/2023 | Strain | Dynatest PAST- 2PCC | Dynamic | Pavement Strain | Microstrain |  | 37-I-1991 | 37 | 5 | 8927.6 | 6.55 | 45.2617 | -93.7087 | 6 | 01/01/1993 |  | Longitudinal | 37CD005 | 1023 | Concrete Embedment Strain Gauge
CD | 12/29/2023 | Strain | Dynatest PAST- 2PCC | Dynamic | Pavement Strain | Microstrain |  | 37-I-1991 | 37 | 6 | 8928.1 | 9.48 | 45.2617 | -93.7087 | 6.12 | 01/01/1993 |  | Longitudinal | 37CD006 | 1023 | Concrete Embedment Strain Gauge
CD | 12/29/2023 | Strain | Dynatest PAST- 2PCC | Dynamic | Pavement Strain | Microstrain |  | 37-I-1991 | 37 | 7 | 8931.6 | 3.55 | 45.2617 | -93.7087 | 1.2 | 01/01/1993 |  | Longitudinal | 37CD007 | 1023 | Concrete Embedment Strain Gauge
CD | 12/29/2023 | Strain | Dynatest PAST- 2PCC | Dynamic | Pavement Strain | Microstrain |  | 37-I-1991 | 37 | 8 | 8932.6 | 9.51 | 45.2617 | -93.7087 | 1.2 | 01/01/1993 |  | Longitudinal | 37CD008 | 1023 | Concrete Embedment Strain Gauge
CD | 12/29/2023 | Strain | Dynatest PAST- 2PCC | Dynamic | Pavement Strain | Microstrain |  | 37-I-1991 | 37 | 9 | 8931.6 | 3.55 | 45.2617 | -93.7087 | 6 | 01/01/1993 |  | Longitudinal | 37CD009 | 1023 | Concrete Embedment Strain Gauge
CD | 12/29/2023 | Strain | Dynatest PAST- 2PCC | Dynamic | Pavement Strain | Microstrain |  | 37-I-1991 | 37 | 10 | 8932.6 | 9.51 | 45.2617 | -93.7087 | 6 | 01/01/1993 |  | Longitudinal | 37CD010 | 1023 | Concrete Embedment Strain Gauge
CD | 12/29/2023 | Strain | Dynatest PAST- 2PCC | Dynamic | Pavement Strain | Microstrain |  | 37-I-1991 | 37 | 11 | 8936.1 | 3.54 | 45.2617 | -93.7087 | 1.08 | 01/01/1993 |  | Longitudinal | 37CD011 | 1023 | Concrete Embedment Strain Gauge
CD | 12/29/2023 | Strain | Dynatest PAST- 2PCC | Dynamic | Pavement Strain | Microstrain |  | 37-I-1991 | 37 | 12 | 8936.6 | 6.46 | 45.2617 | -93.7087 | 1.2 | 01/01/1993 |  | Longitudinal | 37CD012 | 1023 | Concrete Embedment Strain Gauge
CD | 12/29/2023 | Strain | Dynatest PAST- 2PCC | Dynamic | Pavement Strain | Microstrain |  | 37-I-1991 | 37 | 13 | 8937.1 | 9.54 | 45.2617 | -93.7087 | 1.2 | 01/01/1993 |  | Longitudinal | 37CD013 | 1023 | Concrete Embedment Strain Gauge
CD | 12/29/2023 | Strain | Dynatest PAST- 2PCC | Dynamic | Pavement Strain | Microstrain |  | 37-I-1991 | 37 | 14 | 8936.1 | 3.54 | 45.2617 | -93.7087 | 5.88 | 01/01/1993 |  | Longitudinal | 37CD014 | 1023 | Concrete Embedment Strain Gauge
CD | 12/29/2023 | Strain | Dynatest PAST- 2PCC | Dynamic | Pavement Strain | Microstrain |  | 37-I-1991 | 37 | 15 | 8936.6 | 6.46 | 45.2617 | -93.7087 | 4.8 | 01/01/1993 |  | Longitudinal | 37CD015 | 1023 | Concrete Embedment Strain Gauge
CD | 12/29/2023 | Strain | Dynatest PAST- 2PCC | Dynamic | Pavement Strain | Microstrain |  | 37-I-1991 | 37 | 16 | 8937.1 | 9.54 | 45.2617 | -93.7087 | 4.8 | 01/01/1993 |  | Longitudinal | 37CD016 | 1023 | Concrete Embedment Strain Gauge
CD | 12/29/2023 | Strain | Dynatest PAST- 2PCC | Dynamic | Pavement Strain | Microstrain |  | 37-I-1991 | 37 | 1 | 8927.1 | 3.52 | 45.2617 | -93.7087 | 1.56 | 01/01/1993 |  | Longitudinal | 37CD001 | 1023 | Concrete Embedment Strain Gauge
CD | 12/29/2023 | Strain | Dynatest PAST- 2PCC | Dynamic | Pavement Strain | Microstrain |  | 37-I-1991 | 37 | 2 | 8927.6 | 6.55 | 45.2617 | -93.7087 | 1.32 | 01/01/1993 |  | Longitudinal | 37CD002 | 1023 | Concrete Embedment Strain Gauge
CD | 12/29/2023 | Strain | Dynatest PAST- 2PCC | Dynamic | Pavement Strain | Microstrain |  | 37-I-1991 | 37 | 3 | 8928.1 | 9.48 | 45.2617 | -93.7087 | 1.32 | 07/19/1993 |  | Longitudinal | 37CD003 | 1023 | Concrete Embedment Strain Gauge
CD | 12/29/2023 | Strain | Dynatest PAST- 2PCC | Dynamic | Pavement Strain | Microstrain |  | 37-I-1991 | 37 | 4 | 8927.1 | 3.52 | 45.2617 | -93.7087 | 6.36 | 01/01/1993 |  | Longitudinal | 37CD004 | 1023 | Concrete Embedment Strain Gauge
CE | 12/29/2023 | Strain | Tokyo Sokki PML-60 | Dynamic | Pavement Strain | Microstrain |  | 37-I-1991 | 37 | 16 | 8924.6 | 6.46 | 45.2617 | -93.7087 | 1.8 | 01/01/1993 |  | Transverse | 37CE016 | 1023 | Concrete Embedment Strain Gauge
CE | 12/29/2023 | Strain | Tokyo Sokki PML-60 | Dynamic | Pavement Strain | Microstrain |  | 37-I-1991 | 37 | 17 | 8925.1 | 9.47 | 45.2617 | -93.7087 | 2.16 | 01/01/1993 |  | Transverse | 37CE017 | 1023 | Concrete Embedment Strain Gauge
CE | 12/29/2023 | Strain | Tokyo Sokki PML-60 | Dynamic | Pavement Strain | Microstrain |  | 37-I-1991 | 37 | 18 | 8925.3 | 10.47 | 45.2617 | -93.7087 | 2.04 | 01/01/1993 |  | Transverse | 37CE018 | 1023 | Concrete Embedment Strain Gauge
CE | 12/29/2023 | Strain | Tokyo Sokki PML-60 | Dynamic | Pavement Strain | Microstrain |  | 37-I-1991 | 37 | 19 | 8924.1 | 3.48 | 45.2617 | -93.7087 | 6.24 | 01/01/1993 |  | Longitudinal | 37CE019 | 1023 | Concrete Embedment Strain Gauge
CE | 12/29/2023 | Strain | Tokyo Sokki PML-60 | Dynamic | Pavement Strain | Microstrain |  | 37-I-1991 | 37 | 20 | 8924.6 | 6.46 | 45.2617 | -93.7087 | 6 | 07/19/1993 |  | Longitudinal | 37CE020 | 1023 | Concrete Embedment Strain Gauge
CE | 12/29/2023 | Strain | Tokyo Sokki PML-60 | Dynamic | Pavement Strain | Microstrain |  | 37-I-1991 | 37 | 21 | 8925.1 | 9.47 | 45.2617 | -93.7087 | 6.24 | 07/19/1993 |  | Longitudinal | 37CE021 | 1023 | Concrete Embedment Strain Gauge
CE | 12/29/2023 | Strain | Tokyo Sokki PML-60 | Dynamic | Pavement Strain | Microstrain |  | 37-I-1991 | 37 | 22 | 8925.3 | 10.47 | 45.2617 | -93.7087 | 6.48 | 01/01/1993 |  | Longitudinal | 37CE022 | 1023 | Concrete Embedment Strain Gauge
CE | 12/29/2023 | Strain | Tokyo Sokki PML-60 | Dynamic | Pavement Strain | Microstrain |  | 37-O-1991 | 37 | 23 | 8925.9 | -3.52 | 45.2617 | -93.7087 | 1.44 | 01/01/1993 |  | Transverse | 37CE023 | 1027 | Concrete Embedment Strain Gauge
CE | 12/29/2023 | Strain | Tokyo Sokki PML-60 | Dynamic | Pavement Strain | Microstrain |  | 37-O-1991 | 37 | 24 | 8925.4 | -6.55 | 45.2618 | -93.7087 | 1.44 | 01/01/1993 |  | Transverse | 37CE024 | 1027 | Concrete Embedment Strain Gauge
CE | 12/29/2023 | Strain | Tokyo Sokki PML-60 | Dynamic | Pavement Strain | Microstrain |  | 37-O-1991 | 37 | 25 | 8924.9 | -9.46 | 45.2618 | -93.7087 | 1.68 | 07/19/1993 |  | Transverse | 37CE025 | 1027 | Concrete Embedment Strain Gauge
CE | 12/29/2023 | Strain | Tokyo Sokki PML-60 | Dynamic | Pavement Strain | Microstrain |  | 37-O-1991 | 37 | 26 | 8925.7 | -3.49 | 45.2617 | -93.7087 | 5.88 | 01/01/1993 |  | Longitudinal | 37CE026 | 1027 | Concrete Embedment Strain Gauge
CE | 12/29/2023 | Strain | Tokyo Sokki PML-60 | Dynamic | Pavement Strain | Microstrain |  | 37-O-1991 | 37 | 27 | 8925.4 | -6.55 | 45.2618 | -93.7087 | 5.76 | 01/01/1993 |  | Longitudinal | 37CE027 | 1027 | Concrete Embedment Strain Gauge
CE | 12/29/2023 | Strain | Tokyo Sokki PML-60 | Dynamic | Pavement Strain | Microstrain |  | 37-O-1991 | 37 | 28 | 8924.9 | -9.46 | 45.2618 | -93.7087 | 6 | 01/01/1993 |  | Longitudinal | 37CE028 | 1027 | Concrete Embedment Strain Gauge
CE | 12/29/2023 | Strain | Tokyo Sokki PML-60 | Dynamic | Pavement Strain | Microstrain |  | 37-O-1991 | 37 | 29 | 8930.4 | -3.47 | 45.2617 | -93.7087 | 1.8 | 01/01/1993 |  | Transverse | 37CE029 | 1027 | Concrete Embedment Strain Gauge
CE | 12/29/2023 | Strain | Tokyo Sokki PML-60 | Dynamic | Pavement Strain | Microstrain |  | 37-O-1991 | 37 | 30 | 8929.4 | -9.49 | 45.2618 | -93.7087 | 1.68 | 01/01/1993 |  | Transverse | 37CE030 | 1027 | Concrete Embedment Strain Gauge
CE | 12/29/2023 | Strain | Tokyo Sokki PML-60 | Dynamic | Pavement Strain | Microstrain |  | 37-O-1991 | 37 | 31 | 8930.3 | -3.42 | 45.2617 | -93.7087 | 6 | 01/01/1993 |  | Longitudinal | 37CE031 | 1027 | Concrete Embedment Strain Gauge
CE | 12/29/2023 | Strain | Tokyo Sokki PML-60 | Dynamic | Pavement Strain | Microstrain |  | 37-O-1991 | 37 | 32 | 8929.2 | -9.48 | 45.2618 | -93.7087 | 6 | 01/01/1993 |  | Longitudinal | 37CE032 | 1027 | Concrete Embedment Strain Gauge
CE | 12/29/2023 | Strain | Tokyo Sokki PML-60 | Dynamic | Pavement Strain | Microstrain |  | 37-O-1991 | 37 | 33 | 8935 | -3.5 | 45.2617 | -93.7087 | 2.16 | 01/01/1993 |  | Transverse | 37CE033 | 1027 | Concrete Embedment Strain Gauge
CE | 12/29/2023 | Strain | Tokyo Sokki PML-60 | Dynamic | Pavement Strain | Microstrain |  | 37-O-1991 | 37 | 34 | 8934.4 | -6.49 | 45.2617 | -93.7087 | 1.92 | 01/01/1993 |  | Transverse | 37CE034 | 1027 | Concrete Embedment Strain Gauge
CE | 12/29/2023 | Strain | Tokyo Sokki PML-60 | Dynamic | Pavement Strain | Microstrain |  | 37-O-1991 | 37 | 35 | 8933.9 | -9.52 | 45.2617 | -93.7087 | 1.92 | 01/01/1993 |  | Transverse | 37CE035 | 1027 | Concrete Embedment Strain Gauge
CE | 12/29/2023 | Strain | Tokyo Sokki PML-60 | Dynamic | Pavement Strain | Microstrain |  | 37-O-1991 | 37 | 36 | 8934.8 | -3.48 | 45.2617 | -93.7087 | 6.48 | 01/01/1993 |  | Longitudinal | 37CE036 | 1027 | Concrete Embedment Strain Gauge
CE | 12/29/2023 | Strain | Tokyo Sokki PML-60 | Dynamic | Pavement Strain | Microstrain |  | 37-O-1991 | 37 | 37 | 8934.2 | -6.46 | 45.2617 | -93.7087 | 6.36 | 01/01/1993 |  | Longitudinal | 37CE037 | 1027 | Concrete Embedment Strain Gauge
CE | 12/29/2023 | Strain | Tokyo Sokki PML-60 | Dynamic | Pavement Strain | Microstrain |  | 37-O-1991 | 37 | 38 | 8933.7 | -9.46 | 45.2617 | -93.7087 | 6.36 | 01/01/1993 |  | Longitudinal | 37CE038 | 1027 | Concrete Embedment Strain Gauge
CE | 12/29/2023 | Strain | Tokyo Sokki PML-60 | Dynamic | Pavement Strain | Microstrain |  | 37-O-1991 | 37 | 39 | 8929.2 | -11.5 | 45.2618 | -93.7087 | 0.96 | 07/19/1993 |  | Longitudinal | 37CE039 | 1027 | Concrete Embedment Strain Gauge
CE | 12/29/2023 | Strain | Tokyo Sokki PML-60 | Dynamic | Pavement Strain | Microstrain |  | 37-O-1991 | 37 | 40 | 8929.2 | -11.5 | 45.2618 | -93.7087 | 5.04 | 01/01/1993 |  | Longitudinal | 37CE040 | 1027 | Concrete Embedment Strain Gauge
CE | 12/29/2023 | Strain | Tokyo Sokki PML-60 | Dynamic | Pavement Strain | Microstrain |  | 37-O-1991 | 37 | 41 | 8929.3 | -9.4 | 45.2618 | -93.7087 | 0.12 | 07/19/1993 |  | Longitudinal | 37CE041 | 1027 | Concrete Embedment Strain Gauge
CE | 12/29/2023 | Strain | Tokyo Sokki PML-60 | Dynamic | Pavement Strain | Microstrain |  | 37-I-1991 | 37 | 42 | 8920.6 | 9.6 | 45.2617 | -93.7088 | 0.12 | 07/19/1993 |  | Longitudinal | 37CE042 | 1023 | Concrete Embedment Strain Gauge
CE | 12/29/2023 | Strain | Tokyo Sokki PML-60 | Dynamic | Pavement Strain | Microstrain |  | 37-I-1991 | 37 | 43 | 8921.1 | 11.6 | 45.2617 | -93.7088 | 0.96 | 07/19/1993 |  | Longitudinal | 37CE043 | 1023 | Concrete Embedment Strain Gauge
CE | 12/29/2023 | Strain | Tokyo Sokki PML-60 | Dynamic | Pavement Strain | Microstrain |  | 37-I-1991 | 37 | 44 | 8921.1 | 11.6 | 45.2617 | -93.7088 | 5.04 | 07/19/1993 |  | Longitudinal | 37CE044 | 1023 | Concrete Embedment Strain Gauge
CE | 12/29/2023 | Strain | Tokyo Sokki PML-60 | Dynamic | Pavement Strain | Microstrain |  | 37-I-1991 | 37 | 45 | 8920.6 | 9.6 | 45.2617 | -93.7088 | 0.96 | 07/19/1993 |  | Longitudinal | 37CE045 | 1023 | Concrete Embedment Strain Gauge
CE | 12/29/2023 | Strain | Tokyo Sokki PML-60 | Dynamic | Pavement Strain | Microstrain |  | 37-I-1991 | 37 | 46 | 8920.6 | 9.6 | 45.2617 | -93.7088 | 5.04 | 07/19/1993 |  | Longitudinal | 37CE046 | 1023 | Concrete Embedment Strain Gauge
CE | 12/29/2023 | Strain | Tokyo Sokki PML-60 | Dynamic | Pavement Strain | Microstrain |  | 37-O-1991 | 37 | 47 | 8929.3 | -9.4 | 45.2618 | -93.7087 | 0.96 | 01/01/1993 |  | Longitudinal | 37CE047 | 1027 | Concrete Embedment Strain Gauge
CE | 12/29/2023 | Strain | Tokyo Sokki PML-60 | Dynamic | Pavement Strain | Microstrain |  | 37-O-1991 | 37 | 48 | 8929.3 | -9.4 | 45.2618 | -93.7087 | 5.04 | 07/19/1993 |  | Longitudinal | 37CE048 | 1027 | Concrete Embedment Strain Gauge
CE | 12/29/2023 | Strain | Tokyo Sokki PML-60 | Dynamic | Pavement Strain | Microstrain |  | 37-I-1991 | 37 | 1 | 8915.1 | 3.56 | 45.2618 | -93.7088 | 1.92 | 01/01/1993 |  | Transverse | 37CE001 | 1023 | Concrete Embedment Strain Gauge
CE | 12/29/2023 | Strain | Tokyo Sokki PML-60 | Dynamic | Pavement Strain | Microstrain |  | 37-I-1991 | 37 | 2 | 8915.6 | 6.48 | 45.2617 | -93.7088 | 1.8 | 01/01/1993 |  | Transverse | 37CE002 | 1023 | Concrete Embedment Strain Gauge
CE | 12/29/2023 | Strain | Tokyo Sokki PML-60 | Dynamic | Pavement Strain | Microstrain |  | 37-I-1991 | 37 | 3 | 8916.1 | 9.52 | 45.2617 | -93.7088 | 2.04 | 07/19/1993 |  | Transverse | 37CE003 | 1023 | Concrete Embedment Strain Gauge
CE | 12/29/2023 | Strain | Tokyo Sokki PML-60 | Dynamic | Pavement Strain | Microstrain |  | 37-I-1991 | 37 | 4 | 8916.3 | 10.5 | 45.2617 | -93.7088 | 2.04 | 01/01/1993 |  | Transverse | 37CE004 | 1023 | Concrete Embedment Strain Gauge
CE | 12/29/2023 | Strain | Tokyo Sokki PML-60 | Dynamic | Pavement Strain | Microstrain |  | 37-I-1991 | 37 | 5 | 8915.1 | 3.56 | 45.2618 | -93.7088 | 6.24 | 01/01/1993 |  | Longitudinal | 37CE005 | 1023 | Concrete Embedment Strain Gauge
CE | 12/29/2023 | Strain | Tokyo Sokki PML-60 | Dynamic | Pavement Strain | Microstrain |  | 37-I-1991 | 37 | 6 | 8915.6 | 6.48 | 45.2617 | -93.7088 | 5.88 | 01/01/1993 |  | Longitudinal | 37CE006 | 1023 | Concrete Embedment Strain Gauge
CE | 12/29/2023 | Strain | Tokyo Sokki PML-60 | Dynamic | Pavement Strain | Microstrain |  | 37-I-1991 | 37 | 7 | 8916.1 | 9.52 | 45.2617 | -93.7088 | 6.36 | 01/01/1993 |  | Longitudinal | 37CE007 | 1023 | Concrete Embedment Strain Gauge
CE | 12/29/2023 | Strain | Tokyo Sokki PML-60 | Dynamic | Pavement Strain | Microstrain |  | 37-I-1991 | 37 | 8 | 8916.3 | 10.5 | 45.2617 | -93.7088 | 6.24 | 01/01/1993 |  | Longitudinal | 37CE008 | 1023 | Concrete Embedment Strain Gauge
CE | 12/29/2023 | Strain | Tokyo Sokki PML-60 | Dynamic | Pavement Strain | Microstrain |  | 37-I-1991 | 37 | 9 | 8919.6 | 3.5 | 45.2617 | -93.7087 | 1.68 | 01/01/1993 |  | Transverse | 37CE009 | 1023 | Concrete Embedment Strain Gauge
CE | 12/29/2023 | Strain | Tokyo Sokki PML-60 | Dynamic | Pavement Strain | Microstrain |  | 37-I-1991 | 37 | 10 | 8920.6 | 9.52 | 45.2617 | -93.7088 | 1.92 | 01/01/1993 |  | Transverse | 37CE010 | 1023 | Concrete Embedment Strain Gauge
CE | 12/29/2023 | Strain | Tokyo Sokki PML-60 | Dynamic | Pavement Strain | Microstrain |  | 37-I-1991 | 37 | 11 | 8920.8 | 10.51 | 45.2617 | -93.7088 | 1.8 | 01/01/1993 |  | Transverse | 37CE011 | 1023 | Concrete Embedment Strain Gauge
CE | 12/29/2023 | Strain | Tokyo Sokki PML-60 | Dynamic | Pavement Strain | Microstrain |  | 37-I-1991 | 37 | 12 | 8919.6 | 3.5 | 45.2617 | -93.7087 | 6.12 | 01/01/1993 |  | Longitudinal | 37CE012 | 1023 | Concrete Embedment Strain Gauge
CE | 12/29/2023 | Strain | Tokyo Sokki PML-60 | Dynamic | Pavement Strain | Microstrain |  | 37-I-1991 | 37 | 13 | 8920.6 | 9.52 | 45.2617 | -93.7088 | 6.12 | 01/01/1993 |  | Longitudinal | 37CE013 | 1023 | Concrete Embedment Strain Gauge
CE | 12/29/2023 | Strain | Tokyo Sokki PML-60 | Dynamic | Pavement Strain | Microstrain |  | 37-I-1991 | 37 | 14 | 8920.8 | 10.51 | 45.2617 | -93.7088 | 6.24 | 01/01/1993 |  | Longitudinal | 37CE014 | 1023 | Concrete Embedment Strain Gauge
CE | 12/29/2023 | Strain | Tokyo Sokki PML-60 | Dynamic | Pavement Strain | Microstrain |  | 37-I-1991 | 37 | 15 | 8924.1 | 3.48 | 45.2617 | -93.7087 | 1.92 | 07/19/1993 |  | Transverse | 37CE015 | 1023 | Concrete Embedment Strain Gauge
XV | 12/29/2023 | Temperature | Geokon VCE 4200 | Static | Temperature | Degrees C | XV_VALUES | 38-O-1990 | 38 | 3 | 9404.7 | -10.46 | 45.261 | -93.7072 | 1.32 | 01/01/1993 | 06/20/2017 | Horizontal | 38XV003 | 1042 | Vibrating Wire Strain Temperature
XV | 12/29/2023 | Temperature | Geokon VCE 4200 | Static | Temperature | Degrees C | XV_VALUES | 38-O-1990 | 38 | 4 | 9406.3 | -1.46 | 45.2609 | -93.7072 | 5.04 | 01/01/1993 | 06/20/2017 | Horizontal | 38XV004 | 1042 | Vibrating Wire Strain Temperature
XV | 12/29/2023 | Temperature | Geokon VCE 4200 | Static | Temperature | Degrees C | XV_VALUES | 38-O-1990 | 38 | 5 | 9405.5 | -5.93 | 45.261 | -93.7072 | 4.92 | 01/01/1993 | 06/20/2017 | Horizontal | 38XV005 | 1042 | Vibrating Wire Strain Temperature
XV | 12/29/2023 | Temperature | Geokon VCE 4200 | Static | Temperature | Degrees C | XV_VALUES | 38-O-1990 | 38 | 6 | 9404.7 | -10.46 | 45.261 | -93.7072 | 5.28 | 01/01/1993 | 06/20/2017 | Horizontal | 38XV006 | 1042 | Vibrating Wire Strain Temperature
XV | 12/29/2023 | Temperature | Geokon VCE 4200 | Static | Temperature | Degrees C | XV_VALUES | 38-O-1990 | 38 | 7 | 9412.2 | -1.49 | 45.2609 | -93.7072 | 1.32 | 01/01/1993 | 06/20/2017 | Horizontal | 38XV007 | 1042 | Vibrating Wire Strain Temperature
XV | 12/29/2023 | Temperature | Geokon VCE 4200 | Static | Temperature | Degrees C | XV_VALUES | 38-O-1990 | 38 | 8 | 9411.5 | -6 | 45.2609 | -93.7072 | 1.2 | 01/01/1993 | 06/20/2017 | Horizontal | 38XV008 | 1042 | Vibrating Wire Strain Temperature
XV | 12/29/2023 | Temperature | Geokon VCE 4200 | Static | Temperature | Degrees C | XV_VALUES | 38-O-1990 | 38 | 9 | 9410.8 | -10.47 | 45.261 | -93.7072 | 1.08 | 01/01/1993 | 06/20/2017 | Horizontal | 38XV009 | 1042 | Vibrating Wire Strain Temperature
XV | 12/29/2023 | Temperature | Geokon VCE 4200 | Static | Temperature | Degrees C | XV_VALUES | 38-O-1990 | 38 | 10 | 9412.2 | -1.49 | 45.2609 | -93.7072 | 5.28 | 01/01/1993 | 06/20/2017 | Horizontal | 38XV010 | 1042 | Vibrating Wire Strain Temperature
XV | 12/29/2023 | Temperature | Geokon VCE 4200 | Static | Temperature | Degrees C | XV_VALUES | 38-O-1990 | 38 | 11 | 9411.5 | -6 | 45.2609 | -93.7072 | 5.28 | 01/01/1993 | 06/20/2017 | Horizontal | 38XV011 | 1042 | Vibrating Wire Strain Temperature
XV | 12/29/2023 | Temperature | Geokon VCE 4200 | Static | Temperature | Degrees C | XV_VALUES | 38-O-1990 | 38 | 12 | 9410.8 | -10.47 | 45.261 | -93.7072 | 5.04 | 01/01/1993 | 06/20/2017 | Horizontal | 38XV012 | 1042 | Vibrating Wire Strain Temperature
XV | 12/29/2023 | Temperature | Geokon VCE 4200 | Static | Temperature | Degrees C | XV_VALUES | 38-O-1990 | 38 | 13 | 9418.3 | -1.43 | 45.2609 | -93.7072 | 1.2 | 01/01/1993 | 06/20/2017 | Horizontal | 38XV013 | 1042 | Vibrating Wire Strain Temperature
XV | 12/29/2023 | Temperature | Geokon VCE 4200 | Static | Temperature | Degrees C | XV_VALUES | 38-O-1990 | 38 | 14 | 9417.6 | -5.92 | 45.2609 | -93.7072 | 1.2 | 01/01/1993 | 06/20/2017 | Horizontal | 38XV014 | 1042 | Vibrating Wire Strain Temperature
XV | 12/29/2023 | Temperature | Geokon VCE 4200 | Static | Temperature | Degrees C | XV_VALUES | 38-O-1990 | 38 | 15 | 9416.6 | -10.42 | 45.2609 | -93.7072 | 0.96 | 01/01/1993 | 06/20/2017 | Horizontal | 38XV015 | 1042 | Vibrating Wire Strain Temperature
XV | 12/29/2023 | Temperature | Geokon VCE 4200 | Static | Temperature | Degrees C | XV_VALUES | 38-O-1990 | 38 | 16 | 9418.3 | -1.43 | 45.2609 | -93.7072 | 5.28 | 01/01/1993 | 06/20/2017 | Horizontal | 38XV016 | 1042 | Vibrating Wire Strain Temperature
XV | 12/29/2023 | Temperature | Geokon VCE 4200 | Static | Temperature | Degrees C | XV_VALUES | 38-O-1990 | 38 | 17 | 9417.6 | -5.92 | 45.2609 | -93.7072 | 5.28 | 01/01/1993 | 06/20/2017 | Horizontal | 38XV017 | 1042 | Vibrating Wire Strain Temperature
XV | 12/29/2023 | Temperature | Geokon VCE 4200 | Static | Temperature | Degrees C | XV_VALUES | 38-O-1990 | 38 | 18 | 9416.6 | -10.42 | 45.2609 | -93.7072 | 5.04 | 01/01/1993 | 06/20/2017 | Horizontal | 38XV018 | 1042 | Vibrating Wire Strain Temperature
RW | 12/29/2023 | Strain | Geokon VCE 4200 | Static | Temperature - Resistance | Ohm-units | RW_VALUES | 38-O-1990 | 38 | 7 | 9412.2 | -1.49 | 45.2609 | -93.7072 | 1.32 | 01/01/1993 | 06/20/2017 | Transverse | 38RW007 | 1042 | Vibrating Wire Strain Sensor
RW | 12/29/2023 | Strain | Geokon VCE 4200 | Static | Temperature - Resistance | Ohm-units | RW_VALUES | 38-O-1990 | 38 | 8 | 9411.5 | -6 | 45.2609 | -93.7072 | 1.2 | 01/01/1993 | 06/20/2017 | Transverse | 38RW008 | 1042 | Vibrating Wire Strain Sensor
RW | 12/29/2023 | Strain | Geokon VCE 4200 | Static | Temperature - Resistance | Ohm-units | RW_VALUES | 38-O-1990 | 38 | 9 | 9410.8 | -10.47 | 45.261 | -93.7072 | 1.08 | 01/01/1993 | 06/20/2017 | Transverse | 38RW009 | 1042 | Vibrating Wire Strain Sensor
RW | 12/29/2023 | Strain | Geokon VCE 4200 | Static | Temperature - Resistance | Ohm-units | RW_VALUES | 38-O-1990 | 38 | 10 | 9412.2 | -1.49 | 45.2609 | -93.7072 | 5.28 | 01/01/1993 | 06/20/2017 | Transverse | 38RW010 | 1042 | Vibrating Wire Strain Sensor
RW | 12/29/2023 | Strain | Geokon VCE 4200 | Static | Temperature - Resistance | Ohm-units | RW_VALUES | 38-O-1990 | 38 | 11 | 9411.5 | -6 | 45.2609 | -93.7072 | 5.28 | 01/01/1993 | 06/20/2017 | Transverse | 38RW011 | 1042 | Vibrating Wire Strain Sensor
RW | 12/29/2023 | Strain | Geokon VCE 4200 | Static | Temperature - Resistance | Ohm-units | RW_VALUES | 38-O-1990 | 38 | 12 | 9410.8 | -10.47 | 45.261 | -93.7072 | 5.04 | 01/01/1993 | 06/20/2017 | Transverse | 38RW012 | 1042 | Vibrating Wire Strain Sensor
RW | 12/29/2023 | Strain | Geokon VCE 4200 | Static | Temperature - Resistance | Ohm-units | RW_VALUES | 38-O-1990 | 38 | 13 | 9418.3 | -1.43 | 45.2609 | -93.7072 | 1.2 | 01/01/1993 | 06/20/2017 | Transverse | 38RW013 | 1042 | Vibrating Wire Strain Sensor
RW | 12/29/2023 | Strain | Geokon VCE 4200 | Static | Temperature - Resistance | Ohm-units | RW_VALUES | 38-O-1990 | 38 | 14 | 9417.6 | -5.92 | 45.2609 | -93.7072 | 1.2 | 01/01/1993 | 06/20/2017 | Transverse | 38RW014 | 1042 | Vibrating Wire Strain Sensor
RW | 12/29/2023 | Strain | Geokon VCE 4200 | Static | Temperature - Resistance | Ohm-units | RW_VALUES | 38-O-1990 | 38 | 15 | 9416.6 | -10.42 | 45.2609 | -93.7072 | 0.96 | 01/01/1993 | 06/20/2017 | Transverse | 38RW015 | 1042 | Vibrating Wire Strain Sensor
RW | 12/29/2023 | Strain | Geokon VCE 4200 | Static | Temperature - Resistance | Ohm-units | RW_VALUES | 38-O-1990 | 38 | 16 | 9418.3 | -1.43 | 45.2609 | -93.7072 | 5.28 | 01/01/1993 | 06/20/2017 | Transverse | 38RW016 | 1042 | Vibrating Wire Strain Sensor
RW | 12/29/2023 | Strain | Geokon VCE 4200 | Static | Temperature - Resistance | Ohm-units | RW_VALUES | 38-O-1990 | 38 | 17 | 9417.6 | -5.92 | 45.2609 | -93.7072 | 5.28 | 01/01/1993 | 06/20/2017 | Transverse | 38RW017 | 1042 | Vibrating Wire Strain Sensor
RW | 12/29/2023 | Strain | Geokon VCE 4200 | Static | Temperature - Resistance | Ohm-units | RW_VALUES | 38-O-1990 | 38 | 18 | 9416.6 | -10.42 | 45.2609 | -93.7072 | 5.04 | 01/01/1993 | 06/20/2017 | Transverse | 38RW018 | 1042 | Vibrating Wire Strain Sensor
SS | 12/29/2023 | Strain | LWK-06-W250B-350 | Dynamic | Strain - Steel Dowel Bar | Microstrain |  | 38-I-1990 | 38 | 1 | 9420 | 0.58 | 45.2609 | -93.7072 | 2.52 | 01/01/1993 | 11/01/2010 | Horizontal | 38SS001 | 1038 | Strain Gauge on dowel bar
SS | 12/29/2023 | Strain | LWK-06-W250B-350 | Dynamic | Strain - Steel Dowel Bar | Microstrain |  | 38-I-1990 | 38 | 5 | 9420.5 | 3.54 | 45.2609 | -93.7072 | 2.52 | 01/01/1993 | 11/01/2010 | Horizontal | 38SS005 | 1038 | Strain Gauge on dowel bar
SS | 12/29/2023 | Strain | LWK-06-W250B-350 | Dynamic | Strain - Steel Dowel Bar | Microstrain |  | 38-I-1990 | 38 | 9 | 9420.7 | 4.54 | 45.2609 | -93.7072 | 2.52 | 01/01/1993 | 11/01/2010 | Horizontal | 38SS009 | 1038 | Strain Gauge on dowel bar
SS | 12/29/2023 | Strain | LWK-06-W250B-350 | Dynamic | Strain - Steel Dowel Bar | Microstrain |  | 38-I-1990 | 38 | 13 | 9421.1 | 6.49 | 45.2609 | -93.7072 | 2.28 | 01/01/1993 | 11/01/2010 | Horizontal | 38SS013 | 1038 | Strain Gauge on dowel bar
SS | 12/29/2023 | Strain | LWK-06-W250B-350 | Dynamic | Strain - Steel Dowel Bar | Microstrain |  | 38-I-1990 | 38 | 17 | 9421.3 | 8.46 | 45.2609 | -93.7072 | 2.16 | 01/01/1993 | 11/01/2010 | Horizontal | 38SS017 | 1038 | Strain Gauge on dowel bar
SS | 12/29/2023 | Strain | LWK-06-W250B-350 | Dynamic | Strain - Steel Dowel Bar | Microstrain |  | 38-I-1990 | 38 | 21 | 9421.5 | 9.45 | 45.2609 | -93.7072 | 2.28 | 01/01/1993 | 11/01/2010 | Horizontal | 38SS021 | 1038 | Strain Gauge on dowel bar
SS | 12/29/2023 | Strain | LWK-06-W250B-350 | Dynamic | Strain - Steel Dowel Bar | Microstrain |  | 38-I-1990 | 38 | 25 | 9421.9 | 11.41 | 45.2609 | -93.7072 | 2.64 | 01/01/1993 | 11/01/2010 | Horizontal | 38SS025 | 1038 | Strain Gauge on dowel bar
TC | 12/29/2023 | Temperature | Fabricated | Static | Temperature | Degrees C | TC_VALUES | 38-O-1990 | 38 | 1 | 9454.7 | -9.3 | 45.2609 | -93.7071 | 1.08 | 07/19/1993 | 06/20/2017 | Horizontal | 38TC001 | 1042 | Thermocouple
TC | 12/29/2023 | Temperature | Fabricated | Static | Temperature | Degrees C | TC_VALUES | 38-O-1990 | 38 | 2 | 9454.7 | -9.3 | 45.2609 | -93.7071 | 3.12 | 07/19/1993 | 06/20/2017 | Horizontal | 38TC002 | 1042 | Thermocouple
TC | 12/29/2023 | Temperature | Fabricated | Static | Temperature | Degrees C | TC_VALUES | 38-O-1990 | 38 | 3 | 9454.7 | -9.3 | 45.2609 | -93.7071 | 6.24 | 07/19/1993 | 06/20/2017 | Horizontal | 38TC003 | 1042 | Thermocouple
TC | 12/29/2023 | Temperature | Fabricated | Static | Temperature | Degrees C | TC_VALUES | 38-O-1990 | 38 | 4 | 9454.7 | -9.3 | 45.2609 | -93.7071 | 8.16 | 07/18/1993 | 06/20/2017 | Horizontal | 38TC004 | 1041 | Thermocouple
TC | 12/29/2023 | Temperature | Fabricated | Static | Temperature | Degrees C | TC_VALUES | 38-O-1990 | 38 | 5 | 9454.7 | -9.3 | 45.2609 | -93.7071 | 11.16 | 07/18/1993 | 06/20/2017 | Horizontal | 38TC005 | 1041 | Thermocouple
TC | 12/29/2023 | Temperature | Fabricated | Static | Temperature | Degrees C | TC_VALUES | 38-O-1990 | 38 | 6 | 9454.7 | -9.3 | 45.2609 | -93.7071 | 17.16 | 07/18/1993 | 06/20/2017 | Horizontal | 38TC006 | 1040 | Thermocouple
TC | 12/29/2023 | Temperature | Fabricated | Static | Temperature | Degrees C | TC_VALUES | 38-O-1990 | 38 | 7 | 9454.7 | -9.3 | 45.2609 | -93.7071 | 23.16 | 07/18/1993 | 06/20/2017 | Horizontal | 38TC007 | 1040 | Thermocouple
TC | 12/29/2023 | Temperature | Fabricated | Static | Temperature | Degrees C | TC_VALUES | 38-O-1990 | 38 | 8 | 9454.7 | -9.3 | 45.2609 | -93.7071 | 35.16 | 07/18/1993 | 06/20/2017 | Horizontal | 38TC008 | 1040 | Thermocouple
TC | 12/29/2023 | Temperature | Fabricated | Static | Temperature | Degrees C | TC_VALUES | 38-O-1990 | 38 | 9 | 9454.7 | -9.3 | 45.2609 | -93.7071 | 47.16 | 07/18/1993 | 06/20/2017 | Horizontal | 38TC009 | 1040 | Thermocouple
TC | 12/29/2023 | Temperature | Fabricated | Static | Temperature | Degrees C | TC_VALUES | 38-O-1990 | 38 | 10 | 9454.7 | -9.3 | 45.2609 | -93.7071 | 59.16 | 07/18/1993 | 06/20/2017 | Horizontal | 38TC010 | 1040 | Thermocouple
TC | 12/29/2023 | Temperature | Fabricated | Static | Temperature | Degrees C | TC_VALUES | 38-O-1990 | 38 | 11 | 9454.7 | -9.3 | 45.2609 | -93.7071 | 95.16 | 07/18/1993 | 06/20/2017 | Horizontal | 38TC011 | 1040 | Thermocouple
TD | 12/29/2023 | Moisture | Fabricated | Static | Moisture - Volumetric Content | cm3/cm3 | TD_VALUES | 38-O-1990 | 38 | 1 | 9456.9 | -9.19 | 45.2609 | -93.7071 | 12.36 | 06/06/1993 | 06/20/2017 |  | 38TD001 | 1040 | Time Domain Reflectometer
TD | 12/29/2023 | Moisture | Fabricated | Static | Moisture - Volumetric Content | cm3/cm3 | TD_VALUES | 38-O-1990 | 38 | 2 | 9456.9 | -9.19 | 45.2609 | -93.7071 | 18.6 | 06/06/1993 | 06/20/2017 |  | 38TD002 | 1040 | Time Domain Reflectometer
TD | 12/29/2023 | Moisture | Fabricated | Static | Moisture - Volumetric Content | cm3/cm3 | TD_VALUES | 38-O-1990 | 38 | 3 | 9456.9 | -9.19 | 45.2609 | -93.7071 | 24.36 | 06/06/1993 | 06/20/2017 |  | 38TD003 | 1040 | Time Domain Reflectometer
TD | 12/29/2023 | Moisture | Fabricated | Static | Moisture - Volumetric Content | cm3/cm3 | TD_VALUES | 38-O-1990 | 38 | 4 | 9456.9 | -9.19 | 45.2609 | -93.7071 | 36.6 | 06/06/1993 | 06/20/2017 |  | 38TD004 | 1040 | Time Domain Reflectometer
TD | 12/29/2023 | Moisture | Fabricated | Static | Moisture - Volumetric Content | cm3/cm3 | TD_VALUES | 38-O-1990 | 38 | 5 | 9456.9 | -9.19 | 45.2609 | -93.7071 | 48.84 | 06/06/1993 | 06/20/2017 |  | 38TD005 | 1040 | Time Domain Reflectometer
TD | 12/29/2023 | Moisture | Fabricated | Static | Moisture - Volumetric Content | cm3/cm3 | TD_VALUES | 38-O-1990 | 38 | 6 | 9456.9 | -9.19 | 45.2609 | -93.7071 | 60.84 | 06/06/1993 | 06/20/2017 |  | 38TD006 | 1040 | Time Domain Reflectometer
TD | 12/29/2023 | Moisture | Fabricated | Static | Moisture - Volumetric Content | cm3/cm3 | TD_VALUES | 38-O-1990 | 38 | 7 | 9456.9 | -9.19 | 45.2609 | -93.7071 | 95.88 | 06/06/1993 | 06/20/2017 |  | 38TD007 | 1040 | Time Domain Reflectometer
VW | 12/29/2023 | Strain | Geokon VCE 4200 | Static | Pavement strain | Microstrain | VW_VALUES | 38-O-1990 | 38 | 1 | 9406.3 | -1.46 | 45.2609 | -93.7072 | 1.08 | 01/01/1993 | 06/20/2017 | Transverse | 38VW001 | 1042 | Vibrating Wire Strain Sensor
VW | 12/29/2023 | Strain | Geokon VCE 4200 | Static | Pavement strain | Microstrain | VW_VALUES | 38-O-1990 | 38 | 2 | 9405.5 | -5.93 | 45.261 | -93.7072 | 0.96 | 01/01/1993 | 06/20/2017 | Transverse | 38VW002 | 1042 | Vibrating Wire Strain Sensor
VW | 12/29/2023 | Strain | Geokon VCE 4200 | Static | Pavement strain | Microstrain | VW_VALUES | 38-O-1990 | 38 | 3 | 9404.7 | -10.46 | 45.261 | -93.7072 | 1.32 | 01/01/1993 | 06/20/2017 | Transverse | 38VW003 | 1042 | Vibrating Wire Strain Sensor
VW | 12/29/2023 | Strain | Geokon VCE 4200 | Static | Pavement strain | Microstrain | VW_VALUES | 38-O-1990 | 38 | 4 | 9406.3 | -1.46 | 45.2609 | -93.7072 | 5.04 | 01/01/1993 | 06/20/2017 | Transverse | 38VW004 | 1042 | Vibrating Wire Strain Sensor
VW | 12/29/2023 | Strain | Geokon VCE 4200 | Static | Pavement strain | Microstrain | VW_VALUES | 38-O-1990 | 38 | 5 | 9405.5 | -5.93 | 45.261 | -93.7072 | 4.92 | 01/01/1993 | 06/20/2017 | Transverse | 38VW005 | 1042 | Vibrating Wire Strain Sensor
VW | 12/29/2023 | Strain | Geokon VCE 4200 | Static | Pavement strain | Microstrain | VW_VALUES | 38-O-1990 | 38 | 6 | 9404.7 | -10.46 | 45.261 | -93.7072 | 5.28 | 01/01/1993 | 06/20/2017 | Transverse | 38VW006 | 1042 | Vibrating Wire Strain Sensor
VW | 12/29/2023 | Strain | Geokon VCE 4200 | Static | Pavement strain | Microstrain | VW_VALUES | 38-O-1990 | 38 | 7 | 9412.2 | -1.49 | 45.2609 | -93.7072 | 1.32 | 01/01/1993 | 06/20/2017 | Transverse | 38VW007 | 1042 | Vibrating Wire Strain Sensor
VW | 12/29/2023 | Strain | Geokon VCE 4200 | Static | Pavement strain | Microstrain | VW_VALUES | 38-O-1990 | 38 | 8 | 9411.5 | -6 | 45.2609 | -93.7072 | 1.2 | 01/01/1993 | 06/20/2017 | Transverse | 38VW008 | 1042 | Vibrating Wire Strain Sensor
VW | 12/29/2023 | Strain | Geokon VCE 4200 | Static | Pavement strain | Microstrain | VW_VALUES | 38-O-1990 | 38 | 9 | 9410.8 | -10.47 | 45.261 | -93.7072 | 1.08 | 01/01/1993 | 06/20/2017 | Transverse | 38VW009 | 1042 | Vibrating Wire Strain Sensor
VW | 12/29/2023 | Strain | Geokon VCE 4200 | Static | Pavement strain | Microstrain | VW_VALUES | 38-O-1990 | 38 | 10 | 9412.2 | -1.49 | 45.2609 | -93.7072 | 5.28 | 01/01/1993 | 06/20/2017 | Transverse | 38VW010 | 1042 | Vibrating Wire Strain Sensor
VW | 12/29/2023 | Strain | Geokon VCE 4200 | Static | Pavement strain | Microstrain | VW_VALUES | 38-O-1990 | 38 | 11 | 9411.5 | -6 | 45.2609 | -93.7072 | 5.28 | 01/01/1993 | 06/20/2017 | Transverse | 38VW011 | 1042 | Vibrating Wire Strain Sensor
VW | 12/29/2023 | Strain | Geokon VCE 4200 | Static | Pavement strain | Microstrain | VW_VALUES | 38-O-1990 | 38 | 12 | 9410.8 | -10.47 | 45.261 | -93.7072 | 5.04 | 01/01/1993 | 06/20/2017 | Transverse | 38VW012 | 1042 | Vibrating Wire Strain Sensor
VW | 12/29/2023 | Strain | Geokon VCE 4200 | Static | Pavement strain | Microstrain | VW_VALUES | 38-O-1990 | 38 | 13 | 9418.3 | -1.43 | 45.2609 | -93.7072 | 1.2 | 01/01/1993 | 06/20/2017 | Transverse | 38VW013 | 1042 | Vibrating Wire Strain Sensor
VW | 12/29/2023 | Strain | Geokon VCE 4200 | Static | Pavement strain | Microstrain | VW_VALUES | 38-O-1990 | 38 | 14 | 9417.6 | -5.92 | 45.2609 | -93.7072 | 1.2 | 01/01/1993 | 06/20/2017 | Transverse | 38VW014 | 1042 | Vibrating Wire Strain Sensor
VW | 12/29/2023 | Strain | Geokon VCE 4200 | Static | Pavement strain | Microstrain | VW_VALUES | 38-O-1990 | 38 | 15 | 9416.6 | -10.42 | 45.2609 | -93.7072 | 0.96 | 01/01/1993 | 06/20/2017 | Transverse | 38VW015 | 1042 | Vibrating Wire Strain Sensor
VW | 12/29/2023 | Strain | Geokon VCE 4200 | Static | Pavement strain | Microstrain | VW_VALUES | 38-O-1990 | 38 | 16 | 9418.3 | -1.43 | 45.2609 | -93.7072 | 5.28 | 01/01/1993 | 06/20/2017 | Transverse | 38VW016 | 1042 | Vibrating Wire Strain Sensor
VW | 12/29/2023 | Strain | Geokon VCE 4200 | Static | Pavement strain | Microstrain | VW_VALUES | 38-O-1990 | 38 | 17 | 9417.6 | -5.92 | 45.2609 | -93.7072 | 5.28 | 01/01/1993 | 06/20/2017 | Transverse | 38VW017 | 1042 | Vibrating Wire Strain Sensor
VW | 12/29/2023 | Strain | Geokon VCE 4200 | Static | Pavement strain | Microstrain | VW_VALUES | 38-O-1990 | 38 | 18 | 9416.6 | -10.42 | 45.2609 | -93.7072 | 5.04 | 01/01/1993 | 06/20/2017 | Transverse | 38VW018 | 1042 | Vibrating Wire Strain Sensor
WM | 12/29/2023 | Moisture | Watermark 200-X | Static | Moisture - Soil - Relative | Centibar | WM_VALUES | 38-O-1990 | 38 | 1 | 9456.9 | -9.19 | 45.2609 | -93.7071 | 12.36 | 06/06/1993 | 06/20/2017 | Horizontal | 38WM001 | 1040 | Moisture Block
WM | 12/29/2023 | Moisture | Watermark 200-X | Static | Moisture - Soil - Relative | Centibar | WM_VALUES | 38-O-1990 | 38 | 2 | 9456.9 | -9.19 | 45.2609 | -93.7071 | 18.6 | 06/06/1993 | 06/20/2017 | Horizontal | 38WM002 | 1040 | Moisture Block
WM | 12/29/2023 | Moisture | Watermark 200-X | Static | Moisture - Soil - Relative | Centibar | WM_VALUES | 38-O-1990 | 38 | 3 | 9456.9 | -9.19 | 45.2609 | -93.7071 | 24.36 | 06/06/1993 | 06/20/2017 | Horizontal | 38WM003 | 1040 | Moisture Block
WM | 12/29/2023 | Moisture | Watermark 200-X | Static | Moisture - Soil - Relative | Centibar | WM_VALUES | 38-O-1990 | 38 | 4 | 9456.9 | -9.19 | 45.2609 | -93.7071 | 36.6 | 06/06/1993 | 06/20/2017 | Horizontal | 38WM004 | 1040 | Moisture Block
WM | 12/29/2023 | Moisture | Watermark 200-X | Static | Moisture - Soil - Relative | Centibar | WM_VALUES | 38-O-1990 | 38 | 5 | 9456.9 | -9.19 | 45.2609 | -93.7071 | 48.84 | 06/06/1993 | 06/20/2017 | Horizontal | 38WM005 | 1040 | Moisture Block
WM | 12/29/2023 | Moisture | Watermark 200-X | Static | Moisture - Soil - Relative | Centibar | WM_VALUES | 38-O-1990 | 38 | 6 | 9456.9 | -9.19 | 45.2609 | -93.7071 | 60.84 | 06/06/1993 | 06/20/2017 | Horizontal | 38WM006 | 1040 | Moisture Block
WM | 12/29/2023 | Moisture | Watermark 200-X | Static | Moisture - Soil - Relative | Centibar | WM_VALUES | 38-O-1990 | 38 | 7 | 9456.9 | -9.19 | 45.2609 | -93.7071 | 95.88 | 06/06/1993 | 06/20/2017 | Horizontal | 38WM007 | 1040 | Moisture Block
XV | 12/29/2023 | Temperature | Geokon VCE 4200 | Static | Temperature | Degrees C | XV_VALUES | 38-O-1990 | 38 | 1 | 9406.3 | -1.46 | 45.2609 | -93.7072 | 1.08 | 01/01/1993 | 06/20/2017 | Horizontal | 38XV001 | 1042 | Vibrating Wire Strain Temperature
XV | 12/29/2023 | Temperature | Geokon VCE 4200 | Static | Temperature | Degrees C | XV_VALUES | 38-O-1990 | 38 | 2 | 9405.5 | -5.93 | 45.261 | -93.7072 | 0.96 | 01/01/1993 | 06/20/2017 | Horizontal | 38XV002 | 1042 | Vibrating Wire Strain Temperature
CE | 12/29/2023 | Strain | Tokyo Sokki PML-60 | Dynamic | Pavement Strain | Microstrain |  | 38-I-1990 | 38 | 66 | 9392 | 3.56 | 45.261 | -93.7073 | 5.04 | 07/19/1993 | 11/01/2010 | Longitudinal | 38CE066 | 1038 | Concrete Embedment Strain Gauge
CE | 12/29/2023 | Strain | Tokyo Sokki PML-60 | Dynamic | Pavement Strain | Microstrain |  | 38-I-1990 | 38 | 67 | 9399.3 | 11.63 | 45.2609 | -93.7073 | 0.96 | 07/19/1993 | 11/01/2010 | Longitudinal | 38CE067 | 1038 | Concrete Embedment Strain Gauge
CE | 12/29/2023 | Strain | Tokyo Sokki PML-60 | Dynamic | Pavement Strain | Microstrain |  | 38-I-1990 | 38 | 68 | 9398.9 | 9.63 | 45.2609 | -93.7073 | 0.96 | 07/19/1993 | 11/01/2010 | Longitudinal | 38CE068 | 1038 | Concrete Embedment Strain Gauge
CE | 12/29/2023 | Strain | Tokyo Sokki PML-60 | Dynamic | Pavement Strain | Microstrain |  | 38-I-1990 | 38 | 69 | 9399.3 | 11.63 | 45.2609 | -93.7073 | 5.04 | 07/19/1993 | 11/01/2010 | Longitudinal | 38CE069 | 1038 | Concrete Embedment Strain Gauge
CE | 12/29/2023 | Strain | Tokyo Sokki PML-60 | Dynamic | Pavement Strain | Microstrain |  | 38-I-1990 | 38 | 70 | 9398.9 | 9.63 | 45.2609 | -93.7073 | 5.04 | 07/19/1993 | 11/01/2010 | Longitudinal | 38CE070 | 1038 | Concrete Embedment Strain Gauge
CE | 12/29/2023 | Strain | Tokyo Sokki PML-60 | Dynamic | Pavement Strain | Microstrain |  | 38-I-1990 | 38 | 1 | 9407 | 3.53 | 45.2609 | -93.7072 | 1.44 | 07/19/1993 | 11/01/2010 | Transverse | 38CE001 | 1038 | Concrete Embedment Strain Gauge
CE | 12/29/2023 | Strain | Tokyo Sokki PML-60 | Dynamic | Pavement Strain | Microstrain |  | 38-I-1990 | 38 | 2 | 9407.5 | 6.52 | 45.2609 | -93.7073 | 1.32 | 07/19/1993 | 11/01/2010 | Transverse | 38CE002 | 1038 | Concrete Embedment Strain Gauge
CE | 12/29/2023 | Strain | Tokyo Sokki PML-60 | Dynamic | Pavement Strain | Microstrain |  | 38-I-1990 | 38 | 3 | 9408 | 9.45 | 45.2609 | -93.7073 | 1.56 | 07/19/1993 | 11/01/2010 | Transverse | 38CE003 | 1038 | Concrete Embedment Strain Gauge
CE | 12/29/2023 | Strain | Tokyo Sokki PML-60 | Dynamic | Pavement Strain | Microstrain |  | 38-I-1990 | 38 | 4 | 9408.2 | 10.55 | 45.2609 | -93.7073 | 0.96 | 01/01/1993 | 11/01/2010 | Transverse | 38CE004 | 1038 | Concrete Embedment Strain Gauge
CE | 12/29/2023 | Strain | Tokyo Sokki PML-60 | Dynamic | Pavement Strain | Microstrain |  | 38-I-1990 | 38 | 5 | 9407 | 3.53 | 45.2609 | -93.7072 | 5.76 | 01/01/1993 | 11/01/2010 | Longitudinal | 38CE005 | 1038 | Concrete Embedment Strain Gauge
CE | 12/29/2023 | Strain | Tokyo Sokki PML-60 | Dynamic | Pavement Strain | Microstrain |  | 38-I-1990 | 38 | 6 | 9407.5 | 6.52 | 45.2609 | -93.7073 | 5.64 | 01/01/1993 | 11/01/2010 | Longitudinal | 38CE006 | 1038 | Concrete Embedment Strain Gauge
CE | 12/29/2023 | Strain | Tokyo Sokki PML-60 | Dynamic | Pavement Strain | Microstrain |  | 38-I-1990 | 38 | 7 | 9408 | 9.45 | 45.2609 | -93.7073 | 5.76 | 01/01/1993 | 11/01/2010 | Longitudinal | 38CE007 | 1038 | Concrete Embedment Strain Gauge
CE | 12/29/2023 | Strain | Tokyo Sokki PML-60 | Dynamic | Pavement Strain | Microstrain |  | 38-I-1990 | 38 | 8 | 9408.2 | 10.55 | 45.2609 | -93.7073 | 5.28 | 01/01/1993 | 11/01/2010 | Longitudinal | 38CE008 | 1038 | Concrete Embedment Strain Gauge
CE | 12/29/2023 | Strain | Tokyo Sokki PML-60 | Dynamic | Pavement Strain | Microstrain |  | 38-I-1990 | 38 | 9 | 9413 | 3.53 | 45.2609 | -93.7072 | 1.56 | 07/19/1993 | 11/01/2010 | Transverse | 38CE009 | 1038 | Concrete Embedment Strain Gauge
CE | 12/29/2023 | Strain | Tokyo Sokki PML-60 | Dynamic | Pavement Strain | Microstrain |  | 38-I-1990 | 38 | 10 | 9414.1 | 9.46 | 45.2609 | -93.7072 | 1.44 | 01/01/1993 | 11/01/2010 | Transverse | 38CE010 | 1038 | Concrete Embedment Strain Gauge
CE | 12/29/2023 | Strain | Tokyo Sokki PML-60 | Dynamic | Pavement Strain | Microstrain |  | 38-I-1990 | 38 | 11 | 9414.2 | 10.54 | 45.2609 | -93.7072 | 1.32 | 01/01/1993 | 11/01/2010 | Transverse | 38CE011 | 1038 | Concrete Embedment Strain Gauge
CE | 12/29/2023 | Strain | Tokyo Sokki PML-60 | Dynamic | Pavement Strain | Microstrain |  | 38-I-1990 | 38 | 12 | 9413 | 3.53 | 45.2609 | -93.7072 | 5.88 | 01/01/1993 | 11/01/2010 | Longitudinal | 38CE012 | 1038 | Concrete Embedment Strain Gauge
CE | 12/29/2023 | Strain | Tokyo Sokki PML-60 | Dynamic | Pavement Strain | Microstrain |  | 38-I-1990 | 38 | 13 | 9414.1 | 9.46 | 45.2609 | -93.7072 | 5.64 | 01/01/1993 | 11/01/2010 | Longitudinal | 38CE013 | 1038 | Concrete Embedment Strain Gauge
CE | 12/29/2023 | Strain | Tokyo Sokki PML-60 | Dynamic | Pavement Strain | Microstrain |  | 38-I-1990 | 38 | 14 | 9414.2 | 10.54 | 45.2609 | -93.7072 | 5.76 | 01/01/1993 | 11/01/2010 | Longitudinal | 38CE014 | 1038 | Concrete Embedment Strain Gauge
CE | 12/29/2023 | Strain | Tokyo Sokki PML-60 | Dynamic | Pavement Strain | Microstrain |  | 38-I-1990 | 38 | 15 | 9419.1 | 3.56 | 45.2609 | -93.7072 | 1.56 | 01/01/1993 | 11/01/2010 | Transverse | 38CE015 | 1038 | Concrete Embedment Strain Gauge
DT | 12/29/2023 | Displacement | Schaevitz HCD-500 | Dynamic | Slab Displacement | Millimeters |  | 38-O-1990 | 38 | 1 | 9448.5 | -3.51 | 45.2609 | -93.7071 | 3 | 01/01/1993 | 06/20/2017 | Vertical | 38DT001 | 1042 | Linear Variable Differential Transducer
DT | 12/29/2023 | Displacement | Schaevitz HCD-500 | Dynamic | Slab Displacement | Millimeters |  | 38-O-1990 | 38 | 2 | 9448 | -6.5 | 45.2609 | -93.7071 | 3 | 01/01/1993 | 06/20/2017 | Vertical | 38DT002 | 1042 | Linear Variable Differential Transducer
DT | 12/29/2023 | Displacement | Schaevitz HCD-500 | Dynamic | Slab Displacement | Millimeters |  | 38-O-1990 | 38 | 3 | 9450.4 | -3.51 | 45.2609 | -93.7071 | 3 | 01/01/1993 | 06/20/2017 | Vertical | 38DT003 | 1042 | Linear Variable Differential Transducer
DT | 12/29/2023 | Displacement | Schaevitz HCD-500 | Dynamic | Slab Displacement | Millimeters |  | 38-O-1990 | 38 | 4 | 9450 | -6.49 | 45.2609 | -93.7071 | 3 | 01/01/1993 | 06/20/2017 | Vertical | 38DT004 | 1042 | Linear Variable Differential Transducer
FW | 12/29/2023 | Strain | Geokon VCE 4200 | Static | Pavement Strain - Frequency Response | hertz(Hz) | FW_VALUES | 38-O-1990 | 38 | 1 | 9406.3 | -1.46 | 45.2609 | -93.7072 | 1.08 | 01/01/1993 | 06/20/2017 | Transverse | 38FW001 | 1042 | Vibrating Wire Strain Sensor
FW | 12/29/2023 | Strain | Geokon VCE 4200 | Static | Pavement Strain - Frequency Response | hertz(Hz) | FW_VALUES | 38-O-1990 | 38 | 2 | 9405.5 | -5.93 | 45.261 | -93.7072 | 0.96 | 01/01/1993 | 06/20/2017 | Transverse | 38FW002 | 1042 | Vibrating Wire Strain Sensor
FW | 12/29/2023 | Strain | Geokon VCE 4200 | Static | Pavement Strain - Frequency Response | hertz(Hz) | FW_VALUES | 38-O-1990 | 38 | 3 | 9404.7 | -10.46 | 45.261 | -93.7072 | 1.32 | 01/01/1993 | 06/20/2017 | Transverse | 38FW003 | 1042 | Vibrating Wire Strain Sensor
FW | 12/29/2023 | Strain | Geokon VCE 4200 | Static | Pavement Strain - Frequency Response | hertz(Hz) | FW_VALUES | 38-O-1990 | 38 | 4 | 9406.3 | -1.46 | 45.2609 | -93.7072 | 5.04 | 01/01/1993 | 06/20/2017 | Transverse | 38FW004 | 1042 | Vibrating Wire Strain Sensor
FW | 12/29/2023 | Strain | Geokon VCE 4200 | Static | Pavement Strain - Frequency Response | hertz(Hz) | FW_VALUES | 38-O-1990 | 38 | 5 | 9405.5 | -5.93 | 45.261 | -93.7072 | 4.92 | 01/01/1993 | 06/20/2017 | Transverse | 38FW005 | 1042 | Vibrating Wire Strain Sensor
FW | 12/29/2023 | Strain | Geokon VCE 4200 | Static | Pavement Strain - Frequency Response | hertz(Hz) | FW_VALUES | 38-O-1990 | 38 | 6 | 9404.7 | -10.46 | 45.261 | -93.7072 | 5.28 | 01/01/1993 | 06/20/2017 | Transverse | 38FW006 | 1042 | Vibrating Wire Strain Sensor
FW | 12/29/2023 | Strain | Geokon VCE 4200 | Static | Pavement Strain - Frequency Response | hertz(Hz) | FW_VALUES | 38-O-1990 | 38 | 7 | 9412.2 | -1.49 | 45.2609 | -93.7072 | 1.32 | 01/01/1993 | 06/20/2017 | Transverse | 38FW007 | 1042 | Vibrating Wire Strain Sensor
FW | 12/29/2023 | Strain | Geokon VCE 4200 | Static | Pavement Strain - Frequency Response | hertz(Hz) | FW_VALUES | 38-O-1990 | 38 | 8 | 9411.5 | -6 | 45.2609 | -93.7072 | 1.2 | 01/01/1993 | 06/20/2017 | Transverse | 38FW008 | 1042 | Vibrating Wire Strain Sensor
FW | 12/29/2023 | Strain | Geokon VCE 4200 | Static | Pavement Strain - Frequency Response | hertz(Hz) | FW_VALUES | 38-O-1990 | 38 | 9 | 9410.8 | -10.47 | 45.261 | -93.7072 | 1.08 | 01/01/1993 | 06/20/2017 | Transverse | 38FW009 | 1042 | Vibrating Wire Strain Sensor
FW | 12/29/2023 | Strain | Geokon VCE 4200 | Static | Pavement Strain - Frequency Response | hertz(Hz) | FW_VALUES | 38-O-1990 | 38 | 10 | 9412.2 | -1.49 | 45.2609 | -93.7072 | 5.28 | 01/01/1993 | 06/20/2017 | Transverse | 38FW010 | 1042 | Vibrating Wire Strain Sensor
FW | 12/29/2023 | Strain | Geokon VCE 4200 | Static | Pavement Strain - Frequency Response | hertz(Hz) | FW_VALUES | 38-O-1990 | 38 | 11 | 9411.5 | -6 | 45.2609 | -93.7072 | 5.28 | 01/01/1993 | 06/20/2017 | Transverse | 38FW011 | 1042 | Vibrating Wire Strain Sensor
FW | 12/29/2023 | Strain | Geokon VCE 4200 | Static | Pavement Strain - Frequency Response | hertz(Hz) | FW_VALUES | 38-O-1990 | 38 | 12 | 9410.8 | -10.47 | 45.261 | -93.7072 | 5.04 | 01/01/1993 | 06/20/2017 | Transverse | 38FW012 | 1042 | Vibrating Wire Strain Sensor
FW | 12/29/2023 | Strain | Geokon VCE 4200 | Static | Pavement Strain - Frequency Response | hertz(Hz) | FW_VALUES | 38-O-1990 | 38 | 13 | 9418.3 | -1.43 | 45.2609 | -93.7072 | 1.2 | 01/01/1993 | 06/20/2017 | Transverse | 38FW013 | 1042 | Vibrating Wire Strain Sensor
FW | 12/29/2023 | Strain | Geokon VCE 4200 | Static | Pavement Strain - Frequency Response | hertz(Hz) | FW_VALUES | 38-O-1990 | 38 | 14 | 9417.6 | -5.92 | 45.2609 | -93.7072 | 1.2 | 01/01/1993 | 06/20/2017 | Transverse | 38FW014 | 1042 | Vibrating Wire Strain Sensor
FW | 12/29/2023 | Strain | Geokon VCE 4200 | Static | Pavement Strain - Frequency Response | hertz(Hz) | FW_VALUES | 38-O-1990 | 38 | 15 | 9416.6 | -10.42 | 45.2609 | -93.7072 | 0.96 | 01/01/1993 | 06/20/2017 | Transverse | 38FW015 | 1042 | Vibrating Wire Strain Sensor
FW | 12/29/2023 | Strain | Geokon VCE 4200 | Static | Pavement Strain - Frequency Response | hertz(Hz) | FW_VALUES | 38-O-1990 | 38 | 16 | 9418.3 | -1.43 | 45.2609 | -93.7072 | 5.28 | 01/01/1993 | 06/20/2017 | Transverse | 38FW016 | 1042 | Vibrating Wire Strain Sensor
FW | 12/29/2023 | Strain | Geokon VCE 4200 | Static | Pavement Strain - Frequency Response | hertz(Hz) | FW_VALUES | 38-O-1990 | 38 | 17 | 9417.6 | -5.92 | 45.2609 | -93.7072 | 5.28 | 01/01/1993 | 06/20/2017 | Transverse | 38FW017 | 1042 | Vibrating Wire Strain Sensor
FW | 12/29/2023 | Strain | Geokon VCE 4200 | Static | Pavement Strain - Frequency Response | hertz(Hz) | FW_VALUES | 38-O-1990 | 38 | 18 | 9416.6 | -10.42 | 45.2609 | -93.7072 | 5.04 | 01/01/1993 | 06/20/2017 | Transverse | 38FW018 | 1042 | Vibrating Wire Strain Sensor
HC | 12/29/2023 | Joint Opening | Tokyo Sokki TML PI-5 | Static | Joint Movement | Millimeters | HC_VALUES | 38-I-1990 | 38 | 1 | 9405.6 | 3.5 | 45.2609 | -93.7073 | 2.04 | 01/01/1993 | 11/01/2010 | Longitudinal | 38HC001 | 1038 | Horizontal Clip Gauge
HC | 12/29/2023 | Joint Opening | Tokyo Sokki TML PI-5 | Static | Joint Movement | Millimeters | HC_VALUES | 38-I-1990 | 38 | 2 | 9406.6 | 9.48 | 45.2609 | -93.7073 | 2.04 | 01/01/1993 | 11/01/2010 | Longitudinal | 38HC002 | 1038 | Horizontal Clip Gauge
HC | 12/29/2023 | Joint Opening | Tokyo Sokki TML PI-5 | Static | Joint Movement | Millimeters | HC_VALUES | 38-O-1990 | 38 | 3 | 9404.4 | -3.5 | 45.2609 | -93.7072 | 2.04 | 01/01/1993 | 06/20/2017 | Longitudinal | 38HC003 | 1042 | Horizontal Clip Gauge
HC | 12/29/2023 | Joint Opening | Tokyo Sokki TML PI-5 | Static | Joint Movement | Millimeters | HC_VALUES | 38-O-1990 | 38 | 4 | 9403.4 | -9.5 | 45.261 | -93.7072 | 2.04 | 01/01/1993 | 06/20/2017 | Longitudinal | 38HC004 | 1042 | Horizontal Clip Gauge
HC | 12/29/2023 | Joint Opening | Tokyo Sokki TML PI-5 | Static | Joint Movement | Millimeters | HC_VALUES | 38-O-1990 | 38 | 5 | 9419.4 | -3.55 | 45.2609 | -93.7072 | 1.44 | 01/01/1993 | 06/20/2017 | Longitudinal | 38HC005 | 1042 | Horizontal Clip Gauge
HC | 12/29/2023 | Joint Opening | Tokyo Sokki TML PI-5 | Static | Joint Movement | Millimeters | HC_VALUES | 38-O-1990 | 38 | 6 | 9418.4 | -9.5 | 45.2609 | -93.7072 | 1.32 | 01/01/1993 | 06/20/2017 | Longitudinal | 38HC006 | 1042 | Horizontal Clip Gauge
HC | 12/29/2023 | Joint Opening | Tokyo Sokki TML PI-5 | Static | Joint Movement | Millimeters | HC_VALUES | 38-O-1990 | 38 | 7 | 9419.4 | -3.55 | 45.2609 | -93.7072 | 5.16 | 07/19/1993 | 06/20/2017 | Longitudinal | 38HC007 | 1042 | Horizontal Clip Gauge
HC | 12/29/2023 | Joint Opening | Tokyo Sokki TML PI-5 | Static | Joint Movement | Millimeters | HC_VALUES | 38-O-1990 | 38 | 8 | 9418.4 | -9.5 | 45.2609 | -93.7072 | 5.28 | 01/01/1993 | 06/20/2017 | Longitudinal | 38HC008 | 1042 | Horizontal Clip Gauge
HC | 12/29/2023 | Joint Opening | Tokyo Sokki TML PI-5 | Static | Joint Movement | Millimeters | HC_VALUES | 38-I-1990 | 38 | 9 | 9435.5 | 3.49 | 45.2609 | -93.7072 | 1.56 | 01/01/1993 | 11/01/2010 | Longitudinal | 38HC009 | 1038 | Horizontal Clip Gauge
HC | 12/29/2023 | Joint Opening | Tokyo Sokki TML PI-5 | Static | Joint Movement | Millimeters | HC_VALUES | 38-I-1990 | 38 | 10 | 9436.6 | 9.51 | 45.2609 | -93.7072 | 1.32 | 01/01/1993 | 11/01/2010 | Longitudinal | 38HC010 | 1038 | Horizontal Clip Gauge
HC | 12/29/2023 | Joint Opening | Tokyo Sokki TML PI-5 | Static | Joint Movement | Millimeters | HC_VALUES | 38-I-1990 | 38 | 11 | 9435.5 | 3.49 | 45.2609 | -93.7072 | 5.16 | 01/01/1993 | 11/01/2010 | Longitudinal | 38HC011 | 1038 | Horizontal Clip Gauge
HC | 12/29/2023 | Joint Opening | Tokyo Sokki TML PI-5 | Static | Joint Movement | Millimeters | HC_VALUES | 38-I-1990 | 38 | 12 | 9436.6 | 9.51 | 45.2609 | -93.7072 | 5.16 | 01/01/1993 | 11/01/2010 | Longitudinal | 38HC012 | 1038 | Horizontal Clip Gauge
HC | 12/29/2023 | Joint Opening | Tokyo Sokki TML PI-5 | Static | Joint Movement | Millimeters | HC_VALUES | 38-I-1990 | 38 | 22 | 9406.6 | 10.5 | 45.2609 | -93.7073 | 3 | 07/19/1993 | 11/01/2010 | Longitudinal | 38HC022 | 1038 | Horizontal Clip Gauge
NP | 12/29/2023 | Moisture | Fabricated on Site | Static | Soil Moisture | % Moist Volume |  | 38-O-1990 | 38 | 1 | 9456 | -6.16 | 45.2609 | -93.7071 | 0 | 01/01/1993 | 06/20/2017 | Vertical | 38NP001 | 1042 | Neutron Probe Access Tube
OS | 12/29/2023 | Water Level | Fabricated on Site | Static | Water Table Level | Meters | OS_COAX_RAW_VALUES | 38-OS-1990 | 38 | 1 | 9451.1 | -25.36 | 45.2609 | -93.707 | 180 | 07/20/1993 | 06/20/2017 | Vertical | 38OS001 | 16237 | Open Stand Pipe
RP | 12/29/2023 | Moisture | Fabricated on Site | Static | Dielectric Content | Ohm-units | RP_VALUES | 38-O-1990 | 38 | 1 | 9455.3 | -9.26 | 45.2609 | -93.7071 | 11.04 | 01/01/1993 | 06/20/2017 |  | 38RP001 | 1040 | Resistivity Probe
RW | 12/29/2023 | Strain | Geokon VCE 4200 | Static | Temperature - Resistance | Ohm-units | RW_VALUES | 38-O-1990 | 38 | 1 | 9406.3 | -1.46 | 45.2609 | -93.7072 | 1.08 | 01/01/1993 | 06/20/2017 | Transverse | 38RW001 | 1042 | Vibrating Wire Strain Sensor
RW | 12/29/2023 | Strain | Geokon VCE 4200 | Static | Temperature - Resistance | Ohm-units | RW_VALUES | 38-O-1990 | 38 | 2 | 9405.5 | -5.93 | 45.261 | -93.7072 | 0.96 | 01/01/1993 | 06/20/2017 | Transverse | 38RW002 | 1042 | Vibrating Wire Strain Sensor
RW | 12/29/2023 | Strain | Geokon VCE 4200 | Static | Temperature - Resistance | Ohm-units | RW_VALUES | 38-O-1990 | 38 | 3 | 9404.7 | -10.46 | 45.261 | -93.7072 | 1.32 | 01/01/1993 | 06/20/2017 | Transverse | 38RW003 | 1042 | Vibrating Wire Strain Sensor
RW | 12/29/2023 | Strain | Geokon VCE 4200 | Static | Temperature - Resistance | Ohm-units | RW_VALUES | 38-O-1990 | 38 | 4 | 9406.3 | -1.46 | 45.2609 | -93.7072 | 5.04 | 01/01/1993 | 06/20/2017 | Transverse | 38RW004 | 1042 | Vibrating Wire Strain Sensor
RW | 12/29/2023 | Strain | Geokon VCE 4200 | Static | Temperature - Resistance | Ohm-units | RW_VALUES | 38-O-1990 | 38 | 5 | 9405.5 | -5.93 | 45.261 | -93.7072 | 4.92 | 01/01/1993 | 06/20/2017 | Transverse | 38RW005 | 1042 | Vibrating Wire Strain Sensor
RW | 12/29/2023 | Strain | Geokon VCE 4200 | Static | Temperature - Resistance | Ohm-units | RW_VALUES | 38-O-1990 | 38 | 6 | 9404.7 | -10.46 | 45.261 | -93.7072 | 5.28 | 01/01/1993 | 06/20/2017 | Transverse | 38RW006 | 1042 | Vibrating Wire Strain Sensor
CD | 12/29/2023 | Strain | Dynatest PAST- 2PCC | Dynamic | Pavement Strain | Microstrain |  | 38-I-1990 | 38 | 1 | 9422.1 | 3.54 | 45.2609 | -93.7072 | 1.08 | 01/01/1993 | 11/01/2010 | Longitudinal | 38CD001 | 1038 | Concrete Embedment Strain Gauge
CD | 12/29/2023 | Strain | Dynatest PAST- 2PCC | Dynamic | Pavement Strain | Microstrain |  | 38-I-1990 | 38 | 2 | 9422.6 | 6.48 | 45.2609 | -93.7072 | 0.72 | 01/01/1993 | 11/01/2010 | Longitudinal | 38CD002 | 1038 | Concrete Embedment Strain Gauge
CD | 12/29/2023 | Strain | Dynatest PAST- 2PCC | Dynamic | Pavement Strain | Microstrain |  | 38-I-1990 | 38 | 3 | 9423 | 9.52 | 45.2609 | -93.7072 | 0.84 | 01/01/1993 | 11/01/2010 | Longitudinal | 38CD003 | 1038 | Concrete Embedment Strain Gauge
CD | 12/29/2023 | Strain | Dynatest PAST- 2PCC | Dynamic | Pavement Strain | Microstrain |  | 38-I-1990 | 38 | 4 | 9422.1 | 3.54 | 45.2609 | -93.7072 | 5.88 | 07/19/1993 | 11/01/2010 | Longitudinal | 38CD004 | 1038 | Concrete Embedment Strain Gauge
CD | 12/29/2023 | Strain | Dynatest PAST- 2PCC | Dynamic | Pavement Strain | Microstrain |  | 38-I-1990 | 38 | 5 | 9422.6 | 6.48 | 45.2609 | -93.7072 | 5.52 | 07/19/1993 | 11/01/2010 | Longitudinal | 38CD005 | 1038 | Concrete Embedment Strain Gauge
CD | 12/29/2023 | Strain | Dynatest PAST- 2PCC | Dynamic | Pavement Strain | Microstrain |  | 38-I-1990 | 38 | 6 | 9423 | 9.52 | 45.2609 | -93.7072 | 5.64 | 07/19/1993 | 11/01/2010 | Longitudinal | 38CD006 | 1038 | Concrete Embedment Strain Gauge
CD | 12/29/2023 | Strain | Dynatest PAST- 2PCC | Dynamic | Pavement Strain | Microstrain |  | 38-I-1990 | 38 | 7 | 9428.1 | 3.55 | 45.2609 | -93.7072 | 0.84 | 01/01/1993 | 11/01/2010 | Longitudinal | 38CD007 | 1038 | Concrete Embedment Strain Gauge
CD | 12/29/2023 | Strain | Dynatest PAST- 2PCC | Dynamic | Pavement Strain | Microstrain |  | 38-I-1990 | 38 | 8 | 9429.1 | 9.49 | 45.2609 | -93.7072 | 0.96 | 01/01/1993 | 11/01/2010 | Longitudinal | 38CD008 | 1038 | Concrete Embedment Strain Gauge
CD | 12/29/2023 | Strain | Dynatest PAST- 2PCC | Dynamic | Pavement Strain | Microstrain |  | 38-I-1990 | 38 | 9 | 9428.1 | 3.55 | 45.2609 | -93.7072 | 5.76 | 01/01/1993 | 11/01/2010 | Longitudinal | 38CD009 | 1038 | Concrete Embedment Strain Gauge
CD | 12/29/2023 | Strain | Dynatest PAST- 2PCC | Dynamic | Pavement Strain | Microstrain |  | 38-I-1990 | 38 | 10 | 9429.1 | 9.49 | 45.2609 | -93.7072 | 5.76 | 01/01/1993 | 11/01/2010 | Longitudinal | 38CD010 | 1038 | Concrete Embedment Strain Gauge
CD | 12/29/2023 | Strain | Dynatest PAST- 2PCC | Dynamic | Pavement Strain | Microstrain |  | 38-I-1990 | 38 | 11 | 9434 | 3.54 | 45.2609 | -93.7072 | 1.32 | 01/01/1993 | 11/01/2010 | Longitudinal | 38CD011 | 1038 | Concrete Embedment Strain Gauge
CD | 12/29/2023 | Strain | Dynatest PAST- 2PCC | Dynamic | Pavement Strain | Microstrain |  | 38-I-1990 | 38 | 12 | 9434.6 | 6.58 | 45.2609 | -93.7072 | 0.84 | 01/01/1993 | 11/01/2010 | Longitudinal | 38CD012 | 1038 | Concrete Embedment Strain Gauge
CD | 12/29/2023 | Strain | Dynatest PAST- 2PCC | Dynamic | Pavement Strain | Microstrain |  | 38-I-1990 | 38 | 13 | 9435.1 | 9.55 | 45.2609 | -93.7072 | 0.84 | 01/01/1993 | 11/01/2010 | Longitudinal | 38CD013 | 1038 | Concrete Embedment Strain Gauge
CD | 12/29/2023 | Strain | Dynatest PAST- 2PCC | Dynamic | Pavement Strain | Microstrain |  | 38-I-1990 | 38 | 14 | 9434 | 3.54 | 45.2609 | -93.7072 | 5.52 | 01/01/1993 | 11/01/2010 | Longitudinal | 38CD014 | 1038 | Concrete Embedment Strain Gauge
CD | 12/29/2023 | Strain | Dynatest PAST- 2PCC | Dynamic | Pavement Strain | Microstrain |  | 38-I-1990 | 38 | 15 | 9434.6 | 6.58 | 45.2609 | -93.7072 | 5.64 | 01/01/1993 | 11/01/2010 | Longitudinal | 38CD015 | 1038 | Concrete Embedment Strain Gauge
CD | 12/29/2023 | Strain | Dynatest PAST- 2PCC | Dynamic | Pavement Strain | Microstrain |  | 38-I-1990 | 38 | 16 | 9435.1 | 9.55 | 45.2609 | -93.7072 | 5.64 | 01/01/1993 | 11/01/2010 | Longitudinal | 38CD016 | 1038 | Concrete Embedment Strain Gauge
CE | 12/29/2023 | Strain | Tokyo Sokki PML-60 | Dynamic | Pavement Strain | Microstrain |  | 38-I-1990 | 38 | 16 | 9419.6 | 6.53 | 45.2609 | -93.7072 | 1.2 | 01/01/1993 | 11/01/2010 | Transverse | 38CE016 | 1038 | Concrete Embedment Strain Gauge
CE | 12/29/2023 | Strain | Tokyo Sokki PML-60 | Dynamic | Pavement Strain | Microstrain |  | 38-I-1990 | 38 | 17 | 9420.1 | 9.51 | 45.2609 | -93.7072 | 1.2 | 07/19/1993 | 11/01/2010 | Transverse | 38CE017 | 1038 | Concrete Embedment Strain Gauge
CE | 12/29/2023 | Strain | Tokyo Sokki PML-60 | Dynamic | Pavement Strain | Microstrain |  | 38-I-1990 | 38 | 18 | 9420.2 | 10.53 | 45.2609 | -93.7072 | 1.44 | 07/19/1993 | 11/01/2010 | Transverse | 38CE018 | 1038 | Concrete Embedment Strain Gauge
CE | 12/29/2023 | Strain | Tokyo Sokki PML-60 | Dynamic | Pavement Strain | Microstrain |  | 38-I-1990 | 38 | 19 | 9419.1 | 3.56 | 45.2609 | -93.7072 | 5.88 | 01/01/1993 | 11/01/2010 | Longitudinal | 38CE019 | 1038 | Concrete Embedment Strain Gauge
CE | 12/29/2023 | Strain | Tokyo Sokki PML-60 | Dynamic | Pavement Strain | Microstrain |  | 38-I-1990 | 38 | 20 | 9419.6 | 6.53 | 45.2609 | -93.7072 | 5.52 | 01/01/1993 | 11/01/2010 | Longitudinal | 38CE020 | 1038 | Concrete Embedment Strain Gauge
CE | 12/29/2023 | Strain | Tokyo Sokki PML-60 | Dynamic | Pavement Strain | Microstrain |  | 38-I-1990 | 38 | 21 | 9420.1 | 9.51 | 45.2609 | -93.7072 | 5.52 | 01/01/1993 | 11/01/2010 | Longitudinal | 38CE021 | 1038 | Concrete Embedment Strain Gauge
CE | 12/29/2023 | Strain | Tokyo Sokki PML-60 | Dynamic | Pavement Strain | Microstrain |  | 38-I-1990 | 38 | 22 | 9420.2 | 10.53 | 45.2609 | -93.7072 | 5.64 | 01/01/1993 | 11/01/2010 | Longitudinal | 38CE022 | 1038 | Concrete Embedment Strain Gauge
CE | 12/29/2023 | Strain | Tokyo Sokki PML-60 | Dynamic | Pavement Strain | Microstrain |  | 38-O-1990 | 38 | 23 | 9420.9 | -3.49 | 45.2609 | -93.7072 | 1.2 | 07/19/1993 | 06/20/2017 | Transverse | 38CE023 | 1042 | Concrete Embedment Strain Gauge
CE | 12/29/2023 | Strain | Tokyo Sokki PML-60 | Dynamic | Pavement Strain | Microstrain |  | 38-O-1990 | 38 | 24 | 9420.4 | -6.47 | 45.2609 | -93.7072 | 1.2 | 01/01/1993 | 06/20/2017 | Transverse | 38CE024 | 1042 | Concrete Embedment Strain Gauge
CE | 12/29/2023 | Strain | Tokyo Sokki PML-60 | Dynamic | Pavement Strain | Microstrain |  | 38-O-1990 | 38 | 25 | 9419.9 | -9.5 | 45.2609 | -93.7072 | 1.44 | 01/01/1993 | 06/20/2017 | Transverse | 38CE025 | 1042 | Concrete Embedment Strain Gauge
CE | 12/29/2023 | Strain | Tokyo Sokki PML-60 | Dynamic | Pavement Strain | Microstrain |  | 38-O-1990 | 38 | 26 | 9420.9 | -3.49 | 45.2609 | -93.7072 | 5.52 | 01/01/1993 | 06/20/2017 | Longitudinal | 38CE026 | 1042 | Concrete Embedment Strain Gauge
CE | 12/29/2023 | Strain | Tokyo Sokki PML-60 | Dynamic | Pavement Strain | Microstrain |  | 38-O-1990 | 38 | 27 | 9420.4 | -6.47 | 45.2609 | -93.7072 | 5.52 | 01/01/1993 | 06/20/2017 | Longitudinal | 38CE027 | 1042 | Concrete Embedment Strain Gauge
CE | 12/29/2023 | Strain | Tokyo Sokki PML-60 | Dynamic | Pavement Strain | Microstrain |  | 38-O-1990 | 38 | 28 | 9419.9 | -9.5 | 45.2609 | -93.7072 | 5.88 | 07/19/1993 | 06/20/2017 | Longitudinal | 38CE028 | 1042 | Concrete Embedment Strain Gauge
CE | 12/29/2023 | Strain | Tokyo Sokki PML-60 | Dynamic | Pavement Strain | Microstrain |  | 38-O-1990 | 38 | 29 | 9426.9 | -3.53 | 45.2609 | -93.7072 | 1.2 | 01/01/1993 | 06/20/2017 | Transverse | 38CE029 | 1042 | Concrete Embedment Strain Gauge
CE | 12/29/2023 | Strain | Tokyo Sokki PML-60 | Dynamic | Pavement Strain | Microstrain |  | 38-O-1990 | 38 | 30 | 9425.9 | -9.46 | 45.2609 | -93.7072 | 1.32 | 07/19/1993 | 06/20/2017 | Transverse | 38CE030 | 1042 | Concrete Embedment Strain Gauge
CE | 12/29/2023 | Strain | Tokyo Sokki PML-60 | Dynamic | Pavement Strain | Microstrain |  | 38-O-1990 | 38 | 31 | 9426.9 | -3.53 | 45.2609 | -93.7072 | 5.4 | 01/01/1993 | 06/20/2017 | Longitudinal | 38CE031 | 1042 | Concrete Embedment Strain Gauge
CE | 12/29/2023 | Strain | Tokyo Sokki PML-60 | Dynamic | Pavement Strain | Microstrain |  | 38-O-1990 | 38 | 32 | 9425.9 | -9.46 | 45.2609 | -93.7072 | 5.64 | 01/01/1993 | 06/20/2017 | Longitudinal | 38CE032 | 1042 | Concrete Embedment Strain Gauge
CE | 12/29/2023 | Strain | Tokyo Sokki PML-60 | Dynamic | Pavement Strain | Microstrain |  | 38-O-1990 | 38 | 33 | 9432.8 | -3.5 | 45.2609 | -93.7072 | 1.32 | 01/01/1993 | 06/20/2017 | Transverse | 38CE033 | 1042 | Concrete Embedment Strain Gauge
CE | 12/29/2023 | Strain | Tokyo Sokki PML-60 | Dynamic | Pavement Strain | Microstrain |  | 38-O-1990 | 38 | 34 | 9432.4 | -6.44 | 45.2609 | -93.7071 | 1.44 | 01/01/1993 | 06/20/2017 | Transverse | 38CE034 | 1042 | Concrete Embedment Strain Gauge
CE | 12/29/2023 | Strain | Tokyo Sokki PML-60 | Dynamic | Pavement Strain | Microstrain |  | 38-O-1990 | 38 | 35 | 9431.8 | -9.46 | 45.2609 | -93.7071 | 1.32 | 01/01/1993 | 06/20/2017 | Transverse | 38CE035 | 1042 | Concrete Embedment Strain Gauge
CE | 12/29/2023 | Strain | Tokyo Sokki PML-60 | Dynamic | Pavement Strain | Microstrain |  | 38-O-1990 | 38 | 36 | 9432.8 | -3.5 | 45.2609 | -93.7072 | 5.52 | 01/01/1993 | 06/20/2017 | Longitudinal | 38CE036 | 1042 | Concrete Embedment Strain Gauge
CE | 12/29/2023 | Strain | Tokyo Sokki PML-60 | Dynamic | Pavement Strain | Microstrain |  | 38-O-1990 | 38 | 37 | 9432.4 | -6.44 | 45.2609 | -93.7071 | 5.64 | 01/01/1993 | 06/20/2017 | Longitudinal | 38CE037 | 1042 | Concrete Embedment Strain Gauge
CE | 12/29/2023 | Strain | Tokyo Sokki PML-60 | Dynamic | Pavement Strain | Microstrain |  | 38-O-1990 | 38 | 38 | 9431.8 | -9.46 | 45.2609 | -93.7071 | 5.64 | 01/01/1993 | 06/20/2017 | Longitudinal | 38CE038 | 1042 | Concrete Embedment Strain Gauge
CE | 12/29/2023 | Strain | Tokyo Sokki PML-60 | Dynamic | Pavement Strain | Microstrain |  | 38-O-1990 | 38 | 39 | 9425.5 | -11.5 | 45.2609 | -93.7072 | 0.96 | 07/19/1993 | 06/20/2017 | Longitudinal | 38CE039 | 1042 | Concrete Embedment Strain Gauge
CE | 12/29/2023 | Strain | Tokyo Sokki PML-60 | Dynamic | Pavement Strain | Microstrain |  | 38-O-1990 | 38 | 40 | 9425.5 | -11.5 | 45.2609 | -93.7072 | 5.04 | 07/19/1993 | 06/20/2017 | Longitudinal | 38CE040 | 1042 | Concrete Embedment Strain Gauge
CE | 12/29/2023 | Strain | Tokyo Sokki PML-60 | Dynamic | Pavement Strain | Microstrain |  | 38-O-1990 | 38 | 41 | 9426.9 | -9.4 | 45.2609 | -93.7072 | 0.12 | 01/01/1993 | 06/20/2017 | Longitudinal | 38CE041 | 1042 | Concrete Embedment Strain Gauge
CE | 12/29/2023 | Strain | Tokyo Sokki PML-60 | Dynamic | Pavement Strain | Microstrain |  | 38-O-1990 | 38 | 42 | 9426.9 | -9.4 | 45.2609 | -93.7072 | 0.96 | 01/01/1993 | 06/20/2017 | Longitudinal | 38CE042 | 1042 | Concrete Embedment Strain Gauge
CE | 12/29/2023 | Strain | Tokyo Sokki PML-60 | Dynamic | Pavement Strain | Microstrain |  | 38-O-1990 | 38 | 43 | 9426.9 | -9.4 | 45.2609 | -93.7072 | 5.04 | 01/01/1993 | 06/20/2017 | Longitudinal | 38CE043 | 1042 | Concrete Embedment Strain Gauge
CE | 12/29/2023 | Strain | Tokyo Sokki PML-60 | Dynamic | Pavement Strain | Microstrain |  | 38-I-1990 | 38 | 44 | 9414.1 | 9.6 | 45.2609 | -93.7072 | 0.12 | 07/19/1993 | 11/01/2010 | Longitudinal | 38CE044 | 1038 | Concrete Embedment Strain Gauge
CE | 12/29/2023 | Strain | Tokyo Sokki PML-60 | Dynamic | Pavement Strain | Microstrain |  | 38-I-1990 | 38 | 45 | 9414.3 | 11.6 | 45.2609 | -93.7072 | 0.96 | 07/19/1993 | 11/01/2010 | Longitudinal | 38CE045 | 1038 | Concrete Embedment Strain Gauge
CE | 12/29/2023 | Strain | Tokyo Sokki PML-60 | Dynamic | Pavement Strain | Microstrain |  | 38-I-1990 | 38 | 46 | 9414.3 | 11.6 | 45.2609 | -93.7072 | 5.04 | 07/19/1993 | 11/01/2010 | Longitudinal | 38CE046 | 1038 | Concrete Embedment Strain Gauge
CE | 12/29/2023 | Strain | Tokyo Sokki PML-60 | Dynamic | Pavement Strain | Microstrain |  | 38-I-1990 | 38 | 47 | 9414.1 | 9.6 | 45.2609 | -93.7072 | 0.96 | 07/19/1993 | 11/01/2010 | Longitudinal | 38CE047 | 1038 | Concrete Embedment Strain Gauge
CE | 12/29/2023 | Strain | Tokyo Sokki PML-60 | Dynamic | Pavement Strain | Microstrain |  | 38-I-1990 | 38 | 48 | 9414.1 | 9.6 | 45.2609 | -93.7072 | 5.04 | 07/19/1993 | 11/01/2010 | Longitudinal | 38CE048 | 1038 | Concrete Embedment Strain Gauge
CE | 12/29/2023 | Strain | Tokyo Sokki PML-60 | Dynamic | Pavement Strain | Microstrain |  | 38-I-1990 | 38 | 51 | 9378.1 | 9.63 | 45.261 | -93.7074 | 0.96 | 07/19/1993 | 11/01/2010 | Longitudinal | 38CE051 | 1038 | Concrete Embedment Strain Gauge
CE | 12/29/2023 | Strain | Tokyo Sokki PML-60 | Dynamic | Pavement Strain | Microstrain |  | 38-I-1990 | 38 | 52 | 9377.7 | 6.6 | 45.261 | -93.7073 | 0.96 | 07/19/1993 | 11/01/2010 | Longitudinal | 38CE052 | 1038 | Concrete Embedment Strain Gauge
CE | 12/29/2023 | Strain | Tokyo Sokki PML-60 | Dynamic | Pavement Strain | Microstrain |  | 38-I-1990 | 38 | 53 | 9377.2 | 3.6 | 45.261 | -93.7073 | 0.96 | 07/19/1993 | 11/01/2010 | Longitudinal | 38CE053 | 1038 | Concrete Embedment Strain Gauge
CE | 12/29/2023 | Strain | Tokyo Sokki PML-60 | Dynamic | Pavement Strain | Microstrain |  | 38-I-1990 | 38 | 54 | 9378.1 | 9.63 | 45.261 | -93.7074 | 5.04 | 07/19/1993 | 11/01/2010 | Longitudinal | 38CE054 | 1038 | Concrete Embedment Strain Gauge
CE | 12/29/2023 | Strain | Tokyo Sokki PML-60 | Dynamic | Pavement Strain | Microstrain |  | 38-I-1990 | 38 | 55 | 9377.7 | 6.6 | 45.261 | -93.7073 | 5.04 | 07/19/1993 | 11/01/2010 | Longitudinal | 38CE055 | 1038 | Concrete Embedment Strain Gauge
CE | 12/29/2023 | Strain | Tokyo Sokki PML-60 | Dynamic | Pavement Strain | Microstrain |  | 38-I-1990 | 38 | 56 | 9377.2 | 3.6 | 45.261 | -93.7073 | 5.04 | 07/19/1993 | 11/01/2010 | Longitudinal | 38CE056 | 1038 | Concrete Embedment Strain Gauge
CE | 12/29/2023 | Strain | Tokyo Sokki PML-60 | Dynamic | Pavement Strain | Microstrain |  | 38-I-1990 | 38 | 57 | 9384.4 | 11.52 | 45.2609 | -93.7073 | 0.96 | 07/19/1993 | 11/01/2010 | Longitudinal | 38CE057 | 1038 | Concrete Embedment Strain Gauge
CE | 12/29/2023 | Strain | Tokyo Sokki PML-60 | Dynamic | Pavement Strain | Microstrain |  | 38-I-1990 | 38 | 58 | 9383.9 | 9.65 | 45.261 | -93.7073 | 0.96 | 07/19/1993 | 11/01/2010 | Longitudinal | 38CE058 | 1038 | Concrete Embedment Strain Gauge
CE | 12/29/2023 | Strain | Tokyo Sokki PML-60 | Dynamic | Pavement Strain | Microstrain |  | 38-I-1990 | 38 | 59 | 9384.4 | 11.52 | 45.2609 | -93.7073 | 5.04 | 07/19/1993 | 11/01/2010 | Longitudinal | 38CE059 | 1038 | Concrete Embedment Strain Gauge
CE | 12/29/2023 | Strain | Tokyo Sokki PML-60 | Dynamic | Pavement Strain | Microstrain |  | 38-I-1990 | 38 | 60 | 9383.9 | 9.65 | 45.261 | -93.7073 | 5.04 | 07/19/1993 | 11/01/2010 | Longitudinal | 38CE060 | 1038 | Concrete Embedment Strain Gauge
CE | 12/29/2023 | Strain | Tokyo Sokki PML-60 | Dynamic | Pavement Strain | Microstrain |  | 38-I-1990 | 38 | 61 | 9392.9 | 9.63 | 45.2609 | -93.7073 | 0.96 | 07/19/1993 | 11/01/2010 | Longitudinal | 38CE061 | 1038 | Concrete Embedment Strain Gauge
CE | 12/29/2023 | Strain | Tokyo Sokki PML-60 | Dynamic | Pavement Strain | Microstrain |  | 38-I-1990 | 38 | 62 | 9392.4 | 6.67 | 45.2609 | -93.7073 | 0.96 | 07/19/1993 | 11/01/2010 | Longitudinal | 38CE062 | 1038 | Concrete Embedment Strain Gauge
CE | 12/29/2023 | Strain | Tokyo Sokki PML-60 | Dynamic | Pavement Strain | Microstrain |  | 38-I-1990 | 38 | 63 | 9392 | 3.56 | 45.261 | -93.7073 | 0.96 | 07/19/1993 | 11/01/2010 | Longitudinal | 38CE063 | 1038 | Concrete Embedment Strain Gauge
CE | 12/29/2023 | Strain | Tokyo Sokki PML-60 | Dynamic | Pavement Strain | Microstrain |  | 38-I-1990 | 38 | 64 | 9392.9 | 9.63 | 45.2609 | -93.7073 | 5.04 | 07/19/1993 | 11/01/2010 | Longitudinal | 38CE064 | 1038 | Concrete Embedment Strain Gauge
CE | 12/29/2023 | Strain | Tokyo Sokki PML-60 | Dynamic | Pavement Strain | Microstrain |  | 38-I-1990 | 38 | 65 | 9392.4 | 6.67 | 45.2609 | -93.7073 | 5.04 | 07/19/1993 | 11/01/2010 | Longitudinal | 38CE065 | 1038 | Concrete Embedment Strain Gauge
XD | 12/29/2023 | Temperature | Geokon 3410S | Dynamic | Temperature | Degrees C |  | 39-O-1990 | 39 | 3 | 10058.5 | -9.57 | 45.2599 | -93.7052 | 21.96 | 01/01/1993 | 06/18/2017 | Horizontal | 39XD003 | 1055 | Dynamic Pore Water Pressure Cell Temperature
XD | 12/29/2023 | Temperature | Geokon 3410S | Dynamic | Temperature | Degrees C |  | 39-O-1990 | 39 | 4 | 10058.5 | -9.57 | 45.2599 | -93.7052 | 28.44 | 01/01/1993 | 06/18/2017 | Horizontal | 39XD004 | 1055 | Dynamic Pore Water Pressure Cell Temperature
XD | 12/29/2023 | Temperature | Geokon 3410S | Dynamic | Temperature | Degrees C |  | 39-O-1990 | 39 | 5 | 10058.5 | -9.57 | 45.2599 | -93.7052 | 34.44 | 01/01/1993 | 06/18/2017 | Horizontal | 39XD005 | 1055 | Dynamic Pore Water Pressure Cell Temperature
XL | 12/29/2023 | Temperature | Geokon 4800E | Static | Temperature | Degrees C | XL_VALUES | 39-I-1990 | 39 | 1 | 10066.3 | 1.9 | 45.2598 | -93.7052 | 47.76 | 01/01/1993 | 06/18/2017 | Horizontal | 39XL001 | 1051 | Geokon Static Soil pressure sensor Temperature
XS | 12/29/2023 | Temperature | Geokon 4500SL | Static | Temperature | Degrees C | XS_VALUES | 39-I-1990 | 39 | 1 | 10062.2 | 1.48 | 45.2598 | -93.7052 | 46.8 | 01/01/1993 | 06/18/2017 | Horizontal | 39XS001 | 1051 | Positive Pore Water Pressure Sensor Temperature
XS | 12/29/2023 | Temperature | Geokon 4500SL | Static | Temperature | Degrees C | XS_VALUES | 39-I-1990 | 39 | 2 | 10063.7 | 1.49 | 45.2598 | -93.7052 | 35.28 | 01/01/1993 | 06/18/2017 | Horizontal | 39XS002 | 1051 | Positive Pore Water Pressure Sensor Temperature
XS | 12/29/2023 | Temperature | Geokon 4500SL | Static | Temperature | Degrees C | XS_VALUES | 39-I-1990 | 39 | 3 | 10066.2 | 1.46 | 45.2598 | -93.7052 | 22.92 | 01/01/1993 | 06/18/2017 | Horizontal | 39XS003 | 1051 | Positive Pore Water Pressure Sensor Temperature
XS | 12/29/2023 | Temperature | Geokon 4500SL | Static | Temperature | Degrees C | XS_VALUES | 39-I-1990 | 39 | 4 | 10062.2 | 1.52 | 45.2598 | -93.7052 | 11.04 | 01/01/1993 | 06/18/2017 | Horizontal | 39XS004 | 1052 | Positive Pore Water Pressure Sensor Temperature
XS | 12/29/2023 | Temperature | Geokon 4500SL | Static | Temperature | Degrees C | XS_VALUES | 39-I-1990 | 39 | 5 | 10063.8 | 1.53 | 45.2598 | -93.7052 | 7.44 | 01/01/1993 | 06/18/2017 | Horizontal | 39XS005 | 1052 | Positive Pore Water Pressure Sensor Temperature
XT | 12/29/2023 | Temperature | Geokon 4800E | Static | Temperature | Degrees C | XT_VALUES | 39-O-1990 | 39 | 1 | 10062 | -0.02 | 45.2598 | -93.7052 | 47.76 | 07/06/1993 | 06/18/2017 | Horizontal | 39XT001 | 1055 | Geokon Static Soil pressure sensor Temperature
XT | 12/29/2023 | Temperature | Geokon 4800E | Static | Temperature | Degrees C | XT_VALUES | 39-O-1990 | 39 | 2 | 10063.5 | -0.05 | 45.2598 | -93.7052 | 35.4 | 07/06/1993 | 06/18/2017 | Horizontal | 39XT002 | 1055 | Geokon Static Soil pressure sensor Temperature
XT | 12/29/2023 | Temperature | Geokon 4800E | Static | Temperature | Degrees C | XT_VALUES | 39-I-1990 | 39 | 3 | 10066.1 | 0.01 | 45.2598 | -93.7052 | 23.04 | 07/06/1993 | 06/18/2017 | Horizontal | 39XT003 | 1051 | Geokon Static Soil pressure sensor Temperature
XT | 12/29/2023 | Temperature | Geokon 4800E | Static | Temperature | Degrees C | XT_VALUES | 39-O-1990 | 39 | 4 | 10062 | -0.06 | 45.2598 | -93.7052 | 11.16 | 07/06/1993 | 06/18/2017 | Horizontal | 39XT004 | 1056 | Geokon Static Soil pressure sensor Temperature
XT | 12/29/2023 | Temperature | Geokon 4800E | Static | Temperature | Degrees C | XT_VALUES | 39-I-1990 | 39 | 5 | 10063.4 | 0.02 | 45.2598 | -93.7052 | 7.44 | 07/06/1993 | 06/18/2017 | Horizontal | 39XT005 | 1052 | Geokon Static Soil pressure sensor Temperature
XV | 12/29/2023 | Temperature | Geokon VCE 4200 | Static | Temperature | Degrees C | XV_VALUES | 39-I-2008 | 39 | 100 | 10062 | 11.2 | 45.2598 | -93.7053 | 0.25 | 10/17/2008 | 06/18/2017 | Horizontal | 39XV100 | 16279 | Vibrating Wire Strain Temperature
XV | 12/29/2023 | Temperature | Geokon VCE 4200 | Static | Temperature | Degrees C | XV_VALUES | 39-I-2008 | 39 | 101 | 10062.1 | 11.2 | 45.2598 | -93.7053 | 0.75 | 10/17/2008 | 06/18/2017 | Horizontal | 39XV101 | 16279 | Vibrating Wire Strain Temperature
XV | 12/29/2023 | Temperature | Geokon VCE 4200 | Static | Temperature | Degrees C | XV_VALUES | 39-I-2008 | 39 | 102 | 10062.1 | 5.8 | 45.2598 | -93.7052 | 0.25 | 10/17/2008 | 06/18/2017 | Horizontal | 39XV102 | 16279 | Vibrating Wire Strain Temperature
XV | 12/29/2023 | Temperature | Geokon VCE 4200 | Static | Temperature | Degrees C | XV_VALUES | 39-I-2008 | 39 | 103 | 10062.3 | 5.8 | 45.2598 | -93.7052 | 0.75 | 10/17/2008 | 06/18/2017 | Horizontal | 39XV103 | 16279 | Vibrating Wire Strain Temperature
XV | 12/29/2023 | Temperature | Geokon VCE 4200 | Static | Temperature | Degrees C | XV_VALUES | 39-I-2008 | 39 | 104 | 10061.7 | 5.8 | 45.2598 | -93.7052 | 0.25 | 10/17/2008 | 06/18/2017 | Horizontal | 39XV104 | 16279 | Vibrating Wire Strain Temperature
XV | 12/29/2023 | Temperature | Geokon VCE 4200 | Static | Temperature | Degrees C | XV_VALUES | 39-I-2008 | 39 | 105 | 10061.7 | 5.8 | 45.2598 | -93.7052 | 0.75 | 10/17/2008 | 06/18/2017 | Horizontal | 39XV105 | 16279 | Vibrating Wire Strain Temperature
XV | 12/29/2023 | Temperature | Geokon VCE 4200 | Static | Temperature | Degrees C | XV_VALUES | 39-I-2008 | 39 | 106 | 10054.6 | 10.8 | 45.2598 | -93.7053 | 0.25 | 10/17/2008 | 06/18/2017 | Horizontal | 39XV106 | 16279 | Vibrating Wire Strain Temperature
XV | 12/29/2023 | Temperature | Geokon VCE 4200 | Static | Temperature | Degrees C | XV_VALUES | 39-I-2008 | 39 | 107 | 10054.6 | 10.8 | 45.2598 | -93.7053 | 0.75 | 10/17/2008 | 06/18/2017 | Horizontal | 39XV107 | 16279 | Vibrating Wire Strain Temperature
XV | 12/29/2023 | Temperature | Geokon VCE 4200 | Static | Temperature | Degrees C | XV_VALUES | 39-I-2008 | 39 | 108 | 10054.1 | 9.9 | 45.2598 | -93.7053 | 0.25 | 10/17/2008 | 06/18/2017 | Horizontal | 39XV108 | 16279 | Vibrating Wire Strain Temperature
XV | 12/29/2023 | Temperature | Geokon VCE 4200 | Static | Temperature | Degrees C | XV_VALUES | 39-I-2008 | 39 | 109 | 10054 | 10 | 45.2598 | -93.7053 | 0.75 | 10/17/2008 | 06/18/2017 | Horizontal | 39XV109 | 16279 | Vibrating Wire Strain Temperature
XV | 12/29/2023 | Temperature | Geokon VCE 4200 | Static | Temperature | Degrees C | XV_VALUES | 39-I-2008 | 39 | 110 | 10053 | 9 | 45.2598 | -93.7053 | 0.25 | 10/17/2008 | 06/18/2017 | Horizontal | 39XV110 | 16279 | Vibrating Wire Strain Temperature
XV | 12/29/2023 | Temperature | Geokon VCE 4200 | Static | Temperature | Degrees C | XV_VALUES | 39-I-2008 | 39 | 111 | 10053.1 | 9.4 | 45.2598 | -93.7053 | 0.75 | 10/17/2008 | 06/18/2017 | Horizontal | 39XV111 | 16279 | Vibrating Wire Strain Temperature
XV | 12/29/2023 | Temperature | Geokon VCE 4200 | Static | Temperature | Degrees C | XV_VALUES | 39-I-2008 | 39 | 112 | 10053.6 | 5.8 | 45.2598 | -93.7053 | 0.25 | 10/17/2008 | 06/18/2017 | Horizontal | 39XV112 | 16279 | Vibrating Wire Strain Temperature
XV | 12/29/2023 | Temperature | Geokon VCE 4200 | Static | Temperature | Degrees C | XV_VALUES | 39-I-2008 | 39 | 113 | 10053.6 | 5.8 | 45.2598 | -93.7053 | 0.75 | 10/17/2008 | 06/18/2017 | Horizontal | 39XV113 | 16279 | Vibrating Wire Strain Temperature
XV | 12/29/2023 | Temperature | Geokon VCE 4200 | Static | Temperature | Degrees C | XV_VALUES | 39-I-2008 | 39 | 114 | 10053.2 | 5.7 | 45.2598 | -93.7053 | 0.25 | 10/17/2008 | 06/18/2017 | Horizontal | 39XV114 | 16279 | Vibrating Wire Strain Temperature
XV | 12/29/2023 | Temperature | Geokon VCE 4200 | Static | Temperature | Degrees C | XV_VALUES | 39-I-2008 | 39 | 115 | 10053.2 | 5.8 | 45.2598 | -93.7053 | 0.75 | 10/17/2008 | 06/18/2017 | Horizontal | 39XV115 | 16279 | Vibrating Wire Strain Temperature
VT | 12/29/2023 | Displacement | App. Geo. 756-1129 | Static | Slab Tilt - Transverse - Voltage | Millivolts | VT_VALUES | 39-O-1990 | 39 | 9 | 10033.3 | -10.34 | 45.2599 | -93.7053 | 6 | 07/10/1993 | 06/18/2017 | Transverse | 39VT009 | 1056 | Tiltmeter
VT | 12/29/2023 | Displacement | App. Geo. 756-1129 | Static | Slab Tilt - Transverse - Voltage | Millivolts | VT_VALUES | 39-O-1990 | 39 | 8 | 10035 | -10.31 | 45.2599 | -93.7053 | 6.12 | 07/10/1993 | 06/18/2017 | Transverse | 39VT008 | 1056 | Tiltmeter
VT | 12/29/2023 | Displacement | App. Geo. 756-1129 | Static | Slab Tilt - Transverse - Voltage | Millivolts | VT_VALUES | 39-O-1990 | 39 | 7 | 10036.6 | -10.31 | 45.2599 | -93.7053 | 6 | 07/10/1993 | 06/18/2017 | Transverse | 39VT007 | 1056 | Tiltmeter
VT | 12/29/2023 | Displacement | App. Geo. 756-1129 | Static | Slab Tilt - Transverse - Voltage | Millivolts | VT_VALUES | 39-O-1990 | 39 | 6 | 10038.3 | -10.33 | 45.2599 | -93.7053 | 5.88 | 07/10/1993 | 06/18/2017 | Transverse | 39VT006 | 1056 | Tiltmeter
VT | 12/29/2023 | Displacement | App. Geo. 756-1129 | Static | Slab Tilt - Transverse - Voltage | Millivolts | VT_VALUES | 39-O-1990 | 39 | 5 | 10040 | -10.34 | 45.2599 | -93.7053 | 6 | 07/10/1993 | 06/18/2017 | Transverse | 39VT005 | 1056 | Tiltmeter
VT | 12/29/2023 | Displacement | App. Geo. 756-1129 | Static | Slab Tilt - Transverse - Voltage | Millivolts | VT_VALUES | 39-O-1990 | 39 | 4 | 10041.6 | -10.36 | 45.2599 | -93.7053 | 5.76 | 07/10/1993 | 06/18/2017 | Transverse | 39VT004 | 1056 | Tiltmeter
VT | 12/29/2023 | Displacement | App. Geo. 756-1129 | Static | Slab Tilt - Transverse - Voltage | Millivolts | VT_VALUES | 39-O-1990 | 39 | 3 | 10043.3 | -10.33 | 45.2599 | -93.7053 | 5.88 | 07/10/1993 | 06/18/2017 | Transverse | 39VT003 | 1056 | Tiltmeter
VT | 12/29/2023 | Displacement | App. Geo. 756-1129 | Static | Slab Tilt - Transverse - Voltage | Millivolts | VT_VALUES | 39-O-1990 | 39 | 2 | 10045 | -10.34 | 45.2599 | -93.7053 | 5.88 | 07/10/1993 | 06/18/2017 | Transverse | 39VT002 | 1056 | Tiltmeter
VT | 12/29/2023 | Displacement | App. Geo. 756-1129 | Static | Slab Tilt - Transverse - Voltage | Millivolts | VT_VALUES | 39-O-1990 | 39 | 1 | 10046.7 | -10.33 | 45.2599 | -93.7052 | 5.88 | 07/10/1993 | 06/18/2017 | Transverse | 39VT001 | 1056 | Tiltmeter
VT | 12/29/2023 | Displacement | App. Geo. 756-1129 | Static | Slab Tilt - Transverse - Voltage | Millivolts | VT_VALUES | 39-O-1990 | 39 | 12 | 10047 | -8.16 | 45.2599 | -93.7053 | 5.76 | 07/10/1993 | 06/18/2017 | Transverse | 39VT012 | 1056 | Tiltmeter
VT | 12/29/2023 | Displacement | App. Geo. 756-1129 | Static | Slab Tilt - Transverse - Voltage | Millivolts | VT_VALUES | 39-O-1990 | 39 | 14 | 10047.7 | -3.81 | 45.2599 | -93.7053 | 5.64 | 07/10/1993 | 06/18/2017 | Transverse | 39VT014 | 1056 | Tiltmeter
VW | 12/29/2023 | Strain | Geokon VCE 4200 | Static | Pavement strain | Microstrain | VW_VALUES | 39-I-2008 | 39 | 100 | 10062 | 11.2 | 45.2598 | -93.7053 | 0.25 | 10/17/2008 | 06/18/2017 | Longitudinal | 39VW100 | 16279 | Vibrating Wire Strain Sensor
VW | 12/29/2023 | Strain | Geokon VCE 4200 | Static | Pavement strain | Microstrain | VW_VALUES | 39-I-2008 | 39 | 101 | 10062.1 | 11.2 | 45.2598 | -93.7053 | 0.76 | 10/17/2008 | 06/18/2017 | Longitudinal | 39VW101 | 16279 | Vibrating Wire Strain Sensor
VW | 12/29/2023 | Strain | Geokon VCE 4200 | Static | Pavement strain | Microstrain | VW_VALUES | 39-I-2008 | 39 | 102 | 10062.1 | 5.8 | 45.2598 | -93.7052 | 0.25 | 10/17/2008 | 06/18/2017 | Longitudinal | 39VW102 | 16279 | Vibrating Wire Strain Sensor
VW | 12/29/2023 | Strain | Geokon VCE 4200 | Static | Pavement strain | Microstrain | VW_VALUES | 39-I-2008 | 39 | 103 | 10062.3 | 5.8 | 45.2598 | -93.7052 | 0.76 | 10/17/2008 | 06/18/2017 | Longitudinal | 39VW103 | 16279 | Vibrating Wire Strain Sensor
VW | 12/29/2023 | Strain | Geokon VCE 4200 | Static | Pavement strain | Microstrain | VW_VALUES | 39-I-2008 | 39 | 104 | 10061.7 | 5.8 | 45.2598 | -93.7052 | 0.25 | 10/17/2008 | 06/18/2017 | Transverse | 39VW104 | 16279 | Vibrating Wire Strain Sensor
VW | 12/29/2023 | Strain | Geokon VCE 4200 | Static | Pavement strain | Microstrain | VW_VALUES | 39-I-2008 | 39 | 105 | 10061.7 | 5.8 | 45.2598 | -93.7052 | 0.76 | 10/17/2008 | 06/18/2017 | Transverse | 39VW105 | 16279 | Vibrating Wire Strain Sensor
VW | 12/29/2023 | Strain | Geokon VCE 4200 | Static | Pavement strain | Microstrain | VW_VALUES | 39-I-2008 | 39 | 106 | 10054.6 | 10.8 | 45.2598 | -93.7053 | 0.25 | 10/17/2008 | 06/18/2017 | Longitudinal | 39VW106 | 16279 | Vibrating Wire Strain Sensor
VW | 12/29/2023 | Strain | Geokon VCE 4200 | Static | Pavement strain | Microstrain | VW_VALUES | 39-I-2008 | 39 | 107 | 10054.6 | 10.8 | 45.2598 | -93.7053 | 0.76 | 10/17/2008 | 06/18/2017 | Longitudinal | 39VW107 | 16279 | Vibrating Wire Strain Sensor
VW | 12/29/2023 | Strain | Geokon VCE 4200 | Static | Pavement strain | Microstrain | VW_VALUES | 39-I-2008 | 39 | 108 | 10054.1 | 9.9 | 45.2598 | -93.7053 | 0.25 | 10/17/2008 | 06/18/2017 | Diagonal | 39VW108 | 16279 | Vibrating Wire Strain Sensor
VW | 12/29/2023 | Strain | Geokon VCE 4200 | Static | Pavement strain | Microstrain | VW_VALUES | 39-I-2008 | 39 | 109 | 10054 | 10 | 45.2598 | -93.7053 | 0.76 | 10/17/2008 | 06/18/2017 | Diagonal | 39VW109 | 16279 | Vibrating Wire Strain Sensor
VW | 12/29/2023 | Strain | Geokon VCE 4200 | Static | Pavement strain | Microstrain | VW_VALUES | 39-I-2008 | 39 | 110 | 10053 | 9.4 | 45.2598 | -93.7053 | 0.25 | 10/17/2008 | 06/18/2017 | Transverse | 39VW110 | 16279 | Vibrating Wire Strain Sensor
VW | 12/29/2023 | Strain | Geokon VCE 4200 | Static | Pavement strain | Microstrain | VW_VALUES | 39-I-2008 | 39 | 111 | 10053.1 | 9.4 | 45.2598 | -93.7053 | 0.76 | 10/17/2008 | 06/18/2017 | Transverse | 39VW111 | 16279 | Vibrating Wire Strain Sensor
VW | 12/29/2023 | Strain | Geokon VCE 4200 | Static | Pavement strain | Microstrain | VW_VALUES | 39-I-2008 | 39 | 112 | 10053.6 | 5.8 | 45.2598 | -93.7053 | 0.25 | 10/17/2008 | 06/18/2017 | Transverse | 39VW112 | 16279 | Vibrating Wire Strain Sensor
VW | 12/29/2023 | Strain | Geokon VCE 4200 | Static | Pavement strain | Microstrain | VW_VALUES | 39-I-2008 | 39 | 113 | 10053.6 | 5.8 | 45.2598 | -93.7053 | 0.76 | 10/17/2008 | 06/18/2017 | Transverse | 39VW113 | 16279 | Vibrating Wire Strain Sensor
VW | 12/29/2023 | Strain | Geokon VCE 4200 | Static | Pavement strain | Microstrain | VW_VALUES | 39-I-2008 | 39 | 114 | 10053.2 | 5.7 | 45.2598 | -93.7053 | 0.25 | 10/17/2008 | 06/18/2017 | Longitudinal | 39VW114 | 16279 | Vibrating Wire Strain Sensor
VW | 12/29/2023 | Strain | Geokon VCE 4200 | Static | Pavement strain | Microstrain | VW_VALUES | 39-I-2008 | 39 | 115 | 10053.2 | 5.8 | 45.2598 | -93.7053 | 0.76 | 10/17/2008 | 06/18/2017 | Longitudinal | 39VW115 | 16279 | Vibrating Wire Strain Sensor
WM | 12/29/2023 | Moisture | Watermark 200-X | Static | Moisture - Soil - Relative | Centibar | WM_VALUES | 39-O-1990 | 39 | 1 | 10058.2 | -0.24 | 45.2598 | -93.7052 | 12.48 | 07/06/1993 | 06/18/2017 | Horizontal | 39WM001 | 1055 | Moisture Block
WM | 12/29/2023 | Moisture | Watermark 200-X | Static | Moisture - Soil - Relative | Centibar | WM_VALUES | 39-O-1990 | 39 | 2 | 10058.2 | -0.24 | 45.2598 | -93.7052 | 18.48 | 07/06/1993 | 06/18/2017 | Horizontal | 39WM002 | 1055 | Moisture Block
WM | 12/29/2023 | Moisture | Watermark 200-X | Static | Moisture - Soil - Relative | Centibar | WM_VALUES | 39-O-1990 | 39 | 3 | 10058.2 | -0.24 | 45.2598 | -93.7052 | 24.48 | 07/06/1993 | 06/18/2017 | Horizontal | 39WM003 | 1055 | Moisture Block
WM | 12/29/2023 | Moisture | Watermark 200-X | Static | Moisture - Soil - Relative | Centibar | WM_VALUES | 39-O-1990 | 39 | 4 | 10058.2 | -0.24 | 45.2598 | -93.7052 | 30.48 | 07/06/1993 | 06/18/2017 | Horizontal | 39WM004 | 1055 | Moisture Block
WM | 12/29/2023 | Moisture | Watermark 200-X | Static | Moisture - Soil - Relative | Centibar | WM_VALUES | 39-O-1990 | 39 | 5 | 10058.2 | -0.24 | 45.2598 | -93.7052 | 36.48 | 07/06/1993 | 06/18/2017 | Horizontal | 39WM005 | 1055 | Moisture Block
WM | 12/29/2023 | Moisture | Watermark 200-X | Static | Moisture - Soil - Relative | Centibar | WM_VALUES | 39-O-1990 | 39 | 6 | 10058.2 | -0.24 | 45.2598 | -93.7052 | 48.24 | 07/06/1993 | 06/18/2017 | Horizontal | 39WM006 | 1055 | Moisture Block
WM | 12/29/2023 | Moisture | Watermark 200-X | Static | Moisture - Soil - Relative | Centibar | WM_VALUES | 39-O-1990 | 39 | 7 | 10058.2 | -0.24 | 45.2598 | -93.7052 | 60.24 | 07/06/1993 | 06/18/2017 | Horizontal | 39WM007 | 1055 | Moisture Block
WM | 12/29/2023 | Moisture | Watermark 200-X | Static | Moisture - Soil - Relative | Centibar | WM_VALUES | 39-O-1990 | 39 | 8 | 10056.4 | -9.9 | 45.2599 | -93.7052 | 13.2 | 07/06/1993 | 06/18/2017 | Horizontal | 39WM008 | 1055 | Moisture Block
WM | 12/29/2023 | Moisture | Watermark 200-X | Static | Moisture - Soil - Relative | Centibar | WM_VALUES | 39-O-1990 | 39 | 9 | 10056.4 | -9.9 | 45.2599 | -93.7052 | 18.96 | 07/06/1993 | 06/18/2017 | Horizontal | 39WM009 | 1055 | Moisture Block
WM | 12/29/2023 | Moisture | Watermark 200-X | Static | Moisture - Soil - Relative | Centibar | WM_VALUES | 39-O-1990 | 39 | 10 | 10056.4 | -9.9 | 45.2599 | -93.7052 | 24.96 | 07/06/1993 | 06/18/2017 | Horizontal | 39WM010 | 1055 | Moisture Block
WM | 12/29/2023 | Moisture | Watermark 200-X | Static | Moisture - Soil - Relative | Centibar | WM_VALUES | 39-O-1990 | 39 | 11 | 10056.4 | -9.9 | 45.2599 | -93.7052 | 36.72 | 07/06/1993 | 06/18/2017 | Horizontal | 39WM011 | 1055 | Moisture Block
WM | 12/29/2023 | Moisture | Watermark 200-X | Static | Moisture - Soil - Relative | Centibar | WM_VALUES | 39-O-1990 | 39 | 12 | 10056.4 | -9.9 | 45.2599 | -93.7052 | 48.72 | 07/06/1993 | 06/18/2017 | Horizontal | 39WM012 | 1055 | Moisture Block
WM | 12/29/2023 | Moisture | Watermark 200-X | Static | Moisture - Soil - Relative | Centibar | WM_VALUES | 39-O-1990 | 39 | 13 | 10056.4 | -9.9 | 45.2599 | -93.7052 | 60.48 | 07/06/1993 | 06/18/2017 | Horizontal | 39WM013 | 1055 | Moisture Block
WM | 12/29/2023 | Moisture | Watermark 200-X | Static | Moisture - Soil - Relative | Centibar | WM_VALUES | 39-O-1990 | 39 | 14 | 10056.4 | -9.9 | 45.2599 | -93.7052 | 96.96 | 07/06/1993 | 06/18/2017 | Horizontal | 39WM014 | 1055 | Moisture Block
WM | 12/29/2023 | Moisture | Watermark 200-X | Static | Moisture - Soil - Relative | Centibar | WM_VALUES | 39-OS-1990 | 39 | 15 | 10057 | -16.19 | 45.2599 | -93.7052 | 13.08 | 07/06/1993 | 06/18/2017 | Horizontal | 39WM015 | 16245 | Moisture Block
WM | 12/29/2023 | Moisture | Watermark 200-X | Static | Moisture - Soil - Relative | Centibar | WM_VALUES | 39-OS-1990 | 39 | 16 | 10057 | -16.19 | 45.2599 | -93.7052 | 18.84 | 07/06/1993 | 06/18/2017 | Horizontal | 39WM016 | 16245 | Moisture Block
WM | 12/29/2023 | Moisture | Watermark 200-X | Static | Moisture - Soil - Relative | Centibar | WM_VALUES | 39-OS-1990 | 39 | 17 | 10057 | -16.19 | 45.2599 | -93.7052 | 24.6 | 07/06/1993 | 06/18/2017 | Horizontal | 39WM017 | 16245 | Moisture Block
WM | 12/29/2023 | Moisture | Watermark 200-X | Static | Moisture - Soil - Relative | Centibar | WM_VALUES | 39-OS-1990 | 39 | 18 | 10057 | -16.19 | 45.2599 | -93.7052 | 30.84 | 07/06/1993 | 06/18/2017 | Horizontal | 39WM018 | 16245 | Moisture Block
WM | 12/29/2023 | Moisture | Watermark 200-X | Static | Moisture - Soil - Relative | Centibar | WM_VALUES | 39-OS-1990 | 39 | 19 | 10057 | -16.19 | 45.2599 | -93.7052 | 37.56 | 07/06/1993 | 06/18/2017 | Horizontal | 39WM019 | 16245 | Moisture Block
WM | 12/29/2023 | Moisture | Watermark 200-X | Static | Moisture - Soil - Relative | Centibar | WM_VALUES | 39-OS-1990 | 39 | 20 | 10057 | -16.19 | 45.2599 | -93.7052 | 49.08 | 07/06/1993 | 06/18/2017 | Horizontal | 39WM020 | 16245 | Moisture Block
WM | 12/29/2023 | Moisture | Watermark 200-X | Static | Moisture - Soil - Relative | Centibar | WM_VALUES | 39-OS-1990 | 39 | 21 | 10057 | -16.19 | 45.2599 | -93.7052 | 61.08 | 07/06/1993 | 06/18/2017 | Horizontal | 39WM021 | 16245 | Moisture Block
WM | 12/29/2023 | Moisture | Watermark 200-X | Static | Moisture - Soil - Relative | Centibar | WM_VALUES | 39-OS-1990 | 39 | 22 | 10053.8 | -25.35 | 45.2599 | -93.7052 | 12.48 | 07/06/1993 | 06/18/2017 | Horizontal | 39WM022 | 16245 | Moisture Block
WM | 12/29/2023 | Moisture | Watermark 200-X | Static | Moisture - Soil - Relative | Centibar | WM_VALUES | 39-OS-1990 | 39 | 23 | 10053.8 | -25.35 | 45.2599 | -93.7052 | 18.24 | 07/06/1993 | 06/18/2017 | Horizontal | 39WM023 | 16245 | Moisture Block
WM | 12/29/2023 | Moisture | Watermark 200-X | Static | Moisture - Soil - Relative | Centibar | WM_VALUES | 39-OS-1990 | 39 | 24 | 10053.8 | -25.35 | 45.2599 | -93.7052 | 24.96 | 07/06/1993 | 06/18/2017 | Horizontal | 39WM024 | 16245 | Moisture Block
WM | 12/29/2023 | Moisture | Watermark 200-X | Static | Moisture - Soil - Relative | Centibar | WM_VALUES | 39-OS-1990 | 39 | 25 | 10053.8 | -25.35 | 45.2599 | -93.7052 | 30.48 | 07/06/1993 | 06/18/2017 | Horizontal | 39WM025 | 16245 | Moisture Block
WM | 12/29/2023 | Moisture | Watermark 200-X | Static | Moisture - Soil - Relative | Centibar | WM_VALUES | 39-OS-1990 | 39 | 26 | 10053.8 | -25.35 | 45.2599 | -93.7052 | 36 | 07/06/1993 | 06/18/2017 | Horizontal | 39WM026 | 16245 | Moisture Block
WM | 12/29/2023 | Moisture | Watermark 200-X | Static | Moisture - Soil - Relative | Centibar | WM_VALUES | 39-OS-1990 | 39 | 27 | 10053.8 | -25.35 | 45.2599 | -93.7052 | 48.24 | 07/06/1993 | 06/18/2017 | Horizontal | 39WM027 | 16245 | Moisture Block
WM | 12/29/2023 | Moisture | Watermark 200-X | Static | Moisture - Soil - Relative | Centibar | WM_VALUES | 39-OS-1990 | 39 | 28 | 10053.8 | -25.35 | 45.2599 | -93.7052 | 59.88 | 07/06/1993 | 06/18/2017 | Horizontal | 39WM028 | 16245 | Moisture Block
WM | 12/29/2023 | Moisture | Watermark 200-X | Static | Moisture - Soil - Relative | Centibar | WM_VALUES | 39-O-2008 | 39 | 101 | 10039 | -6.1 | 45.2599 | -93.7053 | 59.5 | 07/23/2010 | 06/18/2017 | Horizontal | 39WM101 | 28243 | Moisture Block
WM | 12/29/2023 | Moisture | Watermark 200-X | Static | Moisture - Soil - Relative | Centibar | WM_VALUES | 39-O-2008 | 39 | 102 | 10039 | -6.1 | 45.2599 | -93.7053 | 48 | 07/23/2010 | 06/18/2017 | Horizontal | 39WM102 | 28243 | Moisture Block
WM | 12/29/2023 | Moisture | Watermark 200-X | Static | Moisture - Soil - Relative | Centibar | WM_VALUES | 39-O-2008 | 39 | 103 | 10039 | -6.1 | 45.2599 | -93.7053 | 36 | 07/23/2010 | 06/18/2017 | Horizontal | 39WM103 | 28243 | Moisture Block
WM | 12/29/2023 | Moisture | Watermark 200-X | Static | Moisture - Soil - Relative | Centibar | WM_VALUES | 39-O-2008 | 39 | 104 | 10039 | -6.1 | 45.2599 | -93.7053 | 24 | 07/23/2010 | 06/18/2017 | Horizontal | 39WM104 | 28243 | Moisture Block
WM | 12/29/2023 | Moisture | Watermark 200-X | Static | Moisture - Soil - Relative | Centibar | WM_VALUES | 39-O-2008 | 39 | 105 | 10039 | -6.1 | 45.2599 | -93.7053 | 12 | 07/23/2010 | 06/18/2017 | Horizontal | 39WM105 | 28244 | Moisture Block
WM | 12/29/2023 | Moisture | Watermark 200-X | Static | Moisture - Soil - Relative | Centibar | WM_VALUES | 39-O-2008 | 39 | 106 | 10039 | -6.1 | 45.2599 | -93.7053 | 4 | 07/23/2010 | 06/18/2017 | Horizontal | 39WM106 | 16278 | Moisture Block
WM | 12/29/2023 | Moisture | Watermark 200-X | Static | Moisture - Soil - Relative | Centibar | WM_VALUES | 39-O-2008 | 39 | 107 | 10039 | -6.1 | 45.2599 | -93.7053 | 0.5 | 07/23/2010 | 06/18/2017 | Horizontal | 39WM107 | 16278 | Moisture Block
XD | 12/29/2023 | Temperature | Geokon 3410S | Dynamic | Temperature | Degrees C |  | 39-O-1990 | 39 | 1 | 10058.5 | -9.57 | 45.2599 | -93.7052 | 10.44 | 01/01/1993 | 06/18/2017 | Horizontal | 39XD001 | 1056 | Dynamic Pore Water Pressure Cell Temperature
XD | 12/29/2023 | Temperature | Geokon 3410S | Dynamic | Temperature | Degrees C |  | 39-O-1990 | 39 | 2 | 10058.5 | -9.57 | 45.2599 | -93.7052 | 16.44 | 01/01/1993 | 06/18/2017 | Horizontal | 39XD002 | 1055 | Dynamic Pore Water Pressure Cell Temperature
TD | 12/29/2023 | Moisture | Fabricated | Static | Moisture - Volumetric Content | cm3/cm3 | TD_VALUES | 39-O-1990 | 39 | 11 | 10056.4 | -9.9 | 45.2599 | -93.7052 | 36.72 | 07/06/1993 | 06/18/2017 |  | 39TD011 | 1055 | Time Domain Reflectometer
TD | 12/29/2023 | Moisture | Fabricated | Static | Moisture - Volumetric Content | cm3/cm3 | TD_VALUES | 39-O-1990 | 39 | 12 | 10056.4 | -9.9 | 45.2599 | -93.7052 | 48.72 | 07/06/1993 | 06/18/2017 |  | 39TD012 | 1055 | Time Domain Reflectometer
TD | 12/29/2023 | Moisture | Fabricated | Static | Moisture - Volumetric Content | cm3/cm3 | TD_VALUES | 39-O-1990 | 39 | 13 | 10056.4 | -9.9 | 45.2599 | -93.7052 | 60.48 | 07/06/1993 | 06/18/2017 |  | 39TD013 | 1055 | Time Domain Reflectometer
TD | 12/29/2023 | Moisture | Fabricated | Static | Moisture - Volumetric Content | cm3/cm3 | TD_VALUES | 39-O-1990 | 39 | 14 | 10056.4 | -9.9 | 45.2599 | -93.7052 | 96.96 | 07/06/1993 | 06/18/2017 |  | 39TD014 | 1055 | Time Domain Reflectometer
TD | 12/29/2023 | Moisture | Fabricated | Static | Moisture - Volumetric Content | cm3/cm3 | TD_VALUES | 39-OS-1990 | 39 | 15 | 10057 | -16.19 | 45.2599 | -93.7052 | 13.08 | 07/06/1993 | 06/18/2017 |  | 39TD015 | 16245 | Time Domain Reflectometer
TD | 12/29/2023 | Moisture | Fabricated | Static | Moisture - Volumetric Content | cm3/cm3 | TD_VALUES | 39-OS-1990 | 39 | 16 | 10057 | -16.19 | 45.2599 | -93.7052 | 18.84 | 07/06/1993 | 06/18/2017 |  | 39TD016 | 16245 | Time Domain Reflectometer
TD | 12/29/2023 | Moisture | Fabricated | Static | Moisture - Volumetric Content | cm3/cm3 | TD_VALUES | 39-OS-1990 | 39 | 17 | 10057 | -16.19 | 45.2599 | -93.7052 | 24.6 | 07/06/1993 | 06/18/2017 |  | 39TD017 | 16245 | Time Domain Reflectometer
TD | 12/29/2023 | Moisture | Fabricated | Static | Moisture - Volumetric Content | cm3/cm3 | TD_VALUES | 39-OS-1990 | 39 | 18 | 10057 | -16.19 | 45.2599 | -93.7052 | 30.84 | 07/06/1993 | 06/18/2017 |  | 39TD018 | 16245 | Time Domain Reflectometer
TD | 12/29/2023 | Moisture | Fabricated | Static | Moisture - Volumetric Content | cm3/cm3 | TD_VALUES | 39-OS-1990 | 39 | 19 | 10057 | -16.19 | 45.2599 | -93.7052 | 37.56 | 07/06/1993 | 06/18/2017 |  | 39TD019 | 16245 | Time Domain Reflectometer
TD | 12/29/2023 | Moisture | Fabricated | Static | Moisture - Volumetric Content | cm3/cm3 | TD_VALUES | 39-OS-1990 | 39 | 20 | 10057 | -16.19 | 45.2599 | -93.7052 | 49.08 | 07/06/1993 | 06/18/2017 |  | 39TD020 | 16245 | Time Domain Reflectometer
TD | 12/29/2023 | Moisture | Fabricated | Static | Moisture - Volumetric Content | cm3/cm3 | TD_VALUES | 39-OS-1990 | 39 | 21 | 10057 | -16.19 | 45.2599 | -93.7052 | 61.08 | 07/06/1993 | 06/18/2017 |  | 39TD021 | 16245 | Time Domain Reflectometer
TD | 12/29/2023 | Moisture | Fabricated | Static | Moisture - Volumetric Content | cm3/cm3 | TD_VALUES | 39-OS-1990 | 39 | 22 | 10053.8 | -25.35 | 45.2599 | -93.7052 | 12.48 | 07/06/1993 | 06/18/2017 |  | 39TD022 | 16245 | Time Domain Reflectometer
TD | 12/29/2023 | Moisture | Fabricated | Static | Moisture - Volumetric Content | cm3/cm3 | TD_VALUES | 39-O-1990 | 39 | 1 | 10058.2 | -0.24 | 45.2598 | -93.7052 | 12.48 | 07/06/1993 | 06/18/2017 |  | 39TD001 | 1055 | Time Domain Reflectometer
TD | 12/29/2023 | Moisture | Fabricated | Static | Moisture - Volumetric Content | cm3/cm3 | TD_VALUES | 39-O-1990 | 39 | 2 | 10058.2 | -0.24 | 45.2598 | -93.7052 | 18.48 | 07/06/1993 | 06/18/2017 |  | 39TD002 | 1055 | Time Domain Reflectometer
TD | 12/29/2023 | Moisture | Fabricated | Static | Moisture - Volumetric Content | cm3/cm3 | TD_VALUES | 39-O-1990 | 39 | 3 | 10058.2 | -0.24 | 45.2598 | -93.7052 | 24.48 | 07/06/1993 | 06/18/2017 |  | 39TD003 | 1055 | Time Domain Reflectometer
TL | 12/29/2023 | Displacement | App. Geo. 756-1129 | Static | Slab Tilt - Longitudinal | Degrees | TL_VALUES | 39-O-1990 | 39 | 1 | 10046.7 | -10.33 | 45.2599 | -93.7052 | 5.88 | 07/10/1993 | 06/18/2017 | Longitudinal | 39TL001 | 1056 | Tiltmeter
TL | 12/29/2023 | Displacement | App. Geo. 756-1129 | Static | Slab Tilt - Longitudinal | Degrees | TL_VALUES | 39-O-1990 | 39 | 15 | 10048.1 | -1.67 | 45.2599 | -93.7053 | 5.52 | 07/10/1993 | 06/18/2017 | Longitudinal | 39TL015 | 1056 | Tiltmeter
TL | 12/29/2023 | Displacement | App. Geo. 756-1129 | Static | Slab Tilt - Longitudinal | Degrees | TL_VALUES | 39-O-1990 | 39 | 3 | 10043.3 | -10.33 | 45.2599 | -93.7053 | 5.88 | 07/10/1993 | 06/18/2017 | Longitudinal | 39TL003 | 1056 | Tiltmeter
TL | 12/29/2023 | Displacement | App. Geo. 756-1129 | Static | Slab Tilt - Longitudinal | Degrees | TL_VALUES | 39-O-1990 | 39 | 4 | 10041.6 | -10.36 | 45.2599 | -93.7053 | 5.76 | 07/10/1993 | 06/18/2017 | Longitudinal | 39TL004 | 1056 | Tiltmeter
TL | 12/29/2023 | Displacement | App. Geo. 756-1129 | Static | Slab Tilt - Longitudinal | Degrees | TL_VALUES | 39-O-1990 | 39 | 5 | 10040 | -10.34 | 45.2599 | -93.7053 | 6 | 07/10/1993 | 06/18/2017 | Longitudinal | 39TL005 | 1056 | Tiltmeter
TL | 12/29/2023 | Displacement | App. Geo. 756-1129 | Static | Slab Tilt - Longitudinal | Degrees | TL_VALUES | 39-O-1990 | 39 | 6 | 10038.3 | -10.33 | 45.2599 | -93.7053 | 5.88 | 07/10/1993 | 06/18/2017 | Longitudinal | 39TL006 | 1056 | Tiltmeter
TL | 12/29/2023 | Displacement | App. Geo. 756-1129 | Static | Slab Tilt - Longitudinal | Degrees | TL_VALUES | 39-O-1990 | 39 | 7 | 10036.6 | -10.31 | 45.2599 | -93.7053 | 6 | 07/10/1993 | 06/18/2017 | Longitudinal | 39TL007 | 1056 | Tiltmeter
TL | 12/29/2023 | Displacement | App. Geo. 756-1129 | Static | Slab Tilt - Longitudinal | Degrees | TL_VALUES | 39-O-1990 | 39 | 8 | 10035 | -10.31 | 45.2599 | -93.7053 | 6.12 | 07/10/1993 | 06/18/2017 | Longitudinal | 39TL008 | 1056 | Tiltmeter
TL | 12/29/2023 | Displacement | App. Geo. 756-1129 | Static | Slab Tilt - Longitudinal | Degrees | TL_VALUES | 39-O-1990 | 39 | 9 | 10033.3 | -10.34 | 45.2599 | -93.7053 | 6 | 07/10/1993 | 06/18/2017 | Longitudinal | 39TL009 | 1056 | Tiltmeter
TL | 12/29/2023 | Displacement | App. Geo. 756-1129 | Static | Slab Tilt - Longitudinal | Degrees | TL_VALUES | 39-O-1990 | 39 | 10 | 10031.6 | -10.33 | 45.2599 | -93.7053 | 6 | 07/10/1993 | 06/18/2017 | Longitudinal | 39TL010 | 1056 | Tiltmeter
TL | 12/29/2023 | Displacement | App. Geo. 756-1129 | Static | Slab Tilt - Longitudinal | Degrees | TL_VALUES | 39-O-1990 | 39 | 11 | 10030 | -10.32 | 45.2599 | -93.7053 | 6 | 07/10/1993 | 06/18/2017 | Longitudinal | 39TL011 | 1056 | Tiltmeter
TL | 12/29/2023 | Displacement | App. Geo. 756-1129 | Static | Slab Tilt - Longitudinal | Degrees | TL_VALUES | 39-O-1990 | 39 | 12 | 10047 | -8.16 | 45.2599 | -93.7053 | 5.76 | 07/10/1993 | 06/18/2017 | Longitudinal | 39TL012 | 1056 | Tiltmeter
TL | 12/29/2023 | Displacement | App. Geo. 756-1129 | Static | Slab Tilt - Longitudinal | Degrees | TL_VALUES | 39-O-1990 | 39 | 13 | 10047.4 | -5.97 | 45.2599 | -93.7053 | 5.52 | 07/10/1993 | 06/18/2017 | Longitudinal | 39TL013 | 1056 | Tiltmeter
TL | 12/29/2023 | Displacement | App. Geo. 756-1129 | Static | Slab Tilt - Longitudinal | Degrees | TL_VALUES | 39-O-1990 | 39 | 14 | 10047.7 | -3.81 | 45.2599 | -93.7053 | 5.64 | 07/10/1993 | 06/18/2017 | Longitudinal | 39TL014 | 1056 | Tiltmeter
TL | 12/29/2023 | Displacement | App. Geo. 756-1129 | Static | Slab Tilt - Longitudinal | Degrees | TL_VALUES | 39-O-1990 | 39 | 2 | 10045 | -10.34 | 45.2599 | -93.7053 | 5.88 | 07/10/1993 | 06/18/2017 | Longitudinal | 39TL002 | 1056 | Tiltmeter
TT | 12/29/2023 | Displacement | App. Geo. 756-1129 | Static | Slab Tilt - Transverse | Degrees | TT_VALUES | 39-O-1990 | 39 | 14 | 10047.7 | -3.81 | 45.2599 | -93.7053 | 5.64 | 07/10/1993 | 06/18/2017 | Transverse | 39TT014 | 1056 | Tiltmeter
TT | 12/29/2023 | Displacement | App. Geo. 756-1129 | Static | Slab Tilt - Transverse | Degrees | TT_VALUES | 39-O-1990 | 39 | 13 | 10047.4 | -5.97 | 45.2599 | -93.7053 | 5.52 | 07/10/1993 | 06/18/2017 | Transverse | 39TT013 | 1056 | Tiltmeter
TT | 12/29/2023 | Displacement | App. Geo. 756-1129 | Static | Slab Tilt - Transverse | Degrees | TT_VALUES | 39-O-1990 | 39 | 1 | 10046.7 | -10.33 | 45.2599 | -93.7052 | 5.88 | 07/10/1993 | 06/18/2017 | Transverse | 39TT001 | 1056 | Tiltmeter
TT | 12/29/2023 | Displacement | App. Geo. 756-1129 | Static | Slab Tilt - Transverse | Degrees | TT_VALUES | 39-O-1990 | 39 | 2 | 10045 | -10.34 | 45.2599 | -93.7053 | 5.88 | 07/10/1993 | 06/18/2017 | Transverse | 39TT002 | 1056 | Tiltmeter
TT | 12/29/2023 | Displacement | App. Geo. 756-1129 | Static | Slab Tilt - Transverse | Degrees | TT_VALUES | 39-O-1990 | 39 | 3 | 10043.3 | -10.33 | 45.2599 | -93.7053 | 5.88 | 07/10/1993 | 06/18/2017 | Transverse | 39TT003 | 1056 | Tiltmeter
TT | 12/29/2023 | Displacement | App. Geo. 756-1129 | Static | Slab Tilt - Transverse | Degrees | TT_VALUES | 39-O-1990 | 39 | 4 | 10041.6 | -10.36 | 45.2599 | -93.7053 | 5.76 | 07/10/1993 | 06/18/2017 | Transverse | 39TT004 | 1056 | Tiltmeter
TT | 12/29/2023 | Displacement | App. Geo. 756-1129 | Static | Slab Tilt - Transverse | Degrees | TT_VALUES | 39-O-1990 | 39 | 5 | 10040 | -10.34 | 45.2599 | -93.7053 | 6 | 07/10/1993 | 06/18/2017 | Transverse | 39TT005 | 1056 | Tiltmeter
TT | 12/29/2023 | Displacement | App. Geo. 756-1129 | Static | Slab Tilt - Transverse | Degrees | TT_VALUES | 39-O-1990 | 39 | 6 | 10038.3 | -10.33 | 45.2599 | -93.7053 | 5.88 | 07/10/1993 | 06/18/2017 | Transverse | 39TT006 | 1056 | Tiltmeter
TT | 12/29/2023 | Displacement | App. Geo. 756-1129 | Static | Slab Tilt - Transverse | Degrees | TT_VALUES | 39-O-1990 | 39 | 7 | 10036.6 | -10.31 | 45.2599 | -93.7053 | 6 | 07/10/1993 | 06/18/2017 | Transverse | 39TT007 | 1056 | Tiltmeter
TT | 12/29/2023 | Displacement | App. Geo. 756-1129 | Static | Slab Tilt - Transverse | Degrees | TT_VALUES | 39-O-1990 | 39 | 8 | 10035 | -10.31 | 45.2599 | -93.7053 | 6.12 | 07/10/1993 | 06/18/2017 | Transverse | 39TT008 | 1056 | Tiltmeter
TT | 12/29/2023 | Displacement | App. Geo. 756-1129 | Static | Slab Tilt - Transverse | Degrees | TT_VALUES | 39-O-1990 | 39 | 9 | 10033.3 | -10.34 | 45.2599 | -93.7053 | 6 | 07/10/1993 | 06/18/2017 | Transverse | 39TT009 | 1056 | Tiltmeter
TT | 12/29/2023 | Displacement | App. Geo. 756-1129 | Static | Slab Tilt - Transverse | Degrees | TT_VALUES | 39-O-1990 | 39 | 10 | 10031.6 | -10.33 | 45.2599 | -93.7053 | 6 | 07/10/1993 | 06/18/2017 | Transverse | 39TT010 | 1056 | Tiltmeter
TT | 12/29/2023 | Displacement | App. Geo. 756-1129 | Static | Slab Tilt - Transverse | Degrees | TT_VALUES | 39-O-1990 | 39 | 11 | 10030 | -10.32 | 45.2599 | -93.7053 | 6 | 07/10/1993 | 06/18/2017 | Transverse | 39TT011 | 1056 | Tiltmeter
TT | 12/29/2023 | Displacement | App. Geo. 756-1129 | Static | Slab Tilt - Transverse | Degrees | TT_VALUES | 39-O-1990 | 39 | 12 | 10047 | -8.16 | 45.2599 | -93.7053 | 5.76 | 07/10/1993 | 06/18/2017 | Transverse | 39TT012 | 1056 | Tiltmeter
TT | 12/29/2023 | Displacement | App. Geo. 756-1129 | Static | Slab Tilt - Transverse | Degrees | TT_VALUES | 39-O-1990 | 39 | 15 | 10048.1 | -1.67 | 45.2599 | -93.7053 | 5.52 | 07/10/1993 | 06/18/2017 | Transverse | 39TT015 | 1056 | Tiltmeter
VL | 12/29/2023 | Displacement | App. Geo. 756-1129 | Static | Slab Tilt - Longitudinal - Voltage | Millivolts | VL_VALUES | 39-O-1990 | 39 | 11 | 10030 | -10.32 | 45.2599 | -93.7053 | 6 | 07/10/1993 | 06/18/2017 | Longitudinal | 39VL011 | 1056 | Tiltmeter
VL | 12/29/2023 | Displacement | App. Geo. 756-1129 | Static | Slab Tilt - Longitudinal - Voltage | Millivolts | VL_VALUES | 39-O-1990 | 39 | 1 | 10046.7 | -10.33 | 45.2599 | -93.7052 | 5.88 | 07/10/1993 | 06/18/2017 | Longitudinal | 39VL001 | 1056 | Tiltmeter
VL | 12/29/2023 | Displacement | App. Geo. 756-1129 | Static | Slab Tilt - Longitudinal - Voltage | Millivolts | VL_VALUES | 39-O-1990 | 39 | 13 | 10047.4 | -5.97 | 45.2599 | -93.7053 | 5.52 | 07/10/1993 | 06/18/2017 | Longitudinal | 39VL013 | 1056 | Tiltmeter
VL | 12/29/2023 | Displacement | App. Geo. 756-1129 | Static | Slab Tilt - Longitudinal - Voltage | Millivolts | VL_VALUES | 39-O-1990 | 39 | 14 | 10047.7 | -3.81 | 45.2599 | -93.7053 | 5.64 | 07/10/1993 | 06/18/2017 | Longitudinal | 39VL014 | 1056 | Tiltmeter
VL | 12/29/2023 | Displacement | App. Geo. 756-1129 | Static | Slab Tilt - Longitudinal - Voltage | Millivolts | VL_VALUES | 39-O-1990 | 39 | 15 | 10048.1 | -1.67 | 45.2599 | -93.7053 | 5.52 | 07/10/1993 | 06/18/2017 | Longitudinal | 39VL015 | 1056 | Tiltmeter
VL | 12/29/2023 | Displacement | App. Geo. 756-1129 | Static | Slab Tilt - Longitudinal - Voltage | Millivolts | VL_VALUES | 39-O-1990 | 39 | 6 | 10038.3 | -10.33 | 45.2599 | -93.7053 | 5.88 | 07/10/1993 | 06/18/2017 | Longitudinal | 39VL006 | 1056 | Tiltmeter
VL | 12/29/2023 | Displacement | App. Geo. 756-1129 | Static | Slab Tilt - Longitudinal - Voltage | Millivolts | VL_VALUES | 39-O-1990 | 39 | 7 | 10036.6 | -10.31 | 45.2599 | -93.7053 | 6 | 07/10/1993 | 06/18/2017 | Longitudinal | 39VL007 | 1056 | Tiltmeter
VL | 12/29/2023 | Displacement | App. Geo. 756-1129 | Static | Slab Tilt - Longitudinal - Voltage | Millivolts | VL_VALUES | 39-O-1990 | 39 | 8 | 10035 | -10.31 | 45.2599 | -93.7053 | 6.12 | 07/10/1993 | 06/18/2017 | Longitudinal | 39VL008 | 1056 | Tiltmeter
VL | 12/29/2023 | Displacement | App. Geo. 756-1129 | Static | Slab Tilt - Longitudinal - Voltage | Millivolts | VL_VALUES | 39-O-1990 | 39 | 9 | 10033.3 | -10.34 | 45.2599 | -93.7053 | 6 | 07/10/1993 | 06/18/2017 | Longitudinal | 39VL009 | 1056 | Tiltmeter
VL | 12/29/2023 | Displacement | App. Geo. 756-1129 | Static | Slab Tilt - Longitudinal - Voltage | Millivolts | VL_VALUES | 39-O-1990 | 39 | 10 | 10031.6 | -10.33 | 45.2599 | -93.7053 | 6 | 07/10/1993 | 06/18/2017 | Longitudinal | 39VL010 | 1056 | Tiltmeter
VL | 12/29/2023 | Displacement | App. Geo. 756-1129 | Static | Slab Tilt - Longitudinal - Voltage | Millivolts | VL_VALUES | 39-O-1990 | 39 | 5 | 10040 | -10.34 | 45.2599 | -93.7053 | 6 | 07/10/1993 | 06/18/2017 | Longitudinal | 39VL005 | 1056 | Tiltmeter
VL | 12/29/2023 | Displacement | App. Geo. 756-1129 | Static | Slab Tilt - Longitudinal - Voltage | Millivolts | VL_VALUES | 39-O-1990 | 39 | 4 | 10041.6 | -10.36 | 45.2599 | -93.7053 | 5.76 | 07/10/1993 | 06/18/2017 | Longitudinal | 39VL004 | 1056 | Tiltmeter
VL | 12/29/2023 | Displacement | App. Geo. 756-1129 | Static | Slab Tilt - Longitudinal - Voltage | Millivolts | VL_VALUES | 39-O-1990 | 39 | 3 | 10043.3 | -10.33 | 45.2599 | -93.7053 | 5.88 | 07/10/1993 | 06/18/2017 | Longitudinal | 39VL003 | 1056 | Tiltmeter
VL | 12/29/2023 | Displacement | App. Geo. 756-1129 | Static | Slab Tilt - Longitudinal - Voltage | Millivolts | VL_VALUES | 39-O-1990 | 39 | 2 | 10045 | -10.34 | 45.2599 | -93.7053 | 5.88 | 07/10/1993 | 06/18/2017 | Longitudinal | 39VL002 | 1056 | Tiltmeter
VL | 12/29/2023 | Displacement | App. Geo. 756-1129 | Static | Slab Tilt - Longitudinal - Voltage | Millivolts | VL_VALUES | 39-O-1990 | 39 | 12 | 10047 | -8.16 | 45.2599 | -93.7053 | 5.76 | 07/10/1993 | 06/18/2017 | Longitudinal | 39VL012 | 1056 | Tiltmeter
VT | 12/29/2023 | Displacement | App. Geo. 756-1129 | Static | Slab Tilt - Transverse - Voltage | Millivolts | VT_VALUES | 39-O-1990 | 39 | 13 | 10047.4 | -5.97 | 45.2599 | -93.7053 | 5.52 | 07/10/1993 | 06/18/2017 | Transverse | 39VT013 | 1056 | Tiltmeter
VT | 12/29/2023 | Displacement | App. Geo. 756-1129 | Static | Slab Tilt - Transverse - Voltage | Millivolts | VT_VALUES | 39-O-1990 | 39 | 11 | 10030 | -10.32 | 45.2599 | -93.7053 | 6 | 07/10/1993 | 06/18/2017 | Transverse | 39VT011 | 1056 | Tiltmeter
VT | 12/29/2023 | Displacement | App. Geo. 756-1129 | Static | Slab Tilt - Transverse - Voltage | Millivolts | VT_VALUES | 39-O-1990 | 39 | 15 | 10048.1 | -1.67 | 45.2599 | -93.7053 | 5.52 | 07/10/1993 | 06/18/2017 | Transverse | 39VT015 | 1056 | Tiltmeter
VT | 12/29/2023 | Displacement | App. Geo. 756-1129 | Static | Slab Tilt - Transverse - Voltage | Millivolts | VT_VALUES | 39-O-1990 | 39 | 10 | 10031.6 | -10.33 | 45.2599 | -93.7053 | 6 | 07/10/1993 | 06/18/2017 | Transverse | 39VT010 | 1056 | Tiltmeter
TC | 12/29/2023 | Temperature | Fabricated | Static | Temperature | Degrees C | TC_VALUES | 39-O-1990 | 39 | 8 | 10055.6 | -0.05 | 45.2599 | -93.7052 | 37.8 | 07/06/1993 | 06/18/2017 | Horizontal | 39TC008 | 1055 | Thermocouple
TC | 12/29/2023 | Temperature | Fabricated | Static | Temperature | Degrees C | TC_VALUES | 39-O-1990 | 39 | 9 | 10055.6 | -0.05 | 45.2599 | -93.7052 | 49.8 | 07/06/1993 | 06/18/2017 | Horizontal | 39TC009 | 1055 | Thermocouple
TC | 12/29/2023 | Temperature | Fabricated | Static | Temperature | Degrees C | TC_VALUES | 39-O-1990 | 39 | 10 | 10055.6 | -0.05 | 45.2599 | -93.7052 | 61.8 | 07/06/1993 | 06/18/2017 | Horizontal | 39TC010 | 1055 | Thermocouple
TC | 12/29/2023 | Temperature | Fabricated | Static | Temperature | Degrees C | TC_VALUES | 39-O-1990 | 39 | 11 | 10055.6 | -0.05 | 45.2599 | -93.7052 | 97.8 | 07/06/1993 | 06/18/2017 | Horizontal | 39TC011 | 1055 | Thermocouple
TC | 12/29/2023 | Temperature | Fabricated | Static | Temperature | Degrees C | TC_VALUES | 39-O-1990 | 39 | 12 | 10054 | -9.6 | 45.2599 | -93.7052 | 1.08 | 07/06/1993 | 06/18/2017 | Horizontal | 39TC012 | 1057 | Thermocouple
TC | 12/29/2023 | Temperature | Fabricated | Static | Temperature | Degrees C | TC_VALUES | 39-O-1990 | 39 | 13 | 10054 | -9.6 | 45.2599 | -93.7052 | 3.12 | 07/06/1993 | 06/18/2017 | Horizontal | 39TC013 | 1057 | Thermocouple
TC | 12/29/2023 | Temperature | Fabricated | Static | Temperature | Degrees C | TC_VALUES | 39-O-1990 | 39 | 14 | 10054 | -9.6 | 45.2599 | -93.7052 | 6.36 | 07/06/1993 | 06/18/2017 | Horizontal | 39TC014 | 1057 | Thermocouple
TC | 12/29/2023 | Temperature | Fabricated | Static | Temperature | Degrees C | TC_VALUES | 39-O-1990 | 39 | 15 | 10054 | -9.6 | 45.2599 | -93.7052 | 8.4 | 07/06/1993 | 06/18/2017 | Horizontal | 39TC015 | 1056 | Thermocouple
TC | 12/29/2023 | Temperature | Fabricated | Static | Temperature | Degrees C | TC_VALUES | 39-O-1990 | 39 | 16 | 10054 | -9.6 | 45.2599 | -93.7052 | 11.4 | 07/06/1993 | 06/18/2017 | Horizontal | 39TC016 | 1056 | Thermocouple
TC | 12/29/2023 | Temperature | Fabricated | Static | Temperature | Degrees C | TC_VALUES | 39-O-1990 | 39 | 17 | 10054 | -9.6 | 45.2599 | -93.7052 | 17.4 | 07/06/1993 | 06/18/2017 | Horizontal | 39TC017 | 1055 | Thermocouple
TC | 12/29/2023 | Temperature | Fabricated | Static | Temperature | Degrees C | TC_VALUES | 39-O-1990 | 39 | 18 | 10054 | -9.6 | 45.2599 | -93.7052 | 23.4 | 07/06/1993 | 06/18/2017 | Horizontal | 39TC018 | 1055 | Thermocouple
TC | 12/29/2023 | Temperature | Fabricated | Static | Temperature | Degrees C | TC_VALUES | 39-O-1990 | 39 | 19 | 10054 | -9.6 | 45.2599 | -93.7052 | 35.4 | 07/06/1993 | 06/18/2017 | Horizontal | 39TC019 | 1055 | Thermocouple
TC | 12/29/2023 | Temperature | Fabricated | Static | Temperature | Degrees C | TC_VALUES | 39-O-1990 | 39 | 20 | 10054 | -9.6 | 45.2599 | -93.7052 | 47.4 | 07/06/1993 | 06/18/2017 | Horizontal | 39TC020 | 1055 | Thermocouple
TC | 12/29/2023 | Temperature | Fabricated | Static | Temperature | Degrees C | TC_VALUES | 39-O-1990 | 39 | 21 | 10054 | -9.6 | 45.2599 | -93.7052 | 59.4 | 07/06/1993 | 06/18/2017 | Horizontal | 39TC021 | 1055 | Thermocouple
TC | 12/29/2023 | Temperature | Fabricated | Static | Temperature | Degrees C | TC_VALUES | 39-O-1990 | 39 | 22 | 10054 | -9.6 | 45.2599 | -93.7052 | 95.4 | 07/06/1993 | 06/18/2017 | Horizontal | 39TC022 | 1055 | Thermocouple
TC | 12/29/2023 | Temperature | Fabricated | Static | Temperature | Degrees C | TC_VALUES | 39-OS-1990 | 39 | 23 | 10055.1 | -16.22 | 45.2599 | -93.7052 | 1.2 | 07/06/1993 | 06/18/2017 | Horizontal | 39TC023 | 16251 | Thermocouple
TC | 12/29/2023 | Temperature | Fabricated | Static | Temperature | Degrees C | TC_VALUES | 39-OS-1990 | 39 | 24 | 10055.1 | -16.22 | 45.2599 | -93.7052 | 3.24 | 07/06/1993 | 06/18/2017 | Horizontal | 39TC024 | 16249 | Thermocouple
TC | 12/29/2023 | Temperature | Fabricated | Static | Temperature | Degrees C | TC_VALUES | 39-OS-1990 | 39 | 25 | 10055.1 | -16.22 | 45.2599 | -93.7052 | 6 | 07/06/1993 | 06/18/2017 | Horizontal | 39TC025 | 16249 | Thermocouple
TC | 12/29/2023 | Temperature | Fabricated | Static | Temperature | Degrees C | TC_VALUES | 39-OS-1990 | 39 | 26 | 10055.1 | -16.22 | 45.2599 | -93.7052 | 9.24 | 07/06/1993 | 06/18/2017 | Horizontal | 39TC026 | 16247 | Thermocouple
TC | 12/29/2023 | Temperature | Fabricated | Static | Temperature | Degrees C | TC_VALUES | 39-OS-1990 | 39 | 27 | 10055.1 | -16.22 | 45.2599 | -93.7052 | 12.24 | 07/06/1993 | 06/18/2017 | Horizontal | 39TC027 | 16245 | Thermocouple
TC | 12/29/2023 | Temperature | Fabricated | Static | Temperature | Degrees C | TC_VALUES | 39-OS-1990 | 39 | 28 | 10055.1 | -16.22 | 45.2599 | -93.7052 | 18.24 | 07/06/1993 | 06/18/2017 | Horizontal | 39TC028 | 16245 | Thermocouple
TC | 12/29/2023 | Temperature | Fabricated | Static | Temperature | Degrees C | TC_VALUES | 39-OS-1990 | 39 | 29 | 10055.1 | -16.22 | 45.2599 | -93.7052 | 24.24 | 07/06/1993 | 06/18/2017 | Horizontal | 39TC029 | 16245 | Thermocouple
TC | 12/29/2023 | Temperature | Fabricated | Static | Temperature | Degrees C | TC_VALUES | 39-OS-1990 | 39 | 30 | 10055.1 | -16.22 | 45.2599 | -93.7052 | 36.24 | 07/06/1993 | 06/18/2017 | Horizontal | 39TC030 | 16245 | Thermocouple
TC | 12/29/2023 | Temperature | Fabricated | Static | Temperature | Degrees C | TC_VALUES | 39-OS-1990 | 39 | 31 | 10055.1 | -16.22 | 45.2599 | -93.7052 | 48.24 | 07/06/1993 | 06/18/2017 | Horizontal | 39TC031 | 16245 | Thermocouple
TC | 12/29/2023 | Temperature | Fabricated | Static | Temperature | Degrees C | TC_VALUES | 39-OS-1990 | 39 | 32 | 10055.1 | -16.22 | 45.2599 | -93.7052 | 60.24 | 07/06/1993 | 06/18/2017 | Horizontal | 39TC032 | 16245 | Thermocouple
TC | 12/29/2023 | Temperature | Fabricated | Static | Temperature | Degrees C | TC_VALUES | 39-OS-1990 | 39 | 33 | 10055.1 | -16.22 | 45.2599 | -93.7052 | 96.24 | 07/06/1993 | 06/18/2017 | Horizontal | 39TC033 | 16245 | Thermocouple
TC | 12/29/2023 | Temperature | Fabricated | Static | Temperature | Degrees C | TC_VALUES | 39-OS-1990 | 39 | 34 | 10051.6 | -25.18 | 45.2599 | -93.7052 | 3.48 | 07/06/1993 | 06/18/2017 | Horizontal | 39TC034 | 16245 | Thermocouple
TC | 12/29/2023 | Temperature | Fabricated | Static | Temperature | Degrees C | TC_VALUES | 39-OS-1990 | 39 | 35 | 10051.6 | -25.18 | 45.2599 | -93.7052 | 6.48 | 07/06/1993 | 06/18/2017 | Horizontal | 39TC035 | 16245 | Thermocouple
TC | 12/29/2023 | Temperature | Fabricated | Static | Temperature | Degrees C | TC_VALUES | 39-OS-1990 | 39 | 36 | 10051.6 | -25.18 | 45.2599 | -93.7052 | 9.48 | 07/06/1993 | 06/18/2017 | Horizontal | 39TC036 | 16245 | Thermocouple
TC | 12/29/2023 | Temperature | Fabricated | Static | Temperature | Degrees C | TC_VALUES | 39-OS-1990 | 39 | 37 | 10051.6 | -25.18 | 45.2599 | -93.7052 | 15.48 | 07/06/1993 | 06/18/2017 | Horizontal | 39TC037 | 16245 | Thermocouple
TC | 12/29/2023 | Temperature | Fabricated | Static | Temperature | Degrees C | TC_VALUES | 39-OS-1990 | 39 | 38 | 10051.6 | -25.18 | 45.2599 | -93.7052 | 21.48 | 07/06/1993 | 06/18/2017 | Horizontal | 39TC038 | 16245 | Thermocouple
TC | 12/29/2023 | Temperature | Fabricated | Static | Temperature | Degrees C | TC_VALUES | 39-OS-1990 | 39 | 39 | 10051.6 | -25.18 | 45.2599 | -93.7052 | 33.48 | 07/06/1993 | 06/18/2017 | Horizontal | 39TC039 | 16245 | Thermocouple
TC | 12/29/2023 | Temperature | Fabricated | Static | Temperature | Degrees C | TC_VALUES | 39-OS-1990 | 39 | 40 | 10051.6 | -25.18 | 45.2599 | -93.7052 | 45.48 | 07/06/1993 | 06/18/2017 | Horizontal | 39TC040 | 16245 | Thermocouple
TC | 12/29/2023 | Temperature | Fabricated | Static | Temperature | Degrees C | TC_VALUES | 39-OS-1990 | 39 | 41 | 10051.6 | -25.18 | 45.2599 | -93.7052 | 57.48 | 07/06/1993 | 06/18/2017 | Horizontal | 39TC041 | 16245 | Thermocouple
TC | 12/29/2023 | Temperature | Fabricated | Static | Temperature | Degrees C | TC_VALUES | 39-OS-1990 | 39 | 42 | 10051.6 | -25.18 | 45.2599 | -93.7052 | 93.48 | 07/06/1993 | 06/18/2017 | Horizontal | 39TC042 | 16245 | Thermocouple
TC | 12/29/2023 | Temperature | Fabricated | Static | Temperature | Degrees C | TC_VALUES | 39-O-2008 | 39 | 100 | 10039 | -6.1 | 45.2599 | -93.7053 | 0.5 | 07/16/2010 | 06/18/2017 | Horizontal | 39TC100 | 16278 | Thermocouple
TC | 12/29/2023 | Temperature | Fabricated | Static | Temperature | Degrees C | TC_VALUES | 39-O-2008 | 39 | 101 | 10039 | -6.1 | 45.2599 | -93.7053 | 1 | 07/16/2010 | 06/18/2017 | Horizontal | 39TC101 | 16278 | Thermocouple
TC | 12/29/2023 | Temperature | Fabricated | Static | Temperature | Degrees C | TC_VALUES | 39-O-2008 | 39 | 102 | 10039 | -6.1 | 45.2599 | -93.7053 | 1.5 | 07/16/2010 | 06/18/2017 | Horizontal | 39TC102 | 16278 | Thermocouple
TC | 12/29/2023 | Temperature | Fabricated | Static | Temperature | Degrees C | TC_VALUES | 39-O-2008 | 39 | 103 | 10039 | -6.1 | 45.2599 | -93.7053 | 2.5 | 07/16/2010 | 06/18/2017 | Horizontal | 39TC103 | 16278 | Thermocouple
TC | 12/29/2023 | Temperature | Fabricated | Static | Temperature | Degrees C | TC_VALUES | 39-O-2008 | 39 | 104 | 10039 | -6.1 | 45.2599 | -93.7053 | 3.5 | 07/16/2010 | 06/18/2017 | Horizontal | 39TC104 | 16278 | Thermocouple
TC | 12/29/2023 | Temperature | Fabricated | Static | Temperature | Degrees C | TC_VALUES | 39-O-2008 | 39 | 105 | 10039 | -6.1 | 45.2599 | -93.7053 | 4.5 | 07/16/2010 | 06/18/2017 | Horizontal | 39TC105 | 28245 | Thermocouple
TC | 12/29/2023 | Temperature | Fabricated | Static | Temperature | Degrees C | TC_VALUES | 39-O-2008 | 39 | 106 | 10039 | -6.1 | 45.2599 | -93.7053 | 5.5 | 07/16/2010 | 06/18/2017 | Horizontal | 39TC106 | 28245 | Thermocouple
TC | 12/29/2023 | Temperature | Fabricated | Static | Temperature | Degrees C | TC_VALUES | 39-O-2008 | 39 | 107 | 10039 | -6.1 | 45.2599 | -93.7053 | 7 | 07/16/2010 | 06/18/2017 | Horizontal | 39TC107 | 28245 | Thermocouple
TC | 12/29/2023 | Temperature | Fabricated | Static | Temperature | Degrees C | TC_VALUES | 39-O-2008 | 39 | 109 | 10039 | -6.1 | 45.2599 | -93.7053 | 10 | 10/17/2008 | 06/18/2017 | Horizontal | 39TC109 | 28245 | Thermocouple
TC | 12/29/2023 | Temperature | Fabricated | Static | Temperature | Degrees C | TC_VALUES | 39-O-2008 | 39 | 110 | 10039 | -6.1 | 45.2599 | -93.7053 | 12 | 10/17/2008 | 06/18/2017 | Horizontal | 39TC110 | 28244 | Thermocouple
TC | 12/29/2023 | Temperature | Fabricated | Static | Temperature | Degrees C | TC_VALUES | 39-O-2008 | 39 | 111 | 10039 | -6.1 | 45.2599 | -93.7053 | 18 | 10/17/2008 | 06/18/2017 | Horizontal | 39TC111 | 28243 | Thermocouple
TC | 12/29/2023 | Temperature | Fabricated | Static | Temperature | Degrees C | TC_VALUES | 39-O-2008 | 39 | 112 | 10039 | -6.1 | 45.2599 | -93.7053 | 24 | 10/17/2008 | 06/18/2017 | Horizontal | 39TC112 | 28243 | Thermocouple
TC | 12/29/2023 | Temperature | Fabricated | Static | Temperature | Degrees C | TC_VALUES | 39-O-2008 | 39 | 113 | 10039 | -6.1 | 45.2599 | -93.7053 | 36 | 10/17/2008 | 06/18/2017 | Horizontal | 39TC113 | 28243 | Thermocouple
TC | 12/29/2023 | Temperature | Fabricated | Static | Temperature | Degrees C | TC_VALUES | 39-O-2008 | 39 | 114 | 10039 | -6.1 | 45.2599 | -93.7053 | 48 | 10/17/2008 | 06/18/2017 | Horizontal | 39TC114 | 28243 | Thermocouple
TC | 12/29/2023 | Temperature | Fabricated | Static | Temperature | Degrees C | TC_VALUES | 39-O-2008 | 39 | 115 | 10039 | -6.1 | 45.2599 | -93.7053 | 60 | 10/17/2008 | 06/18/2017 | Horizontal | 39TC115 | 28243 | Thermocouple
TC | 12/29/2023 | Temperature | Fabricated | Static | Temperature | Degrees C | TC_VALUES | 39-O-2008 | 39 | 116 | 10039 | -6.1 | 45.2599 | -93.7053 | 72 | 10/17/2008 | 06/18/2017 | Horizontal | 39TC116 | 28243 | Thermocouple
TD | 12/29/2023 | Moisture | Fabricated | Static | Moisture - Volumetric Content | cm3/cm3 | TD_VALUES | 39-OS-1990 | 39 | 23 | 10053.8 | -25.35 | 45.2599 | -93.7052 | 18.24 | 07/06/1993 | 06/18/2017 |  | 39TD023 | 16245 | Time Domain Reflectometer
TD | 12/29/2023 | Moisture | Fabricated | Static | Moisture - Volumetric Content | cm3/cm3 | TD_VALUES | 39-OS-1990 | 39 | 24 | 10053.8 | -25.35 | 45.2599 | -93.7052 | 24.96 | 07/06/1993 | 06/18/2017 |  | 39TD024 | 16245 | Time Domain Reflectometer
TD | 12/29/2023 | Moisture | Fabricated | Static | Moisture - Volumetric Content | cm3/cm3 | TD_VALUES | 39-OS-1990 | 39 | 25 | 10053.8 | -25.35 | 45.2599 | -93.7052 | 30.48 | 07/06/1993 | 06/18/2017 |  | 39TD025 | 16245 | Time Domain Reflectometer
TD | 12/29/2023 | Moisture | Fabricated | Static | Moisture - Volumetric Content | cm3/cm3 | TD_VALUES | 39-OS-1990 | 39 | 26 | 10053.8 | -25.35 | 45.2599 | -93.7052 | 36 | 07/06/1993 | 06/18/2017 |  | 39TD026 | 16245 | Time Domain Reflectometer
TD | 12/29/2023 | Moisture | Fabricated | Static | Moisture - Volumetric Content | cm3/cm3 | TD_VALUES | 39-OS-1990 | 39 | 27 | 10053.8 | -25.35 | 45.2599 | -93.7052 | 48.24 | 07/06/1993 | 06/18/2017 |  | 39TD027 | 16245 | Time Domain Reflectometer
TD | 12/29/2023 | Moisture | Fabricated | Static | Moisture - Volumetric Content | cm3/cm3 | TD_VALUES | 39-OS-1990 | 39 | 28 | 10053.8 | -25.35 | 45.2599 | -93.7052 | 59.88 | 07/06/1993 | 06/18/2017 |  | 39TD028 | 16245 | Time Domain Reflectometer
TD | 12/29/2023 | Moisture | Fabricated | Static | Moisture - Volumetric Content | cm3/cm3 | TD_VALUES | 39-O-1990 | 39 | 4 | 10058.2 | -0.24 | 45.2598 | -93.7052 | 30.48 | 07/06/1993 | 06/18/2017 |  | 39TD004 | 1055 | Time Domain Reflectometer
TD | 12/29/2023 | Moisture | Fabricated | Static | Moisture - Volumetric Content | cm3/cm3 | TD_VALUES | 39-O-1990 | 39 | 5 | 10058.2 | -0.24 | 45.2598 | -93.7052 | 36.48 | 07/06/1993 | 06/18/2017 |  | 39TD005 | 1055 | Time Domain Reflectometer
TD | 12/29/2023 | Moisture | Fabricated | Static | Moisture - Volumetric Content | cm3/cm3 | TD_VALUES | 39-O-1990 | 39 | 6 | 10058.2 | -0.24 | 45.2598 | -93.7052 | 48.24 | 07/06/1993 | 06/18/2017 |  | 39TD006 | 1055 | Time Domain Reflectometer
TD | 12/29/2023 | Moisture | Fabricated | Static | Moisture - Volumetric Content | cm3/cm3 | TD_VALUES | 39-O-1990 | 39 | 7 | 10058.2 | -0.24 | 45.2598 | -93.7052 | 60.24 | 07/06/1993 | 06/18/2017 |  | 39TD007 | 1055 | Time Domain Reflectometer
TD | 12/29/2023 | Moisture | Fabricated | Static | Moisture - Volumetric Content | cm3/cm3 | TD_VALUES | 39-O-1990 | 39 | 8 | 10056.4 | -9.9 | 45.2599 | -93.7052 | 13.2 | 07/06/1993 | 06/18/2017 |  | 39TD008 | 1055 | Time Domain Reflectometer
TD | 12/29/2023 | Moisture | Fabricated | Static | Moisture - Volumetric Content | cm3/cm3 | TD_VALUES | 39-O-1990 | 39 | 9 | 10056.4 | -9.9 | 45.2599 | -93.7052 | 18.96 | 07/06/1993 | 06/18/2017 |  | 39TD009 | 1055 | Time Domain Reflectometer
TD | 12/29/2023 | Moisture | Fabricated | Static | Moisture - Volumetric Content | cm3/cm3 | TD_VALUES | 39-O-1990 | 39 | 10 | 10056.4 | -9.9 | 45.2599 | -93.7052 | 24.96 | 07/06/1993 | 06/18/2017 |  | 39TD010 | 1055 | Time Domain Reflectometer
FW | 12/29/2023 | Strain | Geokon VCE 4200 | Static | Pavement Strain - Frequency Response | hertz(Hz) | FW_VALUES | 39-I-2008 | 39 | 114 | 10053.6 | 5.8 | 45.2598 | -93.7053 | 0.76 | 10/17/2008 | 06/18/2017 | Transverse | 39FW114 | 16279 | Vibrating Wire Strain Sensor
FW | 12/29/2023 | Strain | Geokon VCE 4200 | Static | Pavement Strain - Frequency Response | hertz(Hz) | FW_VALUES | 39-I-2008 | 39 | 115 | 10053.2 | 5.7 | 45.2598 | -93.7053 | 0.25 | 10/17/2008 | 06/18/2017 | Longitudinal | 39FW115 | 16279 | Vibrating Wire Strain Sensor
FW | 12/29/2023 | Strain | Geokon VCE 4200 | Static | Pavement Strain - Frequency Response | hertz(Hz) | FW_VALUES | 39-I-2008 | 39 | 116 | 10053.2 | 5.8 | 45.2598 | -93.7053 | 0.76 | 10/17/2008 | 06/18/2017 | Longitudinal | 39FW116 | 16279 | Vibrating Wire Strain Sensor
HC | 12/29/2023 | Joint Opening | Tokyo Sokki TML PI-5 | Static | Joint Movement | Millimeters | HC_VALUES | 39-I-1990 | 39 | 1 | 10030.6 | 3.48 | 45.2599 | -93.7053 | 2.04 | 01/01/1993 | 06/18/2017 | Longitudinal | 39HC001 | 1053 | Horizontal Clip Gauge
HC | 12/29/2023 | Joint Opening | Tokyo Sokki TML PI-5 | Static | Joint Movement | Millimeters | HC_VALUES | 39-I-1990 | 39 | 2 | 10031.6 | 9.47 | 45.2599 | -93.7053 | 2.04 | 01/01/1993 | 06/18/2017 | Longitudinal | 39HC002 | 1053 | Horizontal Clip Gauge
HC | 12/29/2023 | Joint Opening | Tokyo Sokki TML PI-5 | Static | Joint Movement | Millimeters | HC_VALUES | 39-O-1990 | 39 | 3 | 10029.5 | -3.46 | 45.2599 | -93.7053 | 2.04 | 01/01/1993 | 06/18/2017 | Longitudinal | 39HC003 | 1057 | Horizontal Clip Gauge
HC | 12/29/2023 | Joint Opening | Tokyo Sokki TML PI-5 | Static | Joint Movement | Millimeters | HC_VALUES | 39-O-1990 | 39 | 4 | 10028.5 | -9.51 | 45.2599 | -93.7053 | 2.04 | 01/01/1993 | 06/18/2017 | Longitudinal | 39HC004 | 1057 | Horizontal Clip Gauge
HC | 12/29/2023 | Joint Opening | Tokyo Sokki TML PI-5 | Static | Joint Movement | Millimeters | HC_VALUES | 39-O-1990 | 39 | 5 | 10049.5 | -3.51 | 45.2599 | -93.7053 | 1.2 | 01/01/1993 | 06/18/2017 | Longitudinal | 39HC005 | 1057 | Horizontal Clip Gauge
HC | 12/29/2023 | Joint Opening | Tokyo Sokki TML PI-5 | Static | Joint Movement | Millimeters | HC_VALUES | 39-O-1990 | 39 | 6 | 10048.5 | -9.53 | 45.2599 | -93.7052 | 1.32 | 01/01/1993 | 06/18/2017 | Longitudinal | 39HC006 | 1057 | Horizontal Clip Gauge
HC | 12/29/2023 | Joint Opening | Tokyo Sokki TML PI-5 | Static | Joint Movement | Millimeters | HC_VALUES | 39-O-1990 | 39 | 7 | 10049.5 | -3.51 | 45.2599 | -93.7053 | 5.28 | 01/01/1993 | 06/18/2017 | Longitudinal | 39HC007 | 1057 | Horizontal Clip Gauge
HC | 12/29/2023 | Joint Opening | Tokyo Sokki TML PI-5 | Static | Joint Movement | Millimeters | HC_VALUES | 39-O-1990 | 39 | 8 | 10048.5 | -9.53 | 45.2599 | -93.7052 | 5.28 | 01/01/1993 | 06/18/2017 | Longitudinal | 39HC008 | 1057 | Horizontal Clip Gauge
HC | 12/29/2023 | Joint Opening | Tokyo Sokki TML PI-5 | Static | Joint Movement | Millimeters | HC_VALUES | 39-I-1990 | 39 | 9 | 10070.7 | 3.55 | 45.2598 | -93.7052 | 1.2 | 01/01/1993 | 06/18/2017 | Longitudinal | 39HC009 | 1053 | Horizontal Clip Gauge
HC | 12/29/2023 | Joint Opening | Tokyo Sokki TML PI-5 | Static | Joint Movement | Millimeters | HC_VALUES | 39-I-1990 | 39 | 10 | 10071.6 | 9.52 | 45.2598 | -93.7052 | 1.32 | 01/01/1993 | 06/18/2017 | Longitudinal | 39HC010 | 1053 | Horizontal Clip Gauge
HC | 12/29/2023 | Joint Opening | Tokyo Sokki TML PI-5 | Static | Joint Movement | Millimeters | HC_VALUES | 39-I-1990 | 39 | 11 | 10070.7 | 3.55 | 45.2598 | -93.7052 | 5.16 | 01/01/1993 | 06/18/2017 | Longitudinal | 39HC011 | 1053 | Horizontal Clip Gauge
HC | 12/29/2023 | Joint Opening | Tokyo Sokki TML PI-5 | Static | Joint Movement | Millimeters | HC_VALUES | 39-I-1990 | 39 | 12 | 10071.6 | 9.52 | 45.2598 | -93.7052 | 5.28 | 01/01/1993 | 06/18/2017 | Longitudinal | 39HC012 | 1053 | Horizontal Clip Gauge
NP | 12/29/2023 | Moisture | Fabricated on Site | Static | Soil Moisture | % Moist Volume |  | 39-O-1990 | 39 | 1 | 10063.5 | -6.01 | 45.2599 | -93.7052 | 0 | 01/01/1993 | 06/18/2017 | Vertical | 39NP001 | 1057 | Neutron Probe Access Tube
NP | 12/29/2023 | Moisture | Fabricated on Site | Static | Soil Moisture | % Moist Volume |  | 39-OS-1990 | 39 | 2 | 10061.7 | -14 | 45.2599 | -93.7052 | 0 | 01/01/1993 | 06/18/2017 | Vertical | 39NP002 | 16251 | Neutron Probe Access Tube
OS | 12/29/2023 | Water Level | Fabricated on Site | Static | Water Table Level | Meters | OS_COAX_RAW_VALUES | 39-OS-1990 | 39 | 1 | 10070.1 | -25.69 | 45.2599 | -93.7051 | 180 | 07/20/1993 | 06/18/2017 | Vertical | 39OS001 | 16245 | Open Stand Pipe
PK | 12/29/2023 | Pressure | Kulite 0234 | Dynamic | Pressure - Soil | kPa |  | 39-O-1990 | 39 | 1 | 10058.8 | -9.69 | 45.2599 | -93.7052 | 12.12 | 01/01/1993 | 06/18/2017 | Horizontal | 39PK001 | 1055 | Kulite Dynamic Soil Pressure Cell
PL | 12/29/2023 | Pressure | Geokon 4800E | Static | Pressure - Soil - Lateral | kPa | PL_VALUES | 39-I-1990 | 39 | 1 | 10066.3 | 1.9 | 45.2598 | -93.7052 | 47.76 | 01/01/1993 | 06/18/2017 | Vertical | 39PL001 | 1051 | Geokon Static Soil pressure sensor
PT | 12/29/2023 | Pressure | Geokon 4800E | Static | Pressure - Soil - Vertical | kPa | PT_VALUES | 39-O-1990 | 39 | 1 | 10062 | -0.02 | 45.2598 | -93.7052 | 47.76 | 07/06/1993 | 06/18/2017 | Horizontal | 39PT001 | 1055 | Geokon Static Soil pressure sensor
PT | 12/29/2023 | Pressure | Geokon 4800E | Static | Pressure - Soil - Vertical | kPa | PT_VALUES | 39-O-1990 | 39 | 2 | 10063.5 | -0.05 | 45.2598 | -93.7052 | 35.4 | 07/06/1993 | 06/18/2017 | Horizontal | 39PT002 | 1055 | Geokon Static Soil pressure sensor
PT | 12/29/2023 | Pressure | Geokon 4800E | Static | Pressure - Soil - Vertical | kPa | PT_VALUES | 39-I-1990 | 39 | 3 | 10066.1 | 0.01 | 45.2598 | -93.7052 | 23.04 | 07/06/1993 | 06/18/2017 | Horizontal | 39PT003 | 1051 | Geokon Static Soil pressure sensor
PT | 12/29/2023 | Pressure | Geokon 4800E | Static | Pressure - Soil - Vertical | kPa | PT_VALUES | 39-O-1990 | 39 | 4 | 10062 | -0.06 | 45.2598 | -93.7052 | 11.16 | 07/06/1993 | 06/18/2017 | Horizontal | 39PT004 | 1056 | Geokon Static Soil pressure sensor
PT | 12/29/2023 | Pressure | Geokon 4800E | Static | Pressure - Soil - Vertical | kPa | PT_VALUES | 39-I-1990 | 39 | 5 | 10063.4 | 0.02 | 45.2598 | -93.7052 | 7.44 | 07/06/1993 | 06/18/2017 | Horizontal | 39PT005 | 1052 | Geokon Static Soil pressure sensor
RP | 12/29/2023 | Moisture | Fabricated on Site | Static | Dielectric Content | Ohm-units | RP_VALUES | 39-I-1990 | 39 | 1 | 10056.2 | 0.06 | 45.2599 | -93.7052 | 14.16 | 01/01/1993 | 06/18/2017 |  | 39RP001 | 1051 | Resistivity Probe
RP | 12/29/2023 | Moisture | Fabricated on Site | Static | Dielectric Content | Ohm-units | RP_VALUES | 39-O-1990 | 39 | 2 | 10054.6 | -9.6 | 45.2599 | -93.7052 | 11.64 | 01/01/1993 | 06/18/2017 |  | 39RP002 | 1055 | Resistivity Probe
RP | 12/29/2023 | Moisture | Fabricated on Site | Static | Dielectric Content | Ohm-units | RP_VALUES | 39-OS-1990 | 39 | 3 | 10055.7 | -16.25 | 45.2599 | -93.7052 | 12.12 | 01/01/1993 | 06/18/2017 |  | 39RP003 | 16245 | Resistivity Probe
RP | 12/29/2023 | Moisture | Fabricated on Site | Static | Dielectric Content | Ohm-units | RP_VALUES | 39-OS-1990 | 39 | 4 | 10052.2 | -25.17 | 45.2599 | -93.7052 | 9.96 | 01/01/1993 | 06/18/2017 |  | 39RP004 | 16245 | Resistivity Probe
RW | 12/29/2023 | Strain | Geokon VCE 4200 | Static | Temperature - Resistance | Ohm-units | RW_VALUES | 39-I-2008 | 39 | 101 | 10062 | 11.2 | 45.2598 | -93.7053 | 0.25 | 10/17/2008 | 06/18/2017 | Longitudinal | 39RW101 | 16279 | Vibrating Wire Strain Sensor
RW | 12/29/2023 | Strain | Geokon VCE 4200 | Static | Temperature - Resistance | Ohm-units | RW_VALUES | 39-I-2008 | 39 | 102 | 10062.1 | 11.2 | 45.2598 | -93.7053 | 0.76 | 10/17/2008 | 06/18/2017 | Longitudinal | 39RW102 | 16279 | Vibrating Wire Strain Sensor
RW | 12/29/2023 | Strain | Geokon VCE 4200 | Static | Temperature - Resistance | Ohm-units | RW_VALUES | 39-I-2008 | 39 | 103 | 10062.1 | 5.8 | 45.2598 | -93.7052 | 0.25 | 10/17/2008 | 06/18/2017 | Longitudinal | 39RW103 | 16279 | Vibrating Wire Strain Sensor
RW | 12/29/2023 | Strain | Geokon VCE 4200 | Static | Temperature - Resistance | Ohm-units | RW_VALUES | 39-I-2008 | 39 | 104 | 10062.3 | 5.8 | 45.2598 | -93.7052 | 0.76 | 10/17/2008 | 06/18/2017 | Longitudinal | 39RW104 | 16279 | Vibrating Wire Strain Sensor
RW | 12/29/2023 | Strain | Geokon VCE 4200 | Static | Temperature - Resistance | Ohm-units | RW_VALUES | 39-I-2008 | 39 | 105 | 10061.7 | 5.8 | 45.2598 | -93.7052 | 0.25 | 10/17/2008 | 06/18/2017 | Transverse | 39RW105 | 16279 | Vibrating Wire Strain Sensor
RW | 12/29/2023 | Strain | Geokon VCE 4200 | Static | Temperature - Resistance | Ohm-units | RW_VALUES | 39-I-2008 | 39 | 106 | 10061.7 | 5.8 | 45.2598 | -93.7052 | 0.76 | 10/17/2008 | 06/18/2017 | Transverse | 39RW106 | 16279 | Vibrating Wire Strain Sensor
RW | 12/29/2023 | Strain | Geokon VCE 4200 | Static | Temperature - Resistance | Ohm-units | RW_VALUES | 39-I-2008 | 39 | 107 | 10054.6 | 10.8 | 45.2598 | -93.7053 | 0.25 | 10/17/2008 | 06/18/2017 | Longitudinal | 39RW107 | 16279 | Vibrating Wire Strain Sensor
RW | 12/29/2023 | Strain | Geokon VCE 4200 | Static | Temperature - Resistance | Ohm-units | RW_VALUES | 39-I-2008 | 39 | 108 | 10054.6 | 10.8 | 45.2598 | -93.7053 | 0.76 | 10/17/2008 | 06/18/2017 | Longitudinal | 39RW108 | 16279 | Vibrating Wire Strain Sensor
RW | 12/29/2023 | Strain | Geokon VCE 4200 | Static | Temperature - Resistance | Ohm-units | RW_VALUES | 39-I-2008 | 39 | 109 | 10054.1 | 9.9 | 45.2598 | -93.7053 | 0.25 | 10/17/2008 | 06/18/2017 | Diagonal | 39RW109 | 16279 | Vibrating Wire Strain Sensor
RW | 12/29/2023 | Strain | Geokon VCE 4200 | Static | Temperature - Resistance | Ohm-units | RW_VALUES | 39-I-2008 | 39 | 110 | 10054 | 10 | 45.2598 | -93.7053 | 0.76 | 10/17/2008 | 06/18/2017 | Diagonal | 39RW110 | 16279 | Vibrating Wire Strain Sensor
RW | 12/29/2023 | Strain | Geokon VCE 4200 | Static | Temperature - Resistance | Ohm-units | RW_VALUES | 39-I-2008 | 39 | 111 | 10053 | 9.4 | 45.2598 | -93.7053 | 0.25 | 10/17/2008 | 06/18/2017 | Transverse | 39RW111 | 16279 | Vibrating Wire Strain Sensor
RW | 12/29/2023 | Strain | Geokon VCE 4200 | Static | Temperature - Resistance | Ohm-units | RW_VALUES | 39-I-2008 | 39 | 112 | 10053.1 | 9.4 | 45.2598 | -93.7053 | 0.76 | 10/17/2008 | 06/18/2017 | Transverse | 39RW112 | 16279 | Vibrating Wire Strain Sensor
RW | 12/29/2023 | Strain | Geokon VCE 4200 | Static | Temperature - Resistance | Ohm-units | RW_VALUES | 39-I-2008 | 39 | 113 | 10053.6 | 5.8 | 45.2598 | -93.7053 | 0.25 | 10/17/2008 | 06/18/2017 | Transverse | 39RW113 | 16279 | Vibrating Wire Strain Sensor
RW | 12/29/2023 | Strain | Geokon VCE 4200 | Static | Temperature - Resistance | Ohm-units | RW_VALUES | 39-I-2008 | 39 | 114 | 10053.6 | 5.8 | 45.2598 | -93.7053 | 0.76 | 10/17/2008 | 06/18/2017 | Transverse | 39RW114 | 16279 | Vibrating Wire Strain Sensor
RW | 12/29/2023 | Strain | Geokon VCE 4200 | Static | Temperature - Resistance | Ohm-units | RW_VALUES | 39-I-2008 | 39 | 115 | 10053.2 | 5.7 | 45.2598 | -93.7053 | 0.25 | 10/17/2008 | 06/18/2017 | Longitudinal | 39RW115 | 16279 | Vibrating Wire Strain Sensor
RW | 12/29/2023 | Strain | Geokon VCE 4200 | Static | Temperature - Resistance | Ohm-units | RW_VALUES | 39-I-2008 | 39 | 116 | 10053.2 | 5.8 | 45.2598 | -93.7053 | 0.76 | 10/17/2008 | 06/18/2017 | Longitudinal | 39RW116 | 16279 | Vibrating Wire Strain Sensor
SS | 12/29/2023 | Strain | LWK-06-W250B-350 | Dynamic | Strain - Steel Dowel Bar | Microstrain |  | 39-I-1990 | 39 | 1 | 10050.1 | 0.55 | 45.2599 | -93.7053 | 2.28 | 01/01/1993 | 06/18/2017 | Horizontal | 39SS001 | 1053 | Strain Gauge on dowel bar
SS | 12/29/2023 | Strain | LWK-06-W250B-350 | Dynamic | Strain - Steel Dowel Bar | Microstrain |  | 39-I-1990 | 39 | 5 | 10050.7 | 3.53 | 45.2599 | -93.7053 | 2.04 | 01/01/1993 | 06/18/2017 | Horizontal | 39SS005 | 1053 | Strain Gauge on dowel bar
SS | 12/29/2023 | Strain | LWK-06-W250B-350 | Dynamic | Strain - Steel Dowel Bar | Microstrain |  | 39-I-1990 | 39 | 9 | 10050.8 | 4.49 | 45.2598 | -93.7053 | 2.16 | 01/01/1993 | 06/18/2017 | Horizontal | 39SS009 | 1053 | Strain Gauge on dowel bar
SS | 12/29/2023 | Strain | LWK-06-W250B-350 | Dynamic | Strain - Steel Dowel Bar | Microstrain |  | 39-I-1990 | 39 | 13 | 10051.1 | 6.47 | 45.2598 | -93.7053 | 2.04 | 01/01/1993 | 06/18/2017 | Horizontal | 39SS013 | 1053 | Strain Gauge on dowel bar
SS | 12/29/2023 | Strain | LWK-06-W250B-350 | Dynamic | Strain - Steel Dowel Bar | Microstrain |  | 39-I-1990 | 39 | 17 | 10051.4 | 8.43 | 45.2598 | -93.7053 | 2.16 | 01/01/1993 | 06/18/2017 | Horizontal | 39SS017 | 1053 | Strain Gauge on dowel bar
SS | 12/29/2023 | Strain | LWK-06-W250B-350 | Dynamic | Strain - Steel Dowel Bar | Microstrain |  | 39-I-1990 | 39 | 21 | 10051.6 | 9.43 | 45.2598 | -93.7053 | 2.04 | 01/01/1993 | 06/18/2017 | Horizontal | 39SS021 | 1053 | Strain Gauge on dowel bar
SS | 12/29/2023 | Strain | LWK-06-W250B-350 | Dynamic | Strain - Steel Dowel Bar | Microstrain |  | 39-I-1990 | 39 | 25 | 10052 | 11.41 | 45.2598 | -93.7053 | 2.28 | 01/01/1993 | 06/18/2017 | Horizontal | 39SS025 | 1053 | Strain Gauge on dowel bar
SW | 12/29/2023 | Pressure | Geokon 4500SL | Static | Pressure - Water | kPa | SW_VALUES | 39-I-1990 | 39 | 1 | 10062.2 | 1.48 | 45.2598 | -93.7052 | 46.8 | 01/01/1993 | 06/18/2017 | Horizontal | 39SW001 | 1051 | Positive Pore Water Pressure Sensor
SW | 12/29/2023 | Pressure | Geokon 4500SL | Static | Pressure - Water | kPa | SW_VALUES | 39-I-1990 | 39 | 3 | 10066.2 | 1.46 | 45.2598 | -93.7052 | 22.92 | 01/01/1993 | 06/18/2017 | Horizontal | 39SW003 | 1051 | Positive Pore Water Pressure Sensor
SW | 12/29/2023 | Pressure | Geokon 4500SL | Static | Pressure - Water | kPa | SW_VALUES | 39-I-1990 | 39 | 4 | 10062.2 | 1.52 | 45.2598 | -93.7052 | 11.04 | 01/01/1993 | 06/18/2017 | Horizontal | 39SW004 | 1052 | Positive Pore Water Pressure Sensor
SW | 12/29/2023 | Pressure | Geokon 4500SL | Static | Pressure - Water | kPa | SW_VALUES | 39-I-1990 | 39 | 5 | 10063.8 | 1.53 | 45.2598 | -93.7052 | 7.44 | 01/01/1993 | 06/18/2017 | Horizontal | 39SW005 | 1052 | Positive Pore Water Pressure Sensor
SW | 12/29/2023 | Pressure | Geokon 4500SL | Static | Pressure - Water | kPa | SW_VALUES | 39-I-1990 | 39 | 2 | 10063.7 | 1.49 | 45.2598 | -93.7052 | 35.28 | 01/01/1993 | 06/18/2017 | Horizontal | 39SW002 | 1051 | Positive Pore Water Pressure Sensor
TC | 12/29/2023 | Temperature | Fabricated | Static | Temperature | Degrees C | TC_VALUES | 39-O-1990 | 39 | 1 | 10055.6 | -0.05 | 45.2599 | -93.7052 | 1.2 | 07/06/1993 | 06/18/2017 | Horizontal | 39TC001 | 1057 | Thermocouple
TC | 12/29/2023 | Temperature | Fabricated | Static | Temperature | Degrees C | TC_VALUES | 39-O-1990 | 39 | 2 | 10055.6 | -0.05 | 45.2599 | -93.7052 | 3.24 | 07/06/1993 | 06/18/2017 | Horizontal | 39TC002 | 1057 | Thermocouple
TC | 12/29/2023 | Temperature | Fabricated | Static | Temperature | Degrees C | TC_VALUES | 39-O-1990 | 39 | 3 | 10055.6 | -0.05 | 45.2599 | -93.7052 | 6.48 | 07/06/1993 | 06/18/2017 | Horizontal | 39TC003 | 1057 | Thermocouple
TC | 12/29/2023 | Temperature | Fabricated | Static | Temperature | Degrees C | TC_VALUES | 39-O-1990 | 39 | 4 | 10055.6 | -0.05 | 45.2599 | -93.7052 | 10.8 | 07/06/1993 | 06/18/2017 | Horizontal | 39TC004 | 1056 | Thermocouple
TC | 12/29/2023 | Temperature | Fabricated | Static | Temperature | Degrees C | TC_VALUES | 39-O-1990 | 39 | 5 | 10055.6 | -0.05 | 45.2599 | -93.7052 | 13.8 | 07/06/1993 | 06/18/2017 | Horizontal | 39TC005 | 1055 | Thermocouple
TC | 12/29/2023 | Temperature | Fabricated | Static | Temperature | Degrees C | TC_VALUES | 39-O-1990 | 39 | 6 | 10055.6 | -0.05 | 45.2599 | -93.7052 | 19.8 | 07/06/1993 | 06/18/2017 | Horizontal | 39TC006 | 1055 | Thermocouple
TC | 12/29/2023 | Temperature | Fabricated | Static | Temperature | Degrees C | TC_VALUES | 39-O-1990 | 39 | 7 | 10055.6 | -0.05 | 45.2599 | -93.7052 | 25.8 | 07/06/1993 | 06/18/2017 | Horizontal | 39TC007 | 1055 | Thermocouple
CE | 12/29/2023 | Strain | Tokyo Sokki PML-60 | Dynamic | Pavement Strain | Microstrain |  | 39-I-1990 | 39 | 12 | 10040.1 | 3.54 | 45.2599 | -93.7053 | 6 | 01/01/1993 | 06/18/2017 | Longitudinal | 39CE012 | 1053 | Concrete Embedment Strain Gauge
CE | 12/29/2023 | Strain | Tokyo Sokki PML-60 | Dynamic | Pavement Strain | Microstrain |  | 39-I-1990 | 39 | 13 | 10041.1 | 9.53 | 45.2599 | -93.7053 | 5.64 | 01/01/1993 | 06/18/2017 | Longitudinal | 39CE013 | 1053 | Concrete Embedment Strain Gauge
CE | 12/29/2023 | Strain | Tokyo Sokki PML-60 | Dynamic | Pavement Strain | Microstrain |  | 39-I-1990 | 39 | 14 | 10041.4 | 10.51 | 45.2599 | -93.7053 | 5.4 | 01/01/1993 | 06/18/2017 | Longitudinal | 39CE014 | 1053 | Concrete Embedment Strain Gauge
CE | 12/29/2023 | Strain | Tokyo Sokki PML-60 | Dynamic | Pavement Strain | Microstrain |  | 39-I-1990 | 39 | 15 | 10049.1 | 3.49 | 45.2599 | -93.7053 | 1.2 | 01/01/1993 | 06/18/2017 | Transverse | 39CE015 | 1053 | Concrete Embedment Strain Gauge
CE | 12/29/2023 | Strain | Tokyo Sokki PML-60 | Dynamic | Pavement Strain | Microstrain |  | 39-I-1990 | 39 | 16 | 10049.6 | 6.41 | 45.2598 | -93.7053 | 1.08 | 01/01/1993 | 06/18/2017 | Transverse | 39CE016 | 1053 | Concrete Embedment Strain Gauge
CE | 12/29/2023 | Strain | Tokyo Sokki PML-60 | Dynamic | Pavement Strain | Microstrain |  | 39-I-1990 | 39 | 17 | 10050.1 | 9.51 | 45.2598 | -93.7053 | 1.08 | 01/01/1993 | 06/18/2017 | Transverse | 39CE017 | 1053 | Concrete Embedment Strain Gauge
CE | 12/29/2023 | Strain | Tokyo Sokki PML-60 | Dynamic | Pavement Strain | Microstrain |  | 39-I-1990 | 39 | 18 | 10050.3 | 10.57 | 45.2598 | -93.7053 | 1.2 | 01/01/1993 | 06/18/2017 | Transverse | 39CE018 | 1053 | Concrete Embedment Strain Gauge
CE | 12/29/2023 | Strain | Tokyo Sokki PML-60 | Dynamic | Pavement Strain | Microstrain |  | 39-I-1990 | 39 | 19 | 10049.1 | 3.49 | 45.2599 | -93.7053 | 5.4 | 01/01/1993 | 06/18/2017 | Longitudinal | 39CE019 | 1053 | Concrete Embedment Strain Gauge
CE | 12/29/2023 | Strain | Tokyo Sokki PML-60 | Dynamic | Pavement Strain | Microstrain |  | 39-I-1990 | 39 | 20 | 10049.6 | 6.41 | 45.2598 | -93.7053 | 5.16 | 01/01/1993 | 06/18/2017 | Longitudinal | 39CE020 | 1053 | Concrete Embedment Strain Gauge
CE | 12/29/2023 | Strain | Tokyo Sokki PML-60 | Dynamic | Pavement Strain | Microstrain |  | 39-I-1990 | 39 | 21 | 10050.1 | 9.51 | 45.2598 | -93.7053 | 5.16 | 01/01/1993 | 06/18/2017 | Longitudinal | 39CE021 | 1053 | Concrete Embedment Strain Gauge
CE | 12/29/2023 | Strain | Tokyo Sokki PML-60 | Dynamic | Pavement Strain | Microstrain |  | 39-I-1990 | 39 | 22 | 10050.3 | 10.57 | 45.2598 | -93.7053 | 5.52 | 01/01/1993 | 06/18/2017 | Longitudinal | 39CE022 | 1053 | Concrete Embedment Strain Gauge
CE | 12/29/2023 | Strain | Tokyo Sokki PML-60 | Dynamic | Pavement Strain | Microstrain |  | 39-I-1990 | 39 | 23 | 10041 | 9.5 | 45.2599 | -93.7053 | 0.96 | 01/01/1993 | 06/18/2017 | Transverse | 39CE023 | 1053 | Concrete Embedment Strain Gauge
CE | 12/29/2023 | Strain | Tokyo Sokki PML-60 | Dynamic | Pavement Strain | Microstrain |  | 39-I-1990 | 39 | 24 | 10041 | 9.5 | 45.2599 | -93.7053 | 5.04 | 01/01/1993 | 06/18/2017 | Transverse | 39CE024 | 1053 | Concrete Embedment Strain Gauge
CE | 12/29/2023 | Strain | Tokyo Sokki PML-60 | Dynamic | Pavement Strain | Microstrain |  | 39-I-2008 | 39 | 180 | 10024 | 10 | 45.2599 | -93.7054 | 4.25 | 10/15/2008 | 06/18/2017 | Transverse | 39CE180 | 28239 | Concrete Embedment Strain Gauge
CE | 12/29/2023 | Strain | Tokyo Sokki PML-60 | Dynamic | Pavement Strain | Microstrain |  | 39-I-2008 | 39 | 181 | 10024 | 9 | 45.2599 | -93.7054 | 4.25 | 10/15/2008 | 06/18/2017 | Transverse | 39CE181 | 28239 | Concrete Embedment Strain Gauge
CE | 12/29/2023 | Strain | Tokyo Sokki PML-60 | Dynamic | Pavement Strain | Microstrain |  | 39-I-2008 | 39 | 182 | 10024 | 8 | 45.2599 | -93.7054 | 4.25 | 10/15/2008 | 06/18/2017 | Transverse | 39CE182 | 28239 | Concrete Embedment Strain Gauge
CE | 12/29/2023 | Strain | Tokyo Sokki PML-60 | Dynamic | Pavement Strain | Microstrain |  | 39-I-2008 | 39 | 183 | 10024 | 4 | 45.2599 | -93.7054 | 4.25 | 10/15/2008 | 06/18/2017 | Transverse | 39CE183 | 28239 | Concrete Embedment Strain Gauge
CE | 12/29/2023 | Strain | Tokyo Sokki PML-60 | Dynamic | Pavement Strain | Microstrain |  | 39-I-2008 | 39 | 184 | 10024 | 3 | 45.2599 | -93.7053 | 4.25 | 10/15/2008 | 06/18/2017 | Transverse | 39CE184 | 28239 | Concrete Embedment Strain Gauge
CE | 12/29/2023 | Strain | Tokyo Sokki PML-60 | Dynamic | Pavement Strain | Microstrain |  | 39-I-2008 | 39 | 185 | 10024 | 2 | 45.2599 | -93.7053 | 4.25 | 10/15/2008 | 06/18/2017 | Transverse | 39CE185 | 28239 | Concrete Embedment Strain Gauge
CE | 12/29/2023 | Strain | Tokyo Sokki PML-60 | Dynamic | Pavement Strain | Microstrain |  | 39-I-2008 | 39 | 186 | 10023 | 3 | 45.2599 | -93.7054 | 4.25 | 10/15/2008 | 06/18/2017 | Transverse | 39CE186 | 28239 | Concrete Embedment Strain Gauge
CE | 12/29/2023 | Strain | Tokyo Sokki PML-60 | Dynamic | Pavement Strain | Microstrain |  | 39-I-2008 | 39 | 187 | 10023 | 2 | 45.2599 | -93.7053 | 4.25 | 10/15/2008 | 06/18/2017 | Transverse | 39CE187 | 28239 | Concrete Embedment Strain Gauge
CE | 12/29/2023 | Strain | Tokyo Sokki PML-60 | Dynamic | Pavement Strain | Microstrain |  | 39-I-2008 | 39 | 188 | 10023 | 1 | 45.2599 | -93.7053 | 4.25 | 10/15/2008 | 06/18/2017 | Transverse | 39CE188 | 28239 | Concrete Embedment Strain Gauge
CE | 12/29/2023 | Strain | Tokyo Sokki PML-60 | Dynamic | Pavement Strain | Microstrain |  | 39-I-2008 | 39 | 189 | 10017 | 9 | 45.2599 | -93.7054 | 4.25 | 10/15/2008 | 06/18/2017 | Transverse | 39CE189 | 28239 | Concrete Embedment Strain Gauge
CE | 12/29/2023 | Strain | Tokyo Sokki PML-60 | Dynamic | Pavement Strain | Microstrain |  | 39-I-2008 | 39 | 190 | 10017 | 8 | 45.2599 | -93.7054 | 4.25 | 10/15/2008 | 06/18/2017 | Transverse | 39CE190 | 28239 | Concrete Embedment Strain Gauge
CE | 12/29/2023 | Strain | Tokyo Sokki PML-60 | Dynamic | Pavement Strain | Microstrain |  | 39-I-2008 | 39 | 191 | 10017 | 7 | 45.2599 | -93.7054 | 4.25 | 10/15/2008 | 06/18/2017 | Transverse | 39CE191 | 28239 | Concrete Embedment Strain Gauge
CE | 12/29/2023 | Strain | Tokyo Sokki PML-60 | Dynamic | Pavement Strain | Microstrain |  | 39-I-2008 | 39 | 192 | 10016 | 4 | 45.2599 | -93.7054 | 4.25 | 10/15/2008 | 06/18/2017 | Transverse | 39CE192 | 28239 | Concrete Embedment Strain Gauge
CE | 12/29/2023 | Strain | Tokyo Sokki PML-60 | Dynamic | Pavement Strain | Microstrain |  | 39-I-2008 | 39 | 193 | 10016 | 3 | 45.2599 | -93.7054 | 4.25 | 10/15/2008 | 06/18/2017 | Transverse | 39CE193 | 28239 | Concrete Embedment Strain Gauge
CE | 12/29/2023 | Strain | Tokyo Sokki PML-60 | Dynamic | Pavement Strain | Microstrain |  | 39-I-2008 | 39 | 194 | 10016 | 2 | 45.2599 | -93.7054 | 4.25 | 10/15/2008 | 06/18/2017 | Transverse | 39CE194 | 28239 | Concrete Embedment Strain Gauge
CE | 12/29/2023 | Strain | Tokyo Sokki PML-60 | Dynamic | Pavement Strain | Microstrain |  | 39-I-2008 | 39 | 195 | 10017 | 3 | 45.2599 | -93.7054 | 4.25 | 10/15/2008 | 06/18/2017 | Transverse | 39CE195 | 28239 | Concrete Embedment Strain Gauge
CE | 12/29/2023 | Strain | Tokyo Sokki PML-60 | Dynamic | Pavement Strain | Microstrain |  | 39-I-2008 | 39 | 196 | 10017 | 2 | 45.2599 | -93.7054 | 4.25 | 10/15/2008 | 06/18/2017 | Transverse | 39CE196 | 28239 | Concrete Embedment Strain Gauge
CE | 12/29/2023 | Strain | Tokyo Sokki PML-60 | Dynamic | Pavement Strain | Microstrain |  | 39-I-2008 | 39 | 197 | 10017 | 1 | 45.2599 | -93.7054 | 4.25 | 10/15/2008 | 06/18/2017 | Transverse | 39CE197 | 28239 | Concrete Embedment Strain Gauge
CE | 12/29/2023 | Strain | Tokyo Sokki PML-60 | Dynamic | Pavement Strain | Microstrain |  | 39-I-1990 | 39 | 1 | 10032.1 | 3.46 | 45.2599 | -93.7053 | 1.44 | 01/01/1993 | 06/18/2017 | Transverse | 39CE001 | 1053 | Concrete Embedment Strain Gauge
CE | 12/29/2023 | Strain | Tokyo Sokki PML-60 | Dynamic | Pavement Strain | Microstrain |  | 39-I-1990 | 39 | 2 | 10032.6 | 6.45 | 45.2599 | -93.7053 | 1.32 | 07/19/1993 | 06/18/2017 | Transverse | 39CE002 | 1053 | Concrete Embedment Strain Gauge
CE | 12/29/2023 | Strain | Tokyo Sokki PML-60 | Dynamic | Pavement Strain | Microstrain |  | 39-I-1990 | 39 | 3 | 10033.2 | 9.46 | 45.2599 | -93.7053 | 0.96 | 01/01/1993 | 06/18/2017 | Transverse | 39CE003 | 1053 | Concrete Embedment Strain Gauge
CE | 12/29/2023 | Strain | Tokyo Sokki PML-60 | Dynamic | Pavement Strain | Microstrain |  | 39-I-1990 | 39 | 4 | 10033.3 | 10.49 | 45.2599 | -93.7053 | 1.44 | 01/01/1993 | 06/18/2017 | Transverse | 39CE004 | 1053 | Concrete Embedment Strain Gauge
CE | 12/29/2023 | Strain | Tokyo Sokki PML-60 | Dynamic | Pavement Strain | Microstrain |  | 39-I-1990 | 39 | 5 | 10032.1 | 3.46 | 45.2599 | -93.7053 | 5.76 | 01/01/1993 | 06/18/2017 | Longitudinal | 39CE005 | 1053 | Concrete Embedment Strain Gauge
CE | 12/29/2023 | Strain | Tokyo Sokki PML-60 | Dynamic | Pavement Strain | Microstrain |  | 39-I-1990 | 39 | 6 | 10032.6 | 6.45 | 45.2599 | -93.7053 | 5.76 | 01/01/1993 | 06/18/2017 | Longitudinal | 39CE006 | 1053 | Concrete Embedment Strain Gauge
CE | 12/29/2023 | Strain | Tokyo Sokki PML-60 | Dynamic | Pavement Strain | Microstrain |  | 39-I-1990 | 39 | 7 | 10033.2 | 9.46 | 45.2599 | -93.7053 | 5.4 | 01/01/1993 | 06/18/2017 | Longitudinal | 39CE007 | 1053 | Concrete Embedment Strain Gauge
CE | 12/29/2023 | Strain | Tokyo Sokki PML-60 | Dynamic | Pavement Strain | Microstrain |  | 39-I-1990 | 39 | 8 | 10033.3 | 10.49 | 45.2599 | -93.7053 | 5.64 | 01/01/1993 | 06/18/2017 | Longitudinal | 39CE008 | 1053 | Concrete Embedment Strain Gauge
CE | 12/29/2023 | Strain | Tokyo Sokki PML-60 | Dynamic | Pavement Strain | Microstrain |  | 39-I-1990 | 39 | 9 | 10040.1 | 3.54 | 45.2599 | -93.7053 | 1.8 | 01/01/1993 | 06/18/2017 | Transverse | 39CE009 | 1053 | Concrete Embedment Strain Gauge
CE | 12/29/2023 | Strain | Tokyo Sokki PML-60 | Dynamic | Pavement Strain | Microstrain |  | 39-I-1990 | 39 | 10 | 10041.1 | 9.53 | 45.2599 | -93.7053 | 1.32 | 01/01/1993 | 06/18/2017 | Transverse | 39CE010 | 1053 | Concrete Embedment Strain Gauge
CE | 12/29/2023 | Strain | Tokyo Sokki PML-60 | Dynamic | Pavement Strain | Microstrain |  | 39-I-1990 | 39 | 11 | 10041.4 | 10.51 | 45.2599 | -93.7053 | 1.08 | 01/01/1993 | 06/18/2017 | Transverse | 39CE011 | 1053 | Concrete Embedment Strain Gauge
DT | 12/29/2023 | Displacement | Schaevitz HCD-500 | Dynamic | Slab Displacement | Millimeters |  | 39-O-1990 | 39 | 1 | 10068 | -6.46 | 45.2598 | -93.7052 | 3 | 01/01/1993 | 06/18/2017 | Vertical | 39DT001 | 1057 | Linear Variable Differential Transducer
DT | 12/29/2023 | Displacement | Schaevitz HCD-500 | Dynamic | Slab Displacement | Millimeters |  | 39-O-1990 | 39 | 2 | 10067.4 | -9.5 | 45.2599 | -93.7052 | 3 | 01/01/1993 | 06/18/2017 | Vertical | 39DT002 | 1057 | Linear Variable Differential Transducer
DT | 12/29/2023 | Displacement | Schaevitz HCD-500 | Dynamic | Slab Displacement | Millimeters |  | 39-O-1990 | 39 | 3 | 10070 | -6.5 | 45.2598 | -93.7052 | 3 | 01/01/1993 | 06/18/2017 | Vertical | 39DT003 | 1057 | Linear Variable Differential Transducer
DT | 12/29/2023 | Displacement | Schaevitz HCD-500 | Dynamic | Slab Displacement | Millimeters |  | 39-O-1990 | 39 | 4 | 10069.4 | -9.49 | 45.2598 | -93.7052 | 3 | 01/01/1993 | 06/18/2017 | Vertical | 39DT004 | 1057 | Linear Variable Differential Transducer
DW | 12/29/2023 | Pressure | Geokon 3410S | Dynamic | Water Pressure | kPa |  | 39-O-1990 | 39 | 1 | 10058.5 | -9.57 | 45.2599 | -93.7052 | 10.44 | 07/06/1993 | 06/18/2017 | Horizontal | 39DW001 | 1056 | Dynamic Pore Water Pressure Cell
DW | 12/29/2023 | Pressure | Geokon 3410S | Dynamic | Water Pressure | kPa |  | 39-O-1990 | 39 | 2 | 10058.5 | -9.57 | 45.2599 | -93.7052 | 16.44 | 07/06/1993 | 06/18/2017 | Horizontal | 39DW002 | 1055 | Dynamic Pore Water Pressure Cell
DW | 12/29/2023 | Pressure | Geokon 3410S | Dynamic | Water Pressure | kPa |  | 39-O-1990 | 39 | 3 | 10058.5 | -9.57 | 45.2599 | -93.7052 | 21.96 | 07/06/1993 | 06/18/2017 | Horizontal | 39DW003 | 1055 | Dynamic Pore Water Pressure Cell
DW | 12/29/2023 | Pressure | Geokon 3410S | Dynamic | Water Pressure | kPa |  | 39-O-1990 | 39 | 4 | 10058.5 | -9.57 | 45.2599 | -93.7052 | 28.44 | 07/06/1993 | 06/18/2017 | Horizontal | 39DW004 | 1055 | Dynamic Pore Water Pressure Cell
DW | 12/29/2023 | Pressure | Geokon 3410S | Dynamic | Water Pressure | kPa |  | 39-O-1990 | 39 | 5 | 10058.5 | -9.57 | 45.2599 | -93.7052 | 34.44 | 07/06/1993 | 06/18/2017 | Horizontal | 39DW005 | 1055 | Dynamic Pore Water Pressure Cell
FW | 12/29/2023 | Strain | Geokon VCE 4200 | Static | Pavement Strain - Frequency Response | hertz(Hz) | FW_VALUES | 39-I-2008 | 39 | 101 | 10062 | 11.2 | 45.2598 | -93.7053 | 0.25 | 10/17/2008 | 06/18/2017 | Longitudinal | 39FW101 | 16279 | Vibrating Wire Strain Sensor
FW | 12/29/2023 | Strain | Geokon VCE 4200 | Static | Pavement Strain - Frequency Response | hertz(Hz) | FW_VALUES | 39-I-2008 | 39 | 102 | 10062.1 | 11.2 | 45.2598 | -93.7053 | 0.76 | 10/17/2008 | 06/18/2017 | Longitudinal | 39FW102 | 16279 | Vibrating Wire Strain Sensor
FW | 12/29/2023 | Strain | Geokon VCE 4200 | Static | Pavement Strain - Frequency Response | hertz(Hz) | FW_VALUES | 39-I-2008 | 39 | 103 | 10062.1 | 5.8 | 45.2598 | -93.7052 | 0.25 | 10/17/2008 | 06/18/2017 | Longitudinal | 39FW103 | 16279 | Vibrating Wire Strain Sensor
FW | 12/29/2023 | Strain | Geokon VCE 4200 | Static | Pavement Strain - Frequency Response | hertz(Hz) | FW_VALUES | 39-I-2008 | 39 | 104 | 10062.3 | 5.8 | 45.2598 | -93.7052 | 0.76 | 10/17/2008 | 06/18/2017 | Longitudinal | 39FW104 | 16279 | Vibrating Wire Strain Sensor
FW | 12/29/2023 | Strain | Geokon VCE 4200 | Static | Pavement Strain - Frequency Response | hertz(Hz) | FW_VALUES | 39-I-2008 | 39 | 105 | 10061.7 | 5.8 | 45.2598 | -93.7052 | 0.25 | 10/17/2008 | 06/18/2017 | Transverse | 39FW105 | 16279 | Vibrating Wire Strain Sensor
FW | 12/29/2023 | Strain | Geokon VCE 4200 | Static | Pavement Strain - Frequency Response | hertz(Hz) | FW_VALUES | 39-I-2008 | 39 | 106 | 10061.7 | 5.8 | 45.2598 | -93.7052 | 0.76 | 10/17/2008 | 06/18/2017 | Transverse | 39FW106 | 16279 | Vibrating Wire Strain Sensor
FW | 12/29/2023 | Strain | Geokon VCE 4200 | Static | Pavement Strain - Frequency Response | hertz(Hz) | FW_VALUES | 39-I-2008 | 39 | 107 | 10054.6 | 10.8 | 45.2598 | -93.7053 | 0.25 | 10/17/2008 | 06/18/2017 | Longitudinal | 39FW107 | 16279 | Vibrating Wire Strain Sensor
FW | 12/29/2023 | Strain | Geokon VCE 4200 | Static | Pavement Strain - Frequency Response | hertz(Hz) | FW_VALUES | 39-I-2008 | 39 | 108 | 10054.6 | 10.8 | 45.2598 | -93.7053 | 0.76 | 10/17/2008 | 06/18/2017 | Longitudinal | 39FW108 | 16279 | Vibrating Wire Strain Sensor
FW | 12/29/2023 | Strain | Geokon VCE 4200 | Static | Pavement Strain - Frequency Response | hertz(Hz) | FW_VALUES | 39-I-2008 | 39 | 109 | 10054.1 | 9.9 | 45.2598 | -93.7053 | 0.25 | 10/17/2008 | 06/18/2017 | Diagonal | 39FW109 | 16279 | Vibrating Wire Strain Sensor
FW | 12/29/2023 | Strain | Geokon VCE 4200 | Static | Pavement Strain - Frequency Response | hertz(Hz) | FW_VALUES | 39-I-2008 | 39 | 110 | 10054 | 10 | 45.2598 | -93.7053 | 0.76 | 10/17/2008 | 06/18/2017 | Diagonal | 39FW110 | 16279 | Vibrating Wire Strain Sensor
FW | 12/29/2023 | Strain | Geokon VCE 4200 | Static | Pavement Strain - Frequency Response | hertz(Hz) | FW_VALUES | 39-I-2008 | 39 | 111 | 10053 | 9.4 | 45.2598 | -93.7053 | 0.25 | 10/17/2008 | 06/18/2017 | Transverse | 39FW111 | 16279 | Vibrating Wire Strain Sensor
FW | 12/29/2023 | Strain | Geokon VCE 4200 | Static | Pavement Strain - Frequency Response | hertz(Hz) | FW_VALUES | 39-I-2008 | 39 | 112 | 10053.1 | 9.4 | 45.2598 | -93.7053 | 0.76 | 10/17/2008 | 06/18/2017 | Transverse | 39FW112 | 16279 | Vibrating Wire Strain Sensor
FW | 12/29/2023 | Strain | Geokon VCE 4200 | Static | Pavement Strain - Frequency Response | hertz(Hz) | FW_VALUES | 39-I-2008 | 39 | 113 | 10053.6 | 5.8 | 45.2598 | -93.7053 | 0.25 | 10/17/2008 | 06/18/2017 | Transverse | 39FW113 | 16279 | Vibrating Wire Strain Sensor
CE | 12/29/2023 | Strain | Tokyo Sokki PML-60 | Dynamic | Pavement Strain | Microstrain |  | 40-I-1991 | 40 | 18 | 10535.2 | 10.1 | 45.259 | -93.7038 | 1.56 | 01/01/1993 | 05/01/2013 | Transverse | 40CE018 | 1068 | Concrete Embedment Strain Gauge
CE | 12/29/2023 | Strain | Tokyo Sokki PML-60 | Dynamic | Pavement Strain | Microstrain |  | 40-I-1991 | 40 | 19 | 10534.1 | 3.63 | 45.259 | -93.7038 | 6.72 | 01/01/1993 | 05/01/2013 | Longitudinal | 40CE019 | 1068 | Concrete Embedment Strain Gauge
CE | 12/29/2023 | Strain | Tokyo Sokki PML-60 | Dynamic | Pavement Strain | Microstrain |  | 40-I-1991 | 40 | 20 | 10534.5 | 6.63 | 45.259 | -93.7038 | 6.48 | 01/01/1993 | 05/01/2013 | Longitudinal | 40CE020 | 1068 | Concrete Embedment Strain Gauge
CE | 12/29/2023 | Strain | Tokyo Sokki PML-60 | Dynamic | Pavement Strain | Microstrain |  | 40-I-1991 | 40 | 21 | 10535 | 9.11 | 45.259 | -93.7038 | 7.08 | 01/01/1993 | 05/01/2013 | Longitudinal | 40CE021 | 1068 | Concrete Embedment Strain Gauge
CE | 12/29/2023 | Strain | Tokyo Sokki PML-60 | Dynamic | Pavement Strain | Microstrain |  | 40-I-1991 | 40 | 22 | 10535.2 | 10.1 | 45.259 | -93.7038 | 7.08 | 01/01/1993 | 05/01/2013 | Longitudinal | 40CE022 | 1068 | Concrete Embedment Strain Gauge
CE | 12/29/2023 | Strain | Tokyo Sokki PML-60 | Dynamic | Pavement Strain | Microstrain |  | 40-I-1991 | 40 | 1 | 10522.1 | 3.59 | 45.2591 | -93.7038 | 2.28 | 01/01/1993 | 05/01/2013 | Transverse | 40CE001 | 1068 | Concrete Embedment Strain Gauge
CE | 12/29/2023 | Strain | Tokyo Sokki PML-60 | Dynamic | Pavement Strain | Microstrain |  | 40-I-1991 | 40 | 2 | 10522.6 | 6.6 | 45.2591 | -93.7038 | 1.92 | 01/01/1993 | 05/01/2013 | Transverse | 40CE002 | 1068 | Concrete Embedment Strain Gauge
CE | 12/29/2023 | Strain | Tokyo Sokki PML-60 | Dynamic | Pavement Strain | Microstrain |  | 40-I-1991 | 40 | 3 | 10523 | 9.09 | 45.259 | -93.7038 | 1.92 | 01/01/1993 | 05/01/2013 | Transverse | 40CE003 | 1068 | Concrete Embedment Strain Gauge
CE | 12/29/2023 | Strain | Tokyo Sokki PML-60 | Dynamic | Pavement Strain | Microstrain |  | 40-I-1991 | 40 | 4 | 10523.2 | 10.07 | 45.259 | -93.7038 | 2.04 | 01/01/1993 | 05/01/2013 | Transverse | 40CE004 | 1068 | Concrete Embedment Strain Gauge
CE | 12/29/2023 | Strain | Tokyo Sokki PML-60 | Dynamic | Pavement Strain | Microstrain |  | 40-I-1991 | 40 | 5 | 10522.1 | 3.59 | 45.2591 | -93.7038 | 6.84 | 07/19/1993 | 05/01/2013 | Longitudinal | 40CE005 | 1068 | Concrete Embedment Strain Gauge
CE | 12/29/2023 | Strain | Tokyo Sokki PML-60 | Dynamic | Pavement Strain | Microstrain |  | 40-I-1991 | 40 | 6 | 10522.6 | 6.6 | 45.2591 | -93.7038 | 6.72 | 01/01/1993 | 05/01/2013 | Longitudinal | 40CE006 | 1068 | Concrete Embedment Strain Gauge
CE | 12/29/2023 | Strain | Tokyo Sokki PML-60 | Dynamic | Pavement Strain | Microstrain |  | 40-I-1991 | 40 | 7 | 10523 | 9.09 | 45.259 | -93.7038 | 6.96 | 01/01/1993 | 05/01/2013 | Longitudinal | 40CE007 | 1068 | Concrete Embedment Strain Gauge
CE | 12/29/2023 | Strain | Tokyo Sokki PML-60 | Dynamic | Pavement Strain | Microstrain |  | 40-I-1991 | 40 | 8 | 10523.2 | 10.07 | 45.259 | -93.7038 | 7.32 | 01/01/1993 | 05/01/2013 | Longitudinal | 40CE008 | 1068 | Concrete Embedment Strain Gauge
CE | 12/29/2023 | Strain | Tokyo Sokki PML-60 | Dynamic | Pavement Strain | Microstrain |  | 40-I-1991 | 40 | 9 | 10528 | 3.56 | 45.2591 | -93.7038 | 2.16 | 01/01/1993 | 05/01/2013 | Transverse | 40CE009 | 1068 | Concrete Embedment Strain Gauge
CE | 12/29/2023 | Strain | Tokyo Sokki PML-60 | Dynamic | Pavement Strain | Microstrain |  | 40-I-1991 | 40 | 10 | 10529 | 9.09 | 45.259 | -93.7038 | 1.92 | 01/01/1993 | 05/01/2013 | Transverse | 40CE010 | 1068 | Concrete Embedment Strain Gauge
CE | 12/29/2023 | Strain | Tokyo Sokki PML-60 | Dynamic | Pavement Strain | Microstrain |  | 40-I-1991 | 40 | 11 | 10529.2 | 10.15 | 45.259 | -93.7038 | 2.16 | 01/01/1993 | 05/01/2013 | Transverse | 40CE011 | 1068 | Concrete Embedment Strain Gauge
CE | 12/29/2023 | Strain | Tokyo Sokki PML-60 | Dynamic | Pavement Strain | Microstrain |  | 40-I-1991 | 40 | 12 | 10528 | 3.56 | 45.2591 | -93.7038 | 6.72 | 07/19/1993 | 05/01/2013 | Longitudinal | 40CE012 | 1068 | Concrete Embedment Strain Gauge
CE | 12/29/2023 | Strain | Tokyo Sokki PML-60 | Dynamic | Pavement Strain | Microstrain |  | 40-I-1991 | 40 | 13 | 10529 | 9.09 | 45.259 | -93.7038 | 7.2 | 01/01/1993 | 05/01/2013 | Longitudinal | 40CE013 | 1068 | Concrete Embedment Strain Gauge
CE | 12/29/2023 | Strain | Tokyo Sokki PML-60 | Dynamic | Pavement Strain | Microstrain |  | 40-I-1991 | 40 | 14 | 10529.2 | 10.15 | 45.259 | -93.7038 | 7.44 | 01/01/1993 | 05/01/2013 | Longitudinal | 40CE014 | 1068 | Concrete Embedment Strain Gauge
CE | 12/29/2023 | Strain | Tokyo Sokki PML-60 | Dynamic | Pavement Strain | Microstrain |  | 40-I-1991 | 40 | 15 | 10534.1 | 3.63 | 45.259 | -93.7038 | 2.16 | 01/01/1993 | 05/01/2013 | Transverse | 40CE015 | 1068 | Concrete Embedment Strain Gauge
CE | 12/29/2023 | Strain | Tokyo Sokki PML-60 | Dynamic | Pavement Strain | Microstrain |  | 40-I-1991 | 40 | 16 | 10534.5 | 6.63 | 45.259 | -93.7038 | 1.8 | 01/01/1993 | 05/01/2013 | Transverse | 40CE016 | 1068 | Concrete Embedment Strain Gauge
CE | 12/29/2023 | Strain | Tokyo Sokki PML-60 | Dynamic | Pavement Strain | Microstrain |  | 40-I-1991 | 40 | 17 | 10535 | 9.11 | 45.259 | -93.7038 | 1.8 | 01/01/1993 | 05/01/2013 | Transverse | 40CE017 | 1068 | Concrete Embedment Strain Gauge
DT | 12/29/2023 | Displacement | Schaevitz HCD-500 | Dynamic | Slab Displacement | Millimeters |  | 40-I-1991 | 40 | 1 | 10551.7 | 3.54 | 45.259 | -93.7037 | 3 | 01/01/1993 | 05/01/2013 | Vertical | 40DT001 | 1068 | Linear Variable Differential Transducer
DT | 12/29/2023 | Displacement | Schaevitz HCD-500 | Dynamic | Slab Displacement | Millimeters |  | 40-I-1991 | 40 | 2 | 10552.7 | 9.51 | 45.259 | -93.7037 | 3 | 01/01/1993 | 05/01/2013 | Vertical | 40DT002 | 1068 | Linear Variable Differential Transducer
DT | 12/29/2023 | Displacement | Schaevitz HCD-500 | Dynamic | Slab Displacement | Millimeters |  | 40-I-1991 | 40 | 3 | 10549.6 | 3.57 | 45.259 | -93.7037 | 3 | 01/01/1993 | 05/01/2013 | Vertical | 40DT003 | 1068 | Linear Variable Differential Transducer
DT | 12/29/2023 | Displacement | Schaevitz HCD-500 | Dynamic | Slab Displacement | Millimeters |  | 40-I-1991 | 40 | 4 | 10550.6 | 9.53 | 45.259 | -93.7037 | 3 | 01/01/1993 | 05/01/2013 | Vertical | 40DT004 | 1068 | Linear Variable Differential Transducer
HC | 12/29/2023 | Joint Opening | Tokyo Sokki TML PI-5 | Static | Joint Movement | Millimeters | HC_VALUES | 40-I-1991 | 40 | 1 | 10520.5 | 3.6 | 45.2591 | -93.7038 | 2.04 | 01/01/1993 | 05/01/2013 | Longitudinal | 40HC001 | 1068 | Horizontal Clip Gauge
HC | 12/29/2023 | Joint Opening | Tokyo Sokki TML PI-5 | Static | Joint Movement | Millimeters | HC_VALUES | 40-I-1991 | 40 | 2 | 10521.7 | 9.49 | 45.2591 | -93.7038 | 2.04 | 01/01/1993 | 05/01/2013 | Longitudinal | 40HC002 | 1068 | Horizontal Clip Gauge
HC | 12/29/2023 | Joint Opening | Tokyo Sokki TML PI-5 | Static | Joint Movement | Millimeters | HC_VALUES | 40-O-1991 | 40 | 3 | 10549.6 | -3.56 | 45.259 | -93.7037 | 2.04 | 01/01/1993 | 05/01/2013 | Longitudinal | 40HC003 | 1072 | Horizontal Clip Gauge
HC | 12/29/2023 | Joint Opening | Tokyo Sokki TML PI-5 | Static | Joint Movement | Millimeters | HC_VALUES | 40-O-1991 | 40 | 4 | 10548.4 | -9.5 | 45.259 | -93.7037 | 2.04 | 01/01/1993 | 05/01/2013 | Longitudinal | 40HC004 | 1072 | Horizontal Clip Gauge
NP | 12/29/2023 | Moisture | Fabricated on Site | Static | Soil Moisture | % Moist Volume |  | 40-O-1991 | 40 | 1 | 10526 | -6.07 | 45.2591 | -93.7038 | 0 | 01/01/1993 | 05/01/2013 | Vertical | 40NP001 | 1072 | Neutron Probe Access Tube
OS | 12/29/2023 | Water Level | Fabricated on Site | Static | Water Table Level | Meters | OS_COAX_RAW_VALUES | 40-OS-1991 | 40 | 1 | 10515.1 | -25.36 | 45.2591 | -93.7038 | 180 | 07/06/1993 | 05/01/2013 | Vertical | 40OS001 | 16264 | Open Stand Pipe
RP | 12/29/2023 | Moisture | Fabricated on Site | Static | Dielectric Content | Ohm-units | RP_VALUES | 40-O-1991 | 40 | 1 | 10525.7 | -9.31 | 45.2591 | -93.7038 | 11.76 | 01/01/1993 | 05/01/2013 |  | 40RP001 | 1070 | Resistivity Probe
TC | 12/29/2023 | Temperature | Fabricated | Static | Temperature | Degrees C | TC_VALUES | 40-O-1991 | 40 | 1 | 10525.1 | -9.37 | 45.2591 | -93.7038 | 0.96 | 07/19/1993 | 06/26/2009 | Horizontal | 40TC001 | 1072 | Thermocouple
TC | 12/29/2023 | Temperature | Fabricated | Static | Temperature | Degrees C | TC_VALUES | 40-O-1991 | 40 | 2 | 10525.1 | -9.37 | 45.2591 | -93.7038 | 3.24 | 07/19/1993 |  | Horizontal | 40TC002 | 1072 | Thermocouple
TC | 12/29/2023 | Temperature | Fabricated | Static | Temperature | Degrees C | TC_VALUES | 40-O-1991 | 40 | 3 | 10525.1 | -9.37 | 45.2591 | -93.7038 | 6.12 | 07/19/1993 |  | Horizontal | 40TC003 | 1072 | Thermocouple
TC | 12/29/2023 | Temperature | Fabricated | Static | Temperature | Degrees C | TC_VALUES | 40-O-1991 | 40 | 4 | 10525.1 | -9.37 | 45.2591 | -93.7038 | 8.76 | 07/06/1993 |  | Horizontal | 40TC004 | 1071 | Thermocouple
TC | 12/29/2023 | Temperature | Fabricated | Static | Temperature | Degrees C | TC_VALUES | 40-O-1991 | 40 | 5 | 10525.1 | -9.37 | 45.2591 | -93.7038 | 11.76 | 07/06/1993 |  | Horizontal | 40TC005 | 1071 | Thermocouple
TC | 12/29/2023 | Temperature | Fabricated | Static | Temperature | Degrees C | TC_VALUES | 40-O-1991 | 40 | 6 | 10525.1 | -9.37 | 45.2591 | -93.7038 | 17.76 | 07/06/1993 |  | Horizontal | 40TC006 | 1070 | Thermocouple
TC | 12/29/2023 | Temperature | Fabricated | Static | Temperature | Degrees C | TC_VALUES | 40-O-1991 | 40 | 7 | 10525.1 | -9.37 | 45.2591 | -93.7038 | 23.76 | 07/06/1993 |  | Horizontal | 40TC007 | 1070 | Thermocouple
TC | 12/29/2023 | Temperature | Fabricated | Static | Temperature | Degrees C | TC_VALUES | 40-O-1991 | 40 | 8 | 10525.1 | -9.37 | 45.2591 | -93.7038 | 35.76 | 07/06/1993 |  | Horizontal | 40TC008 | 1070 | Thermocouple
TC | 12/29/2023 | Temperature | Fabricated | Static | Temperature | Degrees C | TC_VALUES | 40-O-1991 | 40 | 9 | 10525.1 | -9.37 | 45.2591 | -93.7038 | 47.76 | 07/06/1993 |  | Horizontal | 40TC009 | 1070 | Thermocouple
TC | 12/29/2023 | Temperature | Fabricated | Static | Temperature | Degrees C | TC_VALUES | 40-O-1991 | 40 | 10 | 10525.1 | -9.37 | 45.2591 | -93.7038 | 59.76 | 07/06/1993 |  | Horizontal | 40TC010 | 1070 | Thermocouple
TC | 12/29/2023 | Temperature | Fabricated | Static | Temperature | Degrees C | TC_VALUES | 40-O-1991 | 40 | 11 | 10525.1 | -9.37 | 45.2591 | -93.7038 | 95.76 | 07/06/1993 |  | Horizontal | 40TC011 | 1070 | Thermocouple
TD | 12/29/2023 | Moisture | Fabricated | Static | Moisture - Volumetric Content | cm3/cm3 | TD_VALUES | 40-O-1991 | 40 | 1 | 10527.1 | -9.46 | 45.2591 | -93.7038 | 13.32 | 07/06/1993 |  |  | 40TD001 | 1070 | Time Domain Reflectometer
TD | 12/29/2023 | Moisture | Fabricated | Static | Moisture - Volumetric Content | cm3/cm3 | TD_VALUES | 40-O-1991 | 40 | 2 | 10527.1 | -9.46 | 45.2591 | -93.7038 | 19.08 | 07/06/1993 |  |  | 40TD002 | 1070 | Time Domain Reflectometer
TD | 12/29/2023 | Moisture | Fabricated | Static | Moisture - Volumetric Content | cm3/cm3 | TD_VALUES | 40-O-1991 | 40 | 3 | 10527.1 | -9.46 | 45.2591 | -93.7038 | 25.08 | 07/06/1993 |  |  | 40TD003 | 1070 | Time Domain Reflectometer
TD | 12/29/2023 | Moisture | Fabricated | Static | Moisture - Volumetric Content | cm3/cm3 | TD_VALUES | 40-O-1991 | 40 | 4 | 10527.1 | -9.46 | 45.2591 | -93.7038 | 37.08 | 07/06/1993 |  |  | 40TD004 | 1070 | Time Domain Reflectometer
TD | 12/29/2023 | Moisture | Fabricated | Static | Moisture - Volumetric Content | cm3/cm3 | TD_VALUES | 40-O-1991 | 40 | 5 | 10527.1 | -9.46 | 45.2591 | -93.7038 | 49.32 | 07/06/1993 |  |  | 40TD005 | 1070 | Time Domain Reflectometer
TD | 12/29/2023 | Moisture | Fabricated | Static | Moisture - Volumetric Content | cm3/cm3 | TD_VALUES | 40-O-1991 | 40 | 6 | 10527.1 | -9.46 | 45.2591 | -93.7038 | 60.36 | 07/06/1993 |  |  | 40TD006 | 1070 | Time Domain Reflectometer
TD | 12/29/2023 | Moisture | Fabricated | Static | Moisture - Volumetric Content | cm3/cm3 | TD_VALUES | 40-O-1991 | 40 | 7 | 10527.1 | -9.46 | 45.2591 | -93.7038 | 96.6 | 07/06/1993 |  |  | 40TD007 | 1070 | Time Domain Reflectometer
WM | 12/29/2023 | Moisture | Watermark 200-X | Static | Moisture - Soil - Relative | Centibar | WM_VALUES | 40-O-1991 | 40 | 1 | 10527.1 | -9.46 | 45.2591 | -93.7038 | 13.32 | 07/06/1993 |  | Horizontal | 40WM001 | 1070 | Moisture Block
WM | 12/29/2023 | Moisture | Watermark 200-X | Static | Moisture - Soil - Relative | Centibar | WM_VALUES | 40-O-1991 | 40 | 2 | 10527.1 | -9.46 | 45.2591 | -93.7038 | 19.08 | 07/06/1993 |  | Horizontal | 40WM002 | 1070 | Moisture Block
WM | 12/29/2023 | Moisture | Watermark 200-X | Static | Moisture - Soil - Relative | Centibar | WM_VALUES | 40-O-1991 | 40 | 3 | 10527.1 | -9.46 | 45.2591 | -93.7038 | 25.08 | 07/06/1993 |  | Horizontal | 40WM003 | 1070 | Moisture Block
WM | 12/29/2023 | Moisture | Watermark 200-X | Static | Moisture - Soil - Relative | Centibar | WM_VALUES | 40-O-1991 | 40 | 4 | 10527.1 | -9.46 | 45.2591 | -93.7038 | 37.08 | 07/06/1993 | 03/18/2009 | Horizontal | 40WM004 | 1070 | Moisture Block
WM | 12/29/2023 | Moisture | Watermark 200-X | Static | Moisture - Soil - Relative | Centibar | WM_VALUES | 40-O-1991 | 40 | 5 | 10527.1 | -9.46 | 45.2591 | -93.7038 | 49.32 | 07/06/1993 | 03/18/2009 | Horizontal | 40WM005 | 1070 | Moisture Block
WM | 12/29/2023 | Moisture | Watermark 200-X | Static | Moisture - Soil - Relative | Centibar | WM_VALUES | 40-O-1991 | 40 | 6 | 10527.1 | -9.46 | 45.2591 | -93.7038 | 60.36 | 07/06/1993 |  | Horizontal | 40WM006 | 1070 | Moisture Block
WM | 12/29/2023 | Moisture | Watermark 200-X | Static | Moisture - Soil - Relative | Centibar | WM_VALUES | 40-O-1991 | 40 | 7 | 10527.1 | -9.46 | 45.2591 | -93.7038 | 96.6 | 07/06/1993 |  | Horizontal | 40WM007 | 1070 | Moisture Block
XV | 12/29/2023 | Temperature | Geokon VCE 4200 | Static | Temperature | Degrees C | XV_VALUES | 52-O-2000 | 52 | 30 | 21040.4 | 12.4 | 45.258 | -93.7024 | 3.48 | 06/30/2000 |  | Horizontal | 52XV030 | 16089 | Vibrating Wire Strain Temperature
XV | 12/29/2023 | Temperature | Geokon VCE 4200 | Static | Temperature | Degrees C | XV_VALUES | 52-O-2000 | 52 | 32 | 21047.5 | 12.43 | 45.258 | -93.7024 | 1.44 | 06/30/2000 |  | Horizontal | 52XV032 | 16089 | Vibrating Wire Strain Temperature
XV | 12/29/2023 | Temperature | Geokon VCE 4200 | Static | Temperature | Degrees C | XV_VALUES | 52-O-2000 | 52 | 33 | 21047.5 | 12.43 | 45.258 | -93.7024 | 6.12 | 06/30/2000 |  | Horizontal | 52XV033 | 16089 | Vibrating Wire Strain Temperature
XV | 12/29/2023 | Temperature | Geokon VCE 4200 | Static | Temperature | Degrees C | XV_VALUES | 52-O-2000 | 52 | 34 | 21047.5 | 6.55 | 45.258 | -93.7024 | 1.92 | 06/30/2000 |  | Horizontal | 52XV034 | 16089 | Vibrating Wire Strain Temperature
XV | 12/29/2023 | Temperature | Geokon VCE 4200 | Static | Temperature | Degrees C | XV_VALUES | 52-O-2000 | 52 | 35 | 21047.5 | 6.55 | 45.258 | -93.7024 | 6.24 | 06/30/2000 |  | Horizontal | 52XV035 | 16089 | Vibrating Wire Strain Temperature
XV | 12/29/2023 | Temperature | Geokon VCE 4200 | Static | Temperature | Degrees C | XV_VALUES | 52-O-2000 | 52 | 1 | 20980.5 | 12.41 | 45.2581 | -93.7026 | 2.16 | 06/30/2000 |  | Horizontal | 52XV001 | 16089 | Vibrating Wire Strain Temperature
XV | 12/29/2023 | Temperature | Geokon VCE 4200 | Static | Temperature | Degrees C | XV_VALUES | 52-O-2000 | 52 | 2 | 20980.5 | 12.41 | 45.2581 | -93.7026 | 4.44 | 06/30/2000 |  | Horizontal | 52XV002 | 16089 | Vibrating Wire Strain Temperature
XV | 12/29/2023 | Temperature | Geokon VCE 4200 | Static | Temperature | Degrees C | XV_VALUES | 52-O-2000 | 52 | 3 | 20980.5 | 12.41 | 45.2581 | -93.7026 | 6.48 | 06/30/2000 |  | Horizontal | 52XV003 | 16089 | Vibrating Wire Strain Temperature
XV | 12/29/2023 | Temperature | Geokon VCE 4200 | Static | Temperature | Degrees C | XV_VALUES | 52-O-2000 | 52 | 4 | 20987.4 | 12.3 | 45.2581 | -93.7026 | 1.92 | 06/30/2000 |  | Horizontal | 52XV004 | 16089 | Vibrating Wire Strain Temperature
XV | 12/29/2023 | Temperature | Geokon VCE 4200 | Static | Temperature | Degrees C | XV_VALUES | 52-O-2000 | 52 | 5 | 20987.4 | 12.3 | 45.2581 | -93.7026 | 6.24 | 06/30/2000 |  | Horizontal | 52XV005 | 16089 | Vibrating Wire Strain Temperature
XV | 12/29/2023 | Temperature | Geokon VCE 4200 | Static | Temperature | Degrees C | XV_VALUES | 52-O-2000 | 52 | 6 | 20987.3 | 6.53 | 45.2581 | -93.7026 | 2.16 | 06/30/2000 |  | Horizontal | 52XV006 | 16089 | Vibrating Wire Strain Temperature
XV | 12/29/2023 | Temperature | Geokon VCE 4200 | Static | Temperature | Degrees C | XV_VALUES | 52-O-2000 | 52 | 7 | 20987.3 | 6.53 | 45.2581 | -93.7026 | 6.24 | 06/30/2000 |  | Horizontal | 52XV007 | 16089 | Vibrating Wire Strain Temperature
XV | 12/29/2023 | Temperature | Geokon VCE 4200 | Static | Temperature | Degrees C | XV_VALUES | 52-O-2000 | 52 | 8 | 20995.5 | 12.55 | 45.2581 | -93.7026 | 2.28 | 06/30/2000 |  | Horizontal | 52XV008 | 16089 | Vibrating Wire Strain Temperature
XV | 12/29/2023 | Temperature | Geokon VCE 4200 | Static | Temperature | Degrees C | XV_VALUES | 52-O-2000 | 52 | 9 | 20995.5 | 12.55 | 45.2581 | -93.7026 | 6.12 | 06/30/2000 |  | Horizontal | 52XV009 | 16089 | Vibrating Wire Strain Temperature
TC | 12/29/2023 | Temperature | Fabricated | Static | Temperature | Degrees C | TC_VALUES | 52-O-2000 | 52 | 95 | 21024.4 | 12.5 | 45.258 | -93.7025 | 3.72 | 06/17/2000 |  | Horizontal | 52TC095 | 16089 | Thermocouple
TC | 12/29/2023 | Temperature | Fabricated | Static | Temperature | Degrees C | TC_VALUES | 52-O-2000 | 52 | 96 | 21024.4 | 12.5 | 45.258 | -93.7025 | 5.64 | 06/17/2000 |  | Horizontal | 52TC096 | 16089 | Thermocouple
TC | 12/29/2023 | Temperature | Fabricated | Static | Temperature | Degrees C | TC_VALUES | 52-O-2000 | 52 | 97 | 21024.4 | 12.5 | 45.258 | -93.7025 | 6.72 | 06/17/2000 |  | Horizontal | 52TC097 | 16089 | Thermocouple
TD | 12/29/2023 | Moisture | Fabricated | Static | Moisture - Volumetric Content | cm3/cm3 | TD_VALUES | 52-O-2000 | 52 | 1 | 21017.5 | 9.8 | 45.2581 | -93.7025 | 9.96 | 06/17/2000 |  |  | 52TD001 | 16034 | Time Domain Reflectometer
TD | 12/29/2023 | Moisture | Fabricated | Static | Moisture - Volumetric Content | cm3/cm3 | TD_VALUES | 52-O-2000 | 52 | 2 | 21017.5 | 9.8 | 45.2581 | -93.7025 | 15.48 | 06/17/2000 |  |  | 52TD002 | 16030 | Time Domain Reflectometer
TD | 12/29/2023 | Moisture | Fabricated | Static | Moisture - Volumetric Content | cm3/cm3 | TD_VALUES | 52-OS-2000 | 52 | 3 | 21017.5 | 14.5 | 45.258 | -93.7025 | 9.96 | 06/17/2000 |  |  | 52TD003 | 16035 | Time Domain Reflectometer
TD | 12/29/2023 | Moisture | Fabricated | Static | Moisture - Volumetric Content | cm3/cm3 | TD_VALUES | 52-OS-2000 | 52 | 4 | 21017.5 | 14.5 | 45.258 | -93.7025 | 15.36 | 06/17/2000 |  |  | 52TD004 | 16031 | Time Domain Reflectometer
VW | 12/29/2023 | Strain | Geokon VCE 4200 | Static | Pavement strain | Microstrain | VW_VALUES | 52-O-2000 | 52 | 11 | 20996 | 6.49 | 45.2581 | -93.7025 | 6.12 | 06/30/2000 |  | Transverse | 52VW011 | 16089 | Vibrating Wire Strain Sensor
VW | 12/29/2023 | Strain | Geokon VCE 4200 | Static | Pavement strain | Microstrain | VW_VALUES | 52-O-2000 | 52 | 12 | 21002.5 | 12.36 | 45.2581 | -93.7025 | 2.04 | 06/30/2000 |  | Longitudinal | 52VW012 | 16089 | Vibrating Wire Strain Sensor
VW | 12/29/2023 | Strain | Geokon VCE 4200 | Static | Pavement strain | Microstrain | VW_VALUES | 52-O-2000 | 52 | 13 | 21002.5 | 12.36 | 45.2581 | -93.7025 | 4.44 | 06/30/2000 |  | Longitudinal | 52VW013 | 16089 | Vibrating Wire Strain Sensor
VW | 12/29/2023 | Strain | Geokon VCE 4200 | Static | Pavement strain | Microstrain | VW_VALUES | 52-O-2000 | 52 | 14 | 21002.5 | 12.36 | 45.2581 | -93.7025 | 5.76 | 06/30/2000 |  | Longitudinal | 52VW014 | 16089 | Vibrating Wire Strain Sensor
VW | 12/29/2023 | Strain | Geokon VCE 4200 | Static | Pavement strain | Microstrain | VW_VALUES | 52-O-2000 | 52 | 15 | 21010.5 | 12.58 | 45.2581 | -93.7025 | 2.28 | 06/30/2000 |  | Diagonal | 52VW015 | 16089 | Vibrating Wire Strain Sensor
VW | 12/29/2023 | Strain | Geokon VCE 4200 | Static | Pavement strain | Microstrain | VW_VALUES | 52-O-2000 | 52 | 16 | 21010.5 | 12.58 | 45.2581 | -93.7025 | 4.68 | 06/30/2000 |  | Diagonal | 52VW016 | 16089 | Vibrating Wire Strain Sensor
VW | 12/29/2023 | Strain | Geokon VCE 4200 | Static | Pavement strain | Microstrain | VW_VALUES | 52-O-2000 | 52 | 17 | 21010.5 | 12.58 | 45.2581 | -93.7025 | 6.36 | 06/30/2000 |  | Diagonal | 52VW017 | 16089 | Vibrating Wire Strain Sensor
VW | 12/29/2023 | Strain | Geokon VCE 4200 | Static | Pavement strain | Microstrain | VW_VALUES | 52-O-2000 | 52 | 18 | 21017.4 | 12.41 | 45.2581 | -93.7025 | 2.16 | 06/30/2000 |  | Longitudinal | 52VW018 | 16089 | Vibrating Wire Strain Sensor
VW | 12/29/2023 | Strain | Geokon VCE 4200 | Static | Pavement strain | Microstrain | VW_VALUES | 52-O-2000 | 52 | 19 | 21017.4 | 12.41 | 45.2581 | -93.7025 | 6.12 | 06/30/2000 |  | Longitudinal | 52VW019 | 16089 | Vibrating Wire Strain Sensor
VW | 12/29/2023 | Strain | Geokon VCE 4200 | Static | Pavement strain | Microstrain | VW_VALUES | 52-O-2000 | 52 | 20 | 21017.5 | 6.6 | 45.2581 | -93.7025 | 2.16 | 06/30/2000 |  | Diagonal | 52VW020 | 16089 | Vibrating Wire Strain Sensor
VW | 12/29/2023 | Strain | Geokon VCE 4200 | Static | Pavement strain | Microstrain | VW_VALUES | 52-O-2000 | 52 | 21 | 21017.5 | 6.6 | 45.2581 | -93.7025 | 6.24 | 06/30/2000 |  | Diagonal | 52VW021 | 16089 | Vibrating Wire Strain Sensor
VW | 12/29/2023 | Strain | Geokon VCE 4200 | Static | Pavement strain | Microstrain | VW_VALUES | 52-O-2000 | 52 | 22 | 21025.4 | 12.5 | 45.258 | -93.7025 | 1.56 | 06/30/2000 |  | Diagonal | 52VW022 | 16089 | Vibrating Wire Strain Sensor
VW | 12/29/2023 | Strain | Geokon VCE 4200 | Static | Pavement strain | Microstrain | VW_VALUES | 52-O-2000 | 52 | 23 | 21025.4 | 12.5 | 45.258 | -93.7025 | 6 | 06/30/2000 |  | Diagonal | 52VW023 | 16089 | Vibrating Wire Strain Sensor
VW | 12/29/2023 | Strain | Geokon VCE 4200 | Static | Pavement strain | Microstrain | VW_VALUES | 52-O-2000 | 52 | 24 | 21026 | 6.58 | 45.258 | -93.7025 | 1.92 | 06/30/2000 |  | Transverse | 52VW024 | 16089 | Vibrating Wire Strain Sensor
VW | 12/29/2023 | Strain | Geokon VCE 4200 | Static | Pavement strain | Microstrain | VW_VALUES | 52-O-2000 | 52 | 25 | 21026 | 6.58 | 45.258 | -93.7025 | 6.48 | 06/30/2000 |  | Transverse | 52VW025 | 16089 | Vibrating Wire Strain Sensor
VW | 12/29/2023 | Strain | Geokon VCE 4200 | Static | Pavement strain | Microstrain | VW_VALUES | 52-O-2000 | 52 | 26 | 21031.6 | 12.55 | 45.258 | -93.7025 | 1.56 | 06/30/2000 |  | Longitudinal | 52VW026 | 16089 | Vibrating Wire Strain Sensor
VW | 12/29/2023 | Strain | Geokon VCE 4200 | Static | Pavement strain | Microstrain | VW_VALUES | 52-O-2000 | 52 | 27 | 21031.6 | 12.55 | 45.258 | -93.7025 | 3.6 | 06/30/2000 |  | Longitudinal | 52VW027 | 16089 | Vibrating Wire Strain Sensor
VW | 12/29/2023 | Strain | Geokon VCE 4200 | Static | Pavement strain | Microstrain | VW_VALUES | 52-O-2000 | 52 | 28 | 21031.6 | 12.55 | 45.258 | -93.7025 | 6.12 | 06/30/2000 |  | Longitudinal | 52VW028 | 16089 | Vibrating Wire Strain Sensor
VW | 12/29/2023 | Strain | Geokon VCE 4200 | Static | Pavement strain | Microstrain | VW_VALUES | 52-O-2000 | 52 | 29 | 21040.4 | 12.4 | 45.258 | -93.7024 | 1.32 | 06/30/2000 |  | Diagonal | 52VW029 | 16089 | Vibrating Wire Strain Sensor
VW | 12/29/2023 | Strain | Geokon VCE 4200 | Static | Pavement strain | Microstrain | VW_VALUES | 52-O-2000 | 52 | 30 | 21040.4 | 12.4 | 45.258 | -93.7024 | 3.48 | 06/30/2000 |  | Diagonal | 52VW030 | 16089 | Vibrating Wire Strain Sensor
VW | 12/29/2023 | Strain | Geokon VCE 4200 | Static | Pavement strain | Microstrain | VW_VALUES | 52-O-2000 | 52 | 31 | 21040.4 | 12.4 | 45.258 | -93.7024 | 5.88 | 06/30/2000 |  | Diagonal | 52VW031 | 16089 | Vibrating Wire Strain Sensor
VW | 12/29/2023 | Strain | Geokon VCE 4200 | Static | Pavement strain | Microstrain | VW_VALUES | 52-O-2000 | 52 | 32 | 21047.5 | 12.43 | 45.258 | -93.7024 | 1.44 | 06/30/2000 |  | Longitudinal | 52VW032 | 16089 | Vibrating Wire Strain Sensor
VW | 12/29/2023 | Strain | Geokon VCE 4200 | Static | Pavement strain | Microstrain | VW_VALUES | 52-O-2000 | 52 | 33 | 21047.5 | 12.43 | 45.258 | -93.7024 | 6.12 | 06/30/2000 |  | Longitudinal | 52VW033 | 16089 | Vibrating Wire Strain Sensor
VW | 12/29/2023 | Strain | Geokon VCE 4200 | Static | Pavement strain | Microstrain | VW_VALUES | 52-O-2000 | 52 | 34 | 21047.5 | 6.55 | 45.258 | -93.7024 | 1.92 | 06/30/2000 |  | Diagonal | 52VW034 | 16089 | Vibrating Wire Strain Sensor
VW | 12/29/2023 | Strain | Geokon VCE 4200 | Static | Pavement strain | Microstrain | VW_VALUES | 52-O-2000 | 52 | 35 | 21047.5 | 6.55 | 45.258 | -93.7024 | 6.24 | 06/30/2000 |  | Diagonal | 52VW035 | 16089 | Vibrating Wire Strain Sensor
VW | 12/29/2023 | Strain | Geokon VCE 4200 | Static | Pavement strain | Microstrain | VW_VALUES | 52-O-2000 | 52 | 1 | 20980.5 | 12.41 | 45.2581 | -93.7026 | 2.16 | 06/30/2000 |  | Diagonal | 52VW001 | 16089 | Vibrating Wire Strain Sensor
VW | 12/29/2023 | Strain | Geokon VCE 4200 | Static | Pavement strain | Microstrain | VW_VALUES | 52-O-2000 | 52 | 2 | 20980.5 | 12.41 | 45.2581 | -93.7026 | 4.44 | 06/30/2000 |  | Diagonal | 52VW002 | 16089 | Vibrating Wire Strain Sensor
VW | 12/29/2023 | Strain | Geokon VCE 4200 | Static | Pavement strain | Microstrain | VW_VALUES | 52-O-2000 | 52 | 3 | 20980.5 | 12.41 | 45.2581 | -93.7026 | 6.48 | 06/30/2000 |  | Diagonal | 52VW003 | 16089 | Vibrating Wire Strain Sensor
VW | 12/29/2023 | Strain | Geokon VCE 4200 | Static | Pavement strain | Microstrain | VW_VALUES | 52-O-2000 | 52 | 4 | 20987.4 | 12.3 | 45.2581 | -93.7026 | 1.92 | 06/30/2000 |  | Longitudinal | 52VW004 | 16089 | Vibrating Wire Strain Sensor
VW | 12/29/2023 | Strain | Geokon VCE 4200 | Static | Pavement strain | Microstrain | VW_VALUES | 52-O-2000 | 52 | 5 | 20987.4 | 12.3 | 45.2581 | -93.7026 | 6.24 | 06/30/2000 |  | Longitudinal | 52VW005 | 16089 | Vibrating Wire Strain Sensor
VW | 12/29/2023 | Strain | Geokon VCE 4200 | Static | Pavement strain | Microstrain | VW_VALUES | 52-O-2000 | 52 | 6 | 20987.3 | 6.53 | 45.2581 | -93.7026 | 2.16 | 06/30/2000 |  | Diagonal | 52VW006 | 16089 | Vibrating Wire Strain Sensor
VW | 12/29/2023 | Strain | Geokon VCE 4200 | Static | Pavement strain | Microstrain | VW_VALUES | 52-O-2000 | 52 | 7 | 20987.3 | 6.53 | 45.2581 | -93.7026 | 6.24 | 06/30/2000 |  | Diagonal | 52VW007 | 16089 | Vibrating Wire Strain Sensor
VW | 12/29/2023 | Strain | Geokon VCE 4200 | Static | Pavement strain | Microstrain | VW_VALUES | 52-O-2000 | 52 | 8 | 20995.5 | 12.55 | 45.2581 | -93.7026 | 2.28 | 06/30/2000 |  | Diagonal | 52VW008 | 16089 | Vibrating Wire Strain Sensor
VW | 12/29/2023 | Strain | Geokon VCE 4200 | Static | Pavement strain | Microstrain | VW_VALUES | 52-O-2000 | 52 | 9 | 20995.5 | 12.55 | 45.2581 | -93.7026 | 6.12 | 06/30/2000 |  | Diagonal | 52VW009 | 16089 | Vibrating Wire Strain Sensor
VW | 12/29/2023 | Strain | Geokon VCE 4200 | Static | Pavement strain | Microstrain | VW_VALUES | 52-O-2000 | 52 | 10 | 20996 | 6.49 | 45.2581 | -93.7025 | 2.88 | 06/30/2000 |  | Transverse | 52VW010 | 16089 | Vibrating Wire Strain Sensor
XT | 12/29/2023 | Temperature | Geokon 4800E | Static | Temperature | Degrees C | XT_VALUES | 52-I-2000 | 52 | 1 | 21011.2 | -13.06 | 45.2581 | -93.7025 | 7.08 | 06/17/2000 |  | Horizontal | 52XT001 | 16033 | Geokon Static Soil pressure sensor Temperature
XT | 12/29/2023 | Temperature | Geokon 4800E | Static | Temperature | Degrees C | XT_VALUES | 52-I-2000 | 52 | 2 | 21017.6 | -12.53 | 45.2581 | -93.7024 | 6.96 | 06/17/2000 |  | Horizontal | 52XT002 | 16033 | Geokon Static Soil pressure sensor Temperature
XV | 12/29/2023 | Temperature | Geokon VCE 4200 | Static | Temperature | Degrees C | XV_VALUES | 52-O-2000 | 52 | 10 | 20996 | 6.49 | 45.2581 | -93.7025 | 2.88 | 06/30/2000 |  | Horizontal | 52XV010 | 16089 | Vibrating Wire Strain Temperature
XV | 12/29/2023 | Temperature | Geokon VCE 4200 | Static | Temperature | Degrees C | XV_VALUES | 52-O-2000 | 52 | 11 | 20996 | 6.49 | 45.2581 | -93.7025 | 6.12 | 06/30/2000 |  | Horizontal | 52XV011 | 16089 | Vibrating Wire Strain Temperature
XV | 12/29/2023 | Temperature | Geokon VCE 4200 | Static | Temperature | Degrees C | XV_VALUES | 52-O-2000 | 52 | 12 | 21002.5 | 12.36 | 45.2581 | -93.7025 | 2.04 | 06/30/2000 |  | Horizontal | 52XV012 | 16089 | Vibrating Wire Strain Temperature
XV | 12/29/2023 | Temperature | Geokon VCE 4200 | Static | Temperature | Degrees C | XV_VALUES | 52-O-2000 | 52 | 13 | 21002.5 | 12.36 | 45.2581 | -93.7025 | 4.44 | 06/30/2000 |  | Horizontal | 52XV013 | 16089 | Vibrating Wire Strain Temperature
XV | 12/29/2023 | Temperature | Geokon VCE 4200 | Static | Temperature | Degrees C | XV_VALUES | 52-O-2000 | 52 | 14 | 21002.5 | 12.36 | 45.2581 | -93.7025 | 5.76 | 06/30/2000 |  | Horizontal | 52XV014 | 16089 | Vibrating Wire Strain Temperature
XV | 12/29/2023 | Temperature | Geokon VCE 4200 | Static | Temperature | Degrees C | XV_VALUES | 52-O-2000 | 52 | 15 | 21010.5 | 12.58 | 45.2581 | -93.7025 | 2.28 | 06/30/2000 |  | Horizontal | 52XV015 | 16089 | Vibrating Wire Strain Temperature
XV | 12/29/2023 | Temperature | Geokon VCE 4200 | Static | Temperature | Degrees C | XV_VALUES | 52-O-2000 | 52 | 16 | 21010.5 | 12.58 | 45.2581 | -93.7025 | 4.68 | 06/30/2000 |  | Horizontal | 52XV016 | 16089 | Vibrating Wire Strain Temperature
XV | 12/29/2023 | Temperature | Geokon VCE 4200 | Static | Temperature | Degrees C | XV_VALUES | 52-O-2000 | 52 | 17 | 21010.5 | 12.58 | 45.2581 | -93.7025 | 6.36 | 06/30/2000 |  | Horizontal | 52XV017 | 16089 | Vibrating Wire Strain Temperature
XV | 12/29/2023 | Temperature | Geokon VCE 4200 | Static | Temperature | Degrees C | XV_VALUES | 52-O-2000 | 52 | 18 | 21017.4 | 12.41 | 45.2581 | -93.7025 | 2.16 | 06/30/2000 |  | Horizontal | 52XV018 | 16089 | Vibrating Wire Strain Temperature
XV | 12/29/2023 | Temperature | Geokon VCE 4200 | Static | Temperature | Degrees C | XV_VALUES | 52-O-2000 | 52 | 19 | 21017.4 | 12.41 | 45.2581 | -93.7025 | 6.12 | 06/30/2000 |  | Horizontal | 52XV019 | 16089 | Vibrating Wire Strain Temperature
XV | 12/29/2023 | Temperature | Geokon VCE 4200 | Static | Temperature | Degrees C | XV_VALUES | 52-O-2000 | 52 | 20 | 21017.5 | 6.6 | 45.2581 | -93.7025 | 2.16 | 06/30/2000 |  | Horizontal | 52XV020 | 16089 | Vibrating Wire Strain Temperature
XV | 12/29/2023 | Temperature | Geokon VCE 4200 | Static | Temperature | Degrees C | XV_VALUES | 52-O-2000 | 52 | 21 | 21017.5 | 6.6 | 45.2581 | -93.7025 | 6.24 | 06/30/2000 |  | Horizontal | 52XV021 | 16089 | Vibrating Wire Strain Temperature
XV | 12/29/2023 | Temperature | Geokon VCE 4200 | Static | Temperature | Degrees C | XV_VALUES | 52-O-2000 | 52 | 22 | 21025.4 | 12.5 | 45.258 | -93.7025 | 1.56 | 06/30/2000 |  | Horizontal | 52XV022 | 16089 | Vibrating Wire Strain Temperature
XV | 12/29/2023 | Temperature | Geokon VCE 4200 | Static | Temperature | Degrees C | XV_VALUES | 52-O-2000 | 52 | 23 | 21025.4 | 12.5 | 45.258 | -93.7025 | 6 | 06/30/2000 |  | Horizontal | 52XV023 | 16089 | Vibrating Wire Strain Temperature
XV | 12/29/2023 | Temperature | Geokon VCE 4200 | Static | Temperature | Degrees C | XV_VALUES | 52-O-2000 | 52 | 24 | 21026 | 6.58 | 45.258 | -93.7025 | 1.92 | 06/30/2000 |  | Horizontal | 52XV024 | 16089 | Vibrating Wire Strain Temperature
XV | 12/29/2023 | Temperature | Geokon VCE 4200 | Static | Temperature | Degrees C | XV_VALUES | 52-O-2000 | 52 | 25 | 21026 | 6.58 | 45.258 | -93.7025 | 6.48 | 06/30/2000 |  | Horizontal | 52XV025 | 16089 | Vibrating Wire Strain Temperature
XV | 12/29/2023 | Temperature | Geokon VCE 4200 | Static | Temperature | Degrees C | XV_VALUES | 52-O-2000 | 52 | 26 | 21031.6 | 12.55 | 45.258 | -93.7025 | 1.56 | 06/30/2000 |  | Horizontal | 52XV026 | 16089 | Vibrating Wire Strain Temperature
XV | 12/29/2023 | Temperature | Geokon VCE 4200 | Static | Temperature | Degrees C | XV_VALUES | 52-O-2000 | 52 | 27 | 21031.6 | 12.55 | 45.258 | -93.7025 | 3.6 | 06/30/2000 |  | Horizontal | 52XV027 | 16089 | Vibrating Wire Strain Temperature
XV | 12/29/2023 | Temperature | Geokon VCE 4200 | Static | Temperature | Degrees C | XV_VALUES | 52-O-2000 | 52 | 28 | 21031.6 | 12.55 | 45.258 | -93.7025 | 6.12 | 06/30/2000 |  | Horizontal | 52XV028 | 16089 | Vibrating Wire Strain Temperature
XV | 12/29/2023 | Temperature | Geokon VCE 4200 | Static | Temperature | Degrees C | XV_VALUES | 52-O-2000 | 52 | 29 | 21040.4 | 12.4 | 45.258 | -93.7024 | 1.32 | 06/30/2000 |  | Horizontal | 52XV029 | 16089 | Vibrating Wire Strain Temperature
MP | 12/29/2023 | Moisture | Wescor PST-55-15-SF Psychrometer | Static | Moisture in Concrete | % Moist Volume |  | 52-O-2000 | 52 | 3 | 21016.3 | 4.76 | 45.2581 | -93.7025 | 6.84 | 06/30/2000 |  |  | 52MP003 | 16089 | Wescor Psychrometer Gauge
MP | 12/29/2023 | Moisture | Wescor PST-55-15-SF Psychrometer | Static | Moisture in Concrete | % Moist Volume |  | 52-O-2000 | 52 | 4 | 21016.5 | 4.94 | 45.2581 | -93.7025 | 7.44 | 06/30/2000 |  |  | 52MP004 | 16089 | Wescor Psychrometer Gauge
OS | 12/29/2023 | Water Level | Fabricated on Site | Static | Water Table Level | Meters | OS_COAX_RAW_VALUES | 52-I-2000 | 52 | 1 | 21137.5 | 0 | 45.2579 | -93.7021 | 7.44 | 06/17/2000 |  | Vertical | 52OS001 | 16033 | Open Stand Pipe
PG | 12/29/2023 | Pressure | Geokon 3500 | Dynamic | Pressure - Soil | kPa |  | 52-I-2000 | 52 | 1 | 21026.2 | -13.01 | 45.2581 | -93.7024 | 7.08 | 06/17/2000 |  | Horizontal | 52PG001 | 16033 | Geokon Dynamic Soil Pressure Cell
PG | 12/29/2023 | Pressure | Geokon 3500 | Dynamic | Pressure - Soil | kPa |  | 52-I-2000 | 52 | 2 | 21032.5 | -6.82 | 45.2581 | -93.7024 | 7.44 | 06/17/2000 |  | Horizontal | 52PG002 | 16033 | Geokon Dynamic Soil Pressure Cell
PG | 12/29/2023 | Pressure | Geokon 3500 | Dynamic | Pressure - Soil | kPa |  | 52-I-2000 | 52 | 3 | 21032.7 | -12.73 | 45.2581 | -93.7024 | 7.32 | 06/17/2000 |  | Horizontal | 52PG003 | 16033 | Geokon Dynamic Soil Pressure Cell
PT | 12/29/2023 | Pressure | Geokon 4800E | Static | Pressure - Soil - Vertical | kPa | PT_VALUES | 52-I-2000 | 52 | 1 | 21011.2 | -13.06 | 45.2581 | -93.7025 | 7.08 | 06/17/2000 |  | Horizontal | 52PT001 | 16033 | Geokon Static Soil pressure sensor
PT | 12/29/2023 | Pressure | Geokon 4800E | Static | Pressure - Soil - Vertical | kPa | PT_VALUES | 52-I-2000 | 52 | 2 | 21017.6 | -12.53 | 45.2581 | -93.7024 | 6.96 | 06/17/2000 |  | Horizontal | 52PT002 | 16033 | Geokon Static Soil pressure sensor
RW | 12/29/2023 | Strain | Geokon VCE 4200 | Static | Temperature - Resistance | Ohm-units | RW_VALUES | 52-O-2000 | 52 | 13 | 21002.5 | 12.36 | 45.2581 | -93.7025 | 4.44 | 06/30/2000 |  | Longitudinal | 52RW013 | 16089 | Vibrating Wire Strain Sensor
RW | 12/29/2023 | Strain | Geokon VCE 4200 | Static | Temperature - Resistance | Ohm-units | RW_VALUES | 52-O-2000 | 52 | 14 | 21002.5 | 12.36 | 45.2581 | -93.7025 | 5.76 | 06/30/2000 |  | Longitudinal | 52RW014 | 16089 | Vibrating Wire Strain Sensor
RW | 12/29/2023 | Strain | Geokon VCE 4200 | Static | Temperature - Resistance | Ohm-units | RW_VALUES | 52-O-2000 | 52 | 15 | 21010.5 | 12.58 | 45.2581 | -93.7025 | 2.28 | 06/30/2000 |  | Diagonal | 52RW015 | 16089 | Vibrating Wire Strain Sensor
RW | 12/29/2023 | Strain | Geokon VCE 4200 | Static | Temperature - Resistance | Ohm-units | RW_VALUES | 52-O-2000 | 52 | 16 | 21010.5 | 12.58 | 45.2581 | -93.7025 | 4.68 | 06/30/2000 |  | Diagonal | 52RW016 | 16089 | Vibrating Wire Strain Sensor
RW | 12/29/2023 | Strain | Geokon VCE 4200 | Static | Temperature - Resistance | Ohm-units | RW_VALUES | 52-O-2000 | 52 | 17 | 21010.5 | 12.58 | 45.2581 | -93.7025 | 6.36 | 06/30/2000 |  | Diagonal | 52RW017 | 16089 | Vibrating Wire Strain Sensor
RW | 12/29/2023 | Strain | Geokon VCE 4200 | Static | Temperature - Resistance | Ohm-units | RW_VALUES | 52-O-2000 | 52 | 18 | 21017.4 | 12.41 | 45.2581 | -93.7025 | 2.16 | 06/30/2000 |  | Longitudinal | 52RW018 | 16089 | Vibrating Wire Strain Sensor
RW | 12/29/2023 | Strain | Geokon VCE 4200 | Static | Temperature - Resistance | Ohm-units | RW_VALUES | 52-O-2000 | 52 | 19 | 21017.4 | 12.41 | 45.2581 | -93.7025 | 6.12 | 06/30/2000 |  | Longitudinal | 52RW019 | 16089 | Vibrating Wire Strain Sensor
RW | 12/29/2023 | Strain | Geokon VCE 4200 | Static | Temperature - Resistance | Ohm-units | RW_VALUES | 52-O-2000 | 52 | 20 | 21017.5 | 6.6 | 45.2581 | -93.7025 | 2.16 | 06/30/2000 |  | Diagonal | 52RW020 | 16089 | Vibrating Wire Strain Sensor
RW | 12/29/2023 | Strain | Geokon VCE 4200 | Static | Temperature - Resistance | Ohm-units | RW_VALUES | 52-O-2000 | 52 | 21 | 21017.5 | 6.6 | 45.2581 | -93.7025 | 6.24 | 06/30/2000 |  | Diagonal | 52RW021 | 16089 | Vibrating Wire Strain Sensor
RW | 12/29/2023 | Strain | Geokon VCE 4200 | Static | Temperature - Resistance | Ohm-units | RW_VALUES | 52-O-2000 | 52 | 22 | 21025.4 | 12.5 | 45.258 | -93.7025 | 1.56 | 06/30/2000 |  | Diagonal | 52RW022 | 16089 | Vibrating Wire Strain Sensor
RW | 12/29/2023 | Strain | Geokon VCE 4200 | Static | Temperature - Resistance | Ohm-units | RW_VALUES | 52-O-2000 | 52 | 23 | 21025.4 | 12.5 | 45.258 | -93.7025 | 6 | 06/30/2000 |  | Diagonal | 52RW023 | 16089 | Vibrating Wire Strain Sensor
RW | 12/29/2023 | Strain | Geokon VCE 4200 | Static | Temperature - Resistance | Ohm-units | RW_VALUES | 52-O-2000 | 52 | 24 | 21026 | 6.58 | 45.258 | -93.7025 | 1.92 | 06/30/2000 |  | Transverse | 52RW024 | 16089 | Vibrating Wire Strain Sensor
RW | 12/29/2023 | Strain | Geokon VCE 4200 | Static | Temperature - Resistance | Ohm-units | RW_VALUES | 52-O-2000 | 52 | 25 | 21026 | 6.58 | 45.258 | -93.7025 | 6.48 | 06/30/2000 |  | Transverse | 52RW025 | 16089 | Vibrating Wire Strain Sensor
RW | 12/29/2023 | Strain | Geokon VCE 4200 | Static | Temperature - Resistance | Ohm-units | RW_VALUES | 52-O-2000 | 52 | 26 | 21031.6 | 12.55 | 45.258 | -93.7025 | 1.56 | 06/30/2000 |  | Longitudinal | 52RW026 | 16089 | Vibrating Wire Strain Sensor
RW | 12/29/2023 | Strain | Geokon VCE 4200 | Static | Temperature - Resistance | Ohm-units | RW_VALUES | 52-O-2000 | 52 | 27 | 21031.6 | 12.55 | 45.258 | -93.7025 | 3.6 | 06/30/2000 |  | Longitudinal | 52RW027 | 16089 | Vibrating Wire Strain Sensor
RW | 12/29/2023 | Strain | Geokon VCE 4200 | Static | Temperature - Resistance | Ohm-units | RW_VALUES | 52-O-2000 | 52 | 28 | 21031.6 | 12.55 | 45.258 | -93.7025 | 6.12 | 06/30/2000 |  | Longitudinal | 52RW028 | 16089 | Vibrating Wire Strain Sensor
RW | 12/29/2023 | Strain | Geokon VCE 4200 | Static | Temperature - Resistance | Ohm-units | RW_VALUES | 52-O-2000 | 52 | 29 | 21040.4 | 12.4 | 45.258 | -93.7024 | 1.32 | 06/30/2000 |  | Diagonal | 52RW029 | 16089 | Vibrating Wire Strain Sensor
RW | 12/29/2023 | Strain | Geokon VCE 4200 | Static | Temperature - Resistance | Ohm-units | RW_VALUES | 52-O-2000 | 52 | 30 | 21040.4 | 12.4 | 45.258 | -93.7024 | 3.48 | 06/30/2000 |  | Diagonal | 52RW030 | 16089 | Vibrating Wire Strain Sensor
RW | 12/29/2023 | Strain | Geokon VCE 4200 | Static | Temperature - Resistance | Ohm-units | RW_VALUES | 52-O-2000 | 52 | 31 | 21040.4 | 12.4 | 45.258 | -93.7024 | 5.88 | 06/30/2000 |  | Diagonal | 52RW031 | 16089 | Vibrating Wire Strain Sensor
RW | 12/29/2023 | Strain | Geokon VCE 4200 | Static | Temperature - Resistance | Ohm-units | RW_VALUES | 52-O-2000 | 52 | 32 | 21047.5 | 12.43 | 45.258 | -93.7024 | 1.44 | 06/30/2000 |  | Longitudinal | 52RW032 | 16089 | Vibrating Wire Strain Sensor
RW | 12/29/2023 | Strain | Geokon VCE 4200 | Static | Temperature - Resistance | Ohm-units | RW_VALUES | 52-O-2000 | 52 | 33 | 21047.5 | 12.43 | 45.258 | -93.7024 | 6.12 | 06/30/2000 |  | Longitudinal | 52RW033 | 16089 | Vibrating Wire Strain Sensor
RW | 12/29/2023 | Strain | Geokon VCE 4200 | Static | Temperature - Resistance | Ohm-units | RW_VALUES | 52-O-2000 | 52 | 34 | 21047.5 | 6.55 | 45.258 | -93.7024 | 1.92 | 06/30/2000 |  | Diagonal | 52RW034 | 16089 | Vibrating Wire Strain Sensor
RW | 12/29/2023 | Strain | Geokon VCE 4200 | Static | Temperature - Resistance | Ohm-units | RW_VALUES | 52-O-2000 | 52 | 35 | 21047.5 | 6.55 | 45.258 | -93.7024 | 6.24 | 06/30/2000 |  | Diagonal | 52RW035 | 16089 | Vibrating Wire Strain Sensor
RW | 12/29/2023 | Strain | Geokon VCE 4200 | Static | Temperature - Resistance | Ohm-units | RW_VALUES | 52-O-2000 | 52 | 1 | 20980.5 | 12.41 | 45.2581 | -93.7026 | 2.16 | 06/30/2000 |  | Diagonal | 52RW001 | 16089 | Vibrating Wire Strain Sensor
RW | 12/29/2023 | Strain | Geokon VCE 4200 | Static | Temperature - Resistance | Ohm-units | RW_VALUES | 52-O-2000 | 52 | 2 | 20980.5 | 12.41 | 45.2581 | -93.7026 | 4.44 | 06/30/2000 |  | Diagonal | 52RW002 | 16089 | Vibrating Wire Strain Sensor
RW | 12/29/2023 | Strain | Geokon VCE 4200 | Static | Temperature - Resistance | Ohm-units | RW_VALUES | 52-O-2000 | 52 | 3 | 20980.5 | 12.41 | 45.2581 | -93.7026 | 6.48 | 06/30/2000 |  | Diagonal | 52RW003 | 16089 | Vibrating Wire Strain Sensor
RW | 12/29/2023 | Strain | Geokon VCE 4200 | Static | Temperature - Resistance | Ohm-units | RW_VALUES | 52-O-2000 | 52 | 4 | 20987.4 | 12.3 | 45.2581 | -93.7026 | 1.92 | 06/30/2000 |  | Longitudinal | 52RW004 | 16089 | Vibrating Wire Strain Sensor
RW | 12/29/2023 | Strain | Geokon VCE 4200 | Static | Temperature - Resistance | Ohm-units | RW_VALUES | 52-O-2000 | 52 | 5 | 20987.4 | 12.3 | 45.2581 | -93.7026 | 6.24 | 06/30/2000 |  | Longitudinal | 52RW005 | 16089 | Vibrating Wire Strain Sensor
RW | 12/29/2023 | Strain | Geokon VCE 4200 | Static | Temperature - Resistance | Ohm-units | RW_VALUES | 52-O-2000 | 52 | 6 | 20987.3 | 6.53 | 45.2581 | -93.7026 | 2.16 | 06/30/2000 |  | Diagonal | 52RW006 | 16089 | Vibrating Wire Strain Sensor
RW | 12/29/2023 | Strain | Geokon VCE 4200 | Static | Temperature - Resistance | Ohm-units | RW_VALUES | 52-O-2000 | 52 | 7 | 20987.3 | 6.53 | 45.2581 | -93.7026 | 6.24 | 06/30/2000 |  | Diagonal | 52RW007 | 16089 | Vibrating Wire Strain Sensor
RW | 12/29/2023 | Strain | Geokon VCE 4200 | Static | Temperature - Resistance | Ohm-units | RW_VALUES | 52-O-2000 | 52 | 8 | 20995.5 | 12.55 | 45.2581 | -93.7026 | 2.28 | 06/30/2000 |  | Diagonal | 52RW008 | 16089 | Vibrating Wire Strain Sensor
RW | 12/29/2023 | Strain | Geokon VCE 4200 | Static | Temperature - Resistance | Ohm-units | RW_VALUES | 52-O-2000 | 52 | 9 | 20995.5 | 12.55 | 45.2581 | -93.7026 | 6.12 | 06/30/2000 |  | Diagonal | 52RW009 | 16089 | Vibrating Wire Strain Sensor
RW | 12/29/2023 | Strain | Geokon VCE 4200 | Static | Temperature - Resistance | Ohm-units | RW_VALUES | 52-O-2000 | 52 | 10 | 20996 | 6.49 | 45.2581 | -93.7025 | 2.88 | 06/30/2000 |  | Transverse | 52RW010 | 16089 | Vibrating Wire Strain Sensor
RW | 12/29/2023 | Strain | Geokon VCE 4200 | Static | Temperature - Resistance | Ohm-units | RW_VALUES | 52-O-2000 | 52 | 11 | 20996 | 6.49 | 45.2581 | -93.7025 | 6.12 | 06/30/2000 |  | Transverse | 52RW011 | 16089 | Vibrating Wire Strain Sensor
RW | 12/29/2023 | Strain | Geokon VCE 4200 | Static | Temperature - Resistance | Ohm-units | RW_VALUES | 52-O-2000 | 52 | 12 | 21002.5 | 12.36 | 45.2581 | -93.7025 | 2.04 | 06/30/2000 |  | Longitudinal | 52RW012 | 16089 | Vibrating Wire Strain Sensor
TC | 12/29/2023 | Temperature | Fabricated | Static | Temperature | Degrees C | TC_VALUES | 52-O-2000 | 52 | 1 | 21008.6 | 12.48 | 45.2581 | -93.7025 | 1.32 | 06/17/2000 |  | Horizontal | 52TC001 | 16089 | Thermocouple
TC | 12/29/2023 | Temperature | Fabricated | Static | Temperature | Degrees C | TC_VALUES | 52-O-2000 | 52 | 2 | 21008.6 | 12.48 | 45.2581 | -93.7025 | 1.8 | 06/17/2000 |  | Horizontal | 52TC002 | 16089 | Thermocouple
TC | 12/29/2023 | Temperature | Fabricated | Static | Temperature | Degrees C | TC_VALUES | 52-O-2000 | 52 | 3 | 21008.6 | 12.48 | 45.2581 | -93.7025 | 2.28 | 06/17/2000 |  | Horizontal | 52TC003 | 16089 | Thermocouple
TC | 12/29/2023 | Temperature | Fabricated | Static | Temperature | Degrees C | TC_VALUES | 52-O-2000 | 52 | 4 | 21008.6 | 12.48 | 45.2581 | -93.7025 | 3.36 | 06/17/2000 |  | Horizontal | 52TC004 | 16089 | Thermocouple
TC | 12/29/2023 | Temperature | Fabricated | Static | Temperature | Degrees C | TC_VALUES | 52-O-2000 | 52 | 5 | 21008.6 | 12.48 | 45.2581 | -93.7025 | 4.8 | 06/17/2000 |  | Horizontal | 52TC005 | 16089 | Thermocouple
TC | 12/29/2023 | Temperature | Fabricated | Static | Temperature | Degrees C | TC_VALUES | 52-O-2000 | 52 | 6 | 21008.6 | 12.48 | 45.2581 | -93.7025 | 7.32 | 06/17/2000 |  | Horizontal | 52TC006 | 16089 | Thermocouple
TC | 12/29/2023 | Temperature | Fabricated | Static | Temperature | Degrees C | TC_VALUES | 52-O-2000 | 52 | 7 | 21008.6 | 12.48 | 45.2581 | -93.7025 | 11.88 | 06/17/2000 |  | Horizontal | 52TC007 | 16034 | Thermocouple
TC | 12/29/2023 | Temperature | Fabricated | Static | Temperature | Degrees C | TC_VALUES | 52-O-2000 | 52 | 8 | 21008.6 | 12.48 | 45.2581 | -93.7025 | 15.84 | 06/17/2000 |  | Horizontal | 52TC008 | 16030 | Thermocouple
TC | 12/29/2023 | Temperature | Fabricated | Static | Temperature | Degrees C | TC_VALUES | 52-O-2000 | 52 | 9 | 21016.3 | 6.35 | 45.2581 | -93.7025 | 1.44 | 06/17/2000 |  | Horizontal | 52TC009 | 16089 | Thermocouple
TC | 12/29/2023 | Temperature | Fabricated | Static | Temperature | Degrees C | TC_VALUES | 52-O-2000 | 52 | 10 | 21016.3 | 6.35 | 45.2581 | -93.7025 | 1.92 | 06/17/2000 |  | Horizontal | 52TC010 | 16089 | Thermocouple
TC | 12/29/2023 | Temperature | Fabricated | Static | Temperature | Degrees C | TC_VALUES | 52-O-2000 | 52 | 11 | 21016.3 | 6.35 | 45.2581 | -93.7025 | 2.4 | 06/17/2000 |  | Horizontal | 52TC011 | 16089 | Thermocouple
TC | 12/29/2023 | Temperature | Fabricated | Static | Temperature | Degrees C | TC_VALUES | 52-O-2000 | 52 | 12 | 21016.3 | 6.35 | 45.2581 | -93.7025 | 3.48 | 06/17/2000 |  | Horizontal | 52TC012 | 16089 | Thermocouple
TC | 12/29/2023 | Temperature | Fabricated | Static | Temperature | Degrees C | TC_VALUES | 52-O-2000 | 52 | 13 | 21016.3 | 6.35 | 45.2581 | -93.7025 | 4.92 | 06/17/2000 |  | Horizontal | 52TC013 | 16089 | Thermocouple
TC | 12/29/2023 | Temperature | Fabricated | Static | Temperature | Degrees C | TC_VALUES | 52-O-2000 | 52 | 14 | 21016.3 | 6.35 | 45.2581 | -93.7025 | 7.44 | 06/17/2000 |  | Horizontal | 52TC014 | 16089 | Thermocouple
TC | 12/29/2023 | Temperature | Fabricated | Static | Temperature | Degrees C | TC_VALUES | 52-O-2000 | 52 | 15 | 21016.3 | 6.35 | 45.2581 | -93.7025 | 12 | 06/17/2000 |  | Horizontal | 52TC015 | 16034 | Thermocouple
TC | 12/29/2023 | Temperature | Fabricated | Static | Temperature | Degrees C | TC_VALUES | 52-O-2000 | 52 | 16 | 21016.3 | 6.35 | 45.2581 | -93.7025 | 15.96 | 06/17/2000 |  | Horizontal | 52TC016 | 16030 | Thermocouple
TC | 12/29/2023 | Temperature | Fabricated | Static | Temperature | Degrees C | TC_VALUES | 52-O-2000 | 52 | 90 | 21024.4 | 12.5 | 45.258 | -93.7025 | 0.36 | 06/17/2000 |  | Horizontal | 52TC090 | 16089 | Thermocouple
TC | 12/29/2023 | Temperature | Fabricated | Static | Temperature | Degrees C | TC_VALUES | 52-O-2000 | 52 | 91 | 21024.4 | 12.5 | 45.258 | -93.7025 | 0.72 | 06/17/2000 |  | Horizontal | 52TC091 | 16089 | Thermocouple
TC | 12/29/2023 | Temperature | Fabricated | Static | Temperature | Degrees C | TC_VALUES | 52-O-2000 | 52 | 92 | 21024.4 | 12.5 | 45.258 | -93.7025 | 1.2 | 06/17/2000 |  | Horizontal | 52TC092 | 16089 | Thermocouple
TC | 12/29/2023 | Temperature | Fabricated | Static | Temperature | Degrees C | TC_VALUES | 52-O-2000 | 52 | 93 | 21024.4 | 12.5 | 45.258 | -93.7025 | 1.68 | 06/17/2000 |  | Horizontal | 52TC093 | 16089 | Thermocouple
TC | 12/29/2023 | Temperature | Fabricated | Static | Temperature | Degrees C | TC_VALUES | 52-O-2000 | 52 | 94 | 21024.4 | 12.5 | 45.258 | -93.7025 | 2.64 | 06/17/2000 |  | Horizontal | 52TC094 | 16089 | Thermocouple
CE | 12/29/2023 | Strain | Tokyo Sokki PML-60 | Dynamic | Pavement Strain | Microstrain |  | 52-I-2000 | 52 | 49 | 21026.6 | -12.33 | 45.2581 | -93.7024 | 0.6 | 06/30/2000 |  | Diagonal | 52CE049 | 16088 | Concrete Embedment Strain Gauge
CE | 12/29/2023 | Strain | Tokyo Sokki PML-60 | Dynamic | Pavement Strain | Microstrain |  | 52-I-2000 | 52 | 50 | 21026.6 | -12.33 | 45.2581 | -93.7024 | 6 | 06/30/2000 |  | Diagonal | 52CE050 | 16088 | Concrete Embedment Strain Gauge
CE | 12/29/2023 | Strain | Tokyo Sokki PML-60 | Dynamic | Pavement Strain | Microstrain |  | 52-I-2000 | 52 | 51 | 21025.5 | -13.41 | 45.2581 | -93.7024 | 0.36 | 06/30/2000 |  | Diagonal | 52CE051 | 16088 | Concrete Embedment Strain Gauge
CE | 12/29/2023 | Strain | Tokyo Sokki PML-60 | Dynamic | Pavement Strain | Microstrain |  | 52-I-2000 | 52 | 52 | 21025.5 | -13.41 | 45.2581 | -93.7024 | 6 | 06/30/2000 |  | Diagonal | 52CE052 | 16088 | Concrete Embedment Strain Gauge
FW | 12/29/2023 | Strain | Geokon VCE 4200 | Static | Pavement Strain - Frequency Response | hertz(Hz) | FW_VALUES | 52-O-2000 | 52 | 1 | 20980.5 | 12.41 | 45.2581 | -93.7026 | 2.16 | 06/30/2000 |  | Diagonal | 52FW001 | 16089 | Vibrating Wire Strain Sensor
FW | 12/29/2023 | Strain | Geokon VCE 4200 | Static | Pavement Strain - Frequency Response | hertz(Hz) | FW_VALUES | 52-O-2000 | 52 | 2 | 20980.5 | 12.41 | 45.2581 | -93.7026 | 4.44 | 06/30/2000 |  | Diagonal | 52FW002 | 16089 | Vibrating Wire Strain Sensor
FW | 12/29/2023 | Strain | Geokon VCE 4200 | Static | Pavement Strain - Frequency Response | hertz(Hz) | FW_VALUES | 52-O-2000 | 52 | 3 | 20980.5 | 12.41 | 45.2581 | -93.7026 | 6.48 | 06/30/2000 |  | Diagonal | 52FW003 | 16089 | Vibrating Wire Strain Sensor
FW | 12/29/2023 | Strain | Geokon VCE 4200 | Static | Pavement Strain - Frequency Response | hertz(Hz) | FW_VALUES | 52-O-2000 | 52 | 4 | 20987.4 | 12.3 | 45.2581 | -93.7026 | 1.92 | 06/30/2000 |  | Longitudinal | 52FW004 | 16089 | Vibrating Wire Strain Sensor
FW | 12/29/2023 | Strain | Geokon VCE 4200 | Static | Pavement Strain - Frequency Response | hertz(Hz) | FW_VALUES | 52-O-2000 | 52 | 5 | 20987.4 | 12.3 | 45.2581 | -93.7026 | 6.24 | 06/30/2000 |  | Longitudinal | 52FW005 | 16089 | Vibrating Wire Strain Sensor
FW | 12/29/2023 | Strain | Geokon VCE 4200 | Static | Pavement Strain - Frequency Response | hertz(Hz) | FW_VALUES | 52-O-2000 | 52 | 6 | 20987.3 | 6.53 | 45.2581 | -93.7026 | 2.16 | 06/30/2000 |  | Diagonal | 52FW006 | 16089 | Vibrating Wire Strain Sensor
FW | 12/29/2023 | Strain | Geokon VCE 4200 | Static | Pavement Strain - Frequency Response | hertz(Hz) | FW_VALUES | 52-O-2000 | 52 | 7 | 20987.3 | 6.53 | 45.2581 | -93.7026 | 6.24 | 06/30/2000 |  | Diagonal | 52FW007 | 16089 | Vibrating Wire Strain Sensor
FW | 12/29/2023 | Strain | Geokon VCE 4200 | Static | Pavement Strain - Frequency Response | hertz(Hz) | FW_VALUES | 52-O-2000 | 52 | 8 | 20995.5 | 12.55 | 45.2581 | -93.7026 | 2.28 | 06/30/2000 |  | Diagonal | 52FW008 | 16089 | Vibrating Wire Strain Sensor
FW | 12/29/2023 | Strain | Geokon VCE 4200 | Static | Pavement Strain - Frequency Response | hertz(Hz) | FW_VALUES | 52-O-2000 | 52 | 9 | 20995.5 | 12.55 | 45.2581 | -93.7026 | 6.12 | 06/30/2000 |  | Diagonal | 52FW009 | 16089 | Vibrating Wire Strain Sensor
FW | 12/29/2023 | Strain | Geokon VCE 4200 | Static | Pavement Strain - Frequency Response | hertz(Hz) | FW_VALUES | 52-O-2000 | 52 | 10 | 20996 | 6.49 | 45.2581 | -93.7025 | 2.88 | 06/30/2000 |  | Transverse | 52FW010 | 16089 | Vibrating Wire Strain Sensor
FW | 12/29/2023 | Strain | Geokon VCE 4200 | Static | Pavement Strain - Frequency Response | hertz(Hz) | FW_VALUES | 52-O-2000 | 52 | 11 | 20996 | 6.49 | 45.2581 | -93.7025 | 6.12 | 06/30/2000 |  | Transverse | 52FW011 | 16089 | Vibrating Wire Strain Sensor
FW | 12/29/2023 | Strain | Geokon VCE 4200 | Static | Pavement Strain - Frequency Response | hertz(Hz) | FW_VALUES | 52-O-2000 | 52 | 12 | 21002.5 | 12.36 | 45.2581 | -93.7025 | 2.04 | 06/30/2000 |  | Longitudinal | 52FW012 | 16089 | Vibrating Wire Strain Sensor
FW | 12/29/2023 | Strain | Geokon VCE 4200 | Static | Pavement Strain - Frequency Response | hertz(Hz) | FW_VALUES | 52-O-2000 | 52 | 13 | 21002.5 | 12.36 | 45.2581 | -93.7025 | 4.44 | 06/30/2000 |  | Longitudinal | 52FW013 | 16089 | Vibrating Wire Strain Sensor
FW | 12/29/2023 | Strain | Geokon VCE 4200 | Static | Pavement Strain - Frequency Response | hertz(Hz) | FW_VALUES | 52-O-2000 | 52 | 14 | 21002.5 | 12.36 | 45.2581 | -93.7025 | 5.76 | 06/30/2000 |  | Longitudinal | 52FW014 | 16089 | Vibrating Wire Strain Sensor
FW | 12/29/2023 | Strain | Geokon VCE 4200 | Static | Pavement Strain - Frequency Response | hertz(Hz) | FW_VALUES | 52-O-2000 | 52 | 15 | 21010.5 | 12.58 | 45.2581 | -93.7025 | 2.28 | 06/30/2000 |  | Diagonal | 52FW015 | 16089 | Vibrating Wire Strain Sensor
FW | 12/29/2023 | Strain | Geokon VCE 4200 | Static | Pavement Strain - Frequency Response | hertz(Hz) | FW_VALUES | 52-O-2000 | 52 | 16 | 21010.5 | 12.58 | 45.2581 | -93.7025 | 4.68 | 06/30/2000 |  | Diagonal | 52FW016 | 16089 | Vibrating Wire Strain Sensor
FW | 12/29/2023 | Strain | Geokon VCE 4200 | Static | Pavement Strain - Frequency Response | hertz(Hz) | FW_VALUES | 52-O-2000 | 52 | 17 | 21010.5 | 12.58 | 45.2581 | -93.7025 | 6.36 | 06/30/2000 |  | Diagonal | 52FW017 | 16089 | Vibrating Wire Strain Sensor
FW | 12/29/2023 | Strain | Geokon VCE 4200 | Static | Pavement Strain - Frequency Response | hertz(Hz) | FW_VALUES | 52-O-2000 | 52 | 18 | 21017.4 | 12.41 | 45.2581 | -93.7025 | 2.16 | 06/30/2000 |  | Longitudinal | 52FW018 | 16089 | Vibrating Wire Strain Sensor
FW | 12/29/2023 | Strain | Geokon VCE 4200 | Static | Pavement Strain - Frequency Response | hertz(Hz) | FW_VALUES | 52-O-2000 | 52 | 19 | 21017.4 | 12.41 | 45.2581 | -93.7025 | 6.12 | 06/30/2000 |  | Longitudinal | 52FW019 | 16089 | Vibrating Wire Strain Sensor
FW | 12/29/2023 | Strain | Geokon VCE 4200 | Static | Pavement Strain - Frequency Response | hertz(Hz) | FW_VALUES | 52-O-2000 | 52 | 20 | 21017.5 | 6.6 | 45.2581 | -93.7025 | 2.16 | 06/30/2000 |  | Diagonal | 52FW020 | 16089 | Vibrating Wire Strain Sensor
FW | 12/29/2023 | Strain | Geokon VCE 4200 | Static | Pavement Strain - Frequency Response | hertz(Hz) | FW_VALUES | 52-O-2000 | 52 | 21 | 21017.5 | 6.6 | 45.2581 | -93.7025 | 6.24 | 06/30/2000 |  | Diagonal | 52FW021 | 16089 | Vibrating Wire Strain Sensor
FW | 12/29/2023 | Strain | Geokon VCE 4200 | Static | Pavement Strain - Frequency Response | hertz(Hz) | FW_VALUES | 52-O-2000 | 52 | 22 | 21025.4 | 12.5 | 45.258 | -93.7025 | 1.56 | 06/30/2000 |  | Diagonal | 52FW022 | 16089 | Vibrating Wire Strain Sensor
FW | 12/29/2023 | Strain | Geokon VCE 4200 | Static | Pavement Strain - Frequency Response | hertz(Hz) | FW_VALUES | 52-O-2000 | 52 | 23 | 21025.4 | 12.5 | 45.258 | -93.7025 | 6 | 06/30/2000 |  | Diagonal | 52FW023 | 16089 | Vibrating Wire Strain Sensor
FW | 12/29/2023 | Strain | Geokon VCE 4200 | Static | Pavement Strain - Frequency Response | hertz(Hz) | FW_VALUES | 52-O-2000 | 52 | 24 | 21026 | 6.58 | 45.258 | -93.7025 | 1.92 | 06/30/2000 |  | Transverse | 52FW024 | 16089 | Vibrating Wire Strain Sensor
FW | 12/29/2023 | Strain | Geokon VCE 4200 | Static | Pavement Strain - Frequency Response | hertz(Hz) | FW_VALUES | 52-O-2000 | 52 | 25 | 21026 | 6.58 | 45.258 | -93.7025 | 6.48 | 06/30/2000 |  | Transverse | 52FW025 | 16089 | Vibrating Wire Strain Sensor
FW | 12/29/2023 | Strain | Geokon VCE 4200 | Static | Pavement Strain - Frequency Response | hertz(Hz) | FW_VALUES | 52-O-2000 | 52 | 26 | 21031.6 | 12.55 | 45.258 | -93.7025 | 1.56 | 06/30/2000 |  | Longitudinal | 52FW026 | 16089 | Vibrating Wire Strain Sensor
FW | 12/29/2023 | Strain | Geokon VCE 4200 | Static | Pavement Strain - Frequency Response | hertz(Hz) | FW_VALUES | 52-O-2000 | 52 | 27 | 21031.6 | 12.55 | 45.258 | -93.7025 | 3.6 | 06/30/2000 |  | Longitudinal | 52FW027 | 16089 | Vibrating Wire Strain Sensor
FW | 12/29/2023 | Strain | Geokon VCE 4200 | Static | Pavement Strain - Frequency Response | hertz(Hz) | FW_VALUES | 52-O-2000 | 52 | 28 | 21031.6 | 12.55 | 45.258 | -93.7025 | 6.12 | 06/30/2000 |  | Longitudinal | 52FW028 | 16089 | Vibrating Wire Strain Sensor
FW | 12/29/2023 | Strain | Geokon VCE 4200 | Static | Pavement Strain - Frequency Response | hertz(Hz) | FW_VALUES | 52-O-2000 | 52 | 29 | 21040.4 | 12.4 | 45.258 | -93.7024 | 1.32 | 06/30/2000 |  | Diagonal | 52FW029 | 16089 | Vibrating Wire Strain Sensor
FW | 12/29/2023 | Strain | Geokon VCE 4200 | Static | Pavement Strain - Frequency Response | hertz(Hz) | FW_VALUES | 52-O-2000 | 52 | 30 | 21040.4 | 12.4 | 45.258 | -93.7024 | 3.48 | 06/30/2000 |  | Diagonal | 52FW030 | 16089 | Vibrating Wire Strain Sensor
FW | 12/29/2023 | Strain | Geokon VCE 4200 | Static | Pavement Strain - Frequency Response | hertz(Hz) | FW_VALUES | 52-O-2000 | 52 | 31 | 21040.4 | 12.4 | 45.258 | -93.7024 | 5.88 | 06/30/2000 |  | Diagonal | 52FW031 | 16089 | Vibrating Wire Strain Sensor
FW | 12/29/2023 | Strain | Geokon VCE 4200 | Static | Pavement Strain - Frequency Response | hertz(Hz) | FW_VALUES | 52-O-2000 | 52 | 32 | 21047.5 | 12.43 | 45.258 | -93.7024 | 1.44 | 06/30/2000 |  | Longitudinal | 52FW032 | 16089 | Vibrating Wire Strain Sensor
FW | 12/29/2023 | Strain | Geokon VCE 4200 | Static | Pavement Strain - Frequency Response | hertz(Hz) | FW_VALUES | 52-O-2000 | 52 | 33 | 21047.5 | 12.43 | 45.258 | -93.7024 | 6.12 | 06/30/2000 |  | Longitudinal | 52FW033 | 16089 | Vibrating Wire Strain Sensor
FW | 12/29/2023 | Strain | Geokon VCE 4200 | Static | Pavement Strain - Frequency Response | hertz(Hz) | FW_VALUES | 52-O-2000 | 52 | 34 | 21047.5 | 6.55 | 45.258 | -93.7024 | 1.92 | 06/30/2000 |  | Diagonal | 52FW034 | 16089 | Vibrating Wire Strain Sensor
FW | 12/29/2023 | Strain | Geokon VCE 4200 | Static | Pavement Strain - Frequency Response | hertz(Hz) | FW_VALUES | 52-O-2000 | 52 | 35 | 21047.5 | 6.55 | 45.258 | -93.7024 | 6.24 | 06/30/2000 |  | Diagonal | 52FW035 | 16089 | Vibrating Wire Strain Sensor
HC | 12/29/2023 | Joint Opening | Tokyo Sokki TML PI-5 | Static | Joint Movement | Millimeters | HC_VALUES | 52-I-2000 | 52 | 1 | 20995 | -2 | 45.2581 | -93.7025 | 3.72 | 06/30/2000 |  | Longitudinal | 52HC001 | 16088 | Horizontal Clip Gauge
HC | 12/29/2023 | Joint Opening | Tokyo Sokki TML PI-5 | Static | Joint Movement | Millimeters | HC_VALUES | 52-I-2000 | 52 | 2 | 20995 | -12 | 45.2581 | -93.7025 | 3.72 | 06/30/2000 |  | Longitudinal | 52HC002 | 16088 | Horizontal Clip Gauge
HC | 12/29/2023 | Joint Opening | Tokyo Sokki TML PI-5 | Static | Joint Movement | Millimeters | HC_VALUES | 52-I-2000 | 52 | 3 | 21010 | -2 | 45.2581 | -93.7025 | 3.72 | 06/30/2000 |  | Longitudinal | 52HC003 | 16088 | Horizontal Clip Gauge
HC | 12/29/2023 | Joint Opening | Tokyo Sokki TML PI-5 | Static | Joint Movement | Millimeters | HC_VALUES | 52-I-2000 | 52 | 4 | 21010 | -12 | 45.2581 | -93.7025 | 3.72 | 06/30/2000 |  | Longitudinal | 52HC004 | 16088 | Horizontal Clip Gauge
HC | 12/29/2023 | Joint Opening | Tokyo Sokki TML PI-5 | Static | Joint Movement | Millimeters | HC_VALUES | 52-I-2000 | 52 | 5 | 21025 | -2 | 45.2581 | -93.7024 | 3.72 | 06/30/2000 |  | Longitudinal | 52HC005 | 16088 | Horizontal Clip Gauge
HC | 12/29/2023 | Joint Opening | Tokyo Sokki TML PI-5 | Static | Joint Movement | Millimeters | HC_VALUES | 52-I-2000 | 52 | 6 | 21025 | -12 | 45.2581 | -93.7024 | 3.72 | 06/30/2000 |  | Longitudinal | 52HC006 | 16088 | Horizontal Clip Gauge
HC | 12/29/2023 | Joint Opening | Tokyo Sokki TML PI-5 | Static | Joint Movement | Millimeters | HC_VALUES | 52-O-2000 | 52 | 7 | 21025 | 2 | 45.2581 | -93.7024 | 3.72 | 06/30/2000 |  | Longitudinal | 52HC007 | 16089 | Horizontal Clip Gauge
HC | 12/29/2023 | Joint Opening | Tokyo Sokki TML PI-5 | Static | Joint Movement | Millimeters | HC_VALUES | 52-O-2000 | 52 | 8 | 21025 | 11 | 45.258 | -93.7025 | 3.72 | 06/30/2000 |  | Longitudinal | 52HC008 | 16089 | Horizontal Clip Gauge
IV | 12/29/2023 | Displacement | Invar Rods - Fabricated in House | Static | Elevation reference | N/A |  | 52-OS-2000 | 52 | 1 | 20995 | 13.53 | 45.2581 | -93.7026 | 0 | 07/01/2000 |  | Vertical | 52IV001 | 16091 | Invar Rod for elevation reference
IV | 12/29/2023 | Displacement | Invar Rods - Fabricated in House | Static | Elevation reference | N/A |  | 52-OS-2000 | 52 | 2 | 21010.1 | 13.59 | 45.2581 | -93.7025 | 0 | 07/01/2000 |  | Vertical | 52IV002 | 16091 | Invar Rod for elevation reference
IV | 12/29/2023 | Displacement | Invar Rods - Fabricated in House | Static | Elevation reference | N/A |  | 52-OS-2000 | 52 | 3 | 21025.9 | 13.61 | 45.258 | -93.7025 | 0 | 07/01/2000 |  | Vertical | 52IV003 | 16091 | Invar Rod for elevation reference
IV | 12/29/2023 | Displacement | Invar Rods - Fabricated in House | Static | Elevation reference | N/A |  | 52-OS-2000 | 52 | 4 | 21040.1 | 13.6 | 45.258 | -93.7024 | 0 | 07/01/2000 |  | Vertical | 52IV004 | 16091 | Invar Rod for elevation reference
LA | 12/29/2023 | Displacement | Invar Rods - Fabricated in House | Static | Elevation reference | N/A |  | 52-OS-2000 | 52 | 1 | 20876 | 14 | 45.2583 | -93.7029 | 0 | 07/01/2000 |  | Vertical | 52LA001 | 16091 | Invar Rod for elevation reference
LA | 12/29/2023 | Displacement | Invar Rods - Fabricated in House | Static | Elevation reference | N/A |  | 52-OS-2000 | 52 | 2 | 20921 | 13.92 | 45.2582 | -93.7028 | 0 | 07/01/2000 |  | Vertical | 52LA002 | 16091 | Invar Rod for elevation reference
LA | 12/29/2023 | Displacement | Invar Rods - Fabricated in House | Static | Elevation reference | N/A |  | 52-IS-2000 | 52 | 3 | 21025 | -15 | 45.2581 | -93.7024 | 0 | 07/01/2000 |  | Vertical | 52LA003 | 16090 | Invar Rod for elevation reference
LA | 12/29/2023 | Displacement | Invar Rods - Fabricated in House | Static | Elevation reference | N/A |  | 52-IS-2000 | 52 | 5 | 21032.5 | -15 | 45.2581 | -93.7024 | 0 | 07/01/2000 |  | Vertical | 52LA005 | 16090 | Invar Rod for elevation reference
LA | 12/29/2023 | Displacement | Invar Rods - Fabricated in House | Static | Elevation reference | N/A |  | 52-OS-2000 | 52 | 4 | 21032.5 | 14 | 45.258 | -93.7025 | 0 | 07/01/2000 |  | Vertical | 52LA004 | 16091 | Invar Rod for elevation reference
MC | 12/29/2023 | Moisture | ELE EI23-7724 Moisture/Temperature | Static | Moisture in Concrete | Percent | MC_VALUES | 52-O-2000 | 52 | 1 | 21009.4 | 12.36 | 45.2581 | -93.7025 | 1.32 | 06/30/2000 |  |  | 52MC001 | 16089 | Concrete Moisture Resistance
MC | 12/29/2023 | Moisture | ELE EI23-7724 Moisture/Temperature | Static | Moisture in Concrete | Percent | MC_VALUES | 52-O-2000 | 52 | 2 | 21009.3 | 12.33 | 45.2581 | -93.7025 | 1.68 | 06/30/2000 |  |  | 52MC002 | 16089 | Concrete Moisture Resistance
MC | 12/29/2023 | Moisture | ELE EI23-7724 Moisture/Temperature | Static | Moisture in Concrete | Percent | MC_VALUES | 52-O-2000 | 52 | 3 | 21009.2 | 12.33 | 45.2581 | -93.7025 | 3.84 | 06/30/2000 |  |  | 52MC003 | 16089 | Concrete Moisture Resistance
MC | 12/29/2023 | Moisture | ELE EI23-7724 Moisture/Temperature | Static | Moisture in Concrete | Percent | MC_VALUES | 52-O-2000 | 52 | 4 | 21016.3 | 4.87 | 45.2581 | -93.7025 | 1.32 | 06/30/2000 |  |  | 52MC004 | 16089 | Concrete Moisture Resistance
MC | 12/29/2023 | Moisture | ELE EI23-7724 Moisture/Temperature | Static | Moisture in Concrete | Percent | MC_VALUES | 52-O-2000 | 52 | 5 | 21016.4 | 4.99 | 45.2581 | -93.7025 | 1.8 | 06/30/2000 |  |  | 52MC005 | 16089 | Concrete Moisture Resistance
MC | 12/29/2023 | Moisture | ELE EI23-7724 Moisture/Temperature | Static | Moisture in Concrete | Percent | MC_VALUES | 52-O-2000 | 52 | 6 | 21016.2 | 5.01 | 45.2581 | -93.7025 | 4.56 | 06/30/2000 |  |  | 52MC006 | 16089 | Concrete Moisture Resistance
MP | 12/29/2023 | Moisture | Wescor PST-55-15-SF Psychrometer | Static | Moisture in Concrete | % Moist Volume |  | 52-O-2000 | 52 | 1 | 21009.5 | 12.3 | 45.2581 | -93.7025 | 6.12 | 06/30/2000 |  |  | 52MP001 | 16089 | Wescor Psychrometer Gauge
MP | 12/29/2023 | Moisture | Wescor PST-55-15-SF Psychrometer | Static | Moisture in Concrete | % Moist Volume |  | 52-O-2000 | 52 | 2 | 21009.3 | 12.43 | 45.2581 | -93.7025 | 7.2 | 06/30/2000 |  |  | 52MP002 | 16089 | Wescor Psychrometer Gauge
CE | 12/29/2023 | Strain | Tokyo Sokki PML-60 | Dynamic | Pavement Strain | Microstrain |  | 52-O-2000 | 52 | 53 | 21025.5 | 3.81 | 45.2581 | -93.7024 | 1.56 | 06/30/2000 |  | Longitudinal | 52CE053 | 16089 | Concrete Embedment Strain Gauge
CE | 12/29/2023 | Strain | Tokyo Sokki PML-60 | Dynamic | Pavement Strain | Microstrain |  | 52-O-2000 | 52 | 54 | 21025.5 | 3.81 | 45.2581 | -93.7024 | 7.08 | 06/30/2000 |  | Longitudinal | 52CE054 | 16089 | Concrete Embedment Strain Gauge
CE | 12/29/2023 | Strain | Tokyo Sokki PML-60 | Dynamic | Pavement Strain | Microstrain |  | 52-O-2000 | 52 | 55 | 21025.4 | 9.8 | 45.258 | -93.7025 | 0.96 | 06/30/2000 |  | Transverse | 52CE055 | 16089 | Concrete Embedment Strain Gauge
CE | 12/29/2023 | Strain | Tokyo Sokki PML-60 | Dynamic | Pavement Strain | Microstrain |  | 52-O-2000 | 52 | 56 | 21025.4 | 9.8 | 45.258 | -93.7025 | 6.36 | 06/30/2000 |  | Longitudinal | 52CE056 | 16089 | Concrete Embedment Strain Gauge
CE | 12/29/2023 | Strain | Tokyo Sokki PML-60 | Dynamic | Pavement Strain | Microstrain |  | 52-O-2000 | 52 | 57 | 21031.5 | 9.8 | 45.258 | -93.7024 | 0.84 | 06/30/2000 |  | Transverse | 52CE057 | 16089 | Concrete Embedment Strain Gauge
CE | 12/29/2023 | Strain | Tokyo Sokki PML-60 | Dynamic | Pavement Strain | Microstrain |  | 52-O-2000 | 52 | 58 | 21031.5 | 9.8 | 45.258 | -93.7024 | 6.12 | 06/30/2000 |  | Longitudinal | 52CE058 | 16089 | Concrete Embedment Strain Gauge
CE | 12/29/2023 | Strain | Tokyo Sokki PML-60 | Dynamic | Pavement Strain | Microstrain |  | 52-O-2000 | 52 | 59 | 21032.6 | 9.72 | 45.258 | -93.7024 | 0.48 | 06/30/2000 |  | Longitudinal | 52CE059 | 16089 | Concrete Embedment Strain Gauge
CE | 12/29/2023 | Strain | Tokyo Sokki PML-60 | Dynamic | Pavement Strain | Microstrain |  | 52-O-2000 | 52 | 60 | 21032.6 | 9.72 | 45.258 | -93.7024 | 6.12 | 06/30/2000 |  | Longitudinal | 52CE060 | 16089 | Concrete Embedment Strain Gauge
CE | 12/29/2023 | Strain | Tokyo Sokki PML-60 | Dynamic | Pavement Strain | Microstrain |  | 52-O-2000 | 52 | 61 | 21032.6 | 12.45 | 45.258 | -93.7024 | 0.6 | 06/30/2000 |  | Longitudinal | 52CE061 | 16089 | Concrete Embedment Strain Gauge
CE | 12/29/2023 | Strain | Tokyo Sokki PML-60 | Dynamic | Pavement Strain | Microstrain |  | 52-O-2000 | 52 | 62 | 21032.6 | 12.45 | 45.258 | -93.7024 | 6.12 | 06/30/2000 |  | Longitudinal | 52CE062 | 16089 | Concrete Embedment Strain Gauge
CE | 12/29/2023 | Strain | Tokyo Sokki PML-60 | Dynamic | Pavement Strain | Microstrain |  | 52-O-2000 | 52 | 63 | 21039.6 | 3.84 | 45.258 | -93.7024 | 0.96 | 06/30/2000 |  | Transverse | 52CE063 | 16089 | Concrete Embedment Strain Gauge
CE | 12/29/2023 | Strain | Tokyo Sokki PML-60 | Dynamic | Pavement Strain | Microstrain |  | 52-O-2000 | 52 | 64 | 21039.6 | 3.84 | 45.258 | -93.7024 | 6.36 | 06/30/2000 |  | Longitudinal | 52CE064 | 16089 | Concrete Embedment Strain Gauge
CE | 12/29/2023 | Strain | Tokyo Sokki PML-60 | Dynamic | Pavement Strain | Microstrain |  | 52-O-2000 | 52 | 65 | 21039.5 | 9.83 | 45.258 | -93.7024 | 0.48 | 06/30/2000 |  | Transverse | 52CE065 | 16089 | Concrete Embedment Strain Gauge
CE | 12/29/2023 | Strain | Tokyo Sokki PML-60 | Dynamic | Pavement Strain | Microstrain |  | 52-O-2000 | 52 | 66 | 21039.5 | 9.83 | 45.258 | -93.7024 | 5.88 | 06/30/2000 |  | Longitudinal | 52CE066 | 16089 | Concrete Embedment Strain Gauge
CE | 12/29/2023 | Strain | Tokyo Sokki PML-60 | Dynamic | Pavement Strain | Microstrain |  | 52-O-2000 | 52 | 87 | 21032.6 | 12.45 | 45.258 | -93.7024 | 3.36 | 06/30/2000 |  | Longitudinal | 52CE087 | 16089 | Concrete Embedment Strain Gauge
CE | 12/29/2023 | Strain | Tokyo Sokki PML-60 | Dynamic | Pavement Strain | Microstrain |  | 52-I-2000 | 52 | 90 | 21026.1 | -9.8 | 45.2581 | -93.7024 | 0.24 | 06/30/2000 |  | Longitudinal | 52CE090 | 16088 | Concrete Embedment Strain Gauge
CE | 12/29/2023 | Strain | Tokyo Sokki PML-60 | Dynamic | Pavement Strain | Microstrain |  | 52-I-2000 | 52 | 1 | 20995.9 | -9.68 | 45.2581 | -93.7025 | 0.72 | 06/30/2000 |  | Transverse | 52CE001 | 16088 | Concrete Embedment Strain Gauge
CE | 12/29/2023 | Strain | Tokyo Sokki PML-60 | Dynamic | Pavement Strain | Microstrain |  | 52-I-2000 | 52 | 2 | 20995.9 | -9.68 | 45.2581 | -93.7025 | 6.12 | 06/30/2000 |  | Transverse | 52CE002 | 16088 | Concrete Embedment Strain Gauge
CE | 12/29/2023 | Strain | Tokyo Sokki PML-60 | Dynamic | Pavement Strain | Microstrain |  | 52-I-2000 | 52 | 3 | 21002.4 | -9.74 | 45.2581 | -93.7025 | 0.72 | 06/30/2000 |  | Transverse | 52CE003 | 16088 | Concrete Embedment Strain Gauge
CE | 12/29/2023 | Strain | Tokyo Sokki PML-60 | Dynamic | Pavement Strain | Microstrain |  | 52-I-2000 | 52 | 4 | 21002.4 | -9.74 | 45.2581 | -93.7025 | 6.12 | 06/30/2000 |  | Longitudinal | 52CE004 | 16088 | Concrete Embedment Strain Gauge
CE | 12/29/2023 | Strain | Tokyo Sokki PML-60 | Dynamic | Pavement Strain | Microstrain |  | 52-I-2000 | 52 | 5 | 21003.4 | -9.75 | 45.2581 | -93.7025 | 0.84 | 06/30/2000 |  | Transverse | 52CE005 | 16088 | Concrete Embedment Strain Gauge
CE | 12/29/2023 | Strain | Tokyo Sokki PML-60 | Dynamic | Pavement Strain | Microstrain |  | 52-I-2000 | 52 | 6 | 21003.4 | -9.75 | 45.2581 | -93.7025 | 6.12 | 06/30/2000 |  | Longitudinal | 52CE006 | 16088 | Concrete Embedment Strain Gauge
CE | 12/29/2023 | Strain | Tokyo Sokki PML-60 | Dynamic | Pavement Strain | Microstrain |  | 52-I-2000 | 52 | 7 | 21002.4 | -11.93 | 45.2581 | -93.7025 | 0.36 | 06/30/2000 |  | Transverse | 52CE007 | 16088 | Concrete Embedment Strain Gauge
CE | 12/29/2023 | Strain | Tokyo Sokki PML-60 | Dynamic | Pavement Strain | Microstrain |  | 52-I-2000 | 52 | 8 | 21002.4 | -11.93 | 45.2581 | -93.7025 | 5.76 | 06/30/2000 |  | Longitudinal | 52CE008 | 16088 | Concrete Embedment Strain Gauge
CE | 12/29/2023 | Strain | Tokyo Sokki PML-60 | Dynamic | Pavement Strain | Microstrain |  | 52-I-2000 | 52 | 9 | 21002.4 | -13.43 | 45.2581 | -93.7025 | 0.24 | 06/30/2000 |  | Longitudinal | 52CE009 | 16088 | Concrete Embedment Strain Gauge
CE | 12/29/2023 | Strain | Tokyo Sokki PML-60 | Dynamic | Pavement Strain | Microstrain |  | 52-I-2000 | 52 | 10 | 21002.4 | -13.43 | 45.2581 | -93.7025 | 5.76 | 06/30/2000 |  | Longitudinal | 52CE010 | 16088 | Concrete Embedment Strain Gauge
CE | 12/29/2023 | Strain | Tokyo Sokki PML-60 | Dynamic | Pavement Strain | Microstrain |  | 52-I-2000 | 52 | 11 | 21008.9 | -9.69 | 45.2581 | -93.7025 | 0.84 | 06/30/2000 |  | Transverse | 52CE011 | 16088 | Concrete Embedment Strain Gauge
CE | 12/29/2023 | Strain | Tokyo Sokki PML-60 | Dynamic | Pavement Strain | Microstrain |  | 52-I-2000 | 52 | 12 | 21008.9 | -9.69 | 45.2581 | -93.7025 | 6.24 | 06/30/2000 |  | Transverse | 52CE012 | 16088 | Concrete Embedment Strain Gauge
CE | 12/29/2023 | Strain | Tokyo Sokki PML-60 | Dynamic | Pavement Strain | Microstrain |  | 52-I-2000 | 52 | 13 | 20997.7 | -11.22 | 45.2581 | -93.7025 | 0.72 | 06/30/2000 |  | Diagonal | 52CE013 | 16088 | Concrete Embedment Strain Gauge
CE | 12/29/2023 | Strain | Tokyo Sokki PML-60 | Dynamic | Pavement Strain | Microstrain |  | 52-I-2000 | 52 | 14 | 20997.7 | -11.22 | 45.2581 | -93.7025 | 6.12 | 06/30/2000 |  | Diagonal | 52CE014 | 16088 | Concrete Embedment Strain Gauge
CE | 12/29/2023 | Strain | Tokyo Sokki PML-60 | Dynamic | Pavement Strain | Microstrain |  | 52-I-2000 | 52 | 15 | 20996.6 | -12.35 | 45.2581 | -93.7025 | 0.36 | 06/30/2000 |  | Diagonal | 52CE015 | 16088 | Concrete Embedment Strain Gauge
CE | 12/29/2023 | Strain | Tokyo Sokki PML-60 | Dynamic | Pavement Strain | Microstrain |  | 52-I-2000 | 52 | 16 | 20996.6 | -12.35 | 45.2581 | -93.7025 | 5.88 | 06/30/2000 |  | Diagonal | 52CE016 | 16088 | Concrete Embedment Strain Gauge
CE | 12/29/2023 | Strain | Tokyo Sokki PML-60 | Dynamic | Pavement Strain | Microstrain |  | 52-I-2000 | 52 | 17 | 20995.5 | -13.42 | 45.2581 | -93.7025 | 0.48 | 06/30/2000 |  | Diagonal | 52CE017 | 16088 | Concrete Embedment Strain Gauge
CE | 12/29/2023 | Strain | Tokyo Sokki PML-60 | Dynamic | Pavement Strain | Microstrain |  | 52-I-2000 | 52 | 18 | 20995.5 | -13.42 | 45.2581 | -93.7025 | 5.76 | 06/30/2000 |  | Diagonal | 52CE018 | 16088 | Concrete Embedment Strain Gauge
CE | 12/29/2023 | Strain | Tokyo Sokki PML-60 | Dynamic | Pavement Strain | Microstrain |  | 52-I-2000 | 52 | 19 | 21011.1 | -3.82 | 45.2581 | -93.7025 | 0.96 | 06/30/2000 |  | Longitudinal | 52CE019 | 16088 | Concrete Embedment Strain Gauge
CE | 12/29/2023 | Strain | Tokyo Sokki PML-60 | Dynamic | Pavement Strain | Microstrain |  | 52-I-2000 | 52 | 20 | 21011.1 | -3.82 | 45.2581 | -93.7025 | 6.24 | 06/30/2000 |  | Longitudinal | 52CE020 | 16088 | Concrete Embedment Strain Gauge
CE | 12/29/2023 | Strain | Tokyo Sokki PML-60 | Dynamic | Pavement Strain | Microstrain |  | 52-I-2000 | 52 | 21 | 21011.1 | -9.67 | 45.2581 | -93.7025 | 0.84 | 06/30/2000 |  | Longitudinal | 52CE021 | 16088 | Concrete Embedment Strain Gauge
CE | 12/29/2023 | Strain | Tokyo Sokki PML-60 | Dynamic | Pavement Strain | Microstrain |  | 52-I-2000 | 52 | 22 | 21011.1 | -9.67 | 45.2581 | -93.7025 | 6.36 | 06/30/2000 |  | Longitudinal | 52CE022 | 16088 | Concrete Embedment Strain Gauge
CE | 12/29/2023 | Strain | Tokyo Sokki PML-60 | Dynamic | Pavement Strain | Microstrain |  | 52-I-2000 | 52 | 23 | 21017.6 | -3.72 | 45.2581 | -93.7025 | 1.08 | 06/30/2000 |  | Longitudinal | 52CE023 | 16088 | Concrete Embedment Strain Gauge
CE | 12/29/2023 | Strain | Tokyo Sokki PML-60 | Dynamic | Pavement Strain | Microstrain |  | 52-I-2000 | 52 | 24 | 21017.6 | -3.72 | 45.2581 | -93.7025 | 6.48 | 06/30/2000 |  | Longitudinal | 52CE024 | 16088 | Concrete Embedment Strain Gauge
CE | 12/29/2023 | Strain | Tokyo Sokki PML-60 | Dynamic | Pavement Strain | Microstrain |  | 52-I-2000 | 52 | 25 | 21017.5 | -9.7 | 45.2581 | -93.7024 | 0.72 | 06/30/2000 |  | Longitudinal | 52CE025 | 16088 | Concrete Embedment Strain Gauge
CE | 12/29/2023 | Strain | Tokyo Sokki PML-60 | Dynamic | Pavement Strain | Microstrain |  | 52-I-2000 | 52 | 26 | 21017.5 | -9.7 | 45.2581 | -93.7024 | 6.12 | 06/30/2000 |  | Longitudinal | 52CE026 | 16088 | Concrete Embedment Strain Gauge
CE | 12/29/2023 | Strain | Tokyo Sokki PML-60 | Dynamic | Pavement Strain | Microstrain |  | 52-I-2000 | 52 | 27 | 21017.5 | -13.4 | 45.2581 | -93.7024 | 0.48 | 06/30/2000 |  | Longitudinal | 52CE027 | 16088 | Concrete Embedment Strain Gauge
CE | 12/29/2023 | Strain | Tokyo Sokki PML-60 | Dynamic | Pavement Strain | Microstrain |  | 52-I-2000 | 52 | 28 | 21017.5 | -13.4 | 45.2581 | -93.7024 | 5.88 | 06/30/2000 |  | Longitudinal | 52CE028 | 16088 | Concrete Embedment Strain Gauge
CE | 12/29/2023 | Strain | Tokyo Sokki PML-60 | Dynamic | Pavement Strain | Microstrain |  | 52-I-2000 | 52 | 29 | 21024 | -3.85 | 45.2581 | -93.7024 | 0.84 | 06/30/2000 |  | Longitudinal | 52CE029 | 16088 | Concrete Embedment Strain Gauge
CE | 12/29/2023 | Strain | Tokyo Sokki PML-60 | Dynamic | Pavement Strain | Microstrain |  | 52-I-2000 | 52 | 30 | 21024 | -3.85 | 45.2581 | -93.7024 | 6.24 | 06/30/2000 |  | Longitudinal | 52CE030 | 16088 | Concrete Embedment Strain Gauge
CE | 12/29/2023 | Strain | Tokyo Sokki PML-60 | Dynamic | Pavement Strain | Microstrain |  | 52-I-2000 | 52 | 31 | 21024 | -9.73 | 45.2581 | -93.7024 | 0.72 | 06/30/2000 |  | Longitudinal | 52CE031 | 16088 | Concrete Embedment Strain Gauge
CE | 12/29/2023 | Strain | Tokyo Sokki PML-60 | Dynamic | Pavement Strain | Microstrain |  | 52-I-2000 | 52 | 32 | 21024 | -9.73 | 45.2581 | -93.7024 | 6.24 | 06/30/2000 |  | Longitudinal | 52CE032 | 16088 | Concrete Embedment Strain Gauge
CE | 12/29/2023 | Strain | Tokyo Sokki PML-60 | Dynamic | Pavement Strain | Microstrain |  | 52-I-2000 | 52 | 33 | 21026.1 | -3.85 | 45.2581 | -93.7024 | 1.08 | 06/30/2000 |  | Transverse | 52CE033 | 16088 | Concrete Embedment Strain Gauge
CE | 12/29/2023 | Strain | Tokyo Sokki PML-60 | Dynamic | Pavement Strain | Microstrain |  | 52-I-2000 | 52 | 34 | 21026.1 | -3.85 | 45.2581 | -93.7024 | 6.36 | 06/30/2000 |  | Longitudinal | 52CE034 | 16088 | Concrete Embedment Strain Gauge
CE | 12/29/2023 | Strain | Tokyo Sokki PML-60 | Dynamic | Pavement Strain | Microstrain |  | 52-I-2000 | 52 | 35 | 21026.1 | -9.8 | 45.2581 | -93.7024 | 0.84 | 06/30/2000 |  | Transverse | 52CE035 | 16088 | Concrete Embedment Strain Gauge
CE | 12/29/2023 | Strain | Tokyo Sokki PML-60 | Dynamic | Pavement Strain | Microstrain |  | 52-I-2000 | 52 | 36 | 21026.1 | -9.8 | 45.2581 | -93.7024 | 6.36 | 06/30/2000 |  | Transverse | 52CE036 | 16088 | Concrete Embedment Strain Gauge
CE | 12/29/2023 | Strain | Tokyo Sokki PML-60 | Dynamic | Pavement Strain | Microstrain |  | 52-I-2000 | 52 | 37 | 21032.5 | -9.83 | 45.2581 | -93.7024 | 1.32 | 06/30/2000 |  | Transverse | 52CE037 | 16088 | Concrete Embedment Strain Gauge
CE | 12/29/2023 | Strain | Tokyo Sokki PML-60 | Dynamic | Pavement Strain | Microstrain |  | 52-I-2000 | 52 | 38 | 21032.5 | -9.83 | 45.2581 | -93.7024 | 6.72 | 06/30/2000 |  | Transverse | 52CE038 | 16088 | Concrete Embedment Strain Gauge
CE | 12/29/2023 | Strain | Tokyo Sokki PML-60 | Dynamic | Pavement Strain | Microstrain |  | 52-I-2000 | 52 | 39 | 21032.5 | -11.91 | 45.2581 | -93.7024 | 0.84 | 06/30/2000 |  | Transverse | 52CE039 | 16088 | Concrete Embedment Strain Gauge
CE | 12/29/2023 | Strain | Tokyo Sokki PML-60 | Dynamic | Pavement Strain | Microstrain |  | 52-I-2000 | 52 | 40 | 21032.5 | -11.91 | 45.2581 | -93.7024 | 6.36 | 06/30/2000 |  | Longitudinal | 52CE040 | 16088 | Concrete Embedment Strain Gauge
CE | 12/29/2023 | Strain | Tokyo Sokki PML-60 | Dynamic | Pavement Strain | Microstrain |  | 52-I-2000 | 52 | 41 | 21032.6 | -13.44 | 45.2581 | -93.7024 | 0.6 | 06/30/2000 |  | Longitudinal | 52CE041 | 16088 | Concrete Embedment Strain Gauge
CE | 12/29/2023 | Strain | Tokyo Sokki PML-60 | Dynamic | Pavement Strain | Microstrain |  | 52-I-2000 | 52 | 42 | 21032.6 | -13.44 | 45.2581 | -93.7024 | 6 | 06/30/2000 |  | Longitudinal | 52CE042 | 16088 | Concrete Embedment Strain Gauge
CE | 12/29/2023 | Strain | Tokyo Sokki PML-60 | Dynamic | Pavement Strain | Microstrain |  | 52-I-2000 | 52 | 43 | 21039 | -3.8 | 45.258 | -93.7024 | 1.32 | 06/30/2000 |  | Transverse | 52CE043 | 16088 | Concrete Embedment Strain Gauge
CE | 12/29/2023 | Strain | Tokyo Sokki PML-60 | Dynamic | Pavement Strain | Microstrain |  | 52-I-2000 | 52 | 44 | 21039 | -3.8 | 45.258 | -93.7024 | 6.72 | 06/30/2000 |  | Longitudinal | 52CE044 | 16088 | Concrete Embedment Strain Gauge
CE | 12/29/2023 | Strain | Tokyo Sokki PML-60 | Dynamic | Pavement Strain | Microstrain |  | 52-I-2000 | 52 | 45 | 21039 | -9.73 | 45.2581 | -93.7024 | 1.08 | 06/30/2000 |  | Transverse | 52CE045 | 16088 | Concrete Embedment Strain Gauge
CE | 12/29/2023 | Strain | Tokyo Sokki PML-60 | Dynamic | Pavement Strain | Microstrain |  | 52-I-2000 | 52 | 46 | 21039 | -9.73 | 45.2581 | -93.7024 | 6.6 | 06/30/2000 |  | Transverse | 52CE046 | 16088 | Concrete Embedment Strain Gauge
CE | 12/29/2023 | Strain | Tokyo Sokki PML-60 | Dynamic | Pavement Strain | Microstrain |  | 52-I-2000 | 52 | 47 | 21027.8 | -11.23 | 45.2581 | -93.7024 | 0.6 | 06/30/2000 |  | Diagonal | 52CE047 | 16088 | Concrete Embedment Strain Gauge
CE | 12/29/2023 | Strain | Tokyo Sokki PML-60 | Dynamic | Pavement Strain | Microstrain |  | 52-I-2000 | 52 | 48 | 21027.8 | -11.23 | 45.2581 | -93.7024 | 6 | 06/30/2000 |  | Diagonal | 52CE048 | 16088 | Concrete Embedment Strain Gauge
XV | 12/29/2023 | Temperature | Geokon VCE 4200 | Static | Temperature | Degrees C | XV_VALUES | 53-I-2008 | 53 | 104 | 21133.1 | -10 | 45.2579 | -93.7021 | 11 | 10/16/2008 |  | Horizontal | 53XV104 | 16156 | Vibrating Wire Strain Temperature
XV | 12/29/2023 | Temperature | Geokon VCE 4200 | Static | Temperature | Degrees C | XV_VALUES | 53-I-2008 | 53 | 105 | 21131.3 | -9 | 45.2579 | -93.7021 | 1 | 10/16/2008 |  | Horizontal | 53XV105 | 16156 | Vibrating Wire Strain Temperature
XV | 12/29/2023 | Temperature | Geokon VCE 4200 | Static | Temperature | Degrees C | XV_VALUES | 53-I-2008 | 53 | 106 | 21131.3 | -9 | 45.2579 | -93.7021 | 11 | 10/16/2008 |  | Horizontal | 53XV106 | 16156 | Vibrating Wire Strain Temperature
XV | 12/29/2023 | Temperature | Geokon VCE 4200 | Static | Temperature | Degrees C | XV_VALUES | 53-I-2008 | 53 | 107 | 21131.1 | -6 | 45.2579 | -93.7021 | 1 | 10/16/2008 |  | Horizontal | 53XV107 | 16156 | Vibrating Wire Strain Temperature
XV | 12/29/2023 | Temperature | Geokon VCE 4200 | Static | Temperature | Degrees C | XV_VALUES | 53-I-2008 | 53 | 108 | 21131.1 | -6 | 45.2579 | -93.7021 | 11 | 10/16/2008 |  | Horizontal | 53XV108 | 16156 | Vibrating Wire Strain Temperature
XV | 12/29/2023 | Temperature | Geokon VCE 4200 | Static | Temperature | Degrees C | XV_VALUES | 53-I-2008 | 53 | 109 | 21131.7 | -6 | 45.2579 | -93.7021 | 1 | 10/16/2008 |  | Horizontal | 53XV109 | 16156 | Vibrating Wire Strain Temperature
XV | 12/29/2023 | Temperature | Geokon VCE 4200 | Static | Temperature | Degrees C | XV_VALUES | 53-I-2008 | 53 | 110 | 21131.7 | -6 | 45.2579 | -93.7021 | 11 | 10/16/2008 |  | Horizontal | 53XV110 | 16156 | Vibrating Wire Strain Temperature
XV | 12/29/2023 | Temperature | Geokon VCE 4200 | Static | Temperature | Degrees C | XV_VALUES | 53-O-2000 | 53 | 36 | 21100.6 | 12.52 | 45.2579 | -93.7022 | 1.68 | 06/30/2000 |  | Horizontal | 53XV036 | 16107 | Vibrating Wire Strain Temperature
XV | 12/29/2023 | Temperature | Geokon VCE 4200 | Static | Temperature | Degrees C | XV_VALUES | 53-O-2000 | 53 | 37 | 21100.6 | 12.52 | 45.2579 | -93.7022 | 4.08 | 06/30/2000 |  | Horizontal | 53XV037 | 16107 | Vibrating Wire Strain Temperature
XV | 12/29/2023 | Temperature | Geokon VCE 4200 | Static | Temperature | Degrees C | XV_VALUES | 53-O-2000 | 53 | 38 | 21100.6 | 12.52 | 45.2579 | -93.7022 | 6.36 | 06/30/2000 |  | Horizontal | 53XV038 | 16107 | Vibrating Wire Strain Temperature
VW | 12/29/2023 | Strain | Geokon VCE 4200 | Static | Pavement strain | Microstrain | VW_VALUES | 53-I-2008 | 53 | 110 | 21131.7 | -6.2 | 45.2579 | -93.7021 | 11 | 10/16/2008 |  | Transverse | 53VW110 | 16156 | Vibrating Wire Strain Sensor
VW | 12/29/2023 | Strain | Geokon VCE 4200 | Static | Pavement strain | Microstrain | VW_VALUES | 53-I-2008 | 53 | 111 | 21137.6 | -11 | 45.2579 | -93.7021 | 1 | 10/16/2008 |  | Longitudinal | 53VW111 | 16156 | Vibrating Wire Strain Sensor
VW | 12/29/2023 | Strain | Geokon VCE 4200 | Static | Pavement strain | Microstrain | VW_VALUES | 53-I-2008 | 53 | 112 | 21137.6 | -10.9 | 45.2579 | -93.7021 | 11 | 10/16/2008 |  | Longitudinal | 53VW112 | 16156 | Vibrating Wire Strain Sensor
VW | 12/29/2023 | Strain | Geokon VCE 4200 | Static | Pavement strain | Microstrain | VW_VALUES | 53-I-2008 | 53 | 113 | 21137 | -6.1 | 45.2579 | -93.7021 | 1 | 10/16/2008 |  | Longitudinal | 53VW113 | 16156 | Vibrating Wire Strain Sensor
VW | 12/29/2023 | Strain | Geokon VCE 4200 | Static | Pavement strain | Microstrain | VW_VALUES | 53-I-2008 | 53 | 114 | 21137 | -6.2 | 45.2579 | -93.7021 | 11 | 10/16/2008 |  | Longitudinal | 53VW114 | 16156 | Vibrating Wire Strain Sensor
VW | 12/29/2023 | Strain | Geokon VCE 4200 | Static | Pavement strain | Microstrain | VW_VALUES | 53-I-2008 | 53 | 115 | 21138.1 | -6.2 | 45.2579 | -93.7021 | 1 | 10/16/2008 |  | Transverse | 53VW115 | 16156 | Vibrating Wire Strain Sensor
VW | 12/29/2023 | Strain | Geokon VCE 4200 | Static | Pavement strain | Microstrain | VW_VALUES | 53-I-2008 | 53 | 116 | 21138.2 | -6.1 | 45.2579 | -93.7021 | 11 | 10/16/2008 |  | Transverse | 53VW116 | 16156 | Vibrating Wire Strain Sensor
WM | 12/29/2023 | Moisture | Watermark 200-X | Static | Moisture - Soil - Relative | Centibar | WM_VALUES | 53-I-2008 | 53 | 101 | 21146.6 | -11.6 | 45.2579 | -93.702 | 14.5 | 09/14/2008 |  | Horizontal | 53WM101 | 16152 | Moisture Block
WM | 12/29/2023 | Moisture | Watermark 200-X | Static | Moisture - Soil - Relative | Centibar | WM_VALUES | 53-I-2008 | 53 | 102 | 21146.6 | -11.6 | 45.2579 | -93.702 | 18 | 09/14/2008 |  | Horizontal | 53WM102 | 16148 | Moisture Block
WM | 12/29/2023 | Moisture | Watermark 200-X | Static | Moisture - Soil - Relative | Centibar | WM_VALUES | 53-I-2008 | 53 | 103 | 21146.6 | -11.6 | 45.2579 | -93.702 | 30 | 09/14/2008 |  | Horizontal | 53WM103 | 16148 | Moisture Block
WM | 12/29/2023 | Moisture | Watermark 200-X | Static | Moisture - Soil - Relative | Centibar | WM_VALUES | 53-I-2008 | 53 | 104 | 21146.6 | -11.6 | 45.2579 | -93.702 | 42 | 09/14/2008 |  | Horizontal | 53WM104 | 16148 | Moisture Block
WM | 12/29/2023 | Moisture | Watermark 200-X | Static | Moisture - Soil - Relative | Centibar | WM_VALUES | 53-I-2008 | 53 | 105 | 21146.6 | -11.6 | 45.2579 | -93.702 | 51.96 | 09/14/2008 |  | Horizontal | 53WM105 | 16148 | Moisture Block
WM | 12/29/2023 | Moisture | Watermark 200-X | Static | Moisture - Soil - Relative | Centibar | WM_VALUES | 53-I-2008 | 53 | 106 | 21146.6 | -11.6 | 45.2579 | -93.702 | 56.04 | 09/14/2008 |  | Horizontal | 53WM106 | 16144 | Moisture Block
WM | 12/29/2023 | Moisture | Watermark 200-X | Static | Moisture - Soil - Relative | Centibar | WM_VALUES | 53-I-2008 | 53 | 107 | 21152.6 | -5.8 | 45.2579 | -93.702 | 14.5 | 09/14/2008 |  | Horizontal | 53WM107 | 16152 | Moisture Block
WM | 12/29/2023 | Moisture | Watermark 200-X | Static | Moisture - Soil - Relative | Centibar | WM_VALUES | 53-I-2008 | 53 | 108 | 21152.6 | -5.8 | 45.2579 | -93.702 | 18 | 09/14/2008 |  | Horizontal | 53WM108 | 16148 | Moisture Block
WM | 12/29/2023 | Moisture | Watermark 200-X | Static | Moisture - Soil - Relative | Centibar | WM_VALUES | 53-I-2008 | 53 | 109 | 21152.6 | -5.8 | 45.2579 | -93.702 | 30 | 09/14/2008 |  | Horizontal | 53WM109 | 16148 | Moisture Block
WM | 12/29/2023 | Moisture | Watermark 200-X | Static | Moisture - Soil - Relative | Centibar | WM_VALUES | 53-I-2008 | 53 | 110 | 21152.6 | -5.8 | 45.2579 | -93.702 | 42 | 09/14/2008 |  | Horizontal | 53WM110 | 16148 | Moisture Block
WM | 12/29/2023 | Moisture | Watermark 200-X | Static | Moisture - Soil - Relative | Centibar | WM_VALUES | 53-I-2008 | 53 | 111 | 21152.6 | -5.8 | 45.2579 | -93.702 | 51.96 | 09/14/2008 |  | Horizontal | 53WM111 | 16148 | Moisture Block
WM | 12/29/2023 | Moisture | Watermark 200-X | Static | Moisture - Soil - Relative | Centibar | WM_VALUES | 53-I-2008 | 53 | 112 | 21152.6 | -5.8 | 45.2579 | -93.702 | 56.04 | 09/14/2008 |  | Horizontal | 53WM112 | 16144 | Moisture Block
XG | 12/29/2023 | Temperature | Geokon 4202 | Static | Temperature | Degrees C | XG_VALUES | 53-I-2008 | 53 | 101 | 21137.3 | -7.2 | 45.2579 | -93.7021 | 1 | 10/16/2008 |  | Horizontal | 53XG101 | 16156 | Short Vibrating Wire Strain Gauge Temperature
XG | 12/29/2023 | Temperature | Geokon 4202 | Static | Temperature | Degrees C | XG_VALUES | 53-I-2008 | 53 | 102 | 21137.2 | -7.2 | 45.2579 | -93.7021 | 6 | 10/16/2008 |  | Horizontal | 53XG102 | 16156 | Short Vibrating Wire Strain Gauge Temperature
XG | 12/29/2023 | Temperature | Geokon 4202 | Static | Temperature | Degrees C | XG_VALUES | 53-I-2008 | 53 | 103 | 21137.2 | -7.2 | 45.2579 | -93.7021 | 11 | 10/16/2008 |  | Horizontal | 53XG103 | 16156 | Short Vibrating Wire Strain Gauge Temperature
XT | 12/29/2023 | Temperature | Geokon 4800E | Static | Temperature | Degrees C | XT_VALUES | 53-I-2000 | 53 | 3 | 21122.2 | -7.11 | 45.2579 | -93.7021 | 7.44 | 06/17/2000 |  | Horizontal | 53XT003 | 16102 | Geokon Static Soil pressure sensor Temperature
XT | 12/29/2023 | Temperature | Geokon 4800E | Static | Temperature | Degrees C | XT_VALUES | 53-I-2000 | 53 | 4 | 21122.3 | -13.04 | 45.2579 | -93.7021 | 7.2 | 06/17/2000 |  | Horizontal | 53XT004 | 16102 | Geokon Static Soil pressure sensor Temperature
XV | 12/29/2023 | Temperature | Geokon VCE 4200 | Static | Temperature | Degrees C | XV_VALUES | 53-I-2008 | 53 | 111 | 21137.6 | -11 | 45.2579 | -93.7021 | 1 | 10/16/2008 |  | Horizontal | 53XV111 | 16156 | Vibrating Wire Strain Temperature
XV | 12/29/2023 | Temperature | Geokon VCE 4200 | Static | Temperature | Degrees C | XV_VALUES | 53-I-2008 | 53 | 112 | 21137.6 | -11 | 45.2579 | -93.7021 | 11 | 10/16/2008 |  | Horizontal | 53XV112 | 16156 | Vibrating Wire Strain Temperature
XV | 12/29/2023 | Temperature | Geokon VCE 4200 | Static | Temperature | Degrees C | XV_VALUES | 53-I-2008 | 53 | 113 | 21137 | -6 | 45.2579 | -93.7021 | 1 | 10/16/2008 |  | Horizontal | 53XV113 | 16156 | Vibrating Wire Strain Temperature
XV | 12/29/2023 | Temperature | Geokon VCE 4200 | Static | Temperature | Degrees C | XV_VALUES | 53-I-2008 | 53 | 114 | 21137 | -6 | 45.2579 | -93.7021 | 11 | 10/16/2008 |  | Horizontal | 53XV114 | 16156 | Vibrating Wire Strain Temperature
XV | 12/29/2023 | Temperature | Geokon VCE 4200 | Static | Temperature | Degrees C | XV_VALUES | 53-I-2008 | 53 | 115 | 21138.1 | -6 | 45.2579 | -93.7021 | 1 | 10/16/2008 |  | Horizontal | 53XV115 | 16156 | Vibrating Wire Strain Temperature
XV | 12/29/2023 | Temperature | Geokon VCE 4200 | Static | Temperature | Degrees C | XV_VALUES | 53-I-2008 | 53 | 116 | 21138.2 | -6 | 45.2579 | -93.7021 | 11 | 10/16/2008 |  | Horizontal | 53XV116 | 16156 | Vibrating Wire Strain Temperature
XV | 12/29/2023 | Temperature | Geokon VCE 4200 | Static | Temperature | Degrees C | XV_VALUES | 53-O-2000 | 53 | 39 | 21107.5 | 12.5 | 45.2579 | -93.7022 | 1.92 | 06/30/2000 |  | Horizontal | 53XV039 | 16107 | Vibrating Wire Strain Temperature
XV | 12/29/2023 | Temperature | Geokon VCE 4200 | Static | Temperature | Degrees C | XV_VALUES | 53-O-2000 | 53 | 40 | 21107.5 | 12.5 | 45.2579 | -93.7022 | 6.36 | 06/30/2000 |  | Horizontal | 53XV040 | 16107 | Vibrating Wire Strain Temperature
XV | 12/29/2023 | Temperature | Geokon VCE 4200 | Static | Temperature | Degrees C | XV_VALUES | 53-O-2000 | 53 | 41 | 21107.5 | 6.55 | 45.2579 | -93.7022 | 1.8 | 06/30/2000 |  | Horizontal | 53XV041 | 16107 | Vibrating Wire Strain Temperature
XV | 12/29/2023 | Temperature | Geokon VCE 4200 | Static | Temperature | Degrees C | XV_VALUES | 53-O-2000 | 53 | 42 | 21107.5 | 6.55 | 45.2579 | -93.7022 | 6.36 | 06/30/2000 |  | Horizontal | 53XV042 | 16107 | Vibrating Wire Strain Temperature
XV | 12/29/2023 | Temperature | Geokon VCE 4200 | Static | Temperature | Degrees C | XV_VALUES | 53-O-2000 | 53 | 43 | 21115.5 | 12.48 | 45.2579 | -93.7022 | 1.92 | 06/30/2000 |  | Horizontal | 53XV043 | 16107 | Vibrating Wire Strain Temperature
XV | 12/29/2023 | Temperature | Geokon VCE 4200 | Static | Temperature | Degrees C | XV_VALUES | 53-O-2000 | 53 | 44 | 21115.5 | 12.48 | 45.2579 | -93.7022 | 6.36 | 06/30/2000 |  | Horizontal | 53XV044 | 16107 | Vibrating Wire Strain Temperature
XV | 12/29/2023 | Temperature | Geokon VCE 4200 | Static | Temperature | Degrees C | XV_VALUES | 53-O-2000 | 53 | 45 | 21115.6 | 6.52 | 45.2579 | -93.7022 | 2.04 | 06/30/2000 |  | Horizontal | 53XV045 | 16107 | Vibrating Wire Strain Temperature
XV | 12/29/2023 | Temperature | Geokon VCE 4200 | Static | Temperature | Degrees C | XV_VALUES | 53-O-2000 | 53 | 46 | 21115.6 | 6.52 | 45.2579 | -93.7022 | 6.48 | 06/30/2000 |  | Horizontal | 53XV046 | 16107 | Vibrating Wire Strain Temperature
XV | 12/29/2023 | Temperature | Geokon VCE 4200 | Static | Temperature | Degrees C | XV_VALUES | 53-O-2000 | 53 | 47 | 21122.6 | 12.34 | 45.2579 | -93.7022 | 2.16 | 06/30/2000 |  | Horizontal | 53XV047 | 16107 | Vibrating Wire Strain Temperature
XV | 12/29/2023 | Temperature | Geokon VCE 4200 | Static | Temperature | Degrees C | XV_VALUES | 53-O-2000 | 53 | 48 | 21122.6 | 12.34 | 45.2579 | -93.7022 | 6 | 06/30/2000 |  | Horizontal | 53XV048 | 16107 | Vibrating Wire Strain Temperature
XV | 12/29/2023 | Temperature | Geokon VCE 4200 | Static | Temperature | Degrees C | XV_VALUES | 53-O-2000 | 53 | 50 | 21130.6 | 12.5 | 45.2579 | -93.7021 | 2.28 | 06/30/2000 |  | Horizontal | 53XV050 | 16107 | Vibrating Wire Strain Temperature
XV | 12/29/2023 | Temperature | Geokon VCE 4200 | Static | Temperature | Degrees C | XV_VALUES | 53-O-2000 | 53 | 51 | 21130.6 | 12.5 | 45.2579 | -93.7021 | 4.68 | 06/30/2000 |  | Horizontal | 53XV051 | 16107 | Vibrating Wire Strain Temperature
XV | 12/29/2023 | Temperature | Geokon VCE 4200 | Static | Temperature | Degrees C | XV_VALUES | 53-O-2000 | 53 | 52 | 21130.6 | 12.5 | 45.2579 | -93.7021 | 6.72 | 06/30/2000 |  | Horizontal | 53XV052 | 16107 | Vibrating Wire Strain Temperature
XV | 12/29/2023 | Temperature | Geokon VCE 4200 | Static | Temperature | Degrees C | XV_VALUES | 53-O-2000 | 53 | 53 | 21137.6 | 12.47 | 45.2578 | -93.7021 | 1.8 | 06/30/2000 |  | Horizontal | 53XV053 | 16107 | Vibrating Wire Strain Temperature
XV | 12/29/2023 | Temperature | Geokon VCE 4200 | Static | Temperature | Degrees C | XV_VALUES | 53-O-2000 | 53 | 54 | 21137.6 | 12.47 | 45.2578 | -93.7021 | 6 | 06/30/2000 |  | Horizontal | 53XV054 | 16107 | Vibrating Wire Strain Temperature
XV | 12/29/2023 | Temperature | Geokon VCE 4200 | Static | Temperature | Degrees C | XV_VALUES | 53-O-2000 | 53 | 55 | 21137.4 | 6.5 | 45.2579 | -93.7021 | 2.04 | 06/30/2000 |  | Horizontal | 53XV055 | 16107 | Vibrating Wire Strain Temperature
XV | 12/29/2023 | Temperature | Geokon VCE 4200 | Static | Temperature | Degrees C | XV_VALUES | 53-O-2000 | 53 | 56 | 21137.4 | 6.5 | 45.2579 | -93.7021 | 6 | 06/30/2000 |  | Horizontal | 53XV056 | 16107 | Vibrating Wire Strain Temperature
XV | 12/29/2023 | Temperature | Geokon VCE 4200 | Static | Temperature | Degrees C | XV_VALUES | 53-O-2000 | 53 | 57 | 21145.6 | 12.51 | 45.2578 | -93.7021 | 2.4 | 06/30/2000 |  | Horizontal | 53XV057 | 16107 | Vibrating Wire Strain Temperature
XV | 12/29/2023 | Temperature | Geokon VCE 4200 | Static | Temperature | Degrees C | XV_VALUES | 53-O-2000 | 53 | 58 | 21145.6 | 12.51 | 45.2578 | -93.7021 | 6.48 | 06/30/2000 |  | Horizontal | 53XV058 | 16107 | Vibrating Wire Strain Temperature
XV | 12/29/2023 | Temperature | Geokon VCE 4200 | Static | Temperature | Degrees C | XV_VALUES | 53-O-2000 | 53 | 59 | 21145.4 | 6.47 | 45.2578 | -93.7021 | 2.04 | 06/30/2000 |  | Horizontal | 53XV059 | 16107 | Vibrating Wire Strain Temperature
XV | 12/29/2023 | Temperature | Geokon VCE 4200 | Static | Temperature | Degrees C | XV_VALUES | 53-O-2000 | 53 | 60 | 21145.4 | 6.47 | 45.2578 | -93.7021 | 6.48 | 06/30/2000 |  | Horizontal | 53XV060 | 16107 | Vibrating Wire Strain Temperature
XV | 12/29/2023 | Temperature | Geokon VCE 4200 | Static | Temperature | Degrees C | XV_VALUES | 53-O-2000 | 53 | 61 | 21152.5 | 12.42 | 45.2578 | -93.7021 | 1.92 | 06/30/2000 |  | Horizontal | 53XV061 | 16107 | Vibrating Wire Strain Temperature
XV | 12/29/2023 | Temperature | Geokon VCE 4200 | Static | Temperature | Degrees C | XV_VALUES | 53-O-2000 | 53 | 62 | 21152.5 | 12.42 | 45.2578 | -93.7021 | 4.08 | 06/30/2000 |  | Horizontal | 53XV062 | 16107 | Vibrating Wire Strain Temperature
XV | 12/29/2023 | Temperature | Geokon VCE 4200 | Static | Temperature | Degrees C | XV_VALUES | 53-O-2000 | 53 | 63 | 21152.5 | 12.42 | 45.2578 | -93.7021 | 6.24 | 06/30/2000 |  | Horizontal | 53XV063 | 16107 | Vibrating Wire Strain Temperature
XV | 12/29/2023 | Temperature | Geokon VCE 4200 | Static | Temperature | Degrees C | XV_VALUES | 53-O-2000 | 53 | 64 | 21160.6 | 12.49 | 45.2578 | -93.7021 | 2.04 | 06/30/2000 |  | Horizontal | 53XV064 | 16107 | Vibrating Wire Strain Temperature
XV | 12/29/2023 | Temperature | Geokon VCE 4200 | Static | Temperature | Degrees C | XV_VALUES | 53-O-2000 | 53 | 65 | 21160.6 | 12.49 | 45.2578 | -93.7021 | 4.08 | 06/30/2000 |  | Horizontal | 53XV065 | 16107 | Vibrating Wire Strain Temperature
XV | 12/29/2023 | Temperature | Geokon VCE 4200 | Static | Temperature | Degrees C | XV_VALUES | 53-O-2000 | 53 | 66 | 21160.6 | 12.49 | 45.2578 | -93.7021 | 6.36 | 06/30/2000 |  | Horizontal | 53XV066 | 16107 | Vibrating Wire Strain Temperature
XV | 12/29/2023 | Temperature | Geokon VCE 4200 | Static | Temperature | Degrees C | XV_VALUES | 53-O-2000 | 53 | 67 | 21167.5 | 12.59 | 45.2578 | -93.702 | 2.52 | 06/30/2000 |  | Horizontal | 53XV067 | 16107 | Vibrating Wire Strain Temperature
XV | 12/29/2023 | Temperature | Geokon VCE 4200 | Static | Temperature | Degrees C | XV_VALUES | 53-O-2000 | 53 | 68 | 21167.5 | 12.59 | 45.2578 | -93.702 | 6.48 | 06/30/2000 |  | Horizontal | 53XV068 | 16107 | Vibrating Wire Strain Temperature
XV | 12/29/2023 | Temperature | Geokon VCE 4200 | Static | Temperature | Degrees C | XV_VALUES | 53-O-2000 | 53 | 69 | 21167.4 | 12.59 | 45.2578 | -93.702 | 1.2 | 06/30/2000 |  | Horizontal | 53XV069 | 16107 | Vibrating Wire Strain Temperature
XV | 12/29/2023 | Temperature | Geokon VCE 4200 | Static | Temperature | Degrees C | XV_VALUES | 53-O-2000 | 53 | 70 | 21167.4 | 12.59 | 45.2578 | -93.702 | 5.88 | 06/30/2000 |  | Horizontal | 53XV070 | 16107 | Vibrating Wire Strain Temperature
XV | 12/29/2023 | Temperature | Geokon VCE 4200 | Static | Temperature | Degrees C | XV_VALUES | 53-I-2008 | 53 | 101 | 21133.1 | -11 | 45.2579 | -93.7021 | 1 | 10/16/2008 |  | Horizontal | 53XV101 | 16156 | Vibrating Wire Strain Temperature
XV | 12/29/2023 | Temperature | Geokon VCE 4200 | Static | Temperature | Degrees C | XV_VALUES | 53-I-2008 | 53 | 102 | 21133.2 | -11 | 45.2579 | -93.7021 | 11 | 10/16/2008 |  | Horizontal | 53XV102 | 16156 | Vibrating Wire Strain Temperature
XV | 12/29/2023 | Temperature | Geokon VCE 4200 | Static | Temperature | Degrees C | XV_VALUES | 53-I-2008 | 53 | 103 | 21133.1 | -10 | 45.2579 | -93.7021 | 1 | 10/16/2008 |  | Horizontal | 53XV103 | 16156 | Vibrating Wire Strain Temperature
TC | 12/29/2023 | Temperature | Fabricated | Static | Temperature | Degrees C | TC_VALUES | 53-I-2008 | 53 | 111 | 21152.6 | -5.8 | 45.2579 | -93.702 | 1.5 | 09/14/2008 |  | Horizontal | 53TC111 | 16156 | Thermocouple
TC | 12/29/2023 | Temperature | Fabricated | Static | Temperature | Degrees C | TC_VALUES | 53-I-2008 | 53 | 112 | 21152.6 | -5.8 | 45.2579 | -93.702 | 3 | 09/14/2008 |  | Horizontal | 53TC112 | 16156 | Thermocouple
TC | 12/29/2023 | Temperature | Fabricated | Static | Temperature | Degrees C | TC_VALUES | 53-I-2008 | 53 | 113 | 21152.6 | -5.8 | 45.2579 | -93.702 | 5 | 09/14/2008 |  | Horizontal | 53TC113 | 16156 | Thermocouple
TC | 12/29/2023 | Temperature | Fabricated | Static | Temperature | Degrees C | TC_VALUES | 53-I-2008 | 53 | 114 | 21152.6 | -5.8 | 45.2579 | -93.702 | 8 | 09/14/2008 |  | Horizontal | 53TC114 | 16156 | Thermocouple
TC | 12/29/2023 | Temperature | Fabricated | Static | Temperature | Degrees C | TC_VALUES | 53-I-2008 | 53 | 115 | 21152.6 | -5.8 | 45.2579 | -93.702 | 11 | 09/14/2008 |  | Horizontal | 53TC115 | 16156 | Thermocouple
TC | 12/29/2023 | Temperature | Fabricated | Static | Temperature | Degrees C | TC_VALUES | 53-I-2008 | 53 | 116 | 21152.6 | -5.8 | 45.2579 | -93.702 | 15 | 09/14/2008 |  | Horizontal | 53TC116 | 16156 | Thermocouple
TC | 12/29/2023 | Temperature | Fabricated | Static | Temperature | Degrees C | TC_VALUES | 53-I-2008 | 53 | 117 | 21152.6 | -5.8 | 45.2579 | -93.702 | 18 | 09/14/2008 |  | Horizontal | 53TC117 | 16152 | Thermocouple
TC | 12/29/2023 | Temperature | Fabricated | Static | Temperature | Degrees C | TC_VALUES | 53-I-2008 | 53 | 118 | 21152.6 | -5.8 | 45.2579 | -93.702 | 24 | 09/14/2008 |  | Horizontal | 53TC118 | 16148 | Thermocouple
TC | 12/29/2023 | Temperature | Fabricated | Static | Temperature | Degrees C | TC_VALUES | 53-I-2008 | 53 | 119 | 21152.6 | -5.8 | 45.2579 | -93.702 | 30 | 09/14/2008 |  | Horizontal | 53TC119 | 16148 | Thermocouple
TC | 12/29/2023 | Temperature | Fabricated | Static | Temperature | Degrees C | TC_VALUES | 53-I-2008 | 53 | 120 | 21152.6 | -5.8 | 45.2579 | -93.702 | 36 | 09/14/2008 |  | Horizontal | 53TC120 | 16144 | Thermocouple
TC | 12/29/2023 | Temperature | Fabricated | Static | Temperature | Degrees C | TC_VALUES | 53-I-2008 | 53 | 121 | 21152.6 | -5.8 | 45.2579 | -93.702 | 48 | 09/14/2008 |  | Horizontal | 53TC121 | 16156 | Thermocouple
TC | 12/29/2023 | Temperature | Fabricated | Static | Temperature | Degrees C | TC_VALUES | 53-I-2008 | 53 | 122 | 21152.6 | -5.8 | 45.2579 | -93.702 | 54 | 09/14/2008 |  | Horizontal | 53TC122 | 16156 | Thermocouple
TC | 12/29/2023 | Temperature | Fabricated | Static | Temperature | Degrees C | TC_VALUES | 53-I-2008 | 53 | 123 | 21152.6 | -5.8 | 45.2579 | -93.702 | 60 | 09/14/2008 |  | Horizontal | 53TC123 | 16156 | Thermocouple
TC | 12/29/2023 | Temperature | Fabricated | Static | Temperature | Degrees C | TC_VALUES | 53-I-2008 | 53 | 124 | 21152.6 | -5.8 | 45.2579 | -93.702 | 72 | 09/14/2008 |  | Horizontal | 53TC124 | 16156 | Thermocouple
TD | 12/29/2023 | Moisture | Fabricated | Static | Moisture - Volumetric Content | cm3/cm3 | TD_VALUES | 53-O-2000 | 53 | 5 | 21137.5 | 9.8 | 45.2579 | -93.7021 | 9.48 | 06/17/2000 |  |  | 53TD005 | 16104 | Time Domain Reflectometer
TD | 12/29/2023 | Moisture | Fabricated | Static | Moisture - Volumetric Content | cm3/cm3 | TD_VALUES | 53-O-2000 | 53 | 6 | 21137.5 | 9.8 | 45.2579 | -93.7021 | 13.56 | 06/17/2000 |  |  | 53TD006 | 16100 | Time Domain Reflectometer
TD | 12/29/2023 | Moisture | Fabricated | Static | Moisture - Volumetric Content | cm3/cm3 | TD_VALUES | 53-OS-2000 | 53 | 7 | 21137.5 | 14.5 | 45.2578 | -93.7021 | 9.48 | 06/17/2000 |  |  | 53TD007 | 16105 | Time Domain Reflectometer
TD | 12/29/2023 | Moisture | Fabricated | Static | Moisture - Volumetric Content | cm3/cm3 | TD_VALUES | 53-OS-2000 | 53 | 8 | 21137.5 | 14.5 | 45.2578 | -93.7021 | 13.92 | 06/17/2000 |  |  | 53TD008 | 16101 | Time Domain Reflectometer
VG | 12/29/2023 | Strain | Geokon 4202 | Static | Pavement Strain | Microstrain | VG_VALUES | 53-I-2008 | 53 | 103 | 21137.2 | -7.2 | 45.2579 | -93.7021 | 11 | 10/16/2008 |  | Longitudinal | 53VG103 | 16156 | Short Vibrating Wire Strain Gauge
VG | 12/29/2023 | Strain | Geokon 4202 | Static | Pavement Strain | Microstrain | VG_VALUES | 53-I-2008 | 53 | 102 | 21137.2 | -7.2 | 45.2579 | -93.7021 | 6 | 10/16/2008 |  | Longitudinal | 53VG102 | 16156 | Short Vibrating Wire Strain Gauge
VG | 12/29/2023 | Strain | Geokon 4202 | Static | Pavement Strain | Microstrain | VG_VALUES | 53-I-2008 | 53 | 101 | 21137.3 | -7.2 | 45.2579 | -93.7021 | 1 | 10/16/2008 |  | Longitudinal | 53VG101 | 16156 | Short Vibrating Wire Strain Gauge
VW | 12/29/2023 | Strain | Geokon VCE 4200 | Static | Pavement strain | Microstrain | VW_VALUES | 53-O-2000 | 53 | 36 | 21100.6 | 12.52 | 45.2579 | -93.7022 | 1.68 | 06/30/2000 |  | Diagonal | 53VW036 | 16107 | Vibrating Wire Strain Sensor
VW | 12/29/2023 | Strain | Geokon VCE 4200 | Static | Pavement strain | Microstrain | VW_VALUES | 53-O-2000 | 53 | 37 | 21100.6 | 12.52 | 45.2579 | -93.7022 | 4.08 | 06/30/2000 |  | Diagonal | 53VW037 | 16107 | Vibrating Wire Strain Sensor
VW | 12/29/2023 | Strain | Geokon VCE 4200 | Static | Pavement strain | Microstrain | VW_VALUES | 53-O-2000 | 53 | 38 | 21100.6 | 12.52 | 45.2579 | -93.7022 | 6.36 | 06/30/2000 |  | Diagonal | 53VW038 | 16107 | Vibrating Wire Strain Sensor
VW | 12/29/2023 | Strain | Geokon VCE 4200 | Static | Pavement strain | Microstrain | VW_VALUES | 53-O-2000 | 53 | 39 | 21107.5 | 12.5 | 45.2579 | -93.7022 | 1.92 | 06/30/2000 |  | Longitudinal | 53VW039 | 16107 | Vibrating Wire Strain Sensor
VW | 12/29/2023 | Strain | Geokon VCE 4200 | Static | Pavement strain | Microstrain | VW_VALUES | 53-O-2000 | 53 | 40 | 21107.5 | 12.5 | 45.2579 | -93.7022 | 6.36 | 06/30/2000 |  | Longitudinal | 53VW040 | 16107 | Vibrating Wire Strain Sensor
VW | 12/29/2023 | Strain | Geokon VCE 4200 | Static | Pavement strain | Microstrain | VW_VALUES | 53-O-2000 | 53 | 41 | 21107.5 | 6.55 | 45.2579 | -93.7022 | 1.8 | 06/30/2000 |  | Diagonal | 53VW041 | 16107 | Vibrating Wire Strain Sensor
VW | 12/29/2023 | Strain | Geokon VCE 4200 | Static | Pavement strain | Microstrain | VW_VALUES | 53-O-2000 | 53 | 42 | 21107.5 | 6.55 | 45.2579 | -93.7022 | 6.36 | 06/30/2000 |  | Diagonal | 53VW042 | 16107 | Vibrating Wire Strain Sensor
VW | 12/29/2023 | Strain | Geokon VCE 4200 | Static | Pavement strain | Microstrain | VW_VALUES | 53-O-2000 | 53 | 43 | 21115.5 | 12.48 | 45.2579 | -93.7022 | 1.92 | 06/30/2000 |  | Diagonal | 53VW043 | 16107 | Vibrating Wire Strain Sensor
VW | 12/29/2023 | Strain | Geokon VCE 4200 | Static | Pavement strain | Microstrain | VW_VALUES | 53-O-2000 | 53 | 44 | 21115.5 | 12.48 | 45.2579 | -93.7022 | 6.36 | 06/30/2000 |  | Diagonal | 53VW044 | 16107 | Vibrating Wire Strain Sensor
VW | 12/29/2023 | Strain | Geokon VCE 4200 | Static | Pavement strain | Microstrain | VW_VALUES | 53-O-2000 | 53 | 45 | 21115.6 | 6.52 | 45.2579 | -93.7022 | 2.04 | 06/30/2000 |  | Transverse | 53VW045 | 16107 | Vibrating Wire Strain Sensor
VW | 12/29/2023 | Strain | Geokon VCE 4200 | Static | Pavement strain | Microstrain | VW_VALUES | 53-O-2000 | 53 | 46 | 21115.6 | 6.52 | 45.2579 | -93.7022 | 6.48 | 06/30/2000 |  | Transverse | 53VW046 | 16107 | Vibrating Wire Strain Sensor
VW | 12/29/2023 | Strain | Geokon VCE 4200 | Static | Pavement strain | Microstrain | VW_VALUES | 53-O-2000 | 53 | 47 | 21122.6 | 12.34 | 45.2579 | -93.7022 | 2.16 | 06/30/2000 |  | Longitudinal | 53VW047 | 16107 | Vibrating Wire Strain Sensor
VW | 12/29/2023 | Strain | Geokon VCE 4200 | Static | Pavement strain | Microstrain | VW_VALUES | 53-O-2000 | 53 | 48 | 21122.6 | 12.34 | 45.2579 | -93.7022 | 6 | 06/30/2000 |  | Longitudinal | 53VW048 | 16107 | Vibrating Wire Strain Sensor
VW | 12/29/2023 | Strain | Geokon VCE 4200 | Static | Pavement strain | Microstrain | VW_VALUES | 53-O-2000 | 53 | 50 | 21130.6 | 12.5 | 45.2579 | -93.7021 | 2.28 | 06/30/2000 |  | Diagonal | 53VW050 | 16107 | Vibrating Wire Strain Sensor
VW | 12/29/2023 | Strain | Geokon VCE 4200 | Static | Pavement strain | Microstrain | VW_VALUES | 53-O-2000 | 53 | 51 | 21130.6 | 12.5 | 45.2579 | -93.7021 | 4.68 | 06/30/2000 |  | Diagonal | 53VW051 | 16107 | Vibrating Wire Strain Sensor
VW | 12/29/2023 | Strain | Geokon VCE 4200 | Static | Pavement strain | Microstrain | VW_VALUES | 53-O-2000 | 53 | 52 | 21130.6 | 12.5 | 45.2579 | -93.7021 | 6.72 | 06/30/2000 |  | Diagonal | 53VW052 | 16107 | Vibrating Wire Strain Sensor
VW | 12/29/2023 | Strain | Geokon VCE 4200 | Static | Pavement strain | Microstrain | VW_VALUES | 53-O-2000 | 53 | 53 | 21137.6 | 12.47 | 45.2578 | -93.7021 | 1.8 | 06/30/2000 |  | Longitudinal | 53VW053 | 16107 | Vibrating Wire Strain Sensor
VW | 12/29/2023 | Strain | Geokon VCE 4200 | Static | Pavement strain | Microstrain | VW_VALUES | 53-O-2000 | 53 | 54 | 21137.6 | 12.47 | 45.2578 | -93.7021 | 6 | 06/30/2000 |  | Longitudinal | 53VW054 | 16107 | Vibrating Wire Strain Sensor
VW | 12/29/2023 | Strain | Geokon VCE 4200 | Static | Pavement strain | Microstrain | VW_VALUES | 53-O-2000 | 53 | 55 | 21137.4 | 6.5 | 45.2579 | -93.7021 | 2.04 | 06/30/2000 |  | Diagonal | 53VW055 | 16107 | Vibrating Wire Strain Sensor
VW | 12/29/2023 | Strain | Geokon VCE 4200 | Static | Pavement strain | Microstrain | VW_VALUES | 53-O-2000 | 53 | 56 | 21137.4 | 6.5 | 45.2579 | -93.7021 | 6 | 06/30/2000 |  | Diagonal | 53VW056 | 16107 | Vibrating Wire Strain Sensor
VW | 12/29/2023 | Strain | Geokon VCE 4200 | Static | Pavement strain | Microstrain | VW_VALUES | 53-O-2000 | 53 | 57 | 21145.6 | 12.51 | 45.2578 | -93.7021 | 2.4 | 06/30/2000 |  | Diagonal | 53VW057 | 16107 | Vibrating Wire Strain Sensor
VW | 12/29/2023 | Strain | Geokon VCE 4200 | Static | Pavement strain | Microstrain | VW_VALUES | 53-O-2000 | 53 | 58 | 21145.6 | 12.51 | 45.2578 | -93.7021 | 6.48 | 06/30/2000 |  | Diagonal | 53VW058 | 16107 | Vibrating Wire Strain Sensor
VW | 12/29/2023 | Strain | Geokon VCE 4200 | Static | Pavement strain | Microstrain | VW_VALUES | 53-O-2000 | 53 | 59 | 21145.4 | 6.47 | 45.2578 | -93.7021 | 2.04 | 06/30/2000 |  | Transverse | 53VW059 | 16107 | Vibrating Wire Strain Sensor
VW | 12/29/2023 | Strain | Geokon VCE 4200 | Static | Pavement strain | Microstrain | VW_VALUES | 53-O-2000 | 53 | 60 | 21145.4 | 6.47 | 45.2578 | -93.7021 | 6.48 | 06/30/2000 |  | Transverse | 53VW060 | 16107 | Vibrating Wire Strain Sensor
VW | 12/29/2023 | Strain | Geokon VCE 4200 | Static | Pavement strain | Microstrain | VW_VALUES | 53-O-2000 | 53 | 61 | 21152.5 | 12.42 | 45.2578 | -93.7021 | 1.92 | 06/30/2000 |  | Longitudinal | 53VW061 | 16107 | Vibrating Wire Strain Sensor
VW | 12/29/2023 | Strain | Geokon VCE 4200 | Static | Pavement strain | Microstrain | VW_VALUES | 53-O-2000 | 53 | 62 | 21152.5 | 12.42 | 45.2578 | -93.7021 | 4.08 | 06/30/2000 |  | Longitudinal | 53VW062 | 16107 | Vibrating Wire Strain Sensor
VW | 12/29/2023 | Strain | Geokon VCE 4200 | Static | Pavement strain | Microstrain | VW_VALUES | 53-O-2000 | 53 | 63 | 21152.5 | 12.42 | 45.2578 | -93.7021 | 6.24 | 06/30/2000 |  | Longitudinal | 53VW063 | 16107 | Vibrating Wire Strain Sensor
VW | 12/29/2023 | Strain | Geokon VCE 4200 | Static | Pavement strain | Microstrain | VW_VALUES | 53-O-2000 | 53 | 64 | 21160.6 | 12.49 | 45.2578 | -93.7021 | 2.04 | 06/30/2000 |  | Diagonal | 53VW064 | 16107 | Vibrating Wire Strain Sensor
VW | 12/29/2023 | Strain | Geokon VCE 4200 | Static | Pavement strain | Microstrain | VW_VALUES | 53-O-2000 | 53 | 65 | 21160.6 | 12.49 | 45.2578 | -93.7021 | 4.08 | 06/30/2000 |  | Diagonal | 53VW065 | 16107 | Vibrating Wire Strain Sensor
VW | 12/29/2023 | Strain | Geokon VCE 4200 | Static | Pavement strain | Microstrain | VW_VALUES | 53-O-2000 | 53 | 66 | 21160.6 | 12.49 | 45.2578 | -93.7021 | 6.36 | 06/30/2000 |  | Diagonal | 53VW066 | 16107 | Vibrating Wire Strain Sensor
VW | 12/29/2023 | Strain | Geokon VCE 4200 | Static | Pavement strain | Microstrain | VW_VALUES | 53-O-2000 | 53 | 67 | 21167.5 | 12.59 | 45.2578 | -93.702 | 2.52 | 06/30/2000 |  | Longitudinal | 53VW067 | 16107 | Vibrating Wire Strain Sensor
VW | 12/29/2023 | Strain | Geokon VCE 4200 | Static | Pavement strain | Microstrain | VW_VALUES | 53-O-2000 | 53 | 68 | 21167.5 | 12.59 | 45.2578 | -93.702 | 6.48 | 06/30/2000 |  | Longitudinal | 53VW068 | 16107 | Vibrating Wire Strain Sensor
VW | 12/29/2023 | Strain | Geokon VCE 4200 | Static | Pavement strain | Microstrain | VW_VALUES | 53-O-2000 | 53 | 69 | 21167.4 | 6.53 | 45.2578 | -93.702 | 1.2 | 06/30/2000 |  | Diagonal | 53VW069 | 16107 | Vibrating Wire Strain Sensor
VW | 12/29/2023 | Strain | Geokon VCE 4200 | Static | Pavement strain | Microstrain | VW_VALUES | 53-O-2000 | 53 | 70 | 21167.4 | 6.53 | 45.2578 | -93.702 | 5.88 | 06/30/2000 |  | Diagonal | 53VW070 | 16107 | Vibrating Wire Strain Sensor
VW | 12/29/2023 | Strain | Geokon VCE 4200 | Static | Pavement strain | Microstrain | VW_VALUES | 53-I-2008 | 53 | 101 | 21133.1 | -11.1 | 45.2579 | -93.7021 | 1 | 10/16/2008 |  | Longitudinal | 53VW101 | 16156 | Vibrating Wire Strain Sensor
VW | 12/29/2023 | Strain | Geokon VCE 4200 | Static | Pavement strain | Microstrain | VW_VALUES | 53-I-2008 | 53 | 102 | 21133.2 | -11.2 | 45.2579 | -93.7021 | 11 | 10/16/2008 |  | Longitudinal | 53VW102 | 16156 | Vibrating Wire Strain Sensor
VW | 12/29/2023 | Strain | Geokon VCE 4200 | Static | Pavement strain | Microstrain | VW_VALUES | 53-I-2008 | 53 | 103 | 21133.1 | -10.1 | 45.2579 | -93.7021 | 1 | 10/16/2008 |  | Diagonal | 53VW103 | 16156 | Vibrating Wire Strain Sensor
VW | 12/29/2023 | Strain | Geokon VCE 4200 | Static | Pavement strain | Microstrain | VW_VALUES | 53-I-2008 | 53 | 104 | 21133.1 | -10.1 | 45.2579 | -93.7021 | 11 | 10/16/2008 |  | Diagonal | 53VW104 | 16156 | Vibrating Wire Strain Sensor
VW | 12/29/2023 | Strain | Geokon VCE 4200 | Static | Pavement strain | Microstrain | VW_VALUES | 53-I-2008 | 53 | 105 | 21131.3 | -9.2 | 45.2579 | -93.7021 | 1 | 10/16/2008 |  | Transverse | 53VW105 | 16156 | Vibrating Wire Strain Sensor
VW | 12/29/2023 | Strain | Geokon VCE 4200 | Static | Pavement strain | Microstrain | VW_VALUES | 53-I-2008 | 53 | 106 | 21131.3 | -9.2 | 45.2579 | -93.7021 | 11 | 10/16/2008 |  | Transverse | 53VW106 | 16156 | Vibrating Wire Strain Sensor
VW | 12/29/2023 | Strain | Geokon VCE 4200 | Static | Pavement strain | Microstrain | VW_VALUES | 53-I-2008 | 53 | 107 | 21131.1 | -6.1 | 45.2579 | -93.7021 | 1 | 10/16/2008 |  | Longitudinal | 53VW107 | 16156 | Vibrating Wire Strain Sensor
VW | 12/29/2023 | Strain | Geokon VCE 4200 | Static | Pavement strain | Microstrain | VW_VALUES | 53-I-2008 | 53 | 108 | 21131.1 | -6.1 | 45.2579 | -93.7021 | 11 | 10/16/2008 |  | Longitudinal | 53VW108 | 16156 | Vibrating Wire Strain Sensor
VW | 12/29/2023 | Strain | Geokon VCE 4200 | Static | Pavement strain | Microstrain | VW_VALUES | 53-I-2008 | 53 | 109 | 21131.7 | -6.1 | 45.2579 | -93.7021 | 1 | 10/16/2008 |  | Transverse | 53VW109 | 16156 | Vibrating Wire Strain Sensor
RW | 12/29/2023 | Strain | Geokon VCE 4200 | Static | Temperature - Resistance | Ohm-units | RW_VALUES | 53-O-2000 | 53 | 60 | 21145.4 | 6.47 | 45.2578 | -93.7021 | 6.48 | 06/30/2000 |  | Transverse | 53RW060 | 16107 | Vibrating Wire Strain Sensor
RW | 12/29/2023 | Strain | Geokon VCE 4200 | Static | Temperature - Resistance | Ohm-units | RW_VALUES | 53-O-2000 | 53 | 61 | 21152.5 | 12.42 | 45.2578 | -93.7021 | 1.92 | 06/30/2000 |  | Longitudinal | 53RW061 | 16107 | Vibrating Wire Strain Sensor
RW | 12/29/2023 | Strain | Geokon VCE 4200 | Static | Temperature - Resistance | Ohm-units | RW_VALUES | 53-O-2000 | 53 | 62 | 21152.5 | 12.42 | 45.2578 | -93.7021 | 4.08 | 06/30/2000 |  | Longitudinal | 53RW062 | 16107 | Vibrating Wire Strain Sensor
RW | 12/29/2023 | Strain | Geokon VCE 4200 | Static | Temperature - Resistance | Ohm-units | RW_VALUES | 53-O-2000 | 53 | 63 | 21152.5 | 12.42 | 45.2578 | -93.7021 | 6.24 | 06/30/2000 |  | Longitudinal | 53RW063 | 16107 | Vibrating Wire Strain Sensor
RW | 12/29/2023 | Strain | Geokon VCE 4200 | Static | Temperature - Resistance | Ohm-units | RW_VALUES | 53-O-2000 | 53 | 64 | 21160.6 | 12.49 | 45.2578 | -93.7021 | 2.04 | 06/30/2000 |  | Diagonal | 53RW064 | 16107 | Vibrating Wire Strain Sensor
RW | 12/29/2023 | Strain | Geokon VCE 4200 | Static | Temperature - Resistance | Ohm-units | RW_VALUES | 53-O-2000 | 53 | 65 | 21160.6 | 12.49 | 45.2578 | -93.7021 | 4.08 | 06/30/2000 |  | Diagonal | 53RW065 | 16107 | Vibrating Wire Strain Sensor
RW | 12/29/2023 | Strain | Geokon VCE 4200 | Static | Temperature - Resistance | Ohm-units | RW_VALUES | 53-O-2000 | 53 | 66 | 21160.6 | 12.49 | 45.2578 | -93.7021 | 6.36 | 06/30/2000 |  | Diagonal | 53RW066 | 16107 | Vibrating Wire Strain Sensor
RW | 12/29/2023 | Strain | Geokon VCE 4200 | Static | Temperature - Resistance | Ohm-units | RW_VALUES | 53-O-2000 | 53 | 67 | 21167.5 | 12.59 | 45.2578 | -93.702 | 2.52 | 06/30/2000 |  | Longitudinal | 53RW067 | 16107 | Vibrating Wire Strain Sensor
RW | 12/29/2023 | Strain | Geokon VCE 4200 | Static | Temperature - Resistance | Ohm-units | RW_VALUES | 53-O-2000 | 53 | 68 | 21167.5 | 12.59 | 45.2578 | -93.702 | 6.48 | 06/30/2000 |  | Longitudinal | 53RW068 | 16107 | Vibrating Wire Strain Sensor
RW | 12/29/2023 | Strain | Geokon VCE 4200 | Static | Temperature - Resistance | Ohm-units | RW_VALUES | 53-O-2000 | 53 | 69 | 21167.4 | 6.53 | 45.2578 | -93.702 | 1.2 | 06/30/2000 |  | Diagonal | 53RW069 | 16107 | Vibrating Wire Strain Sensor
RW | 12/29/2023 | Strain | Geokon VCE 4200 | Static | Temperature - Resistance | Ohm-units | RW_VALUES | 53-O-2000 | 53 | 70 | 21167.4 | 6.53 | 45.2578 | -93.702 | 5.88 | 06/30/2000 |  | Diagonal | 53RW070 | 16107 | Vibrating Wire Strain Sensor
RW | 12/29/2023 | Strain | Geokon VCE 4200 | Static | Temperature - Resistance | Ohm-units | RW_VALUES | 53-I-2008 | 53 | 101 | 21133.1 | -11.1 | 45.2579 | -93.7021 | 1 | 10/16/2008 |  | Longitudinal | 53RW101 | 16156 | Vibrating Wire Strain Sensor
RW | 12/29/2023 | Strain | Geokon VCE 4200 | Static | Temperature - Resistance | Ohm-units | RW_VALUES | 53-I-2008 | 53 | 102 | 21133.2 | -11.2 | 45.2579 | -93.7021 | 11 | 10/16/2008 |  | Longitudinal | 53RW102 | 16156 | Vibrating Wire Strain Sensor
RW | 12/29/2023 | Strain | Geokon VCE 4200 | Static | Temperature - Resistance | Ohm-units | RW_VALUES | 53-I-2008 | 53 | 103 | 21133.1 | -10.1 | 45.2579 | -93.7021 | 1 | 10/16/2008 |  | Diagonal | 53RW103 | 16156 | Vibrating Wire Strain Sensor
RW | 12/29/2023 | Strain | Geokon VCE 4200 | Static | Temperature - Resistance | Ohm-units | RW_VALUES | 53-I-2008 | 53 | 104 | 21133.1 | -10.1 | 45.2579 | -93.7021 | 11 | 10/16/2008 |  | Diagonal | 53RW104 | 16156 | Vibrating Wire Strain Sensor
RW | 12/29/2023 | Strain | Geokon VCE 4200 | Static | Temperature - Resistance | Ohm-units | RW_VALUES | 53-I-2008 | 53 | 105 | 21131.3 | -9.2 | 45.2579 | -93.7021 | 1 | 10/16/2008 |  | Transverse | 53RW105 | 16156 | Vibrating Wire Strain Sensor
RW | 12/29/2023 | Strain | Geokon VCE 4200 | Static | Temperature - Resistance | Ohm-units | RW_VALUES | 53-I-2008 | 53 | 106 | 21131.3 | -9.2 | 45.2579 | -93.7021 | 11 | 10/16/2008 |  | Transverse | 53RW106 | 16156 | Vibrating Wire Strain Sensor
RW | 12/29/2023 | Strain | Geokon VCE 4200 | Static | Temperature - Resistance | Ohm-units | RW_VALUES | 53-I-2008 | 53 | 107 | 21131.1 | -6.1 | 45.2579 | -93.7021 | 1 | 10/16/2008 |  | Longitudinal | 53RW107 | 16156 | Vibrating Wire Strain Sensor
RW | 12/29/2023 | Strain | Geokon VCE 4200 | Static | Temperature - Resistance | Ohm-units | RW_VALUES | 53-I-2008 | 53 | 108 | 21131.1 | -6.1 | 45.2579 | -93.7021 | 11 | 10/16/2008 |  | Longitudinal | 53RW108 | 16156 | Vibrating Wire Strain Sensor
RW | 12/29/2023 | Strain | Geokon VCE 4200 | Static | Temperature - Resistance | Ohm-units | RW_VALUES | 53-I-2008 | 53 | 109 | 21131.7 | -6.1 | 45.2579 | -93.7021 | 1 | 10/16/2008 |  | Transverse | 53RW109 | 16156 | Vibrating Wire Strain Sensor
RW | 12/29/2023 | Strain | Geokon VCE 4200 | Static | Temperature - Resistance | Ohm-units | RW_VALUES | 53-I-2008 | 53 | 110 | 21131.7 | -6.2 | 45.2579 | -93.7021 | 11 | 10/16/2008 |  | Transverse | 53RW110 | 16156 | Vibrating Wire Strain Sensor
RW | 12/29/2023 | Strain | Geokon VCE 4200 | Static | Temperature - Resistance | Ohm-units | RW_VALUES | 53-I-2008 | 53 | 111 | 21137.6 | -11 | 45.2579 | -93.7021 | 1 | 10/16/2008 |  | Longitudinal | 53RW111 | 16156 | Vibrating Wire Strain Sensor
RW | 12/29/2023 | Strain | Geokon VCE 4200 | Static | Temperature - Resistance | Ohm-units | RW_VALUES | 53-I-2008 | 53 | 112 | 21137.6 | -10.9 | 45.2579 | -93.7021 | 11 | 10/16/2008 |  | Longitudinal | 53RW112 | 16156 | Vibrating Wire Strain Sensor
RW | 12/29/2023 | Strain | Geokon VCE 4200 | Static | Temperature - Resistance | Ohm-units | RW_VALUES | 53-I-2008 | 53 | 113 | 21137 | -6.1 | 45.2579 | -93.7021 | 1 | 10/16/2008 |  | Longitudinal | 53RW113 | 16156 | Vibrating Wire Strain Sensor
RW | 12/29/2023 | Strain | Geokon VCE 4200 | Static | Temperature - Resistance | Ohm-units | RW_VALUES | 53-I-2008 | 53 | 114 | 21137 | -6.2 | 45.2579 | -93.7021 | 11 | 10/16/2008 |  | Longitudinal | 53RW114 | 16156 | Vibrating Wire Strain Sensor
RW | 12/29/2023 | Strain | Geokon VCE 4200 | Static | Temperature - Resistance | Ohm-units | RW_VALUES | 53-I-2008 | 53 | 115 | 21138.1 | -6.2 | 45.2579 | -93.7021 | 1 | 10/16/2008 |  | Transverse | 53RW115 | 16156 | Vibrating Wire Strain Sensor
RW | 12/29/2023 | Strain | Geokon VCE 4200 | Static | Temperature - Resistance | Ohm-units | RW_VALUES | 53-I-2008 | 53 | 116 | 21138.2 | -6.1 | 45.2579 | -93.7021 | 11 | 10/16/2008 |  | Transverse | 53RW116 | 16156 | Vibrating Wire Strain Sensor
RW | 12/29/2023 | Strain | Geokon VCE 4200 | Static | Temperature - Resistance | Ohm-units | RW_VALUES | 53-O-2000 | 53 | 36 | 21100.6 | 12.52 | 45.2579 | -93.7022 | 1.68 | 06/30/2000 |  | Diagonal | 53RW036 | 16107 | Vibrating Wire Strain Sensor
RW | 12/29/2023 | Strain | Geokon VCE 4200 | Static | Temperature - Resistance | Ohm-units | RW_VALUES | 53-O-2000 | 53 | 37 | 21100.6 | 12.52 | 45.2579 | -93.7022 | 4.08 | 06/30/2000 |  | Diagonal | 53RW037 | 16107 | Vibrating Wire Strain Sensor
RW | 12/29/2023 | Strain | Geokon VCE 4200 | Static | Temperature - Resistance | Ohm-units | RW_VALUES | 53-O-2000 | 53 | 38 | 21100.6 | 12.52 | 45.2579 | -93.7022 | 6.36 | 06/30/2000 |  | Diagonal | 53RW038 | 16107 | Vibrating Wire Strain Sensor
RW | 12/29/2023 | Strain | Geokon VCE 4200 | Static | Temperature - Resistance | Ohm-units | RW_VALUES | 53-O-2000 | 53 | 39 | 21107.5 | 12.5 | 45.2579 | -93.7022 | 1.92 | 06/30/2000 |  | Longitudinal | 53RW039 | 16107 | Vibrating Wire Strain Sensor
RW | 12/29/2023 | Strain | Geokon VCE 4200 | Static | Temperature - Resistance | Ohm-units | RW_VALUES | 53-O-2000 | 53 | 40 | 21107.5 | 12.5 | 45.2579 | -93.7022 | 6.36 | 06/30/2000 |  | Longitudinal | 53RW040 | 16107 | Vibrating Wire Strain Sensor
RW | 12/29/2023 | Strain | Geokon VCE 4200 | Static | Temperature - Resistance | Ohm-units | RW_VALUES | 53-O-2000 | 53 | 41 | 21107.5 | 6.55 | 45.2579 | -93.7022 | 1.8 | 06/30/2000 |  | Diagonal | 53RW041 | 16107 | Vibrating Wire Strain Sensor
RW | 12/29/2023 | Strain | Geokon VCE 4200 | Static | Temperature - Resistance | Ohm-units | RW_VALUES | 53-O-2000 | 53 | 42 | 21107.5 | 6.55 | 45.2579 | -93.7022 | 6.36 | 06/30/2000 |  | Diagonal | 53RW042 | 16107 | Vibrating Wire Strain Sensor
RW | 12/29/2023 | Strain | Geokon VCE 4200 | Static | Temperature - Resistance | Ohm-units | RW_VALUES | 53-O-2000 | 53 | 43 | 21115.5 | 12.48 | 45.2579 | -93.7022 | 1.92 | 06/30/2000 |  | Diagonal | 53RW043 | 16107 | Vibrating Wire Strain Sensor
RW | 12/29/2023 | Strain | Geokon VCE 4200 | Static | Temperature - Resistance | Ohm-units | RW_VALUES | 53-O-2000 | 53 | 44 | 21115.5 | 12.48 | 45.2579 | -93.7022 | 6.36 | 06/30/2000 |  | Diagonal | 53RW044 | 16107 | Vibrating Wire Strain Sensor
RW | 12/29/2023 | Strain | Geokon VCE 4200 | Static | Temperature - Resistance | Ohm-units | RW_VALUES | 53-O-2000 | 53 | 45 | 21115.6 | 6.52 | 45.2579 | -93.7022 | 2.04 | 06/30/2000 |  | Transverse | 53RW045 | 16107 | Vibrating Wire Strain Sensor
RW | 12/29/2023 | Strain | Geokon VCE 4200 | Static | Temperature - Resistance | Ohm-units | RW_VALUES | 53-O-2000 | 53 | 46 | 21115.6 | 6.52 | 45.2579 | -93.7022 | 6.48 | 06/30/2000 |  | Transverse | 53RW046 | 16107 | Vibrating Wire Strain Sensor
TC | 12/29/2023 | Temperature | Fabricated | Static | Temperature | Degrees C | TC_VALUES | 53-O-2000 | 53 | 17 | 21128.8 | 12.38 | 45.2579 | -93.7022 | 1.08 | 06/17/2000 |  | Horizontal | 53TC017 | 16107 | Thermocouple
TC | 12/29/2023 | Temperature | Fabricated | Static | Temperature | Degrees C | TC_VALUES | 53-O-2000 | 53 | 18 | 21128.8 | 12.38 | 45.2579 | -93.7022 | 1.56 | 06/17/2000 |  | Horizontal | 53TC018 | 16107 | Thermocouple
TC | 12/29/2023 | Temperature | Fabricated | Static | Temperature | Degrees C | TC_VALUES | 53-O-2000 | 53 | 19 | 21128.8 | 12.38 | 45.2579 | -93.7022 | 2.04 | 06/17/2000 |  | Horizontal | 53TC019 | 16107 | Thermocouple
TC | 12/29/2023 | Temperature | Fabricated | Static | Temperature | Degrees C | TC_VALUES | 53-O-2000 | 53 | 20 | 21128.8 | 12.38 | 45.2579 | -93.7022 | 3 | 06/17/2000 |  | Horizontal | 53TC020 | 16107 | Thermocouple
TC | 12/29/2023 | Temperature | Fabricated | Static | Temperature | Degrees C | TC_VALUES | 53-O-2000 | 53 | 21 | 21128.8 | 12.38 | 45.2579 | -93.7022 | 4.56 | 06/17/2000 |  | Horizontal | 53TC021 | 16107 | Thermocouple
TC | 12/29/2023 | Temperature | Fabricated | Static | Temperature | Degrees C | TC_VALUES | 53-O-2000 | 53 | 22 | 21128.8 | 12.38 | 45.2579 | -93.7022 | 7.08 | 06/17/2000 |  | Horizontal | 53TC022 | 16107 | Thermocouple
TC | 12/29/2023 | Temperature | Fabricated | Static | Temperature | Degrees C | TC_VALUES | 53-O-2000 | 53 | 23 | 21128.8 | 12.38 | 45.2579 | -93.7022 | 11.52 | 06/17/2000 |  | Horizontal | 53TC023 | 16104 | Thermocouple
TC | 12/29/2023 | Temperature | Fabricated | Static | Temperature | Degrees C | TC_VALUES | 53-O-2000 | 53 | 24 | 21128.8 | 12.38 | 45.2579 | -93.7022 | 15.48 | 06/17/2000 |  | Horizontal | 53TC024 | 16100 | Thermocouple
TC | 12/29/2023 | Temperature | Fabricated | Static | Temperature | Degrees C | TC_VALUES | 53-O-2000 | 53 | 25 | 21136.4 | 6.43 | 45.2579 | -93.7021 | 1.32 | 06/17/2000 |  | Horizontal | 53TC025 | 16107 | Thermocouple
TC | 12/29/2023 | Temperature | Fabricated | Static | Temperature | Degrees C | TC_VALUES | 53-O-2000 | 53 | 26 | 21136.4 | 6.43 | 45.2579 | -93.7021 | 1.8 | 06/17/2000 |  | Horizontal | 53TC026 | 16107 | Thermocouple
TC | 12/29/2023 | Temperature | Fabricated | Static | Temperature | Degrees C | TC_VALUES | 53-O-2000 | 53 | 27 | 21136.4 | 6.43 | 45.2579 | -93.7021 | 2.28 | 06/17/2000 |  | Horizontal | 53TC027 | 16107 | Thermocouple
TC | 12/29/2023 | Temperature | Fabricated | Static | Temperature | Degrees C | TC_VALUES | 53-O-2000 | 53 | 28 | 21136.4 | 6.43 | 45.2579 | -93.7021 | 3.24 | 06/17/2000 |  | Horizontal | 53TC028 | 16107 | Thermocouple
TC | 12/29/2023 | Temperature | Fabricated | Static | Temperature | Degrees C | TC_VALUES | 53-O-2000 | 53 | 29 | 21136.4 | 6.43 | 45.2579 | -93.7021 | 4.8 | 06/17/2000 |  | Horizontal | 53TC029 | 16107 | Thermocouple
TC | 12/29/2023 | Temperature | Fabricated | Static | Temperature | Degrees C | TC_VALUES | 53-O-2000 | 53 | 30 | 21136.4 | 6.43 | 45.2579 | -93.7021 | 7.32 | 06/17/2000 |  | Horizontal | 53TC030 | 16107 | Thermocouple
TC | 12/29/2023 | Temperature | Fabricated | Static | Temperature | Degrees C | TC_VALUES | 53-O-2000 | 53 | 31 | 21136.4 | 6.43 | 45.2579 | -93.7021 | 11.76 | 06/17/2000 |  | Horizontal | 53TC031 | 16104 | Thermocouple
TC | 12/29/2023 | Temperature | Fabricated | Static | Temperature | Degrees C | TC_VALUES | 53-O-2000 | 53 | 32 | 21136.4 | 6.43 | 45.2579 | -93.7021 | 15.72 | 06/17/2000 |  | Horizontal | 53TC032 | 16100 | Thermocouple
TC | 12/29/2023 | Temperature | Fabricated | Static | Temperature | Degrees C | TC_VALUES | 53-I-2008 | 53 | 101 | 21147 | -11.3 | 45.2579 | -93.702 | 0.5 | 09/14/2008 |  | Horizontal | 53TC101 | 16156 | Thermocouple
TC | 12/29/2023 | Temperature | Fabricated | Static | Temperature | Degrees C | TC_VALUES | 53-I-2008 | 53 | 102 | 21147 | -11.3 | 45.2579 | -93.702 | 1 | 09/14/2008 |  | Horizontal | 53TC102 | 16156 | Thermocouple
TC | 12/29/2023 | Temperature | Fabricated | Static | Temperature | Degrees C | TC_VALUES | 53-I-2008 | 53 | 103 | 21147 | -11.3 | 45.2579 | -93.702 | 3 | 09/14/2008 |  | Horizontal | 53TC103 | 16156 | Thermocouple
TC | 12/29/2023 | Temperature | Fabricated | Static | Temperature | Degrees C | TC_VALUES | 53-I-2008 | 53 | 104 | 21147 | -11.3 | 45.2579 | -93.702 | 5 | 09/14/2008 |  | Horizontal | 53TC104 | 16156 | Thermocouple
TC | 12/29/2023 | Temperature | Fabricated | Static | Temperature | Degrees C | TC_VALUES | 53-I-2008 | 53 | 105 | 21147 | -11.3 | 45.2579 | -93.702 | 7 | 09/14/2008 |  | Horizontal | 53TC105 | 16156 | Thermocouple
TC | 12/29/2023 | Temperature | Fabricated | Static | Temperature | Degrees C | TC_VALUES | 53-I-2008 | 53 | 106 | 21147 | -11.3 | 45.2579 | -93.702 | 9 | 09/14/2008 |  | Horizontal | 53TC106 | 16156 | Thermocouple
TC | 12/29/2023 | Temperature | Fabricated | Static | Temperature | Degrees C | TC_VALUES | 53-I-2008 | 53 | 107 | 21147 | -11.3 | 45.2579 | -93.702 | 14.5 | 09/14/2008 |  | Horizontal | 53TC107 | 16152 | Thermocouple
TC | 12/29/2023 | Temperature | Fabricated | Static | Temperature | Degrees C | TC_VALUES | 53-I-2008 | 53 | 108 | 21147 | -11.3 | 45.2579 | -93.702 | 18 | 09/14/2008 |  | Horizontal | 53TC108 | 16148 | Thermocouple
TC | 12/29/2023 | Temperature | Fabricated | Static | Temperature | Degrees C | TC_VALUES | 53-I-2008 | 53 | 109 | 21152.6 | -5.8 | 45.2579 | -93.702 | 0.5 | 09/14/2008 |  | Horizontal | 53TC109 | 16148 | Thermocouple
TC | 12/29/2023 | Temperature | Fabricated | Static | Temperature | Degrees C | TC_VALUES | 53-I-2008 | 53 | 110 | 21152.6 | -5.8 | 45.2579 | -93.702 | 1 | 09/14/2008 |  | Horizontal | 53TC110 | 16144 | Thermocouple
HC | 12/29/2023 | Joint Opening | Tokyo Sokki TML PI-5 | Static | Joint Movement | Millimeters | HC_VALUES | 53-I-2000 | 53 | 11 | 21145.1 | -2 | 45.2579 | -93.7021 | 3.72 | 06/30/2000 |  | Longitudinal | 53HC011 | 16106 | Horizontal Clip Gauge
HC | 12/29/2023 | Joint Opening | Tokyo Sokki TML PI-5 | Static | Joint Movement | Millimeters | HC_VALUES | 53-IS-2008 | 53 | 12 | 21145.1 | -12 | 45.2579 | -93.702 | 3.72 | 06/30/2000 |  | Longitudinal | 53HC012 | 16106 | Horizontal Clip Gauge
HC | 12/29/2023 | Joint Opening | Tokyo Sokki TML PI-5 | Static | Joint Movement | Millimeters | HC_VALUES | 53-I-2008 | 53 | 101 | 21145 | -11 | 45.2579 | -93.702 | 1 | 10/16/2008 |  | Longitudinal | 53HC101 | 16156 | Horizontal Clip Gauge
HC | 12/29/2023 | Joint Opening | Tokyo Sokki TML PI-5 | Static | Joint Movement | Millimeters | HC_VALUES | 53-I-2008 | 53 | 102 | 21145 | -11 | 45.2579 | -93.702 | 11 | 10/16/2008 |  | Longitudinal | 53HC102 | 16156 | Horizontal Clip Gauge
HC | 12/29/2023 | Joint Opening | Tokyo Sokki TML PI-5 | Static | Joint Movement | Millimeters | HC_VALUES | 53-I-2008 | 53 | 103 | 21145 | -6 | 45.2579 | -93.7021 | 1 | 10/16/2008 |  | Longitudinal | 53HC103 | 16156 | Horizontal Clip Gauge
HC | 12/29/2023 | Joint Opening | Tokyo Sokki TML PI-5 | Static | Joint Movement | Millimeters | HC_VALUES | 53-I-2008 | 53 | 104 | 21145 | -6 | 45.2579 | -93.7021 | 11 | 10/16/2008 |  | Longitudinal | 53HC104 | 16156 | Horizontal Clip Gauge
HC | 12/29/2023 | Joint Opening | Tokyo Sokki TML PI-5 | Static | Joint Movement | Millimeters | HC_VALUES | 53-I-2008 | 53 | 105 | 21160 | -11 | 45.2579 | -93.702 | 6 | 10/16/2008 |  | Longitudinal | 53HC105 | 16156 | Horizontal Clip Gauge
HC | 12/29/2023 | Joint Opening | Tokyo Sokki TML PI-5 | Static | Joint Movement | Millimeters | HC_VALUES | 53-I-2008 | 53 | 106 | 21160 | -6 | 45.2579 | -93.702 | 6 | 10/16/2008 |  | Longitudinal | 53HC106 | 16156 | Horizontal Clip Gauge
HV | 12/29/2023 | Joint Opening | Tokyo Sokki TML PI-5 | Dynamic | Joint Movement | Millivolts | HV_VALUES | 53-I-2000 | 53 | 9 | 21130 | -2 | 45.2579 | -93.7021 | 3.72 | 06/30/2000 |  | Longitudinal | 53HV009 | 16106 | Horizontal Clip Gauge
HV | 12/29/2023 | Joint Opening | Tokyo Sokki TML PI-5 | Dynamic | Joint Movement | Millivolts | HV_VALUES | 53-IS-2008 | 53 | 10 | 21130 | -12 | 45.2579 | -93.7021 | 3.72 | 06/30/2000 |  | Longitudinal | 53HV010 | 16106 | Horizontal Clip Gauge
HV | 12/29/2023 | Joint Opening | Tokyo Sokki TML PI-5 | Dynamic | Joint Movement | Millivolts | HV_VALUES | 53-I-2000 | 53 | 11 | 21145.1 | -2 | 45.2579 | -93.7021 | 3.72 | 06/30/2000 |  | Longitudinal | 53HV011 | 16106 | Horizontal Clip Gauge
HV | 12/29/2023 | Joint Opening | Tokyo Sokki TML PI-5 | Dynamic | Joint Movement | Millivolts | HV_VALUES | 53-IS-2008 | 53 | 12 | 21145.1 | -12 | 45.2579 | -93.702 | 3.72 | 06/30/2000 |  | Longitudinal | 53HV012 | 16106 | Horizontal Clip Gauge
HV | 12/29/2023 | Joint Opening | Tokyo Sokki TML PI-5 | Dynamic | Joint Movement | Millivolts | HV_VALUES | 53-I-2008 | 53 | 101 | 21145 | -11 | 45.2579 | -93.702 | 1 | 10/16/2008 |  | Longitudinal | 53HV101 | 16156 | Horizontal Clip Gauge
HV | 12/29/2023 | Joint Opening | Tokyo Sokki TML PI-5 | Dynamic | Joint Movement | Millivolts | HV_VALUES | 53-I-2008 | 53 | 102 | 21145 | -11 | 45.2579 | -93.702 | 11 | 10/16/2008 |  | Longitudinal | 53HV102 | 16156 | Horizontal Clip Gauge
HV | 12/29/2023 | Joint Opening | Tokyo Sokki TML PI-5 | Dynamic | Joint Movement | Millivolts | HV_VALUES | 53-I-2008 | 53 | 103 | 21145 | -6 | 45.2579 | -93.7021 | 1 | 10/16/2008 |  | Longitudinal | 53HV103 | 16156 | Horizontal Clip Gauge
HV | 12/29/2023 | Joint Opening | Tokyo Sokki TML PI-5 | Dynamic | Joint Movement | Millivolts | HV_VALUES | 53-I-2008 | 53 | 104 | 21145 | -6 | 45.2579 | -93.7021 | 11 | 10/16/2008 |  | Longitudinal | 53HV104 | 16156 | Horizontal Clip Gauge
HV | 12/29/2023 | Joint Opening | Tokyo Sokki TML PI-5 | Dynamic | Joint Movement | Millivolts | HV_VALUES | 53-I-2008 | 53 | 105 | 21160 | -11 | 45.2579 | -93.702 | 6 | 10/16/2008 |  | Longitudinal | 53HV105 | 16156 | Horizontal Clip Gauge
HV | 12/29/2023 | Joint Opening | Tokyo Sokki TML PI-5 | Dynamic | Joint Movement | Millivolts | HV_VALUES | 53-I-2008 | 53 | 106 | 21160 | -6 | 45.2579 | -93.702 | 6 | 10/16/2008 |  | Longitudinal | 53HV106 | 16156 | Horizontal Clip Gauge
IK | 12/29/2023 | Maturity | Engius LLC - Intellirock | Offline | Concrete Maturity | Degrees C-Hrs |  | 53-I-2008 | 53 | 101 | 21131.7 | -11.4 | 45.2579 | -93.7021 | 1 | 10/15/2010 |  | Horizontal | 53IK101 | 16156 | Concrete Maturity Sensor
IK | 12/29/2023 | Maturity | Engius LLC - Intellirock | Offline | Concrete Maturity | Degrees C-Hrs |  | 53-I-2008 | 53 | 102 | 21131.2 | -11.6 | 45.2579 | -93.7021 | 3.5 | 10/15/2010 |  | Horizontal | 53IK102 | 16156 | Concrete Maturity Sensor
IK | 12/29/2023 | Maturity | Engius LLC - Intellirock | Offline | Concrete Maturity | Degrees C-Hrs |  | 53-I-2008 | 53 | 103 | 21131.6 | -11.4 | 45.2579 | -93.7021 | 6 | 10/15/2010 |  | Horizontal | 53IK103 | 16156 | Concrete Maturity Sensor
IK | 12/29/2023 | Maturity | Engius LLC - Intellirock | Offline | Concrete Maturity | Degrees C-Hrs |  | 53-I-2008 | 53 | 104 | 21131.2 | -11.5 | 45.2579 | -93.7021 | 8.5 | 10/15/2010 |  | Horizontal | 53IK104 | 16156 | Concrete Maturity Sensor
IK | 12/29/2023 | Maturity | Engius LLC - Intellirock | Offline | Concrete Maturity | Degrees C-Hrs |  | 53-I-2008 | 53 | 105 | 21131.7 | -11.4 | 45.2579 | -93.7021 | 11 | 10/15/2010 |  | Horizontal | 53IK105 | 16156 | Concrete Maturity Sensor
IK | 12/29/2023 | Maturity | Engius LLC - Intellirock | Offline | Concrete Maturity | Degrees C-Hrs |  | 53-I-2008 | 53 | 106 | 21131.6 | -10 | 45.2579 | -93.7021 | 1 | 10/15/2010 |  | Horizontal | 53IK106 | 16156 | Concrete Maturity Sensor
IK | 12/29/2023 | Maturity | Engius LLC - Intellirock | Offline | Concrete Maturity | Degrees C-Hrs |  | 53-I-2008 | 53 | 107 | 21131.3 | -9.9 | 45.2579 | -93.7021 | 3.5 | 10/15/2010 |  | Horizontal | 53IK107 | 16156 | Concrete Maturity Sensor
IK | 12/29/2023 | Maturity | Engius LLC - Intellirock | Offline | Concrete Maturity | Degrees C-Hrs |  | 53-I-2008 | 53 | 108 | 21131.7 | -10 | 45.2579 | -93.7021 | 6 | 10/15/2010 |  | Horizontal | 53IK108 | 16156 | Concrete Maturity Sensor
IK | 12/29/2023 | Maturity | Engius LLC - Intellirock | Offline | Concrete Maturity | Degrees C-Hrs |  | 53-I-2008 | 53 | 109 | 21131.2 | -9.9 | 45.2579 | -93.7021 | 8.5 | 10/15/2010 |  | Horizontal | 53IK109 | 16156 | Concrete Maturity Sensor
IK | 12/29/2023 | Maturity | Engius LLC - Intellirock | Offline | Concrete Maturity | Degrees C-Hrs |  | 53-I-2008 | 53 | 110 | 21131.4 | -10 | 45.2579 | -93.7021 | 11 | 10/15/2010 |  | Horizontal | 53IK110 | 16156 | Concrete Maturity Sensor
IV | 12/29/2023 | Displacement | Invar Rods - Fabricated in House | Static | Elevation reference | N/A |  | 53-OS-2008 | 53 | 5 | 21115 | 13.57 | 45.2579 | -93.7022 | 0 | 10/15/2010 |  | Vertical | 53IV005 | 16109 | Invar Rod for elevation reference
IV | 12/29/2023 | Displacement | Invar Rods - Fabricated in House | Static | Elevation reference | N/A |  | 53-OS-2008 | 53 | 7 | 21145 | 13.55 | 45.2578 | -93.7021 | 0 | 10/15/2010 |  | Vertical | 53IV007 | 16109 | Invar Rod for elevation reference
IV | 12/29/2023 | Displacement | Invar Rods - Fabricated in House | Static | Elevation reference | N/A |  | 53-OS-2008 | 53 | 8 | 21160 | 13.69 | 45.2578 | -93.7021 | 0 | 10/15/2010 |  | Vertical | 53IV008 | 16109 | Invar Rod for elevation reference
IV | 12/29/2023 | Displacement | Invar Rods - Fabricated in House | Static | Elevation reference | N/A |  | 53-IS-2008 | 53 | 101 | 21137.6 | -12.4 | 45.2579 | -93.7021 | 6 | 10/20/2008 |  | Vertical | 53IV101 | 16160 | Invar Rod for elevation reference
IV | 12/29/2023 | Displacement | Invar Rods - Fabricated in House | Static | Elevation reference | N/A |  | 53-IS-2008 | 53 | 102 | 21145.1 | -12.3 | 45.2579 | -93.702 | 6 | 10/20/2008 |  | Vertical | 53IV102 | 16160 | Invar Rod for elevation reference
IV | 12/29/2023 | Displacement | Invar Rods - Fabricated in House | Static | Elevation reference | N/A |  | 53-IS-2008 | 53 | 103 | 21152.6 | -12.4 | 45.2579 | -93.702 | 6 | 10/20/2008 |  | Vertical | 53IV103 | 16160 | Invar Rod for elevation reference
IV | 12/29/2023 | Displacement | Invar Rods - Fabricated in House | Static | Elevation reference | N/A |  | 53-IS-2008 | 53 | 104 | 21160.1 | -12.4 | 45.2579 | -93.702 | 6 | 10/20/2008 |  | Vertical | 53IV104 | 16160 | Invar Rod for elevation reference
IV | 12/29/2023 | Displacement | Invar Rods - Fabricated in House | Static | Elevation reference | N/A |  | 53-OS-2008 | 53 | 6 | 21130.1 | 13.7 | 45.2579 | -93.7022 | 0 | 10/15/2010 |  | Vertical | 53IV006 | 16109 | Invar Rod for elevation reference
LA | 12/29/2023 | Displacement | Invar Rods - Fabricated in House | Static | Elevation reference | N/A |  | 53-IS-2000 | 53 | 6 | 21130 | -15 | 45.2579 | -93.7021 | 0 | 07/01/2000 |  | Vertical | 53LA006 | 16108 | Invar Rod for elevation reference
MC | 12/29/2023 | Moisture | ELE EI23-7724 Moisture/Temperature | Static | Moisture in Concrete | Percent | MC_VALUES | 53-O-2000 | 53 | 7 | 21129.4 | 12.35 | 45.2579 | -93.7022 | 1.08 | 06/30/2000 |  |  | 53MC007 | 16107 | Concrete Moisture Resistance
MC | 12/29/2023 | Moisture | ELE EI23-7724 Moisture/Temperature | Static | Moisture in Concrete | Percent | MC_VALUES | 53-O-2000 | 53 | 8 | 21129.6 | 12.44 | 45.2579 | -93.7021 | 1.44 | 06/30/2000 |  |  | 53MC008 | 16107 | Concrete Moisture Resistance
MC | 12/29/2023 | Moisture | ELE EI23-7724 Moisture/Temperature | Static | Moisture in Concrete | Percent | MC_VALUES | 53-O-2000 | 53 | 9 | 21129.5 | 12.23 | 45.2579 | -93.7021 | 3.84 | 06/30/2000 |  |  | 53MC009 | 16107 | Concrete Moisture Resistance
MC | 12/29/2023 | Moisture | ELE EI23-7724 Moisture/Temperature | Static | Moisture in Concrete | Percent | MC_VALUES | 53-O-2000 | 53 | 10 | 21136.4 | 5.35 | 45.2579 | -93.7021 | 1.2 | 06/30/2000 |  |  | 53MC010 | 16107 | Concrete Moisture Resistance
MC | 12/29/2023 | Moisture | ELE EI23-7724 Moisture/Temperature | Static | Moisture in Concrete | Percent | MC_VALUES | 53-O-2000 | 53 | 11 | 21136.3 | 5.35 | 45.2579 | -93.7021 | 1.8 | 06/30/2000 |  |  | 53MC011 | 16107 | Concrete Moisture Resistance
MC | 12/29/2023 | Moisture | ELE EI23-7724 Moisture/Temperature | Static | Moisture in Concrete | Percent | MC_VALUES | 53-O-2000 | 53 | 12 | 21136.2 | 5.35 | 45.2579 | -93.7021 | 4.08 | 06/30/2000 |  |  | 53MC012 | 16107 | Concrete Moisture Resistance
MP | 12/29/2023 | Moisture | Wescor PST-55-15-SF Psychrometer | Static | Moisture in Concrete | % Moist Volume |  | 53-O-2000 | 53 | 5 | 21129.4 | 12.44 | 45.2579 | -93.7022 | 6 | 06/30/2000 |  |  | 53MP005 | 16107 | Wescor Psychrometer Gauge
MP | 12/29/2023 | Moisture | Wescor PST-55-15-SF Psychrometer | Static | Moisture in Concrete | % Moist Volume |  | 53-O-2000 | 53 | 6 | 21129.3 | 12.37 | 45.2579 | -93.7022 | 6.96 | 06/30/2000 |  |  | 53MP006 | 16107 | Wescor Psychrometer Gauge
MP | 12/29/2023 | Moisture | Wescor PST-55-15-SF Psychrometer | Static | Moisture in Concrete | % Moist Volume |  | 53-O-2000 | 53 | 7 | 21136.5 | 5.35 | 45.2579 | -93.7021 | 6 | 06/30/2000 |  |  | 53MP007 | 16107 | Wescor Psychrometer Gauge
MP | 12/29/2023 | Moisture | Wescor PST-55-15-SF Psychrometer | Static | Moisture in Concrete | % Moist Volume |  | 53-O-2000 | 53 | 8 | 21136.4 | 5.4 | 45.2579 | -93.7021 | 6.36 | 06/30/2000 |  |  | 53MP008 | 16107 | Wescor Psychrometer Gauge
PG | 12/29/2023 | Pressure | Geokon 3500 | Dynamic | Pressure - Soil | kPa |  | 53-I-2000 | 53 | 4 | 21131.2 | -12.91 | 45.2579 | -93.7021 | 6.96 | 06/17/2000 |  | Horizontal | 53PG004 | 16102 | Geokon Dynamic Soil Pressure Cell
PG | 12/29/2023 | Pressure | Geokon 3500 | Dynamic | Pressure - Soil | kPa |  | 53-I-2000 | 53 | 5 | 21137.4 | -7.01 | 45.2579 | -93.7021 | 7.56 | 06/17/2000 |  | Horizontal | 53PG005 | 16102 | Geokon Dynamic Soil Pressure Cell
PG | 12/29/2023 | Pressure | Geokon 3500 | Dynamic | Pressure - Soil | kPa |  | 53-I-2000 | 53 | 6 | 21137.3 | -12.74 | 45.2579 | -93.7021 | 7.08 | 06/17/2000 |  | Horizontal | 53PG006 | 16102 | Geokon Dynamic Soil Pressure Cell
PT | 12/29/2023 | Pressure | Geokon 4800E | Static | Pressure - Soil - Vertical | kPa | PT_VALUES | 53-I-2000 | 53 | 3 | 21122.2 | -7.11 | 45.2579 | -93.7021 | 7.44 | 06/17/2000 |  | Horizontal | 53PT003 | 16102 | Geokon Static Soil pressure sensor
PT | 12/29/2023 | Pressure | Geokon 4800E | Static | Pressure - Soil - Vertical | kPa | PT_VALUES | 53-I-2000 | 53 | 4 | 21122.3 | -13.04 | 45.2579 | -93.7021 | 7.2 | 06/17/2000 |  | Horizontal | 53PT004 | 16102 | Geokon Static Soil pressure sensor
RW | 12/29/2023 | Strain | Geokon VCE 4200 | Static | Temperature - Resistance | Ohm-units | RW_VALUES | 53-O-2000 | 53 | 47 | 21122.6 | 12.34 | 45.2579 | -93.7022 | 2.16 | 06/30/2000 |  | Longitudinal | 53RW047 | 16107 | Vibrating Wire Strain Sensor
RW | 12/29/2023 | Strain | Geokon VCE 4200 | Static | Temperature - Resistance | Ohm-units | RW_VALUES | 53-O-2000 | 53 | 48 | 21122.6 | 12.34 | 45.2579 | -93.7022 | 6 | 06/30/2000 |  | Longitudinal | 53RW048 | 16107 | Vibrating Wire Strain Sensor
RW | 12/29/2023 | Strain | Geokon VCE 4200 | Static | Temperature - Resistance | Ohm-units | RW_VALUES | 53-O-2000 | 53 | 50 | 21130.6 | 12.5 | 45.2579 | -93.7021 | 2.28 | 06/30/2000 |  | Diagonal | 53RW050 | 16107 | Vibrating Wire Strain Sensor
RW | 12/29/2023 | Strain | Geokon VCE 4200 | Static | Temperature - Resistance | Ohm-units | RW_VALUES | 53-O-2000 | 53 | 51 | 21130.6 | 12.5 | 45.2579 | -93.7021 | 4.68 | 06/30/2000 |  | Diagonal | 53RW051 | 16107 | Vibrating Wire Strain Sensor
RW | 12/29/2023 | Strain | Geokon VCE 4200 | Static | Temperature - Resistance | Ohm-units | RW_VALUES | 53-O-2000 | 53 | 52 | 21130.6 | 12.5 | 45.2579 | -93.7021 | 6.72 | 06/30/2000 |  | Diagonal | 53RW052 | 16107 | Vibrating Wire Strain Sensor
RW | 12/29/2023 | Strain | Geokon VCE 4200 | Static | Temperature - Resistance | Ohm-units | RW_VALUES | 53-O-2000 | 53 | 53 | 21137.6 | 12.47 | 45.2578 | -93.7021 | 1.8 | 06/30/2000 |  | Longitudinal | 53RW053 | 16107 | Vibrating Wire Strain Sensor
RW | 12/29/2023 | Strain | Geokon VCE 4200 | Static | Temperature - Resistance | Ohm-units | RW_VALUES | 53-O-2000 | 53 | 54 | 21137.6 | 12.47 | 45.2578 | -93.7021 | 6 | 06/30/2000 |  | Longitudinal | 53RW054 | 16107 | Vibrating Wire Strain Sensor
RW | 12/29/2023 | Strain | Geokon VCE 4200 | Static | Temperature - Resistance | Ohm-units | RW_VALUES | 53-O-2000 | 53 | 55 | 21137.4 | 6.5 | 45.2579 | -93.7021 | 2.04 | 06/30/2000 |  | Diagonal | 53RW055 | 16107 | Vibrating Wire Strain Sensor
RW | 12/29/2023 | Strain | Geokon VCE 4200 | Static | Temperature - Resistance | Ohm-units | RW_VALUES | 53-O-2000 | 53 | 56 | 21137.4 | 6.5 | 45.2579 | -93.7021 | 6 | 06/30/2000 |  | Diagonal | 53RW056 | 16107 | Vibrating Wire Strain Sensor
RW | 12/29/2023 | Strain | Geokon VCE 4200 | Static | Temperature - Resistance | Ohm-units | RW_VALUES | 53-O-2000 | 53 | 57 | 21145.6 | 12.51 | 45.2578 | -93.7021 | 2.4 | 06/30/2000 |  | Diagonal | 53RW057 | 16107 | Vibrating Wire Strain Sensor
RW | 12/29/2023 | Strain | Geokon VCE 4200 | Static | Temperature - Resistance | Ohm-units | RW_VALUES | 53-O-2000 | 53 | 58 | 21145.6 | 12.51 | 45.2578 | -93.7021 | 6.48 | 06/30/2000 |  | Diagonal | 53RW058 | 16107 | Vibrating Wire Strain Sensor
RW | 12/29/2023 | Strain | Geokon VCE 4200 | Static | Temperature - Resistance | Ohm-units | RW_VALUES | 53-O-2000 | 53 | 59 | 21145.4 | 6.47 | 45.2578 | -93.7021 | 2.04 | 06/30/2000 |  | Transverse | 53RW059 | 16107 | Vibrating Wire Strain Sensor
ET | 12/29/2023 | Moisture | Decagon TE and 5TE | Static | Temperature | Degrees C | ET_VALUES | 53-I-2008 | 53 | 108 | 21152.6 | -5.8 | 45.2579 | -93.702 | 6 | 10/16/2008 |  |  | 53ET108 | 16156 | Decagon Moisture Sensor
EW | 12/29/2023 | Moisture | Decagon TE and 5TE | Static | Volumetric Soil Moisture Content | % Moist Volume | EW_VALUES | 53-I-2008 | 53 | 102 | 21152.6 | -5.8 | 45.2579 | -93.702 | 1.5 | 10/16/2008 |  |  | 53EW102 | 16156 | Decagon Moisture Sensor
EW | 12/29/2023 | Moisture | Decagon TE and 5TE | Static | Volumetric Soil Moisture Content | % Moist Volume | EW_VALUES | 53-I-2008 | 53 | 103 | 21152.6 | -5.8 | 45.2579 | -93.702 | 2 | 10/16/2008 |  |  | 53EW103 | 16156 | Decagon Moisture Sensor
EW | 12/29/2023 | Moisture | Decagon TE and 5TE | Static | Volumetric Soil Moisture Content | % Moist Volume | EW_VALUES | 53-I-2008 | 53 | 104 | 21152.6 | -5.8 | 45.2579 | -93.702 | 2.5 | 10/16/2008 |  |  | 53EW104 | 16156 | Decagon Moisture Sensor
EW | 12/29/2023 | Moisture | Decagon TE and 5TE | Static | Volumetric Soil Moisture Content | % Moist Volume | EW_VALUES | 53-I-2008 | 53 | 105 | 21152.6 | -5.8 | 45.2579 | -93.702 | 3 | 10/16/2008 |  |  | 53EW105 | 16156 | Decagon Moisture Sensor
EW | 12/29/2023 | Moisture | Decagon TE and 5TE | Static | Volumetric Soil Moisture Content | % Moist Volume | EW_VALUES | 53-I-2008 | 53 | 106 | 21152.6 | -5.8 | 45.2579 | -93.702 | 4 | 10/16/2008 |  |  | 53EW106 | 16156 | Decagon Moisture Sensor
EW | 12/29/2023 | Moisture | Decagon TE and 5TE | Static | Volumetric Soil Moisture Content | % Moist Volume | EW_VALUES | 53-I-2008 | 53 | 107 | 21152.6 | -5.8 | 45.2579 | -93.702 | 5 | 10/16/2008 |  |  | 53EW107 | 16156 | Decagon Moisture Sensor
EW | 12/29/2023 | Moisture | Decagon TE and 5TE | Static | Volumetric Soil Moisture Content | % Moist Volume | EW_VALUES | 53-I-2008 | 53 | 108 | 21152.6 | -5.8 | 45.2579 | -93.702 | 6 | 10/16/2008 |  |  | 53EW108 | 16156 | Decagon Moisture Sensor
EW | 12/29/2023 | Moisture | Decagon TE and 5TE | Static | Volumetric Soil Moisture Content | % Moist Volume | EW_VALUES | 53-I-2008 | 53 | 101 | 21152.6 | -5.8 | 45.2579 | -93.702 | 1.25 | 10/16/2008 |  |  | 53EW101 | 16156 | Decagon Moisture Sensor
FG | 12/29/2023 | Strain | Geokon 4202 | Static | Pavement Strain - Frequency Response | Hertz(Hz) | FG_VALUES | 53-I-2008 | 53 | 101 | 21137.3 | -7.2 | 45.2579 | -93.7021 | 1 | 10/16/2008 |  | Longitudinal | 53FG101 | 16156 | Short Vibrating Wire Strain Gauge
FG | 12/29/2023 | Strain | Geokon 4202 | Static | Pavement Strain - Frequency Response | Hertz(Hz) | FG_VALUES | 53-I-2008 | 53 | 102 | 21137.2 | -7.2 | 45.2579 | -93.7021 | 6 | 10/16/2008 |  | Longitudinal | 53FG102 | 16156 | Short Vibrating Wire Strain Gauge
FG | 12/29/2023 | Strain | Geokon 4202 | Static | Pavement Strain - Frequency Response | Hertz(Hz) | FG_VALUES | 53-I-2008 | 53 | 103 | 21137.2 | -7.2 | 45.2579 | -93.7021 | 11 | 10/16/2008 |  | Longitudinal | 53FG103 | 16156 | Short Vibrating Wire Strain Gauge
FW | 12/29/2023 | Strain | Geokon VCE 4200 | Static | Pavement Strain - Frequency Response | hertz(Hz) | FW_VALUES | 53-O-2000 | 53 | 47 | 21122.6 | 12.34 | 45.2579 | -93.7022 | 2.16 | 06/30/2000 |  | Longitudinal | 53FW047 | 16107 | Vibrating Wire Strain Sensor
FW | 12/29/2023 | Strain | Geokon VCE 4200 | Static | Pavement Strain - Frequency Response | hertz(Hz) | FW_VALUES | 53-O-2000 | 53 | 48 | 21122.6 | 12.34 | 45.2579 | -93.7022 | 6 | 06/30/2000 |  | Longitudinal | 53FW048 | 16107 | Vibrating Wire Strain Sensor
FW | 12/29/2023 | Strain | Geokon VCE 4200 | Static | Pavement Strain - Frequency Response | hertz(Hz) | FW_VALUES | 53-O-2000 | 53 | 50 | 21130.6 | 12.5 | 45.2579 | -93.7021 | 2.28 | 06/30/2000 |  | Diagonal | 53FW050 | 16107 | Vibrating Wire Strain Sensor
FW | 12/29/2023 | Strain | Geokon VCE 4200 | Static | Pavement Strain - Frequency Response | hertz(Hz) | FW_VALUES | 53-O-2000 | 53 | 51 | 21130.6 | 12.5 | 45.2579 | -93.7021 | 4.68 | 06/30/2000 |  | Diagonal | 53FW051 | 16107 | Vibrating Wire Strain Sensor
FW | 12/29/2023 | Strain | Geokon VCE 4200 | Static | Pavement Strain - Frequency Response | hertz(Hz) | FW_VALUES | 53-O-2000 | 53 | 52 | 21130.6 | 12.5 | 45.2579 | -93.7021 | 6.72 | 06/30/2000 |  | Diagonal | 53FW052 | 16107 | Vibrating Wire Strain Sensor
FW | 12/29/2023 | Strain | Geokon VCE 4200 | Static | Pavement Strain - Frequency Response | hertz(Hz) | FW_VALUES | 53-O-2000 | 53 | 53 | 21137.6 | 12.47 | 45.2578 | -93.7021 | 1.8 | 06/30/2000 |  | Longitudinal | 53FW053 | 16107 | Vibrating Wire Strain Sensor
FW | 12/29/2023 | Strain | Geokon VCE 4200 | Static | Pavement Strain - Frequency Response | hertz(Hz) | FW_VALUES | 53-O-2000 | 53 | 54 | 21137.6 | 12.47 | 45.2578 | -93.7021 | 6 | 06/30/2000 |  | Longitudinal | 53FW054 | 16107 | Vibrating Wire Strain Sensor
FW | 12/29/2023 | Strain | Geokon VCE 4200 | Static | Pavement Strain - Frequency Response | hertz(Hz) | FW_VALUES | 53-O-2000 | 53 | 55 | 21137.4 | 6.5 | 45.2579 | -93.7021 | 2.04 | 06/30/2000 |  | Diagonal | 53FW055 | 16107 | Vibrating Wire Strain Sensor
FW | 12/29/2023 | Strain | Geokon VCE 4200 | Static | Pavement Strain - Frequency Response | hertz(Hz) | FW_VALUES | 53-O-2000 | 53 | 56 | 21137.4 | 6.5 | 45.2579 | -93.7021 | 6 | 06/30/2000 |  | Diagonal | 53FW056 | 16107 | Vibrating Wire Strain Sensor
FW | 12/29/2023 | Strain | Geokon VCE 4200 | Static | Pavement Strain - Frequency Response | hertz(Hz) | FW_VALUES | 53-O-2000 | 53 | 57 | 21145.6 | 12.51 | 45.2578 | -93.7021 | 2.4 | 06/30/2000 |  | Diagonal | 53FW057 | 16107 | Vibrating Wire Strain Sensor
FW | 12/29/2023 | Strain | Geokon VCE 4200 | Static | Pavement Strain - Frequency Response | hertz(Hz) | FW_VALUES | 53-O-2000 | 53 | 58 | 21145.6 | 12.51 | 45.2578 | -93.7021 | 6.48 | 06/30/2000 |  | Diagonal | 53FW058 | 16107 | Vibrating Wire Strain Sensor
FW | 12/29/2023 | Strain | Geokon VCE 4200 | Static | Pavement Strain - Frequency Response | hertz(Hz) | FW_VALUES | 53-O-2000 | 53 | 59 | 21145.4 | 6.47 | 45.2578 | -93.7021 | 2.04 | 06/30/2000 |  | Transverse | 53FW059 | 16107 | Vibrating Wire Strain Sensor
FW | 12/29/2023 | Strain | Geokon VCE 4200 | Static | Pavement Strain - Frequency Response | hertz(Hz) | FW_VALUES | 53-O-2000 | 53 | 60 | 21145.4 | 6.47 | 45.2578 | -93.7021 | 6.48 | 06/30/2000 |  | Transverse | 53FW060 | 16107 | Vibrating Wire Strain Sensor
FW | 12/29/2023 | Strain | Geokon VCE 4200 | Static | Pavement Strain - Frequency Response | hertz(Hz) | FW_VALUES | 53-O-2000 | 53 | 61 | 21152.5 | 12.42 | 45.2578 | -93.7021 | 1.92 | 06/30/2000 |  | Longitudinal | 53FW061 | 16107 | Vibrating Wire Strain Sensor
FW | 12/29/2023 | Strain | Geokon VCE 4200 | Static | Pavement Strain - Frequency Response | hertz(Hz) | FW_VALUES | 53-O-2000 | 53 | 62 | 21152.5 | 12.42 | 45.2578 | -93.7021 | 4.08 | 06/30/2000 |  | Longitudinal | 53FW062 | 16107 | Vibrating Wire Strain Sensor
FW | 12/29/2023 | Strain | Geokon VCE 4200 | Static | Pavement Strain - Frequency Response | hertz(Hz) | FW_VALUES | 53-O-2000 | 53 | 63 | 21152.5 | 12.42 | 45.2578 | -93.7021 | 6.24 | 06/30/2000 |  | Longitudinal | 53FW063 | 16107 | Vibrating Wire Strain Sensor
FW | 12/29/2023 | Strain | Geokon VCE 4200 | Static | Pavement Strain - Frequency Response | hertz(Hz) | FW_VALUES | 53-O-2000 | 53 | 64 | 21160.6 | 12.49 | 45.2578 | -93.7021 | 2.04 | 06/30/2000 |  | Diagonal | 53FW064 | 16107 | Vibrating Wire Strain Sensor
FW | 12/29/2023 | Strain | Geokon VCE 4200 | Static | Pavement Strain - Frequency Response | hertz(Hz) | FW_VALUES | 53-O-2000 | 53 | 65 | 21160.6 | 12.49 | 45.2578 | -93.7021 | 4.08 | 06/30/2000 |  | Diagonal | 53FW065 | 16107 | Vibrating Wire Strain Sensor
FW | 12/29/2023 | Strain | Geokon VCE 4200 | Static | Pavement Strain - Frequency Response | hertz(Hz) | FW_VALUES | 53-O-2000 | 53 | 66 | 21160.6 | 12.49 | 45.2578 | -93.7021 | 6.36 | 06/30/2000 |  | Diagonal | 53FW066 | 16107 | Vibrating Wire Strain Sensor
FW | 12/29/2023 | Strain | Geokon VCE 4200 | Static | Pavement Strain - Frequency Response | hertz(Hz) | FW_VALUES | 53-O-2000 | 53 | 67 | 21167.5 | 12.59 | 45.2578 | -93.702 | 2.52 | 06/30/2000 |  | Longitudinal | 53FW067 | 16107 | Vibrating Wire Strain Sensor
FW | 12/29/2023 | Strain | Geokon VCE 4200 | Static | Pavement Strain - Frequency Response | hertz(Hz) | FW_VALUES | 53-O-2000 | 53 | 68 | 21167.5 | 12.59 | 45.2578 | -93.702 | 6.48 | 06/30/2000 |  | Longitudinal | 53FW068 | 16107 | Vibrating Wire Strain Sensor
FW | 12/29/2023 | Strain | Geokon VCE 4200 | Static | Pavement Strain - Frequency Response | hertz(Hz) | FW_VALUES | 53-O-2000 | 53 | 69 | 21167.4 | 6.53 | 45.2578 | -93.702 | 1.2 | 06/30/2000 |  | Diagonal | 53FW069 | 16107 | Vibrating Wire Strain Sensor
FW | 12/29/2023 | Strain | Geokon VCE 4200 | Static | Pavement Strain - Frequency Response | hertz(Hz) | FW_VALUES | 53-O-2000 | 53 | 70 | 21167.4 | 6.53 | 45.2578 | -93.702 | 5.88 | 06/30/2000 |  | Diagonal | 53FW070 | 16107 | Vibrating Wire Strain Sensor
FW | 12/29/2023 | Strain | Geokon VCE 4200 | Static | Pavement Strain - Frequency Response | hertz(Hz) | FW_VALUES | 53-I-2008 | 53 | 101 | 21133.1 | -11.1 | 45.2579 | -93.7021 | 1 | 10/16/2008 |  | Longitudinal | 53FW101 | 16156 | Vibrating Wire Strain Sensor
FW | 12/29/2023 | Strain | Geokon VCE 4200 | Static | Pavement Strain - Frequency Response | hertz(Hz) | FW_VALUES | 53-I-2008 | 53 | 102 | 21133.2 | -11.2 | 45.2579 | -93.7021 | 11 | 10/16/2008 |  | Longitudinal | 53FW102 | 16156 | Vibrating Wire Strain Sensor
FW | 12/29/2023 | Strain | Geokon VCE 4200 | Static | Pavement Strain - Frequency Response | hertz(Hz) | FW_VALUES | 53-I-2008 | 53 | 103 | 21133.1 | -10.1 | 45.2579 | -93.7021 | 1 | 10/16/2008 |  | Diagonal | 53FW103 | 16156 | Vibrating Wire Strain Sensor
FW | 12/29/2023 | Strain | Geokon VCE 4200 | Static | Pavement Strain - Frequency Response | hertz(Hz) | FW_VALUES | 53-I-2008 | 53 | 104 | 21133.1 | -10.1 | 45.2579 | -93.7021 | 11 | 10/16/2008 |  | Diagonal | 53FW104 | 16156 | Vibrating Wire Strain Sensor
FW | 12/29/2023 | Strain | Geokon VCE 4200 | Static | Pavement Strain - Frequency Response | hertz(Hz) | FW_VALUES | 53-I-2008 | 53 | 105 | 21131.3 | -9.2 | 45.2579 | -93.7021 | 1 | 10/16/2008 |  | Transverse | 53FW105 | 16156 | Vibrating Wire Strain Sensor
FW | 12/29/2023 | Strain | Geokon VCE 4200 | Static | Pavement Strain - Frequency Response | hertz(Hz) | FW_VALUES | 53-I-2008 | 53 | 106 | 21131.3 | -9.2 | 45.2579 | -93.7021 | 11 | 10/16/2008 |  | Transverse | 53FW106 | 16156 | Vibrating Wire Strain Sensor
FW | 12/29/2023 | Strain | Geokon VCE 4200 | Static | Pavement Strain - Frequency Response | hertz(Hz) | FW_VALUES | 53-I-2008 | 53 | 107 | 21131.1 | -6.1 | 45.2579 | -93.7021 | 1 | 10/16/2008 |  | Longitudinal | 53FW107 | 16156 | Vibrating Wire Strain Sensor
FW | 12/29/2023 | Strain | Geokon VCE 4200 | Static | Pavement Strain - Frequency Response | hertz(Hz) | FW_VALUES | 53-I-2008 | 53 | 108 | 21131.1 | -6.1 | 45.2579 | -93.7021 | 11 | 10/16/2008 |  | Longitudinal | 53FW108 | 16156 | Vibrating Wire Strain Sensor
FW | 12/29/2023 | Strain | Geokon VCE 4200 | Static | Pavement Strain - Frequency Response | hertz(Hz) | FW_VALUES | 53-I-2008 | 53 | 109 | 21131.7 | -6.1 | 45.2579 | -93.7021 | 1 | 10/16/2008 |  | Transverse | 53FW109 | 16156 | Vibrating Wire Strain Sensor
FW | 12/29/2023 | Strain | Geokon VCE 4200 | Static | Pavement Strain - Frequency Response | hertz(Hz) | FW_VALUES | 53-I-2008 | 53 | 110 | 21131.7 | -6.2 | 45.2579 | -93.7021 | 11 | 10/16/2008 |  | Transverse | 53FW110 | 16156 | Vibrating Wire Strain Sensor
FW | 12/29/2023 | Strain | Geokon VCE 4200 | Static | Pavement Strain - Frequency Response | hertz(Hz) | FW_VALUES | 53-I-2008 | 53 | 111 | 21137.6 | -11 | 45.2579 | -93.7021 | 1 | 10/16/2008 |  | Longitudinal | 53FW111 | 16156 | Vibrating Wire Strain Sensor
FW | 12/29/2023 | Strain | Geokon VCE 4200 | Static | Pavement Strain - Frequency Response | hertz(Hz) | FW_VALUES | 53-I-2008 | 53 | 112 | 21137.6 | -10.9 | 45.2579 | -93.7021 | 11 | 10/16/2008 |  | Longitudinal | 53FW112 | 16156 | Vibrating Wire Strain Sensor
FW | 12/29/2023 | Strain | Geokon VCE 4200 | Static | Pavement Strain - Frequency Response | hertz(Hz) | FW_VALUES | 53-I-2008 | 53 | 113 | 21137 | -6.1 | 45.2579 | -93.7021 | 1 | 10/16/2008 |  | Longitudinal | 53FW113 | 16156 | Vibrating Wire Strain Sensor
FW | 12/29/2023 | Strain | Geokon VCE 4200 | Static | Pavement Strain - Frequency Response | hertz(Hz) | FW_VALUES | 53-I-2008 | 53 | 114 | 21137 | -6.2 | 45.2579 | -93.7021 | 11 | 10/16/2008 |  | Longitudinal | 53FW114 | 16156 | Vibrating Wire Strain Sensor
FW | 12/29/2023 | Strain | Geokon VCE 4200 | Static | Pavement Strain - Frequency Response | hertz(Hz) | FW_VALUES | 53-I-2008 | 53 | 115 | 21138.1 | -6.2 | 45.2579 | -93.7021 | 1 | 10/16/2008 |  | Transverse | 53FW115 | 16156 | Vibrating Wire Strain Sensor
FW | 12/29/2023 | Strain | Geokon VCE 4200 | Static | Pavement Strain - Frequency Response | hertz(Hz) | FW_VALUES | 53-I-2008 | 53 | 116 | 21138.2 | -6.1 | 45.2579 | -93.7021 | 11 | 10/16/2008 |  | Transverse | 53FW116 | 16156 | Vibrating Wire Strain Sensor
FW | 12/29/2023 | Strain | Geokon VCE 4200 | Static | Pavement Strain - Frequency Response | hertz(Hz) | FW_VALUES | 53-O-2000 | 53 | 36 | 21100.6 | 12.52 | 45.2579 | -93.7022 | 1.68 | 06/30/2000 |  | Diagonal | 53FW036 | 16107 | Vibrating Wire Strain Sensor
FW | 12/29/2023 | Strain | Geokon VCE 4200 | Static | Pavement Strain - Frequency Response | hertz(Hz) | FW_VALUES | 53-O-2000 | 53 | 37 | 21100.6 | 12.52 | 45.2579 | -93.7022 | 4.08 | 06/30/2000 |  | Diagonal | 53FW037 | 16107 | Vibrating Wire Strain Sensor
FW | 12/29/2023 | Strain | Geokon VCE 4200 | Static | Pavement Strain - Frequency Response | hertz(Hz) | FW_VALUES | 53-O-2000 | 53 | 38 | 21100.6 | 12.52 | 45.2579 | -93.7022 | 6.36 | 06/30/2000 |  | Diagonal | 53FW038 | 16107 | Vibrating Wire Strain Sensor
FW | 12/29/2023 | Strain | Geokon VCE 4200 | Static | Pavement Strain - Frequency Response | hertz(Hz) | FW_VALUES | 53-O-2000 | 53 | 39 | 21107.5 | 12.5 | 45.2579 | -93.7022 | 1.92 | 06/30/2000 |  | Longitudinal | 53FW039 | 16107 | Vibrating Wire Strain Sensor
FW | 12/29/2023 | Strain | Geokon VCE 4200 | Static | Pavement Strain - Frequency Response | hertz(Hz) | FW_VALUES | 53-O-2000 | 53 | 40 | 21107.5 | 12.5 | 45.2579 | -93.7022 | 6.36 | 06/30/2000 |  | Longitudinal | 53FW040 | 16107 | Vibrating Wire Strain Sensor
FW | 12/29/2023 | Strain | Geokon VCE 4200 | Static | Pavement Strain - Frequency Response | hertz(Hz) | FW_VALUES | 53-O-2000 | 53 | 41 | 21107.5 | 6.55 | 45.2579 | -93.7022 | 1.8 | 06/30/2000 |  | Diagonal | 53FW041 | 16107 | Vibrating Wire Strain Sensor
FW | 12/29/2023 | Strain | Geokon VCE 4200 | Static | Pavement Strain - Frequency Response | hertz(Hz) | FW_VALUES | 53-O-2000 | 53 | 42 | 21107.5 | 6.55 | 45.2579 | -93.7022 | 6.36 | 06/30/2000 |  | Diagonal | 53FW042 | 16107 | Vibrating Wire Strain Sensor
FW | 12/29/2023 | Strain | Geokon VCE 4200 | Static | Pavement Strain - Frequency Response | hertz(Hz) | FW_VALUES | 53-O-2000 | 53 | 43 | 21115.5 | 12.48 | 45.2579 | -93.7022 | 1.92 | 06/30/2000 |  | Diagonal | 53FW043 | 16107 | Vibrating Wire Strain Sensor
FW | 12/29/2023 | Strain | Geokon VCE 4200 | Static | Pavement Strain - Frequency Response | hertz(Hz) | FW_VALUES | 53-O-2000 | 53 | 44 | 21115.5 | 12.48 | 45.2579 | -93.7022 | 6.36 | 06/30/2000 |  | Diagonal | 53FW044 | 16107 | Vibrating Wire Strain Sensor
FW | 12/29/2023 | Strain | Geokon VCE 4200 | Static | Pavement Strain - Frequency Response | hertz(Hz) | FW_VALUES | 53-O-2000 | 53 | 45 | 21115.6 | 6.52 | 45.2579 | -93.7022 | 2.04 | 06/30/2000 |  | Transverse | 53FW045 | 16107 | Vibrating Wire Strain Sensor
FW | 12/29/2023 | Strain | Geokon VCE 4200 | Static | Pavement Strain - Frequency Response | hertz(Hz) | FW_VALUES | 53-O-2000 | 53 | 46 | 21115.6 | 6.52 | 45.2579 | -93.7022 | 6.48 | 06/30/2000 |  | Transverse | 53FW046 | 16107 | Vibrating Wire Strain Sensor
HC | 12/29/2023 | Joint Opening | Tokyo Sokki TML PI-5 | Static | Joint Movement | Millimeters | HC_VALUES | 53-I-2000 | 53 | 9 | 21130 | -2 | 45.2579 | -93.7021 | 3.72 | 06/30/2000 |  | Longitudinal | 53HC009 | 16106 | Horizontal Clip Gauge
HC | 12/29/2023 | Joint Opening | Tokyo Sokki TML PI-5 | Static | Joint Movement | Millimeters | HC_VALUES | 53-IS-2008 | 53 | 10 | 21130 | -12 | 45.2579 | -93.7021 | 3.72 | 06/30/2000 |  | Longitudinal | 53HC010 | 16106 | Horizontal Clip Gauge
CE | 12/29/2023 | Strain | Tokyo Sokki PML-60 | Dynamic | Pavement Strain | Microstrain |  | 53-I-2000 | 53 | 79 | 21144.5 | -9.7 | 45.2579 | -93.7021 | 1.44 | 06/30/2000 |  | Transverse | 53CE079 | 16106 | Concrete Embedment Strain Gauge
CE | 12/29/2023 | Strain | Tokyo Sokki PML-60 | Dynamic | Pavement Strain | Microstrain |  | 53-I-2000 | 53 | 80 | 21144.5 | -9.7 | 45.2579 | -93.7021 | 6.72 | 06/30/2000 |  | Transverse | 53CE080 | 16106 | Concrete Embedment Strain Gauge
CE | 12/29/2023 | Strain | Tokyo Sokki PML-60 | Dynamic | Pavement Strain | Microstrain |  | 53-I-2000 | 53 | 81 | 21132.7 | -11.21 | 45.2579 | -93.7021 | 0.84 | 06/30/2000 |  | Diagonal | 53CE081 | 16106 | Concrete Embedment Strain Gauge
CE | 12/29/2023 | Strain | Tokyo Sokki PML-60 | Dynamic | Pavement Strain | Microstrain |  | 53-I-2000 | 53 | 82 | 21132.7 | -11.21 | 45.2579 | -93.7021 | 6.36 | 06/30/2000 |  | Diagonal | 53CE082 | 16106 | Concrete Embedment Strain Gauge
CE | 12/29/2023 | Strain | Tokyo Sokki PML-60 | Dynamic | Pavement Strain | Microstrain |  | 53-I-2000 | 53 | 83 | 21131.6 | -12.28 | 45.2579 | -93.7021 | 0.84 | 06/30/2000 |  | Diagonal | 53CE083 | 16106 | Concrete Embedment Strain Gauge
CE | 12/29/2023 | Strain | Tokyo Sokki PML-60 | Dynamic | Pavement Strain | Microstrain |  | 53-I-2000 | 53 | 84 | 21131.6 | -12.28 | 45.2579 | -93.7021 | 6.24 | 06/30/2000 |  | Diagonal | 53CE084 | 16106 | Concrete Embedment Strain Gauge
CE | 12/29/2023 | Strain | Tokyo Sokki PML-60 | Dynamic | Pavement Strain | Microstrain |  | 53-I-2000 | 53 | 85 | 21130.6 | -13.4 | 45.2579 | -93.7021 | 0.72 | 06/30/2000 |  | Diagonal | 53CE085 | 16106 | Concrete Embedment Strain Gauge
CE | 12/29/2023 | Strain | Tokyo Sokki PML-60 | Dynamic | Pavement Strain | Microstrain |  | 53-I-2000 | 53 | 86 | 21130.6 | -13.4 | 45.2579 | -93.7021 | 6 | 06/30/2000 |  | Diagonal | 53CE086 | 16106 | Concrete Embedment Strain Gauge
CE | 12/29/2023 | Strain | Tokyo Sokki PML-60 | Dynamic | Pavement Strain | Microstrain |  | 53-I-2008 | 53 | 101 | 21137.7 | -11.6 | 45.2579 | -93.7021 | 11.75 | 10/16/2008 |  | Longitudinal | 53CE101 | 16156 | Concrete Embedment Strain Gauge
CE | 12/29/2023 | Strain | Tokyo Sokki PML-60 | Dynamic | Pavement Strain | Microstrain |  | 53-I-2008 | 53 | 102 | 21137.5 | -6 | 45.2579 | -93.7021 | 0.25 | 11/08/2008 |  | Transverse | 53CE102 | 16156 | Concrete Embedment Strain Gauge
CE | 12/29/2023 | Strain | Tokyo Sokki PML-60 | Dynamic | Pavement Strain | Microstrain |  | 53-I-2008 | 53 | 103 | 21142 | -11.5 | 45.2579 | -93.7021 | 0.25 | 10/08/2008 |  | Longitudinal | 53CE103 | 16156 | Concrete Embedment Strain Gauge
CE | 12/29/2023 | Strain | Tokyo Sokki PML-60 | Dynamic | Pavement Strain | Microstrain |  | 53-I-2008 | 53 | 104 | 21142.5 | -10 | 45.2579 | -93.7021 | 0.25 | 10/16/2008 |  | Diagonal | 53CE104 | 16156 | Concrete Embedment Strain Gauge
CE | 12/29/2023 | Strain | Tokyo Sokki PML-60 | Dynamic | Pavement Strain | Microstrain |  | 53-I-2008 | 53 | 106 | 21144 | -6 | 45.2579 | -93.7021 | 0.25 | 10/16/2008 |  | Transverse | 53CE106 | 16156 | Concrete Embedment Strain Gauge
CE | 12/29/2023 | Strain | Tokyo Sokki PML-60 | Dynamic | Pavement Strain | Microstrain |  | 53-I-2008 | 53 | 107 | 21152.7 | -11.6 | 45.2579 | -93.702 | 0.25 | 10/16/2008 |  | Longitudinal | 53CE107 | 16156 | Concrete Embedment Strain Gauge
CE | 12/29/2023 | Strain | Tokyo Sokki PML-60 | Dynamic | Pavement Strain | Microstrain |  | 53-I-2008 | 53 | 108 | 21152.7 | -11.6 | 45.2579 | -93.702 | 11.75 | 10/16/2008 |  | Longitudinal | 53CE108 | 16156 | Concrete Embedment Strain Gauge
CE | 12/29/2023 | Strain | Tokyo Sokki PML-60 | Dynamic | Pavement Strain | Microstrain |  | 53-I-2008 | 53 | 109 | 21152.6 | -9.1 | 45.2579 | -93.702 | 0.25 | 10/16/2008 |  | Transverse | 53CE109 | 16156 | Concrete Embedment Strain Gauge
CE | 12/29/2023 | Strain | Tokyo Sokki PML-60 | Dynamic | Pavement Strain | Microstrain |  | 53-I-2008 | 53 | 110 | 21152.6 | -9.1 | 45.2579 | -93.702 | 11.75 | 10/16/2008 |  | Transverse | 53CE110 | 16156 | Concrete Embedment Strain Gauge
CE | 12/29/2023 | Strain | Tokyo Sokki PML-60 | Dynamic | Pavement Strain | Microstrain |  | 53-I-2008 | 53 | 111 | 21153.1 | -9.1 | 45.2579 | -93.702 | 0.25 | 10/16/2008 |  | Longitudinal | 53CE111 | 16156 | Concrete Embedment Strain Gauge
CE | 12/29/2023 | Strain | Tokyo Sokki PML-60 | Dynamic | Pavement Strain | Microstrain |  | 53-I-2008 | 53 | 112 | 21153.1 | -9.1 | 45.2579 | -93.702 | 11.75 | 10/16/2008 |  | Longitudinal | 53CE112 | 16156 | Concrete Embedment Strain Gauge
CE | 12/29/2023 | Strain | Tokyo Sokki PML-60 | Dynamic | Pavement Strain | Microstrain |  | 53-I-2008 | 53 | 113 | 21153.1 | -5.7 | 45.2579 | -93.702 | 0.25 | 10/15/2010 |  | Transverse | 53CE113 | 16156 | Concrete Embedment Strain Gauge
CE | 12/29/2023 | Strain | Tokyo Sokki PML-60 | Dynamic | Pavement Strain | Microstrain |  | 53-I-2008 | 53 | 114 | 21153.1 | -5.7 | 45.2579 | -93.702 | 11.75 | 10/16/2008 |  | Transverse | 53CE114 | 16156 | Concrete Embedment Strain Gauge
CE | 12/29/2023 | Strain | Tokyo Sokki PML-60 | Dynamic | Pavement Strain | Microstrain |  | 53-I-2008 | 53 | 115 | 21153.7 | -5.6 | 45.2579 | -93.702 | 0.25 | 10/16/2008 |  | Longitudinal | 53CE115 | 16156 | Concrete Embedment Strain Gauge
CE | 12/29/2023 | Strain | Tokyo Sokki PML-60 | Dynamic | Pavement Strain | Microstrain |  | 53-I-2008 | 53 | 116 | 21153.7 | -5.6 | 45.2579 | -93.702 | 11.75 | 10/16/2008 |  | Longitudinal | 53CE116 | 16156 | Concrete Embedment Strain Gauge
CE | 12/29/2023 | Strain | Tokyo Sokki PML-60 | Dynamic | Pavement Strain | Microstrain |  | 53-I-2008 | 53 | 117 | 21157.1 | -11.6 | 45.2579 | -93.702 | 0.25 | 10/16/2008 |  | Longitudinal | 53CE117 | 16156 | Concrete Embedment Strain Gauge
CE | 12/29/2023 | Strain | Tokyo Sokki PML-60 | Dynamic | Pavement Strain | Microstrain |  | 53-I-2008 | 53 | 118 | 21157.1 | -11.6 | 45.2579 | -93.702 | 11.75 | 10/16/2008 |  | Longitudinal | 53CE118 | 16156 | Concrete Embedment Strain Gauge
CE | 12/29/2023 | Strain | Tokyo Sokki PML-60 | Dynamic | Pavement Strain | Microstrain |  | 53-I-2008 | 53 | 119 | 21157.6 | -10.1 | 45.2579 | -93.702 | 0.25 | 10/16/2008 |  | Diagonal | 53CE119 | 16156 | Concrete Embedment Strain Gauge
CE | 12/29/2023 | Strain | Tokyo Sokki PML-60 | Dynamic | Pavement Strain | Microstrain |  | 53-I-2008 | 53 | 120 | 21157.6 | -10.1 | 45.2579 | -93.702 | 11.75 | 10/16/2008 |  | Diagonal | 53CE120 | 16156 | Concrete Embedment Strain Gauge
CE | 12/29/2023 | Strain | Tokyo Sokki PML-60 | Dynamic | Pavement Strain | Microstrain |  | 53-I-2008 | 53 | 121 | 21159.1 | -9.1 | 45.2579 | -93.702 | 0.25 | 10/16/2008 |  | Transverse | 53CE121 | 16156 | Concrete Embedment Strain Gauge
CE | 12/29/2023 | Strain | Tokyo Sokki PML-60 | Dynamic | Pavement Strain | Microstrain |  | 53-I-2008 | 53 | 122 | 21159.1 | -9.1 | 45.2579 | -93.702 | 11.75 | 10/16/2008 |  | Transverse | 53CE122 | 16156 | Concrete Embedment Strain Gauge
CE | 12/29/2023 | Strain | Tokyo Sokki PML-60 | Dynamic | Pavement Strain | Microstrain |  | 53-I-2008 | 53 | 123 | 21159.1 | -6.1 | 45.2579 | -93.702 | 0.25 | 10/16/2008 |  | Transverse | 53CE123 | 16156 | Concrete Embedment Strain Gauge
CE | 12/29/2023 | Strain | Tokyo Sokki PML-60 | Dynamic | Pavement Strain | Microstrain |  | 53-I-2008 | 53 | 124 | 21159.1 | -6.1 | 45.2579 | -93.702 | 11.75 | 10/16/2008 |  | Transverse | 53CE124 | 16156 | Concrete Embedment Strain Gauge
CE | 12/29/2023 | Strain | Tokyo Sokki PML-60 | Dynamic | Pavement Strain | Microstrain |  | 53-I-2000 | 53 | 67 | 21130.4 | -3.75 | 45.2579 | -93.7021 | 1.44 | 06/30/2000 |  | Transverse | 53CE067 | 16106 | Concrete Embedment Strain Gauge
CE | 12/29/2023 | Strain | Tokyo Sokki PML-60 | Dynamic | Pavement Strain | Microstrain |  | 53-I-2000 | 53 | 68 | 21130.4 | -3.75 | 45.2579 | -93.7021 | 6.84 | 06/30/2000 |  | Transverse | 53CE068 | 16106 | Concrete Embedment Strain Gauge
CE | 12/29/2023 | Strain | Tokyo Sokki PML-60 | Dynamic | Pavement Strain | Microstrain |  | 53-I-2000 | 53 | 69 | 21130.5 | -9.71 | 45.2579 | -93.7021 | 1.32 | 06/30/2000 |  | Transverse | 53CE069 | 16106 | Concrete Embedment Strain Gauge
CE | 12/29/2023 | Strain | Tokyo Sokki PML-60 | Dynamic | Pavement Strain | Microstrain |  | 53-I-2000 | 53 | 70 | 21130.5 | -9.71 | 45.2579 | -93.7021 | 6.36 | 06/30/2000 |  | Transverse | 53CE070 | 16106 | Concrete Embedment Strain Gauge
CE | 12/29/2023 | Strain | Tokyo Sokki PML-60 | Dynamic | Pavement Strain | Microstrain |  | 53-I-2000 | 53 | 71 | 21137.5 | -9.78 | 45.2579 | -93.7021 | 1.08 | 06/30/2000 |  | Transverse | 53CE071 | 16106 | Concrete Embedment Strain Gauge
CE | 12/29/2023 | Strain | Tokyo Sokki PML-60 | Dynamic | Pavement Strain | Microstrain |  | 53-I-2000 | 53 | 72 | 21137.5 | -9.78 | 45.2579 | -93.7021 | 6.6 | 06/30/2000 |  | Transverse | 53CE072 | 16106 | Concrete Embedment Strain Gauge
CE | 12/29/2023 | Strain | Tokyo Sokki PML-60 | Dynamic | Pavement Strain | Microstrain |  | 53-I-2000 | 53 | 73 | 21137.5 | -11.98 | 45.2579 | -93.7021 | 0.72 | 06/30/2000 |  | Transverse | 53CE073 | 16106 | Concrete Embedment Strain Gauge
CE | 12/29/2023 | Strain | Tokyo Sokki PML-60 | Dynamic | Pavement Strain | Microstrain |  | 53-I-2000 | 53 | 74 | 21137.5 | -11.98 | 45.2579 | -93.7021 | 6.12 | 06/30/2000 |  | Longitudinal | 53CE074 | 16106 | Concrete Embedment Strain Gauge
CE | 12/29/2023 | Strain | Tokyo Sokki PML-60 | Dynamic | Pavement Strain | Microstrain |  | 53-I-2000 | 53 | 75 | 21137.5 | -13.42 | 45.2579 | -93.7021 | 0.84 | 06/30/2000 |  | Longitudinal | 53CE075 | 16106 | Concrete Embedment Strain Gauge
CE | 12/29/2023 | Strain | Tokyo Sokki PML-60 | Dynamic | Pavement Strain | Microstrain |  | 53-I-2000 | 53 | 76 | 21137.5 | -13.42 | 45.2579 | -93.7021 | 6.24 | 06/30/2000 |  | Longitudinal | 53CE076 | 16106 | Concrete Embedment Strain Gauge
CE | 12/29/2023 | Strain | Tokyo Sokki PML-60 | Dynamic | Pavement Strain | Microstrain |  | 53-I-2000 | 53 | 77 | 21144.5 | -3.79 | 45.2579 | -93.7021 | 1.68 | 06/30/2000 |  | Transverse | 53CE077 | 16106 | Concrete Embedment Strain Gauge
CE | 12/29/2023 | Strain | Tokyo Sokki PML-60 | Dynamic | Pavement Strain | Microstrain |  | 53-I-2000 | 53 | 78 | 21144.5 | -3.79 | 45.2579 | -93.7021 | 6.96 | 06/30/2000 |  | Transverse | 53CE078 | 16106 | Concrete Embedment Strain Gauge
DT | 12/29/2023 | Displacement | Schaevitz HCD-500 | Dynamic | Slab Displacement | Millimeters |  | 53-IS-2008 | 53 | 101 | 21137.6 | -12.2 | 45.2579 | -93.7021 | 0.76 | 10/20/2008 |  | Vertical | 53DT101 | 16156 | Linear Variable Differential Transducer
DT | 12/29/2023 | Displacement | Schaevitz HCD-500 | Dynamic | Slab Displacement | Millimeters |  | 53-IS-2008 | 53 | 102 | 21145.1 | -12.2 | 45.2579 | -93.702 | 0.76 | 10/20/2008 |  | Vertical | 53DT102 | 16156 | Linear Variable Differential Transducer
DT | 12/29/2023 | Displacement | Schaevitz HCD-500 | Dynamic | Slab Displacement | Millimeters |  | 53-IS-2008 | 53 | 103 | 21145.1 | -12.2 | 45.2579 | -93.702 | 0.76 | 10/20/2008 |  | Vertical | 53DT103 | 16156 | Linear Variable Differential Transducer
DT | 12/29/2023 | Displacement | Schaevitz HCD-500 | Dynamic | Slab Displacement | Millimeters |  | 53-IS-2008 | 53 | 104 | 21152.6 | -12.2 | 45.2579 | -93.702 | 0.76 | 10/20/2008 |  | Vertical | 53DT104 | 16156 | Linear Variable Differential Transducer
DT | 12/29/2023 | Displacement | Schaevitz HCD-500 | Dynamic | Slab Displacement | Millimeters |  | 53-IS-2008 | 53 | 105 | 21160.1 | -12.2 | 45.2579 | -93.702 | 0.76 | 10/20/2008 |  | Vertical | 53DT105 | 16156 | Linear Variable Differential Transducer
DT | 12/29/2023 | Displacement | Schaevitz HCD-500 | Dynamic | Slab Displacement | Millimeters |  | 53-IS-2008 | 53 | 106 | 21160.1 | -12.2 | 45.2579 | -93.702 | 0.76 | 10/20/2008 |  | Vertical | 53DT106 | 16156 | Linear Variable Differential Transducer
EC | 12/29/2023 | Moisture | Decagon TE and 5TE | Static | Moisture - Conductivity | Ohm-units | EC_VALUES | 53-I-2008 | 53 | 101 | 21152.6 | -5.8 | 45.2579 | -93.702 | 1.25 | 10/16/2008 |  |  | 53EC101 | 16156 | Decagon Moisture Sensor
EC | 12/29/2023 | Moisture | Decagon TE and 5TE | Static | Moisture - Conductivity | Ohm-units | EC_VALUES | 53-I-2008 | 53 | 102 | 21152.6 | -5.8 | 45.2579 | -93.702 | 1.5 | 10/16/2008 |  |  | 53EC102 | 16156 | Decagon Moisture Sensor
EC | 12/29/2023 | Moisture | Decagon TE and 5TE | Static | Moisture - Conductivity | Ohm-units | EC_VALUES | 53-I-2008 | 53 | 103 | 21152.6 | -5.8 | 45.2579 | -93.702 | 2 | 10/16/2008 |  |  | 53EC103 | 16156 | Decagon Moisture Sensor
EC | 12/29/2023 | Moisture | Decagon TE and 5TE | Static | Moisture - Conductivity | Ohm-units | EC_VALUES | 53-I-2008 | 53 | 104 | 21152.6 | -5.8 | 45.2579 | -93.702 | 2.5 | 10/16/2008 |  |  | 53EC104 | 16156 | Decagon Moisture Sensor
EC | 12/29/2023 | Moisture | Decagon TE and 5TE | Static | Moisture - Conductivity | Ohm-units | EC_VALUES | 53-I-2008 | 53 | 105 | 21152.6 | -5.8 | 45.2579 | -93.702 | 3 | 10/16/2008 |  |  | 53EC105 | 16156 | Decagon Moisture Sensor
EC | 12/29/2023 | Moisture | Decagon TE and 5TE | Static | Moisture - Conductivity | Ohm-units | EC_VALUES | 53-I-2008 | 53 | 106 | 21152.6 | -5.8 | 45.2579 | -93.702 | 4 | 10/16/2008 |  |  | 53EC106 | 16156 | Decagon Moisture Sensor
EC | 12/29/2023 | Moisture | Decagon TE and 5TE | Static | Moisture - Conductivity | Ohm-units | EC_VALUES | 53-I-2008 | 53 | 107 | 21152.6 | -5.8 | 45.2579 | -93.702 | 5 | 10/16/2008 |  |  | 53EC107 | 16156 | Decagon Moisture Sensor
EC | 12/29/2023 | Moisture | Decagon TE and 5TE | Static | Moisture - Conductivity | Ohm-units | EC_VALUES | 53-I-2008 | 53 | 108 | 21152.6 | -5.8 | 45.2579 | -93.702 | 6 | 10/16/2008 |  |  | 53EC108 | 16156 | Decagon Moisture Sensor
ET | 12/29/2023 | Moisture | Decagon TE and 5TE | Static | Temperature | Degrees C | ET_VALUES | 53-I-2008 | 53 | 101 | 21152.6 | -5.8 | 45.2579 | -93.702 | 1.25 | 10/16/2008 |  |  | 53ET101 | 16156 | Decagon Moisture Sensor
ET | 12/29/2023 | Moisture | Decagon TE and 5TE | Static | Temperature | Degrees C | ET_VALUES | 53-I-2008 | 53 | 102 | 21152.6 | -5.8 | 45.2579 | -93.702 | 1.5 | 10/16/2008 |  |  | 53ET102 | 16156 | Decagon Moisture Sensor
ET | 12/29/2023 | Moisture | Decagon TE and 5TE | Static | Temperature | Degrees C | ET_VALUES | 53-I-2008 | 53 | 103 | 21152.6 | -5.8 | 45.2579 | -93.702 | 2 | 10/16/2008 |  |  | 53ET103 | 16156 | Decagon Moisture Sensor
ET | 12/29/2023 | Moisture | Decagon TE and 5TE | Static | Temperature | Degrees C | ET_VALUES | 53-I-2008 | 53 | 104 | 21152.6 | -5.8 | 45.2579 | -93.702 | 2.5 | 10/16/2008 |  |  | 53ET104 | 16156 | Decagon Moisture Sensor
ET | 12/29/2023 | Moisture | Decagon TE and 5TE | Static | Temperature | Degrees C | ET_VALUES | 53-I-2008 | 53 | 105 | 21152.6 | -5.8 | 45.2579 | -93.702 | 3 | 10/16/2008 |  |  | 53ET105 | 16156 | Decagon Moisture Sensor
ET | 12/29/2023 | Moisture | Decagon TE and 5TE | Static | Temperature | Degrees C | ET_VALUES | 53-I-2008 | 53 | 106 | 21152.6 | -5.8 | 45.2579 | -93.702 | 4 | 10/16/2008 |  |  | 53ET106 | 16156 | Decagon Moisture Sensor
ET | 12/29/2023 | Moisture | Decagon TE and 5TE | Static | Temperature | Degrees C | ET_VALUES | 53-I-2008 | 53 | 107 | 21152.6 | -5.8 | 45.2579 | -93.702 | 5 | 10/16/2008 |  |  | 53ET107 | 16156 | Decagon Moisture Sensor
VW | 12/29/2023 | Strain | Geokon VCE 4200 | Static | Pavement strain | Microstrain | VW_VALUES | 54-O-2004 | 54 | 3 | 21300.8 | 11.5 | 45.2576 | -93.7016 | 1.56 | 10/25/2004 |  | Longitudinal | 54VW003 | 16679 | Vibrating Wire Strain Sensor
VW | 12/29/2023 | Strain | Geokon VCE 4200 | Static | Pavement strain | Microstrain | VW_VALUES | 54-O-2004 | 54 | 4 | 21300.8 | 11.5 | 45.2576 | -93.7016 | 6.6 | 10/25/2004 |  | Longitudinal | 54VW004 | 16679 | Vibrating Wire Strain Sensor
VW | 12/29/2023 | Strain | Geokon VCE 4200 | Static | Pavement strain | Microstrain | VW_VALUES | 54-O-2004 | 54 | 5 | 21307.4 | 5.9 | 45.2576 | -93.7016 | 1.2 | 10/25/2004 |  | Longitudinal | 54VW005 | 16679 | Vibrating Wire Strain Sensor
VW | 12/29/2023 | Strain | Geokon VCE 4200 | Static | Pavement strain | Microstrain | VW_VALUES | 54-O-2004 | 54 | 6 | 21307.4 | 5.9 | 45.2576 | -93.7016 | 6.12 | 10/25/2004 |  | Longitudinal | 54VW006 | 16679 | Vibrating Wire Strain Sensor
VW | 12/29/2023 | Strain | Geokon VCE 4200 | Static | Pavement strain | Microstrain | VW_VALUES | 54-O-2004 | 54 | 7 | 21307.3 | 11.5 | 45.2576 | -93.7016 | 2.04 | 10/25/2004 |  | Longitudinal | 54VW007 | 16679 | Vibrating Wire Strain Sensor
VW | 12/29/2023 | Strain | Geokon VCE 4200 | Static | Pavement strain | Microstrain | VW_VALUES | 54-O-2004 | 54 | 8 | 21307.3 | 11.5 | 45.2576 | -93.7016 | 7.08 | 10/25/2004 |  | Longitudinal | 54VW008 | 16679 | Vibrating Wire Strain Sensor
XH | 12/29/2023 | Temperature | Sensirion SHT75 | Static | Temperature | Degrees C | XH_VALUES | 54-O-2004 | 54 | 1 | 21291.4 | 5.4 | 45.2576 | -93.7016 | 0.72 | 10/25/2004 |  | Horizontal | 54XH001 | 16679 | Concrete Humidity Sensor Temperature
XH | 12/29/2023 | Temperature | Sensirion SHT75 | Static | Temperature | Degrees C | XH_VALUES | 54-O-2004 | 54 | 2 | 21291.4 | 5.4 | 45.2576 | -93.7016 | 0.96 | 10/25/2004 |  | Horizontal | 54XH002 | 16679 | Concrete Humidity Sensor Temperature
XH | 12/29/2023 | Temperature | Sensirion SHT75 | Static | Temperature | Degrees C | XH_VALUES | 54-O-2004 | 54 | 3 | 21291.4 | 5.4 | 45.2576 | -93.7016 | 3.48 | 10/25/2004 |  | Horizontal | 54XH003 | 16679 | Concrete Humidity Sensor Temperature
XH | 12/29/2023 | Temperature | Sensirion SHT75 | Static | Temperature | Degrees C | XH_VALUES | 54-O-2004 | 54 | 4 | 21291.4 | 5.4 | 45.2576 | -93.7016 | 5.52 | 10/25/2004 |  | Horizontal | 54XH004 | 16679 | Concrete Humidity Sensor Temperature
XH | 12/29/2023 | Temperature | Sensirion SHT75 | Static | Temperature | Degrees C | XH_VALUES | 54-O-2004 | 54 | 5 | 21291.4 | 5.4 | 45.2576 | -93.7016 | 6 | 10/25/2004 |  | Horizontal | 54XH005 | 16679 | Concrete Humidity Sensor Temperature
XH | 12/29/2023 | Temperature | Sensirion SHT75 | Static | Temperature | Degrees C | XH_VALUES | 54-O-2004 | 54 | 6 | 21297.5 | 11.3 | 45.2576 | -93.7016 | 2.52 | 10/25/2004 |  | Horizontal | 54XH006 | 16679 | Concrete Humidity Sensor Temperature
XH | 12/29/2023 | Temperature | Sensirion SHT75 | Static | Temperature | Degrees C | XH_VALUES | 54-O-2004 | 54 | 7 | 21297.5 | 11.3 | 45.2576 | -93.7016 | 2.76 | 10/25/2004 |  | Horizontal | 54XH007 | 16679 | Concrete Humidity Sensor Temperature
XH | 12/29/2023 | Temperature | Sensirion SHT75 | Static | Temperature | Degrees C | XH_VALUES | 54-O-2004 | 54 | 8 | 21297.5 | 11.3 | 45.2576 | -93.7016 | 5.28 | 10/25/2004 |  | Horizontal | 54XH008 | 16679 | Concrete Humidity Sensor Temperature
XH | 12/29/2023 | Temperature | Sensirion SHT75 | Static | Temperature | Degrees C | XH_VALUES | 54-O-2004 | 54 | 9 | 21297.5 | 11.3 | 45.2576 | -93.7016 | 7.56 | 10/25/2004 |  | Horizontal | 54XH009 | 16679 | Concrete Humidity Sensor Temperature
XH | 12/29/2023 | Temperature | Sensirion SHT75 | Static | Temperature | Degrees C | XH_VALUES | 54-O-2004 | 54 | 10 | 21297.5 | 11.3 | 45.2576 | -93.7016 | 8.28 | 10/25/2004 |  | Horizontal | 54XH010 | 16679 | Concrete Humidity Sensor Temperature
XV | 12/29/2023 | Temperature | Geokon VCE 4200 | Static | Temperature | Degrees C | XV_VALUES | 54-O-2004 | 54 | 1 | 21300.6 | 11.2 | 45.2576 | -93.7016 | 1.32 | 10/25/2004 |  | Horizontal | 54XV001 | 16679 | Vibrating Wire Strain Temperature
XV | 12/29/2023 | Temperature | Geokon VCE 4200 | Static | Temperature | Degrees C | XV_VALUES | 54-O-2004 | 54 | 2 | 21300.6 | 11.2 | 45.2576 | -93.7016 | 6.24 | 10/25/2004 |  | Horizontal | 54XV002 | 16679 | Vibrating Wire Strain Temperature
XV | 12/29/2023 | Temperature | Geokon VCE 4200 | Static | Temperature | Degrees C | XV_VALUES | 54-O-2004 | 54 | 3 | 21300.8 | 11.5 | 45.2576 | -93.7016 | 1.56 | 10/25/2004 |  | Horizontal | 54XV003 | 16679 | Vibrating Wire Strain Temperature
XV | 12/29/2023 | Temperature | Geokon VCE 4200 | Static | Temperature | Degrees C | XV_VALUES | 54-O-2004 | 54 | 4 | 21300.8 | 11.5 | 45.2576 | -93.7016 | 6.6 | 10/25/2004 |  | Horizontal | 54XV004 | 16679 | Vibrating Wire Strain Temperature
XV | 12/29/2023 | Temperature | Geokon VCE 4200 | Static | Temperature | Degrees C | XV_VALUES | 54-O-2004 | 54 | 5 | 21307.4 | 5.9 | 45.2576 | -93.7016 | 1.2 | 10/25/2004 |  | Horizontal | 54XV005 | 16679 | Vibrating Wire Strain Temperature
XV | 12/29/2023 | Temperature | Geokon VCE 4200 | Static | Temperature | Degrees C | XV_VALUES | 54-O-2004 | 54 | 6 | 21307.4 | 5.9 | 45.2576 | -93.7016 | 6.12 | 10/25/2004 |  | Horizontal | 54XV006 | 16679 | Vibrating Wire Strain Temperature
XV | 12/29/2023 | Temperature | Geokon VCE 4200 | Static | Temperature | Degrees C | XV_VALUES | 54-O-2004 | 54 | 7 | 21307.3 | 11.5 | 45.2576 | -93.7016 | 2.04 | 10/25/2004 |  | Horizontal | 54XV007 | 16679 | Vibrating Wire Strain Temperature
XV | 12/29/2023 | Temperature | Geokon VCE 4200 | Static | Temperature | Degrees C | XV_VALUES | 54-O-2004 | 54 | 8 | 21307.3 | 11.5 | 45.2576 | -93.7016 | 7.08 | 10/25/2004 |  | Horizontal | 54XV008 | 16679 | Vibrating Wire Strain Temperature
CE | 12/29/2023 | Strain | Tokyo Sokki PML-60 | Dynamic | Pavement Strain | Microstrain |  | 54-O-2004 | 54 | 1 | 21322.5 | 11.33 | 45.2575 | -93.7016 | 0.04 | 10/25/2004 |  | Longitudinal | 54CE001 | 16679 | Concrete Embedment Strain Gauge
DT | 12/29/2023 | Displacement | Schaevitz HCD-500 | Dynamic | Slab Displacement | Millimeters |  | 54-OS-2000 | 54 | 1 | 21315.5 | 12.25 | 45.2576 | -93.7016 | 1 | 10/15/2004 |  | Vertical | 54DT001 | 16681 | Linear Variable Differential Transducer
DT | 12/29/2023 | Displacement | Schaevitz HCD-500 | Dynamic | Slab Displacement | Millimeters |  | 54-OS-2000 | 54 | 2 | 21322.5 | 12.25 | 45.2575 | -93.7016 | 1 | 10/15/2004 |  | Vertical | 54DT002 | 16681 | Linear Variable Differential Transducer
DT | 12/29/2023 | Displacement | Schaevitz HCD-500 | Dynamic | Slab Displacement | Millimeters |  | 54-OS-2000 | 54 | 3 | 21314.5 | 12.25 | 45.2576 | -93.7016 | 1 | 10/15/2004 |  | Vertical | 54DT003 | 16681 | Linear Variable Differential Transducer
FW | 12/29/2023 | Strain | Geokon VCE 4200 | Static | Pavement Strain - Frequency Response | hertz(Hz) | FW_VALUES | 54-O-2004 | 54 | 1 | 21300.6 | 11.2 | 45.2576 | -93.7016 | 1.32 | 10/25/2004 |  | Transverse | 54FW001 | 16679 | Vibrating Wire Strain Sensor
FW | 12/29/2023 | Strain | Geokon VCE 4200 | Static | Pavement Strain - Frequency Response | hertz(Hz) | FW_VALUES | 54-O-2004 | 54 | 2 | 21300.6 | 11.2 | 45.2576 | -93.7016 | 6.24 | 10/25/2004 |  | Transverse | 54FW002 | 16679 | Vibrating Wire Strain Sensor
FW | 12/29/2023 | Strain | Geokon VCE 4200 | Static | Pavement Strain - Frequency Response | hertz(Hz) | FW_VALUES | 54-O-2004 | 54 | 3 | 21300.8 | 11.5 | 45.2576 | -93.7016 | 1.56 | 10/25/2004 |  | Longitudinal | 54FW003 | 16679 | Vibrating Wire Strain Sensor
FW | 12/29/2023 | Strain | Geokon VCE 4200 | Static | Pavement Strain - Frequency Response | hertz(Hz) | FW_VALUES | 54-O-2004 | 54 | 4 | 21300.8 | 11.5 | 45.2576 | -93.7016 | 6.6 | 10/25/2004 |  | Longitudinal | 54FW004 | 16679 | Vibrating Wire Strain Sensor
FW | 12/29/2023 | Strain | Geokon VCE 4200 | Static | Pavement Strain - Frequency Response | hertz(Hz) | FW_VALUES | 54-O-2004 | 54 | 5 | 21307.4 | 5.9 | 45.2576 | -93.7016 | 1.2 | 10/25/2004 |  | Longitudinal | 54FW005 | 16679 | Vibrating Wire Strain Sensor
FW | 12/29/2023 | Strain | Geokon VCE 4200 | Static | Pavement Strain - Frequency Response | hertz(Hz) | FW_VALUES | 54-O-2004 | 54 | 6 | 21307.4 | 5.9 | 45.2576 | -93.7016 | 6.12 | 10/25/2004 |  | Longitudinal | 54FW006 | 16679 | Vibrating Wire Strain Sensor
FW | 12/29/2023 | Strain | Geokon VCE 4200 | Static | Pavement Strain - Frequency Response | hertz(Hz) | FW_VALUES | 54-O-2004 | 54 | 7 | 21307.3 | 11.5 | 45.2576 | -93.7016 | 2.04 | 10/25/2004 |  | Longitudinal | 54FW007 | 16679 | Vibrating Wire Strain Sensor
FW | 12/29/2023 | Strain | Geokon VCE 4200 | Static | Pavement Strain - Frequency Response | hertz(Hz) | FW_VALUES | 54-O-2004 | 54 | 8 | 21307.3 | 11.5 | 45.2576 | -93.7016 | 7.08 | 10/25/2004 |  | Longitudinal | 54FW008 | 16679 | Vibrating Wire Strain Sensor
HC | 12/29/2023 | Joint Opening | Tokyo Sokki TML PI-5 | Static | Joint Movement | Millimeters | HC_VALUES | 54-O-2004 | 54 | 1 | 21315 | 11.5 | 45.2576 | -93.7016 | 0.08 | 10/25/2004 |  | Longitudinal | 54HC001 | 16679 | Horizontal Clip Gauge
HC | 12/29/2023 | Joint Opening | Tokyo Sokki TML PI-5 | Static | Joint Movement | Millimeters | HC_VALUES | 54-O-2004 | 54 | 2 | 21315 | 6 | 45.2576 | -93.7016 | 0.08 | 10/25/2004 |  | Longitudinal | 54HC002 | 16679 | Horizontal Clip Gauge
HC | 12/29/2023 | Joint Opening | Tokyo Sokki TML PI-5 | Static | Joint Movement | Millimeters | HC_VALUES | 54-O-2004 | 54 | 3 | 21315 | 0.5 | 45.2576 | -93.7016 | 0.08 | 10/25/2004 |  | Longitudinal | 54HC003 | 16679 | Horizontal Clip Gauge
HC | 12/29/2023 | Joint Opening | Tokyo Sokki TML PI-5 | Static | Joint Movement | Millimeters | HC_VALUES | 54-O-2004 | 54 | 4 | 21330 | 11.5 | 45.2575 | -93.7015 | 0.08 | 10/25/2004 |  | Longitudinal | 54HC004 | 16679 | Horizontal Clip Gauge
HC | 12/29/2023 | Joint Opening | Tokyo Sokki TML PI-5 | Static | Joint Movement | Millimeters | HC_VALUES | 54-O-2004 | 54 | 5 | 21330 | 6 | 45.2575 | -93.7015 | 0.08 | 10/25/2004 |  | Longitudinal | 54HC005 | 16679 | Horizontal Clip Gauge
HC | 12/29/2023 | Joint Opening | Tokyo Sokki TML PI-5 | Static | Joint Movement | Millimeters | HC_VALUES | 54-O-2004 | 54 | 6 | 21330 | 0.5 | 45.2576 | -93.7015 | 0.08 | 10/25/2004 |  | Longitudinal | 54HC006 | 16679 | Horizontal Clip Gauge
HV | 12/29/2023 | Joint Opening | Tokyo Sokki TML PI-5 | Dynamic | Joint Movement | Millivolts | HV_VALUES | 54-O-2004 | 54 | 1 | 21315 | 11.5 | 45.2576 | -93.7016 | 0.08 | 10/25/2004 |  | Longitudinal | 54HV001 | 16679 | Horizontal Clip Gauge
HV | 12/29/2023 | Joint Opening | Tokyo Sokki TML PI-5 | Dynamic | Joint Movement | Millivolts | HV_VALUES | 54-O-2004 | 54 | 3 | 21315 | 0.5 | 45.2576 | -93.7016 | 0.08 | 10/25/2004 |  | Longitudinal | 54HV003 | 16679 | Horizontal Clip Gauge
HV | 12/29/2023 | Joint Opening | Tokyo Sokki TML PI-5 | Dynamic | Joint Movement | Millivolts | HV_VALUES | 54-O-2004 | 54 | 4 | 21330 | 11.5 | 45.2575 | -93.7015 | 0.08 | 10/25/2004 |  | Longitudinal | 54HV004 | 16679 | Horizontal Clip Gauge
HV | 12/29/2023 | Joint Opening | Tokyo Sokki TML PI-5 | Dynamic | Joint Movement | Millivolts | HV_VALUES | 54-O-2004 | 54 | 5 | 21330 | 6 | 45.2575 | -93.7015 | 0.08 | 10/25/2004 |  | Longitudinal | 54HV005 | 16679 | Horizontal Clip Gauge
HV | 12/29/2023 | Joint Opening | Tokyo Sokki TML PI-5 | Dynamic | Joint Movement | Millivolts | HV_VALUES | 54-O-2004 | 54 | 6 | 21330 | 0.5 | 45.2576 | -93.7015 | 0.08 | 10/25/2004 |  | Longitudinal | 54HV006 | 16679 | Horizontal Clip Gauge
HV | 12/29/2023 | Joint Opening | Tokyo Sokki TML PI-5 | Dynamic | Joint Movement | Millivolts | HV_VALUES | 54-O-2004 | 54 | 2 | 21315 | 6 | 45.2576 | -93.7016 | 0.08 | 10/25/2004 |  | Longitudinal | 54HV002 | 16679 | Horizontal Clip Gauge
MH | 12/29/2023 | Moisture | Sensirion SHT75 | Static | Moisture - Humidity | Percent Rel Humidity | MH_VALUES | 54-O-2004 | 54 | 1 | 21291.4 | 5.4 | 45.2576 | -93.7016 | 0.72 | 10/25/2004 |  |  | 54MH001 | 16679 | Concrete Humidity Sensor
MH | 12/29/2023 | Moisture | Sensirion SHT75 | Static | Moisture - Humidity | Percent Rel Humidity | MH_VALUES | 54-O-2004 | 54 | 2 | 21291.4 | 5.4 | 45.2576 | -93.7016 | 0.96 | 10/25/2004 |  |  | 54MH002 | 16679 | Concrete Humidity Sensor
MH | 12/29/2023 | Moisture | Sensirion SHT75 | Static | Moisture - Humidity | Percent Rel Humidity | MH_VALUES | 54-O-2004 | 54 | 3 | 21291.4 | 5.4 | 45.2576 | -93.7016 | 3.48 | 10/25/2004 |  |  | 54MH003 | 16679 | Concrete Humidity Sensor
MH | 12/29/2023 | Moisture | Sensirion SHT75 | Static | Moisture - Humidity | Percent Rel Humidity | MH_VALUES | 54-O-2004 | 54 | 4 | 21291.4 | 5.4 | 45.2576 | -93.7016 | 5.52 | 10/25/2004 |  |  | 54MH004 | 16679 | Concrete Humidity Sensor
MH | 12/29/2023 | Moisture | Sensirion SHT75 | Static | Moisture - Humidity | Percent Rel Humidity | MH_VALUES | 54-O-2004 | 54 | 5 | 21291.4 | 5.4 | 45.2576 | -93.7016 | 6 | 10/25/2004 |  |  | 54MH005 | 16679 | Concrete Humidity Sensor
MH | 12/29/2023 | Moisture | Sensirion SHT75 | Static | Moisture - Humidity | Percent Rel Humidity | MH_VALUES | 54-O-2004 | 54 | 6 | 21297.5 | 11.3 | 45.2576 | -93.7016 | 2.52 | 10/25/2004 |  |  | 54MH006 | 16679 | Concrete Humidity Sensor
MH | 12/29/2023 | Moisture | Sensirion SHT75 | Static | Moisture - Humidity | Percent Rel Humidity | MH_VALUES | 54-O-2004 | 54 | 7 | 21297.5 | 11.3 | 45.2576 | -93.7016 | 2.76 | 10/25/2004 |  |  | 54MH007 | 16679 | Concrete Humidity Sensor
MH | 12/29/2023 | Moisture | Sensirion SHT75 | Static | Moisture - Humidity | Percent Rel Humidity | MH_VALUES | 54-O-2004 | 54 | 8 | 21297.5 | 11.3 | 45.2576 | -93.7016 | 5.28 | 10/25/2004 |  |  | 54MH008 | 16679 | Concrete Humidity Sensor
MH | 12/29/2023 | Moisture | Sensirion SHT75 | Static | Moisture - Humidity | Percent Rel Humidity | MH_VALUES | 54-O-2004 | 54 | 9 | 21297.5 | 11.3 | 45.2576 | -93.7016 | 7.56 | 10/25/2004 |  |  | 54MH009 | 16679 | Concrete Humidity Sensor
MH | 12/29/2023 | Moisture | Sensirion SHT75 | Static | Moisture - Humidity | Percent Rel Humidity | MH_VALUES | 54-O-2004 | 54 | 10 | 21297.5 | 11.3 | 45.2576 | -93.7016 | 8.28 | 10/25/2004 |  |  | 54MH010 | 16679 | Concrete Humidity Sensor
RW | 12/29/2023 | Strain | Geokon VCE 4200 | Static | Temperature - Resistance | Ohm-units | RW_VALUES | 54-O-2004 | 54 | 1 | 21300.6 | 11.2 | 45.2576 | -93.7016 | 1.32 | 10/25/2004 |  | Transverse | 54RW001 | 16679 | Vibrating Wire Strain Sensor
RW | 12/29/2023 | Strain | Geokon VCE 4200 | Static | Temperature - Resistance | Ohm-units | RW_VALUES | 54-O-2004 | 54 | 2 | 21300.6 | 11.2 | 45.2576 | -93.7016 | 6.24 | 10/25/2004 |  | Transverse | 54RW002 | 16679 | Vibrating Wire Strain Sensor
RW | 12/29/2023 | Strain | Geokon VCE 4200 | Static | Temperature - Resistance | Ohm-units | RW_VALUES | 54-O-2004 | 54 | 3 | 21300.8 | 11.5 | 45.2576 | -93.7016 | 1.56 | 10/25/2004 |  | Longitudinal | 54RW003 | 16679 | Vibrating Wire Strain Sensor
RW | 12/29/2023 | Strain | Geokon VCE 4200 | Static | Temperature - Resistance | Ohm-units | RW_VALUES | 54-O-2004 | 54 | 4 | 21300.8 | 11.5 | 45.2576 | -93.7016 | 6.6 | 10/25/2004 |  | Longitudinal | 54RW004 | 16679 | Vibrating Wire Strain Sensor
RW | 12/29/2023 | Strain | Geokon VCE 4200 | Static | Temperature - Resistance | Ohm-units | RW_VALUES | 54-O-2004 | 54 | 5 | 21307.4 | 5.9 | 45.2576 | -93.7016 | 1.2 | 10/25/2004 |  | Longitudinal | 54RW005 | 16679 | Vibrating Wire Strain Sensor
RW | 12/29/2023 | Strain | Geokon VCE 4200 | Static | Temperature - Resistance | Ohm-units | RW_VALUES | 54-O-2004 | 54 | 6 | 21307.4 | 5.9 | 45.2576 | -93.7016 | 6.12 | 10/25/2004 |  | Longitudinal | 54RW006 | 16679 | Vibrating Wire Strain Sensor
RW | 12/29/2023 | Strain | Geokon VCE 4200 | Static | Temperature - Resistance | Ohm-units | RW_VALUES | 54-O-2004 | 54 | 7 | 21307.3 | 11.5 | 45.2576 | -93.7016 | 2.04 | 10/25/2004 |  | Longitudinal | 54RW007 | 16679 | Vibrating Wire Strain Sensor
RW | 12/29/2023 | Strain | Geokon VCE 4200 | Static | Temperature - Resistance | Ohm-units | RW_VALUES | 54-O-2004 | 54 | 8 | 21307.3 | 11.5 | 45.2576 | -93.7016 | 7.08 | 10/25/2004 |  | Longitudinal | 54RW008 | 16679 | Vibrating Wire Strain Sensor
TC | 12/29/2023 | Temperature | Fabricated | Static | Temperature | Degrees C | TC_VALUES | 54-O-2004 | 54 | 1 | 21292.3 | 5.4 | 45.2576 | -93.7016 | 0.72 | 10/25/2004 |  | Horizontal | 54TC001 | 16679 | Thermocouple
TC | 12/29/2023 | Temperature | Fabricated | Static | Temperature | Degrees C | TC_VALUES | 54-O-2004 | 54 | 2 | 21292.3 | 5.4 | 45.2576 | -93.7016 | 1.68 | 10/25/2004 |  | Horizontal | 54TC002 | 16679 | Thermocouple
TC | 12/29/2023 | Temperature | Fabricated | Static | Temperature | Degrees C | TC_VALUES | 54-O-2004 | 54 | 3 | 21292.3 | 5.4 | 45.2576 | -93.7016 | 3.12 | 10/25/2004 |  | Horizontal | 54TC003 | 16679 | Thermocouple
TC | 12/29/2023 | Temperature | Fabricated | Static | Temperature | Degrees C | TC_VALUES | 54-O-2004 | 54 | 4 | 21292.3 | 5.4 | 45.2576 | -93.7016 | 4.68 | 10/25/2004 |  | Horizontal | 54TC004 | 16679 | Thermocouple
TC | 12/29/2023 | Temperature | Fabricated | Static | Temperature | Degrees C | TC_VALUES | 54-O-2004 | 54 | 5 | 21292.3 | 5.4 | 45.2576 | -93.7016 | 5.64 | 10/25/2004 |  | Horizontal | 54TC005 | 16679 | Thermocouple
TC | 12/29/2023 | Temperature | Fabricated | Static | Temperature | Degrees C | TC_VALUES | 54-O-2004 | 54 | 6 | 21292.3 | 5.4 | 45.2576 | -93.7016 | 8.64 | 10/25/2004 |  | Horizontal | 54TC006 | 16676 | Thermocouple
TC | 12/29/2023 | Temperature | Fabricated | Static | Temperature | Degrees C | TC_VALUES | 54-O-2004 | 54 | 7 | 21292.3 | 5.4 | 45.2576 | -93.7016 | 11.64 | 10/25/2004 |  | Horizontal | 54TC007 | 16676 | Thermocouple
TC | 12/29/2023 | Temperature | Fabricated | Static | Temperature | Degrees C | TC_VALUES | 54-O-2004 | 54 | 8 | 21298.3 | 11.4 | 45.2576 | -93.7016 | 1.2 | 10/25/2004 |  | Horizontal | 54TC008 | 16679 | Thermocouple
TC | 12/29/2023 | Temperature | Fabricated | Static | Temperature | Degrees C | TC_VALUES | 54-O-2004 | 54 | 9 | 21298.3 | 11.4 | 45.2576 | -93.7016 | 2.16 | 10/25/2004 |  | Horizontal | 54TC009 | 16679 | Thermocouple
TC | 12/29/2023 | Temperature | Fabricated | Static | Temperature | Degrees C | TC_VALUES | 54-O-2004 | 54 | 10 | 21298.3 | 11.4 | 45.2576 | -93.7016 | 3.72 | 10/25/2004 |  | Horizontal | 54TC010 | 16679 | Thermocouple
TC | 12/29/2023 | Temperature | Fabricated | Static | Temperature | Degrees C | TC_VALUES | 54-O-2004 | 54 | 11 | 21298.3 | 11.4 | 45.2576 | -93.7016 | 5.16 | 10/25/2004 |  | Horizontal | 54TC011 | 16679 | Thermocouple
TC | 12/29/2023 | Temperature | Fabricated | Static | Temperature | Degrees C | TC_VALUES | 54-O-2004 | 54 | 12 | 21298.3 | 11.4 | 45.2576 | -93.7016 | 6.24 | 10/25/2004 |  | Horizontal | 54TC012 | 16679 | Thermocouple
TC | 12/29/2023 | Temperature | Fabricated | Static | Temperature | Degrees C | TC_VALUES | 54-O-2004 | 54 | 13 | 21298.3 | 11.4 | 45.2576 | -93.7016 | 9.24 | 10/25/2004 |  | Horizontal | 54TC013 | 16676 | Thermocouple
TC | 12/29/2023 | Temperature | Fabricated | Static | Temperature | Degrees C | TC_VALUES | 54-O-2004 | 54 | 14 | 21298.3 | 11.4 | 45.2576 | -93.7016 | 12.24 | 10/25/2004 |  | Horizontal | 54TC014 | 16676 | Thermocouple
TC | 12/29/2023 | Temperature | Fabricated | Static | Temperature | Degrees C | TC_VALUES | 54-O-2004 | 54 | 15 | 21291.8 | 5.4 | 45.2576 | -93.7016 | 18.96 | 10/25/2004 |  | Horizontal | 54TC015 | 16676 | Thermocouple
TC | 12/29/2023 | Temperature | Fabricated | Static | Temperature | Degrees C | TC_VALUES | 54-O-2004 | 54 | 16 | 21297.8 | 11.4 | 45.2576 | -93.7016 | 18.96 | 10/25/2004 |  | Horizontal | 54TC016 | 16676 | Thermocouple
TD | 12/29/2023 | Moisture | Fabricated | Static | Moisture - Volumetric Content | cm3/cm3 | TD_VALUES | 54-O-2004 | 54 | 1 | 21291.8 | 5.4 | 45.2576 | -93.7016 | 9 | 10/25/2004 |  |  | 54TD001 | 16676 | Time Domain Reflectometer
TD | 12/29/2023 | Moisture | Fabricated | Static | Moisture - Volumetric Content | cm3/cm3 | TD_VALUES | 54-O-2004 | 54 | 2 | 21291.8 | 5.4 | 45.2576 | -93.7016 | 19 | 10/25/2004 |  |  | 54TD002 | 16676 | Time Domain Reflectometer
TD | 12/29/2023 | Moisture | Fabricated | Static | Moisture - Volumetric Content | cm3/cm3 | TD_VALUES | 54-O-2004 | 54 | 3 | 21297.8 | 11.4 | 45.2576 | -93.7016 | 9 | 10/25/2004 |  |  | 54TD003 | 16676 | Time Domain Reflectometer
TD | 12/29/2023 | Moisture | Fabricated | Static | Moisture - Volumetric Content | cm3/cm3 | TD_VALUES | 54-O-2004 | 54 | 4 | 21297.8 | 11.4 | 45.2576 | -93.7016 | 19 | 10/25/2004 |  |  | 54TD004 | 16676 | Time Domain Reflectometer
VW | 12/29/2023 | Strain | Geokon VCE 4200 | Static | Pavement strain | Microstrain | VW_VALUES | 54-O-2004 | 54 | 1 | 21300.6 | 11.2 | 45.2576 | -93.7016 | 1.32 | 10/25/2004 |  | Transverse | 54VW001 | 16679 | Vibrating Wire Strain Sensor
VW | 12/29/2023 | Strain | Geokon VCE 4200 | Static | Pavement strain | Microstrain | VW_VALUES | 54-O-2004 | 54 | 2 | 21300.6 | 11.2 | 45.2576 | -93.7016 | 6.24 | 10/25/2004 |  | Transverse | 54VW002 | 16679 | Vibrating Wire Strain Sensor
VW | 12/29/2023 | Strain | Geokon VCE 4200 | Static | Pavement strain | Microstrain | VW_VALUES | 60-D-2004 | 60 | 17 | 115527.3 | -6.48 | 45.2671 | -93.7196 | 0.72 | 10/26/2004 | 05/01/2013 | Longitudinal | 60VW017 | 15808 | Vibrating Wire Strain Sensor
VW | 12/29/2023 | Strain | Geokon VCE 4200 | Static | Pavement strain | Microstrain | VW_VALUES | 60-D-2004 | 60 | 18 | 115527.3 | -6.48 | 45.2671 | -93.7196 | 3.72 | 10/26/2004 | 05/01/2013 | Longitudinal | 60VW018 | 15808 | Vibrating Wire Strain Sensor
VW | 12/29/2023 | Strain | Geokon VCE 4200 | Static | Pavement strain | Microstrain | VW_VALUES | 60-D-2004 | 60 | 19 | 115525.1 | -11.76 | 45.2671 | -93.7196 | 0.48 | 10/26/2004 | 05/01/2013 | Longitudinal | 60VW019 | 15808 | Vibrating Wire Strain Sensor
VW | 12/29/2023 | Strain | Geokon VCE 4200 | Static | Pavement strain | Microstrain | VW_VALUES | 60-D-2004 | 60 | 20 | 115525.1 | -11.76 | 45.2671 | -93.7196 | 3.36 | 10/26/2004 | 05/01/2013 | Longitudinal | 60VW020 | 15808 | Vibrating Wire Strain Sensor
XB | 12/29/2023 | Temperature | Tokyo Sokki KM-100BT | Static | Temperature | Degrees C | XB_VALUES | 60-D-2004 | 60 | 1 | 115524.4 | -9.34 | 45.2671 | -93.7196 | 0.36 | 10/26/2004 | 05/01/2013 | Horizontal | 60XB001 | 15808 | Tokyo Sokki Pavement Strain Temperature
XB | 12/29/2023 | Temperature | Tokyo Sokki KM-100BT | Static | Temperature | Degrees C | XB_VALUES | 60-D-2004 | 60 | 4 | 115522.2 | -9.37 | 45.2671 | -93.7196 | 3.36 | 10/26/2004 | 05/01/2013 | Horizontal | 60XB004 | 15808 | Tokyo Sokki Pavement Strain Temperature
XB | 12/29/2023 | Temperature | Tokyo Sokki KM-100BT | Static | Temperature | Degrees C | XB_VALUES | 60-D-2004 | 60 | 3 | 115522.2 | -9.37 | 45.2671 | -93.7196 | 0.36 | 10/26/2004 | 05/01/2013 | Horizontal | 60XB003 | 15808 | Tokyo Sokki Pavement Strain Temperature
XB | 12/29/2023 | Temperature | Tokyo Sokki KM-100BT | Static | Temperature | Degrees C | XB_VALUES | 60-D-2004 | 60 | 2 | 115524.4 | -9.34 | 45.2671 | -93.7196 | 3.36 | 10/26/2004 | 05/01/2013 | Horizontal | 60XB002 | 15808 | Tokyo Sokki Pavement Strain Temperature
XG | 12/29/2023 | Temperature | Geokon 4202 | Static | Temperature | Degrees C | XG_VALUES | 60-D-2004 | 60 | 1 | 115524.5 | -8.84 | 45.2671 | -93.7196 | 0.6 | 10/26/2004 | 05/01/2013 | Horizontal | 60XG001 | 15808 | Short Vibrating Wire Strain Gauge Temperature
XG | 12/29/2023 | Temperature | Geokon 4202 | Static | Temperature | Degrees C | XG_VALUES | 60-D-2004 | 60 | 2 | 115524.5 | -8.84 | 45.2671 | -93.7196 | 3.6 | 10/26/2004 | 05/01/2013 | Horizontal | 60XG002 | 15808 | Short Vibrating Wire Strain Gauge Temperature
XH | 12/29/2023 | Temperature | Sensirion SHT75 | Static | Temperature | Degrees C | XH_VALUES | 60-D-2004 | 60 | 1 | 115544 | -11.78 | 45.267 | -93.7195 | 0.24 | 10/26/2004 | 05/01/2013 | Horizontal | 60XH001 | 15808 | Concrete Humidity Sensor Temperature
XH | 12/29/2023 | Temperature | Sensirion SHT75 | Static | Temperature | Degrees C | XH_VALUES | 60-D-2004 | 60 | 2 | 115544 | -11.78 | 45.267 | -93.7195 | 0.84 | 10/26/2004 | 05/01/2013 | Horizontal | 60XH002 | 15808 | Concrete Humidity Sensor Temperature
XH | 12/29/2023 | Temperature | Sensirion SHT75 | Static | Temperature | Degrees C | XH_VALUES | 60-D-2004 | 60 | 3 | 115544 | -11.78 | 45.267 | -93.7195 | 2.04 | 10/26/2004 | 05/01/2013 | Horizontal | 60XH003 | 15808 | Concrete Humidity Sensor Temperature
XH | 12/29/2023 | Temperature | Sensirion SHT75 | Static | Temperature | Degrees C | XH_VALUES | 60-D-2004 | 60 | 4 | 115544 | -11.78 | 45.267 | -93.7195 | 3.6 | 10/26/2004 | 05/01/2013 | Horizontal | 60XH004 | 15808 | Concrete Humidity Sensor Temperature
XH | 12/29/2023 | Temperature | Sensirion SHT75 | Static | Temperature | Degrees C | XH_VALUES | 60-D-2004 | 60 | 5 | 115544 | -11.78 | 45.267 | -93.7195 | 4.08 | 10/26/2004 | 05/01/2013 | Horizontal | 60XH005 | 15808 | Concrete Humidity Sensor Temperature
XH | 12/29/2023 | Temperature | Sensirion SHT75 | Static | Temperature | Degrees C | XH_VALUES | 60-D-2004 | 60 | 6 | 115542.4 | -9.08 | 45.267 | -93.7195 | 0.12 | 10/26/2004 | 05/01/2013 | Horizontal | 60XH006 | 15808 | Concrete Humidity Sensor Temperature
XH | 12/29/2023 | Temperature | Sensirion SHT75 | Static | Temperature | Degrees C | XH_VALUES | 60-D-2004 | 60 | 7 | 115542.4 | -9.08 | 45.267 | -93.7195 | 0.6 | 10/26/2004 | 05/01/2013 | Horizontal | 60XH007 | 15808 | Concrete Humidity Sensor Temperature
XH | 12/29/2023 | Temperature | Sensirion SHT75 | Static | Temperature | Degrees C | XH_VALUES | 60-D-2004 | 60 | 8 | 115542.4 | -9.08 | 45.267 | -93.7195 | 2.16 | 10/26/2004 | 05/01/2013 | Horizontal | 60XH008 | 15808 | Concrete Humidity Sensor Temperature
XH | 12/29/2023 | Temperature | Sensirion SHT75 | Static | Temperature | Degrees C | XH_VALUES | 60-D-2004 | 60 | 9 | 115542.4 | -9.08 | 45.267 | -93.7195 | 3.6 | 10/26/2004 | 05/01/2013 | Horizontal | 60XH009 | 15808 | Concrete Humidity Sensor Temperature
XH | 12/29/2023 | Temperature | Sensirion SHT75 | Static | Temperature | Degrees C | XH_VALUES | 60-D-2004 | 60 | 10 | 115542.4 | -9.08 | 45.267 | -93.7195 | 4.08 | 10/26/2004 | 05/01/2013 | Horizontal | 60XH010 | 15808 | Concrete Humidity Sensor Temperature
XM | 12/29/2023 | Temperature | Geokon 4200L | Static | Temperature | Degrees C | XM_VALUES | 60-D-2004 | 60 | 2 | 115522.3 | -8.96 | 45.2671 | -93.7196 | 3.36 | 10/26/2004 | 05/01/2013 | Horizontal | 60XM002 | 15808 | Low-Modulus Vibrating Wire Strain Temperature
XM | 12/29/2023 | Temperature | Geokon 4200L | Static | Temperature | Degrees C | XM_VALUES | 60-D-2004 | 60 | 1 | 115522.3 | -8.96 | 45.2671 | -93.7196 | 0.36 | 10/26/2004 | 05/01/2013 | Horizontal | 60XM001 | 15808 | Low-Modulus Vibrating Wire Strain Temperature
XV | 12/29/2023 | Temperature | Geokon VCE 4200 | Static | Temperature | Degrees C | XV_VALUES | 60-D-2004 | 60 | 18 | 115527.3 | -6.48 | 45.2671 | -93.7196 | 3.72 | 10/26/2004 | 05/01/2013 | Horizontal | 60XV018 | 15808 | Vibrating Wire Strain Temperature
XV | 12/29/2023 | Temperature | Geokon VCE 4200 | Static | Temperature | Degrees C | XV_VALUES | 60-D-2004 | 60 | 19 | 115525.1 | -11.76 | 45.2671 | -93.7196 | 0.48 | 10/26/2004 | 05/01/2013 | Horizontal | 60XV019 | 15808 | Vibrating Wire Strain Temperature
XV | 12/29/2023 | Temperature | Geokon VCE 4200 | Static | Temperature | Degrees C | XV_VALUES | 60-D-2004 | 60 | 20 | 115525.1 | -11.76 | 45.2671 | -93.7196 | 3.36 | 10/26/2004 | 05/01/2013 | Horizontal | 60XV020 | 15808 | Vibrating Wire Strain Temperature
XV | 12/29/2023 | Temperature | Geokon VCE 4200 | Static | Temperature | Degrees C | XV_VALUES | 60-D-2004 | 60 | 1 | 115534.3 | -9 | 45.2671 | -93.7196 | 0.48 | 10/26/2004 | 05/01/2013 | Horizontal | 60XV001 | 15808 | Vibrating Wire Strain Temperature
XV | 12/29/2023 | Temperature | Geokon VCE 4200 | Static | Temperature | Degrees C | XV_VALUES | 60-D-2004 | 60 | 2 | 115534.3 | -9 | 45.2671 | -93.7196 | 3.48 | 10/26/2004 | 05/01/2013 | Horizontal | 60XV002 | 15808 | Vibrating Wire Strain Temperature
XV | 12/29/2023 | Temperature | Geokon VCE 4200 | Static | Temperature | Degrees C | XV_VALUES | 60-D-2004 | 60 | 3 | 115532.3 | -11.67 | 45.2671 | -93.7196 | 0.72 | 10/26/2004 | 05/01/2013 | Horizontal | 60XV003 | 15808 | Vibrating Wire Strain Temperature
XV | 12/29/2023 | Temperature | Geokon VCE 4200 | Static | Temperature | Degrees C | XV_VALUES | 60-D-2004 | 60 | 4 | 115532.3 | -11.67 | 45.2671 | -93.7196 | 3.72 | 10/26/2004 | 05/01/2013 | Horizontal | 60XV004 | 15808 | Vibrating Wire Strain Temperature
XV | 12/29/2023 | Temperature | Geokon VCE 4200 | Static | Temperature | Degrees C | XV_VALUES | 60-D-2004 | 60 | 5 | 115532.2 | -9.1 | 45.2671 | -93.7196 | 0.36 | 10/26/2004 | 05/01/2013 | Horizontal | 60XV005 | 15808 | Vibrating Wire Strain Temperature
XV | 12/29/2023 | Temperature | Geokon VCE 4200 | Static | Temperature | Degrees C | XV_VALUES | 60-D-2004 | 60 | 6 | 115532.2 | -9.1 | 45.2671 | -93.7196 | 3.36 | 10/26/2004 | 05/01/2013 | Horizontal | 60XV006 | 15808 | Vibrating Wire Strain Temperature
XV | 12/29/2023 | Temperature | Geokon VCE 4200 | Static | Temperature | Degrees C | XV_VALUES | 60-D-2004 | 60 | 7 | 115532.3 | -6.5 | 45.2671 | -93.7196 | 0.36 | 10/26/2004 | 05/01/2013 | Horizontal | 60XV007 | 15808 | Vibrating Wire Strain Temperature
XV | 12/29/2023 | Temperature | Geokon VCE 4200 | Static | Temperature | Degrees C | XV_VALUES | 60-D-2004 | 60 | 8 | 115532.3 | -6.5 | 45.2671 | -93.7196 | 3.36 | 10/26/2004 | 05/01/2013 | Horizontal | 60XV008 | 15808 | Vibrating Wire Strain Temperature
XV | 12/29/2023 | Temperature | Geokon VCE 4200 | Static | Temperature | Degrees C | XV_VALUES | 60-D-2004 | 60 | 9 | 115530.1 | -11.71 | 45.2671 | -93.7196 | 0.6 | 10/26/2004 | 05/01/2013 | Horizontal | 60XV009 | 15808 | Vibrating Wire Strain Temperature
XV | 12/29/2023 | Temperature | Geokon VCE 4200 | Static | Temperature | Degrees C | XV_VALUES | 60-D-2004 | 60 | 10 | 115530.1 | -11.71 | 45.2671 | -93.7196 | 3.6 | 10/26/2004 | 05/01/2013 | Horizontal | 60XV010 | 15808 | Vibrating Wire Strain Temperature
XV | 12/29/2023 | Temperature | Geokon VCE 4200 | Static | Temperature | Degrees C | XV_VALUES | 60-D-2004 | 60 | 11 | 115529.5 | -9 | 45.2671 | -93.7196 | 0.6 | 10/26/2004 | 05/01/2013 | Horizontal | 60XV011 | 15808 | Vibrating Wire Strain Temperature
XV | 12/29/2023 | Temperature | Geokon VCE 4200 | Static | Temperature | Degrees C | XV_VALUES | 60-D-2004 | 60 | 12 | 115529.5 | -9 | 45.2671 | -93.7196 | 3.48 | 10/26/2004 | 05/01/2013 | Horizontal | 60XV012 | 15808 | Vibrating Wire Strain Temperature
XV | 12/29/2023 | Temperature | Geokon VCE 4200 | Static | Temperature | Degrees C | XV_VALUES | 60-D-2004 | 60 | 13 | 115527.3 | -11.76 | 45.2671 | -93.7196 | 0.84 | 10/26/2004 | 05/01/2013 | Horizontal | 60XV013 | 15808 | Vibrating Wire Strain Temperature
XV | 12/29/2023 | Temperature | Geokon VCE 4200 | Static | Temperature | Degrees C | XV_VALUES | 60-D-2004 | 60 | 14 | 115527.3 | -11.76 | 45.2671 | -93.7196 | 3.84 | 10/26/2004 | 05/01/2013 | Horizontal | 60XV014 | 15808 | Vibrating Wire Strain Temperature
XV | 12/29/2023 | Temperature | Geokon VCE 4200 | Static | Temperature | Degrees C | XV_VALUES | 60-D-2004 | 60 | 15 | 115527.3 | -9 | 45.2671 | -93.7196 | 0.36 | 10/26/2004 | 05/01/2013 | Horizontal | 60XV015 | 15808 | Vibrating Wire Strain Temperature
XV | 12/29/2023 | Temperature | Geokon VCE 4200 | Static | Temperature | Degrees C | XV_VALUES | 60-D-2004 | 60 | 16 | 115527.3 | -9 | 45.2671 | -93.7196 | 3.36 | 10/26/2004 | 05/01/2013 | Horizontal | 60XV016 | 15808 | Vibrating Wire Strain Temperature
XV | 12/29/2023 | Temperature | Geokon VCE 4200 | Static | Temperature | Degrees C | XV_VALUES | 60-D-2004 | 60 | 17 | 115527.3 | -6.48 | 45.2671 | -93.7196 | 0.72 | 10/26/2004 | 05/01/2013 | Horizontal | 60XV017 | 15808 | Vibrating Wire Strain Temperature
MH | 12/29/2023 | Moisture | Sensirion SHT75 | Static | Moisture - Humidity | Percent Rel Humidity | MH_VALUES | 60-D-2004 | 60 | 3 | 115544 | -11.78 | 45.267 | -93.7195 | 2.04 | 10/26/2004 | 05/01/2013 |  | 60MH003 | 15808 | Concrete Humidity Sensor
MH | 12/29/2023 | Moisture | Sensirion SHT75 | Static | Moisture - Humidity | Percent Rel Humidity | MH_VALUES | 60-D-2004 | 60 | 4 | 115544 | -11.78 | 45.267 | -93.7195 | 3.6 | 10/26/2004 | 05/01/2013 |  | 60MH004 | 15808 | Concrete Humidity Sensor
MH | 12/29/2023 | Moisture | Sensirion SHT75 | Static | Moisture - Humidity | Percent Rel Humidity | MH_VALUES | 60-D-2004 | 60 | 5 | 115544 | -11.78 | 45.267 | -93.7195 | 4.08 | 10/26/2004 | 05/01/2013 |  | 60MH005 | 15808 | Concrete Humidity Sensor
MH | 12/29/2023 | Moisture | Sensirion SHT75 | Static | Moisture - Humidity | Percent Rel Humidity | MH_VALUES | 60-D-2004 | 60 | 6 | 115542.4 | -9.08 | 45.267 | -93.7195 | 0.12 | 10/26/2004 | 05/01/2013 |  | 60MH006 | 15808 | Concrete Humidity Sensor
MH | 12/29/2023 | Moisture | Sensirion SHT75 | Static | Moisture - Humidity | Percent Rel Humidity | MH_VALUES | 60-D-2004 | 60 | 7 | 115542.4 | -9.08 | 45.267 | -93.7195 | 0.6 | 10/26/2004 | 05/01/2013 |  | 60MH007 | 15808 | Concrete Humidity Sensor
MH | 12/29/2023 | Moisture | Sensirion SHT75 | Static | Moisture - Humidity | Percent Rel Humidity | MH_VALUES | 60-D-2004 | 60 | 8 | 115542.4 | -9.08 | 45.267 | -93.7195 | 2.16 | 10/26/2004 | 05/01/2013 |  | 60MH008 | 15808 | Concrete Humidity Sensor
MH | 12/29/2023 | Moisture | Sensirion SHT75 | Static | Moisture - Humidity | Percent Rel Humidity | MH_VALUES | 60-D-2004 | 60 | 9 | 115542.4 | -9.08 | 45.267 | -93.7195 | 3.6 | 10/26/2004 | 05/01/2013 |  | 60MH009 | 15808 | Concrete Humidity Sensor
MH | 12/29/2023 | Moisture | Sensirion SHT75 | Static | Moisture - Humidity | Percent Rel Humidity | MH_VALUES | 60-D-2004 | 60 | 10 | 115542.4 | -9.08 | 45.267 | -93.7195 | 4.08 | 10/26/2004 | 05/01/2013 |  | 60MH010 | 15808 | Concrete Humidity Sensor
MH | 12/29/2023 | Moisture | Sensirion SHT75 | Static | Moisture - Humidity | Percent Rel Humidity | MH_VALUES | 60-D-2004 | 60 | 1 | 115544 | -11.78 | 45.267 | -93.7195 | 0.24 | 10/26/2004 | 05/01/2013 |  | 60MH001 | 15808 | Concrete Humidity Sensor
MH | 12/29/2023 | Moisture | Sensirion SHT75 | Static | Moisture - Humidity | Percent Rel Humidity | MH_VALUES | 60-D-2004 | 60 | 2 | 115544 | -11.78 | 45.267 | -93.7195 | 0.84 | 10/26/2004 | 05/01/2013 |  | 60MH002 | 15808 | Concrete Humidity Sensor
MM | 12/29/2023 | Strain | Measurements Group EGP-5-350(/120) | Static/Dynamic | Pavement Strain | Microstrain | MM_VALUES | 60-D-2004 | 60 | 1 | 115545.1 | -10.08 | 45.267 | -93.7195 | 0.72 | 10/26/2004 | 05/01/2013 | Transverse | 60MM001 | 15808 | Concrete Embedment Strain Gauge
MM | 12/29/2023 | Strain | Measurements Group EGP-5-350(/120) | Static/Dynamic | Pavement Strain | Microstrain | MM_VALUES | 60-D-2004 | 60 | 3 | 115544.4 | -10.09 | 45.267 | -93.7195 | 0.72 | 10/26/2004 | 05/01/2013 | Transverse | 60MM003 | 15808 | Concrete Embedment Strain Gauge
MM | 12/29/2023 | Strain | Measurements Group EGP-5-350(/120) | Static/Dynamic | Pavement Strain | Microstrain | MM_VALUES | 60-D-2004 | 60 | 4 | 115544.4 | -10.09 | 45.267 | -93.7195 | 4.68 | 10/26/2004 | 05/01/2013 | Transverse | 60MM004 | 15808 | Concrete Embedment Strain Gauge
MM | 12/29/2023 | Strain | Measurements Group EGP-5-350(/120) | Static/Dynamic | Pavement Strain | Microstrain | MM_VALUES | 60-D-2004 | 60 | 2 | 115545.1 | -10.08 | 45.267 | -93.7195 | 4.68 | 10/26/2004 | 05/01/2013 | Transverse | 60MM002 | 15808 | Concrete Embedment Strain Gauge
RW | 12/29/2023 | Strain | Geokon VCE 4200 | Static | Temperature - Resistance | Ohm-units | RW_VALUES | 60-D-2004 | 60 | 1 | 115534.3 | -9 | 45.2671 | -93.7196 | 0.48 | 10/26/2004 | 05/01/2013 | Transverse | 60RW001 | 15808 | Vibrating Wire Strain Sensor
RW | 12/29/2023 | Strain | Geokon VCE 4200 | Static | Temperature - Resistance | Ohm-units | RW_VALUES | 60-D-2004 | 60 | 2 | 115534.3 | -9 | 45.2671 | -93.7196 | 3.48 | 10/26/2004 | 05/01/2013 | Transverse | 60RW002 | 15808 | Vibrating Wire Strain Sensor
RW | 12/29/2023 | Strain | Geokon VCE 4200 | Static | Temperature - Resistance | Ohm-units | RW_VALUES | 60-D-2004 | 60 | 3 | 115532.3 | -11.67 | 45.2671 | -93.7196 | 0.72 | 10/26/2004 | 05/01/2013 | Longitudinal | 60RW003 | 15808 | Vibrating Wire Strain Sensor
RW | 12/29/2023 | Strain | Geokon VCE 4200 | Static | Temperature - Resistance | Ohm-units | RW_VALUES | 60-D-2004 | 60 | 4 | 115532.3 | -11.67 | 45.2671 | -93.7196 | 3.72 | 10/26/2004 | 05/01/2013 | Longitudinal | 60RW004 | 15808 | Vibrating Wire Strain Sensor
RW | 12/29/2023 | Strain | Geokon VCE 4200 | Static | Temperature - Resistance | Ohm-units | RW_VALUES | 60-D-2004 | 60 | 5 | 115532.2 | -9.1 | 45.2671 | -93.7196 | 0.36 | 10/26/2004 | 05/01/2013 | Longitudinal | 60RW005 | 15808 | Vibrating Wire Strain Sensor
RW | 12/29/2023 | Strain | Geokon VCE 4200 | Static | Temperature - Resistance | Ohm-units | RW_VALUES | 60-D-2004 | 60 | 6 | 115532.2 | -9.1 | 45.2671 | -93.7196 | 3.36 | 10/26/2004 | 05/01/2013 | Longitudinal | 60RW006 | 15808 | Vibrating Wire Strain Sensor
RW | 12/29/2023 | Strain | Geokon VCE 4200 | Static | Temperature - Resistance | Ohm-units | RW_VALUES | 60-D-2004 | 60 | 7 | 115532.3 | -6.5 | 45.2671 | -93.7196 | 0.36 | 10/26/2004 | 05/01/2013 | Longitudinal | 60RW007 | 15808 | Vibrating Wire Strain Sensor
RW | 12/29/2023 | Strain | Geokon VCE 4200 | Static | Temperature - Resistance | Ohm-units | RW_VALUES | 60-D-2004 | 60 | 8 | 115532.3 | -6.5 | 45.2671 | -93.7196 | 3.36 | 10/26/2004 | 05/01/2013 | Longitudinal | 60RW008 | 15808 | Vibrating Wire Strain Sensor
RW | 12/29/2023 | Strain | Geokon VCE 4200 | Static | Temperature - Resistance | Ohm-units | RW_VALUES | 60-D-2004 | 60 | 9 | 115530.1 | -11.71 | 45.2671 | -93.7196 | 0.6 | 10/26/2004 | 05/01/2013 | Longitudinal | 60RW009 | 15808 | Vibrating Wire Strain Sensor
RW | 12/29/2023 | Strain | Geokon VCE 4200 | Static | Temperature - Resistance | Ohm-units | RW_VALUES | 60-D-2004 | 60 | 10 | 115530.1 | -11.71 | 45.2671 | -93.7196 | 3.6 | 10/26/2004 | 05/01/2013 | Longitudinal | 60RW010 | 15808 | Vibrating Wire Strain Sensor
RW | 12/29/2023 | Strain | Geokon VCE 4200 | Static | Temperature - Resistance | Ohm-units | RW_VALUES | 60-D-2004 | 60 | 11 | 115529.5 | -9 | 45.2671 | -93.7196 | 0.6 | 10/26/2004 | 05/01/2013 | Transverse | 60RW011 | 15808 | Vibrating Wire Strain Sensor
RW | 12/29/2023 | Strain | Geokon VCE 4200 | Static | Temperature - Resistance | Ohm-units | RW_VALUES | 60-D-2004 | 60 | 12 | 115529.5 | -9 | 45.2671 | -93.7196 | 3.48 | 10/26/2004 | 05/01/2013 | Transverse | 60RW012 | 15808 | Vibrating Wire Strain Sensor
RW | 12/29/2023 | Strain | Geokon VCE 4200 | Static | Temperature - Resistance | Ohm-units | RW_VALUES | 60-D-2004 | 60 | 13 | 115527.3 | -11.76 | 45.2671 | -93.7196 | 0.84 | 10/26/2004 | 05/01/2013 | Longitudinal | 60RW013 | 15808 | Vibrating Wire Strain Sensor
RW | 12/29/2023 | Strain | Geokon VCE 4200 | Static | Temperature - Resistance | Ohm-units | RW_VALUES | 60-D-2004 | 60 | 14 | 115527.3 | -11.76 | 45.2671 | -93.7196 | 3.84 | 10/26/2004 | 05/01/2013 | Longitudinal | 60RW014 | 15808 | Vibrating Wire Strain Sensor
RW | 12/29/2023 | Strain | Geokon VCE 4200 | Static | Temperature - Resistance | Ohm-units | RW_VALUES | 60-D-2004 | 60 | 15 | 115527.3 | -9 | 45.2671 | -93.7196 | 0.36 | 10/26/2004 | 05/01/2013 | Longitudinal | 60RW015 | 15808 | Vibrating Wire Strain Sensor
RW | 12/29/2023 | Strain | Geokon VCE 4200 | Static | Temperature - Resistance | Ohm-units | RW_VALUES | 60-D-2004 | 60 | 16 | 115527.3 | -9 | 45.2671 | -93.7196 | 3.36 | 10/26/2004 | 05/01/2013 | Longitudinal | 60RW016 | 15808 | Vibrating Wire Strain Sensor
RW | 12/29/2023 | Strain | Geokon VCE 4200 | Static | Temperature - Resistance | Ohm-units | RW_VALUES | 60-D-2004 | 60 | 17 | 115527.3 | -6.48 | 45.2671 | -93.7196 | 0.72 | 10/26/2004 | 05/01/2013 | Longitudinal | 60RW017 | 15808 | Vibrating Wire Strain Sensor
RW | 12/29/2023 | Strain | Geokon VCE 4200 | Static | Temperature - Resistance | Ohm-units | RW_VALUES | 60-D-2004 | 60 | 18 | 115527.3 | -6.48 | 45.2671 | -93.7196 | 3.72 | 10/26/2004 | 05/01/2013 | Longitudinal | 60RW018 | 15808 | Vibrating Wire Strain Sensor
RW | 12/29/2023 | Strain | Geokon VCE 4200 | Static | Temperature - Resistance | Ohm-units | RW_VALUES | 60-D-2004 | 60 | 19 | 115525.1 | -11.76 | 45.2671 | -93.7196 | 0.48 | 10/26/2004 | 05/01/2013 | Longitudinal | 60RW019 | 15808 | Vibrating Wire Strain Sensor
RW | 12/29/2023 | Strain | Geokon VCE 4200 | Static | Temperature - Resistance | Ohm-units | RW_VALUES | 60-D-2004 | 60 | 20 | 115525.1 | -11.76 | 45.2671 | -93.7196 | 3.36 | 10/26/2004 | 05/01/2013 | Longitudinal | 60RW020 | 15808 | Vibrating Wire Strain Sensor
TC | 12/29/2023 | Temperature | Fabricated | Static | Temperature | Degrees C | TC_VALUES | 60-D-2004 | 60 | 1 | 115544.3 | -11.71 | 45.267 | -93.7195 | 0.24 | 10/26/2004 | 05/01/2013 | Horizontal | 60TC001 | 15808 | Thermocouple
TC | 12/29/2023 | Temperature | Fabricated | Static | Temperature | Degrees C | TC_VALUES | 60-D-2004 | 60 | 2 | 115544.3 | -11.71 | 45.267 | -93.7195 | 0.72 | 10/26/2004 | 05/01/2013 | Horizontal | 60TC002 | 15808 | Thermocouple
TC | 12/29/2023 | Temperature | Fabricated | Static | Temperature | Degrees C | TC_VALUES | 60-D-2004 | 60 | 3 | 115544.3 | -11.71 | 45.267 | -93.7195 | 2.28 | 10/26/2004 | 05/01/2013 | Horizontal | 60TC003 | 15808 | Thermocouple
TC | 12/29/2023 | Temperature | Fabricated | Static | Temperature | Degrees C | TC_VALUES | 60-D-2004 | 60 | 4 | 115544.3 | -11.71 | 45.267 | -93.7195 | 3.72 | 10/26/2004 | 05/01/2013 | Horizontal | 60TC004 | 15808 | Thermocouple
TC | 12/29/2023 | Temperature | Fabricated | Static | Temperature | Degrees C | TC_VALUES | 60-D-2004 | 60 | 5 | 115544.3 | -11.71 | 45.267 | -93.7195 | 4.2 | 10/26/2004 | 05/01/2013 | Horizontal | 60TC005 | 15808 | Thermocouple
TC | 12/29/2023 | Temperature | Fabricated | Static | Temperature | Degrees C | TC_VALUES | 60-D-2004 | 60 | 8 | 115542.6 | -9.05 | 45.267 | -93.7195 | 0.12 | 10/26/2004 | 05/01/2013 | Horizontal | 60TC008 | 15808 | Thermocouple
TC | 12/29/2023 | Temperature | Fabricated | Static | Temperature | Degrees C | TC_VALUES | 60-D-2004 | 60 | 9 | 115542.6 | -9.05 | 45.267 | -93.7195 | 0.6 | 10/26/2004 | 05/01/2013 | Horizontal | 60TC009 | 15808 | Thermocouple
TC | 12/29/2023 | Temperature | Fabricated | Static | Temperature | Degrees C | TC_VALUES | 60-D-2004 | 60 | 10 | 115542.6 | -9.05 | 45.267 | -93.7195 | 2.16 | 10/26/2004 | 05/01/2013 | Horizontal | 60TC010 | 15808 | Thermocouple
TC | 12/29/2023 | Temperature | Fabricated | Static | Temperature | Degrees C | TC_VALUES | 60-D-2004 | 60 | 11 | 115542.6 | -9.05 | 45.267 | -93.7195 | 3.6 | 10/26/2004 | 05/01/2013 | Horizontal | 60TC011 | 15808 | Thermocouple
TC | 12/29/2023 | Temperature | Fabricated | Static | Temperature | Degrees C | TC_VALUES | 60-D-2004 | 60 | 12 | 115542.6 | -9.05 | 45.267 | -93.7195 | 4.08 | 10/26/2004 | 05/01/2013 | Horizontal | 60TC012 | 15808 | Thermocouple
VG | 12/29/2023 | Strain | Geokon 4202 | Static | Pavement Strain | Microstrain | VG_VALUES | 60-D-2004 | 60 | 1 | 115524.5 | -8.84 | 45.2671 | -93.7196 | 0.6 | 10/26/2004 | 05/01/2013 | Transverse | 60VG001 | 15808 | Short Vibrating Wire Strain Gauge
VG | 12/29/2023 | Strain | Geokon 4202 | Static | Pavement Strain | Microstrain | VG_VALUES | 60-D-2004 | 60 | 2 | 115524.5 | -8.84 | 45.2671 | -93.7196 | 3.6 | 10/26/2004 | 05/01/2013 | Transverse | 60VG002 | 15808 | Short Vibrating Wire Strain Gauge
VM | 12/29/2023 | Strain | Geokon 4200L | Static | Pavement Strain | Microstrain | VM_VALUES | 60-D-2004 | 60 | 2 | 115522.3 | -8.96 | 45.2671 | -93.7196 | 3.36 | 10/26/2004 | 05/01/2013 | Longitudinal | 60VM002 | 15808 | Low-Modulus Vibrating Wire Strain Gauge
VM | 12/29/2023 | Strain | Geokon 4200L | Static | Pavement Strain | Microstrain | VM_VALUES | 60-D-2004 | 60 | 1 | 115522.3 | -8.96 | 45.2671 | -93.7196 | 0.36 | 10/26/2004 | 05/01/2013 | Longitudinal | 60VM001 | 15808 | Low-Modulus Vibrating Wire Strain Gauge
VW | 12/29/2023 | Strain | Geokon VCE 4200 | Static | Pavement strain | Microstrain | VW_VALUES | 60-D-2004 | 60 | 1 | 115534.3 | -9 | 45.2671 | -93.7196 | 0.48 | 10/26/2004 | 05/01/2013 | Transverse | 60VW001 | 15808 | Vibrating Wire Strain Sensor
VW | 12/29/2023 | Strain | Geokon VCE 4200 | Static | Pavement strain | Microstrain | VW_VALUES | 60-D-2004 | 60 | 2 | 115534.3 | -9 | 45.2671 | -93.7196 | 3.48 | 10/26/2004 | 05/01/2013 | Transverse | 60VW002 | 15808 | Vibrating Wire Strain Sensor
VW | 12/29/2023 | Strain | Geokon VCE 4200 | Static | Pavement strain | Microstrain | VW_VALUES | 60-D-2004 | 60 | 3 | 115532.3 | -11.67 | 45.2671 | -93.7196 | 0.72 | 10/26/2004 | 05/01/2013 | Longitudinal | 60VW003 | 15808 | Vibrating Wire Strain Sensor
VW | 12/29/2023 | Strain | Geokon VCE 4200 | Static | Pavement strain | Microstrain | VW_VALUES | 60-D-2004 | 60 | 4 | 115532.3 | -11.67 | 45.2671 | -93.7196 | 3.72 | 10/26/2004 | 05/01/2013 | Longitudinal | 60VW004 | 15808 | Vibrating Wire Strain Sensor
VW | 12/29/2023 | Strain | Geokon VCE 4200 | Static | Pavement strain | Microstrain | VW_VALUES | 60-D-2004 | 60 | 5 | 115532.2 | -9.1 | 45.2671 | -93.7196 | 0.36 | 10/26/2004 | 05/01/2013 | Longitudinal | 60VW005 | 15808 | Vibrating Wire Strain Sensor
VW | 12/29/2023 | Strain | Geokon VCE 4200 | Static | Pavement strain | Microstrain | VW_VALUES | 60-D-2004 | 60 | 6 | 115532.2 | -9.1 | 45.2671 | -93.7196 | 3.36 | 10/26/2004 | 05/01/2013 | Longitudinal | 60VW006 | 15808 | Vibrating Wire Strain Sensor
VW | 12/29/2023 | Strain | Geokon VCE 4200 | Static | Pavement strain | Microstrain | VW_VALUES | 60-D-2004 | 60 | 7 | 115532.3 | -6.5 | 45.2671 | -93.7196 | 0.36 | 10/26/2004 | 05/01/2013 | Longitudinal | 60VW007 | 15808 | Vibrating Wire Strain Sensor
VW | 12/29/2023 | Strain | Geokon VCE 4200 | Static | Pavement strain | Microstrain | VW_VALUES | 60-D-2004 | 60 | 8 | 115532.3 | -6.5 | 45.2671 | -93.7196 | 3.36 | 10/26/2004 | 05/01/2013 | Longitudinal | 60VW008 | 15808 | Vibrating Wire Strain Sensor
VW | 12/29/2023 | Strain | Geokon VCE 4200 | Static | Pavement strain | Microstrain | VW_VALUES | 60-D-2004 | 60 | 9 | 115530.1 | -11.71 | 45.2671 | -93.7196 | 0.6 | 10/26/2004 | 05/01/2013 | Longitudinal | 60VW009 | 15808 | Vibrating Wire Strain Sensor
VW | 12/29/2023 | Strain | Geokon VCE 4200 | Static | Pavement strain | Microstrain | VW_VALUES | 60-D-2004 | 60 | 10 | 115530.1 | -11.71 | 45.2671 | -93.7196 | 3.6 | 10/26/2004 | 05/01/2013 | Longitudinal | 60VW010 | 15808 | Vibrating Wire Strain Sensor
VW | 12/29/2023 | Strain | Geokon VCE 4200 | Static | Pavement strain | Microstrain | VW_VALUES | 60-D-2004 | 60 | 11 | 115529.5 | -9 | 45.2671 | -93.7196 | 0.6 | 10/26/2004 | 05/01/2013 | Transverse | 60VW011 | 15808 | Vibrating Wire Strain Sensor
VW | 12/29/2023 | Strain | Geokon VCE 4200 | Static | Pavement strain | Microstrain | VW_VALUES | 60-D-2004 | 60 | 12 | 115529.5 | -9 | 45.2671 | -93.7196 | 3.48 | 10/26/2004 | 05/01/2013 | Transverse | 60VW012 | 15808 | Vibrating Wire Strain Sensor
VW | 12/29/2023 | Strain | Geokon VCE 4200 | Static | Pavement strain | Microstrain | VW_VALUES | 60-D-2004 | 60 | 13 | 115527.3 | -11.76 | 45.2671 | -93.7196 | 0.84 | 10/26/2004 | 05/01/2013 | Longitudinal | 60VW013 | 15808 | Vibrating Wire Strain Sensor
VW | 12/29/2023 | Strain | Geokon VCE 4200 | Static | Pavement strain | Microstrain | VW_VALUES | 60-D-2004 | 60 | 14 | 115527.3 | -11.76 | 45.2671 | -93.7196 | 3.84 | 10/26/2004 | 05/01/2013 | Longitudinal | 60VW014 | 15808 | Vibrating Wire Strain Sensor
VW | 12/29/2023 | Strain | Geokon VCE 4200 | Static | Pavement strain | Microstrain | VW_VALUES | 60-D-2004 | 60 | 15 | 115527.3 | -9 | 45.2671 | -93.7196 | 0.36 | 10/26/2004 | 05/01/2013 | Longitudinal | 60VW015 | 15808 | Vibrating Wire Strain Sensor
VW | 12/29/2023 | Strain | Geokon VCE 4200 | Static | Pavement strain | Microstrain | VW_VALUES | 60-D-2004 | 60 | 16 | 115527.3 | -9 | 45.2671 | -93.7196 | 3.36 | 10/26/2004 | 05/01/2013 | Longitudinal | 60VW016 | 15808 | Vibrating Wire Strain Sensor
CE | 12/29/2023 | Strain | Tokyo Sokki PML-60 | Dynamic | Pavement Strain | Microstrain |  | 60-P-2004 | 60 | 83 | 115402.5 | 8.89 | 45.2672 | -93.72 | 5.16 | 10/26/2004 | 05/01/2013 | Longitudinal | 60CE083 | 15807 | Concrete Embedment Strain Gauge
CE | 12/29/2023 | Strain | Tokyo Sokki PML-60 | Dynamic | Pavement Strain | Microstrain |  | 60-P-2004 | 60 | 84 | 115400.4 | 11.58 | 45.2672 | -93.72 | 3.84 | 10/26/2004 | 05/01/2013 | Longitudinal | 60CE084 | 15807 | Concrete Embedment Strain Gauge
CE | 12/29/2023 | Strain | Tokyo Sokki PML-60 | Dynamic | Pavement Strain | Microstrain |  | 60-P-2004 | 60 | 85 | 115400.4 | 11.58 | 45.2672 | -93.72 | 5.76 | 10/26/2004 | 05/01/2013 | Longitudinal | 60CE085 | 15807 | Concrete Embedment Strain Gauge
CE | 12/29/2023 | Strain | Tokyo Sokki PML-60 | Dynamic | Pavement Strain | Microstrain |  | 60-P-2004 | 60 | 86 | 115400.4 | 9.96 | 45.2672 | -93.72 | 3.72 | 10/26/2004 | 05/01/2013 | Transverse | 60CE086 | 15807 | Concrete Embedment Strain Gauge
CE | 12/29/2023 | Strain | Tokyo Sokki PML-60 | Dynamic | Pavement Strain | Microstrain |  | 60-P-2004 | 60 | 87 | 115400.4 | 9.96 | 45.2672 | -93.72 | 5.76 | 10/26/2004 | 05/01/2013 | Transverse | 60CE087 | 15807 | Concrete Embedment Strain Gauge
CE | 12/29/2023 | Strain | Tokyo Sokki PML-60 | Dynamic | Pavement Strain | Microstrain |  | 60-P-2004 | 60 | 88 | 115392.5 | 11.61 | 45.2672 | -93.72 | 3.84 | 10/26/2004 | 05/01/2013 | Longitudinal | 60CE088 | 15807 | Concrete Embedment Strain Gauge
CE | 12/29/2023 | Strain | Tokyo Sokki PML-60 | Dynamic | Pavement Strain | Microstrain |  | 60-P-2004 | 60 | 89 | 115392.5 | 11.61 | 45.2672 | -93.72 | 5.76 | 10/26/2004 | 05/01/2013 | Longitudinal | 60CE089 | 15807 | Concrete Embedment Strain Gauge
CE | 12/29/2023 | Strain | Tokyo Sokki PML-60 | Dynamic | Pavement Strain | Microstrain |  | 60-P-2004 | 60 | 90 | 115392.6 | 9 | 45.2673 | -93.72 | 3.72 | 10/26/2004 | 05/01/2013 | Longitudinal | 60CE090 | 15807 | Concrete Embedment Strain Gauge
CE | 12/29/2023 | Strain | Tokyo Sokki PML-60 | Dynamic | Pavement Strain | Microstrain |  | 60-P-2004 | 60 | 91 | 115392.6 | 9 | 45.2673 | -93.72 | 5.76 | 10/26/2004 | 05/01/2013 | Longitudinal | 60CE091 | 15807 | Concrete Embedment Strain Gauge
CE | 12/29/2023 | Strain | Tokyo Sokki PML-60 | Dynamic | Pavement Strain | Microstrain |  | 60-P-2004 | 60 | 92 | 115390.4 | 11.62 | 45.2672 | -93.72 | 3.84 | 10/26/2004 | 05/01/2013 | Longitudinal | 60CE092 | 15807 | Concrete Embedment Strain Gauge
CE | 12/29/2023 | Strain | Tokyo Sokki PML-60 | Dynamic | Pavement Strain | Microstrain |  | 60-P-2004 | 60 | 93 | 115390.4 | 11.62 | 45.2672 | -93.72 | 5.76 | 10/26/2004 | 05/01/2013 | Longitudinal | 60CE093 | 15807 | Concrete Embedment Strain Gauge
CE | 12/29/2023 | Strain | Tokyo Sokki PML-60 | Dynamic | Pavement Strain | Microstrain |  | 60-P-2004 | 60 | 94 | 115390.4 | 9.9 | 45.2673 | -93.72 | 3.72 | 10/26/2004 | 05/01/2013 | Transverse | 60CE094 | 15807 | Concrete Embedment Strain Gauge
CE | 12/29/2023 | Strain | Tokyo Sokki PML-60 | Dynamic | Pavement Strain | Microstrain |  | 60-P-2004 | 60 | 95 | 115390.4 | 9.9 | 45.2673 | -93.72 | 5.76 | 10/26/2004 | 05/01/2013 | Transverse | 60CE095 | 15807 | Concrete Embedment Strain Gauge
CE | 12/29/2023 | Strain | Tokyo Sokki PML-60 | Dynamic | Pavement Strain | Microstrain |  | 60-D-2004 | 60 | 3 | 115547.1 | -11.69 | 45.267 | -93.7195 | 0.72 | 10/26/2004 | 05/01/2013 | Longitudinal | 60CE003 | 15808 | Concrete Embedment Strain Gauge
CE | 12/29/2023 | Strain | Tokyo Sokki PML-60 | Dynamic | Pavement Strain | Microstrain |  | 60-D-2004 | 60 | 4 | 115547.1 | -11.69 | 45.267 | -93.7195 | 4.68 | 10/26/2004 | 05/01/2013 | Longitudinal | 60CE004 | 15808 | Concrete Embedment Strain Gauge
CE | 12/29/2023 | Strain | Tokyo Sokki PML-60 | Dynamic | Pavement Strain | Microstrain |  | 60-D-2004 | 60 | 5 | 115547.2 | -9.03 | 45.267 | -93.7195 | 0.6 | 10/26/2004 | 05/01/2013 | Longitudinal | 60CE005 | 15808 | Concrete Embedment Strain Gauge
CE | 12/29/2023 | Strain | Tokyo Sokki PML-60 | Dynamic | Pavement Strain | Microstrain |  | 60-D-2004 | 60 | 6 | 115547.2 | -9.03 | 45.267 | -93.7195 | 4.32 | 10/26/2004 | 05/01/2013 | Longitudinal | 60CE006 | 15808 | Concrete Embedment Strain Gauge
CE | 12/29/2023 | Strain | Tokyo Sokki PML-60 | Dynamic | Pavement Strain | Microstrain |  | 60-D-2004 | 60 | 7 | 115547.3 | -6.38 | 45.267 | -93.7195 | 0.96 | 10/26/2004 | 05/01/2013 | Longitudinal | 60CE007 | 15808 | Concrete Embedment Strain Gauge
CE | 12/29/2023 | Strain | Tokyo Sokki PML-60 | Dynamic | Pavement Strain | Microstrain |  | 60-D-2004 | 60 | 8 | 115547.3 | -6.38 | 45.267 | -93.7195 | 4.44 | 10/26/2004 | 05/01/2013 | Longitudinal | 60CE008 | 15808 | Concrete Embedment Strain Gauge
CE | 12/29/2023 | Strain | Tokyo Sokki PML-60 | Dynamic | Pavement Strain | Microstrain |  | 60-D-2004 | 60 | 9 | 115545 | -11.79 | 45.267 | -93.7195 | 0.84 | 10/26/2004 | 05/01/2013 | Longitudinal | 60CE009 | 15808 | Concrete Embedment Strain Gauge
CE | 12/29/2023 | Strain | Tokyo Sokki PML-60 | Dynamic | Pavement Strain | Microstrain |  | 60-D-2004 | 60 | 10 | 115545 | -11.79 | 45.267 | -93.7195 | 4.68 | 10/26/2004 | 05/01/2013 | Longitudinal | 60CE010 | 15808 | Concrete Embedment Strain Gauge
CE | 12/29/2023 | Strain | Tokyo Sokki PML-60 | Dynamic | Pavement Strain | Microstrain |  | 60-D-2004 | 60 | 11 | 115537.1 | -11.62 | 45.2671 | -93.7195 | 1.08 | 10/26/2004 | 05/01/2013 | Longitudinal | 60CE011 | 15808 | Concrete Embedment Strain Gauge
CE | 12/29/2023 | Strain | Tokyo Sokki PML-60 | Dynamic | Pavement Strain | Microstrain |  | 60-D-2004 | 60 | 12 | 115537.1 | -11.62 | 45.2671 | -93.7195 | 4.68 | 10/26/2004 | 05/01/2013 | Longitudinal | 60CE012 | 15808 | Concrete Embedment Strain Gauge
CE | 12/29/2023 | Strain | Tokyo Sokki PML-60 | Dynamic | Pavement Strain | Microstrain |  | 60-D-2004 | 60 | 13 | 115537.1 | -9.02 | 45.267 | -93.7195 | 0.72 | 10/26/2004 | 05/01/2013 | Longitudinal | 60CE013 | 15808 | Concrete Embedment Strain Gauge
CE | 12/29/2023 | Strain | Tokyo Sokki PML-60 | Dynamic | Pavement Strain | Microstrain |  | 60-D-2004 | 60 | 14 | 115537.1 | -9.02 | 45.267 | -93.7195 | 4.32 | 10/26/2004 | 05/01/2013 | Longitudinal | 60CE014 | 15808 | Concrete Embedment Strain Gauge
CE | 12/29/2023 | Strain | Tokyo Sokki PML-60 | Dynamic | Pavement Strain | Microstrain |  | 60-D-2004 | 60 | 15 | 115537.2 | -6.45 | 45.267 | -93.7195 | 0.84 | 10/26/2004 | 05/01/2013 | Longitudinal | 60CE015 | 15808 | Concrete Embedment Strain Gauge
CE | 12/29/2023 | Strain | Tokyo Sokki PML-60 | Dynamic | Pavement Strain | Microstrain |  | 60-D-2004 | 60 | 16 | 115537.2 | -6.45 | 45.267 | -93.7195 | 4.32 | 10/26/2004 | 05/01/2013 | Longitudinal | 60CE016 | 15808 | Concrete Embedment Strain Gauge
CE | 12/29/2023 | Strain | Tokyo Sokki PML-60 | Dynamic | Pavement Strain | Microstrain |  | 60-D-2004 | 60 | 17 | 115534.9 | -11.72 | 45.2671 | -93.7195 | 1.08 | 10/26/2004 | 05/01/2013 | Longitudinal | 60CE017 | 15808 | Concrete Embedment Strain Gauge
CE | 12/29/2023 | Strain | Tokyo Sokki PML-60 | Dynamic | Pavement Strain | Microstrain |  | 60-D-2004 | 60 | 18 | 115534.9 | -11.72 | 45.2671 | -93.7195 | 4.92 | 10/26/2004 | 05/01/2013 | Longitudinal | 60CE018 | 15808 | Concrete Embedment Strain Gauge
CE | 12/29/2023 | Strain | Tokyo Sokki PML-60 | Dynamic | Pavement Strain | Microstrain |  | 60-D-2004 | 60 | 19 | 115535 | -10.06 | 45.2671 | -93.7195 | 0.6 | 10/26/2004 | 05/01/2013 | Transverse | 60CE019 | 15808 | Concrete Embedment Strain Gauge
CE | 12/29/2023 | Strain | Tokyo Sokki PML-60 | Dynamic | Pavement Strain | Microstrain |  | 60-D-2004 | 60 | 20 | 115535 | -10.06 | 45.2671 | -93.7195 | 4.32 | 10/26/2004 | 05/01/2013 | Transverse | 60CE020 | 15808 | Concrete Embedment Strain Gauge
CE | 12/29/2023 | Strain | Tokyo Sokki PML-60 | Dynamic | Pavement Strain | Microstrain |  | 60-P-2004 | 60 | 80 | 115402.5 | 11.58 | 45.2672 | -93.72 | 3.6 | 10/26/2004 | 05/01/2013 | Longitudinal | 60CE080 | 15807 | Concrete Embedment Strain Gauge
CE | 12/29/2023 | Strain | Tokyo Sokki PML-60 | Dynamic | Pavement Strain | Microstrain |  | 60-P-2004 | 60 | 81 | 115402.5 | 11.58 | 45.2672 | -93.72 | 5.64 | 10/26/2004 | 05/01/2013 | Longitudinal | 60CE081 | 15807 | Concrete Embedment Strain Gauge
CE | 12/29/2023 | Strain | Tokyo Sokki PML-60 | Dynamic | Pavement Strain | Microstrain |  | 60-P-2004 | 60 | 82 | 115402.5 | 8.89 | 45.2672 | -93.72 | 3.24 | 10/26/2004 | 05/01/2013 | Longitudinal | 60CE082 | 15807 | Concrete Embedment Strain Gauge
CE | 12/29/2023 | Strain | Tokyo Sokki PML-60 | Dynamic | Pavement Strain | Microstrain |  | 60-D-2004 | 60 | 1 | 115549.3 | -10.06 | 45.267 | -93.7195 | 0.72 | 10/26/2004 | 05/01/2013 | Transverse | 60CE001 | 15808 | Concrete Embedment Strain Gauge
CE | 12/29/2023 | Strain | Tokyo Sokki PML-60 | Dynamic | Pavement Strain | Microstrain |  | 60-D-2004 | 60 | 2 | 115549.3 | -10.06 | 45.267 | -93.7195 | 4.32 | 10/26/2004 | 05/01/2013 | Transverse | 60CE002 | 15808 | Concrete Embedment Strain Gauge
FG | 12/29/2023 | Strain | Geokon 4202 | Static | Pavement Strain - Frequency Response | Hertz(Hz) | FG_VALUES | 60-D-2004 | 60 | 1 | 115524.5 | -8.84 | 45.2671 | -93.7196 | 0.6 | 10/26/2004 | 05/01/2013 | Transverse | 60FG001 | 15808 | Short Vibrating Wire Strain Gauge
FG | 12/29/2023 | Strain | Geokon 4202 | Static | Pavement Strain - Frequency Response | Hertz(Hz) | FG_VALUES | 60-D-2004 | 60 | 2 | 115524.5 | -8.84 | 45.2671 | -93.7196 | 3.6 | 10/26/2004 | 05/01/2013 | Transverse | 60FG002 | 15808 | Short Vibrating Wire Strain Gauge
FW | 12/29/2023 | Strain | Geokon VCE 4200 | Static | Pavement Strain - Frequency Response | hertz(Hz) | FW_VALUES | 60-D-2004 | 60 | 1 | 115534.3 | -9 | 45.2671 | -93.7196 | 0.48 | 10/26/2004 | 05/01/2013 | Transverse | 60FW001 | 15808 | Vibrating Wire Strain Sensor
FW | 12/29/2023 | Strain | Geokon VCE 4200 | Static | Pavement Strain - Frequency Response | hertz(Hz) | FW_VALUES | 60-D-2004 | 60 | 2 | 115534.3 | -9 | 45.2671 | -93.7196 | 3.48 | 10/26/2004 | 05/01/2013 | Transverse | 60FW002 | 15808 | Vibrating Wire Strain Sensor
FW | 12/29/2023 | Strain | Geokon VCE 4200 | Static | Pavement Strain - Frequency Response | hertz(Hz) | FW_VALUES | 60-D-2004 | 60 | 3 | 115532.3 | -11.67 | 45.2671 | -93.7196 | 0.72 | 10/26/2004 | 05/01/2013 | Longitudinal | 60FW003 | 15808 | Vibrating Wire Strain Sensor
FW | 12/29/2023 | Strain | Geokon VCE 4200 | Static | Pavement Strain - Frequency Response | hertz(Hz) | FW_VALUES | 60-D-2004 | 60 | 4 | 115532.3 | -11.67 | 45.2671 | -93.7196 | 3.72 | 10/26/2004 | 05/01/2013 | Longitudinal | 60FW004 | 15808 | Vibrating Wire Strain Sensor
FW | 12/29/2023 | Strain | Geokon VCE 4200 | Static | Pavement Strain - Frequency Response | hertz(Hz) | FW_VALUES | 60-D-2004 | 60 | 5 | 115532.2 | -9.1 | 45.2671 | -93.7196 | 0.36 | 10/26/2004 | 05/01/2013 | Longitudinal | 60FW005 | 15808 | Vibrating Wire Strain Sensor
FW | 12/29/2023 | Strain | Geokon VCE 4200 | Static | Pavement Strain - Frequency Response | hertz(Hz) | FW_VALUES | 60-D-2004 | 60 | 6 | 115532.2 | -9.1 | 45.2671 | -93.7196 | 3.36 | 10/26/2004 | 05/01/2013 | Longitudinal | 60FW006 | 15808 | Vibrating Wire Strain Sensor
FW | 12/29/2023 | Strain | Geokon VCE 4200 | Static | Pavement Strain - Frequency Response | hertz(Hz) | FW_VALUES | 60-D-2004 | 60 | 7 | 115532.3 | -6.5 | 45.2671 | -93.7196 | 0.36 | 10/26/2004 | 05/01/2013 | Longitudinal | 60FW007 | 15808 | Vibrating Wire Strain Sensor
FW | 12/29/2023 | Strain | Geokon VCE 4200 | Static | Pavement Strain - Frequency Response | hertz(Hz) | FW_VALUES | 60-D-2004 | 60 | 8 | 115532.3 | -6.5 | 45.2671 | -93.7196 | 3.36 | 10/26/2004 | 05/01/2013 | Longitudinal | 60FW008 | 15808 | Vibrating Wire Strain Sensor
FW | 12/29/2023 | Strain | Geokon VCE 4200 | Static | Pavement Strain - Frequency Response | hertz(Hz) | FW_VALUES | 60-D-2004 | 60 | 9 | 115530.1 | -11.71 | 45.2671 | -93.7196 | 0.6 | 10/26/2004 | 05/01/2013 | Longitudinal | 60FW009 | 15808 | Vibrating Wire Strain Sensor
FW | 12/29/2023 | Strain | Geokon VCE 4200 | Static | Pavement Strain - Frequency Response | hertz(Hz) | FW_VALUES | 60-D-2004 | 60 | 10 | 115530.1 | -11.71 | 45.2671 | -93.7196 | 3.6 | 10/26/2004 | 05/01/2013 | Longitudinal | 60FW010 | 15808 | Vibrating Wire Strain Sensor
FW | 12/29/2023 | Strain | Geokon VCE 4200 | Static | Pavement Strain - Frequency Response | hertz(Hz) | FW_VALUES | 60-D-2004 | 60 | 11 | 115529.5 | -9 | 45.2671 | -93.7196 | 0.6 | 10/26/2004 | 05/01/2013 | Transverse | 60FW011 | 15808 | Vibrating Wire Strain Sensor
FW | 12/29/2023 | Strain | Geokon VCE 4200 | Static | Pavement Strain - Frequency Response | hertz(Hz) | FW_VALUES | 60-D-2004 | 60 | 12 | 115529.5 | -9 | 45.2671 | -93.7196 | 3.48 | 10/26/2004 | 05/01/2013 | Transverse | 60FW012 | 15808 | Vibrating Wire Strain Sensor
FW | 12/29/2023 | Strain | Geokon VCE 4200 | Static | Pavement Strain - Frequency Response | hertz(Hz) | FW_VALUES | 60-D-2004 | 60 | 13 | 115527.3 | -11.76 | 45.2671 | -93.7196 | 0.84 | 10/26/2004 | 05/01/2013 | Longitudinal | 60FW013 | 15808 | Vibrating Wire Strain Sensor
FW | 12/29/2023 | Strain | Geokon VCE 4200 | Static | Pavement Strain - Frequency Response | hertz(Hz) | FW_VALUES | 60-D-2004 | 60 | 14 | 115527.3 | -11.76 | 45.2671 | -93.7196 | 3.84 | 10/26/2004 | 05/01/2013 | Longitudinal | 60FW014 | 15808 | Vibrating Wire Strain Sensor
FW | 12/29/2023 | Strain | Geokon VCE 4200 | Static | Pavement Strain - Frequency Response | hertz(Hz) | FW_VALUES | 60-D-2004 | 60 | 15 | 115527.3 | -9 | 45.2671 | -93.7196 | 0.36 | 10/26/2004 | 05/01/2013 | Longitudinal | 60FW015 | 15808 | Vibrating Wire Strain Sensor
FW | 12/29/2023 | Strain | Geokon VCE 4200 | Static | Pavement Strain - Frequency Response | hertz(Hz) | FW_VALUES | 60-D-2004 | 60 | 16 | 115527.3 | -9 | 45.2671 | -93.7196 | 3.36 | 10/26/2004 | 05/01/2013 | Longitudinal | 60FW016 | 15808 | Vibrating Wire Strain Sensor
FW | 12/29/2023 | Strain | Geokon VCE 4200 | Static | Pavement Strain - Frequency Response | hertz(Hz) | FW_VALUES | 60-D-2004 | 60 | 17 | 115527.3 | -6.48 | 45.2671 | -93.7196 | 0.72 | 10/26/2004 | 05/01/2013 | Longitudinal | 60FW017 | 15808 | Vibrating Wire Strain Sensor
FW | 12/29/2023 | Strain | Geokon VCE 4200 | Static | Pavement Strain - Frequency Response | hertz(Hz) | FW_VALUES | 60-D-2004 | 60 | 18 | 115527.3 | -6.48 | 45.2671 | -93.7196 | 3.72 | 10/26/2004 | 05/01/2013 | Longitudinal | 60FW018 | 15808 | Vibrating Wire Strain Sensor
FW | 12/29/2023 | Strain | Geokon VCE 4200 | Static | Pavement Strain - Frequency Response | hertz(Hz) | FW_VALUES | 60-D-2004 | 60 | 19 | 115525.1 | -11.76 | 45.2671 | -93.7196 | 0.48 | 10/26/2004 | 05/01/2013 | Longitudinal | 60FW019 | 15808 | Vibrating Wire Strain Sensor
FW | 12/29/2023 | Strain | Geokon VCE 4200 | Static | Pavement Strain - Frequency Response | hertz(Hz) | FW_VALUES | 60-D-2004 | 60 | 20 | 115525.1 | -11.76 | 45.2671 | -93.7196 | 3.36 | 10/26/2004 | 05/01/2013 | Longitudinal | 60FW020 | 15808 | Vibrating Wire Strain Sensor
GD | 12/29/2023 | Strain | Geokon 3900 | Dynamic | Pavement Strain | Microstrain |  | 60-D-2004 | 60 | 2 | 115539.1 | -10.22 | 45.267 | -93.7195 | 3.84 | 10/26/2004 | 05/01/2013 | Transverse | 60GD002 | 15808 | Concrete Embedment Dynamic Strain Gauge
GD | 12/29/2023 | Strain | Geokon 3900 | Dynamic | Pavement Strain | Microstrain |  | 60-D-2004 | 60 | 1 | 115539.1 | -10.22 | 45.267 | -93.7195 | 0.72 | 10/26/2004 | 05/01/2013 | Transverse | 60GD001 | 15808 | Concrete Embedment Dynamic Strain Gauge
KB | 12/29/2023 | Strain | Tokyo Sokki KM-100BT | Static | Pavement Strain | Microstrain | KB_VALUES | 60-D-2004 | 60 | 1 | 115524.4 | -9.34 | 45.2671 | -93.7196 | 0.36 | 10/26/2004 | 05/01/2013 | Transverse | 60KB001 | 15808 | Tokyo Sokki Pavement Strain
KB | 12/29/2023 | Strain | Tokyo Sokki KM-100BT | Static | Pavement Strain | Microstrain | KB_VALUES | 60-D-2004 | 60 | 4 | 115522.2 | -9.37 | 45.2671 | -93.7196 | 3.36 | 10/26/2004 | 05/01/2013 | Longitudinal | 60KB004 | 15808 | Tokyo Sokki Pavement Strain
KB | 12/29/2023 | Strain | Tokyo Sokki KM-100BT | Static | Pavement Strain | Microstrain | KB_VALUES | 60-D-2004 | 60 | 3 | 115522.2 | -9.37 | 45.2671 | -93.7196 | 0.36 | 10/26/2004 | 05/01/2013 | Longitudinal | 60KB003 | 15808 | Tokyo Sokki Pavement Strain
KB | 12/29/2023 | Strain | Tokyo Sokki KM-100BT | Static | Pavement Strain | Microstrain | KB_VALUES | 60-D-2004 | 60 | 2 | 115524.4 | -9.34 | 45.2671 | -93.7196 | 3.36 | 10/26/2004 | 05/01/2013 | Transverse | 60KB002 | 15808 | Tokyo Sokki Pavement Strain
CE | 12/29/2023 | Strain | Tokyo Sokki PML-60 | Dynamic | Pavement Strain | Microstrain |  | 61-D-2004 | 61 | 1 | 115574.6 | -9.94 | 45.267 | -93.7194 | 0.84 | 10/26/2004 | 05/01/2013 | Transverse | 61CE001 | 15836 | Concrete Embedment Strain Gauge
CE | 12/29/2023 | Strain | Tokyo Sokki PML-60 | Dynamic | Pavement Strain | Microstrain |  | 61-D-2004 | 61 | 2 | 115574.6 | -9.94 | 45.267 | -93.7194 | 4.56 | 10/26/2004 | 05/01/2013 | Transverse | 61CE002 | 15836 | Concrete Embedment Strain Gauge
CE | 12/29/2023 | Strain | Tokyo Sokki PML-60 | Dynamic | Pavement Strain | Microstrain |  | 61-D-2004 | 61 | 3 | 115572.4 | -11.66 | 45.267 | -93.7194 | 1.2 | 10/26/2004 | 05/01/2013 | Longitudinal | 61CE003 | 15836 | Concrete Embedment Strain Gauge
CE | 12/29/2023 | Strain | Tokyo Sokki PML-60 | Dynamic | Pavement Strain | Microstrain |  | 61-D-2004 | 61 | 4 | 115572.4 | -11.66 | 45.267 | -93.7194 | 5.04 | 10/26/2004 | 05/01/2013 | Longitudinal | 61CE004 | 15836 | Concrete Embedment Strain Gauge
CE | 12/29/2023 | Strain | Tokyo Sokki PML-60 | Dynamic | Pavement Strain | Microstrain |  | 61-D-2004 | 61 | 5 | 115572.5 | -9 | 45.267 | -93.7194 | 0.72 | 10/26/2004 | 05/01/2013 | Longitudinal | 61CE005 | 15836 | Concrete Embedment Strain Gauge
CE | 12/29/2023 | Strain | Tokyo Sokki PML-60 | Dynamic | Pavement Strain | Microstrain |  | 61-D-2004 | 61 | 6 | 115572.5 | -9 | 45.267 | -93.7194 | 4.44 | 10/26/2004 | 05/01/2013 | Longitudinal | 61CE006 | 15836 | Concrete Embedment Strain Gauge
CE | 12/29/2023 | Strain | Tokyo Sokki PML-60 | Dynamic | Pavement Strain | Microstrain |  | 61-D-2004 | 61 | 7 | 115572.5 | -6.33 | 45.267 | -93.7194 | 0.84 | 10/26/2004 | 05/01/2013 | Longitudinal | 61CE007 | 15836 | Concrete Embedment Strain Gauge
CE | 12/29/2023 | Strain | Tokyo Sokki PML-60 | Dynamic | Pavement Strain | Microstrain |  | 61-D-2004 | 61 | 8 | 115572.5 | -6.33 | 45.267 | -93.7194 | 4.56 | 10/26/2004 | 05/01/2013 | Longitudinal | 61CE008 | 15836 | Concrete Embedment Strain Gauge
CE | 12/29/2023 | Strain | Tokyo Sokki PML-60 | Dynamic | Pavement Strain | Microstrain |  | 61-D-2004 | 61 | 9 | 115570.3 | -11.65 | 45.267 | -93.7194 | 0.96 | 10/26/2004 | 05/01/2013 | Longitudinal | 61CE009 | 15836 | Concrete Embedment Strain Gauge
CE | 12/29/2023 | Strain | Tokyo Sokki PML-60 | Dynamic | Pavement Strain | Microstrain |  | 61-D-2004 | 61 | 10 | 115570.3 | -11.65 | 45.267 | -93.7194 | 5.04 | 10/26/2004 | 05/01/2013 | Longitudinal | 61CE010 | 15836 | Concrete Embedment Strain Gauge
CE | 12/29/2023 | Strain | Tokyo Sokki PML-60 | Dynamic | Pavement Strain | Microstrain |  | 61-D-2004 | 61 | 11 | 115567.5 | -11.61 | 45.267 | -93.7194 | 1.2 | 10/26/2004 | 05/01/2013 | Longitudinal | 61CE011 | 15836 | Concrete Embedment Strain Gauge
CE | 12/29/2023 | Strain | Tokyo Sokki PML-60 | Dynamic | Pavement Strain | Microstrain |  | 61-D-2004 | 61 | 12 | 115567.5 | -11.61 | 45.267 | -93.7194 | 4.8 | 10/26/2004 | 05/01/2013 | Longitudinal | 61CE012 | 15836 | Concrete Embedment Strain Gauge
CE | 12/29/2023 | Strain | Tokyo Sokki PML-60 | Dynamic | Pavement Strain | Microstrain |  | 61-D-2004 | 61 | 13 | 115567.5 | -8.97 | 45.267 | -93.7195 | 0.72 | 10/26/2004 | 05/01/2013 | Longitudinal | 61CE013 | 15836 | Concrete Embedment Strain Gauge
CE | 12/29/2023 | Strain | Tokyo Sokki PML-60 | Dynamic | Pavement Strain | Microstrain |  | 61-D-2004 | 61 | 14 | 115567.5 | -8.97 | 45.267 | -93.7195 | 4.44 | 10/26/2004 | 05/01/2013 | Longitudinal | 61CE014 | 15836 | Concrete Embedment Strain Gauge
CE | 12/29/2023 | Strain | Tokyo Sokki PML-60 | Dynamic | Pavement Strain | Microstrain |  | 61-D-2004 | 61 | 15 | 115567.5 | -6.29 | 45.267 | -93.7195 | 0.72 | 10/26/2004 | 05/01/2013 | Longitudinal | 61CE015 | 15836 | Concrete Embedment Strain Gauge
CE | 12/29/2023 | Strain | Tokyo Sokki PML-60 | Dynamic | Pavement Strain | Microstrain |  | 61-D-2004 | 61 | 16 | 115567.5 | -6.29 | 45.267 | -93.7195 | 4.32 | 10/26/2004 | 05/01/2013 | Longitudinal | 61CE016 | 15836 | Concrete Embedment Strain Gauge
CE | 12/29/2023 | Strain | Tokyo Sokki PML-60 | Dynamic | Pavement Strain | Microstrain |  | 61-D-2004 | 61 | 17 | 115565.3 | -11.66 | 45.267 | -93.7195 | 0.96 | 10/26/2004 | 05/01/2013 | Longitudinal | 61CE017 | 15836 | Concrete Embedment Strain Gauge
CE | 12/29/2023 | Strain | Tokyo Sokki PML-60 | Dynamic | Pavement Strain | Microstrain |  | 61-D-2004 | 61 | 18 | 115565.3 | -11.66 | 45.267 | -93.7195 | 4.44 | 10/26/2004 | 05/01/2013 | Longitudinal | 61CE018 | 15836 | Concrete Embedment Strain Gauge
CE | 12/29/2023 | Strain | Tokyo Sokki PML-60 | Dynamic | Pavement Strain | Microstrain |  | 61-D-2004 | 61 | 19 | 115565.4 | -10 | 45.267 | -93.7195 | 0.84 | 10/26/2004 | 05/01/2013 | Transverse | 61CE019 | 15836 | Concrete Embedment Strain Gauge
CE | 12/29/2023 | Strain | Tokyo Sokki PML-60 | Dynamic | Pavement Strain | Microstrain |  | 61-D-2004 | 61 | 20 | 115565.4 | -10 | 45.267 | -93.7195 | 4.44 | 10/26/2004 | 05/01/2013 | Transverse | 61CE020 | 15836 | Concrete Embedment Strain Gauge
FW | 12/29/2023 | Strain | Geokon VCE 4200 | Static | Pavement Strain - Frequency Response | hertz(Hz) | FW_VALUES | 61-D-2004 | 61 | 14 | 115577.4 | -11.61 | 45.267 | -93.7194 | 3.96 | 10/26/2004 | 05/01/2013 | Longitudinal | 61FW014 | 15836 | Vibrating Wire Strain Sensor
FW | 12/29/2023 | Strain | Geokon VCE 4200 | Static | Pavement Strain - Frequency Response | hertz(Hz) | FW_VALUES | 61-D-2004 | 61 | 15 | 115577.3 | -9.27 | 45.267 | -93.7194 | 0.72 | 10/26/2004 | 05/01/2013 | Longitudinal | 61FW015 | 15836 | Vibrating Wire Strain Sensor
FW | 12/29/2023 | Strain | Geokon VCE 4200 | Static | Pavement Strain - Frequency Response | hertz(Hz) | FW_VALUES | 61-D-2004 | 61 | 16 | 115577.3 | -9.27 | 45.267 | -93.7194 | 3.72 | 10/26/2004 | 05/01/2013 | Longitudinal | 61FW016 | 15836 | Vibrating Wire Strain Sensor
FW | 12/29/2023 | Strain | Geokon VCE 4200 | Static | Pavement Strain - Frequency Response | hertz(Hz) | FW_VALUES | 61-D-2004 | 61 | 17 | 115577.5 | -6.4 | 45.267 | -93.7194 | 0.6 | 10/26/2004 | 05/01/2013 | Longitudinal | 61FW017 | 15836 | Vibrating Wire Strain Sensor
FW | 12/29/2023 | Strain | Geokon VCE 4200 | Static | Pavement Strain - Frequency Response | hertz(Hz) | FW_VALUES | 61-D-2004 | 61 | 18 | 115577.5 | -6.4 | 45.267 | -93.7194 | 3.48 | 10/26/2004 | 05/01/2013 | Longitudinal | 61FW018 | 15836 | Vibrating Wire Strain Sensor
FW | 12/29/2023 | Strain | Geokon VCE 4200 | Static | Pavement Strain - Frequency Response | hertz(Hz) | FW_VALUES | 61-D-2004 | 61 | 19 | 115575.2 | -11.57 | 45.267 | -93.7194 | 1.08 | 10/26/2004 | 05/01/2013 | Longitudinal | 61FW019 | 15836 | Vibrating Wire Strain Sensor
FW | 12/29/2023 | Strain | Geokon VCE 4200 | Static | Pavement Strain - Frequency Response | hertz(Hz) | FW_VALUES | 61-D-2004 | 61 | 20 | 115575.2 | -11.57 | 45.267 | -93.7194 | 3.96 | 10/26/2004 | 05/01/2013 | Longitudinal | 61FW020 | 15836 | Vibrating Wire Strain Sensor
FW | 12/29/2023 | Strain | Geokon VCE 4200 | Static | Pavement Strain - Frequency Response | hertz(Hz) | FW_VALUES | 61-D-2004 | 61 | 1 | 115584.5 | -9.03 | 45.267 | -93.7194 | 0.6 | 10/26/2004 | 05/01/2013 | Transverse | 61FW001 | 15836 | Vibrating Wire Strain Sensor
FW | 12/29/2023 | Strain | Geokon VCE 4200 | Static | Pavement Strain - Frequency Response | hertz(Hz) | FW_VALUES | 61-D-2004 | 61 | 2 | 115584.5 | -9.03 | 45.267 | -93.7194 | 3.48 | 10/26/2004 | 05/01/2013 | Transverse | 61FW002 | 15836 | Vibrating Wire Strain Sensor
FW | 12/29/2023 | Strain | Geokon VCE 4200 | Static | Pavement Strain - Frequency Response | hertz(Hz) | FW_VALUES | 61-D-2004 | 61 | 3 | 115582.4 | -11.57 | 45.267 | -93.7194 | 0.96 | 10/26/2004 | 05/01/2013 | Longitudinal | 61FW003 | 15836 | Vibrating Wire Strain Sensor
FW | 12/29/2023 | Strain | Geokon VCE 4200 | Static | Pavement Strain - Frequency Response | hertz(Hz) | FW_VALUES | 61-D-2004 | 61 | 4 | 115582.4 | -11.57 | 45.267 | -93.7194 | 3.96 | 10/26/2004 | 05/01/2013 | Longitudinal | 61FW004 | 15836 | Vibrating Wire Strain Sensor
FW | 12/29/2023 | Strain | Geokon VCE 4200 | Static | Pavement Strain - Frequency Response | hertz(Hz) | FW_VALUES | 61-D-2004 | 61 | 5 | 115582.4 | -9.07 | 45.267 | -93.7194 | 0.6 | 10/26/2004 | 05/01/2013 | Longitudinal | 61FW005 | 15836 | Vibrating Wire Strain Sensor
FW | 12/29/2023 | Strain | Geokon VCE 4200 | Static | Pavement Strain - Frequency Response | hertz(Hz) | FW_VALUES | 61-D-2004 | 61 | 6 | 115582.4 | -9.07 | 45.267 | -93.7194 | 3.6 | 10/26/2004 | 05/01/2013 | Longitudinal | 61FW006 | 15836 | Vibrating Wire Strain Sensor
FW | 12/29/2023 | Strain | Geokon VCE 4200 | Static | Pavement Strain - Frequency Response | hertz(Hz) | FW_VALUES | 61-D-2004 | 61 | 7 | 115582.4 | -6.44 | 45.267 | -93.7194 | 0.72 | 10/26/2004 | 05/01/2013 | Longitudinal | 61FW007 | 15836 | Vibrating Wire Strain Sensor
FW | 12/29/2023 | Strain | Geokon VCE 4200 | Static | Pavement Strain - Frequency Response | hertz(Hz) | FW_VALUES | 61-D-2004 | 61 | 8 | 115582.4 | -6.44 | 45.267 | -93.7194 | 3.72 | 10/26/2004 | 05/01/2013 | Longitudinal | 61FW008 | 15836 | Vibrating Wire Strain Sensor
FW | 12/29/2023 | Strain | Geokon VCE 4200 | Static | Pavement Strain - Frequency Response | hertz(Hz) | FW_VALUES | 61-D-2004 | 61 | 9 | 115580.2 | -11.6 | 45.267 | -93.7194 | 1.2 | 10/26/2004 | 05/01/2013 | Longitudinal | 61FW009 | 15836 | Vibrating Wire Strain Sensor
FW | 12/29/2023 | Strain | Geokon VCE 4200 | Static | Pavement Strain - Frequency Response | hertz(Hz) | FW_VALUES | 61-D-2004 | 61 | 10 | 115580.2 | -11.6 | 45.267 | -93.7194 | 4.2 | 10/26/2004 | 05/01/2013 | Longitudinal | 61FW010 | 15836 | Vibrating Wire Strain Sensor
FW | 12/29/2023 | Strain | Geokon VCE 4200 | Static | Pavement Strain - Frequency Response | hertz(Hz) | FW_VALUES | 61-D-2004 | 61 | 11 | 115579.5 | -9 | 45.267 | -93.7194 | 0.6 | 10/26/2004 | 05/01/2013 | Transverse | 61FW011 | 15836 | Vibrating Wire Strain Sensor
FW | 12/29/2023 | Strain | Geokon VCE 4200 | Static | Pavement Strain - Frequency Response | hertz(Hz) | FW_VALUES | 61-D-2004 | 61 | 12 | 115579.5 | -9 | 45.267 | -93.7194 | 3.48 | 10/26/2004 | 05/01/2013 | Transverse | 61FW012 | 15836 | Vibrating Wire Strain Sensor
FW | 12/29/2023 | Strain | Geokon VCE 4200 | Static | Pavement Strain - Frequency Response | hertz(Hz) | FW_VALUES | 61-D-2004 | 61 | 13 | 115577.4 | -11.61 | 45.267 | -93.7194 | 1.08 | 10/26/2004 | 05/01/2013 | Longitudinal | 61FW013 | 15836 | Vibrating Wire Strain Sensor
RW | 12/29/2023 | Strain | Geokon VCE 4200 | Static | Temperature - Resistance | Ohm-units | RW_VALUES | 61-D-2004 | 61 | 1 | 115584.5 | -9.03 | 45.267 | -93.7194 | 0.6 | 10/26/2004 | 05/01/2013 | Transverse | 61RW001 | 15836 | Vibrating Wire Strain Sensor
RW | 12/29/2023 | Strain | Geokon VCE 4200 | Static | Temperature - Resistance | Ohm-units | RW_VALUES | 61-D-2004 | 61 | 2 | 115584.5 | -9.03 | 45.267 | -93.7194 | 3.48 | 10/26/2004 | 05/01/2013 | Transverse | 61RW002 | 15836 | Vibrating Wire Strain Sensor
RW | 12/29/2023 | Strain | Geokon VCE 4200 | Static | Temperature - Resistance | Ohm-units | RW_VALUES | 61-D-2004 | 61 | 3 | 115582.4 | -11.57 | 45.267 | -93.7194 | 0.96 | 10/26/2004 | 05/01/2013 | Longitudinal | 61RW003 | 15836 | Vibrating Wire Strain Sensor
RW | 12/29/2023 | Strain | Geokon VCE 4200 | Static | Temperature - Resistance | Ohm-units | RW_VALUES | 61-D-2004 | 61 | 4 | 115582.4 | -11.57 | 45.267 | -93.7194 | 3.96 | 10/26/2004 | 05/01/2013 | Longitudinal | 61RW004 | 15836 | Vibrating Wire Strain Sensor
RW | 12/29/2023 | Strain | Geokon VCE 4200 | Static | Temperature - Resistance | Ohm-units | RW_VALUES | 61-D-2004 | 61 | 5 | 115582.4 | -9.07 | 45.267 | -93.7194 | 0.6 | 10/26/2004 | 05/01/2013 | Longitudinal | 61RW005 | 15836 | Vibrating Wire Strain Sensor
RW | 12/29/2023 | Strain | Geokon VCE 4200 | Static | Temperature - Resistance | Ohm-units | RW_VALUES | 61-D-2004 | 61 | 6 | 115582.4 | -9.07 | 45.267 | -93.7194 | 3.6 | 10/26/2004 | 05/01/2013 | Longitudinal | 61RW006 | 15836 | Vibrating Wire Strain Sensor
RW | 12/29/2023 | Strain | Geokon VCE 4200 | Static | Temperature - Resistance | Ohm-units | RW_VALUES | 61-D-2004 | 61 | 7 | 115582.4 | -6.44 | 45.267 | -93.7194 | 0.72 | 10/26/2004 | 05/01/2013 | Longitudinal | 61RW007 | 15836 | Vibrating Wire Strain Sensor
RW | 12/29/2023 | Strain | Geokon VCE 4200 | Static | Temperature - Resistance | Ohm-units | RW_VALUES | 61-D-2004 | 61 | 8 | 115582.4 | -6.44 | 45.267 | -93.7194 | 3.72 | 10/26/2004 | 05/01/2013 | Longitudinal | 61RW008 | 15836 | Vibrating Wire Strain Sensor
RW | 12/29/2023 | Strain | Geokon VCE 4200 | Static | Temperature - Resistance | Ohm-units | RW_VALUES | 61-D-2004 | 61 | 9 | 115580.2 | -11.6 | 45.267 | -93.7194 | 1.2 | 10/26/2004 | 05/01/2013 | Longitudinal | 61RW009 | 15836 | Vibrating Wire Strain Sensor
RW | 12/29/2023 | Strain | Geokon VCE 4200 | Static | Temperature - Resistance | Ohm-units | RW_VALUES | 61-D-2004 | 61 | 10 | 115580.2 | -11.6 | 45.267 | -93.7194 | 4.2 | 10/26/2004 | 05/01/2013 | Longitudinal | 61RW010 | 15836 | Vibrating Wire Strain Sensor
RW | 12/29/2023 | Strain | Geokon VCE 4200 | Static | Temperature - Resistance | Ohm-units | RW_VALUES | 61-D-2004 | 61 | 11 | 115579.5 | -9 | 45.267 | -93.7194 | 0.6 | 10/26/2004 | 05/01/2013 | Transverse | 61RW011 | 15836 | Vibrating Wire Strain Sensor
RW | 12/29/2023 | Strain | Geokon VCE 4200 | Static | Temperature - Resistance | Ohm-units | RW_VALUES | 61-D-2004 | 61 | 12 | 115579.5 | -9 | 45.267 | -93.7194 | 3.48 | 10/26/2004 | 05/01/2013 | Transverse | 61RW012 | 15836 | Vibrating Wire Strain Sensor
RW | 12/29/2023 | Strain | Geokon VCE 4200 | Static | Temperature - Resistance | Ohm-units | RW_VALUES | 61-D-2004 | 61 | 13 | 115577.4 | -11.61 | 45.267 | -93.7194 | 1.08 | 10/26/2004 | 05/01/2013 | Longitudinal | 61RW013 | 15836 | Vibrating Wire Strain Sensor
RW | 12/29/2023 | Strain | Geokon VCE 4200 | Static | Temperature - Resistance | Ohm-units | RW_VALUES | 61-D-2004 | 61 | 14 | 115577.4 | -11.61 | 45.267 | -93.7194 | 3.96 | 10/26/2004 | 05/01/2013 | Longitudinal | 61RW014 | 15836 | Vibrating Wire Strain Sensor
RW | 12/29/2023 | Strain | Geokon VCE 4200 | Static | Temperature - Resistance | Ohm-units | RW_VALUES | 61-D-2004 | 61 | 15 | 115577.3 | -9.27 | 45.267 | -93.7194 | 0.72 | 10/26/2004 | 05/01/2013 | Longitudinal | 61RW015 | 15836 | Vibrating Wire Strain Sensor
RW | 12/29/2023 | Strain | Geokon VCE 4200 | Static | Temperature - Resistance | Ohm-units | RW_VALUES | 61-D-2004 | 61 | 16 | 115577.3 | -9.27 | 45.267 | -93.7194 | 3.72 | 10/26/2004 | 05/01/2013 | Longitudinal | 61RW016 | 15836 | Vibrating Wire Strain Sensor
RW | 12/29/2023 | Strain | Geokon VCE 4200 | Static | Temperature - Resistance | Ohm-units | RW_VALUES | 61-D-2004 | 61 | 17 | 115577.5 | -6.4 | 45.267 | -93.7194 | 0.6 | 10/26/2004 | 05/01/2013 | Longitudinal | 61RW017 | 15836 | Vibrating Wire Strain Sensor
RW | 12/29/2023 | Strain | Geokon VCE 4200 | Static | Temperature - Resistance | Ohm-units | RW_VALUES | 61-D-2004 | 61 | 18 | 115577.5 | -6.4 | 45.267 | -93.7194 | 3.48 | 10/26/2004 | 05/01/2013 | Longitudinal | 61RW018 | 15836 | Vibrating Wire Strain Sensor
RW | 12/29/2023 | Strain | Geokon VCE 4200 | Static | Temperature - Resistance | Ohm-units | RW_VALUES | 61-D-2004 | 61 | 19 | 115575.2 | -11.57 | 45.267 | -93.7194 | 1.08 | 10/26/2004 | 05/01/2013 | Longitudinal | 61RW019 | 15836 | Vibrating Wire Strain Sensor
RW | 12/29/2023 | Strain | Geokon VCE 4200 | Static | Temperature - Resistance | Ohm-units | RW_VALUES | 61-D-2004 | 61 | 20 | 115575.2 | -11.57 | 45.267 | -93.7194 | 3.96 | 10/26/2004 | 05/01/2013 | Longitudinal | 61RW020 | 15836 | Vibrating Wire Strain Sensor
VW | 12/29/2023 | Strain | Geokon VCE 4200 | Static | Pavement strain | Microstrain | VW_VALUES | 61-D-2004 | 61 | 1 | 115584.5 | -9.03 | 45.267 | -93.7194 | 0.6 | 10/26/2004 | 05/01/2013 | Transverse | 61VW001 | 15836 | Vibrating Wire Strain Sensor
VW | 12/29/2023 | Strain | Geokon VCE 4200 | Static | Pavement strain | Microstrain | VW_VALUES | 61-D-2004 | 61 | 2 | 115584.5 | -9.03 | 45.267 | -93.7194 | 3.48 | 10/26/2004 | 05/01/2013 | Transverse | 61VW002 | 15836 | Vibrating Wire Strain Sensor
VW | 12/29/2023 | Strain | Geokon VCE 4200 | Static | Pavement strain | Microstrain | VW_VALUES | 61-D-2004 | 61 | 3 | 115582.4 | -11.57 | 45.267 | -93.7194 | 0.96 | 10/26/2004 | 05/01/2013 | Longitudinal | 61VW003 | 15836 | Vibrating Wire Strain Sensor
VW | 12/29/2023 | Strain | Geokon VCE 4200 | Static | Pavement strain | Microstrain | VW_VALUES | 61-D-2004 | 61 | 4 | 115582.4 | -11.57 | 45.267 | -93.7194 | 3.96 | 10/26/2004 | 05/01/2013 | Longitudinal | 61VW004 | 15836 | Vibrating Wire Strain Sensor
VW | 12/29/2023 | Strain | Geokon VCE 4200 | Static | Pavement strain | Microstrain | VW_VALUES | 61-D-2004 | 61 | 5 | 115582.4 | -9.07 | 45.267 | -93.7194 | 0.6 | 10/26/2004 | 05/01/2013 | Longitudinal | 61VW005 | 15836 | Vibrating Wire Strain Sensor
VW | 12/29/2023 | Strain | Geokon VCE 4200 | Static | Pavement strain | Microstrain | VW_VALUES | 61-D-2004 | 61 | 6 | 115582.4 | -9.07 | 45.267 | -93.7194 | 3.6 | 10/26/2004 | 05/01/2013 | Longitudinal | 61VW006 | 15836 | Vibrating Wire Strain Sensor
VW | 12/29/2023 | Strain | Geokon VCE 4200 | Static | Pavement strain | Microstrain | VW_VALUES | 61-D-2004 | 61 | 7 | 115582.4 | -6.44 | 45.267 | -93.7194 | 0.72 | 10/26/2004 | 05/01/2013 | Longitudinal | 61VW007 | 15836 | Vibrating Wire Strain Sensor
VW | 12/29/2023 | Strain | Geokon VCE 4200 | Static | Pavement strain | Microstrain | VW_VALUES | 61-D-2004 | 61 | 8 | 115582.4 | -6.44 | 45.267 | -93.7194 | 3.72 | 10/26/2004 | 05/01/2013 | Longitudinal | 61VW008 | 15836 | Vibrating Wire Strain Sensor
VW | 12/29/2023 | Strain | Geokon VCE 4200 | Static | Pavement strain | Microstrain | VW_VALUES | 61-D-2004 | 61 | 9 | 115580.2 | -11.6 | 45.267 | -93.7194 | 1.2 | 10/26/2004 | 05/01/2013 | Longitudinal | 61VW009 | 15836 | Vibrating Wire Strain Sensor
VW | 12/29/2023 | Strain | Geokon VCE 4200 | Static | Pavement strain | Microstrain | VW_VALUES | 61-D-2004 | 61 | 10 | 115580.2 | -11.6 | 45.267 | -93.7194 | 4.2 | 10/26/2004 | 05/01/2013 | Longitudinal | 61VW010 | 15836 | Vibrating Wire Strain Sensor
VW | 12/29/2023 | Strain | Geokon VCE 4200 | Static | Pavement strain | Microstrain | VW_VALUES | 61-D-2004 | 61 | 11 | 115579.5 | -9 | 45.267 | -93.7194 | 0.6 | 10/26/2004 | 05/01/2013 | Transverse | 61VW011 | 15836 | Vibrating Wire Strain Sensor
VW | 12/29/2023 | Strain | Geokon VCE 4200 | Static | Pavement strain | Microstrain | VW_VALUES | 61-D-2004 | 61 | 12 | 115579.5 | -9 | 45.267 | -93.7194 | 3.48 | 10/26/2004 | 05/01/2013 | Transverse | 61VW012 | 15836 | Vibrating Wire Strain Sensor
VW | 12/29/2023 | Strain | Geokon VCE 4200 | Static | Pavement strain | Microstrain | VW_VALUES | 61-D-2004 | 61 | 13 | 115577.4 | -11.61 | 45.267 | -93.7194 | 1.08 | 10/26/2004 | 05/01/2013 | Longitudinal | 61VW013 | 15836 | Vibrating Wire Strain Sensor
VW | 12/29/2023 | Strain | Geokon VCE 4200 | Static | Pavement strain | Microstrain | VW_VALUES | 61-D-2004 | 61 | 14 | 115577.4 | -11.61 | 45.267 | -93.7194 | 3.96 | 10/26/2004 | 05/01/2013 | Longitudinal | 61VW014 | 15836 | Vibrating Wire Strain Sensor
VW | 12/29/2023 | Strain | Geokon VCE 4200 | Static | Pavement strain | Microstrain | VW_VALUES | 61-D-2004 | 61 | 15 | 115577.3 | -9.27 | 45.267 | -93.7194 | 0.72 | 10/26/2004 | 05/01/2013 | Longitudinal | 61VW015 | 15836 | Vibrating Wire Strain Sensor
VW | 12/29/2023 | Strain | Geokon VCE 4200 | Static | Pavement strain | Microstrain | VW_VALUES | 61-D-2004 | 61 | 16 | 115577.3 | -9.27 | 45.267 | -93.7194 | 3.72 | 10/26/2004 | 05/01/2013 | Longitudinal | 61VW016 | 15836 | Vibrating Wire Strain Sensor
VW | 12/29/2023 | Strain | Geokon VCE 4200 | Static | Pavement strain | Microstrain | VW_VALUES | 61-D-2004 | 61 | 17 | 115577.5 | -6.4 | 45.267 | -93.7194 | 0.6 | 10/26/2004 | 05/01/2013 | Longitudinal | 61VW017 | 15836 | Vibrating Wire Strain Sensor
VW | 12/29/2023 | Strain | Geokon VCE 4200 | Static | Pavement strain | Microstrain | VW_VALUES | 61-D-2004 | 61 | 18 | 115577.5 | -6.4 | 45.267 | -93.7194 | 3.48 | 10/26/2004 | 05/01/2013 | Longitudinal | 61VW018 | 15836 | Vibrating Wire Strain Sensor
VW | 12/29/2023 | Strain | Geokon VCE 4200 | Static | Pavement strain | Microstrain | VW_VALUES | 61-D-2004 | 61 | 19 | 115575.2 | -11.57 | 45.267 | -93.7194 | 1.08 | 10/26/2004 | 05/01/2013 | Longitudinal | 61VW019 | 15836 | Vibrating Wire Strain Sensor
VW | 12/29/2023 | Strain | Geokon VCE 4200 | Static | Pavement strain | Microstrain | VW_VALUES | 61-D-2004 | 61 | 20 | 115575.2 | -11.57 | 45.267 | -93.7194 | 3.96 | 10/26/2004 | 05/01/2013 | Longitudinal | 61VW020 | 15836 | Vibrating Wire Strain Sensor
XV | 12/29/2023 | Temperature | Geokon VCE 4200 | Static | Temperature | Degrees C | XV_VALUES | 61-D-2004 | 61 | 12 | 115579.5 | -9 | 45.267 | -93.7194 | 3.48 | 10/26/2004 | 05/01/2013 | Horizontal | 61XV012 | 15836 | Vibrating Wire Strain Temperature
XV | 12/29/2023 | Temperature | Geokon VCE 4200 | Static | Temperature | Degrees C | XV_VALUES | 61-D-2004 | 61 | 13 | 115577.4 | -11.61 | 45.267 | -93.7194 | 1.08 | 10/26/2004 | 05/01/2013 | Horizontal | 61XV013 | 15836 | Vibrating Wire Strain Temperature
XV | 12/29/2023 | Temperature | Geokon VCE 4200 | Static | Temperature | Degrees C | XV_VALUES | 61-D-2004 | 61 | 14 | 115577.4 | -11.61 | 45.267 | -93.7194 | 3.96 | 10/26/2004 | 05/01/2013 | Horizontal | 61XV014 | 15836 | Vibrating Wire Strain Temperature
XV | 12/29/2023 | Temperature | Geokon VCE 4200 | Static | Temperature | Degrees C | XV_VALUES | 61-D-2004 | 61 | 15 | 115577.3 | -9.27 | 45.267 | -93.7194 | 0.72 | 10/26/2004 | 05/01/2013 | Horizontal | 61XV015 | 15836 | Vibrating Wire Strain Temperature
XV | 12/29/2023 | Temperature | Geokon VCE 4200 | Static | Temperature | Degrees C | XV_VALUES | 61-D-2004 | 61 | 16 | 115577.3 | -9.27 | 45.267 | -93.7194 | 3.72 | 10/26/2004 | 05/01/2013 | Horizontal | 61XV016 | 15836 | Vibrating Wire Strain Temperature
XV | 12/29/2023 | Temperature | Geokon VCE 4200 | Static | Temperature | Degrees C | XV_VALUES | 61-D-2004 | 61 | 17 | 115577.5 | -6.4 | 45.267 | -93.7194 | 0.6 | 10/26/2004 | 05/01/2013 | Horizontal | 61XV017 | 15836 | Vibrating Wire Strain Temperature
XV | 12/29/2023 | Temperature | Geokon VCE 4200 | Static | Temperature | Degrees C | XV_VALUES | 61-D-2004 | 61 | 18 | 115577.5 | -6.4 | 45.267 | -93.7194 | 3.48 | 10/26/2004 | 05/01/2013 | Horizontal | 61XV018 | 15836 | Vibrating Wire Strain Temperature
XV | 12/29/2023 | Temperature | Geokon VCE 4200 | Static | Temperature | Degrees C | XV_VALUES | 61-D-2004 | 61 | 19 | 115575.2 | -11.57 | 45.267 | -93.7194 | 1.08 | 10/26/2004 | 05/01/2013 | Horizontal | 61XV019 | 15836 | Vibrating Wire Strain Temperature
XV | 12/29/2023 | Temperature | Geokon VCE 4200 | Static | Temperature | Degrees C | XV_VALUES | 61-D-2004 | 61 | 20 | 115575.2 | -11.57 | 45.267 | -93.7194 | 3.96 | 10/26/2004 | 05/01/2013 | Horizontal | 61XV020 | 15836 | Vibrating Wire Strain Temperature
XV | 12/29/2023 | Temperature | Geokon VCE 4200 | Static | Temperature | Degrees C | XV_VALUES | 61-D-2004 | 61 | 1 | 115584.5 | -9.03 | 45.267 | -93.7194 | 0.6 | 10/26/2004 | 05/01/2013 | Horizontal | 61XV001 | 15836 | Vibrating Wire Strain Temperature
XV | 12/29/2023 | Temperature | Geokon VCE 4200 | Static | Temperature | Degrees C | XV_VALUES | 61-D-2004 | 61 | 2 | 115584.5 | -9.03 | 45.267 | -93.7194 | 3.48 | 10/26/2004 | 05/01/2013 | Horizontal | 61XV002 | 15836 | Vibrating Wire Strain Temperature
XV | 12/29/2023 | Temperature | Geokon VCE 4200 | Static | Temperature | Degrees C | XV_VALUES | 61-D-2004 | 61 | 3 | 115582.4 | -11.57 | 45.267 | -93.7194 | 0.96 | 10/26/2004 | 05/01/2013 | Horizontal | 61XV003 | 15836 | Vibrating Wire Strain Temperature
XV | 12/29/2023 | Temperature | Geokon VCE 4200 | Static | Temperature | Degrees C | XV_VALUES | 61-D-2004 | 61 | 4 | 115582.4 | -11.57 | 45.267 | -93.7194 | 3.96 | 10/26/2004 | 05/01/2013 | Horizontal | 61XV004 | 15836 | Vibrating Wire Strain Temperature
XV | 12/29/2023 | Temperature | Geokon VCE 4200 | Static | Temperature | Degrees C | XV_VALUES | 61-D-2004 | 61 | 5 | 115582.4 | -9.07 | 45.267 | -93.7194 | 0.6 | 10/26/2004 | 05/01/2013 | Horizontal | 61XV005 | 15836 | Vibrating Wire Strain Temperature
XV | 12/29/2023 | Temperature | Geokon VCE 4200 | Static | Temperature | Degrees C | XV_VALUES | 61-D-2004 | 61 | 6 | 115582.4 | -9.07 | 45.267 | -93.7194 | 3.6 | 10/26/2004 | 05/01/2013 | Horizontal | 61XV006 | 15836 | Vibrating Wire Strain Temperature
XV | 12/29/2023 | Temperature | Geokon VCE 4200 | Static | Temperature | Degrees C | XV_VALUES | 61-D-2004 | 61 | 7 | 115582.4 | -6.44 | 45.267 | -93.7194 | 0.72 | 10/26/2004 | 05/01/2013 | Horizontal | 61XV007 | 15836 | Vibrating Wire Strain Temperature
XV | 12/29/2023 | Temperature | Geokon VCE 4200 | Static | Temperature | Degrees C | XV_VALUES | 61-D-2004 | 61 | 8 | 115582.4 | -6.44 | 45.267 | -93.7194 | 3.72 | 10/26/2004 | 05/01/2013 | Horizontal | 61XV008 | 15836 | Vibrating Wire Strain Temperature
XV | 12/29/2023 | Temperature | Geokon VCE 4200 | Static | Temperature | Degrees C | XV_VALUES | 61-D-2004 | 61 | 9 | 115580.2 | -11.6 | 45.267 | -93.7194 | 1.2 | 10/26/2004 | 05/01/2013 | Horizontal | 61XV009 | 15836 | Vibrating Wire Strain Temperature
XV | 12/29/2023 | Temperature | Geokon VCE 4200 | Static | Temperature | Degrees C | XV_VALUES | 61-D-2004 | 61 | 10 | 115580.2 | -11.6 | 45.267 | -93.7194 | 4.2 | 10/26/2004 | 05/01/2013 | Horizontal | 61XV010 | 15836 | Vibrating Wire Strain Temperature
XV | 12/29/2023 | Temperature | Geokon VCE 4200 | Static | Temperature | Degrees C | XV_VALUES | 61-D-2004 | 61 | 11 | 115579.5 | -9 | 45.267 | -93.7194 | 0.6 | 10/26/2004 | 05/01/2013 | Horizontal | 61XV011 | 15836 | Vibrating Wire Strain Temperature
CE | 12/29/2023 | Strain | Tokyo Sokki PML-60 | Dynamic | Pavement Strain | Microstrain |  | 62-D-2004 | 62 | 3 | 116002.6 | -11.59 | 45.2663 | -93.7181 | 1.44 | 10/26/2004 | 05/01/2013 | Longitudinal | 62CE003 | 15848 | Concrete Embedment Strain Gauge
CE | 12/29/2023 | Strain | Tokyo Sokki PML-60 | Dynamic | Pavement Strain | Microstrain |  | 62-D-2004 | 62 | 4 | 116002.6 | -11.59 | 45.2663 | -93.7181 | 4.44 | 10/26/2004 | 05/01/2013 | Longitudinal | 62CE004 | 15848 | Concrete Embedment Strain Gauge
CE | 12/29/2023 | Strain | Tokyo Sokki PML-60 | Dynamic | Pavement Strain | Microstrain |  | 62-D-2004 | 62 | 5 | 116002.5 | -8.77 | 45.2663 | -93.7181 | 1.08 | 10/26/2004 | 05/01/2013 | Longitudinal | 62CE005 | 15848 | Concrete Embedment Strain Gauge
CE | 12/29/2023 | Strain | Tokyo Sokki PML-60 | Dynamic | Pavement Strain | Microstrain |  | 62-D-2004 | 62 | 6 | 116002.5 | -8.77 | 45.2663 | -93.7181 | 4.08 | 10/26/2004 | 05/01/2013 | Longitudinal | 62CE006 | 15848 | Concrete Embedment Strain Gauge
RW | 12/29/2023 | Strain | Geokon VCE 4200 | Static | Temperature - Resistance | Ohm-units | RW_VALUES | 62-D-2004 | 62 | 17 | 115957.6 | -6.33 | 45.2663 | -93.7183 | 0.48 | 10/26/2004 | 05/01/2013 | Longitudinal | 62RW017 | 15848 | Vibrating Wire Strain Sensor
RW | 12/29/2023 | Strain | Geokon VCE 4200 | Static | Temperature - Resistance | Ohm-units | RW_VALUES | 62-D-2004 | 62 | 18 | 115957.6 | -6.33 | 45.2663 | -93.7183 | 2.52 | 10/26/2004 | 05/01/2013 | Longitudinal | 62RW018 | 15848 | Vibrating Wire Strain Sensor
RW | 12/29/2023 | Strain | Geokon VCE 4200 | Static | Temperature - Resistance | Ohm-units | RW_VALUES | 62-D-2004 | 62 | 19 | 115955.5 | -11.44 | 45.2664 | -93.7183 | 0.96 | 10/26/2004 | 05/01/2013 | Longitudinal | 62RW019 | 15848 | Vibrating Wire Strain Sensor
RW | 12/29/2023 | Strain | Geokon VCE 4200 | Static | Temperature - Resistance | Ohm-units | RW_VALUES | 62-D-2004 | 62 | 20 | 115955.5 | -11.44 | 45.2664 | -93.7183 | 2.88 | 10/26/2004 | 05/01/2013 | Longitudinal | 62RW020 | 15848 | Vibrating Wire Strain Sensor
RW | 12/29/2023 | Strain | Geokon VCE 4200 | Static | Temperature - Resistance | Ohm-units | RW_VALUES | 62-D-2004 | 62 | 1 | 115964.6 | -8.91 | 45.2663 | -93.7182 | 0.24 | 10/26/2004 | 05/01/2013 | Transverse | 62RW001 | 15848 | Vibrating Wire Strain Sensor
RW | 12/29/2023 | Strain | Geokon VCE 4200 | Static | Temperature - Resistance | Ohm-units | RW_VALUES | 62-D-2004 | 62 | 2 | 115964.6 | -8.91 | 45.2663 | -93.7182 | 2.16 | 10/26/2004 | 05/01/2013 | Transverse | 62RW002 | 15848 | Vibrating Wire Strain Sensor
RW | 12/29/2023 | Strain | Geokon VCE 4200 | Static | Temperature - Resistance | Ohm-units | RW_VALUES | 62-D-2004 | 62 | 3 | 115962.4 | -11.44 | 45.2663 | -93.7182 | 0.84 | 10/26/2004 | 05/01/2013 | Longitudinal | 62RW003 | 15848 | Vibrating Wire Strain Sensor
RW | 12/29/2023 | Strain | Geokon VCE 4200 | Static | Temperature - Resistance | Ohm-units | RW_VALUES | 62-D-2004 | 62 | 4 | 115962.4 | -11.44 | 45.2663 | -93.7182 | 2.76 | 10/26/2004 | 05/01/2013 | Longitudinal | 62RW004 | 15848 | Vibrating Wire Strain Sensor
RW | 12/29/2023 | Strain | Geokon VCE 4200 | Static | Temperature - Resistance | Ohm-units | RW_VALUES | 62-D-2004 | 62 | 5 | 115962.5 | -8.91 | 45.2663 | -93.7182 | 0.36 | 10/26/2004 | 05/01/2013 | Longitudinal | 62RW005 | 15848 | Vibrating Wire Strain Sensor
RW | 12/29/2023 | Strain | Geokon VCE 4200 | Static | Temperature - Resistance | Ohm-units | RW_VALUES | 62-D-2004 | 62 | 6 | 115962.5 | -8.91 | 45.2663 | -93.7182 | 2.28 | 10/26/2004 | 05/01/2013 | Longitudinal | 62RW006 | 15848 | Vibrating Wire Strain Sensor
RW | 12/29/2023 | Strain | Geokon VCE 4200 | Static | Temperature - Resistance | Ohm-units | RW_VALUES | 62-D-2004 | 62 | 7 | 115962.5 | -6.24 | 45.2663 | -93.7182 | 0.48 | 10/26/2004 | 05/01/2013 | Longitudinal | 62RW007 | 15848 | Vibrating Wire Strain Sensor
RW | 12/29/2023 | Strain | Geokon VCE 4200 | Static | Temperature - Resistance | Ohm-units | RW_VALUES | 62-D-2004 | 62 | 8 | 115962.5 | -6.24 | 45.2663 | -93.7182 | 2.52 | 10/26/2004 | 05/01/2013 | Longitudinal | 62RW008 | 15848 | Vibrating Wire Strain Sensor
RW | 12/29/2023 | Strain | Geokon VCE 4200 | Static | Temperature - Resistance | Ohm-units | RW_VALUES | 62-D-2004 | 62 | 9 | 115960.3 | -11.58 | 45.2663 | -93.7182 | 0.72 | 10/26/2004 | 05/01/2013 | Longitudinal | 62RW009 | 15848 | Vibrating Wire Strain Sensor
RW | 12/29/2023 | Strain | Geokon VCE 4200 | Static | Temperature - Resistance | Ohm-units | RW_VALUES | 62-D-2004 | 62 | 10 | 115960.3 | -11.58 | 45.2663 | -93.7182 | 2.76 | 10/26/2004 | 05/01/2013 | Longitudinal | 62RW010 | 15848 | Vibrating Wire Strain Sensor
RW | 12/29/2023 | Strain | Geokon VCE 4200 | Static | Temperature - Resistance | Ohm-units | RW_VALUES | 62-D-2004 | 62 | 11 | 115959.7 | -8.87 | 45.2663 | -93.7182 | 0.36 | 10/26/2004 | 05/01/2013 | Transverse | 62RW011 | 15848 | Vibrating Wire Strain Sensor
RW | 12/29/2023 | Strain | Geokon VCE 4200 | Static | Temperature - Resistance | Ohm-units | RW_VALUES | 62-D-2004 | 62 | 12 | 115959.7 | -8.87 | 45.2663 | -93.7182 | 2.28 | 10/26/2004 | 05/01/2013 | Transverse | 62RW012 | 15848 | Vibrating Wire Strain Sensor
RW | 12/29/2023 | Strain | Geokon VCE 4200 | Static | Temperature - Resistance | Ohm-units | RW_VALUES | 62-D-2004 | 62 | 13 | 115957.5 | -11.43 | 45.2664 | -93.7182 | 0.72 | 10/26/2004 | 05/01/2013 | Longitudinal | 62RW013 | 15848 | Vibrating Wire Strain Sensor
RW | 12/29/2023 | Strain | Geokon VCE 4200 | Static | Temperature - Resistance | Ohm-units | RW_VALUES | 62-D-2004 | 62 | 14 | 115957.5 | -11.43 | 45.2664 | -93.7182 | 2.76 | 10/26/2004 | 05/01/2013 | Longitudinal | 62RW014 | 15848 | Vibrating Wire Strain Sensor
MH | 12/29/2023 | Moisture | Sensirion SHT75 | Static | Moisture - Humidity | Percent Rel Humidity | MH_VALUES | 62-D-2004 | 62 | 8 | 115952.5 | -8.93 | 45.2664 | -93.7183 | 1.92 | 10/26/2004 | 05/01/2013 |  | 62MH008 | 15848 | Concrete Humidity Sensor
MH | 12/29/2023 | Moisture | Sensirion SHT75 | Static | Moisture - Humidity | Percent Rel Humidity | MH_VALUES | 62-D-2004 | 62 | 9 | 115952.5 | -8.93 | 45.2664 | -93.7183 | 2.88 | 10/26/2004 | 05/01/2013 |  | 62MH009 | 15848 | Concrete Humidity Sensor
MH | 12/29/2023 | Moisture | Sensirion SHT75 | Static | Moisture - Humidity | Percent Rel Humidity | MH_VALUES | 62-D-2004 | 62 | 10 | 115952.5 | -8.93 | 45.2664 | -93.7183 | 3.12 | 10/26/2004 | 05/01/2013 |  | 62MH010 | 15848 | Concrete Humidity Sensor
MH | 12/29/2023 | Moisture | Sensirion SHT75 | Static | Moisture - Humidity | Percent Rel Humidity | MH_VALUES | 62-D-2004 | 62 | 1 | 115954.7 | -11.48 | 45.2664 | -93.7183 | 0.48 | 10/26/2004 | 05/01/2013 |  | 62MH001 | 15848 | Concrete Humidity Sensor
MH | 12/29/2023 | Moisture | Sensirion SHT75 | Static | Moisture - Humidity | Percent Rel Humidity | MH_VALUES | 62-D-2004 | 62 | 2 | 115954.7 | -11.48 | 45.2664 | -93.7183 | 0.6 | 10/26/2004 | 05/01/2013 |  | 62MH002 | 15848 | Concrete Humidity Sensor
MH | 12/29/2023 | Moisture | Sensirion SHT75 | Static | Moisture - Humidity | Percent Rel Humidity | MH_VALUES | 62-D-2004 | 62 | 3 | 115954.7 | -11.48 | 45.2664 | -93.7183 | 1.8 | 10/26/2004 | 05/01/2013 |  | 62MH003 | 15848 | Concrete Humidity Sensor
MH | 12/29/2023 | Moisture | Sensirion SHT75 | Static | Moisture - Humidity | Percent Rel Humidity | MH_VALUES | 62-D-2004 | 62 | 4 | 115954.7 | -11.48 | 45.2664 | -93.7183 | 2.76 | 10/26/2004 | 05/01/2013 |  | 62MH004 | 15848 | Concrete Humidity Sensor
MH | 12/29/2023 | Moisture | Sensirion SHT75 | Static | Moisture - Humidity | Percent Rel Humidity | MH_VALUES | 62-D-2004 | 62 | 5 | 115954.7 | -11.48 | 45.2664 | -93.7183 | 3.36 | 10/26/2004 | 05/01/2013 |  | 62MH005 | 15848 | Concrete Humidity Sensor
MH | 12/29/2023 | Moisture | Sensirion SHT75 | Static | Moisture - Humidity | Percent Rel Humidity | MH_VALUES | 62-D-2004 | 62 | 6 | 115952.5 | -8.93 | 45.2664 | -93.7183 | 0.36 | 10/26/2004 | 05/01/2013 |  | 62MH006 | 15848 | Concrete Humidity Sensor
MH | 12/29/2023 | Moisture | Sensirion SHT75 | Static | Moisture - Humidity | Percent Rel Humidity | MH_VALUES | 62-D-2004 | 62 | 7 | 115952.5 | -8.93 | 45.2664 | -93.7183 | 0.84 | 10/26/2004 | 05/01/2013 |  | 62MH007 | 15848 | Concrete Humidity Sensor
FW | 12/29/2023 | Strain | Geokon VCE 4200 | Static | Pavement Strain - Frequency Response | hertz(Hz) | FW_VALUES | 62-D-2004 | 62 | 9 | 115960.3 | -11.58 | 45.2663 | -93.7182 | 0.72 | 10/26/2004 | 05/01/2013 | Longitudinal | 62FW009 | 15848 | Vibrating Wire Strain Sensor
FW | 12/29/2023 | Strain | Geokon VCE 4200 | Static | Pavement Strain - Frequency Response | hertz(Hz) | FW_VALUES | 62-D-2004 | 62 | 10 | 115960.3 | -11.58 | 45.2663 | -93.7182 | 2.76 | 10/26/2004 | 05/01/2013 | Longitudinal | 62FW010 | 15848 | Vibrating Wire Strain Sensor
FW | 12/29/2023 | Strain | Geokon VCE 4200 | Static | Pavement Strain - Frequency Response | hertz(Hz) | FW_VALUES | 62-D-2004 | 62 | 11 | 115959.7 | -8.87 | 45.2663 | -93.7182 | 0.36 | 10/26/2004 | 05/01/2013 | Transverse | 62FW011 | 15848 | Vibrating Wire Strain Sensor
FW | 12/29/2023 | Strain | Geokon VCE 4200 | Static | Pavement Strain - Frequency Response | hertz(Hz) | FW_VALUES | 62-D-2004 | 62 | 12 | 115959.7 | -8.87 | 45.2663 | -93.7182 | 2.28 | 10/26/2004 | 04/01/2013 | Transverse | 62FW012 | 15848 | Vibrating Wire Strain Sensor
FW | 12/29/2023 | Strain | Geokon VCE 4200 | Static | Pavement Strain - Frequency Response | hertz(Hz) | FW_VALUES | 62-D-2004 | 62 | 13 | 115957.5 | -11.43 | 45.2664 | -93.7182 | 0.72 | 10/26/2004 | 05/01/2013 | Longitudinal | 62FW013 | 15848 | Vibrating Wire Strain Sensor
FW | 12/29/2023 | Strain | Geokon VCE 4200 | Static | Pavement Strain - Frequency Response | hertz(Hz) | FW_VALUES | 62-D-2004 | 62 | 14 | 115957.5 | -11.43 | 45.2664 | -93.7182 | 2.76 | 10/26/2004 | 05/01/2013 | Longitudinal | 62FW014 | 15848 | Vibrating Wire Strain Sensor
FW | 12/29/2023 | Strain | Geokon VCE 4200 | Static | Pavement Strain - Frequency Response | hertz(Hz) | FW_VALUES | 62-D-2004 | 62 | 15 | 115957.6 | -8.78 | 45.2663 | -93.7183 | 0.36 | 10/26/2004 | 05/01/2013 | Longitudinal | 62FW015 | 15848 | Vibrating Wire Strain Sensor
FW | 12/29/2023 | Strain | Geokon VCE 4200 | Static | Pavement Strain - Frequency Response | hertz(Hz) | FW_VALUES | 62-D-2004 | 62 | 16 | 115957.6 | -8.78 | 45.2663 | -93.7183 | 2.4 | 10/26/2004 | 05/01/2013 | Longitudinal | 62FW016 | 15848 | Vibrating Wire Strain Sensor
FW | 12/29/2023 | Strain | Geokon VCE 4200 | Static | Pavement Strain - Frequency Response | hertz(Hz) | FW_VALUES | 62-D-2004 | 62 | 17 | 115957.6 | -6.33 | 45.2663 | -93.7183 | 0.48 | 10/26/2004 | 05/01/2013 | Longitudinal | 62FW017 | 15848 | Vibrating Wire Strain Sensor
FW | 12/29/2023 | Strain | Geokon VCE 4200 | Static | Pavement Strain - Frequency Response | hertz(Hz) | FW_VALUES | 62-D-2004 | 62 | 18 | 115957.6 | -6.33 | 45.2663 | -93.7183 | 2.52 | 10/26/2004 | 05/01/2013 | Longitudinal | 62FW018 | 15848 | Vibrating Wire Strain Sensor
FW | 12/29/2023 | Strain | Geokon VCE 4200 | Static | Pavement Strain - Frequency Response | hertz(Hz) | FW_VALUES | 62-D-2004 | 62 | 19 | 115955.5 | -11.44 | 45.2664 | -93.7183 | 0.96 | 10/26/2004 | 05/01/2013 | Longitudinal | 62FW019 | 15848 | Vibrating Wire Strain Sensor
FW | 12/29/2023 | Strain | Geokon VCE 4200 | Static | Pavement Strain - Frequency Response | hertz(Hz) | FW_VALUES | 62-D-2004 | 62 | 20 | 115955.5 | -11.44 | 45.2664 | -93.7183 | 2.88 | 10/26/2004 | 05/01/2013 | Longitudinal | 62FW020 | 15848 | Vibrating Wire Strain Sensor
FW | 12/29/2023 | Strain | Geokon VCE 4200 | Static | Pavement Strain - Frequency Response | hertz(Hz) | FW_VALUES | 62-D-2004 | 62 | 1 | 115964.6 | -8.91 | 45.2663 | -93.7182 | 0.24 | 10/26/2004 | 05/01/2013 | Transverse | 62FW001 | 15848 | Vibrating Wire Strain Sensor
FW | 12/29/2023 | Strain | Geokon VCE 4200 | Static | Pavement Strain - Frequency Response | hertz(Hz) | FW_VALUES | 62-D-2004 | 62 | 2 | 115964.6 | -8.91 | 45.2663 | -93.7182 | 2.16 | 10/26/2004 | 05/01/2013 | Transverse | 62FW002 | 15848 | Vibrating Wire Strain Sensor
FW | 12/29/2023 | Strain | Geokon VCE 4200 | Static | Pavement Strain - Frequency Response | hertz(Hz) | FW_VALUES | 62-D-2004 | 62 | 3 | 115962.4 | -11.44 | 45.2663 | -93.7182 | 0.84 | 10/26/2004 | 05/01/2013 | Longitudinal | 62FW003 | 15848 | Vibrating Wire Strain Sensor
FW | 12/29/2023 | Strain | Geokon VCE 4200 | Static | Pavement Strain - Frequency Response | hertz(Hz) | FW_VALUES | 62-D-2004 | 62 | 4 | 115962.4 | -11.44 | 45.2663 | -93.7182 | 2.76 | 10/26/2004 | 05/01/2013 | Longitudinal | 62FW004 | 15848 | Vibrating Wire Strain Sensor
FW | 12/29/2023 | Strain | Geokon VCE 4200 | Static | Pavement Strain - Frequency Response | hertz(Hz) | FW_VALUES | 62-D-2004 | 62 | 5 | 115962.5 | -8.91 | 45.2663 | -93.7182 | 0.36 | 10/26/2004 | 05/01/2013 | Longitudinal | 62FW005 | 15848 | Vibrating Wire Strain Sensor
FW | 12/29/2023 | Strain | Geokon VCE 4200 | Static | Pavement Strain - Frequency Response | hertz(Hz) | FW_VALUES | 62-D-2004 | 62 | 6 | 115962.5 | -8.91 | 45.2663 | -93.7182 | 2.28 | 10/26/2004 | 05/01/2013 | Longitudinal | 62FW006 | 15848 | Vibrating Wire Strain Sensor
FW | 12/29/2023 | Strain | Geokon VCE 4200 | Static | Pavement Strain - Frequency Response | hertz(Hz) | FW_VALUES | 62-D-2004 | 62 | 7 | 115962.5 | -6.24 | 45.2663 | -93.7182 | 0.48 | 10/26/2004 | 05/01/2013 | Longitudinal | 62FW007 | 15848 | Vibrating Wire Strain Sensor
FW | 12/29/2023 | Strain | Geokon VCE 4200 | Static | Pavement Strain - Frequency Response | hertz(Hz) | FW_VALUES | 62-D-2004 | 62 | 8 | 115962.5 | -6.24 | 45.2663 | -93.7182 | 2.52 | 10/26/2004 | 05/01/2013 | Longitudinal | 62FW008 | 15848 | Vibrating Wire Strain Sensor
CE | 12/29/2023 | Strain | Tokyo Sokki PML-60 | Dynamic | Pavement Strain | Microstrain |  | 62-D-2004 | 62 | 7 | 116002.6 | -6.2 | 45.2663 | -93.7181 | 1.08 | 10/26/2004 | 05/01/2013 | Longitudinal | 62CE007 | 15848 | Concrete Embedment Strain Gauge
CE | 12/29/2023 | Strain | Tokyo Sokki PML-60 | Dynamic | Pavement Strain | Microstrain |  | 62-D-2004 | 62 | 8 | 116002.6 | -6.2 | 45.2663 | -93.7181 | 3.48 | 10/26/2004 | 05/01/2013 | Longitudinal | 62CE008 | 15848 | Concrete Embedment Strain Gauge
CE | 12/29/2023 | Strain | Tokyo Sokki PML-60 | Dynamic | Pavement Strain | Microstrain |  | 62-D-2004 | 62 | 9 | 116000.4 | -11.53 | 45.2663 | -93.7181 | 1.44 | 10/26/2004 | 05/01/2013 | Longitudinal | 62CE009 | 15848 | Concrete Embedment Strain Gauge
CE | 12/29/2023 | Strain | Tokyo Sokki PML-60 | Dynamic | Pavement Strain | Microstrain |  | 62-D-2004 | 62 | 10 | 116000.4 | -11.53 | 45.2663 | -93.7181 | 4.44 | 10/26/2004 | 05/01/2013 | Longitudinal | 62CE010 | 15848 | Concrete Embedment Strain Gauge
CE | 12/29/2023 | Strain | Tokyo Sokki PML-60 | Dynamic | Pavement Strain | Microstrain |  | 62-D-2004 | 62 | 11 | 115997.5 | -11.53 | 45.2663 | -93.7181 | 1.2 | 10/26/2004 | 05/01/2013 | Longitudinal | 62CE011 | 15848 | Concrete Embedment Strain Gauge
CE | 12/29/2023 | Strain | Tokyo Sokki PML-60 | Dynamic | Pavement Strain | Microstrain |  | 62-D-2004 | 62 | 12 | 115997.5 | -11.53 | 45.2663 | -93.7181 | 3.84 | 10/26/2004 | 05/01/2013 | Longitudinal | 62CE012 | 15848 | Concrete Embedment Strain Gauge
CE | 12/29/2023 | Strain | Tokyo Sokki PML-60 | Dynamic | Pavement Strain | Microstrain |  | 62-D-2004 | 62 | 13 | 115997.5 | -8.85 | 45.2663 | -93.7181 | 0.84 | 10/26/2004 | 05/01/2013 | Longitudinal | 62CE013 | 15848 | Concrete Embedment Strain Gauge
CE | 12/29/2023 | Strain | Tokyo Sokki PML-60 | Dynamic | Pavement Strain | Microstrain |  | 62-D-2004 | 62 | 14 | 115997.5 | -8.85 | 45.2663 | -93.7181 | 3.36 | 10/26/2004 | 05/01/2013 | Longitudinal | 62CE014 | 15848 | Concrete Embedment Strain Gauge
CE | 12/29/2023 | Strain | Tokyo Sokki PML-60 | Dynamic | Pavement Strain | Microstrain |  | 62-D-2004 | 62 | 15 | 115997.5 | -6.22 | 45.2663 | -93.7181 | 1.08 | 10/26/2004 | 05/01/2013 | Longitudinal | 62CE015 | 15848 | Concrete Embedment Strain Gauge
CE | 12/29/2023 | Strain | Tokyo Sokki PML-60 | Dynamic | Pavement Strain | Microstrain |  | 62-D-2004 | 62 | 16 | 115997.5 | -6.22 | 45.2663 | -93.7181 | 3.48 | 10/26/2004 | 05/01/2013 | Longitudinal | 62CE016 | 15848 | Concrete Embedment Strain Gauge
CE | 12/29/2023 | Strain | Tokyo Sokki PML-60 | Dynamic | Pavement Strain | Microstrain |  | 62-D-2004 | 62 | 17 | 115995.3 | -11.63 | 45.2663 | -93.7181 | 1.2 | 10/26/2004 | 05/01/2013 | Longitudinal | 62CE017 | 15848 | Concrete Embedment Strain Gauge
CE | 12/29/2023 | Strain | Tokyo Sokki PML-60 | Dynamic | Pavement Strain | Microstrain |  | 62-D-2004 | 62 | 18 | 115995.3 | -11.63 | 45.2663 | -93.7181 | 4.08 | 10/26/2004 | 05/01/2013 | Longitudinal | 62CE018 | 15848 | Concrete Embedment Strain Gauge
CE | 12/29/2023 | Strain | Tokyo Sokki PML-60 | Dynamic | Pavement Strain | Microstrain |  | 62-D-2004 | 62 | 19 | 115999.7 | -9.9 | 45.2663 | -93.7181 | 0.96 | 10/26/2004 | 05/01/2013 | Transverse | 62CE019 | 15848 | Concrete Embedment Strain Gauge
CE | 12/29/2023 | Strain | Tokyo Sokki PML-60 | Dynamic | Pavement Strain | Microstrain |  | 62-D-2004 | 62 | 20 | 115999.7 | -9.9 | 45.2663 | -93.7181 | 3.48 | 10/26/2004 | 05/01/2013 | Transverse | 62CE020 | 15848 | Concrete Embedment Strain Gauge
CE | 12/29/2023 | Strain | Tokyo Sokki PML-60 | Dynamic | Pavement Strain | Microstrain |  | 62-D-2004 | 62 | 1 | 116000.4 | -9.86 | 45.2663 | -93.7181 | 0.84 | 10/26/2004 | 05/01/2013 | Transverse | 62CE001 | 15848 | Concrete Embedment Strain Gauge
CE | 12/29/2023 | Strain | Tokyo Sokki PML-60 | Dynamic | Pavement Strain | Microstrain |  | 62-D-2004 | 62 | 2 | 116000.4 | -9.86 | 45.2663 | -93.7181 | 3.6 | 10/26/2004 | 05/01/2013 | Transverse | 62CE002 | 15848 | Concrete Embedment Strain Gauge
XV | 12/29/2023 | Temperature | Geokon VCE 4200 | Static | Temperature | Degrees C | XV_VALUES | 62-D-2004 | 62 | 1 | 115964.6 | -8.91 | 45.2663 | -93.7182 | 0.24 | 10/26/2004 | 05/01/2013 | Horizontal | 62XV001 | 15848 | Vibrating Wire Strain Temperature
XV | 12/29/2023 | Temperature | Geokon VCE 4200 | Static | Temperature | Degrees C | XV_VALUES | 62-D-2004 | 62 | 2 | 115964.6 | -8.91 | 45.2663 | -93.7182 | 2.16 | 10/26/2004 | 05/01/2013 | Horizontal | 62XV002 | 15848 | Vibrating Wire Strain Temperature
XV | 12/29/2023 | Temperature | Geokon VCE 4200 | Static | Temperature | Degrees C | XV_VALUES | 62-D-2004 | 62 | 3 | 115962.4 | -11.44 | 45.2663 | -93.7182 | 0.84 | 10/26/2004 | 05/01/2013 | Horizontal | 62XV003 | 15848 | Vibrating Wire Strain Temperature
XV | 12/29/2023 | Temperature | Geokon VCE 4200 | Static | Temperature | Degrees C | XV_VALUES | 62-D-2004 | 62 | 4 | 115962.4 | -11.44 | 45.2663 | -93.7182 | 2.76 | 10/26/2004 | 05/01/2013 | Horizontal | 62XV004 | 15848 | Vibrating Wire Strain Temperature
XV | 12/29/2023 | Temperature | Geokon VCE 4200 | Static | Temperature | Degrees C | XV_VALUES | 62-D-2004 | 62 | 5 | 115962.5 | -8.91 | 45.2663 | -93.7182 | 0.36 | 10/26/2004 | 05/01/2013 | Horizontal | 62XV005 | 15848 | Vibrating Wire Strain Temperature
XV | 12/29/2023 | Temperature | Geokon VCE 4200 | Static | Temperature | Degrees C | XV_VALUES | 62-D-2004 | 62 | 6 | 115962.5 | -8.91 | 45.2663 | -93.7182 | 2.28 | 10/26/2004 | 05/01/2013 | Horizontal | 62XV006 | 15848 | Vibrating Wire Strain Temperature
XV | 12/29/2023 | Temperature | Geokon VCE 4200 | Static | Temperature | Degrees C | XV_VALUES | 62-D-2004 | 62 | 7 | 115962.5 | -6.24 | 45.2663 | -93.7182 | 0.48 | 10/26/2004 | 05/01/2013 | Horizontal | 62XV007 | 15848 | Vibrating Wire Strain Temperature
XV | 12/29/2023 | Temperature | Geokon VCE 4200 | Static | Temperature | Degrees C | XV_VALUES | 62-D-2004 | 62 | 8 | 115962.5 | -6.24 | 45.2663 | -93.7182 | 2.52 | 10/26/2004 | 05/01/2013 | Horizontal | 62XV008 | 15848 | Vibrating Wire Strain Temperature
XV | 12/29/2023 | Temperature | Geokon VCE 4200 | Static | Temperature | Degrees C | XV_VALUES | 62-D-2004 | 62 | 9 | 115960.3 | -11.58 | 45.2663 | -93.7182 | 0.72 | 10/26/2004 | 05/01/2013 | Horizontal | 62XV009 | 15848 | Vibrating Wire Strain Temperature
XV | 12/29/2023 | Temperature | Geokon VCE 4200 | Static | Temperature | Degrees C | XV_VALUES | 62-D-2004 | 62 | 10 | 115960.3 | -11.58 | 45.2663 | -93.7182 | 2.76 | 10/26/2004 | 05/01/2013 | Horizontal | 62XV010 | 15848 | Vibrating Wire Strain Temperature
XV | 12/29/2023 | Temperature | Geokon VCE 4200 | Static | Temperature | Degrees C | XV_VALUES | 62-D-2004 | 62 | 11 | 115959.7 | -8.87 | 45.2663 | -93.7182 | 0.36 | 10/26/2004 | 05/01/2013 | Horizontal | 62XV011 | 15848 | Vibrating Wire Strain Temperature
XV | 12/29/2023 | Temperature | Geokon VCE 4200 | Static | Temperature | Degrees C | XV_VALUES | 62-D-2004 | 62 | 12 | 115959.7 | -8.87 | 45.2663 | -93.7182 | 2.28 | 10/26/2004 | 05/01/2013 | Horizontal | 62XV012 | 15848 | Vibrating Wire Strain Temperature
XV | 12/29/2023 | Temperature | Geokon VCE 4200 | Static | Temperature | Degrees C | XV_VALUES | 62-D-2004 | 62 | 13 | 115957.5 | -11.43 | 45.2664 | -93.7182 | 0.72 | 10/26/2004 | 05/01/2013 | Horizontal | 62XV013 | 15848 | Vibrating Wire Strain Temperature
XV | 12/29/2023 | Temperature | Geokon VCE 4200 | Static | Temperature | Degrees C | XV_VALUES | 62-D-2004 | 62 | 14 | 115957.5 | -11.43 | 45.2664 | -93.7182 | 2.76 | 10/26/2004 | 05/01/2013 | Horizontal | 62XV014 | 15848 | Vibrating Wire Strain Temperature
XV | 12/29/2023 | Temperature | Geokon VCE 4200 | Static | Temperature | Degrees C | XV_VALUES | 62-D-2004 | 62 | 15 | 115957.6 | -8.78 | 45.2663 | -93.7183 | 0.36 | 10/26/2004 | 05/01/2013 | Horizontal | 62XV015 | 15848 | Vibrating Wire Strain Temperature
XV | 12/29/2023 | Temperature | Geokon VCE 4200 | Static | Temperature | Degrees C | XV_VALUES | 62-D-2004 | 62 | 16 | 115957.6 | -8.78 | 45.2663 | -93.7183 | 2.4 | 10/26/2004 | 05/01/2013 | Horizontal | 62XV016 | 15848 | Vibrating Wire Strain Temperature
XV | 12/29/2023 | Temperature | Geokon VCE 4200 | Static | Temperature | Degrees C | XV_VALUES | 62-D-2004 | 62 | 17 | 115957.6 | -6.33 | 45.2663 | -93.7183 | 0.48 | 10/26/2004 | 05/01/2013 | Horizontal | 62XV017 | 15848 | Vibrating Wire Strain Temperature
XV | 12/29/2023 | Temperature | Geokon VCE 4200 | Static | Temperature | Degrees C | XV_VALUES | 62-D-2004 | 62 | 18 | 115957.6 | -6.33 | 45.2663 | -93.7183 | 2.52 | 10/26/2004 | 05/01/2013 | Horizontal | 62XV018 | 15848 | Vibrating Wire Strain Temperature
XV | 12/29/2023 | Temperature | Geokon VCE 4200 | Static | Temperature | Degrees C | XV_VALUES | 62-D-2004 | 62 | 19 | 115955.5 | -11.44 | 45.2664 | -93.7183 | 0.96 | 10/26/2004 | 05/01/2013 | Horizontal | 62XV019 | 15848 | Vibrating Wire Strain Temperature
XV | 12/29/2023 | Temperature | Geokon VCE 4200 | Static | Temperature | Degrees C | XV_VALUES | 62-D-2004 | 62 | 20 | 115955.5 | -11.44 | 45.2664 | -93.7183 | 2.88 | 10/26/2004 | 05/01/2013 | Horizontal | 62XV020 | 15848 | Vibrating Wire Strain Temperature
XH | 12/29/2023 | Temperature | Sensirion SHT75 | Static | Temperature | Degrees C | XH_VALUES | 62-D-2004 | 62 | 1 | 115954.7 | -11.48 | 45.2664 | -93.7183 | 0.48 | 10/26/2004 | 05/01/2013 | Horizontal | 62XH001 | 15848 | Concrete Humidity Sensor Temperature
XH | 12/29/2023 | Temperature | Sensirion SHT75 | Static | Temperature | Degrees C | XH_VALUES | 62-D-2004 | 62 | 2 | 115954.7 | -11.48 | 45.2664 | -93.7183 | 0.6 | 10/26/2004 | 05/01/2013 | Horizontal | 62XH002 | 15848 | Concrete Humidity Sensor Temperature
XH | 12/29/2023 | Temperature | Sensirion SHT75 | Static | Temperature | Degrees C | XH_VALUES | 62-D-2004 | 62 | 3 | 115954.7 | -11.48 | 45.2664 | -93.7183 | 1.8 | 10/26/2004 | 05/01/2013 | Horizontal | 62XH003 | 15848 | Concrete Humidity Sensor Temperature
XH | 12/29/2023 | Temperature | Sensirion SHT75 | Static | Temperature | Degrees C | XH_VALUES | 62-D-2004 | 62 | 4 | 115954.7 | -11.48 | 45.2664 | -93.7183 | 2.76 | 10/26/2004 | 05/01/2013 | Horizontal | 62XH004 | 15848 | Concrete Humidity Sensor Temperature
XH | 12/29/2023 | Temperature | Sensirion SHT75 | Static | Temperature | Degrees C | XH_VALUES | 62-D-2004 | 62 | 5 | 115954.7 | -11.48 | 45.2664 | -93.7183 | 3.36 | 10/26/2004 | 05/01/2013 | Horizontal | 62XH005 | 15848 | Concrete Humidity Sensor Temperature
XH | 12/29/2023 | Temperature | Sensirion SHT75 | Static | Temperature | Degrees C | XH_VALUES | 62-D-2004 | 62 | 6 | 115952.5 | -8.93 | 45.2664 | -93.7183 | 0.36 | 10/26/2004 | 05/01/2013 | Horizontal | 62XH006 | 15848 | Concrete Humidity Sensor Temperature
XH | 12/29/2023 | Temperature | Sensirion SHT75 | Static | Temperature | Degrees C | XH_VALUES | 62-D-2004 | 62 | 7 | 115952.5 | -8.93 | 45.2664 | -93.7183 | 0.84 | 10/26/2004 | 05/01/2013 | Horizontal | 62XH007 | 15848 | Concrete Humidity Sensor Temperature
XH | 12/29/2023 | Temperature | Sensirion SHT75 | Static | Temperature | Degrees C | XH_VALUES | 62-D-2004 | 62 | 8 | 115952.5 | -8.93 | 45.2664 | -93.7183 | 1.92 | 10/26/2004 | 05/01/2013 | Horizontal | 62XH008 | 15848 | Concrete Humidity Sensor Temperature
XH | 12/29/2023 | Temperature | Sensirion SHT75 | Static | Temperature | Degrees C | XH_VALUES | 62-D-2004 | 62 | 9 | 115952.5 | -8.93 | 45.2664 | -93.7183 | 2.88 | 10/26/2004 | 05/01/2013 | Horizontal | 62XH009 | 15848 | Concrete Humidity Sensor Temperature
XH | 12/29/2023 | Temperature | Sensirion SHT75 | Static | Temperature | Degrees C | XH_VALUES | 62-D-2004 | 62 | 10 | 115952.5 | -8.93 | 45.2664 | -93.7183 | 3.12 | 10/26/2004 | 05/01/2013 | Horizontal | 62XH010 | 15848 | Concrete Humidity Sensor Temperature
VW | 12/29/2023 | Strain | Geokon VCE 4200 | Static | Pavement strain | Microstrain | VW_VALUES | 62-D-2004 | 62 | 1 | 115964.6 | -8.91 | 45.2663 | -93.7182 | 0.24 | 10/26/2004 | 05/01/2013 | Transverse | 62VW001 | 15848 | Vibrating Wire Strain Sensor
VW | 12/29/2023 | Strain | Geokon VCE 4200 | Static | Pavement strain | Microstrain | VW_VALUES | 62-D-2004 | 62 | 2 | 115964.6 | -8.91 | 45.2663 | -93.7182 | 2.16 | 10/26/2004 | 05/01/2013 | Transverse | 62VW002 | 15848 | Vibrating Wire Strain Sensor
VW | 12/29/2023 | Strain | Geokon VCE 4200 | Static | Pavement strain | Microstrain | VW_VALUES | 62-D-2004 | 62 | 3 | 115962.4 | -11.44 | 45.2663 | -93.7182 | 0.84 | 10/26/2004 | 05/01/2013 | Longitudinal | 62VW003 | 15848 | Vibrating Wire Strain Sensor
VW | 12/29/2023 | Strain | Geokon VCE 4200 | Static | Pavement strain | Microstrain | VW_VALUES | 62-D-2004 | 62 | 4 | 115962.4 | -11.44 | 45.2663 | -93.7182 | 2.76 | 10/26/2004 | 05/01/2013 | Longitudinal | 62VW004 | 15848 | Vibrating Wire Strain Sensor
VW | 12/29/2023 | Strain | Geokon VCE 4200 | Static | Pavement strain | Microstrain | VW_VALUES | 62-D-2004 | 62 | 5 | 115962.5 | -8.91 | 45.2663 | -93.7182 | 0.36 | 10/26/2004 | 05/01/2013 | Longitudinal | 62VW005 | 15848 | Vibrating Wire Strain Sensor
VW | 12/29/2023 | Strain | Geokon VCE 4200 | Static | Pavement strain | Microstrain | VW_VALUES | 62-D-2004 | 62 | 6 | 115962.5 | -8.91 | 45.2663 | -93.7182 | 2.28 | 10/26/2004 | 05/01/2013 | Longitudinal | 62VW006 | 15848 | Vibrating Wire Strain Sensor
VW | 12/29/2023 | Strain | Geokon VCE 4200 | Static | Pavement strain | Microstrain | VW_VALUES | 62-D-2004 | 62 | 7 | 115962.5 | -6.24 | 45.2663 | -93.7182 | 0.48 | 10/26/2004 | 05/01/2013 | Longitudinal | 62VW007 | 15848 | Vibrating Wire Strain Sensor
VW | 12/29/2023 | Strain | Geokon VCE 4200 | Static | Pavement strain | Microstrain | VW_VALUES | 62-D-2004 | 62 | 8 | 115962.5 | -6.24 | 45.2663 | -93.7182 | 2.52 | 10/26/2004 | 05/01/2013 | Longitudinal | 62VW008 | 15848 | Vibrating Wire Strain Sensor
VW | 12/29/2023 | Strain | Geokon VCE 4200 | Static | Pavement strain | Microstrain | VW_VALUES | 62-D-2004 | 62 | 9 | 115960.3 | -11.58 | 45.2663 | -93.7182 | 0.72 | 10/26/2004 | 05/01/2013 | Longitudinal | 62VW009 | 15848 | Vibrating Wire Strain Sensor
VW | 12/29/2023 | Strain | Geokon VCE 4200 | Static | Pavement strain | Microstrain | VW_VALUES | 62-D-2004 | 62 | 10 | 115960.3 | -11.58 | 45.2663 | -93.7182 | 2.76 | 10/26/2004 | 05/01/2013 | Longitudinal | 62VW010 | 15848 | Vibrating Wire Strain Sensor
VW | 12/29/2023 | Strain | Geokon VCE 4200 | Static | Pavement strain | Microstrain | VW_VALUES | 62-D-2004 | 62 | 11 | 115959.7 | -8.87 | 45.2663 | -93.7182 | 0.36 | 10/26/2004 | 05/01/2013 | Transverse | 62VW011 | 15848 | Vibrating Wire Strain Sensor
VW | 12/29/2023 | Strain | Geokon VCE 4200 | Static | Pavement strain | Microstrain | VW_VALUES | 62-D-2004 | 62 | 12 | 115959.7 | -8.87 | 45.2663 | -93.7182 | 2.28 | 10/26/2004 | 05/01/2013 | Transverse | 62VW012 | 15848 | Vibrating Wire Strain Sensor
VW | 12/29/2023 | Strain | Geokon VCE 4200 | Static | Pavement strain | Microstrain | VW_VALUES | 62-D-2004 | 62 | 13 | 115957.5 | -11.43 | 45.2664 | -93.7182 | 0.72 | 10/26/2004 | 05/01/2013 | Longitudinal | 62VW013 | 15848 | Vibrating Wire Strain Sensor
VW | 12/29/2023 | Strain | Geokon VCE 4200 | Static | Pavement strain | Microstrain | VW_VALUES | 62-D-2004 | 62 | 14 | 115957.5 | -11.43 | 45.2664 | -93.7182 | 2.76 | 10/26/2004 | 05/01/2013 | Longitudinal | 62VW014 | 15848 | Vibrating Wire Strain Sensor
VW | 12/29/2023 | Strain | Geokon VCE 4200 | Static | Pavement strain | Microstrain | VW_VALUES | 62-D-2004 | 62 | 15 | 115957.6 | -8.78 | 45.2663 | -93.7183 | 0.36 | 10/26/2004 | 05/01/2013 | Longitudinal | 62VW015 | 15848 | Vibrating Wire Strain Sensor
VW | 12/29/2023 | Strain | Geokon VCE 4200 | Static | Pavement strain | Microstrain | VW_VALUES | 62-D-2004 | 62 | 16 | 115957.6 | -8.78 | 45.2663 | -93.7183 | 2.4 | 10/26/2004 | 05/01/2013 | Longitudinal | 62VW016 | 15848 | Vibrating Wire Strain Sensor
VW | 12/29/2023 | Strain | Geokon VCE 4200 | Static | Pavement strain | Microstrain | VW_VALUES | 62-D-2004 | 62 | 17 | 115957.6 | -6.33 | 45.2663 | -93.7183 | 0.48 | 10/26/2004 | 05/01/2013 | Longitudinal | 62VW017 | 15848 | Vibrating Wire Strain Sensor
VW | 12/29/2023 | Strain | Geokon VCE 4200 | Static | Pavement strain | Microstrain | VW_VALUES | 62-D-2004 | 62 | 18 | 115957.6 | -6.33 | 45.2663 | -93.7183 | 2.52 | 10/26/2004 | 05/01/2013 | Longitudinal | 62VW018 | 15848 | Vibrating Wire Strain Sensor
VW | 12/29/2023 | Strain | Geokon VCE 4200 | Static | Pavement strain | Microstrain | VW_VALUES | 62-D-2004 | 62 | 19 | 115955.5 | -11.44 | 45.2664 | -93.7183 | 0.96 | 10/26/2004 | 05/01/2013 | Longitudinal | 62VW019 | 15848 | Vibrating Wire Strain Sensor
VW | 12/29/2023 | Strain | Geokon VCE 4200 | Static | Pavement strain | Microstrain | VW_VALUES | 62-D-2004 | 62 | 20 | 115955.5 | -11.44 | 45.2664 | -93.7183 | 2.88 | 10/26/2004 | 05/01/2013 | Longitudinal | 62VW020 | 15848 | Vibrating Wire Strain Sensor
TC | 12/29/2023 | Temperature | Fabricated | Static | Temperature | Degrees C | TC_VALUES | 62-D-2004 | 62 | 1 | 115954.4 | -11.52 | 45.2664 | -93.7183 | 0.48 | 10/26/2004 | 05/01/2013 | Horizontal | 62TC001 | 15848 | Thermocouple
TC | 12/29/2023 | Temperature | Fabricated | Static | Temperature | Degrees C | TC_VALUES | 62-D-2004 | 62 | 2 | 115954.4 | -11.52 | 45.2664 | -93.7183 | 0.96 | 10/26/2004 | 05/01/2013 | Horizontal | 62TC002 | 15848 | Thermocouple
TC | 12/29/2023 | Temperature | Fabricated | Static | Temperature | Degrees C | TC_VALUES | 62-D-2004 | 62 | 3 | 115954.4 | -11.52 | 45.2664 | -93.7183 | 2.04 | 10/26/2004 | 05/01/2013 | Horizontal | 62TC003 | 15848 | Thermocouple
TC | 12/29/2023 | Temperature | Fabricated | Static | Temperature | Degrees C | TC_VALUES | 62-D-2004 | 62 | 4 | 115954.4 | -11.52 | 45.2664 | -93.7183 | 3 | 10/26/2004 | 05/01/2013 | Horizontal | 62TC004 | 15848 | Thermocouple
TC | 12/29/2023 | Temperature | Fabricated | Static | Temperature | Degrees C | TC_VALUES | 62-D-2004 | 62 | 5 | 115954.4 | -11.52 | 45.2664 | -93.7183 | 3.48 | 10/26/2004 | 05/01/2013 | Horizontal | 62TC005 | 15848 | Thermocouple
TC | 12/29/2023 | Temperature | Fabricated | Static | Temperature | Degrees C | TC_VALUES | 62-D-2004 | 62 | 8 | 115952.2 | -8.94 | 45.2664 | -93.7183 | 0.48 | 10/26/2004 | 05/01/2013 | Horizontal | 62TC008 | 15848 | Thermocouple
TC | 12/29/2023 | Temperature | Fabricated | Static | Temperature | Degrees C | TC_VALUES | 62-D-2004 | 62 | 9 | 115952.2 | -8.94 | 45.2664 | -93.7183 | 0.96 | 10/26/2004 | 05/01/2013 | Horizontal | 62TC009 | 15848 | Thermocouple
TC | 12/29/2023 | Temperature | Fabricated | Static | Temperature | Degrees C | TC_VALUES | 62-D-2004 | 62 | 10 | 115952.2 | -8.94 | 45.2664 | -93.7183 | 2.04 | 10/26/2004 | 05/01/2013 | Horizontal | 62TC010 | 15848 | Thermocouple
TC | 12/29/2023 | Temperature | Fabricated | Static | Temperature | Degrees C | TC_VALUES | 62-D-2004 | 62 | 11 | 115952.2 | -8.94 | 45.2664 | -93.7183 | 3 | 10/26/2004 | 05/01/2013 | Horizontal | 62TC011 | 15848 | Thermocouple
TC | 12/29/2023 | Temperature | Fabricated | Static | Temperature | Degrees C | TC_VALUES | 62-D-2004 | 62 | 12 | 115952.2 | -8.94 | 45.2664 | -93.7183 | 3.48 | 10/26/2004 | 05/01/2013 | Horizontal | 62TC012 | 15848 | Thermocouple
TC | 12/29/2023 | Temperature | Fabricated | Static | Temperature | Degrees C | TC_VALUES | 62-D-2004 | 62 | 13 | 115952.2 | -8.94 | 45.2664 | -93.7183 | 8.04 | 10/26/2004 | 05/31/2013 | Horizontal | 62TC013 | 15302 | Thermocouple
TC | 12/29/2023 | Temperature | Fabricated | Static | Temperature | Degrees C | TC_VALUES | 62-D-2004 | 62 | 14 | 115952.2 | -8.94 | 45.2664 | -93.7183 | 12 | 10/26/2004 | 05/31/2013 | Horizontal | 62TC014 | 15300 | Thermocouple
RW | 12/29/2023 | Strain | Geokon VCE 4200 | Static | Temperature - Resistance | Ohm-units | RW_VALUES | 62-D-2004 | 62 | 15 | 115957.6 | -8.78 | 45.2663 | -93.7183 | 0.36 | 10/26/2004 | 05/01/2013 | Longitudinal | 62RW015 | 15848 | Vibrating Wire Strain Sensor
RW | 12/29/2023 | Strain | Geokon VCE 4200 | Static | Temperature - Resistance | Ohm-units | RW_VALUES | 62-D-2004 | 62 | 16 | 115957.6 | -8.78 | 45.2663 | -93.7183 | 2.4 | 10/26/2004 | 05/01/2013 | Longitudinal | 62RW016 | 15848 | Vibrating Wire Strain Sensor
FW | 12/29/2023 | Strain | Geokon VCE 4200 | Static | Pavement Strain - Frequency Response | hertz(Hz) | FW_VALUES | 63-D-2004 | 63 | 5 | 116032.4 | -9 | 45.2662 | -93.718 | 0.48 | 10/26/2004 | 05/01/2013 | Longitudinal | 63FW005 | 15820 | Vibrating Wire Strain Sensor
FW | 12/29/2023 | Strain | Geokon VCE 4200 | Static | Pavement Strain - Frequency Response | hertz(Hz) | FW_VALUES | 63-D-2004 | 63 | 6 | 116032.4 | -9 | 45.2662 | -93.718 | 2.52 | 10/26/2004 | 05/01/2013 | Longitudinal | 63FW006 | 15820 | Vibrating Wire Strain Sensor
FW | 12/29/2023 | Strain | Geokon VCE 4200 | Static | Pavement Strain - Frequency Response | hertz(Hz) | FW_VALUES | 63-D-2004 | 63 | 7 | 116032.4 | -6.38 | 45.2662 | -93.718 | 0.72 | 10/26/2004 | 05/01/2013 | Longitudinal | 63FW007 | 15820 | Vibrating Wire Strain Sensor
FW | 12/29/2023 | Strain | Geokon VCE 4200 | Static | Pavement Strain - Frequency Response | hertz(Hz) | FW_VALUES | 63-D-2004 | 63 | 8 | 116032.4 | -6.38 | 45.2662 | -93.718 | 2.76 | 10/26/2004 | 05/01/2013 | Longitudinal | 63FW008 | 15820 | Vibrating Wire Strain Sensor
FW | 12/29/2023 | Strain | Geokon VCE 4200 | Static | Pavement Strain - Frequency Response | hertz(Hz) | FW_VALUES | 63-D-2004 | 63 | 9 | 116030.1 | -11.55 | 45.2662 | -93.718 | 0.48 | 10/26/2004 | 05/01/2013 | Longitudinal | 63FW009 | 15820 | Vibrating Wire Strain Sensor
FW | 12/29/2023 | Strain | Geokon VCE 4200 | Static | Pavement Strain - Frequency Response | hertz(Hz) | FW_VALUES | 63-D-2004 | 63 | 10 | 116030.1 | -11.55 | 45.2662 | -93.718 | 2.52 | 10/26/2004 | 05/01/2013 | Longitudinal | 63FW010 | 15820 | Vibrating Wire Strain Sensor
FW | 12/29/2023 | Strain | Geokon VCE 4200 | Static | Pavement Strain - Frequency Response | hertz(Hz) | FW_VALUES | 63-D-2004 | 63 | 11 | 116029.5 | -8.9 | 45.2662 | -93.718 | 0.48 | 10/26/2004 | 05/01/2013 | Transverse | 63FW011 | 15820 | Vibrating Wire Strain Sensor
FW | 12/29/2023 | Strain | Geokon VCE 4200 | Static | Pavement Strain - Frequency Response | hertz(Hz) | FW_VALUES | 63-D-2004 | 63 | 12 | 116029.5 | -8.9 | 45.2662 | -93.718 | 2.52 | 10/26/2004 | 05/01/2013 | Transverse | 63FW012 | 15820 | Vibrating Wire Strain Sensor
FW | 12/29/2023 | Strain | Geokon VCE 4200 | Static | Pavement Strain - Frequency Response | hertz(Hz) | FW_VALUES | 63-D-2004 | 63 | 13 | 116027.4 | -11.53 | 45.2662 | -93.718 | 0.96 | 10/26/2004 | 05/01/2013 | Longitudinal | 63FW013 | 15820 | Vibrating Wire Strain Sensor
FW | 12/29/2023 | Strain | Geokon VCE 4200 | Static | Pavement Strain - Frequency Response | hertz(Hz) | FW_VALUES | 63-D-2004 | 63 | 14 | 116027.4 | -11.53 | 45.2662 | -93.718 | 3 | 10/26/2004 | 05/01/2013 | Longitudinal | 63FW014 | 15820 | Vibrating Wire Strain Sensor
FW | 12/29/2023 | Strain | Geokon VCE 4200 | Static | Pavement Strain - Frequency Response | hertz(Hz) | FW_VALUES | 63-D-2004 | 63 | 15 | 116027.5 | -9 | 45.2662 | -93.718 | 0.6 | 10/26/2004 | 05/01/2013 | Longitudinal | 63FW015 | 15820 | Vibrating Wire Strain Sensor
FW | 12/29/2023 | Strain | Geokon VCE 4200 | Static | Pavement Strain - Frequency Response | hertz(Hz) | FW_VALUES | 63-D-2004 | 63 | 16 | 116027.5 | -9 | 45.2662 | -93.718 | 2.52 | 10/26/2004 | 05/01/2013 | Longitudinal | 63FW016 | 15820 | Vibrating Wire Strain Sensor
FW | 12/29/2023 | Strain | Geokon VCE 4200 | Static | Pavement Strain - Frequency Response | hertz(Hz) | FW_VALUES | 63-D-2004 | 63 | 17 | 116027.5 | -6.33 | 45.2662 | -93.718 | 0.72 | 10/26/2004 | 05/01/2013 | Longitudinal | 63FW017 | 15820 | Vibrating Wire Strain Sensor
FW | 12/29/2023 | Strain | Geokon VCE 4200 | Static | Pavement Strain - Frequency Response | hertz(Hz) | FW_VALUES | 63-D-2004 | 63 | 18 | 116027.5 | -6.33 | 45.2662 | -93.718 | 2.76 | 10/26/2004 | 05/01/2013 | Longitudinal | 63FW018 | 15820 | Vibrating Wire Strain Sensor
FW | 12/29/2023 | Strain | Geokon VCE 4200 | Static | Pavement Strain - Frequency Response | hertz(Hz) | FW_VALUES | 63-D-2004 | 63 | 19 | 116025.2 | -11.57 | 45.2662 | -93.718 | 1.2 | 10/26/2004 | 05/01/2013 | Longitudinal | 63FW019 | 15820 | Vibrating Wire Strain Sensor
FW | 12/29/2023 | Strain | Geokon VCE 4200 | Static | Pavement Strain - Frequency Response | hertz(Hz) | FW_VALUES | 63-D-2004 | 63 | 20 | 116025.2 | -11.57 | 45.2662 | -93.718 | 3.12 | 10/26/2004 | 05/01/2013 | Longitudinal | 63FW020 | 15820 | Vibrating Wire Strain Sensor
CE | 12/29/2023 | Strain | Tokyo Sokki PML-60 | Dynamic | Pavement Strain | Microstrain |  | 63-D-2004 | 63 | 1 | 116024.4 | -10 | 45.2662 | -93.718 | 0.84 | 10/26/2004 | 05/01/2013 | Transverse | 63CE001 | 15820 | Concrete Embedment Strain Gauge
CE | 12/29/2023 | Strain | Tokyo Sokki PML-60 | Dynamic | Pavement Strain | Microstrain |  | 63-D-2004 | 63 | 2 | 116024.4 | -10 | 45.2662 | -93.718 | 3.84 | 10/26/2004 | 05/01/2013 | Transverse | 63CE002 | 15820 | Concrete Embedment Strain Gauge
CE | 12/29/2023 | Strain | Tokyo Sokki PML-60 | Dynamic | Pavement Strain | Microstrain |  | 63-D-2004 | 63 | 3 | 116022 | -11.56 | 45.2662 | -93.718 | 1.08 | 10/26/2004 | 05/01/2013 | Longitudinal | 63CE003 | 15820 | Concrete Embedment Strain Gauge
CE | 12/29/2023 | Strain | Tokyo Sokki PML-60 | Dynamic | Pavement Strain | Microstrain |  | 63-D-2004 | 63 | 4 | 116022 | -11.56 | 45.2662 | -93.718 | 3.96 | 10/26/2004 | 05/01/2013 | Longitudinal | 63CE004 | 15820 | Concrete Embedment Strain Gauge
CE | 12/29/2023 | Strain | Tokyo Sokki PML-60 | Dynamic | Pavement Strain | Microstrain |  | 63-D-2004 | 63 | 5 | 116022.1 | -8.84 | 45.2662 | -93.7181 | 0.72 | 10/26/2004 | 05/01/2013 | Longitudinal | 63CE005 | 15820 | Concrete Embedment Strain Gauge
CE | 12/29/2023 | Strain | Tokyo Sokki PML-60 | Dynamic | Pavement Strain | Microstrain |  | 63-D-2004 | 63 | 6 | 116022.1 | -8.84 | 45.2662 | -93.7181 | 3.36 | 10/26/2004 | 05/01/2013 | Longitudinal | 63CE006 | 15820 | Concrete Embedment Strain Gauge
CE | 12/29/2023 | Strain | Tokyo Sokki PML-60 | Dynamic | Pavement Strain | Microstrain |  | 63-D-2004 | 63 | 7 | 116022.3 | -6.23 | 45.2662 | -93.7181 | 0.96 | 10/26/2004 | 05/01/2013 | Longitudinal | 63CE007 | 15820 | Concrete Embedment Strain Gauge
CE | 12/29/2023 | Strain | Tokyo Sokki PML-60 | Dynamic | Pavement Strain | Microstrain |  | 63-D-2004 | 63 | 8 | 116022.3 | -6.23 | 45.2662 | -93.7181 | 3.48 | 10/26/2004 | 05/01/2013 | Longitudinal | 63CE008 | 15820 | Concrete Embedment Strain Gauge
CE | 12/29/2023 | Strain | Tokyo Sokki PML-60 | Dynamic | Pavement Strain | Microstrain |  | 63-D-2004 | 63 | 9 | 116019.9 | -11.53 | 45.2662 | -93.7181 | 1.08 | 10/26/2004 | 05/01/2013 | Longitudinal | 63CE009 | 15820 | Concrete Embedment Strain Gauge
CE | 12/29/2023 | Strain | Tokyo Sokki PML-60 | Dynamic | Pavement Strain | Microstrain |  | 63-D-2004 | 63 | 10 | 116019.9 | -11.53 | 45.2662 | -93.7181 | 3.96 | 10/26/2004 | 05/01/2013 | Longitudinal | 63CE010 | 15820 | Concrete Embedment Strain Gauge
CE | 12/29/2023 | Strain | Tokyo Sokki PML-60 | Dynamic | Pavement Strain | Microstrain |  | 63-D-2004 | 63 | 11 | 116017 | -11.51 | 45.2663 | -93.7181 | 1.2 | 10/26/2004 | 05/01/2013 | Longitudinal | 63CE011 | 15820 | Concrete Embedment Strain Gauge
CE | 12/29/2023 | Strain | Tokyo Sokki PML-60 | Dynamic | Pavement Strain | Microstrain |  | 63-D-2004 | 63 | 12 | 116017 | -11.51 | 45.2663 | -93.7181 | 4.2 | 10/26/2004 | 05/01/2013 | Longitudinal | 63CE012 | 15820 | Concrete Embedment Strain Gauge
CE | 12/29/2023 | Strain | Tokyo Sokki PML-60 | Dynamic | Pavement Strain | Microstrain |  | 63-D-2004 | 63 | 13 | 116017.1 | -8.86 | 45.2662 | -93.7181 | 0.96 | 10/26/2004 | 05/01/2013 | Longitudinal | 63CE013 | 15820 | Concrete Embedment Strain Gauge
CE | 12/29/2023 | Strain | Tokyo Sokki PML-60 | Dynamic | Pavement Strain | Microstrain |  | 63-D-2004 | 63 | 14 | 116017.1 | -8.86 | 45.2662 | -93.7181 | 3.48 | 10/26/2004 | 05/01/2013 | Longitudinal | 63CE014 | 15820 | Concrete Embedment Strain Gauge
CE | 12/29/2023 | Strain | Tokyo Sokki PML-60 | Dynamic | Pavement Strain | Microstrain |  | 63-D-2004 | 63 | 15 | 116017.1 | -6.23 | 45.2662 | -93.7181 | 1.08 | 10/26/2004 | 05/01/2013 | Longitudinal | 63CE015 | 15820 | Concrete Embedment Strain Gauge
CE | 12/29/2023 | Strain | Tokyo Sokki PML-60 | Dynamic | Pavement Strain | Microstrain |  | 63-D-2004 | 63 | 16 | 116017.1 | -6.23 | 45.2662 | -93.7181 | 3.48 | 10/26/2004 | 05/01/2013 | Longitudinal | 63CE016 | 15820 | Concrete Embedment Strain Gauge
CE | 12/29/2023 | Strain | Tokyo Sokki PML-60 | Dynamic | Pavement Strain | Microstrain |  | 63-D-2004 | 63 | 17 | 116014.8 | -11.54 | 45.2663 | -93.7181 | 1.08 | 10/26/2004 | 05/01/2013 | Longitudinal | 63CE017 | 15820 | Concrete Embedment Strain Gauge
CE | 12/29/2023 | Strain | Tokyo Sokki PML-60 | Dynamic | Pavement Strain | Microstrain |  | 63-D-2004 | 63 | 18 | 116014.8 | -11.54 | 45.2663 | -93.7181 | 4.08 | 10/26/2004 | 05/01/2013 | Longitudinal | 63CE018 | 15820 | Concrete Embedment Strain Gauge
CE | 12/29/2023 | Strain | Tokyo Sokki PML-60 | Dynamic | Pavement Strain | Microstrain |  | 63-D-2004 | 63 | 19 | 116014.8 | -9.91 | 45.2663 | -93.7181 | 0.72 | 10/26/2004 | 05/01/2013 | Transverse | 63CE019 | 15820 | Concrete Embedment Strain Gauge
CE | 12/29/2023 | Strain | Tokyo Sokki PML-60 | Dynamic | Pavement Strain | Microstrain |  | 63-D-2004 | 63 | 20 | 116014.8 | -9.91 | 45.2663 | -93.7181 | 3.72 | 10/26/2004 | 05/01/2013 | Transverse | 63CE020 | 15820 | Concrete Embedment Strain Gauge
XV | 12/29/2023 | Temperature | Geokon VCE 4200 | Static | Temperature | Degrees C | XV_VALUES | 63-D-2004 | 63 | 14 | 116027.4 | -11.53 | 45.2662 | -93.718 | 3 | 10/26/2004 | 05/01/2013 | Horizontal | 63XV014 | 15820 | Vibrating Wire Strain Temperature
XV | 12/29/2023 | Temperature | Geokon VCE 4200 | Static | Temperature | Degrees C | XV_VALUES | 63-D-2004 | 63 | 15 | 116027.5 | -9 | 45.2662 | -93.718 | 0.6 | 10/26/2004 | 05/01/2013 | Horizontal | 63XV015 | 15820 | Vibrating Wire Strain Temperature
XV | 12/29/2023 | Temperature | Geokon VCE 4200 | Static | Temperature | Degrees C | XV_VALUES | 63-D-2004 | 63 | 16 | 116027.5 | -9 | 45.2662 | -93.718 | 2.52 | 10/26/2004 | 05/01/2013 | Horizontal | 63XV016 | 15820 | Vibrating Wire Strain Temperature
XV | 12/29/2023 | Temperature | Geokon VCE 4200 | Static | Temperature | Degrees C | XV_VALUES | 63-D-2004 | 63 | 17 | 116027.5 | -6.33 | 45.2662 | -93.718 | 0.72 | 10/26/2004 | 05/01/2013 | Horizontal | 63XV017 | 15820 | Vibrating Wire Strain Temperature
XV | 12/29/2023 | Temperature | Geokon VCE 4200 | Static | Temperature | Degrees C | XV_VALUES | 63-D-2004 | 63 | 18 | 116027.5 | -6.33 | 45.2662 | -93.718 | 2.76 | 10/26/2004 | 05/01/2013 | Horizontal | 63XV018 | 15820 | Vibrating Wire Strain Temperature
XV | 12/29/2023 | Temperature | Geokon VCE 4200 | Static | Temperature | Degrees C | XV_VALUES | 63-D-2004 | 63 | 19 | 116025.2 | -11.57 | 45.2662 | -93.718 | 1.2 | 10/26/2004 | 05/01/2013 | Horizontal | 63XV019 | 15820 | Vibrating Wire Strain Temperature
XV | 12/29/2023 | Temperature | Geokon VCE 4200 | Static | Temperature | Degrees C | XV_VALUES | 63-D-2004 | 63 | 20 | 116025.2 | -11.57 | 45.2662 | -93.718 | 3.12 | 10/26/2004 | 05/01/2013 | Horizontal | 63XV020 | 15820 | Vibrating Wire Strain Temperature
XV | 12/29/2023 | Temperature | Geokon VCE 4200 | Static | Temperature | Degrees C | XV_VALUES | 63-D-2004 | 63 | 1 | 116034.6 | -8.93 | 45.2662 | -93.718 | 0.48 | 10/26/2004 | 05/01/2013 | Horizontal | 63XV001 | 15820 | Vibrating Wire Strain Temperature
XV | 12/29/2023 | Temperature | Geokon VCE 4200 | Static | Temperature | Degrees C | XV_VALUES | 63-D-2004 | 63 | 2 | 116034.6 | -8.93 | 45.2662 | -93.718 | 2.4 | 10/26/2004 | 05/01/2013 | Horizontal | 63XV002 | 15820 | Vibrating Wire Strain Temperature
XV | 12/29/2023 | Temperature | Geokon VCE 4200 | Static | Temperature | Degrees C | XV_VALUES | 63-D-2004 | 63 | 3 | 116032.3 | -11.55 | 45.2662 | -93.718 | 0.84 | 10/26/2004 | 05/01/2013 | Horizontal | 63XV003 | 15820 | Vibrating Wire Strain Temperature
XV | 12/29/2023 | Temperature | Geokon VCE 4200 | Static | Temperature | Degrees C | XV_VALUES | 63-D-2004 | 63 | 4 | 116032.3 | -11.55 | 45.2662 | -93.718 | 2.76 | 10/26/2004 | 05/01/2013 | Horizontal | 63XV004 | 15820 | Vibrating Wire Strain Temperature
XV | 12/29/2023 | Temperature | Geokon VCE 4200 | Static | Temperature | Degrees C | XV_VALUES | 63-D-2004 | 63 | 5 | 116032.4 | -9 | 45.2662 | -93.718 | 0.48 | 10/26/2004 | 05/01/2013 | Horizontal | 63XV005 | 15820 | Vibrating Wire Strain Temperature
XV | 12/29/2023 | Temperature | Geokon VCE 4200 | Static | Temperature | Degrees C | XV_VALUES | 63-D-2004 | 63 | 6 | 116032.4 | -9 | 45.2662 | -93.718 | 2.52 | 10/26/2004 | 05/01/2013 | Horizontal | 63XV006 | 15820 | Vibrating Wire Strain Temperature
XV | 12/29/2023 | Temperature | Geokon VCE 4200 | Static | Temperature | Degrees C | XV_VALUES | 63-D-2004 | 63 | 7 | 116032.4 | -6.38 | 45.2662 | -93.718 | 0.72 | 10/26/2004 | 05/01/2013 | Horizontal | 63XV007 | 15820 | Vibrating Wire Strain Temperature
XV | 12/29/2023 | Temperature | Geokon VCE 4200 | Static | Temperature | Degrees C | XV_VALUES | 63-D-2004 | 63 | 8 | 116032.4 | -6.38 | 45.2662 | -93.718 | 2.76 | 10/26/2004 | 05/01/2013 | Horizontal | 63XV008 | 15820 | Vibrating Wire Strain Temperature
XV | 12/29/2023 | Temperature | Geokon VCE 4200 | Static | Temperature | Degrees C | XV_VALUES | 63-D-2004 | 63 | 9 | 116030.1 | -11.55 | 45.2662 | -93.718 | 0.48 | 10/26/2004 | 05/01/2013 | Horizontal | 63XV009 | 15820 | Vibrating Wire Strain Temperature
XV | 12/29/2023 | Temperature | Geokon VCE 4200 | Static | Temperature | Degrees C | XV_VALUES | 63-D-2004 | 63 | 10 | 116030.1 | -11.55 | 45.2662 | -93.718 | 2.52 | 10/26/2004 | 05/01/2013 | Horizontal | 63XV010 | 15820 | Vibrating Wire Strain Temperature
XV | 12/29/2023 | Temperature | Geokon VCE 4200 | Static | Temperature | Degrees C | XV_VALUES | 63-D-2004 | 63 | 11 | 116029.5 | -8.9 | 45.2662 | -93.718 | 0.48 | 10/26/2004 | 05/01/2013 | Horizontal | 63XV011 | 15820 | Vibrating Wire Strain Temperature
XV | 12/29/2023 | Temperature | Geokon VCE 4200 | Static | Temperature | Degrees C | XV_VALUES | 63-D-2004 | 63 | 12 | 116029.5 | -8.9 | 45.2662 | -93.718 | 2.52 | 10/26/2004 | 05/01/2013 | Horizontal | 63XV012 | 15820 | Vibrating Wire Strain Temperature
XV | 12/29/2023 | Temperature | Geokon VCE 4200 | Static | Temperature | Degrees C | XV_VALUES | 63-D-2004 | 63 | 13 | 116027.4 | -11.53 | 45.2662 | -93.718 | 0.96 | 10/26/2004 | 05/01/2013 | Horizontal | 63XV013 | 15820 | Vibrating Wire Strain Temperature
VW | 12/29/2023 | Strain | Geokon VCE 4200 | Static | Pavement strain | Microstrain | VW_VALUES | 63-D-2004 | 63 | 1 | 116034.6 | -8.93 | 45.2662 | -93.718 | 0.48 | 10/26/2004 | 05/01/2013 | Transverse | 63VW001 | 15820 | Vibrating Wire Strain Sensor
VW | 12/29/2023 | Strain | Geokon VCE 4200 | Static | Pavement strain | Microstrain | VW_VALUES | 63-D-2004 | 63 | 2 | 116034.6 | -8.93 | 45.2662 | -93.718 | 2.4 | 10/26/2004 | 05/01/2013 | Transverse | 63VW002 | 15820 | Vibrating Wire Strain Sensor
VW | 12/29/2023 | Strain | Geokon VCE 4200 | Static | Pavement strain | Microstrain | VW_VALUES | 63-D-2004 | 63 | 3 | 116032.3 | -11.55 | 45.2662 | -93.718 | 0.84 | 10/26/2004 | 05/01/2013 | Longitudinal | 63VW003 | 15820 | Vibrating Wire Strain Sensor
VW | 12/29/2023 | Strain | Geokon VCE 4200 | Static | Pavement strain | Microstrain | VW_VALUES | 63-D-2004 | 63 | 4 | 116032.3 | -11.55 | 45.2662 | -93.718 | 2.76 | 10/26/2004 | 05/01/2013 | Longitudinal | 63VW004 | 15820 | Vibrating Wire Strain Sensor
VW | 12/29/2023 | Strain | Geokon VCE 4200 | Static | Pavement strain | Microstrain | VW_VALUES | 63-D-2004 | 63 | 5 | 116032.4 | -9 | 45.2662 | -93.718 | 0.48 | 10/26/2004 | 05/01/2013 | Longitudinal | 63VW005 | 15820 | Vibrating Wire Strain Sensor
VW | 12/29/2023 | Strain | Geokon VCE 4200 | Static | Pavement strain | Microstrain | VW_VALUES | 63-D-2004 | 63 | 6 | 116032.4 | -9 | 45.2662 | -93.718 | 2.52 | 10/26/2004 | 05/01/2013 | Longitudinal | 63VW006 | 15820 | Vibrating Wire Strain Sensor
VW | 12/29/2023 | Strain | Geokon VCE 4200 | Static | Pavement strain | Microstrain | VW_VALUES | 63-D-2004 | 63 | 7 | 116032.4 | -6.38 | 45.2662 | -93.718 | 0.72 | 10/26/2004 | 05/01/2013 | Longitudinal | 63VW007 | 15820 | Vibrating Wire Strain Sensor
VW | 12/29/2023 | Strain | Geokon VCE 4200 | Static | Pavement strain | Microstrain | VW_VALUES | 63-D-2004 | 63 | 8 | 116032.4 | -6.38 | 45.2662 | -93.718 | 2.76 | 10/26/2004 | 05/01/2013 | Longitudinal | 63VW008 | 15820 | Vibrating Wire Strain Sensor
VW | 12/29/2023 | Strain | Geokon VCE 4200 | Static | Pavement strain | Microstrain | VW_VALUES | 63-D-2004 | 63 | 9 | 116030.1 | -11.55 | 45.2662 | -93.718 | 0.48 | 10/26/2004 | 05/01/2013 | Longitudinal | 63VW009 | 15820 | Vibrating Wire Strain Sensor
VW | 12/29/2023 | Strain | Geokon VCE 4200 | Static | Pavement strain | Microstrain | VW_VALUES | 63-D-2004 | 63 | 10 | 116030.1 | -11.55 | 45.2662 | -93.718 | 2.52 | 10/26/2004 | 05/01/2013 | Longitudinal | 63VW010 | 15820 | Vibrating Wire Strain Sensor
VW | 12/29/2023 | Strain | Geokon VCE 4200 | Static | Pavement strain | Microstrain | VW_VALUES | 63-D-2004 | 63 | 11 | 116029.5 | -8.9 | 45.2662 | -93.718 | 0.48 | 10/26/2004 | 05/01/2013 | Transverse | 63VW011 | 15820 | Vibrating Wire Strain Sensor
VW | 12/29/2023 | Strain | Geokon VCE 4200 | Static | Pavement strain | Microstrain | VW_VALUES | 63-D-2004 | 63 | 12 | 116029.5 | -8.9 | 45.2662 | -93.718 | 2.52 | 10/26/2004 | 05/01/2013 | Transverse | 63VW012 | 15820 | Vibrating Wire Strain Sensor
VW | 12/29/2023 | Strain | Geokon VCE 4200 | Static | Pavement strain | Microstrain | VW_VALUES | 63-D-2004 | 63 | 13 | 116027.4 | -11.53 | 45.2662 | -93.718 | 0.96 | 10/26/2004 | 05/01/2013 | Longitudinal | 63VW013 | 15820 | Vibrating Wire Strain Sensor
VW | 12/29/2023 | Strain | Geokon VCE 4200 | Static | Pavement strain | Microstrain | VW_VALUES | 63-D-2004 | 63 | 14 | 116027.4 | -11.53 | 45.2662 | -93.718 | 3 | 10/26/2004 | 05/01/2013 | Longitudinal | 63VW014 | 15820 | Vibrating Wire Strain Sensor
VW | 12/29/2023 | Strain | Geokon VCE 4200 | Static | Pavement strain | Microstrain | VW_VALUES | 63-D-2004 | 63 | 15 | 116027.5 | -9 | 45.2662 | -93.718 | 0.6 | 10/26/2004 | 05/01/2013 | Longitudinal | 63VW015 | 15820 | Vibrating Wire Strain Sensor
VW | 12/29/2023 | Strain | Geokon VCE 4200 | Static | Pavement strain | Microstrain | VW_VALUES | 63-D-2004 | 63 | 16 | 116027.5 | -9 | 45.2662 | -93.718 | 2.52 | 10/26/2004 | 05/01/2013 | Longitudinal | 63VW016 | 15820 | Vibrating Wire Strain Sensor
VW | 12/29/2023 | Strain | Geokon VCE 4200 | Static | Pavement strain | Microstrain | VW_VALUES | 63-D-2004 | 63 | 17 | 116027.5 | -6.33 | 45.2662 | -93.718 | 0.72 | 10/26/2004 | 05/01/2013 | Longitudinal | 63VW017 | 15820 | Vibrating Wire Strain Sensor
VW | 12/29/2023 | Strain | Geokon VCE 4200 | Static | Pavement strain | Microstrain | VW_VALUES | 63-D-2004 | 63 | 18 | 116027.5 | -6.33 | 45.2662 | -93.718 | 2.76 | 10/26/2004 | 05/01/2013 | Longitudinal | 63VW018 | 15820 | Vibrating Wire Strain Sensor
VW | 12/29/2023 | Strain | Geokon VCE 4200 | Static | Pavement strain | Microstrain | VW_VALUES | 63-D-2004 | 63 | 19 | 116025.2 | -11.57 | 45.2662 | -93.718 | 1.2 | 10/26/2004 | 05/01/2013 | Longitudinal | 63VW019 | 15820 | Vibrating Wire Strain Sensor
VW | 12/29/2023 | Strain | Geokon VCE 4200 | Static | Pavement strain | Microstrain | VW_VALUES | 63-D-2004 | 63 | 20 | 116025.2 | -11.57 | 45.2662 | -93.718 | 3.12 | 10/26/2004 | 05/01/2013 | Longitudinal | 63VW020 | 15820 | Vibrating Wire Strain Sensor
RW | 12/29/2023 | Strain | Geokon VCE 4200 | Static | Temperature - Resistance | Ohm-units | RW_VALUES | 63-D-2004 | 63 | 1 | 116034.6 | -8.93 | 45.2662 | -93.718 | 0.48 | 10/26/2004 | 05/01/2013 | Transverse | 63RW001 | 15820 | Vibrating Wire Strain Sensor
RW | 12/29/2023 | Strain | Geokon VCE 4200 | Static | Temperature - Resistance | Ohm-units | RW_VALUES | 63-D-2004 | 63 | 2 | 116034.6 | -8.93 | 45.2662 | -93.718 | 2.4 | 10/26/2004 | 05/01/2013 | Transverse | 63RW002 | 15820 | Vibrating Wire Strain Sensor
RW | 12/29/2023 | Strain | Geokon VCE 4200 | Static | Temperature - Resistance | Ohm-units | RW_VALUES | 63-D-2004 | 63 | 3 | 116032.3 | -11.55 | 45.2662 | -93.718 | 0.84 | 10/26/2004 | 05/01/2013 | Longitudinal | 63RW003 | 15820 | Vibrating Wire Strain Sensor
RW | 12/29/2023 | Strain | Geokon VCE 4200 | Static | Temperature - Resistance | Ohm-units | RW_VALUES | 63-D-2004 | 63 | 4 | 116032.3 | -11.55 | 45.2662 | -93.718 | 2.76 | 10/26/2004 | 05/01/2013 | Longitudinal | 63RW004 | 15820 | Vibrating Wire Strain Sensor
RW | 12/29/2023 | Strain | Geokon VCE 4200 | Static | Temperature - Resistance | Ohm-units | RW_VALUES | 63-D-2004 | 63 | 5 | 116032.4 | -9 | 45.2662 | -93.718 | 0.48 | 10/26/2004 | 05/01/2013 | Longitudinal | 63RW005 | 15820 | Vibrating Wire Strain Sensor
RW | 12/29/2023 | Strain | Geokon VCE 4200 | Static | Temperature - Resistance | Ohm-units | RW_VALUES | 63-D-2004 | 63 | 6 | 116032.4 | -9 | 45.2662 | -93.718 | 2.52 | 10/26/2004 | 05/01/2013 | Longitudinal | 63RW006 | 15820 | Vibrating Wire Strain Sensor
RW | 12/29/2023 | Strain | Geokon VCE 4200 | Static | Temperature - Resistance | Ohm-units | RW_VALUES | 63-D-2004 | 63 | 7 | 116032.4 | -6.38 | 45.2662 | -93.718 | 0.72 | 10/26/2004 | 05/01/2013 | Longitudinal | 63RW007 | 15820 | Vibrating Wire Strain Sensor
RW | 12/29/2023 | Strain | Geokon VCE 4200 | Static | Temperature - Resistance | Ohm-units | RW_VALUES | 63-D-2004 | 63 | 8 | 116032.4 | -6.38 | 45.2662 | -93.718 | 2.76 | 10/26/2004 | 05/01/2013 | Longitudinal | 63RW008 | 15820 | Vibrating Wire Strain Sensor
RW | 12/29/2023 | Strain | Geokon VCE 4200 | Static | Temperature - Resistance | Ohm-units | RW_VALUES | 63-D-2004 | 63 | 9 | 116030.1 | -11.55 | 45.2662 | -93.718 | 0.48 | 10/26/2004 | 05/01/2013 | Longitudinal | 63RW009 | 15820 | Vibrating Wire Strain Sensor
RW | 12/29/2023 | Strain | Geokon VCE 4200 | Static | Temperature - Resistance | Ohm-units | RW_VALUES | 63-D-2004 | 63 | 10 | 116030.1 | -11.55 | 45.2662 | -93.718 | 2.52 | 10/26/2004 | 05/01/2013 | Longitudinal | 63RW010 | 15820 | Vibrating Wire Strain Sensor
RW | 12/29/2023 | Strain | Geokon VCE 4200 | Static | Temperature - Resistance | Ohm-units | RW_VALUES | 63-D-2004 | 63 | 11 | 116029.5 | -8.9 | 45.2662 | -93.718 | 0.48 | 10/26/2004 | 05/01/2013 | Transverse | 63RW011 | 15820 | Vibrating Wire Strain Sensor
RW | 12/29/2023 | Strain | Geokon VCE 4200 | Static | Temperature - Resistance | Ohm-units | RW_VALUES | 63-D-2004 | 63 | 12 | 116029.5 | -8.9 | 45.2662 | -93.718 | 2.52 | 10/26/2004 | 05/01/2013 | Transverse | 63RW012 | 15820 | Vibrating Wire Strain Sensor
RW | 12/29/2023 | Strain | Geokon VCE 4200 | Static | Temperature - Resistance | Ohm-units | RW_VALUES | 63-D-2004 | 63 | 13 | 116027.4 | -11.53 | 45.2662 | -93.718 | 0.96 | 10/26/2004 | 05/01/2013 | Longitudinal | 63RW013 | 15820 | Vibrating Wire Strain Sensor
RW | 12/29/2023 | Strain | Geokon VCE 4200 | Static | Temperature - Resistance | Ohm-units | RW_VALUES | 63-D-2004 | 63 | 14 | 116027.4 | -11.53 | 45.2662 | -93.718 | 3 | 10/26/2004 | 05/01/2013 | Longitudinal | 63RW014 | 15820 | Vibrating Wire Strain Sensor
RW | 12/29/2023 | Strain | Geokon VCE 4200 | Static | Temperature - Resistance | Ohm-units | RW_VALUES | 63-D-2004 | 63 | 15 | 116027.5 | -9 | 45.2662 | -93.718 | 0.6 | 10/26/2004 | 05/01/2013 | Longitudinal | 63RW015 | 15820 | Vibrating Wire Strain Sensor
RW | 12/29/2023 | Strain | Geokon VCE 4200 | Static | Temperature - Resistance | Ohm-units | RW_VALUES | 63-D-2004 | 63 | 16 | 116027.5 | -9 | 45.2662 | -93.718 | 2.52 | 10/26/2004 | 05/01/2013 | Longitudinal | 63RW016 | 15820 | Vibrating Wire Strain Sensor
RW | 12/29/2023 | Strain | Geokon VCE 4200 | Static | Temperature - Resistance | Ohm-units | RW_VALUES | 63-D-2004 | 63 | 17 | 116027.5 | -6.33 | 45.2662 | -93.718 | 0.72 | 10/26/2004 | 05/01/2013 | Longitudinal | 63RW017 | 15820 | Vibrating Wire Strain Sensor
RW | 12/29/2023 | Strain | Geokon VCE 4200 | Static | Temperature - Resistance | Ohm-units | RW_VALUES | 63-D-2004 | 63 | 18 | 116027.5 | -6.33 | 45.2662 | -93.718 | 2.76 | 10/26/2004 | 05/01/2013 | Longitudinal | 63RW018 | 15820 | Vibrating Wire Strain Sensor
RW | 12/29/2023 | Strain | Geokon VCE 4200 | Static | Temperature - Resistance | Ohm-units | RW_VALUES | 63-D-2004 | 63 | 19 | 116025.2 | -11.57 | 45.2662 | -93.718 | 1.2 | 10/26/2004 | 05/01/2013 | Longitudinal | 63RW019 | 15820 | Vibrating Wire Strain Sensor
RW | 12/29/2023 | Strain | Geokon VCE 4200 | Static | Temperature - Resistance | Ohm-units | RW_VALUES | 63-D-2004 | 63 | 20 | 116025.2 | -11.57 | 45.2662 | -93.718 | 3.12 | 10/26/2004 | 05/01/2013 | Longitudinal | 63RW020 | 15820 | Vibrating Wire Strain Sensor
FW | 12/29/2023 | Strain | Geokon VCE 4200 | Static | Pavement Strain - Frequency Response | hertz(Hz) | FW_VALUES | 63-D-2004 | 63 | 1 | 116034.6 | -8.93 | 45.2662 | -93.718 | 0.48 | 10/26/2004 | 05/01/2013 | Transverse | 63FW001 | 15820 | Vibrating Wire Strain Sensor
FW | 12/29/2023 | Strain | Geokon VCE 4200 | Static | Pavement Strain - Frequency Response | hertz(Hz) | FW_VALUES | 63-D-2004 | 63 | 2 | 116034.6 | -8.93 | 45.2662 | -93.718 | 2.4 | 10/26/2004 | 05/01/2013 | Transverse | 63FW002 | 15820 | Vibrating Wire Strain Sensor
FW | 12/29/2023 | Strain | Geokon VCE 4200 | Static | Pavement Strain - Frequency Response | hertz(Hz) | FW_VALUES | 63-D-2004 | 63 | 3 | 116032.3 | -11.55 | 45.2662 | -93.718 | 0.84 | 10/26/2004 | 05/01/2013 | Longitudinal | 63FW003 | 15820 | Vibrating Wire Strain Sensor
FW | 12/29/2023 | Strain | Geokon VCE 4200 | Static | Pavement Strain - Frequency Response | hertz(Hz) | FW_VALUES | 63-D-2004 | 63 | 4 | 116032.3 | -11.55 | 45.2662 | -93.718 | 2.76 | 10/26/2004 | 05/01/2013 | Longitudinal | 63FW004 | 15820 | Vibrating Wire Strain Sensor
XV | 12/29/2023 | Temperature | Geokon VCE 4200 | Static | Temperature | Degrees C | XV_VALUES | 64-D-2005 | 64 | 1 | 12.5 | 0.23 | 45.2596 | -93.7013 | 6 | 09/27/2005 |  | Horizontal | 64XV001 | 16693 | Vibrating Wire Strain Temperature
CE | 12/29/2023 | Strain | Tokyo Sokki PML-60 | Dynamic | Pavement Strain | Microstrain |  | 64-D-2005 | 64 | 2 | 48.3 | -2.46 | 45.2596 | -93.7013 | 5.04 | 09/22/2005 |  | Longitudinal | 64CE002 | 16693 | Concrete Embedment Strain Gauge
WM | 12/29/2023 | Moisture | Watermark 200-X | Static | Moisture - Soil - Relative | Centibar | WM_VALUES | 64-D-2005 | 64 | 1 | 15 | -1 | 45.2596 | -93.7013 | 0.96 | 09/21/2005 |  | Horizontal | 64WM001 | 16693 | Moisture Block
VW | 12/29/2023 | Strain | Geokon VCE 4200 | Static | Pavement strain | Microstrain | VW_VALUES | 64-D-2005 | 64 | 1 | 12.5 | 0.23 | 45.2596 | -93.7013 | 6 | 09/27/2005 |  | Longitudinal | 64VW001 | 16693 | Vibrating Wire Strain Sensor
VW | 12/29/2023 | Strain | Geokon VCE 4200 | Static | Pavement strain | Microstrain | VW_VALUES | 64-D-2005 | 64 | 2 | 48.3 | 0.17 | 45.2596 | -93.7013 | 5.04 | 09/27/2005 |  | Longitudinal | 64VW002 | 16693 | Vibrating Wire Strain Sensor
WM | 12/29/2023 | Moisture | Watermark 200-X | Static | Moisture - Soil - Relative | Centibar | WM_VALUES | 64-D-2005 | 64 | 2 | 15 | -1 | 45.2596 | -93.7013 | 3 | 09/21/2005 |  | Horizontal | 64WM002 | 16693 | Moisture Block
WM | 12/29/2023 | Moisture | Watermark 200-X | Static | Moisture - Soil - Relative | Centibar | WM_VALUES | 64-D-2005 | 64 | 3 | 15 | -1 | 45.2596 | -93.7013 | 6 | 09/21/2005 |  | Horizontal | 64WM003 | 16693 | Moisture Block
WM | 12/29/2023 | Moisture | Watermark 200-X | Static | Moisture - Soil - Relative | Centibar | WM_VALUES | 64-D-2005 | 64 | 4 | 15 | -1 | 45.2596 | -93.7013 | 12 | 09/21/2005 |  | Horizontal | 64WM004 | 16692 | Moisture Block
WM | 12/29/2023 | Moisture | Watermark 200-X | Static | Moisture - Soil - Relative | Centibar | WM_VALUES | 64-D-2005 | 64 | 5 | 15 | -1 | 45.2596 | -93.7013 | 20.04 | 09/21/2005 |  | Horizontal | 64WM005 | 18008 | Moisture Block
WM | 12/29/2023 | Moisture | Watermark 200-X | Static | Moisture - Soil - Relative | Centibar | WM_VALUES | 64-D-2005 | 64 | 6 | 15 | -1 | 45.2596 | -93.7013 | 36 | 09/21/2005 |  | Horizontal | 64WM006 | 18008 | Moisture Block
WM | 12/29/2023 | Moisture | Watermark 200-X | Static | Moisture - Soil - Relative | Centibar | WM_VALUES | 64-D-2005 | 64 | 7 | 30 | -1 | 45.2596 | -93.7013 | 0.96 | 09/21/2005 |  | Horizontal | 64WM007 | 16693 | Moisture Block
WM | 12/29/2023 | Moisture | Watermark 200-X | Static | Moisture - Soil - Relative | Centibar | WM_VALUES | 64-D-2005 | 64 | 8 | 30 | -1 | 45.2596 | -93.7013 | 3 | 09/21/2005 |  | Horizontal | 64WM008 | 16693 | Moisture Block
WM | 12/29/2023 | Moisture | Watermark 200-X | Static | Moisture - Soil - Relative | Centibar | WM_VALUES | 64-D-2005 | 64 | 9 | 30 | -1 | 45.2596 | -93.7013 | 6 | 09/21/2005 |  | Horizontal | 64WM009 | 16693 | Moisture Block
WM | 12/29/2023 | Moisture | Watermark 200-X | Static | Moisture - Soil - Relative | Centibar | WM_VALUES | 64-D-2005 | 64 | 10 | 30 | -1 | 45.2596 | -93.7013 | 12 | 09/21/2005 |  | Horizontal | 64WM010 | 16692 | Moisture Block
WM | 12/29/2023 | Moisture | Watermark 200-X | Static | Moisture - Soil - Relative | Centibar | WM_VALUES | 64-D-2005 | 64 | 11 | 30 | -1 | 45.2596 | -93.7013 | 20.04 | 09/21/2005 |  | Horizontal | 64WM011 | 18008 | Moisture Block
WM | 12/29/2023 | Moisture | Watermark 200-X | Static | Moisture - Soil - Relative | Centibar | WM_VALUES | 64-D-2005 | 64 | 12 | 30 | -1 | 45.2596 | -93.7013 | 36 | 09/21/2005 |  | Horizontal | 64WM012 | 18008 | Moisture Block
TC | 12/29/2023 | Temperature | Fabricated | Static | Temperature | Degrees C | TC_VALUES | 64-D-2005 | 64 | 1 | 15 | -1 | 45.2596 | -93.7013 | 0.48 | 09/22/2005 |  | Horizontal | 64TC001 | 16693 | Thermocouple
TC | 12/29/2023 | Temperature | Fabricated | Static | Temperature | Degrees C | TC_VALUES | 64-D-2005 | 64 | 2 | 15 | -1 | 45.2596 | -93.7013 | 0.96 | 09/22/2005 |  | Horizontal | 64TC002 | 16693 | Thermocouple
TC | 12/29/2023 | Temperature | Fabricated | Static | Temperature | Degrees C | TC_VALUES | 64-D-2005 | 64 | 3 | 15 | -1 | 45.2596 | -93.7013 | 3 | 09/22/2005 |  | Horizontal | 64TC003 | 16693 | Thermocouple
TC | 12/29/2023 | Temperature | Fabricated | Static | Temperature | Degrees C | TC_VALUES | 64-D-2005 | 64 | 4 | 15 | -1 | 45.2596 | -93.7013 | 6 | 09/22/2005 |  | Horizontal | 64TC004 | 16693 | Thermocouple
TC | 12/29/2023 | Temperature | Fabricated | Static | Temperature | Degrees C | TC_VALUES | 64-D-2005 | 64 | 5 | 15 | -1 | 45.2596 | -93.7013 | 12 | 09/22/2005 |  | Horizontal | 64TC005 | 16692 | Thermocouple
TC | 12/29/2023 | Temperature | Fabricated | Static | Temperature | Degrees C | TC_VALUES | 64-D-2005 | 64 | 6 | 15 | -1 | 45.2596 | -93.7013 | 20.04 | 09/22/2005 |  | Horizontal | 64TC006 | 18008 | Thermocouple
TC | 12/29/2023 | Temperature | Fabricated | Static | Temperature | Degrees C | TC_VALUES | 64-D-2005 | 64 | 7 | 15 | -1 | 45.2596 | -93.7013 | 36 | 09/22/2005 |  | Horizontal | 64TC007 | 18008 | Thermocouple
TC | 12/29/2023 | Temperature | Fabricated | Static | Temperature | Degrees C | TC_VALUES | 64-D-2005 | 64 | 8 | 15 | -1 | 45.2596 | -93.7013 | 48 | 09/22/2005 |  | Horizontal | 64TC008 | 18008 | Thermocouple
TC | 12/29/2023 | Temperature | Fabricated | Static | Temperature | Degrees C | TC_VALUES | 64-D-2005 | 64 | 9 | 30 | -1 | 45.2596 | -93.7013 | 0.48 | 09/22/2005 |  | Horizontal | 64TC009 | 16693 | Thermocouple
TC | 12/29/2023 | Temperature | Fabricated | Static | Temperature | Degrees C | TC_VALUES | 64-D-2005 | 64 | 10 | 30 | -1 | 45.2596 | -93.7013 | 0.96 | 09/22/2005 |  | Horizontal | 64TC010 | 16693 | Thermocouple
TC | 12/29/2023 | Temperature | Fabricated | Static | Temperature | Degrees C | TC_VALUES | 64-D-2005 | 64 | 11 | 30 | -1 | 45.2596 | -93.7013 | 3 | 09/22/2005 |  | Horizontal | 64TC011 | 16693 | Thermocouple
TC | 12/29/2023 | Temperature | Fabricated | Static | Temperature | Degrees C | TC_VALUES | 64-D-2005 | 64 | 12 | 30 | -1 | 45.2596 | -93.7013 | 6 | 09/22/2005 |  | Horizontal | 64TC012 | 16693 | Thermocouple
TC | 12/29/2023 | Temperature | Fabricated | Static | Temperature | Degrees C | TC_VALUES | 64-D-2005 | 64 | 13 | 30 | -1 | 45.2596 | -93.7013 | 12 | 09/22/2005 |  | Horizontal | 64TC013 | 16692 | Thermocouple
TC | 12/29/2023 | Temperature | Fabricated | Static | Temperature | Degrees C | TC_VALUES | 64-D-2005 | 64 | 14 | 30 | -1 | 45.2596 | -93.7013 | 20.04 | 09/22/2005 |  | Horizontal | 64TC014 | 18008 | Thermocouple
TC | 12/29/2023 | Temperature | Fabricated | Static | Temperature | Degrees C | TC_VALUES | 64-D-2005 | 64 | 15 | 30 | -1 | 45.2596 | -93.7013 | 36 | 09/22/2005 |  | Horizontal | 64TC015 | 18008 | Thermocouple
TC | 12/29/2023 | Temperature | Fabricated | Static | Temperature | Degrees C | TC_VALUES | 64-D-2005 | 64 | 16 | 30 | -1 | 45.2596 | -93.7013 | 48 | 09/22/2005 |  | Horizontal | 64TC016 | 18008 | Thermocouple
RW | 12/29/2023 | Strain | Geokon VCE 4200 | Static | Temperature - Resistance | Ohm-units | RW_VALUES | 64-D-2005 | 64 | 1 | 12.5 | 0.23 | 45.2596 | -93.7013 | 6 | 09/27/2005 |  | Longitudinal | 64RW001 | 16693 | Vibrating Wire Strain Sensor
RW | 12/29/2023 | Strain | Geokon VCE 4200 | Static | Temperature - Resistance | Ohm-units | RW_VALUES | 64-D-2005 | 64 | 2 | 48.3 | 0.17 | 45.2596 | -93.7013 | 5.04 | 09/27/2005 |  | Longitudinal | 64RW002 | 16693 | Vibrating Wire Strain Sensor
FW | 12/29/2023 | Strain | Geokon VCE 4200 | Static | Pavement Strain - Frequency Response | hertz(Hz) | FW_VALUES | 64-D-2005 | 64 | 1 | 12.5 | 0.23 | 45.2596 | -93.7013 | 6 | 09/27/2005 |  | Longitudinal | 64FW001 | 16693 | Vibrating Wire Strain Sensor
FW | 12/29/2023 | Strain | Geokon VCE 4200 | Static | Pavement Strain - Frequency Response | hertz(Hz) | FW_VALUES | 64-D-2005 | 64 | 2 | 48.3 | 0.17 | 45.2596 | -93.7013 | 5.04 | 09/27/2005 |  | Longitudinal | 64FW002 | 16693 | Vibrating Wire Strain Sensor
CE | 12/29/2023 | Strain | Tokyo Sokki PML-60 | Dynamic | Pavement Strain | Microstrain |  | 64-D-2005 | 64 | 1 | 12.5 | -1.69 | 45.2596 | -93.7013 | 6 | 09/22/2005 |  | Longitudinal | 64CE001 | 16693 | Concrete Embedment Strain Gauge
XV | 12/29/2023 | Temperature | Geokon VCE 4200 | Static | Temperature | Degrees C | XV_VALUES | 64-D-2005 | 64 | 2 | 48.3 | 0.17 | 45.2596 | -93.7013 | 5.04 | 09/27/2005 |  | Horizontal | 64XV002 | 16693 | Vibrating Wire Strain Temperature
FW | 12/29/2023 | Strain | Geokon VCE 4200 | Static | Pavement Strain - Frequency Response | hertz(Hz) | FW_VALUES | 70-D-2010 | 70 | 102 | 116673.5 | -11.75 | 45.2652 | -93.716 | 5.46 | 06/01/2010 | 05/01/2022 | Longitudinal | 70FW102 | 17473 | Vibrating Wire Strain Sensor
FW | 12/29/2023 | Strain | Geokon VCE 4200 | Static | Pavement Strain - Frequency Response | hertz(Hz) | FW_VALUES | 70-D-2010 | 70 | 103 | 116673.5 | -6.79 | 45.2651 | -93.7161 | 9.02 | 06/01/2010 | 05/01/2022 | Longitudinal | 70FW103 | 17473 | Vibrating Wire Strain Sensor
FW | 12/29/2023 | Strain | Geokon VCE 4200 | Static | Pavement Strain - Frequency Response | hertz(Hz) | FW_VALUES | 70-D-2010 | 70 | 104 | 116673.5 | -6.76 | 45.2651 | -93.7161 | 5.39 | 06/01/2010 | 05/01/2022 | Longitudinal | 70FW104 | 17473 | Vibrating Wire Strain Sensor
FW | 12/29/2023 | Strain | Geokon VCE 4200 | Static | Pavement Strain - Frequency Response | hertz(Hz) | FW_VALUES | 70-D-2010 | 70 | 105 | 116673.7 | -0.93 | 45.2651 | -93.7161 | 8.95 | 06/01/2010 | 05/01/2022 | Longitudinal | 70FW105 | 17473 | Vibrating Wire Strain Sensor
FW | 12/29/2023 | Strain | Geokon VCE 4200 | Static | Pavement Strain - Frequency Response | hertz(Hz) | FW_VALUES | 70-D-2010 | 70 | 106 | 116673.4 | -0.98 | 45.2651 | -93.7161 | 5.38 | 06/01/2010 | 05/01/2022 | Longitudinal | 70FW106 | 17473 | Vibrating Wire Strain Sensor
FW | 12/29/2023 | Strain | Geokon VCE 4200 | Static | Pavement Strain - Frequency Response | hertz(Hz) | FW_VALUES | 70-D-2010 | 70 | 107 | 116680.8 | -6.75 | 45.2651 | -93.716 | 8.93 | 06/01/2010 | 05/01/2022 | Transverse | 70FW107 | 17473 | Vibrating Wire Strain Sensor
FW | 12/29/2023 | Strain | Geokon VCE 4200 | Static | Pavement Strain - Frequency Response | hertz(Hz) | FW_VALUES | 70-D-2010 | 70 | 108 | 116680.7 | -6.58 | 45.2651 | -93.716 | 4.84 | 06/01/2010 | 05/01/2022 | Transverse | 70FW108 | 17473 | Vibrating Wire Strain Sensor
FW | 12/29/2023 | Strain | Geokon VCE 4200 | Static | Pavement Strain - Frequency Response | hertz(Hz) | FW_VALUES | 70-D-2010 | 70 | 109 | 116680.2 | -11.94 | 45.2651 | -93.716 | 9.2 | 06/01/2010 | 05/01/2022 | Diagonal | 70FW109 | 17473 | Vibrating Wire Strain Sensor
CE | 12/29/2023 | Strain | Tokyo Sokki PML-60 | Dynamic | Pavement Strain | Microstrain |  | 70-D-2010 | 70 | 101 | 116718.7 | -11.7 | 45.2651 | -93.7159 | 10.02 | 06/01/2010 | 05/01/2022 | Longitudinal | 70CE101 | 17473 | Concrete Embedment Strain Gauge
CE | 12/29/2023 | Strain | Tokyo Sokki PML-60 | Dynamic | Pavement Strain | Microstrain |  | 70-D-2010 | 70 | 102 | 116718.7 | -10.8 | 45.2651 | -93.7159 | 9.84 | 06/01/2010 | 05/01/2022 | Longitudinal | 70CE102 | 17473 | Concrete Embedment Strain Gauge
CE | 12/29/2023 | Strain | Tokyo Sokki PML-60 | Dynamic | Pavement Strain | Microstrain |  | 70-P-2010 | 70 | 103 | 116718.6 | 10.5 | 45.265 | -93.716 | 9.68 | 06/01/2010 | 05/01/2022 | Longitudinal | 70CE103 | 17473 | Concrete Embedment Strain Gauge
CE | 12/29/2023 | Strain | Tokyo Sokki PML-60 | Dynamic | Pavement Strain | Microstrain |  | 70-D-2010 | 70 | 104 | 116718.6 | -10.17 | 45.2651 | -93.7159 | 9.64 | 06/01/2010 | 05/01/2022 | Longitudinal | 70CE104 | 17473 | Concrete Embedment Strain Gauge
CE | 12/29/2023 | Strain | Tokyo Sokki PML-60 | Dynamic | Pavement Strain | Microstrain |  | 70-D-2010 | 70 | 105 | 116718.6 | -9.94 | 45.2651 | -93.7159 | 9.62 | 06/01/2010 | 05/01/2022 | Longitudinal | 70CE105 | 17473 | Concrete Embedment Strain Gauge
CE | 12/29/2023 | Strain | Tokyo Sokki PML-60 | Dynamic | Pavement Strain | Microstrain |  | 70-D-2010 | 70 | 106 | 116723.6 | -10.35 | 45.2651 | -93.7159 | 9.46 | 06/01/2010 | 05/01/2022 | Longitudinal | 70CE106 | 17473 | Concrete Embedment Strain Gauge
CE | 12/29/2023 | Strain | Tokyo Sokki PML-60 | Dynamic | Pavement Strain | Microstrain |  | 70-D-2010 | 70 | 107 | 116723.8 | -10.22 | 45.2651 | -93.7159 | 9.3 | 06/01/2010 | 05/01/2022 | Diagonal | 70CE107 | 17473 | Concrete Embedment Strain Gauge
CE | 12/29/2023 | Strain | Tokyo Sokki PML-60 | Dynamic | Pavement Strain | Microstrain |  | 70-D-2010 | 70 | 108 | 116723.9 | -10.06 | 45.2651 | -93.7159 | 9.47 | 06/01/2010 | 05/01/2022 | Transverse | 70CE108 | 17473 | Concrete Embedment Strain Gauge
CE | 12/29/2023 | Strain | Tokyo Sokki PML-60 | Dynamic | Pavement Strain | Microstrain |  | 70-D-2010 | 70 | 109 | 116725.1 | -10.07 | 45.2651 | -93.7159 | 9.44 | 06/01/2010 | 05/01/2022 | Longitudinal | 70CE109 | 17473 | Concrete Embedment Strain Gauge
CE | 12/29/2023 | Strain | Tokyo Sokki PML-60 | Dynamic | Pavement Strain | Microstrain |  | 70-D-2010 | 70 | 110 | 116725.1 | -9.65 | 45.2651 | -93.7159 | 9.43 | 06/01/2010 | 05/01/2022 | Longitudinal | 70CE110 | 17473 | Concrete Embedment Strain Gauge
CE | 12/29/2023 | Strain | Tokyo Sokki PML-60 | Dynamic | Pavement Strain | Microstrain |  | 70-D-2010 | 70 | 111 | 116725.3 | -11.4 | 45.2651 | -93.7159 | 10.03 | 06/01/2010 | 05/01/2022 | Transverse | 70CE111 | 17473 | Concrete Embedment Strain Gauge
CE | 12/29/2023 | Strain | Tokyo Sokki PML-60 | Dynamic | Pavement Strain | Microstrain |  | 70-D-2010 | 70 | 112 | 116725.1 | -11.51 | 45.2651 | -93.7159 | 9.74 | 06/01/2010 | 05/01/2022 | Diagonal | 70CE112 | 17473 | Concrete Embedment Strain Gauge
CE | 12/29/2023 | Strain | Tokyo Sokki PML-60 | Dynamic | Pavement Strain | Microstrain |  | 70-D-2010 | 70 | 113 | 116725 | -11.7 | 45.2651 | -93.7159 | 9.61 | 06/01/2010 | 05/01/2022 | Longitudinal | 70CE113 | 17473 | Concrete Embedment Strain Gauge
CE | 12/29/2023 | Strain | Tokyo Sokki PML-60 | Dynamic | Pavement Strain | Microstrain |  | 70-D-2010 | 70 | 114 | 116733.4 | -11.87 | 45.2651 | -93.7159 | 9.9 | 06/01/2010 | 05/01/2022 | Longitudinal | 70CE114 | 17473 | Concrete Embedment Strain Gauge
CE | 12/29/2023 | Strain | Tokyo Sokki PML-60 | Dynamic | Pavement Strain | Microstrain |  | 70-D-2010 | 70 | 115 | 116733.5 | -10.89 | 45.2651 | -93.7159 | 9.71 | 06/01/2010 | 05/01/2022 | Longitudinal | 70CE115 | 17473 | Concrete Embedment Strain Gauge
CE | 12/29/2023 | Strain | Tokyo Sokki PML-60 | Dynamic | Pavement Strain | Microstrain |  | 70-D-2010 | 70 | 116 | 116733.5 | -10.58 | 45.2651 | -93.7159 | 9.66 | 06/01/2010 | 05/01/2022 | Longitudinal | 70CE116 | 17473 | Concrete Embedment Strain Gauge
CE | 12/29/2023 | Strain | Tokyo Sokki PML-60 | Dynamic | Pavement Strain | Microstrain |  | 70-D-2010 | 70 | 117 | 116733.6 | -10.28 | 45.265 | -93.7159 | 9.54 | 06/01/2010 | 05/01/2022 | Longitudinal | 70CE117 | 17473 | Concrete Embedment Strain Gauge
CE | 12/29/2023 | Strain | Tokyo Sokki PML-60 | Dynamic | Pavement Strain | Microstrain |  | 70-D-2010 | 70 | 118 | 116733.6 | -9.95 | 45.265 | -93.7159 | 9.6 | 06/01/2010 | 05/01/2022 | Longitudinal | 70CE118 | 17473 | Concrete Embedment Strain Gauge
CE | 12/29/2023 | Strain | Tokyo Sokki PML-60 | Dynamic | Pavement Strain | Microstrain |  | 70-D-2010 | 70 | 119 | 116738.4 | -10.64 | 45.265 | -93.7158 | 9.9 | 06/01/2010 | 05/01/2022 | Longitudinal | 70CE119 | 17473 | Concrete Embedment Strain Gauge
CE | 12/29/2023 | Strain | Tokyo Sokki PML-60 | Dynamic | Pavement Strain | Microstrain |  | 70-D-2010 | 70 | 120 | 116738.7 | -10.53 | 45.265 | -93.7158 | 9.77 | 06/01/2010 | 05/01/2022 | Diagonal | 70CE120 | 17473 | Concrete Embedment Strain Gauge
CE | 12/29/2023 | Strain | Tokyo Sokki PML-60 | Dynamic | Pavement Strain | Microstrain |  | 70-D-2010 | 70 | 121 | 116738.8 | -10.3 | 45.265 | -93.7158 | 9.52 | 06/01/2010 | 05/01/2022 | Transverse | 70CE121 | 17473 | Concrete Embedment Strain Gauge
CE | 12/29/2023 | Strain | Tokyo Sokki PML-60 | Dynamic | Pavement Strain | Microstrain |  | 70-D-2010 | 70 | 122 | 116740 | -10.31 | 45.265 | -93.7158 | 9.64 | 06/01/2010 | 05/01/2022 | Longitudinal | 70CE122 | 17473 | Concrete Embedment Strain Gauge
CE | 12/29/2023 | Strain | Tokyo Sokki PML-60 | Dynamic | Pavement Strain | Microstrain |  | 70-D-2010 | 70 | 123 | 116740 | -10.66 | 45.265 | -93.7158 | 9.91 | 06/01/2010 | 05/01/2022 | Longitudinal | 70CE123 | 17473 | Concrete Embedment Strain Gauge
CE | 12/29/2023 | Strain | Tokyo Sokki PML-60 | Dynamic | Pavement Strain | Microstrain |  | 70-D-2010 | 70 | 124 | 116740.2 | -11.67 | 45.265 | -93.7158 | 9.96 | 06/01/2010 | 05/01/2022 | Transverse | 70CE124 | 17473 | Concrete Embedment Strain Gauge
CE | 12/29/2023 | Strain | Tokyo Sokki PML-60 | Dynamic | Pavement Strain | Microstrain |  | 70-D-2010 | 70 | 125 | 116739.9 | -11.72 | 45.265 | -93.7158 | 10.3 | 06/01/2010 | 05/01/2022 | Diagonal | 70CE125 | 17473 | Concrete Embedment Strain Gauge
CE | 12/29/2023 | Strain | Tokyo Sokki PML-60 | Dynamic | Pavement Strain | Microstrain |  | 70-D-2010 | 70 | 126 | 116739.9 | -11.92 | 45.265 | -93.7158 | 10.16 | 06/01/2010 | 05/01/2022 | Longitudinal | 70CE126 | 17473 | Concrete Embedment Strain Gauge
TC | 12/29/2023 | Temperature | Fabricated | Static | Temperature | Degrees C | TC_VALUES | 70-D-2010 | 70 | 134 | 116672.3 | -11.73 | 45.2652 | -93.716 | 17.25 | 06/01/2010 | 05/01/2022 | Horizontal | 70TC134 | 17469 | Thermocouple
TC | 12/29/2023 | Temperature | Fabricated | Static | Temperature | Degrees C | TC_VALUES | 70-D-2010 | 70 | 135 | 116672.3 | -11.73 | 45.2652 | -93.716 | 20.25 | 06/01/2010 | 05/01/2022 | Horizontal | 70TC135 | 17469 | Thermocouple
TC | 12/29/2023 | Temperature | Fabricated | Static | Temperature | Degrees C | TC_VALUES | 70-D-2010 | 70 | 136 | 116672.3 | -11.73 | 45.2652 | -93.716 | 26.25 | 06/01/2010 | 05/01/2022 | Horizontal | 70TC136 | 17469 | Thermocouple
TC | 12/29/2023 | Temperature | Fabricated | Static | Temperature | Degrees C | TC_VALUES | 70-D-2010 | 70 | 137 | 116681.7 | -11.88 | 45.2651 | -93.716 | 0.5 | 06/01/2010 | 05/01/2022 | Horizontal | 70TC137 | 17729 | Thermocouple
TC | 12/29/2023 | Temperature | Fabricated | Static | Temperature | Degrees C | TC_VALUES | 70-D-2010 | 70 | 138 | 116681.7 | -11.88 | 45.2651 | -93.716 | 1.5 | 06/01/2010 | 05/01/2022 | Horizontal | 70TC138 | 17729 | Thermocouple
TC | 12/29/2023 | Temperature | Fabricated | Static | Temperature | Degrees C | TC_VALUES | 70-D-2010 | 70 | 139 | 116681.7 | -11.88 | 45.2651 | -93.716 | 2.5 | 06/01/2010 | 05/01/2022 | Horizontal | 70TC139 | 17475 | Thermocouple
TC | 12/29/2023 | Temperature | Fabricated | Static | Temperature | Degrees C | TC_VALUES | 70-D-2010 | 70 | 140 | 116681.7 | -11.88 | 45.2651 | -93.716 | 3.75 | 06/01/2010 | 05/01/2022 | Horizontal | 70TC140 | 17473 | Thermocouple
TC | 12/29/2023 | Temperature | Fabricated | Static | Temperature | Degrees C | TC_VALUES | 70-D-2010 | 70 | 141 | 116681.7 | -11.88 | 45.2651 | -93.716 | 4.25 | 06/01/2010 | 05/01/2022 | Horizontal | 70TC141 | 17473 | Thermocouple
RW | 12/29/2023 | Strain | Geokon VCE 4200 | Static | Temperature - Resistance | Ohm-units | RW_VALUES | 70-D-2010 | 70 | 101 | 116673.6 | -11.73 | 45.2652 | -93.716 | 9.6 | 06/01/2010 | 05/01/2022 | Longitudinal | 70RW101 | 17473 | Vibrating Wire Strain Sensor
RW | 12/29/2023 | Strain | Geokon VCE 4200 | Static | Temperature - Resistance | Ohm-units | RW_VALUES | 70-D-2010 | 70 | 102 | 116673.5 | -11.75 | 45.2652 | -93.716 | 5.46 | 06/01/2010 | 05/01/2022 | Longitudinal | 70RW102 | 17473 | Vibrating Wire Strain Sensor
RW | 12/29/2023 | Strain | Geokon VCE 4200 | Static | Temperature - Resistance | Ohm-units | RW_VALUES | 70-D-2010 | 70 | 103 | 116673.5 | -6.79 | 45.2651 | -93.7161 | 9.02 | 06/01/2010 | 05/01/2022 | Longitudinal | 70RW103 | 17473 | Vibrating Wire Strain Sensor
RW | 12/29/2023 | Strain | Geokon VCE 4200 | Static | Temperature - Resistance | Ohm-units | RW_VALUES | 70-D-2010 | 70 | 104 | 116673.5 | -6.76 | 45.2651 | -93.7161 | 5.39 | 06/01/2010 | 05/01/2022 | Longitudinal | 70RW104 | 17473 | Vibrating Wire Strain Sensor
RW | 12/29/2023 | Strain | Geokon VCE 4200 | Static | Temperature - Resistance | Ohm-units | RW_VALUES | 70-D-2010 | 70 | 105 | 116673.7 | -0.93 | 45.2651 | -93.7161 | 8.95 | 06/01/2010 | 05/01/2022 | Longitudinal | 70RW105 | 17473 | Vibrating Wire Strain Sensor
RW | 12/29/2023 | Strain | Geokon VCE 4200 | Static | Temperature - Resistance | Ohm-units | RW_VALUES | 70-D-2010 | 70 | 106 | 116673.4 | -0.98 | 45.2651 | -93.7161 | 5.38 | 06/01/2010 | 05/01/2022 | Longitudinal | 70RW106 | 17473 | Vibrating Wire Strain Sensor
RW | 12/29/2023 | Strain | Geokon VCE 4200 | Static | Temperature - Resistance | Ohm-units | RW_VALUES | 70-D-2010 | 70 | 107 | 116680.8 | -6.75 | 45.2651 | -93.716 | 8.93 | 06/01/2010 | 05/01/2022 | Transverse | 70RW107 | 17473 | Vibrating Wire Strain Sensor
RW | 12/29/2023 | Strain | Geokon VCE 4200 | Static | Temperature - Resistance | Ohm-units | RW_VALUES | 70-D-2010 | 70 | 108 | 116680.7 | -6.58 | 45.2651 | -93.716 | 4.84 | 06/01/2010 | 05/01/2022 | Transverse | 70RW108 | 17473 | Vibrating Wire Strain Sensor
RW | 12/29/2023 | Strain | Geokon VCE 4200 | Static | Temperature - Resistance | Ohm-units | RW_VALUES | 70-D-2010 | 70 | 109 | 116680.2 | -11.94 | 45.2651 | -93.716 | 9.2 | 06/01/2010 | 05/01/2022 | Diagonal | 70RW109 | 17473 | Vibrating Wire Strain Sensor
RW | 12/29/2023 | Strain | Geokon VCE 4200 | Static | Temperature - Resistance | Ohm-units | RW_VALUES | 70-D-2010 | 70 | 110 | 116680 | -11.78 | 45.2651 | -93.716 | 4.98 | 06/01/2010 | 05/01/2022 | Diagonal | 70RW110 | 17473 | Vibrating Wire Strain Sensor
RW | 12/29/2023 | Strain | Geokon VCE 4200 | Static | Temperature - Resistance | Ohm-units | RW_VALUES | 70-D-2010 | 70 | 111 | 116681.2 | -6.56 | 45.2651 | -93.716 | 7.87 | 06/01/2010 | 05/01/2022 | Longitudinal | 70RW111 | 17473 | Vibrating Wire Strain Sensor
RW | 12/29/2023 | Strain | Geokon VCE 4200 | Static | Temperature - Resistance | Ohm-units | RW_VALUES | 70-D-2010 | 70 | 112 | 116681.3 | -6.63 | 45.2651 | -93.716 | 5.18 | 06/01/2010 | 05/01/2022 | Longitudinal | 70RW112 | 17473 | Vibrating Wire Strain Sensor
RW | 12/29/2023 | Strain | Geokon VCE 4200 | Static | Temperature - Resistance | Ohm-units | RW_VALUES | 70-D-2010 | 70 | 113 | 116688.8 | -1.04 | 45.2651 | -93.716 | 9.02 | 06/01/2010 | 05/01/2022 | Longitudinal | 70RW113 | 17473 | Vibrating Wire Strain Sensor
RW | 12/29/2023 | Strain | Geokon VCE 4200 | Static | Temperature - Resistance | Ohm-units | RW_VALUES | 70-D-2010 | 70 | 114 | 116688.4 | -0.93 | 45.2651 | -93.716 | 5.21 | 06/01/2010 | 05/01/2022 | Longitudinal | 70RW114 | 17473 | Vibrating Wire Strain Sensor
RW | 12/29/2023 | Strain | Geokon VCE 4200 | Static | Temperature - Resistance | Ohm-units | RW_VALUES | 70-D-2010 | 70 | 115 | 116688.5 | -6.33 | 45.2651 | -93.716 | 8.28 | 06/01/2010 | 05/01/2022 | Longitudinal | 70RW115 | 17473 | Vibrating Wire Strain Sensor
RW | 12/29/2023 | Strain | Geokon VCE 4200 | Static | Temperature - Resistance | Ohm-units | RW_VALUES | 70-D-2010 | 70 | 116 | 116688.4 | -6.5 | 45.2651 | -93.716 | 4.8 | 06/01/2010 | 05/01/2022 | Longitudinal | 70RW116 | 17473 | Vibrating Wire Strain Sensor
RW | 12/29/2023 | Strain | Geokon VCE 4200 | Static | Temperature - Resistance | Ohm-units | RW_VALUES | 70-DS-2010 | 70 | 117 | 116688.6 | -12.59 | 45.2651 | -93.716 | 8.34 | 06/01/2010 | 05/01/2022 | Transverse | 70RW117 | 17473 | Vibrating Wire Strain Sensor
RW | 12/29/2023 | Strain | Geokon VCE 4200 | Static | Temperature - Resistance | Ohm-units | RW_VALUES | 70-DS-2010 | 70 | 118 | 116688.6 | -12.59 | 45.2651 | -93.716 | 5.02 | 06/01/2010 | 05/01/2022 | Transverse | 70RW118 | 17473 | Vibrating Wire Strain Sensor
RW | 12/29/2023 | Strain | Geokon VCE 4200 | Static | Temperature - Resistance | Ohm-units | RW_VALUES | 70-DS-2010 | 70 | 119 | 116695.1 | -12.08 | 45.2651 | -93.716 | 8.96 | 06/01/2010 | 05/01/2022 | Diagonal | 70RW119 | 17473 | Vibrating Wire Strain Sensor
RW | 12/29/2023 | Strain | Geokon VCE 4200 | Static | Temperature - Resistance | Ohm-units | RW_VALUES | 70-DS-2010 | 70 | 120 | 116695.2 | -12.02 | 45.2651 | -93.716 | 5.18 | 06/01/2010 | 05/01/2022 | Diagonal | 70RW120 | 17473 | Vibrating Wire Strain Sensor
MH | 12/29/2023 | Moisture | Sensirion SHT75 | Static | Moisture - Humidity | Percent Rel Humidity | MH_VALUES | 70-D-2010 | 70 | 101 | 116667.8 | -11.92 | 45.2652 | -93.7161 | 4.51 | 06/01/2010 | 05/01/2022 | Vertical | 70MH101 | 17473 | Concrete Humidity Sensor
MH | 12/29/2023 | Moisture | Sensirion SHT75 | Static | Moisture - Humidity | Percent Rel Humidity | MH_VALUES | 70-D-2010 | 70 | 102 | 116667.8 | -11.92 | 45.2652 | -93.7161 | 7.01 | 06/01/2010 | 05/01/2022 | Vertical | 70MH102 | 17473 | Concrete Humidity Sensor
MH | 12/29/2023 | Moisture | Sensirion SHT75 | Static | Moisture - Humidity | Percent Rel Humidity | MH_VALUES | 70-D-2010 | 70 | 103 | 116667.8 | -11.92 | 45.2652 | -93.7161 | 8.01 | 06/01/2010 | 05/01/2022 | Vertical | 70MH103 | 17473 | Concrete Humidity Sensor
MH | 12/29/2023 | Moisture | Sensirion SHT75 | Static | Moisture - Humidity | Percent Rel Humidity | MH_VALUES | 70-D-2010 | 70 | 104 | 116667.8 | -11.92 | 45.2652 | -93.7161 | 9.51 | 06/01/2010 |  | Vertical | 70MH104 | 17473 | Concrete Humidity Sensor
MH | 12/29/2023 | Moisture | Sensirion SHT75 | Static | Moisture - Humidity | Percent Rel Humidity | MH_VALUES | 70-D-2010 | 70 | 105 | 116674.5 | -6.47 | 45.2651 | -93.716 | 4.68 | 06/01/2010 |  | Vertical | 70MH105 | 17473 | Concrete Humidity Sensor
MH | 12/29/2023 | Moisture | Sensirion SHT75 | Static | Moisture - Humidity | Percent Rel Humidity | MH_VALUES | 70-D-2010 | 70 | 106 | 116674.5 | -6.47 | 45.2651 | -93.716 | 7.18 | 06/01/2010 |  | Vertical | 70MH106 | 17473 | Concrete Humidity Sensor
MH | 12/29/2023 | Moisture | Sensirion SHT75 | Static | Moisture - Humidity | Percent Rel Humidity | MH_VALUES | 70-D-2010 | 70 | 107 | 116674.5 | -6.47 | 45.2651 | -93.716 | 8.18 | 06/01/2010 |  | Vertical | 70MH107 | 17473 | Concrete Humidity Sensor
MH | 12/29/2023 | Moisture | Sensirion SHT75 | Static | Moisture - Humidity | Percent Rel Humidity | MH_VALUES | 70-D-2010 | 70 | 108 | 116674.5 | -6.47 | 45.2651 | -93.716 | 9.68 | 06/01/2010 | 05/01/2022 | Vertical | 70MH108 | 17473 | Concrete Humidity Sensor
MH | 12/29/2023 | Moisture | Sensirion SHT75 | Static | Moisture - Humidity | Percent Rel Humidity | MH_VALUES | 70-D-2010 | 70 | 109 | 116674.3 | -11.99 | 45.2652 | -93.716 | 4.87 | 06/01/2010 | 05/01/2022 | Vertical | 70MH109 | 17473 | Concrete Humidity Sensor
MH | 12/29/2023 | Moisture | Sensirion SHT75 | Static | Moisture - Humidity | Percent Rel Humidity | MH_VALUES | 70-D-2010 | 70 | 110 | 116674.3 | -11.99 | 45.2652 | -93.716 | 7.37 | 06/01/2010 | 05/01/2022 | Vertical | 70MH110 | 17473 | Concrete Humidity Sensor
MH | 12/29/2023 | Moisture | Sensirion SHT75 | Static | Moisture - Humidity | Percent Rel Humidity | MH_VALUES | 70-D-2010 | 70 | 111 | 116674.3 | -11.99 | 45.2652 | -93.716 | 8.37 | 06/01/2010 | 05/01/2022 | Vertical | 70MH111 | 17473 | Concrete Humidity Sensor
MH | 12/29/2023 | Moisture | Sensirion SHT75 | Static | Moisture - Humidity | Percent Rel Humidity | MH_VALUES | 70-D-2010 | 70 | 112 | 116674.3 | -11.99 | 45.2652 | -93.716 | 9.87 | 06/01/2010 | 05/01/2022 | Vertical | 70MH112 | 17473 | Concrete Humidity Sensor
MH | 12/29/2023 | Moisture | Sensirion SHT75 | Static | Moisture - Humidity | Percent Rel Humidity | MH_VALUES | 70-D-2010 | 70 | 113 | 116682.9 | -11.81 | 45.2651 | -93.716 | 4.75 | 06/01/2010 | 05/01/2022 | Vertical | 70MH113 | 17473 | Concrete Humidity Sensor
MH | 12/29/2023 | Moisture | Sensirion SHT75 | Static | Moisture - Humidity | Percent Rel Humidity | MH_VALUES | 70-D-2010 | 70 | 114 | 116682.9 | -11.81 | 45.2651 | -93.716 | 7.25 | 06/01/2010 | 05/01/2022 | Vertical | 70MH114 | 17473 | Concrete Humidity Sensor
MH | 12/29/2023 | Moisture | Sensirion SHT75 | Static | Moisture - Humidity | Percent Rel Humidity | MH_VALUES | 70-D-2010 | 70 | 115 | 116682.9 | -11.81 | 45.2651 | -93.716 | 8.25 | 06/01/2010 | 05/01/2022 | Vertical | 70MH115 | 17473 | Concrete Humidity Sensor
MH | 12/29/2023 | Moisture | Sensirion SHT75 | Static | Moisture - Humidity | Percent Rel Humidity | MH_VALUES | 70-D-2010 | 70 | 116 | 116682.9 | -11.81 | 45.2651 | -93.716 | 9.75 | 06/01/2010 | 05/01/2022 | Vertical | 70MH116 | 17473 | Concrete Humidity Sensor
MH | 12/29/2023 | Moisture | Sensirion SHT75 | Static | Moisture - Humidity | Percent Rel Humidity | MH_VALUES | 70-D-2010 | 70 | 117 | 116689.8 | -6.26 | 45.2651 | -93.716 | 4.68 | 06/01/2010 | 05/01/2022 | Vertical | 70MH117 | 17473 | Concrete Humidity Sensor
MH | 12/29/2023 | Moisture | Sensirion SHT75 | Static | Moisture - Humidity | Percent Rel Humidity | MH_VALUES | 70-D-2010 | 70 | 118 | 116689.8 | -6.26 | 45.2651 | -93.716 | 7.18 | 06/01/2010 | 05/01/2022 | Vertical | 70MH118 | 17473 | Concrete Humidity Sensor
MH | 12/29/2023 | Moisture | Sensirion SHT75 | Static | Moisture - Humidity | Percent Rel Humidity | MH_VALUES | 70-D-2010 | 70 | 119 | 116689.8 | -6.26 | 45.2651 | -93.716 | 8.18 | 06/01/2010 | 05/01/2022 | Vertical | 70MH119 | 17473 | Concrete Humidity Sensor
MH | 12/29/2023 | Moisture | Sensirion SHT75 | Static | Moisture - Humidity | Percent Rel Humidity | MH_VALUES | 70-D-2010 | 70 | 120 | 116689.8 | -6.26 | 45.2651 | -93.716 | 9.68 | 06/01/2010 | 05/01/2022 | Vertical | 70MH120 | 17473 | Concrete Humidity Sensor
MH | 12/29/2023 | Moisture | Sensirion SHT75 | Static | Moisture - Humidity | Percent Rel Humidity | MH_VALUES | 70-D-2010 | 70 | 121 | 116689.2 | -11.98 | 45.2651 | -93.716 | 4.78 | 06/01/2010 | 05/01/2022 | Vertical | 70MH121 | 17473 | Concrete Humidity Sensor
MH | 12/29/2023 | Moisture | Sensirion SHT75 | Static | Moisture - Humidity | Percent Rel Humidity | MH_VALUES | 70-D-2010 | 70 | 122 | 116689.2 | -11.98 | 45.2651 | -93.716 | 7.28 | 06/01/2010 | 05/01/2022 | Vertical | 70MH122 | 17473 | Concrete Humidity Sensor
MH | 12/29/2023 | Moisture | Sensirion SHT75 | Static | Moisture - Humidity | Percent Rel Humidity | MH_VALUES | 70-D-2010 | 70 | 123 | 116689.2 | -11.98 | 45.2651 | -93.716 | 8.28 | 06/01/2010 | 05/01/2022 | Vertical | 70MH123 | 17473 | Concrete Humidity Sensor
MH | 12/29/2023 | Moisture | Sensirion SHT75 | Static | Moisture - Humidity | Percent Rel Humidity | MH_VALUES | 70-D-2010 | 70 | 124 | 116689.2 | -11.98 | 45.2651 | -93.716 | 9.78 | 06/01/2010 | 05/01/2022 | Vertical | 70MH124 | 17473 | Concrete Humidity Sensor
FW | 12/29/2023 | Strain | Geokon VCE 4200 | Static | Pavement Strain - Frequency Response | hertz(Hz) | FW_VALUES | 70-D-2010 | 70 | 110 | 116680 | -11.78 | 45.2651 | -93.716 | 4.98 | 06/01/2010 | 05/01/2022 | Diagonal | 70FW110 | 17473 | Vibrating Wire Strain Sensor
FW | 12/29/2023 | Strain | Geokon VCE 4200 | Static | Pavement Strain - Frequency Response | hertz(Hz) | FW_VALUES | 70-D-2010 | 70 | 111 | 116681.2 | -6.56 | 45.2651 | -93.716 | 7.87 | 06/01/2010 | 05/01/2022 | Longitudinal | 70FW111 | 17473 | Vibrating Wire Strain Sensor
FW | 12/29/2023 | Strain | Geokon VCE 4200 | Static | Pavement Strain - Frequency Response | hertz(Hz) | FW_VALUES | 70-D-2010 | 70 | 112 | 116681.3 | -6.63 | 45.2651 | -93.716 | 5.18 | 06/01/2010 | 05/01/2022 | Longitudinal | 70FW112 | 17473 | Vibrating Wire Strain Sensor
FW | 12/29/2023 | Strain | Geokon VCE 4200 | Static | Pavement Strain - Frequency Response | hertz(Hz) | FW_VALUES | 70-D-2010 | 70 | 113 | 116688.8 | -1.04 | 45.2651 | -93.716 | 9.02 | 06/01/2010 | 05/01/2022 | Longitudinal | 70FW113 | 17473 | Vibrating Wire Strain Sensor
FW | 12/29/2023 | Strain | Geokon VCE 4200 | Static | Pavement Strain - Frequency Response | hertz(Hz) | FW_VALUES | 70-D-2010 | 70 | 114 | 116688.4 | -0.93 | 45.2651 | -93.716 | 5.21 | 06/01/2010 | 05/01/2022 | Longitudinal | 70FW114 | 17473 | Vibrating Wire Strain Sensor
FW | 12/29/2023 | Strain | Geokon VCE 4200 | Static | Pavement Strain - Frequency Response | hertz(Hz) | FW_VALUES | 70-D-2010 | 70 | 115 | 116688.5 | -6.33 | 45.2651 | -93.716 | 8.28 | 06/01/2010 | 05/01/2022 | Longitudinal | 70FW115 | 17473 | Vibrating Wire Strain Sensor
FW | 12/29/2023 | Strain | Geokon VCE 4200 | Static | Pavement Strain - Frequency Response | hertz(Hz) | FW_VALUES | 70-D-2010 | 70 | 116 | 116688.4 | -6.5 | 45.2651 | -93.716 | 4.8 | 06/01/2010 | 05/01/2022 | Longitudinal | 70FW116 | 17473 | Vibrating Wire Strain Sensor
FW | 12/29/2023 | Strain | Geokon VCE 4200 | Static | Pavement Strain - Frequency Response | hertz(Hz) | FW_VALUES | 70-DS-2010 | 70 | 117 | 116688.6 | -12.59 | 45.2651 | -93.716 | 8.34 | 06/01/2010 | 05/01/2022 | Transverse | 70FW117 | 17473 | Vibrating Wire Strain Sensor
FW | 12/29/2023 | Strain | Geokon VCE 4200 | Static | Pavement Strain - Frequency Response | hertz(Hz) | FW_VALUES | 70-DS-2010 | 70 | 118 | 116688.6 | -12.59 | 45.2651 | -93.716 | 5.02 | 06/01/2010 | 05/01/2022 | Transverse | 70FW118 | 17473 | Vibrating Wire Strain Sensor
FW | 12/29/2023 | Strain | Geokon VCE 4200 | Static | Pavement Strain - Frequency Response | hertz(Hz) | FW_VALUES | 70-DS-2010 | 70 | 119 | 116695.1 | -12.08 | 45.2651 | -93.716 | 8.96 | 06/01/2010 | 05/01/2022 | Diagonal | 70FW119 | 17473 | Vibrating Wire Strain Sensor
FW | 12/29/2023 | Strain | Geokon VCE 4200 | Static | Pavement Strain - Frequency Response | hertz(Hz) | FW_VALUES | 70-DS-2010 | 70 | 120 | 116695.2 | -12.02 | 45.2651 | -93.716 | 5.18 | 06/01/2010 | 05/01/2022 | Diagonal | 70FW120 | 17473 | Vibrating Wire Strain Sensor
FW | 12/29/2023 | Strain | Geokon VCE 4200 | Static | Pavement Strain - Frequency Response | hertz(Hz) | FW_VALUES | 70-D-2010 | 70 | 101 | 116673.6 | -11.73 | 45.2652 | -93.716 | 9.6 | 06/01/2010 | 05/01/2022 | Longitudinal | 70FW101 | 17473 | Vibrating Wire Strain Sensor
TC | 12/29/2023 | Temperature | Fabricated | Static | Temperature | Degrees C | TC_VALUES | 70-D-2010 | 70 | 142 | 116681.7 | -11.88 | 45.2651 | -93.716 | 6.25 | 06/01/2010 | 05/01/2022 | Horizontal | 70TC142 | 17473 | Thermocouple
TC | 12/29/2023 | Temperature | Fabricated | Static | Temperature | Degrees C | TC_VALUES | 70-D-2010 | 70 | 143 | 116681.7 | -11.88 | 45.2651 | -93.716 | 8.25 | 06/01/2010 | 05/01/2022 | Horizontal | 70TC143 | 17473 | Thermocouple
TC | 12/29/2023 | Temperature | Fabricated | Static | Temperature | Degrees C | TC_VALUES | 70-D-2010 | 70 | 144 | 116681.7 | -11.88 | 45.2651 | -93.716 | 9.25 | 06/01/2010 | 05/01/2022 | Horizontal | 70TC144 | 17473 | Thermocouple
TC | 12/29/2023 | Temperature | Fabricated | Static | Temperature | Degrees C | TC_VALUES | 70-D-2010 | 70 | 145 | 116681.7 | -11.88 | 45.2651 | -93.716 | 13.25 | 06/01/2010 | 05/01/2022 | Horizontal | 70TC145 | 17471 | Thermocouple
TC | 12/29/2023 | Temperature | Fabricated | Static | Temperature | Degrees C | TC_VALUES | 70-D-2010 | 70 | 146 | 116681.7 | -11.88 | 45.2651 | -93.716 | 17.25 | 06/01/2010 | 05/01/2022 | Horizontal | 70TC146 | 17469 | Thermocouple
TC | 12/29/2023 | Temperature | Fabricated | Static | Temperature | Degrees C | TC_VALUES | 70-D-2010 | 70 | 147 | 116681.7 | -11.88 | 45.2651 | -93.716 | 20.25 | 06/01/2010 | 05/01/2022 | Horizontal | 70TC147 | 17469 | Thermocouple
TC | 12/29/2023 | Temperature | Fabricated | Static | Temperature | Degrees C | TC_VALUES | 70-D-2010 | 70 | 148 | 116681.7 | -11.88 | 45.2651 | -93.716 | 26.25 | 06/01/2010 | 05/01/2022 | Horizontal | 70TC148 | 17469 | Thermocouple
TC | 12/29/2023 | Temperature | Fabricated | Static | Temperature | Degrees C | TC_VALUES | 70-D-2010 | 70 | 149 | 116687.6 | -6.67 | 45.2651 | -93.716 | 0.5 | 06/01/2010 | 05/01/2022 | Horizontal | 70TC149 | 17729 | Thermocouple
TC | 12/29/2023 | Temperature | Fabricated | Static | Temperature | Degrees C | TC_VALUES | 70-D-2010 | 70 | 150 | 116687.6 | -6.67 | 45.2651 | -93.716 | 1.5 | 06/01/2010 | 05/01/2022 | Horizontal | 70TC150 | 17729 | Thermocouple
TC | 12/29/2023 | Temperature | Fabricated | Static | Temperature | Degrees C | TC_VALUES | 70-D-2010 | 70 | 151 | 116687.6 | -6.67 | 45.2651 | -93.716 | 2.5 | 06/01/2010 | 05/01/2022 | Horizontal | 70TC151 | 17475 | Thermocouple
TC | 12/29/2023 | Temperature | Fabricated | Static | Temperature | Degrees C | TC_VALUES | 70-D-2010 | 70 | 152 | 116687.6 | -6.67 | 45.2651 | -93.716 | 3.95 | 06/01/2010 | 05/01/2022 | Horizontal | 70TC152 | 17473 | Thermocouple
TC | 12/29/2023 | Temperature | Fabricated | Static | Temperature | Degrees C | TC_VALUES | 70-D-2010 | 70 | 153 | 116687.6 | -6.67 | 45.2651 | -93.716 | 4.45 | 06/01/2010 | 05/01/2022 | Horizontal | 70TC153 | 17473 | Thermocouple
TC | 12/29/2023 | Temperature | Fabricated | Static | Temperature | Degrees C | TC_VALUES | 70-D-2010 | 70 | 154 | 116687.6 | -6.67 | 45.2651 | -93.716 | 6.45 | 06/01/2010 | 05/01/2022 | Horizontal | 70TC154 | 17473 | Thermocouple
TC | 12/29/2023 | Temperature | Fabricated | Static | Temperature | Degrees C | TC_VALUES | 70-D-2010 | 70 | 155 | 116687.6 | -6.67 | 45.2651 | -93.716 | 8.45 | 06/01/2010 | 05/01/2022 | Horizontal | 70TC155 | 17473 | Thermocouple
TC | 12/29/2023 | Temperature | Fabricated | Static | Temperature | Degrees C | TC_VALUES | 70-D-2010 | 70 | 156 | 116687.6 | -6.67 | 45.2651 | -93.716 | 9.45 | 06/01/2010 | 05/01/2022 | Horizontal | 70TC156 | 17473 | Thermocouple
TC | 12/29/2023 | Temperature | Fabricated | Static | Temperature | Degrees C | TC_VALUES | 70-D-2010 | 70 | 157 | 116687.6 | -6.67 | 45.2651 | -93.716 | 13.45 | 06/01/2010 | 05/01/2022 | Horizontal | 70TC157 | 17471 | Thermocouple
TC | 12/29/2023 | Temperature | Fabricated | Static | Temperature | Degrees C | TC_VALUES | 70-D-2010 | 70 | 158 | 116687.6 | -6.67 | 45.2651 | -93.716 | 17.45 | 06/01/2010 | 05/01/2022 | Horizontal | 70TC158 | 17469 | Thermocouple
TC | 12/29/2023 | Temperature | Fabricated | Static | Temperature | Degrees C | TC_VALUES | 70-D-2010 | 70 | 159 | 116687.6 | -6.67 | 45.2651 | -93.716 | 20.45 | 06/01/2010 | 05/01/2022 | Horizontal | 70TC159 | 17469 | Thermocouple
TC | 12/29/2023 | Temperature | Fabricated | Static | Temperature | Degrees C | TC_VALUES | 70-D-2010 | 70 | 160 | 116687.6 | -6.67 | 45.2651 | -93.716 | 26.45 | 06/01/2010 | 05/01/2022 | Horizontal | 70TC160 | 17469 | Thermocouple
TC | 12/29/2023 | Temperature | Fabricated | Static | Temperature | Degrees C | TC_VALUES | 70-D-2010 | 70 | 161 | 116687.3 | -11.67 | 45.2651 | -93.716 | 0.5 | 06/01/2010 | 05/01/2022 | Horizontal | 70TC161 | 17729 | Thermocouple
TC | 12/29/2023 | Temperature | Fabricated | Static | Temperature | Degrees C | TC_VALUES | 70-D-2010 | 70 | 162 | 116687.3 | -11.67 | 45.2651 | -93.716 | 1.5 | 06/01/2010 | 05/01/2022 | Horizontal | 70TC162 | 17729 | Thermocouple
TC | 12/29/2023 | Temperature | Fabricated | Static | Temperature | Degrees C | TC_VALUES | 70-D-2010 | 70 | 163 | 116687.3 | -11.67 | 45.2651 | -93.716 | 2.5 | 06/01/2010 | 05/01/2022 | Horizontal | 70TC163 | 17475 | Thermocouple
TC | 12/29/2023 | Temperature | Fabricated | Static | Temperature | Degrees C | TC_VALUES | 70-D-2010 | 70 | 164 | 116687.3 | -11.67 | 45.2651 | -93.716 | 4.04 | 06/01/2010 | 05/01/2022 | Horizontal | 70TC164 | 17473 | Thermocouple
TC | 12/29/2023 | Temperature | Fabricated | Static | Temperature | Degrees C | TC_VALUES | 70-D-2010 | 70 | 165 | 116687.3 | -11.67 | 45.2651 | -93.716 | 4.54 | 06/01/2010 | 05/01/2022 | Horizontal | 70TC165 | 17473 | Thermocouple
TC | 12/29/2023 | Temperature | Fabricated | Static | Temperature | Degrees C | TC_VALUES | 70-D-2010 | 70 | 166 | 116687.3 | -11.67 | 45.2651 | -93.716 | 6.54 | 06/01/2010 | 05/01/2022 | Horizontal | 70TC166 | 17473 | Thermocouple
TC | 12/29/2023 | Temperature | Fabricated | Static | Temperature | Degrees C | TC_VALUES | 70-D-2010 | 70 | 167 | 116687.3 | -11.67 | 45.2651 | -93.716 | 8.54 | 06/01/2010 | 05/01/2022 | Horizontal | 70TC167 | 17473 | Thermocouple
TC | 12/29/2023 | Temperature | Fabricated | Static | Temperature | Degrees C | TC_VALUES | 70-D-2010 | 70 | 168 | 116687.3 | -11.67 | 45.2651 | -93.716 | 9.54 | 06/01/2010 | 05/01/2022 | Horizontal | 70TC168 | 17473 | Thermocouple
TC | 12/29/2023 | Temperature | Fabricated | Static | Temperature | Degrees C | TC_VALUES | 70-D-2010 | 70 | 169 | 116687.3 | -11.67 | 45.2651 | -93.716 | 13.54 | 06/01/2010 | 05/01/2022 | Horizontal | 70TC169 | 17471 | Thermocouple
TC | 12/29/2023 | Temperature | Fabricated | Static | Temperature | Degrees C | TC_VALUES | 70-D-2010 | 70 | 170 | 116687.3 | -11.67 | 45.2651 | -93.716 | 17.54 | 06/01/2010 | 05/01/2022 | Horizontal | 70TC170 | 17469 | Thermocouple
TC | 12/29/2023 | Temperature | Fabricated | Static | Temperature | Degrees C | TC_VALUES | 70-D-2010 | 70 | 171 | 116687.3 | -11.67 | 45.2651 | -93.716 | 20.54 | 06/01/2010 | 05/01/2022 | Horizontal | 70TC171 | 17469 | Thermocouple
TC | 12/29/2023 | Temperature | Fabricated | Static | Temperature | Degrees C | TC_VALUES | 70-D-2010 | 70 | 172 | 116687.3 | -11.67 | 45.2651 | -93.716 | 36.54 | 06/01/2010 | 05/01/2022 | Horizontal | 70TC172 | 17469 | Thermocouple
TC | 12/29/2023 | Temperature | Fabricated | Static | Temperature | Degrees C | TC_VALUES | 70-D-2010 | 70 | 101 | 116666.7 | -11.92 | 45.2652 | -93.7161 | 0.5 | 06/01/2010 | 05/01/2022 | Horizontal | 70TC101 | 17729 | Thermocouple
TC | 12/29/2023 | Temperature | Fabricated | Static | Temperature | Degrees C | TC_VALUES | 70-D-2010 | 70 | 102 | 116666.7 | -11.92 | 45.2652 | -93.7161 | 1.5 | 06/01/2010 | 05/01/2022 | Horizontal | 70TC102 | 17729 | Thermocouple
TC | 12/29/2023 | Temperature | Fabricated | Static | Temperature | Degrees C | TC_VALUES | 70-D-2010 | 70 | 103 | 116666.7 | -11.92 | 45.2652 | -93.7161 | 2.5 | 06/01/2010 | 05/01/2022 | Horizontal | 70TC103 | 17475 | Thermocouple
TC | 12/29/2023 | Temperature | Fabricated | Static | Temperature | Degrees C | TC_VALUES | 70-D-2010 | 70 | 104 | 116666.7 | -11.92 | 45.2652 | -93.7161 | 3.75 | 06/01/2010 | 05/01/2022 | Horizontal | 70TC104 | 17473 | Thermocouple
TC | 12/29/2023 | Temperature | Fabricated | Static | Temperature | Degrees C | TC_VALUES | 70-D-2010 | 70 | 105 | 116666.7 | -11.92 | 45.2652 | -93.7161 | 4.25 | 06/01/2010 | 05/01/2022 | Horizontal | 70TC105 | 17473 | Thermocouple
TC | 12/29/2023 | Temperature | Fabricated | Static | Temperature | Degrees C | TC_VALUES | 70-D-2010 | 70 | 106 | 116666.7 | -11.92 | 45.2652 | -93.7161 | 6.25 | 06/01/2010 | 05/01/2022 | Horizontal | 70TC106 | 17473 | Thermocouple
TC | 12/29/2023 | Temperature | Fabricated | Static | Temperature | Degrees C | TC_VALUES | 70-D-2010 | 70 | 107 | 116666.7 | -11.92 | 45.2652 | -93.7161 | 8.25 | 06/01/2010 | 05/01/2022 | Horizontal | 70TC107 | 17473 | Thermocouple
TC | 12/29/2023 | Temperature | Fabricated | Static | Temperature | Degrees C | TC_VALUES | 70-D-2010 | 70 | 108 | 116666.7 | -11.92 | 45.2652 | -93.7161 | 9.25 | 06/01/2010 | 05/01/2022 | Horizontal | 70TC108 | 17473 | Thermocouple
TC | 12/29/2023 | Temperature | Fabricated | Static | Temperature | Degrees C | TC_VALUES | 70-D-2010 | 70 | 109 | 116666.7 | -11.92 | 45.2652 | -93.7161 | 13.25 | 06/01/2010 | 05/01/2022 | Horizontal | 70TC109 | 17471 | Thermocouple
TC | 12/29/2023 | Temperature | Fabricated | Static | Temperature | Degrees C | TC_VALUES | 70-D-2010 | 70 | 110 | 116666.7 | -11.92 | 45.2652 | -93.7161 | 17.25 | 06/01/2010 | 05/01/2022 | Horizontal | 70TC110 | 17469 | Thermocouple
TC | 12/29/2023 | Temperature | Fabricated | Static | Temperature | Degrees C | TC_VALUES | 70-D-2010 | 70 | 111 | 116666.7 | -11.92 | 45.2652 | -93.7161 | 20.25 | 06/01/2010 | 05/01/2022 | Horizontal | 70TC111 | 17469 | Thermocouple
TC | 12/29/2023 | Temperature | Fabricated | Static | Temperature | Degrees C | TC_VALUES | 70-D-2010 | 70 | 112 | 116666.7 | -11.92 | 45.2652 | -93.7161 | 26.25 | 06/01/2010 | 05/01/2022 | Horizontal | 70TC112 | 17469 | Thermocouple
TC | 12/29/2023 | Temperature | Fabricated | Static | Temperature | Degrees C | TC_VALUES | 70-D-2010 | 70 | 113 | 116672.2 | -6.56 | 45.2651 | -93.7161 | 0.5 | 06/01/2010 | 05/01/2022 | Horizontal | 70TC113 | 17729 | Thermocouple
TC | 12/29/2023 | Temperature | Fabricated | Static | Temperature | Degrees C | TC_VALUES | 70-D-2010 | 70 | 114 | 116672.2 | -6.56 | 45.2651 | -93.7161 | 1.5 | 06/01/2010 | 05/01/2022 | Horizontal | 70TC114 | 17729 | Thermocouple
TC | 12/29/2023 | Temperature | Fabricated | Static | Temperature | Degrees C | TC_VALUES | 70-D-2010 | 70 | 115 | 116672.2 | -6.56 | 45.2651 | -93.7161 | 2.5 | 06/01/2010 | 05/01/2022 | Horizontal | 70TC115 | 17475 | Thermocouple
TC | 12/29/2023 | Temperature | Fabricated | Static | Temperature | Degrees C | TC_VALUES | 70-D-2010 | 70 | 116 | 116672.2 | -6.56 | 45.2651 | -93.7161 | 3.75 | 06/01/2010 | 05/01/2022 | Horizontal | 70TC116 | 17473 | Thermocouple
TC | 12/29/2023 | Temperature | Fabricated | Static | Temperature | Degrees C | TC_VALUES | 70-D-2010 | 70 | 117 | 116672.2 | -6.56 | 45.2651 | -93.7161 | 4.25 | 06/01/2010 | 05/01/2022 | Horizontal | 70TC117 | 17473 | Thermocouple
TC | 12/29/2023 | Temperature | Fabricated | Static | Temperature | Degrees C | TC_VALUES | 70-D-2010 | 70 | 118 | 116672.2 | -6.56 | 45.2651 | -93.7161 | 6.25 | 06/01/2010 | 05/01/2022 | Horizontal | 70TC118 | 17473 | Thermocouple
TC | 12/29/2023 | Temperature | Fabricated | Static | Temperature | Degrees C | TC_VALUES | 70-D-2010 | 70 | 119 | 116672.2 | -6.56 | 45.2651 | -93.7161 | 8.25 | 06/01/2010 | 05/01/2022 | Horizontal | 70TC119 | 17473 | Thermocouple
TC | 12/29/2023 | Temperature | Fabricated | Static | Temperature | Degrees C | TC_VALUES | 70-D-2010 | 70 | 120 | 116672.2 | -6.56 | 45.2651 | -93.7161 | 9.25 | 06/01/2010 | 05/01/2022 | Horizontal | 70TC120 | 17473 | Thermocouple
TC | 12/29/2023 | Temperature | Fabricated | Static | Temperature | Degrees C | TC_VALUES | 70-D-2010 | 70 | 121 | 116672.2 | -6.56 | 45.2651 | -93.7161 | 13.25 | 06/01/2010 | 05/01/2022 | Horizontal | 70TC121 | 17471 | Thermocouple
TC | 12/29/2023 | Temperature | Fabricated | Static | Temperature | Degrees C | TC_VALUES | 70-D-2010 | 70 | 122 | 116672.2 | -6.56 | 45.2651 | -93.7161 | 17.25 | 06/01/2010 | 05/01/2022 | Horizontal | 70TC122 | 17469 | Thermocouple
TC | 12/29/2023 | Temperature | Fabricated | Static | Temperature | Degrees C | TC_VALUES | 70-D-2010 | 70 | 123 | 116672.2 | -6.56 | 45.2651 | -93.7161 | 20.25 | 06/01/2010 | 05/01/2022 | Horizontal | 70TC123 | 17469 | Thermocouple
TC | 12/29/2023 | Temperature | Fabricated | Static | Temperature | Degrees C | TC_VALUES | 70-D-2010 | 70 | 124 | 116672.2 | -6.56 | 45.2651 | -93.7161 | 26.25 | 06/01/2010 | 05/01/2022 | Horizontal | 70TC124 | 17469 | Thermocouple
TC | 12/29/2023 | Temperature | Fabricated | Static | Temperature | Degrees C | TC_VALUES | 70-D-2010 | 70 | 125 | 116672.3 | -11.73 | 45.2652 | -93.716 | 0.5 | 06/01/2010 | 05/01/2022 | Horizontal | 70TC125 | 17729 | Thermocouple
TC | 12/29/2023 | Temperature | Fabricated | Static | Temperature | Degrees C | TC_VALUES | 70-D-2010 | 70 | 126 | 116672.3 | -11.73 | 45.2652 | -93.716 | 1.5 | 06/01/2010 | 05/01/2022 | Horizontal | 70TC126 | 17729 | Thermocouple
TC | 12/29/2023 | Temperature | Fabricated | Static | Temperature | Degrees C | TC_VALUES | 70-D-2010 | 70 | 127 | 116672.3 | -11.73 | 45.2652 | -93.716 | 2.5 | 06/01/2010 | 05/01/2022 | Horizontal | 70TC127 | 17475 | Thermocouple
TC | 12/29/2023 | Temperature | Fabricated | Static | Temperature | Degrees C | TC_VALUES | 70-D-2010 | 70 | 128 | 116672.3 | -11.73 | 45.2652 | -93.716 | 3.75 | 06/01/2010 | 05/01/2022 | Horizontal | 70TC128 | 17473 | Thermocouple
TC | 12/29/2023 | Temperature | Fabricated | Static | Temperature | Degrees C | TC_VALUES | 70-D-2010 | 70 | 129 | 116672.3 | -11.73 | 45.2652 | -93.716 | 4.25 | 06/01/2010 | 05/01/2022 | Horizontal | 70TC129 | 17473 | Thermocouple
TC | 12/29/2023 | Temperature | Fabricated | Static | Temperature | Degrees C | TC_VALUES | 70-D-2010 | 70 | 130 | 116672.3 | -11.73 | 45.2652 | -93.716 | 6.25 | 06/01/2010 | 05/01/2022 | Horizontal | 70TC130 | 17473 | Thermocouple
TC | 12/29/2023 | Temperature | Fabricated | Static | Temperature | Degrees C | TC_VALUES | 70-D-2010 | 70 | 131 | 116672.3 | -11.73 | 45.2652 | -93.716 | 8.25 | 06/01/2010 | 05/01/2022 | Horizontal | 70TC131 | 17473 | Thermocouple
TC | 12/29/2023 | Temperature | Fabricated | Static | Temperature | Degrees C | TC_VALUES | 70-D-2010 | 70 | 132 | 116672.3 | -11.73 | 45.2652 | -93.716 | 9.25 | 06/01/2010 | 05/01/2022 | Horizontal | 70TC132 | 17473 | Thermocouple
TC | 12/29/2023 | Temperature | Fabricated | Static | Temperature | Degrees C | TC_VALUES | 70-D-2010 | 70 | 133 | 116672.3 | -11.73 | 45.2652 | -93.716 | 13.25 | 06/01/2010 | 05/01/2022 | Horizontal | 70TC133 | 17471 | Thermocouple
XV | 12/29/2023 | Temperature | Geokon VCE 4200 | Static | Temperature | Degrees C | XV_VALUES | 70-D-2010 | 70 | 101 | 116673.6 | -11.73 | 45.2652 | -93.716 | 9.6 | 06/01/2010 | 05/01/2022 | Horizontal | 70XV101 | 17473 | Vibrating Wire Strain Temperature
XV | 12/29/2023 | Temperature | Geokon VCE 4200 | Static | Temperature | Degrees C | XV_VALUES | 70-D-2010 | 70 | 102 | 116673.5 | -11.75 | 45.2652 | -93.716 | 5.46 | 06/01/2010 | 05/01/2022 | Horizontal | 70XV102 | 17473 | Vibrating Wire Strain Temperature
XV | 12/29/2023 | Temperature | Geokon VCE 4200 | Static | Temperature | Degrees C | XV_VALUES | 70-D-2010 | 70 | 103 | 116673.5 | -6.79 | 45.2651 | -93.7161 | 9.02 | 06/01/2010 | 05/01/2022 | Horizontal | 70XV103 | 17473 | Vibrating Wire Strain Temperature
XV | 12/29/2023 | Temperature | Geokon VCE 4200 | Static | Temperature | Degrees C | XV_VALUES | 70-D-2010 | 70 | 104 | 116673.5 | -6.76 | 45.2651 | -93.7161 | 5.39 | 06/01/2010 | 05/01/2022 | Horizontal | 70XV104 | 17473 | Vibrating Wire Strain Temperature
XV | 12/29/2023 | Temperature | Geokon VCE 4200 | Static | Temperature | Degrees C | XV_VALUES | 70-D-2010 | 70 | 105 | 116673.7 | -0.93 | 45.2651 | -93.7161 | 8.95 | 06/01/2010 | 05/01/2022 | Horizontal | 70XV105 | 17473 | Vibrating Wire Strain Temperature
XV | 12/29/2023 | Temperature | Geokon VCE 4200 | Static | Temperature | Degrees C | XV_VALUES | 70-D-2010 | 70 | 106 | 116673.4 | -0.98 | 45.2651 | -93.7161 | 5.38 | 06/01/2010 | 05/01/2022 | Horizontal | 70XV106 | 17473 | Vibrating Wire Strain Temperature
XV | 12/29/2023 | Temperature | Geokon VCE 4200 | Static | Temperature | Degrees C | XV_VALUES | 70-D-2010 | 70 | 107 | 116680.8 | -6.75 | 45.2651 | -93.716 | 8.93 | 06/01/2010 | 05/01/2022 | Horizontal | 70XV107 | 17473 | Vibrating Wire Strain Temperature
XV | 12/29/2023 | Temperature | Geokon VCE 4200 | Static | Temperature | Degrees C | XV_VALUES | 70-D-2010 | 70 | 108 | 116680.7 | -6.58 | 45.2651 | -93.716 | 4.84 | 06/01/2010 | 05/01/2022 | Horizontal | 70XV108 | 17473 | Vibrating Wire Strain Temperature
XV | 12/29/2023 | Temperature | Geokon VCE 4200 | Static | Temperature | Degrees C | XV_VALUES | 70-D-2010 | 70 | 109 | 116680.2 | -11.94 | 45.2651 | -93.716 | 9.2 | 06/01/2010 | 05/01/2022 | Horizontal | 70XV109 | 17473 | Vibrating Wire Strain Temperature
XV | 12/29/2023 | Temperature | Geokon VCE 4200 | Static | Temperature | Degrees C | XV_VALUES | 70-D-2010 | 70 | 110 | 116680 | -11.78 | 45.2651 | -93.716 | 4.98 | 06/01/2010 | 05/01/2022 | Horizontal | 70XV110 | 17473 | Vibrating Wire Strain Temperature
XV | 12/29/2023 | Temperature | Geokon VCE 4200 | Static | Temperature | Degrees C | XV_VALUES | 70-D-2010 | 70 | 111 | 116681.2 | -6.56 | 45.2651 | -93.716 | 7.87 | 06/01/2010 | 05/01/2022 | Horizontal | 70XV111 | 17473 | Vibrating Wire Strain Temperature
XV | 12/29/2023 | Temperature | Geokon VCE 4200 | Static | Temperature | Degrees C | XV_VALUES | 70-D-2010 | 70 | 112 | 116681.3 | -6.63 | 45.2651 | -93.716 | 5.18 | 06/01/2010 | 05/01/2022 | Horizontal | 70XV112 | 17473 | Vibrating Wire Strain Temperature
XV | 12/29/2023 | Temperature | Geokon VCE 4200 | Static | Temperature | Degrees C | XV_VALUES | 70-D-2010 | 70 | 113 | 116688.8 | -1.04 | 45.2651 | -93.716 | 9.02 | 06/01/2010 | 05/01/2022 | Horizontal | 70XV113 | 17473 | Vibrating Wire Strain Temperature
XV | 12/29/2023 | Temperature | Geokon VCE 4200 | Static | Temperature | Degrees C | XV_VALUES | 70-D-2010 | 70 | 114 | 116688.4 | -0.93 | 45.2651 | -93.716 | 5.21 | 06/01/2010 | 05/01/2022 | Horizontal | 70XV114 | 17473 | Vibrating Wire Strain Temperature
XV | 12/29/2023 | Temperature | Geokon VCE 4200 | Static | Temperature | Degrees C | XV_VALUES | 70-D-2010 | 70 | 115 | 116688.5 | -6.33 | 45.2651 | -93.716 | 8.28 | 06/01/2010 | 05/01/2022 | Horizontal | 70XV115 | 17473 | Vibrating Wire Strain Temperature
XV | 12/29/2023 | Temperature | Geokon VCE 4200 | Static | Temperature | Degrees C | XV_VALUES | 70-D-2010 | 70 | 116 | 116688.4 | -6.5 | 45.2651 | -93.716 | 4.8 | 06/01/2010 | 05/01/2022 | Horizontal | 70XV116 | 17473 | Vibrating Wire Strain Temperature
XV | 12/29/2023 | Temperature | Geokon VCE 4200 | Static | Temperature | Degrees C | XV_VALUES | 70-DS-2010 | 70 | 117 | 116688.6 | -12.59 | 45.2651 | -93.716 | 8.34 | 06/01/2010 | 05/01/2022 | Horizontal | 70XV117 | 17473 | Vibrating Wire Strain Temperature
XV | 12/29/2023 | Temperature | Geokon VCE 4200 | Static | Temperature | Degrees C | XV_VALUES | 70-DS-2010 | 70 | 118 | 116688.6 | -12.59 | 45.2651 | -93.716 | 5.02 | 06/01/2010 | 05/01/2022 | Horizontal | 70XV118 | 17473 | Vibrating Wire Strain Temperature
XV | 12/29/2023 | Temperature | Geokon VCE 4200 | Static | Temperature | Degrees C | XV_VALUES | 70-DS-2010 | 70 | 119 | 116695.1 | -12.08 | 45.2651 | -93.716 | 8.96 | 06/01/2010 | 05/01/2022 | Horizontal | 70XV119 | 17473 | Vibrating Wire Strain Temperature
XV | 12/29/2023 | Temperature | Geokon VCE 4200 | Static | Temperature | Degrees C | XV_VALUES | 70-DS-2010 | 70 | 120 | 116695.2 | -12.02 | 45.2651 | -93.716 | 5.18 | 06/01/2010 | 05/01/2022 | Horizontal | 70XV120 | 17473 | Vibrating Wire Strain Temperature
XH | 12/29/2023 | Temperature | Sensirion SHT75 | Static | Temperature | Degrees C | XH_VALUES | 70-D-2010 | 70 | 119 | 116689.8 | -6.26 | 45.2651 | -93.716 | 8.18 | 06/01/2010 | 05/01/2022 | Horizontal | 70XH119 | 17473 | Concrete Humidity Sensor Temperature
XH | 12/29/2023 | Temperature | Sensirion SHT75 | Static | Temperature | Degrees C | XH_VALUES | 70-D-2010 | 70 | 120 | 116689.8 | -6.26 | 45.2651 | -93.716 | 9.68 | 06/01/2010 | 05/01/2022 | Horizontal | 70XH120 | 17473 | Concrete Humidity Sensor Temperature
XH | 12/29/2023 | Temperature | Sensirion SHT75 | Static | Temperature | Degrees C | XH_VALUES | 70-D-2010 | 70 | 121 | 116689.2 | -11.98 | 45.2651 | -93.716 | 4.78 | 06/01/2010 | 05/01/2022 | Horizontal | 70XH121 | 17473 | Concrete Humidity Sensor Temperature
XH | 12/29/2023 | Temperature | Sensirion SHT75 | Static | Temperature | Degrees C | XH_VALUES | 70-D-2010 | 70 | 122 | 116689.2 | -11.98 | 45.2651 | -93.716 | 7.28 | 06/01/2010 | 05/01/2022 | Horizontal | 70XH122 | 17473 | Concrete Humidity Sensor Temperature
XH | 12/29/2023 | Temperature | Sensirion SHT75 | Static | Temperature | Degrees C | XH_VALUES | 70-D-2010 | 70 | 123 | 116689.2 | -11.98 | 45.2651 | -93.716 | 8.28 | 06/01/2010 | 05/01/2022 | Horizontal | 70XH123 | 17473 | Concrete Humidity Sensor Temperature
XH | 12/29/2023 | Temperature | Sensirion SHT75 | Static | Temperature | Degrees C | XH_VALUES | 70-D-2010 | 70 | 124 | 116689.2 | -11.98 | 45.2651 | -93.716 | 9.78 | 06/01/2010 | 05/01/2022 | Horizontal | 70XH124 | 17473 | Concrete Humidity Sensor Temperature
XH | 12/29/2023 | Temperature | Sensirion SHT75 | Static | Temperature | Degrees C | XH_VALUES | 70-D-2010 | 70 | 101 | 116667.8 | -11.92 | 45.2652 | -93.7161 | 4.51 | 06/01/2010 | 05/01/2022 | Horizontal | 70XH101 | 17473 | Concrete Humidity Sensor Temperature
XH | 12/29/2023 | Temperature | Sensirion SHT75 | Static | Temperature | Degrees C | XH_VALUES | 70-D-2010 | 70 | 102 | 116667.8 | -11.92 | 45.2652 | -93.7161 | 7.01 | 06/01/2010 | 05/01/2022 | Horizontal | 70XH102 | 17473 | Concrete Humidity Sensor Temperature
XH | 12/29/2023 | Temperature | Sensirion SHT75 | Static | Temperature | Degrees C | XH_VALUES | 70-D-2010 | 70 | 103 | 116667.8 | -11.92 | 45.2652 | -93.7161 | 8.01 | 06/01/2010 | 05/01/2022 | Horizontal | 70XH103 | 17473 | Concrete Humidity Sensor Temperature
XH | 12/29/2023 | Temperature | Sensirion SHT75 | Static | Temperature | Degrees C | XH_VALUES | 70-D-2010 | 70 | 104 | 116667.8 | -11.92 | 45.2652 | -93.7161 | 9.51 | 06/01/2010 | 05/01/2022 | Horizontal | 70XH104 | 17473 | Concrete Humidity Sensor Temperature
XH | 12/29/2023 | Temperature | Sensirion SHT75 | Static | Temperature | Degrees C | XH_VALUES | 70-D-2010 | 70 | 105 | 116674.5 | -6.47 | 45.2651 | -93.716 | 4.68 | 06/01/2010 | 05/01/2022 | Horizontal | 70XH105 | 17473 | Concrete Humidity Sensor Temperature
XH | 12/29/2023 | Temperature | Sensirion SHT75 | Static | Temperature | Degrees C | XH_VALUES | 70-D-2010 | 70 | 106 | 116674.5 | -6.47 | 45.2651 | -93.716 | 7.18 | 06/01/2010 | 05/01/2022 | Horizontal | 70XH106 | 17473 | Concrete Humidity Sensor Temperature
XH | 12/29/2023 | Temperature | Sensirion SHT75 | Static | Temperature | Degrees C | XH_VALUES | 70-D-2010 | 70 | 107 | 116674.5 | -6.47 | 45.2651 | -93.716 | 8.18 | 06/01/2010 | 05/01/2022 | Horizontal | 70XH107 | 17473 | Concrete Humidity Sensor Temperature
XH | 12/29/2023 | Temperature | Sensirion SHT75 | Static | Temperature | Degrees C | XH_VALUES | 70-D-2010 | 70 | 108 | 116674.5 | -6.47 | 45.2651 | -93.716 | 9.68 | 06/01/2010 | 05/01/2022 | Horizontal | 70XH108 | 17473 | Concrete Humidity Sensor Temperature
XH | 12/29/2023 | Temperature | Sensirion SHT75 | Static | Temperature | Degrees C | XH_VALUES | 70-D-2010 | 70 | 109 | 116674.3 | -11.99 | 45.2652 | -93.716 | 4.87 | 06/01/2010 | 05/01/2022 | Horizontal | 70XH109 | 17473 | Concrete Humidity Sensor Temperature
XH | 12/29/2023 | Temperature | Sensirion SHT75 | Static | Temperature | Degrees C | XH_VALUES | 70-D-2010 | 70 | 110 | 116674.3 | -11.99 | 45.2652 | -93.716 | 7.37 | 06/01/2010 | 05/01/2022 | Horizontal | 70XH110 | 17473 | Concrete Humidity Sensor Temperature
XH | 12/29/2023 | Temperature | Sensirion SHT75 | Static | Temperature | Degrees C | XH_VALUES | 70-D-2010 | 70 | 111 | 116674.3 | -11.99 | 45.2652 | -93.716 | 8.37 | 06/01/2010 | 05/01/2022 | Horizontal | 70XH111 | 17473 | Concrete Humidity Sensor Temperature
XH | 12/29/2023 | Temperature | Sensirion SHT75 | Static | Temperature | Degrees C | XH_VALUES | 70-D-2010 | 70 | 112 | 116674.3 | -11.99 | 45.2652 | -93.716 | 9.87 | 06/01/2010 | 05/01/2022 | Horizontal | 70XH112 | 17473 | Concrete Humidity Sensor Temperature
XH | 12/29/2023 | Temperature | Sensirion SHT75 | Static | Temperature | Degrees C | XH_VALUES | 70-D-2010 | 70 | 113 | 116682.9 | -11.81 | 45.2651 | -93.716 | 4.75 | 06/01/2010 | 05/01/2022 | Horizontal | 70XH113 | 17473 | Concrete Humidity Sensor Temperature
XH | 12/29/2023 | Temperature | Sensirion SHT75 | Static | Temperature | Degrees C | XH_VALUES | 70-D-2010 | 70 | 114 | 116682.9 | -11.81 | 45.2651 | -93.716 | 7.25 | 06/01/2010 | 05/01/2022 | Horizontal | 70XH114 | 17473 | Concrete Humidity Sensor Temperature
XH | 12/29/2023 | Temperature | Sensirion SHT75 | Static | Temperature | Degrees C | XH_VALUES | 70-D-2010 | 70 | 115 | 116682.9 | -11.81 | 45.2651 | -93.716 | 8.25 | 06/01/2010 | 05/01/2022 | Horizontal | 70XH115 | 17473 | Concrete Humidity Sensor Temperature
XH | 12/29/2023 | Temperature | Sensirion SHT75 | Static | Temperature | Degrees C | XH_VALUES | 70-D-2010 | 70 | 116 | 116682.9 | -11.81 | 45.2651 | -93.716 | 9.75 | 06/01/2010 | 05/01/2022 | Horizontal | 70XH116 | 17473 | Concrete Humidity Sensor Temperature
XH | 12/29/2023 | Temperature | Sensirion SHT75 | Static | Temperature | Degrees C | XH_VALUES | 70-D-2010 | 70 | 117 | 116689.8 | -6.26 | 45.2651 | -93.716 | 4.68 | 06/01/2010 | 05/01/2022 | Horizontal | 70XH117 | 17473 | Concrete Humidity Sensor Temperature
XH | 12/29/2023 | Temperature | Sensirion SHT75 | Static | Temperature | Degrees C | XH_VALUES | 70-D-2010 | 70 | 118 | 116689.8 | -6.26 | 45.2651 | -93.716 | 7.18 | 06/01/2010 | 05/01/2022 | Horizontal | 70XH118 | 17473 | Concrete Humidity Sensor Temperature
VW | 12/29/2023 | Strain | Geokon VCE 4200 | Static | Pavement strain | Microstrain | VW_VALUES | 70-D-2010 | 70 | 101 | 116673.6 | -11.73 | 45.2652 | -93.716 | 9.6 | 06/01/2010 | 05/01/2022 | Longitudinal | 70VW101 | 17473 | Vibrating Wire Strain Sensor
VW | 12/29/2023 | Strain | Geokon VCE 4200 | Static | Pavement strain | Microstrain | VW_VALUES | 70-D-2010 | 70 | 102 | 116673.5 | -11.75 | 45.2652 | -93.716 | 5.46 | 06/01/2010 | 05/01/2022 | Longitudinal | 70VW102 | 17473 | Vibrating Wire Strain Sensor
VW | 12/29/2023 | Strain | Geokon VCE 4200 | Static | Pavement strain | Microstrain | VW_VALUES | 70-D-2010 | 70 | 103 | 116673.5 | -6.79 | 45.2651 | -93.7161 | 9.02 | 06/01/2010 | 05/01/2022 | Longitudinal | 70VW103 | 17473 | Vibrating Wire Strain Sensor
VW | 12/29/2023 | Strain | Geokon VCE 4200 | Static | Pavement strain | Microstrain | VW_VALUES | 70-D-2010 | 70 | 104 | 116673.5 | -6.76 | 45.2651 | -93.7161 | 5.39 | 06/01/2010 | 05/01/2022 | Longitudinal | 70VW104 | 17473 | Vibrating Wire Strain Sensor
VW | 12/29/2023 | Strain | Geokon VCE 4200 | Static | Pavement strain | Microstrain | VW_VALUES | 70-D-2010 | 70 | 105 | 116673.7 | -0.93 | 45.2651 | -93.7161 | 8.95 | 06/01/2010 | 05/01/2022 | Longitudinal | 70VW105 | 17473 | Vibrating Wire Strain Sensor
VW | 12/29/2023 | Strain | Geokon VCE 4200 | Static | Pavement strain | Microstrain | VW_VALUES | 70-D-2010 | 70 | 106 | 116673.4 | -0.98 | 45.2651 | -93.7161 | 5.38 | 06/01/2010 | 05/01/2022 | Longitudinal | 70VW106 | 17473 | Vibrating Wire Strain Sensor
VW | 12/29/2023 | Strain | Geokon VCE 4200 | Static | Pavement strain | Microstrain | VW_VALUES | 70-D-2010 | 70 | 107 | 116680.8 | -6.75 | 45.2651 | -93.716 | 8.93 | 06/01/2010 | 05/01/2022 | Transverse | 70VW107 | 17473 | Vibrating Wire Strain Sensor
VW | 12/29/2023 | Strain | Geokon VCE 4200 | Static | Pavement strain | Microstrain | VW_VALUES | 70-D-2010 | 70 | 108 | 116680.7 | -6.58 | 45.2651 | -93.716 | 4.84 | 06/01/2010 | 05/01/2022 | Transverse | 70VW108 | 17473 | Vibrating Wire Strain Sensor
VW | 12/29/2023 | Strain | Geokon VCE 4200 | Static | Pavement strain | Microstrain | VW_VALUES | 70-D-2010 | 70 | 109 | 116680.2 | -11.94 | 45.2651 | -93.716 | 9.2 | 06/01/2010 | 05/01/2022 | Diagonal | 70VW109 | 17473 | Vibrating Wire Strain Sensor
VW | 12/29/2023 | Strain | Geokon VCE 4200 | Static | Pavement strain | Microstrain | VW_VALUES | 70-D-2010 | 70 | 110 | 116680 | -11.78 | 45.2651 | -93.716 | 4.98 | 06/01/2010 | 05/01/2022 | Diagonal | 70VW110 | 17473 | Vibrating Wire Strain Sensor
VW | 12/29/2023 | Strain | Geokon VCE 4200 | Static | Pavement strain | Microstrain | VW_VALUES | 70-D-2010 | 70 | 111 | 116681.2 | -6.56 | 45.2651 | -93.716 | 7.87 | 06/01/2010 | 05/01/2022 | Longitudinal | 70VW111 | 17473 | Vibrating Wire Strain Sensor
VW | 12/29/2023 | Strain | Geokon VCE 4200 | Static | Pavement strain | Microstrain | VW_VALUES | 70-D-2010 | 70 | 112 | 116681.3 | -6.63 | 45.2651 | -93.716 | 5.18 | 06/01/2010 | 05/01/2022 | Longitudinal | 70VW112 | 17473 | Vibrating Wire Strain Sensor
VW | 12/29/2023 | Strain | Geokon VCE 4200 | Static | Pavement strain | Microstrain | VW_VALUES | 70-D-2010 | 70 | 113 | 116688.8 | -1.04 | 45.2651 | -93.716 | 9.02 | 06/01/2010 | 05/01/2022 | Longitudinal | 70VW113 | 17473 | Vibrating Wire Strain Sensor
VW | 12/29/2023 | Strain | Geokon VCE 4200 | Static | Pavement strain | Microstrain | VW_VALUES | 70-D-2010 | 70 | 114 | 116688.4 | -0.93 | 45.2651 | -93.716 | 5.21 | 06/01/2010 | 05/01/2022 | Longitudinal | 70VW114 | 17473 | Vibrating Wire Strain Sensor
VW | 12/29/2023 | Strain | Geokon VCE 4200 | Static | Pavement strain | Microstrain | VW_VALUES | 70-D-2010 | 70 | 115 | 116688.5 | -6.33 | 45.2651 | -93.716 | 8.28 | 06/01/2010 | 05/01/2022 | Longitudinal | 70VW115 | 17473 | Vibrating Wire Strain Sensor
VW | 12/29/2023 | Strain | Geokon VCE 4200 | Static | Pavement strain | Microstrain | VW_VALUES | 70-D-2010 | 70 | 116 | 116688.4 | -6.5 | 45.2651 | -93.716 | 4.8 | 06/01/2010 | 05/01/2022 | Longitudinal | 70VW116 | 17473 | Vibrating Wire Strain Sensor
VW | 12/29/2023 | Strain | Geokon VCE 4200 | Static | Pavement strain | Microstrain | VW_VALUES | 70-DS-2010 | 70 | 117 | 116688.6 | -12.59 | 45.2651 | -93.716 | 8.34 | 06/01/2010 | 05/01/2022 | Transverse | 70VW117 | 17473 | Vibrating Wire Strain Sensor
VW | 12/29/2023 | Strain | Geokon VCE 4200 | Static | Pavement strain | Microstrain | VW_VALUES | 70-DS-2010 | 70 | 118 | 116688.6 | -12.59 | 45.2651 | -93.716 | 5.02 | 06/01/2010 | 05/01/2022 | Transverse | 70VW118 | 17473 | Vibrating Wire Strain Sensor
VW | 12/29/2023 | Strain | Geokon VCE 4200 | Static | Pavement strain | Microstrain | VW_VALUES | 70-DS-2010 | 70 | 119 | 116695.1 | -12.08 | 45.2651 | -93.716 | 8.96 | 06/01/2010 | 05/01/2022 | Diagonal | 70VW119 | 17473 | Vibrating Wire Strain Sensor
VW | 12/29/2023 | Strain | Geokon VCE 4200 | Static | Pavement strain | Microstrain | VW_VALUES | 70-DS-2010 | 70 | 120 | 116695.2 | -12.02 | 45.2651 | -93.716 | 5.18 | 06/01/2010 | 05/01/2022 | Diagonal | 70VW120 | 17473 | Vibrating Wire Strain Sensor
CE | 12/29/2023 | Strain | Tokyo Sokki PML-60 | Dynamic | Pavement Strain | Microstrain |  | 71-D-2010 | 71 | 127 | 117112 | -11.51 | 45.2644 | -93.7147 | 9.48 | 06/01/2010 | 05/01/2022 | Longitudinal | 71CE127 | 17429 | Concrete Embedment Strain Gauge
CE | 12/29/2023 | Strain | Tokyo Sokki PML-60 | Dynamic | Pavement Strain | Microstrain |  | 71-D-2010 | 71 | 128 | 117112 | -11.51 | 45.2644 | -93.7147 | 1.73 | 06/01/2010 | 05/01/2022 | Longitudinal | 71CE128 | 17432 | Concrete Embedment Strain Gauge
CE | 12/29/2023 | Strain | Tokyo Sokki PML-60 | Dynamic | Pavement Strain | Microstrain |  | 71-D-2010 | 71 | 129 | 117120.6 | -11.44 | 45.2644 | -93.7147 | 9.12 | 06/01/2010 | 05/01/2022 | Longitudinal | 71CE129 | 17429 | Concrete Embedment Strain Gauge
CE | 12/29/2023 | Strain | Tokyo Sokki PML-60 | Dynamic | Pavement Strain | Microstrain |  | 71-D-2010 | 71 | 130 | 117120.6 | -11.44 | 45.2644 | -93.7147 | 1.37 | 06/01/2010 | 05/01/2022 | Longitudinal | 71CE130 | 17432 | Concrete Embedment Strain Gauge
CE | 12/29/2023 | Strain | Tokyo Sokki PML-60 | Dynamic | Pavement Strain | Microstrain |  | 71-D-2010 | 71 | 131 | 117120.4 | -10.66 | 45.2644 | -93.7147 | 9.14 | 06/01/2010 | 05/01/2022 | Longitudinal | 71CE131 | 17429 | Concrete Embedment Strain Gauge
CE | 12/29/2023 | Strain | Tokyo Sokki PML-60 | Dynamic | Pavement Strain | Microstrain |  | 71-D-2010 | 71 | 132 | 117120.4 | -10.66 | 45.2644 | -93.7147 | 1.39 | 06/01/2010 | 05/01/2022 | Longitudinal | 71CE132 | 17432 | Concrete Embedment Strain Gauge
CE | 12/29/2023 | Strain | Tokyo Sokki PML-60 | Dynamic | Pavement Strain | Microstrain |  | 71-D-2010 | 71 | 133 | 117120.5 | -10.45 | 45.2644 | -93.7147 | 8.86 | 06/01/2010 | 05/01/2022 | Longitudinal | 71CE133 | 17429 | Concrete Embedment Strain Gauge
CE | 12/29/2023 | Strain | Tokyo Sokki PML-60 | Dynamic | Pavement Strain | Microstrain |  | 71-D-2010 | 71 | 134 | 117120.5 | -10.45 | 45.2644 | -93.7147 | 1.11 | 06/01/2010 | 05/01/2022 | Longitudinal | 71CE134 | 17432 | Concrete Embedment Strain Gauge
CE | 12/29/2023 | Strain | Tokyo Sokki PML-60 | Dynamic | Pavement Strain | Microstrain |  | 71-D-2010 | 71 | 135 | 117120.5 | -10.06 | 45.2644 | -93.7147 | 8.93 | 06/01/2010 | 05/01/2022 | Longitudinal | 71CE135 | 17429 | Concrete Embedment Strain Gauge
CE | 12/29/2023 | Strain | Tokyo Sokki PML-60 | Dynamic | Pavement Strain | Microstrain |  | 71-D-2010 | 71 | 136 | 117120.5 | -10.06 | 45.2644 | -93.7147 | 1.18 | 06/01/2010 | 05/01/2022 | Longitudinal | 71CE136 | 17432 | Concrete Embedment Strain Gauge
CE | 12/29/2023 | Strain | Tokyo Sokki PML-60 | Dynamic | Pavement Strain | Microstrain |  | 71-D-2010 | 71 | 137 | 117120.5 | -9.79 | 45.2644 | -93.7147 | 9.01 | 06/01/2010 | 05/01/2022 | Longitudinal | 71CE137 | 17429 | Concrete Embedment Strain Gauge
CE | 12/29/2023 | Strain | Tokyo Sokki PML-60 | Dynamic | Pavement Strain | Microstrain |  | 71-D-2010 | 71 | 138 | 117120.5 | -9.79 | 45.2644 | -93.7147 | 1.26 | 06/01/2010 | 05/01/2022 | Longitudinal | 71CE138 | 17432 | Concrete Embedment Strain Gauge
CE | 12/29/2023 | Strain | Tokyo Sokki PML-60 | Dynamic | Pavement Strain | Microstrain |  | 71-D-2010 | 71 | 139 | 117125.2 | -10.19 | 45.2644 | -93.7147 | 8.8 | 06/01/2010 | 05/01/2022 | Longitudinal | 71CE139 | 17429 | Concrete Embedment Strain Gauge
CE | 12/29/2023 | Strain | Tokyo Sokki PML-60 | Dynamic | Pavement Strain | Microstrain |  | 71-D-2010 | 71 | 140 | 117125.2 | -10.19 | 45.2644 | -93.7147 | 1.05 | 06/01/2010 | 05/01/2022 | Longitudinal | 71CE140 | 17432 | Concrete Embedment Strain Gauge
CE | 12/29/2023 | Strain | Tokyo Sokki PML-60 | Dynamic | Pavement Strain | Microstrain |  | 71-D-2010 | 71 | 141 | 117125.6 | -10.03 | 45.2644 | -93.7147 | 8.83 | 06/01/2010 | 05/01/2022 | Diagonal | 71CE141 | 17429 | Concrete Embedment Strain Gauge
CE | 12/29/2023 | Strain | Tokyo Sokki PML-60 | Dynamic | Pavement Strain | Microstrain |  | 71-D-2010 | 71 | 142 | 117125.6 | -10.03 | 45.2644 | -93.7147 | 1.08 | 06/01/2010 | 05/01/2022 | Diagonal | 71CE142 | 17432 | Concrete Embedment Strain Gauge
CE | 12/29/2023 | Strain | Tokyo Sokki PML-60 | Dynamic | Pavement Strain | Microstrain |  | 71-D-2010 | 71 | 143 | 117125.7 | -9.98 | 45.2644 | -93.7147 | 8.8 | 06/01/2010 | 05/01/2022 | Transverse | 71CE143 | 17429 | Concrete Embedment Strain Gauge
CE | 12/29/2023 | Strain | Tokyo Sokki PML-60 | Dynamic | Pavement Strain | Microstrain |  | 71-D-2010 | 71 | 144 | 117125.7 | -9.98 | 45.2644 | -93.7147 | 1.05 | 06/01/2010 | 05/01/2022 | Transverse | 71CE144 | 17432 | Concrete Embedment Strain Gauge
CE | 12/29/2023 | Strain | Tokyo Sokki PML-60 | Dynamic | Pavement Strain | Microstrain |  | 71-D-2010 | 71 | 145 | 117125.3 | -11.57 | 45.2644 | -93.7147 | 9.05 | 06/01/2010 | 05/01/2022 | Longitudinal | 71CE145 | 17429 | Concrete Embedment Strain Gauge
CE | 12/29/2023 | Strain | Tokyo Sokki PML-60 | Dynamic | Pavement Strain | Microstrain |  | 71-D-2010 | 71 | 146 | 117125.3 | -11.57 | 45.2644 | -93.7147 | 1.3 | 06/01/2010 | 05/01/2022 | Longitudinal | 71CE146 | 17432 | Concrete Embedment Strain Gauge
FW | 12/29/2023 | Strain | Geokon VCE 4200 | Static | Pavement Strain - Frequency Response | hertz(Hz) | FW_VALUES | 71-D-2010 | 71 | 103 | 117060.6 | -11.58 | 45.2645 | -93.7148 | 1.5 | 06/01/2010 | 05/01/2022 | Longitudinal | 71FW103 | 17432 | Vibrating Wire Strain Sensor
FW | 12/29/2023 | Strain | Geokon VCE 4200 | Static | Pavement Strain - Frequency Response | hertz(Hz) | FW_VALUES | 71-D-2010 | 71 | 104 | 117060.4 | -5.94 | 45.2645 | -93.7149 | 8.08 | 06/01/2010 | 05/01/2022 | Longitudinal | 71FW104 | 17429 | Vibrating Wire Strain Sensor
FW | 12/29/2023 | Strain | Geokon VCE 4200 | Static | Pavement Strain - Frequency Response | hertz(Hz) | FW_VALUES | 71-D-2010 | 71 | 105 | 117060.5 | -5.96 | 45.2645 | -93.7149 | 4.07 | 06/01/2010 | 05/01/2022 | Longitudinal | 71FW105 | 17429 | Vibrating Wire Strain Sensor
FW | 12/29/2023 | Strain | Geokon VCE 4200 | Static | Pavement Strain - Frequency Response | hertz(Hz) | FW_VALUES | 71-D-2010 | 71 | 106 | 117060.5 | -5.96 | 45.2645 | -93.7149 | 1.07 | 06/01/2010 | 05/01/2022 | Longitudinal | 71FW106 | 17432 | Vibrating Wire Strain Sensor
FW | 12/29/2023 | Strain | Geokon VCE 4200 | Static | Pavement Strain - Frequency Response | hertz(Hz) | FW_VALUES | 71-D-2010 | 71 | 107 | 117060.4 | -0.31 | 45.2645 | -93.7149 | 8.2 | 06/01/2010 | 05/01/2022 | Longitudinal | 71FW107 | 17429 | Vibrating Wire Strain Sensor
FW | 12/29/2023 | Strain | Geokon VCE 4200 | Static | Pavement Strain - Frequency Response | hertz(Hz) | FW_VALUES | 71-D-2010 | 71 | 108 | 117060.4 | -0.45 | 45.2645 | -93.7149 | 4.2 | 06/01/2010 | 05/01/2022 | Longitudinal | 71FW108 | 17429 | Vibrating Wire Strain Sensor
FW | 12/29/2023 | Strain | Geokon VCE 4200 | Static | Pavement Strain - Frequency Response | hertz(Hz) | FW_VALUES | 71-D-2010 | 71 | 109 | 117060.4 | -0.45 | 45.2645 | -93.7149 | 1.2 | 06/01/2010 | 05/01/2022 | Longitudinal | 71FW109 | 17432 | Vibrating Wire Strain Sensor
FW | 12/29/2023 | Strain | Geokon VCE 4200 | Static | Pavement Strain - Frequency Response | hertz(Hz) | FW_VALUES | 71-D-2010 | 71 | 110 | 117067.5 | -6.09 | 45.2645 | -93.7148 | 8.82 | 06/01/2010 | 05/01/2022 | Transverse | 71FW110 | 17429 | Vibrating Wire Strain Sensor
FW | 12/29/2023 | Strain | Geokon VCE 4200 | Static | Pavement Strain - Frequency Response | hertz(Hz) | FW_VALUES | 71-D-2010 | 71 | 111 | 117067.5 | -5.98 | 45.2645 | -93.7148 | 4.82 | 06/01/2010 | 05/01/2022 | Transverse | 71FW111 | 17429 | Vibrating Wire Strain Sensor
FW | 12/29/2023 | Strain | Geokon VCE 4200 | Static | Pavement Strain - Frequency Response | hertz(Hz) | FW_VALUES | 71-D-2010 | 71 | 112 | 117067.5 | -5.98 | 45.2645 | -93.7148 | 1.82 | 06/01/2010 | 05/01/2022 | Transverse | 71FW112 | 17432 | Vibrating Wire Strain Sensor
FW | 12/29/2023 | Strain | Geokon VCE 4200 | Static | Pavement Strain - Frequency Response | hertz(Hz) | FW_VALUES | 71-D-2010 | 71 | 113 | 117067.2 | -11.1 | 45.2645 | -93.7148 | 8.87 | 06/01/2010 | 05/01/2022 | Diagonal | 71FW113 | 17429 | Vibrating Wire Strain Sensor
FW | 12/29/2023 | Strain | Geokon VCE 4200 | Static | Pavement Strain - Frequency Response | hertz(Hz) | FW_VALUES | 71-D-2010 | 71 | 114 | 117067.1 | -11.25 | 45.2645 | -93.7148 | 4.87 | 06/01/2010 | 05/01/2022 | Diagonal | 71FW114 | 17429 | Vibrating Wire Strain Sensor
FW | 12/29/2023 | Strain | Geokon VCE 4200 | Static | Pavement Strain - Frequency Response | hertz(Hz) | FW_VALUES | 71-D-2010 | 71 | 115 | 117067.1 | -11.25 | 45.2645 | -93.7148 | 1.87 | 06/01/2010 | 05/01/2022 | Diagonal | 71FW115 | 17432 | Vibrating Wire Strain Sensor
FW | 12/29/2023 | Strain | Geokon VCE 4200 | Static | Pavement Strain - Frequency Response | hertz(Hz) | FW_VALUES | 71-D-2010 | 71 | 116 | 117068.3 | -6 | 45.2645 | -93.7148 | 8 | 06/01/2010 | 05/01/2022 | Transverse | 71FW116 | 17429 | Vibrating Wire Strain Sensor
FW | 12/29/2023 | Strain | Geokon VCE 4200 | Static | Pavement Strain - Frequency Response | hertz(Hz) | FW_VALUES | 71-D-2010 | 71 | 117 | 117068.3 | -6 | 45.2645 | -93.7148 | 4 | 06/01/2010 | 05/01/2022 | Transverse | 71FW117 | 17429 | Vibrating Wire Strain Sensor
FW | 12/29/2023 | Strain | Geokon VCE 4200 | Static | Pavement Strain - Frequency Response | hertz(Hz) | FW_VALUES | 71-D-2010 | 71 | 118 | 117068.3 | -6 | 45.2645 | -93.7148 | 1 | 06/01/2010 | 05/01/2022 | Transverse | 71FW118 | 17432 | Vibrating Wire Strain Sensor
FW | 12/29/2023 | Strain | Geokon VCE 4200 | Static | Pavement Strain - Frequency Response | hertz(Hz) | FW_VALUES | 71-D-2010 | 71 | 119 | 117075.5 | -11.36 | 45.2645 | -93.7148 | 8.51 | 06/01/2010 | 05/01/2022 | Longitudinal | 71FW119 | 17429 | Vibrating Wire Strain Sensor
FW | 12/29/2023 | Strain | Geokon VCE 4200 | Static | Pavement Strain - Frequency Response | hertz(Hz) | FW_VALUES | 71-D-2010 | 71 | 120 | 117075.5 | -11.46 | 45.2645 | -93.7148 | 4.51 | 06/01/2010 | 05/01/2022 | Longitudinal | 71FW120 | 17429 | Vibrating Wire Strain Sensor
FW | 12/29/2023 | Strain | Geokon VCE 4200 | Static | Pavement Strain - Frequency Response | hertz(Hz) | FW_VALUES | 71-D-2010 | 71 | 121 | 117075.5 | -11.46 | 45.2645 | -93.7148 | 1.51 | 06/01/2010 | 05/01/2022 | Longitudinal | 71FW121 | 17432 | Vibrating Wire Strain Sensor
FW | 12/29/2023 | Strain | Geokon VCE 4200 | Static | Pavement Strain - Frequency Response | hertz(Hz) | FW_VALUES | 71-D-2010 | 71 | 122 | 117074.3 | -6.24 | 45.2645 | -93.7148 | 8.5 | 06/01/2010 | 05/01/2022 | Longitudinal | 71FW122 | 17429 | Vibrating Wire Strain Sensor
FW | 12/29/2023 | Strain | Geokon VCE 4200 | Static | Pavement Strain - Frequency Response | hertz(Hz) | FW_VALUES | 71-D-2010 | 71 | 123 | 117075.5 | -6.12 | 45.2645 | -93.7148 | 4.5 | 06/01/2010 | 05/01/2022 | Longitudinal | 71FW123 | 17429 | Vibrating Wire Strain Sensor
FW | 12/29/2023 | Strain | Geokon VCE 4200 | Static | Pavement Strain - Frequency Response | hertz(Hz) | FW_VALUES | 71-D-2010 | 71 | 124 | 117075.5 | -6.12 | 45.2645 | -93.7148 | 1.5 | 06/01/2010 | 05/01/2022 | Longitudinal | 71FW124 | 17432 | Vibrating Wire Strain Sensor
FW | 12/29/2023 | Strain | Geokon VCE 4200 | Static | Pavement Strain - Frequency Response | hertz(Hz) | FW_VALUES | 71-D-2010 | 71 | 125 | 117075.5 | -0.43 | 45.2645 | -93.7148 | 1.45 | 06/01/2010 | 05/01/2022 | Longitudinal | 71FW125 | 17432 | Vibrating Wire Strain Sensor
FW | 12/29/2023 | Strain | Geokon VCE 4200 | Static | Pavement Strain - Frequency Response | hertz(Hz) | FW_VALUES | 71-D-2010 | 71 | 126 | 117075.5 | -0.57 | 45.2645 | -93.7148 | 8.45 | 06/01/2010 | 05/01/2022 | Longitudinal | 71FW126 | 17429 | Vibrating Wire Strain Sensor
FW | 12/29/2023 | Strain | Geokon VCE 4200 | Static | Pavement Strain - Frequency Response | hertz(Hz) | FW_VALUES | 71-D-2010 | 71 | 127 | 117075.5 | -0.43 | 45.2645 | -93.7148 | 4.45 | 06/01/2010 | 05/01/2022 | Longitudinal | 71FW127 | 17429 | Vibrating Wire Strain Sensor
FW | 12/29/2023 | Strain | Geokon VCE 4200 | Static | Pavement Strain - Frequency Response | hertz(Hz) | FW_VALUES | 71-D-2010 | 71 | 128 | 117082 | -11.22 | 45.2645 | -93.7148 | 1.12 | 06/01/2010 | 05/01/2022 | Diagonal | 71FW128 | 17432 | Vibrating Wire Strain Sensor
FW | 12/29/2023 | Strain | Geokon VCE 4200 | Static | Pavement Strain - Frequency Response | hertz(Hz) | FW_VALUES | 71-D-2010 | 71 | 129 | 117082 | -11.2 | 45.2645 | -93.7148 | 8.12 | 06/01/2010 | 05/01/2022 | Diagonal | 71FW129 | 17429 | Vibrating Wire Strain Sensor
FW | 12/29/2023 | Strain | Geokon VCE 4200 | Static | Pavement Strain - Frequency Response | hertz(Hz) | FW_VALUES | 71-D-2010 | 71 | 130 | 117082 | -11.22 | 45.2645 | -93.7148 | 4.12 | 06/01/2010 | 05/01/2022 | Diagonal | 71FW130 | 17429 | Vibrating Wire Strain Sensor
CE | 12/29/2023 | Strain | Tokyo Sokki PML-60 | Dynamic | Pavement Strain | Microstrain |  | 71-D-2010 | 71 | 147 | 117125.8 | -11.59 | 45.2644 | -93.7146 | 8.94 | 06/01/2010 | 05/01/2022 | Longitudinal | 71CE147 | 17429 | Concrete Embedment Strain Gauge
CE | 12/29/2023 | Strain | Tokyo Sokki PML-60 | Dynamic | Pavement Strain | Microstrain |  | 71-D-2010 | 71 | 148 | 117125.8 | -11.59 | 45.2644 | -93.7146 | 1.19 | 06/01/2010 | 05/01/2022 | Longitudinal | 71CE148 | 17432 | Concrete Embedment Strain Gauge
CE | 12/29/2023 | Strain | Tokyo Sokki PML-60 | Dynamic | Pavement Strain | Microstrain |  | 71-D-2010 | 71 | 149 | 117126.3 | -11.59 | 45.2644 | -93.7146 | 8.9 | 06/01/2010 | 05/01/2022 | Longitudinal | 71CE149 | 17429 | Concrete Embedment Strain Gauge
CE | 12/29/2023 | Strain | Tokyo Sokki PML-60 | Dynamic | Pavement Strain | Microstrain |  | 71-D-2010 | 71 | 150 | 117126.3 | -11.59 | 45.2644 | -93.7146 | 1.15 | 06/01/2010 | 05/01/2022 | Longitudinal | 71CE150 | 17432 | Concrete Embedment Strain Gauge
CE | 12/29/2023 | Strain | Tokyo Sokki PML-60 | Dynamic | Pavement Strain | Microstrain |  | 71-D-2010 | 71 | 151 | 117127.1 | -11.36 | 45.2644 | -93.7146 | 8.58 | 06/01/2010 | 05/01/2022 | Transverse | 71CE151 | 17429 | Concrete Embedment Strain Gauge
CE | 12/29/2023 | Strain | Tokyo Sokki PML-60 | Dynamic | Pavement Strain | Microstrain |  | 71-D-2010 | 71 | 152 | 117127.1 | -11.36 | 45.2644 | -93.7146 | 0.83 | 06/01/2010 | 05/01/2022 | Transverse | 71CE152 | 17432 | Concrete Embedment Strain Gauge
CE | 12/29/2023 | Strain | Tokyo Sokki PML-60 | Dynamic | Pavement Strain | Microstrain |  | 71-D-2010 | 71 | 153 | 117127 | -11.49 | 45.2644 | -93.7146 | 8.6 | 06/01/2010 | 05/01/2022 | Diagonal | 71CE153 | 17429 | Concrete Embedment Strain Gauge
CE | 12/29/2023 | Strain | Tokyo Sokki PML-60 | Dynamic | Pavement Strain | Microstrain |  | 71-D-2010 | 71 | 154 | 117127 | -11.49 | 45.2644 | -93.7146 | 0.85 | 06/01/2010 | 05/01/2022 | Diagonal | 71CE154 | 17432 | Concrete Embedment Strain Gauge
CE | 12/29/2023 | Strain | Tokyo Sokki PML-60 | Dynamic | Pavement Strain | Microstrain |  | 71-D-2010 | 71 | 155 | 117126.8 | -11.59 | 45.2644 | -93.7146 | 8.71 | 06/01/2010 | 05/01/2022 | Longitudinal | 71CE155 | 17429 | Concrete Embedment Strain Gauge
CE | 12/29/2023 | Strain | Tokyo Sokki PML-60 | Dynamic | Pavement Strain | Microstrain |  | 71-D-2010 | 71 | 156 | 117126.8 | -11.59 | 45.2644 | -93.7146 | 0.96 | 06/01/2010 | 05/01/2022 | Longitudinal | 71CE156 | 17432 | Concrete Embedment Strain Gauge
CE | 12/29/2023 | Strain | Tokyo Sokki PML-60 | Dynamic | Pavement Strain | Microstrain |  | 71-D-2010 | 71 | 109 | 117105.5 | -9.7 | 45.2644 | -93.7147 | 9.26 | 06/01/2010 | 05/01/2022 | Longitudinal | 71CE109 | 17429 | Concrete Embedment Strain Gauge
CE | 12/29/2023 | Strain | Tokyo Sokki PML-60 | Dynamic | Pavement Strain | Microstrain |  | 71-D-2010 | 71 | 110 | 117105.5 | -9.7 | 45.2644 | -93.7147 | 1.51 | 06/01/2010 | 05/01/2022 | Longitudinal | 71CE110 | 17432 | Concrete Embedment Strain Gauge
CE | 12/29/2023 | Strain | Tokyo Sokki PML-60 | Dynamic | Pavement Strain | Microstrain |  | 71-D-2010 | 71 | 111 | 117110.7 | -9.85 | 45.2644 | -93.7147 | 9.14 | 06/01/2010 | 05/01/2022 | Longitudinal | 71CE111 | 17429 | Concrete Embedment Strain Gauge
CE | 12/29/2023 | Strain | Tokyo Sokki PML-60 | Dynamic | Pavement Strain | Microstrain |  | 71-D-2010 | 71 | 112 | 117110.7 | -9.85 | 45.2644 | -93.7147 | 1.39 | 06/01/2010 | 05/01/2022 | Longitudinal | 71CE112 | 17432 | Concrete Embedment Strain Gauge
CE | 12/29/2023 | Strain | Tokyo Sokki PML-60 | Dynamic | Pavement Strain | Microstrain |  | 71-D-2010 | 71 | 113 | 117110.6 | -10.02 | 45.2644 | -93.7147 | 9.34 | 06/01/2010 | 05/01/2022 | Diagonal | 71CE113 | 17429 | Concrete Embedment Strain Gauge
CE | 12/29/2023 | Strain | Tokyo Sokki PML-60 | Dynamic | Pavement Strain | Microstrain |  | 71-D-2010 | 71 | 114 | 117110.6 | -10.02 | 45.2644 | -93.7147 | 1.59 | 06/01/2010 | 05/01/2022 | Diagonal | 71CE114 | 17432 | Concrete Embedment Strain Gauge
CE | 12/29/2023 | Strain | Tokyo Sokki PML-60 | Dynamic | Pavement Strain | Microstrain |  | 71-D-2010 | 71 | 115 | 117110.5 | -10.2 | 45.2644 | -93.7147 | 9.25 | 06/01/2010 | 05/01/2022 | Transverse | 71CE115 | 17429 | Concrete Embedment Strain Gauge
CE | 12/29/2023 | Strain | Tokyo Sokki PML-60 | Dynamic | Pavement Strain | Microstrain |  | 71-D-2010 | 71 | 116 | 117110.5 | -10.2 | 45.2644 | -93.7147 | 1.5 | 06/01/2010 | 05/01/2022 | Transverse | 71CE116 | 17432 | Concrete Embedment Strain Gauge
CE | 12/29/2023 | Strain | Tokyo Sokki PML-60 | Dynamic | Pavement Strain | Microstrain |  | 71-D-2010 | 71 | 117 | 117110.5 | -11.52 | 45.2644 | -93.7147 | 8.89 | 06/01/2010 | 05/01/2022 | Longitudinal | 71CE117 | 17429 | Concrete Embedment Strain Gauge
CE | 12/29/2023 | Strain | Tokyo Sokki PML-60 | Dynamic | Pavement Strain | Microstrain |  | 71-D-2010 | 71 | 118 | 117110.5 | -11.52 | 45.2644 | -93.7147 | 1.14 | 06/01/2010 | 05/01/2022 | Longitudinal | 71CE118 | 17432 | Concrete Embedment Strain Gauge
CE | 12/29/2023 | Strain | Tokyo Sokki PML-60 | Dynamic | Pavement Strain | Microstrain |  | 71-D-2010 | 71 | 119 | 117110.9 | -11.48 | 45.2644 | -93.7147 | 9.3 | 06/01/2010 | 05/01/2022 | Longitudinal | 71CE119 | 17429 | Concrete Embedment Strain Gauge
CE | 12/29/2023 | Strain | Tokyo Sokki PML-60 | Dynamic | Pavement Strain | Microstrain |  | 71-D-2010 | 71 | 120 | 117110.9 | -11.48 | 45.2644 | -93.7147 | 1.55 | 06/01/2010 | 05/01/2022 | Longitudinal | 71CE120 | 17432 | Concrete Embedment Strain Gauge
CE | 12/29/2023 | Strain | Tokyo Sokki PML-60 | Dynamic | Pavement Strain | Microstrain |  | 71-D-2010 | 71 | 101 | 117105.5 | -11.57 | 45.2644 | -93.7147 | 9.13 | 06/01/2010 | 05/01/2022 | Longitudinal | 71CE101 | 17429 | Concrete Embedment Strain Gauge
CE | 12/29/2023 | Strain | Tokyo Sokki PML-60 | Dynamic | Pavement Strain | Microstrain |  | 71-D-2010 | 71 | 102 | 117105.5 | -11.57 | 45.2644 | -93.7147 | 1.38 | 06/01/2010 | 05/01/2022 | Longitudinal | 71CE102 | 17432 | Concrete Embedment Strain Gauge
CE | 12/29/2023 | Strain | Tokyo Sokki PML-60 | Dynamic | Pavement Strain | Microstrain |  | 71-D-2010 | 71 | 103 | 117105.6 | -10.72 | 45.2644 | -93.7147 | 9.47 | 06/01/2010 | 05/01/2022 | Longitudinal | 71CE103 | 17429 | Concrete Embedment Strain Gauge
CE | 12/29/2023 | Strain | Tokyo Sokki PML-60 | Dynamic | Pavement Strain | Microstrain |  | 71-D-2010 | 71 | 104 | 117105.6 | -10.72 | 45.2644 | -93.7147 | 1.72 | 06/01/2010 | 05/01/2022 | Longitudinal | 71CE104 | 17432 | Concrete Embedment Strain Gauge
CE | 12/29/2023 | Strain | Tokyo Sokki PML-60 | Dynamic | Pavement Strain | Microstrain |  | 71-D-2010 | 71 | 105 | 117105.5 | -10.5 | 45.2644 | -93.7147 | 9.5 | 06/01/2010 | 05/01/2022 | Longitudinal | 71CE105 | 17429 | Concrete Embedment Strain Gauge
CE | 12/29/2023 | Strain | Tokyo Sokki PML-60 | Dynamic | Pavement Strain | Microstrain |  | 71-D-2010 | 71 | 106 | 117105.5 | -10.5 | 45.2644 | -93.7147 | 1.75 | 06/01/2010 | 05/01/2022 | Longitudinal | 71CE106 | 17432 | Concrete Embedment Strain Gauge
CE | 12/29/2023 | Strain | Tokyo Sokki PML-60 | Dynamic | Pavement Strain | Microstrain |  | 71-D-2010 | 71 | 107 | 117105.5 | -9.97 | 45.2644 | -93.7147 | 9.48 | 06/01/2010 | 05/01/2022 | Longitudinal | 71CE107 | 17429 | Concrete Embedment Strain Gauge
CE | 12/29/2023 | Strain | Tokyo Sokki PML-60 | Dynamic | Pavement Strain | Microstrain |  | 71-D-2010 | 71 | 108 | 117105.5 | -9.97 | 45.2644 | -93.7147 | 1.73 | 06/01/2010 | 05/01/2022 | Longitudinal | 71CE108 | 17432 | Concrete Embedment Strain Gauge
CE | 12/29/2023 | Strain | Tokyo Sokki PML-60 | Dynamic | Pavement Strain | Microstrain |  | 71-D-2010 | 71 | 121 | 117111.3 | -11.53 | 45.2644 | -93.7147 | 9.53 | 06/01/2010 | 05/01/2022 | Longitudinal | 71CE121 | 17429 | Concrete Embedment Strain Gauge
CE | 12/29/2023 | Strain | Tokyo Sokki PML-60 | Dynamic | Pavement Strain | Microstrain |  | 71-D-2010 | 71 | 122 | 117111.3 | -11.53 | 45.2644 | -93.7147 | 1.78 | 06/01/2010 | 05/01/2022 | Longitudinal | 71CE122 | 17432 | Concrete Embedment Strain Gauge
CE | 12/29/2023 | Strain | Tokyo Sokki PML-60 | Dynamic | Pavement Strain | Microstrain |  | 71-D-2010 | 71 | 123 | 117112.2 | -11.24 | 45.2644 | -93.7147 | 9.54 | 06/01/2010 | 05/01/2022 | Transverse | 71CE123 | 17429 | Concrete Embedment Strain Gauge
CE | 12/29/2023 | Strain | Tokyo Sokki PML-60 | Dynamic | Pavement Strain | Microstrain |  | 71-D-2010 | 71 | 124 | 117112.2 | -11.24 | 45.2644 | -93.7147 | 1.79 | 06/01/2010 | 05/01/2022 | Transverse | 71CE124 | 17432 | Concrete Embedment Strain Gauge
CE | 12/29/2023 | Strain | Tokyo Sokki PML-60 | Dynamic | Pavement Strain | Microstrain |  | 71-D-2010 | 71 | 125 | 117112 | -11.44 | 45.2644 | -93.7147 | 9.58 | 06/01/2010 | 05/01/2022 | Diagonal | 71CE125 | 17429 | Concrete Embedment Strain Gauge
CE | 12/29/2023 | Strain | Tokyo Sokki PML-60 | Dynamic | Pavement Strain | Microstrain |  | 71-D-2010 | 71 | 126 | 117112 | -11.44 | 45.2644 | -93.7147 | 1.83 | 06/01/2010 | 05/01/2022 | Diagonal | 71CE126 | 17432 | Concrete Embedment Strain Gauge
RW | 12/29/2023 | Strain | Geokon VCE 4200 | Static | Temperature - Resistance | Ohm-units | RW_VALUES | 71-D-2010 | 71 | 106 | 117060.5 | -5.96 | 45.2645 | -93.7149 | 1.07 | 06/01/2010 | 05/01/2022 | Longitudinal | 71RW106 | 17432 | Vibrating Wire Strain Sensor
RW | 12/29/2023 | Strain | Geokon VCE 4200 | Static | Temperature - Resistance | Ohm-units | RW_VALUES | 71-D-2010 | 71 | 107 | 117060.4 | -0.31 | 45.2645 | -93.7149 | 8.2 | 06/01/2010 | 05/01/2022 | Longitudinal | 71RW107 | 17429 | Vibrating Wire Strain Sensor
RW | 12/29/2023 | Strain | Geokon VCE 4200 | Static | Temperature - Resistance | Ohm-units | RW_VALUES | 71-D-2010 | 71 | 108 | 117060.4 | -0.45 | 45.2645 | -93.7149 | 4.2 | 06/01/2010 | 05/01/2022 | Longitudinal | 71RW108 | 17429 | Vibrating Wire Strain Sensor
RW | 12/29/2023 | Strain | Geokon VCE 4200 | Static | Temperature - Resistance | Ohm-units | RW_VALUES | 71-D-2010 | 71 | 109 | 117060.4 | -0.45 | 45.2645 | -93.7149 | 1.2 | 06/01/2010 | 05/01/2022 | Longitudinal | 71RW109 | 17432 | Vibrating Wire Strain Sensor
RW | 12/29/2023 | Strain | Geokon VCE 4200 | Static | Temperature - Resistance | Ohm-units | RW_VALUES | 71-D-2010 | 71 | 110 | 117067.5 | -6.09 | 45.2645 | -93.7148 | 8.82 | 06/01/2010 | 05/01/2022 | Transverse | 71RW110 | 17429 | Vibrating Wire Strain Sensor
RW | 12/29/2023 | Strain | Geokon VCE 4200 | Static | Temperature - Resistance | Ohm-units | RW_VALUES | 71-D-2010 | 71 | 111 | 117067.5 | -5.98 | 45.2645 | -93.7148 | 4.82 | 06/01/2010 | 05/01/2022 | Transverse | 71RW111 | 17429 | Vibrating Wire Strain Sensor
RW | 12/29/2023 | Strain | Geokon VCE 4200 | Static | Temperature - Resistance | Ohm-units | RW_VALUES | 71-D-2010 | 71 | 112 | 117067.5 | -5.98 | 45.2645 | -93.7148 | 1.82 | 06/01/2010 | 05/01/2022 | Transverse | 71RW112 | 17432 | Vibrating Wire Strain Sensor
RW | 12/29/2023 | Strain | Geokon VCE 4200 | Static | Temperature - Resistance | Ohm-units | RW_VALUES | 71-D-2010 | 71 | 113 | 117067.2 | -11.1 | 45.2645 | -93.7148 | 8.87 | 06/01/2010 | 05/01/2022 | Diagonal | 71RW113 | 17429 | Vibrating Wire Strain Sensor
RW | 12/29/2023 | Strain | Geokon VCE 4200 | Static | Temperature - Resistance | Ohm-units | RW_VALUES | 71-D-2010 | 71 | 114 | 117067.1 | -11.25 | 45.2645 | -93.7148 | 4.87 | 06/01/2010 | 05/01/2022 | Diagonal | 71RW114 | 17429 | Vibrating Wire Strain Sensor
RW | 12/29/2023 | Strain | Geokon VCE 4200 | Static | Temperature - Resistance | Ohm-units | RW_VALUES | 71-D-2010 | 71 | 115 | 117067.1 | -11.25 | 45.2645 | -93.7148 | 1.87 | 06/01/2010 | 05/01/2022 | Diagonal | 71RW115 | 17432 | Vibrating Wire Strain Sensor
RW | 12/29/2023 | Strain | Geokon VCE 4200 | Static | Temperature - Resistance | Ohm-units | RW_VALUES | 71-D-2010 | 71 | 116 | 117068.3 | -6 | 45.2645 | -93.7148 | 8 | 06/01/2010 | 05/01/2022 | Transverse | 71RW116 | 17429 | Vibrating Wire Strain Sensor
RW | 12/29/2023 | Strain | Geokon VCE 4200 | Static | Temperature - Resistance | Ohm-units | RW_VALUES | 71-D-2010 | 71 | 117 | 117068.3 | -6 | 45.2645 | -93.7148 | 4 | 06/01/2010 | 05/01/2022 | Transverse | 71RW117 | 17429 | Vibrating Wire Strain Sensor
RW | 12/29/2023 | Strain | Geokon VCE 4200 | Static | Temperature - Resistance | Ohm-units | RW_VALUES | 71-D-2010 | 71 | 118 | 117068.3 | -6 | 45.2645 | -93.7148 | 1 | 06/01/2010 | 05/01/2022 | Transverse | 71RW118 | 17432 | Vibrating Wire Strain Sensor
RW | 12/29/2023 | Strain | Geokon VCE 4200 | Static | Temperature - Resistance | Ohm-units | RW_VALUES | 71-D-2010 | 71 | 119 | 117075.5 | -11.36 | 45.2645 | -93.7148 | 8.51 | 06/01/2010 | 05/01/2022 | Longitudinal | 71RW119 | 17429 | Vibrating Wire Strain Sensor
RW | 12/29/2023 | Strain | Geokon VCE 4200 | Static | Temperature - Resistance | Ohm-units | RW_VALUES | 71-D-2010 | 71 | 120 | 117075.5 | -11.46 | 45.2645 | -93.7148 | 4.51 | 06/01/2010 | 05/01/2022 | Longitudinal | 71RW120 | 17429 | Vibrating Wire Strain Sensor
RW | 12/29/2023 | Strain | Geokon VCE 4200 | Static | Temperature - Resistance | Ohm-units | RW_VALUES | 71-D-2010 | 71 | 121 | 117075.5 | -11.46 | 45.2645 | -93.7148 | 1.51 | 06/01/2010 | 05/01/2022 | Longitudinal | 71RW121 | 17432 | Vibrating Wire Strain Sensor
RW | 12/29/2023 | Strain | Geokon VCE 4200 | Static | Temperature - Resistance | Ohm-units | RW_VALUES | 71-D-2010 | 71 | 122 | 117074.3 | -6.24 | 45.2645 | -93.7148 | 8.5 | 06/01/2010 | 05/01/2022 | Longitudinal | 71RW122 | 17429 | Vibrating Wire Strain Sensor
RW | 12/29/2023 | Strain | Geokon VCE 4200 | Static | Temperature - Resistance | Ohm-units | RW_VALUES | 71-D-2010 | 71 | 123 | 117075.5 | -6.12 | 45.2645 | -93.7148 | 4.5 | 06/01/2010 | 05/01/2022 | Longitudinal | 71RW123 | 17429 | Vibrating Wire Strain Sensor
RW | 12/29/2023 | Strain | Geokon VCE 4200 | Static | Temperature - Resistance | Ohm-units | RW_VALUES | 71-D-2010 | 71 | 124 | 117075.5 | -6.12 | 45.2645 | -93.7148 | 1.5 | 06/01/2010 | 05/01/2022 | Longitudinal | 71RW124 | 17432 | Vibrating Wire Strain Sensor
RW | 12/29/2023 | Strain | Geokon VCE 4200 | Static | Temperature - Resistance | Ohm-units | RW_VALUES | 71-D-2010 | 71 | 125 | 117075.5 | -0.43 | 45.2645 | -93.7148 | 1.45 | 06/01/2010 | 05/01/2022 | Longitudinal | 71RW125 | 17432 | Vibrating Wire Strain Sensor
MH | 12/29/2023 | Moisture | Sensirion SHT75 | Static | Moisture - Humidity | Percent Rel Humidity | MH_VALUES | 71-D-2010 | 71 | 133 | 117076.9 | -6.02 | 45.2645 | -93.7148 | 6.25 | 06/01/2010 | 05/01/2022 | Vertical | 71MH133 | 17429 | Concrete Humidity Sensor
MH | 12/29/2023 | Moisture | Sensirion SHT75 | Static | Moisture - Humidity | Percent Rel Humidity | MH_VALUES | 71-D-2010 | 71 | 134 | 117076.9 | -6.02 | 45.2645 | -93.7148 | 7.25 | 06/01/2010 | 05/01/2022 | Vertical | 71MH134 | 17429 | Concrete Humidity Sensor
MH | 12/29/2023 | Moisture | Sensirion SHT75 | Static | Moisture - Humidity | Percent Rel Humidity | MH_VALUES | 71-D-2010 | 71 | 135 | 117076.9 | -6.02 | 45.2645 | -93.7148 | 8.75 | 06/01/2010 | 05/01/2022 | Vertical | 71MH135 | 17429 | Concrete Humidity Sensor
MH | 12/29/2023 | Moisture | Sensirion SHT75 | Static | Moisture - Humidity | Percent Rel Humidity | MH_VALUES | 71-D-2010 | 71 | 136 | 117076.7 | -11.46 | 45.2645 | -93.7148 | 0.75 | 06/01/2010 | 05/01/2022 | Vertical | 71MH136 | 17432 | Concrete Humidity Sensor
MH | 12/29/2023 | Moisture | Sensirion SHT75 | Static | Moisture - Humidity | Percent Rel Humidity | MH_VALUES | 71-D-2010 | 71 | 137 | 117076.7 | -11.46 | 45.2645 | -93.7148 | 1.75 | 06/01/2010 | 05/01/2022 | Vertical | 71MH137 | 17432 | Concrete Humidity Sensor
MH | 12/29/2023 | Moisture | Sensirion SHT75 | Static | Moisture - Humidity | Percent Rel Humidity | MH_VALUES | 71-D-2010 | 71 | 138 | 117076.7 | -11.46 | 45.2645 | -93.7148 | 2.75 | 06/01/2010 | 05/01/2022 | Vertical | 71MH138 | 17432 | Concrete Humidity Sensor
MH | 12/29/2023 | Moisture | Sensirion SHT75 | Static | Moisture - Humidity | Percent Rel Humidity | MH_VALUES | 71-D-2010 | 71 | 139 | 117076.7 | -11.46 | 45.2645 | -93.7148 | 3.75 | 06/01/2010 | 05/01/2022 | Vertical | 71MH139 | 17429 | Concrete Humidity Sensor
MH | 12/29/2023 | Moisture | Sensirion SHT75 | Static | Moisture - Humidity | Percent Rel Humidity | MH_VALUES | 71-D-2010 | 71 | 140 | 117076.7 | -11.46 | 45.2645 | -93.7148 | 6.25 | 06/01/2010 | 05/01/2022 | Vertical | 71MH140 | 17429 | Concrete Humidity Sensor
MH | 12/29/2023 | Moisture | Sensirion SHT75 | Static | Moisture - Humidity | Percent Rel Humidity | MH_VALUES | 71-D-2010 | 71 | 141 | 117076.7 | -11.46 | 45.2645 | -93.7148 | 7.25 | 06/01/2010 | 05/01/2022 | Vertical | 71MH141 | 17429 | Concrete Humidity Sensor
MH | 12/29/2023 | Moisture | Sensirion SHT75 | Static | Moisture - Humidity | Percent Rel Humidity | MH_VALUES | 71-D-2010 | 71 | 142 | 117076.7 | -11.46 | 45.2645 | -93.7148 | 8.75 | 06/01/2010 | 05/01/2022 | Vertical | 71MH142 | 17429 | Concrete Humidity Sensor
MH | 12/29/2023 | Moisture | Sensirion SHT75 | Static | Moisture - Humidity | Percent Rel Humidity | MH_VALUES | 71-D-2010 | 71 | 101 | 117054.7 | -11.75 | 45.2645 | -93.7149 | 0.75 | 06/01/2010 | 05/01/2022 | Vertical | 71MH101 | 17432 | Concrete Humidity Sensor
MH | 12/29/2023 | Moisture | Sensirion SHT75 | Static | Moisture - Humidity | Percent Rel Humidity | MH_VALUES | 71-D-2010 | 71 | 102 | 117054.7 | -11.75 | 45.2645 | -93.7149 | 1.75 | 06/01/2010 | 05/01/2022 | Vertical | 71MH102 | 17432 | Concrete Humidity Sensor
MH | 12/29/2023 | Moisture | Sensirion SHT75 | Static | Moisture - Humidity | Percent Rel Humidity | MH_VALUES | 71-D-2010 | 71 | 103 | 117054.7 | -11.75 | 45.2645 | -93.7149 | 2.75 | 06/01/2010 | 05/01/2022 | Vertical | 71MH103 | 17432 | Concrete Humidity Sensor
MH | 12/29/2023 | Moisture | Sensirion SHT75 | Static | Moisture - Humidity | Percent Rel Humidity | MH_VALUES | 71-D-2010 | 71 | 104 | 117054.7 | -11.75 | 45.2645 | -93.7149 | 3.75 | 06/01/2010 | 05/01/2022 | Vertical | 71MH104 | 17429 | Concrete Humidity Sensor
MH | 12/29/2023 | Moisture | Sensirion SHT75 | Static | Moisture - Humidity | Percent Rel Humidity | MH_VALUES | 71-D-2010 | 71 | 105 | 117054.7 | -11.75 | 45.2645 | -93.7149 | 6.25 | 06/01/2010 | 05/01/2022 | Vertical | 71MH105 | 17429 | Concrete Humidity Sensor
MH | 12/29/2023 | Moisture | Sensirion SHT75 | Static | Moisture - Humidity | Percent Rel Humidity | MH_VALUES | 71-D-2010 | 71 | 106 | 117054.7 | -11.75 | 45.2645 | -93.7149 | 7.25 | 06/01/2010 | 05/01/2022 | Vertical | 71MH106 | 17429 | Concrete Humidity Sensor
MH | 12/29/2023 | Moisture | Sensirion SHT75 | Static | Moisture - Humidity | Percent Rel Humidity | MH_VALUES | 71-D-2010 | 71 | 107 | 117054.7 | -11.75 | 45.2645 | -93.7149 | 8.75 | 06/01/2010 | 05/01/2022 | Vertical | 71MH107 | 17429 | Concrete Humidity Sensor
MH | 12/29/2023 | Moisture | Sensirion SHT75 | Static | Moisture - Humidity | Percent Rel Humidity | MH_VALUES | 71-D-2010 | 71 | 118 | 117061.8 | -11.55 | 45.2645 | -93.7148 | 3.75 | 06/01/2010 | 05/01/2022 | Vertical | 71MH118 | 17429 | Concrete Humidity Sensor
MH | 12/29/2023 | Moisture | Sensirion SHT75 | Static | Moisture - Humidity | Percent Rel Humidity | MH_VALUES | 71-D-2010 | 71 | 119 | 117061.8 | -11.55 | 45.2645 | -93.7148 | 6.25 | 06/01/2010 | 05/01/2022 | Vertical | 71MH119 | 17429 | Concrete Humidity Sensor
MH | 12/29/2023 | Moisture | Sensirion SHT75 | Static | Moisture - Humidity | Percent Rel Humidity | MH_VALUES | 71-D-2010 | 71 | 120 | 117061.8 | -11.55 | 45.2645 | -93.7148 | 7.25 | 06/01/2010 | 05/01/2022 | Vertical | 71MH120 | 17429 | Concrete Humidity Sensor
MH | 12/29/2023 | Moisture | Sensirion SHT75 | Static | Moisture - Humidity | Percent Rel Humidity | MH_VALUES | 71-D-2010 | 71 | 121 | 117061.8 | -11.55 | 45.2645 | -93.7148 | 8.75 | 06/01/2010 | 05/01/2022 | Vertical | 71MH121 | 17429 | Concrete Humidity Sensor
MH | 12/29/2023 | Moisture | Sensirion SHT75 | Static | Moisture - Humidity | Percent Rel Humidity | MH_VALUES | 71-D-2010 | 71 | 122 | 117069.5 | -11.55 | 45.2645 | -93.7148 | 0.75 | 06/01/2010 | 05/01/2022 | Vertical | 71MH122 | 17432 | Concrete Humidity Sensor
MH | 12/29/2023 | Moisture | Sensirion SHT75 | Static | Moisture - Humidity | Percent Rel Humidity | MH_VALUES | 71-D-2010 | 71 | 123 | 117069.5 | -11.55 | 45.2645 | -93.7148 | 1.75 | 06/01/2010 | 05/01/2022 | Vertical | 71MH123 | 17432 | Concrete Humidity Sensor
MH | 12/29/2023 | Moisture | Sensirion SHT75 | Static | Moisture - Humidity | Percent Rel Humidity | MH_VALUES | 71-D-2010 | 71 | 124 | 117069.5 | -11.55 | 45.2645 | -93.7148 | 2.75 | 06/01/2010 | 05/01/2022 | Vertical | 71MH124 | 17432 | Concrete Humidity Sensor
MH | 12/29/2023 | Moisture | Sensirion SHT75 | Static | Moisture - Humidity | Percent Rel Humidity | MH_VALUES | 71-D-2010 | 71 | 125 | 117069.5 | -11.55 | 45.2645 | -93.7148 | 3.75 | 06/01/2010 | 05/01/2022 | Vertical | 71MH125 | 17429 | Concrete Humidity Sensor
MH | 12/29/2023 | Moisture | Sensirion SHT75 | Static | Moisture - Humidity | Percent Rel Humidity | MH_VALUES | 71-D-2010 | 71 | 126 | 117069.5 | -11.55 | 45.2645 | -93.7148 | 6.25 | 06/01/2010 | 05/01/2022 | Vertical | 71MH126 | 17429 | Concrete Humidity Sensor
MH | 12/29/2023 | Moisture | Sensirion SHT75 | Static | Moisture - Humidity | Percent Rel Humidity | MH_VALUES | 71-D-2010 | 71 | 127 | 117069.5 | -11.55 | 45.2645 | -93.7148 | 7.25 | 06/01/2010 | 05/01/2022 | Vertical | 71MH127 | 17429 | Concrete Humidity Sensor
MH | 12/29/2023 | Moisture | Sensirion SHT75 | Static | Moisture - Humidity | Percent Rel Humidity | MH_VALUES | 71-D-2010 | 71 | 128 | 117069.5 | -11.55 | 45.2645 | -93.7148 | 8.75 | 06/01/2010 | 05/01/2022 | Vertical | 71MH128 | 17429 | Concrete Humidity Sensor
MH | 12/29/2023 | Moisture | Sensirion SHT75 | Static | Moisture - Humidity | Percent Rel Humidity | MH_VALUES | 71-D-2010 | 71 | 129 | 117076.9 | -6.02 | 45.2645 | -93.7148 | 0.75 | 06/01/2010 | 05/01/2022 | Vertical | 71MH129 | 17432 | Concrete Humidity Sensor
MH | 12/29/2023 | Moisture | Sensirion SHT75 | Static | Moisture - Humidity | Percent Rel Humidity | MH_VALUES | 71-D-2010 | 71 | 130 | 117076.9 | -6.02 | 45.2645 | -93.7148 | 1.75 | 06/01/2010 | 05/01/2022 | Vertical | 71MH130 | 17432 | Concrete Humidity Sensor
MH | 12/29/2023 | Moisture | Sensirion SHT75 | Static | Moisture - Humidity | Percent Rel Humidity | MH_VALUES | 71-D-2010 | 71 | 131 | 117076.9 | -6.02 | 45.2645 | -93.7148 | 2.75 | 06/01/2010 | 05/01/2022 | Vertical | 71MH131 | 17432 | Concrete Humidity Sensor
MH | 12/29/2023 | Moisture | Sensirion SHT75 | Static | Moisture - Humidity | Percent Rel Humidity | MH_VALUES | 71-D-2010 | 71 | 132 | 117076.9 | -6.02 | 45.2645 | -93.7148 | 3.75 | 06/01/2010 | 05/01/2022 | Vertical | 71MH132 | 17429 | Concrete Humidity Sensor
MH | 12/29/2023 | Moisture | Sensirion SHT75 | Static | Moisture - Humidity | Percent Rel Humidity | MH_VALUES | 71-D-2010 | 71 | 108 | 117061.6 | -6.02 | 45.2645 | -93.7149 | 0.75 | 06/01/2010 | 05/01/2022 | Vertical | 71MH108 | 17432 | Concrete Humidity Sensor
MH | 12/29/2023 | Moisture | Sensirion SHT75 | Static | Moisture - Humidity | Percent Rel Humidity | MH_VALUES | 71-D-2010 | 71 | 109 | 117061.6 | -6.02 | 45.2645 | -93.7149 | 1.75 | 06/01/2010 | 05/01/2022 | Vertical | 71MH109 | 17432 | Concrete Humidity Sensor
MH | 12/29/2023 | Moisture | Sensirion SHT75 | Static | Moisture - Humidity | Percent Rel Humidity | MH_VALUES | 71-D-2010 | 71 | 110 | 117061.6 | -6.02 | 45.2645 | -93.7149 | 2.75 | 06/01/2010 | 05/01/2022 | Vertical | 71MH110 | 17432 | Concrete Humidity Sensor
MH | 12/29/2023 | Moisture | Sensirion SHT75 | Static | Moisture - Humidity | Percent Rel Humidity | MH_VALUES | 71-D-2010 | 71 | 111 | 117061.6 | -6.02 | 45.2645 | -93.7149 | 3.75 | 06/01/2010 | 05/01/2022 | Vertical | 71MH111 | 17429 | Concrete Humidity Sensor
MH | 12/29/2023 | Moisture | Sensirion SHT75 | Static | Moisture - Humidity | Percent Rel Humidity | MH_VALUES | 71-D-2010 | 71 | 112 | 117061.6 | -6.02 | 45.2645 | -93.7149 | 6.25 | 06/01/2010 | 05/01/2022 | Vertical | 71MH112 | 17429 | Concrete Humidity Sensor
MH | 12/29/2023 | Moisture | Sensirion SHT75 | Static | Moisture - Humidity | Percent Rel Humidity | MH_VALUES | 71-D-2010 | 71 | 113 | 117061.6 | -6.02 | 45.2645 | -93.7149 | 7.25 | 06/01/2010 | 05/01/2022 | Vertical | 71MH113 | 17429 | Concrete Humidity Sensor
MH | 12/29/2023 | Moisture | Sensirion SHT75 | Static | Moisture - Humidity | Percent Rel Humidity | MH_VALUES | 71-D-2010 | 71 | 114 | 117061.6 | -6.02 | 45.2645 | -93.7149 | 8.75 | 06/01/2010 | 05/01/2022 | Vertical | 71MH114 | 17429 | Concrete Humidity Sensor
MH | 12/29/2023 | Moisture | Sensirion SHT75 | Static | Moisture - Humidity | Percent Rel Humidity | MH_VALUES | 71-D-2010 | 71 | 115 | 117061.8 | -11.55 | 45.2645 | -93.7148 | 0.75 | 06/01/2010 | 05/01/2022 | Vertical | 71MH115 | 17432 | Concrete Humidity Sensor
MH | 12/29/2023 | Moisture | Sensirion SHT75 | Static | Moisture - Humidity | Percent Rel Humidity | MH_VALUES | 71-D-2010 | 71 | 116 | 117061.8 | -11.55 | 45.2645 | -93.7148 | 1.75 | 06/01/2010 | 05/01/2022 | Vertical | 71MH116 | 17432 | Concrete Humidity Sensor
MH | 12/29/2023 | Moisture | Sensirion SHT75 | Static | Moisture - Humidity | Percent Rel Humidity | MH_VALUES | 71-D-2010 | 71 | 117 | 117061.8 | -11.55 | 45.2645 | -93.7148 | 2.75 | 06/01/2010 | 05/01/2022 | Vertical | 71MH117 | 17432 | Concrete Humidity Sensor
FW | 12/29/2023 | Strain | Geokon VCE 4200 | Static | Pavement Strain - Frequency Response | hertz(Hz) | FW_VALUES | 71-D-2010 | 71 | 101 | 117060.5 | -11.53 | 45.2645 | -93.7149 | 8.5 | 06/01/2010 | 05/01/2022 | Longitudinal | 71FW101 | 17429 | Vibrating Wire Strain Sensor
FW | 12/29/2023 | Strain | Geokon VCE 4200 | Static | Pavement Strain - Frequency Response | hertz(Hz) | FW_VALUES | 71-D-2010 | 71 | 102 | 117060.6 | -11.58 | 45.2645 | -93.7148 | 4.5 | 06/01/2010 | 05/01/2022 | Longitudinal | 71FW102 | 17429 | Vibrating Wire Strain Sensor
TC | 12/29/2023 | Temperature | Fabricated | Static | Temperature | Degrees C | TC_VALUES | 71-D-2010 | 71 | 116 | 117059.5 | -6.28 | 45.2645 | -93.7149 | 3.75 | 06/01/2010 | 05/01/2022 | Horizontal | 71TC116 | 17429 | Thermocouple
TC | 12/29/2023 | Temperature | Fabricated | Static | Temperature | Degrees C | TC_VALUES | 71-D-2010 | 71 | 117 | 117059.5 | -6.28 | 45.2645 | -93.7149 | 4.25 | 06/01/2010 | 05/01/2022 | Horizontal | 71TC117 | 17429 | Thermocouple
TC | 12/29/2023 | Temperature | Fabricated | Static | Temperature | Degrees C | TC_VALUES | 71-D-2010 | 71 | 118 | 117059.5 | -6.28 | 45.2645 | -93.7149 | 6.25 | 06/01/2010 | 05/01/2022 | Horizontal | 71TC118 | 17429 | Thermocouple
TC | 12/29/2023 | Temperature | Fabricated | Static | Temperature | Degrees C | TC_VALUES | 71-D-2010 | 71 | 119 | 117059.5 | -6.28 | 45.2645 | -93.7149 | 8.25 | 06/01/2010 | 05/01/2022 | Horizontal | 71TC119 | 17429 | Thermocouple
TC | 12/29/2023 | Temperature | Fabricated | Static | Temperature | Degrees C | TC_VALUES | 71-D-2010 | 71 | 120 | 117059.5 | -6.28 | 45.2645 | -93.7149 | 9.25 | 06/01/2010 | 05/01/2022 | Horizontal | 71TC120 | 17429 | Thermocouple
TC | 12/29/2023 | Temperature | Fabricated | Static | Temperature | Degrees C | TC_VALUES | 71-D-2010 | 71 | 121 | 117059.5 | -6.28 | 45.2645 | -93.7149 | 13.25 | 06/01/2010 | 05/01/2022 | Horizontal | 71TC121 | 17426 | Thermocouple
TC | 12/29/2023 | Temperature | Fabricated | Static | Temperature | Degrees C | TC_VALUES | 71-D-2010 | 71 | 122 | 117059.5 | -6.28 | 45.2645 | -93.7149 | 17.25 | 06/01/2010 | 05/01/2022 | Horizontal | 71TC122 | 17426 | Thermocouple
TC | 12/29/2023 | Temperature | Fabricated | Static | Temperature | Degrees C | TC_VALUES | 71-D-2010 | 71 | 123 | 117059.5 | -6.28 | 45.2645 | -93.7149 | 20.25 | 06/01/2010 | 05/01/2022 | Horizontal | 71TC123 | 17423 | Thermocouple
TC | 12/29/2023 | Temperature | Fabricated | Static | Temperature | Degrees C | TC_VALUES | 71-D-2010 | 71 | 124 | 117059.5 | -6.28 | 45.2645 | -93.7149 | 26.25 | 06/01/2010 | 05/01/2022 | Horizontal | 71TC124 | 17423 | Thermocouple
TC | 12/29/2023 | Temperature | Fabricated | Static | Temperature | Degrees C | TC_VALUES | 71-D-2010 | 71 | 125 | 117059.7 | -11.68 | 45.2645 | -93.7149 | 0.75 | 06/01/2010 | 05/01/2022 | Horizontal | 71TC125 | 17432 | Thermocouple
TC | 12/29/2023 | Temperature | Fabricated | Static | Temperature | Degrees C | TC_VALUES | 71-D-2010 | 71 | 126 | 117059.7 | -11.68 | 45.2645 | -93.7149 | 1.75 | 06/01/2010 | 05/01/2022 | Horizontal | 71TC126 | 17432 | Thermocouple
TC | 12/29/2023 | Temperature | Fabricated | Static | Temperature | Degrees C | TC_VALUES | 71-D-2010 | 71 | 127 | 117059.7 | -11.68 | 45.2645 | -93.7149 | 2.75 | 06/01/2010 | 05/01/2022 | Horizontal | 71TC127 | 17432 | Thermocouple
TC | 12/29/2023 | Temperature | Fabricated | Static | Temperature | Degrees C | TC_VALUES | 71-D-2010 | 71 | 128 | 117059.7 | -11.68 | 45.2645 | -93.7149 | 3.75 | 06/01/2010 | 05/01/2022 | Horizontal | 71TC128 | 17429 | Thermocouple
TC | 12/29/2023 | Temperature | Fabricated | Static | Temperature | Degrees C | TC_VALUES | 71-D-2010 | 71 | 129 | 117059.7 | -11.68 | 45.2645 | -93.7149 | 4.25 | 06/01/2010 | 05/01/2022 | Horizontal | 71TC129 | 17429 | Thermocouple
TC | 12/29/2023 | Temperature | Fabricated | Static | Temperature | Degrees C | TC_VALUES | 71-D-2010 | 71 | 130 | 117059.7 | -11.68 | 45.2645 | -93.7149 | 6.25 | 06/01/2010 | 05/01/2022 | Horizontal | 71TC130 | 17429 | Thermocouple
TC | 12/29/2023 | Temperature | Fabricated | Static | Temperature | Degrees C | TC_VALUES | 71-D-2010 | 71 | 131 | 117059.7 | -11.68 | 45.2645 | -93.7149 | 8.25 | 06/01/2010 | 05/01/2022 | Horizontal | 71TC131 | 17429 | Thermocouple
TC | 12/29/2023 | Temperature | Fabricated | Static | Temperature | Degrees C | TC_VALUES | 71-D-2010 | 71 | 132 | 117059.7 | -11.68 | 45.2645 | -93.7149 | 9.25 | 06/01/2010 | 05/01/2022 | Horizontal | 71TC132 | 17429 | Thermocouple
TC | 12/29/2023 | Temperature | Fabricated | Static | Temperature | Degrees C | TC_VALUES | 71-D-2010 | 71 | 133 | 117059.7 | -11.68 | 45.2645 | -93.7149 | 13.25 | 06/01/2010 | 05/01/2022 | Horizontal | 71TC133 | 17426 | Thermocouple
TC | 12/29/2023 | Temperature | Fabricated | Static | Temperature | Degrees C | TC_VALUES | 71-D-2010 | 71 | 134 | 117059.7 | -11.68 | 45.2645 | -93.7149 | 17.25 | 06/01/2010 | 05/01/2022 | Horizontal | 71TC134 | 17426 | Thermocouple
TC | 12/29/2023 | Temperature | Fabricated | Static | Temperature | Degrees C | TC_VALUES | 71-D-2010 | 71 | 135 | 117059.7 | -11.68 | 45.2645 | -93.7149 | 20.25 | 06/01/2010 | 05/01/2022 | Horizontal | 71TC135 | 17423 | Thermocouple
TC | 12/29/2023 | Temperature | Fabricated | Static | Temperature | Degrees C | TC_VALUES | 71-D-2010 | 71 | 136 | 117059.7 | -11.68 | 45.2645 | -93.7149 | 26.25 | 06/01/2010 | 05/01/2022 | Horizontal | 71TC136 | 17423 | Thermocouple
TC | 12/29/2023 | Temperature | Fabricated | Static | Temperature | Degrees C | TC_VALUES | 71-D-2010 | 71 | 137 | 117068.5 | -11.7 | 45.2645 | -93.7148 | 0.75 | 06/01/2010 | 05/01/2022 | Horizontal | 71TC137 | 17432 | Thermocouple
TC | 12/29/2023 | Temperature | Fabricated | Static | Temperature | Degrees C | TC_VALUES | 71-D-2010 | 71 | 138 | 117068.5 | -11.7 | 45.2645 | -93.7148 | 1.75 | 06/01/2010 | 05/01/2022 | Horizontal | 71TC138 | 17432 | Thermocouple
TC | 12/29/2023 | Temperature | Fabricated | Static | Temperature | Degrees C | TC_VALUES | 71-D-2010 | 71 | 139 | 117068.5 | -11.7 | 45.2645 | -93.7148 | 2.75 | 06/01/2010 | 05/01/2022 | Horizontal | 71TC139 | 17432 | Thermocouple
TC | 12/29/2023 | Temperature | Fabricated | Static | Temperature | Degrees C | TC_VALUES | 71-D-2010 | 71 | 140 | 117068.5 | -11.7 | 45.2645 | -93.7148 | 3.75 | 06/01/2010 | 05/01/2022 | Horizontal | 71TC140 | 17429 | Thermocouple
TC | 12/29/2023 | Temperature | Fabricated | Static | Temperature | Degrees C | TC_VALUES | 71-D-2010 | 71 | 141 | 117068.5 | -11.7 | 45.2645 | -93.7148 | 4.25 | 06/01/2010 | 05/01/2022 | Horizontal | 71TC141 | 17429 | Thermocouple
TC | 12/29/2023 | Temperature | Fabricated | Static | Temperature | Degrees C | TC_VALUES | 71-D-2010 | 71 | 142 | 117068.5 | -11.7 | 45.2645 | -93.7148 | 6.25 | 06/01/2010 | 05/01/2022 | Horizontal | 71TC142 | 17429 | Thermocouple
TC | 12/29/2023 | Temperature | Fabricated | Static | Temperature | Degrees C | TC_VALUES | 71-D-2010 | 71 | 143 | 117068.5 | -11.7 | 45.2645 | -93.7148 | 8.25 | 06/01/2010 | 05/01/2022 | Horizontal | 71TC143 | 17429 | Thermocouple
TC | 12/29/2023 | Temperature | Fabricated | Static | Temperature | Degrees C | TC_VALUES | 71-D-2010 | 71 | 144 | 117068.5 | -11.7 | 45.2645 | -93.7148 | 9.25 | 06/01/2010 | 05/01/2022 | Horizontal | 71TC144 | 17429 | Thermocouple
TC | 12/29/2023 | Temperature | Fabricated | Static | Temperature | Degrees C | TC_VALUES | 71-D-2010 | 71 | 145 | 117068.5 | -11.7 | 45.2645 | -93.7148 | 13.25 | 06/01/2010 | 05/01/2022 | Horizontal | 71TC145 | 17426 | Thermocouple
TC | 12/29/2023 | Temperature | Fabricated | Static | Temperature | Degrees C | TC_VALUES | 71-D-2010 | 71 | 146 | 117068.5 | -11.7 | 45.2645 | -93.7148 | 17.25 | 06/01/2010 | 05/01/2022 | Horizontal | 71TC146 | 17426 | Thermocouple
TC | 12/29/2023 | Temperature | Fabricated | Static | Temperature | Degrees C | TC_VALUES | 71-D-2010 | 71 | 147 | 117068.5 | -11.7 | 45.2645 | -93.7148 | 20.25 | 06/01/2010 | 05/01/2022 | Horizontal | 71TC147 | 17423 | Thermocouple
TC | 12/29/2023 | Temperature | Fabricated | Static | Temperature | Degrees C | TC_VALUES | 71-D-2010 | 71 | 148 | 117068.5 | -11.7 | 45.2645 | -93.7148 | 26.25 | 06/01/2010 | 05/01/2022 | Horizontal | 71TC148 | 17423 | Thermocouple
TC | 12/29/2023 | Temperature | Fabricated | Static | Temperature | Degrees C | TC_VALUES | 71-D-2010 | 71 | 149 | 117074.5 | -6 | 45.2645 | -93.7148 | 0.75 | 06/01/2010 | 05/01/2022 | Horizontal | 71TC149 | 17432 | Thermocouple
TC | 12/29/2023 | Temperature | Fabricated | Static | Temperature | Degrees C | TC_VALUES | 71-D-2010 | 71 | 150 | 117074.5 | -6 | 45.2645 | -93.7148 | 1.75 | 06/01/2010 | 05/01/2022 | Horizontal | 71TC150 | 17432 | Thermocouple
TC | 12/29/2023 | Temperature | Fabricated | Static | Temperature | Degrees C | TC_VALUES | 71-D-2010 | 71 | 151 | 117074.5 | -6 | 45.2645 | -93.7148 | 2.75 | 06/01/2010 | 05/01/2022 | Horizontal | 71TC151 | 17432 | Thermocouple
TC | 12/29/2023 | Temperature | Fabricated | Static | Temperature | Degrees C | TC_VALUES | 71-D-2010 | 71 | 152 | 117074.5 | -6 | 45.2645 | -93.7148 | 3.75 | 06/01/2010 | 05/01/2022 | Horizontal | 71TC152 | 17429 | Thermocouple
TC | 12/29/2023 | Temperature | Fabricated | Static | Temperature | Degrees C | TC_VALUES | 71-D-2010 | 71 | 153 | 117074.5 | -6 | 45.2645 | -93.7148 | 4.25 | 06/01/2010 | 05/01/2022 | Horizontal | 71TC153 | 17429 | Thermocouple
TC | 12/29/2023 | Temperature | Fabricated | Static | Temperature | Degrees C | TC_VALUES | 71-D-2010 | 71 | 154 | 117074.5 | -6 | 45.2645 | -93.7148 | 6.25 | 06/01/2010 | 05/01/2022 | Horizontal | 71TC154 | 17429 | Thermocouple
TC | 12/29/2023 | Temperature | Fabricated | Static | Temperature | Degrees C | TC_VALUES | 71-D-2010 | 71 | 155 | 117074.5 | -6 | 45.2645 | -93.7148 | 8.25 | 06/01/2010 | 05/01/2022 | Horizontal | 71TC155 | 17429 | Thermocouple
TC | 12/29/2023 | Temperature | Fabricated | Static | Temperature | Degrees C | TC_VALUES | 71-D-2010 | 71 | 156 | 117074.5 | -6 | 45.2645 | -93.7148 | 9.25 | 06/01/2010 | 05/01/2022 | Horizontal | 71TC156 | 17429 | Thermocouple
TC | 12/29/2023 | Temperature | Fabricated | Static | Temperature | Degrees C | TC_VALUES | 71-D-2010 | 71 | 157 | 117074.5 | -6 | 45.2645 | -93.7148 | 13.25 | 06/01/2010 | 05/01/2022 | Horizontal | 71TC157 | 17426 | Thermocouple
TC | 12/29/2023 | Temperature | Fabricated | Static | Temperature | Degrees C | TC_VALUES | 71-D-2010 | 71 | 158 | 117074.5 | -6 | 45.2645 | -93.7148 | 17.25 | 06/01/2010 | 05/01/2022 | Horizontal | 71TC158 | 17426 | Thermocouple
TC | 12/29/2023 | Temperature | Fabricated | Static | Temperature | Degrees C | TC_VALUES | 71-D-2010 | 71 | 159 | 117074.5 | -6 | 45.2645 | -93.7148 | 20.25 | 06/01/2010 | 05/01/2022 | Horizontal | 71TC159 | 17423 | Thermocouple
TC | 12/29/2023 | Temperature | Fabricated | Static | Temperature | Degrees C | TC_VALUES | 71-D-2010 | 71 | 160 | 117074.5 | -6 | 45.2645 | -93.7148 | 26.25 | 06/01/2010 | 05/01/2022 | Horizontal | 71TC160 | 17423 | Thermocouple
TC | 12/29/2023 | Temperature | Fabricated | Static | Temperature | Degrees C | TC_VALUES | 71-D-2010 | 71 | 161 | 117074.5 | -11.49 | 45.2645 | -93.7148 | 0.75 | 06/01/2010 | 05/01/2022 | Horizontal | 71TC161 | 17432 | Thermocouple
TC | 12/29/2023 | Temperature | Fabricated | Static | Temperature | Degrees C | TC_VALUES | 71-D-2010 | 71 | 162 | 117074.5 | -11.49 | 45.2645 | -93.7148 | 1.75 | 06/01/2010 | 05/01/2022 | Horizontal | 71TC162 | 17432 | Thermocouple
TC | 12/29/2023 | Temperature | Fabricated | Static | Temperature | Degrees C | TC_VALUES | 71-D-2010 | 71 | 163 | 117074.5 | -11.49 | 45.2645 | -93.7148 | 2.75 | 06/01/2010 | 05/01/2022 | Horizontal | 71TC163 | 17432 | Thermocouple
TC | 12/29/2023 | Temperature | Fabricated | Static | Temperature | Degrees C | TC_VALUES | 71-D-2010 | 71 | 164 | 117074.5 | -11.49 | 45.2645 | -93.7148 | 3.75 | 06/01/2010 | 05/01/2022 | Horizontal | 71TC164 | 17429 | Thermocouple
TC | 12/29/2023 | Temperature | Fabricated | Static | Temperature | Degrees C | TC_VALUES | 71-D-2010 | 71 | 165 | 117074.5 | -11.49 | 45.2645 | -93.7148 | 4.25 | 06/01/2010 | 05/01/2022 | Horizontal | 71TC165 | 17429 | Thermocouple
TC | 12/29/2023 | Temperature | Fabricated | Static | Temperature | Degrees C | TC_VALUES | 71-D-2010 | 71 | 101 | 117053.7 | -11.85 | 45.2645 | -93.7149 | 0.75 | 06/01/2010 | 05/01/2022 | Horizontal | 71TC101 | 17432 | Thermocouple
TC | 12/29/2023 | Temperature | Fabricated | Static | Temperature | Degrees C | TC_VALUES | 71-D-2010 | 71 | 102 | 117053.7 | -11.85 | 45.2645 | -93.7149 | 1.75 | 06/01/2010 | 05/01/2022 | Horizontal | 71TC102 | 17432 | Thermocouple
TC | 12/29/2023 | Temperature | Fabricated | Static | Temperature | Degrees C | TC_VALUES | 71-D-2010 | 71 | 103 | 117053.7 | -11.85 | 45.2645 | -93.7149 | 2.75 | 06/01/2010 | 05/01/2022 | Horizontal | 71TC103 | 17432 | Thermocouple
TC | 12/29/2023 | Temperature | Fabricated | Static | Temperature | Degrees C | TC_VALUES | 71-D-2010 | 71 | 104 | 117053.7 | -11.85 | 45.2645 | -93.7149 | 3.75 | 06/01/2010 | 05/01/2022 | Horizontal | 71TC104 | 17429 | Thermocouple
RW | 12/29/2023 | Strain | Geokon VCE 4200 | Static | Temperature - Resistance | Ohm-units | RW_VALUES | 71-D-2010 | 71 | 126 | 117075.5 | -0.57 | 45.2645 | -93.7148 | 8.45 | 06/01/2010 | 05/01/2022 | Longitudinal | 71RW126 | 17429 | Vibrating Wire Strain Sensor
RW | 12/29/2023 | Strain | Geokon VCE 4200 | Static | Temperature - Resistance | Ohm-units | RW_VALUES | 71-D-2010 | 71 | 127 | 117075.5 | -0.43 | 45.2645 | -93.7148 | 4.45 | 06/01/2010 | 05/01/2022 | Longitudinal | 71RW127 | 17429 | Vibrating Wire Strain Sensor
RW | 12/29/2023 | Strain | Geokon VCE 4200 | Static | Temperature - Resistance | Ohm-units | RW_VALUES | 71-D-2010 | 71 | 128 | 117082 | -11.22 | 45.2645 | -93.7148 | 1.12 | 06/01/2010 | 05/01/2022 | Diagonal | 71RW128 | 17432 | Vibrating Wire Strain Sensor
RW | 12/29/2023 | Strain | Geokon VCE 4200 | Static | Temperature - Resistance | Ohm-units | RW_VALUES | 71-D-2010 | 71 | 129 | 117082 | -11.2 | 45.2645 | -93.7148 | 8.12 | 06/01/2010 | 05/01/2022 | Diagonal | 71RW129 | 17429 | Vibrating Wire Strain Sensor
RW | 12/29/2023 | Strain | Geokon VCE 4200 | Static | Temperature - Resistance | Ohm-units | RW_VALUES | 71-D-2010 | 71 | 130 | 117082 | -11.22 | 45.2645 | -93.7148 | 4.12 | 06/01/2010 | 05/01/2022 | Diagonal | 71RW130 | 17429 | Vibrating Wire Strain Sensor
RW | 12/29/2023 | Strain | Geokon VCE 4200 | Static | Temperature - Resistance | Ohm-units | RW_VALUES | 71-D-2010 | 71 | 101 | 117060.5 | -11.53 | 45.2645 | -93.7148 | 8.5 | 06/01/2010 | 05/01/2022 | Longitudinal | 71RW101 | 17429 | Vibrating Wire Strain Sensor
RW | 12/29/2023 | Strain | Geokon VCE 4200 | Static | Temperature - Resistance | Ohm-units | RW_VALUES | 71-D-2010 | 71 | 102 | 117060.6 | -11.58 | 45.2645 | -93.7148 | 4.5 | 06/01/2010 | 05/01/2022 | Longitudinal | 71RW102 | 17429 | Vibrating Wire Strain Sensor
RW | 12/29/2023 | Strain | Geokon VCE 4200 | Static | Temperature - Resistance | Ohm-units | RW_VALUES | 71-D-2010 | 71 | 103 | 117060.6 | -11.58 | 45.2645 | -93.7148 | 1.5 | 06/01/2010 | 05/01/2022 | Longitudinal | 71RW103 | 17432 | Vibrating Wire Strain Sensor
RW | 12/29/2023 | Strain | Geokon VCE 4200 | Static | Temperature - Resistance | Ohm-units | RW_VALUES | 71-D-2010 | 71 | 104 | 117060.4 | -5.94 | 45.2645 | -93.7149 | 8.08 | 06/01/2010 | 05/01/2022 | Longitudinal | 71RW104 | 17429 | Vibrating Wire Strain Sensor
RW | 12/29/2023 | Strain | Geokon VCE 4200 | Static | Temperature - Resistance | Ohm-units | RW_VALUES | 71-D-2010 | 71 | 105 | 117060.5 | -5.96 | 45.2645 | -93.7149 | 4.07 | 06/01/2010 | 05/01/2022 | Longitudinal | 71RW105 | 17429 | Vibrating Wire Strain Sensor
XH | 12/29/2023 | Temperature | Sensirion SHT75 | Static | Temperature | Degrees C | XH_VALUES | 71-D-2010 | 71 | 129 | 117076.9 | -6.02 | 45.2645 | -93.7148 | 0.75 | 06/01/2010 | 05/01/2022 | Horizontal | 71XH129 | 17432 | Concrete Humidity Sensor Temperature
XH | 12/29/2023 | Temperature | Sensirion SHT75 | Static | Temperature | Degrees C | XH_VALUES | 71-D-2010 | 71 | 130 | 117076.9 | -6.02 | 45.2645 | -93.7148 | 1.75 | 06/01/2010 | 05/01/2022 | Horizontal | 71XH130 | 17432 | Concrete Humidity Sensor Temperature
XH | 12/29/2023 | Temperature | Sensirion SHT75 | Static | Temperature | Degrees C | XH_VALUES | 71-D-2010 | 71 | 131 | 117076.9 | -6.02 | 45.2645 | -93.7148 | 2.75 | 06/01/2010 | 05/01/2022 | Horizontal | 71XH131 | 17432 | Concrete Humidity Sensor Temperature
XH | 12/29/2023 | Temperature | Sensirion SHT75 | Static | Temperature | Degrees C | XH_VALUES | 71-D-2010 | 71 | 132 | 117076.9 | -6.02 | 45.2645 | -93.7148 | 3.75 | 06/01/2010 | 05/01/2022 | Horizontal | 71XH132 | 17429 | Concrete Humidity Sensor Temperature
XH | 12/29/2023 | Temperature | Sensirion SHT75 | Static | Temperature | Degrees C | XH_VALUES | 71-D-2010 | 71 | 133 | 117076.9 | -6.02 | 45.2645 | -93.7148 | 6.25 | 06/01/2010 | 05/01/2022 | Horizontal | 71XH133 | 17429 | Concrete Humidity Sensor Temperature
XH | 12/29/2023 | Temperature | Sensirion SHT75 | Static | Temperature | Degrees C | XH_VALUES | 71-D-2010 | 71 | 134 | 117076.9 | -6.02 | 45.2645 | -93.7148 | 7.25 | 06/01/2010 | 05/01/2022 | Horizontal | 71XH134 | 17429 | Concrete Humidity Sensor Temperature
XH | 12/29/2023 | Temperature | Sensirion SHT75 | Static | Temperature | Degrees C | XH_VALUES | 71-D-2010 | 71 | 135 | 117076.9 | -6.02 | 45.2645 | -93.7148 | 8.75 | 06/01/2010 | 05/01/2022 | Horizontal | 71XH135 | 17429 | Concrete Humidity Sensor Temperature
XH | 12/29/2023 | Temperature | Sensirion SHT75 | Static | Temperature | Degrees C | XH_VALUES | 71-D-2010 | 71 | 136 | 117076.7 | -11.46 | 45.2645 | -93.7148 | 0.75 | 06/01/2010 | 05/01/2022 | Horizontal | 71XH136 | 17432 | Concrete Humidity Sensor Temperature
VW | 12/29/2023 | Strain | Geokon VCE 4200 | Static | Pavement strain | Microstrain | VW_VALUES | 71-D-2010 | 71 | 101 | 117060.5 | -11.53 | 45.2645 | -93.7149 | 8.5 | 06/01/2010 | 05/01/2022 | Longitudinal | 71VW101 | 17429 | Vibrating Wire Strain Sensor
VW | 12/29/2023 | Strain | Geokon VCE 4200 | Static | Pavement strain | Microstrain | VW_VALUES | 71-D-2010 | 71 | 102 | 117060.6 | -11.58 | 45.2645 | -93.7148 | 4.5 | 06/01/2010 | 05/01/2022 | Longitudinal | 71VW102 | 17429 | Vibrating Wire Strain Sensor
VW | 12/29/2023 | Strain | Geokon VCE 4200 | Static | Pavement strain | Microstrain | VW_VALUES | 71-D-2010 | 71 | 103 | 117060.6 | -11.58 | 45.2645 | -93.7148 | 1.5 | 06/01/2010 | 05/01/2022 | Longitudinal | 71VW103 | 17432 | Vibrating Wire Strain Sensor
VW | 12/29/2023 | Strain | Geokon VCE 4200 | Static | Pavement strain | Microstrain | VW_VALUES | 71-D-2010 | 71 | 104 | 117060.4 | -5.94 | 45.2645 | -93.7149 | 8.08 | 06/01/2010 | 05/01/2022 | Longitudinal | 71VW104 | 17429 | Vibrating Wire Strain Sensor
VW | 12/29/2023 | Strain | Geokon VCE 4200 | Static | Pavement strain | Microstrain | VW_VALUES | 71-D-2010 | 71 | 105 | 117060.5 | -5.96 | 45.2645 | -93.7149 | 4.07 | 06/01/2010 | 05/01/2022 | Longitudinal | 71VW105 | 17429 | Vibrating Wire Strain Sensor
VW | 12/29/2023 | Strain | Geokon VCE 4200 | Static | Pavement strain | Microstrain | VW_VALUES | 71-D-2010 | 71 | 106 | 117060.5 | -5.96 | 45.2645 | -93.7149 | 1.07 | 06/01/2010 | 05/01/2022 | Longitudinal | 71VW106 | 17432 | Vibrating Wire Strain Sensor
VW | 12/29/2023 | Strain | Geokon VCE 4200 | Static | Pavement strain | Microstrain | VW_VALUES | 71-D-2010 | 71 | 107 | 117060.4 | -0.31 | 45.2645 | -93.7149 | 8.2 | 06/01/2010 | 05/01/2022 | Longitudinal | 71VW107 | 17429 | Vibrating Wire Strain Sensor
VW | 12/29/2023 | Strain | Geokon VCE 4200 | Static | Pavement strain | Microstrain | VW_VALUES | 71-D-2010 | 71 | 108 | 117060.4 | -0.45 | 45.2645 | -93.7149 | 4.2 | 06/01/2010 | 05/01/2022 | Longitudinal | 71VW108 | 17429 | Vibrating Wire Strain Sensor
VW | 12/29/2023 | Strain | Geokon VCE 4200 | Static | Pavement strain | Microstrain | VW_VALUES | 71-D-2010 | 71 | 109 | 117060.4 | -0.45 | 45.2645 | -93.7149 | 1.2 | 06/01/2010 | 05/01/2022 | Longitudinal | 71VW109 | 17432 | Vibrating Wire Strain Sensor
VW | 12/29/2023 | Strain | Geokon VCE 4200 | Static | Pavement strain | Microstrain | VW_VALUES | 71-D-2010 | 71 | 110 | 117067.5 | -6.09 | 45.2645 | -93.7148 | 8.82 | 06/01/2010 | 05/01/2022 | Transverse | 71VW110 | 17429 | Vibrating Wire Strain Sensor
VW | 12/29/2023 | Strain | Geokon VCE 4200 | Static | Pavement strain | Microstrain | VW_VALUES | 71-D-2010 | 71 | 111 | 117067.5 | -5.98 | 45.2645 | -93.7148 | 4.82 | 06/01/2010 | 05/01/2022 | Transverse | 71VW111 | 17429 | Vibrating Wire Strain Sensor
VW | 12/29/2023 | Strain | Geokon VCE 4200 | Static | Pavement strain | Microstrain | VW_VALUES | 71-D-2010 | 71 | 112 | 117067.5 | -5.98 | 45.2645 | -93.7148 | 1.82 | 06/01/2010 | 05/01/2022 | Transverse | 71VW112 | 17432 | Vibrating Wire Strain Sensor
VW | 12/29/2023 | Strain | Geokon VCE 4200 | Static | Pavement strain | Microstrain | VW_VALUES | 71-D-2010 | 71 | 113 | 117067.2 | -11.1 | 45.2645 | -93.7148 | 8.87 | 06/01/2010 | 05/01/2022 | Diagonal | 71VW113 | 17429 | Vibrating Wire Strain Sensor
VW | 12/29/2023 | Strain | Geokon VCE 4200 | Static | Pavement strain | Microstrain | VW_VALUES | 71-D-2010 | 71 | 114 | 117067.1 | -11.25 | 45.2645 | -93.7148 | 4.87 | 06/01/2010 | 05/01/2022 | Diagonal | 71VW114 | 17429 | Vibrating Wire Strain Sensor
VW | 12/29/2023 | Strain | Geokon VCE 4200 | Static | Pavement strain | Microstrain | VW_VALUES | 71-D-2010 | 71 | 115 | 117067.1 | -11.25 | 45.2645 | -93.7148 | 1.87 | 06/01/2010 | 05/01/2022 | Diagonal | 71VW115 | 17432 | Vibrating Wire Strain Sensor
VW | 12/29/2023 | Strain | Geokon VCE 4200 | Static | Pavement strain | Microstrain | VW_VALUES | 71-D-2010 | 71 | 116 | 117068.3 | -6 | 45.2645 | -93.7148 | 8 | 06/01/2010 | 05/01/2022 | Transverse | 71VW116 | 17429 | Vibrating Wire Strain Sensor
VW | 12/29/2023 | Strain | Geokon VCE 4200 | Static | Pavement strain | Microstrain | VW_VALUES | 71-D-2010 | 71 | 117 | 117068.3 | -6 | 45.2645 | -93.7148 | 4 | 06/01/2010 | 05/01/2022 | Transverse | 71VW117 | 17429 | Vibrating Wire Strain Sensor
VW | 12/29/2023 | Strain | Geokon VCE 4200 | Static | Pavement strain | Microstrain | VW_VALUES | 71-D-2010 | 71 | 118 | 117068.3 | -6 | 45.2645 | -93.7148 | 1 | 06/01/2010 | 05/01/2022 | Transverse | 71VW118 | 17432 | Vibrating Wire Strain Sensor
VW | 12/29/2023 | Strain | Geokon VCE 4200 | Static | Pavement strain | Microstrain | VW_VALUES | 71-D-2010 | 71 | 119 | 117075.5 | -11.36 | 45.2645 | -93.7148 | 8.51 | 06/01/2010 | 05/01/2022 | Longitudinal | 71VW119 | 17429 | Vibrating Wire Strain Sensor
VW | 12/29/2023 | Strain | Geokon VCE 4200 | Static | Pavement strain | Microstrain | VW_VALUES | 71-D-2010 | 71 | 120 | 117075.5 | -11.46 | 45.2645 | -93.7148 | 4.51 | 06/01/2010 | 05/01/2022 | Longitudinal | 71VW120 | 17429 | Vibrating Wire Strain Sensor
VW | 12/29/2023 | Strain | Geokon VCE 4200 | Static | Pavement strain | Microstrain | VW_VALUES | 71-D-2010 | 71 | 121 | 117075.5 | -11.46 | 45.2645 | -93.7148 | 1.51 | 06/01/2010 | 05/01/2022 | Longitudinal | 71VW121 | 17432 | Vibrating Wire Strain Sensor
VW | 12/29/2023 | Strain | Geokon VCE 4200 | Static | Pavement strain | Microstrain | VW_VALUES | 71-D-2010 | 71 | 122 | 117074.3 | -6.24 | 45.2645 | -93.7148 | 8.5 | 06/01/2010 | 05/01/2022 | Longitudinal | 71VW122 | 17429 | Vibrating Wire Strain Sensor
VW | 12/29/2023 | Strain | Geokon VCE 4200 | Static | Pavement strain | Microstrain | VW_VALUES | 71-D-2010 | 71 | 123 | 117075.5 | -6.12 | 45.2645 | -93.7148 | 4.5 | 06/01/2010 | 05/01/2022 | Longitudinal | 71VW123 | 17429 | Vibrating Wire Strain Sensor
VW | 12/29/2023 | Strain | Geokon VCE 4200 | Static | Pavement strain | Microstrain | VW_VALUES | 71-D-2010 | 71 | 124 | 117075.5 | -6.12 | 45.2645 | -93.7148 | 1.5 | 06/01/2010 | 05/01/2022 | Longitudinal | 71VW124 | 17432 | Vibrating Wire Strain Sensor
VW | 12/29/2023 | Strain | Geokon VCE 4200 | Static | Pavement strain | Microstrain | VW_VALUES | 71-D-2010 | 71 | 125 | 117075.5 | -0.43 | 45.2645 | -93.7148 | 1.45 | 06/01/2010 | 05/01/2022 | Longitudinal | 71VW125 | 17432 | Vibrating Wire Strain Sensor
VW | 12/29/2023 | Strain | Geokon VCE 4200 | Static | Pavement strain | Microstrain | VW_VALUES | 71-D-2010 | 71 | 126 | 117075.5 | -0.57 | 45.2645 | -93.7148 | 8.45 | 06/01/2010 | 05/01/2022 | Longitudinal | 71VW126 | 17429 | Vibrating Wire Strain Sensor
VW | 12/29/2023 | Strain | Geokon VCE 4200 | Static | Pavement strain | Microstrain | VW_VALUES | 71-D-2010 | 71 | 127 | 117075.5 | -0.43 | 45.2645 | -93.7148 | 4.45 | 06/01/2010 | 05/01/2022 | Longitudinal | 71VW127 | 17429 | Vibrating Wire Strain Sensor
VW | 12/29/2023 | Strain | Geokon VCE 4200 | Static | Pavement strain | Microstrain | VW_VALUES | 71-D-2010 | 71 | 128 | 117082 | -11.22 | 45.2645 | -93.7148 | 1.12 | 06/01/2010 | 05/01/2022 | Diagonal | 71VW128 | 17432 | Vibrating Wire Strain Sensor
VW | 12/29/2023 | Strain | Geokon VCE 4200 | Static | Pavement strain | Microstrain | VW_VALUES | 71-D-2010 | 71 | 129 | 117082 | -11.2 | 45.2645 | -93.7148 | 8.12 | 06/01/2010 | 05/01/2022 | Diagonal | 71VW129 | 17429 | Vibrating Wire Strain Sensor
VW | 12/29/2023 | Strain | Geokon VCE 4200 | Static | Pavement strain | Microstrain | VW_VALUES | 71-D-2010 | 71 | 130 | 117082 | -11.22 | 45.2645 | -93.7148 | 4.12 | 06/01/2010 | 05/01/2022 | Diagonal | 71VW130 | 17429 | Vibrating Wire Strain Sensor
TC | 12/29/2023 | Temperature | Fabricated | Static | Temperature | Degrees C | TC_VALUES | 71-D-2010 | 71 | 166 | 117074.5 | -11.49 | 45.2645 | -93.7148 | 6.25 | 06/01/2010 | 05/01/2022 | Horizontal | 71TC166 | 17429 | Thermocouple
TC | 12/29/2023 | Temperature | Fabricated | Static | Temperature | Degrees C | TC_VALUES | 71-D-2010 | 71 | 167 | 117074.5 | -11.49 | 45.2645 | -93.7148 | 8.25 | 06/01/2010 | 05/01/2022 | Horizontal | 71TC167 | 17429 | Thermocouple
TC | 12/29/2023 | Temperature | Fabricated | Static | Temperature | Degrees C | TC_VALUES | 71-D-2010 | 71 | 168 | 117074.5 | -11.49 | 45.2645 | -93.7148 | 9.25 | 06/01/2010 | 05/01/2022 | Horizontal | 71TC168 | 17429 | Thermocouple
TC | 12/29/2023 | Temperature | Fabricated | Static | Temperature | Degrees C | TC_VALUES | 71-D-2010 | 71 | 169 | 117074.5 | -11.49 | 45.2645 | -93.7148 | 13.25 | 06/01/2010 | 05/01/2022 | Horizontal | 71TC169 | 17426 | Thermocouple
TC | 12/29/2023 | Temperature | Fabricated | Static | Temperature | Degrees C | TC_VALUES | 71-D-2010 | 71 | 170 | 117074.5 | -11.49 | 45.2645 | -93.7148 | 17.25 | 06/01/2010 | 05/01/2022 | Horizontal | 71TC170 | 17426 | Thermocouple
TC | 12/29/2023 | Temperature | Fabricated | Static | Temperature | Degrees C | TC_VALUES | 71-D-2010 | 71 | 171 | 117074.5 | -11.49 | 45.2645 | -93.7148 | 20.25 | 06/01/2010 | 05/01/2022 | Horizontal | 71TC171 | 17423 | Thermocouple
TC | 12/29/2023 | Temperature | Fabricated | Static | Temperature | Degrees C | TC_VALUES | 71-D-2010 | 71 | 172 | 117074.5 | -11.49 | 45.2645 | -93.7148 | 26.25 | 06/01/2010 | 05/01/2022 | Horizontal | 71TC172 | 17423 | Thermocouple
TC | 12/29/2023 | Temperature | Fabricated | Static | Temperature | Degrees C | TC_VALUES | 71-DS-2010 | 71 | 173 | 117078.9 | -17.28 | 45.2645 | -93.7148 | 3 | 06/01/2010 | 05/01/2022 | Horizontal | 71TC173 | 17422 | Thermocouple
TC | 12/29/2023 | Temperature | Fabricated | Static | Temperature | Degrees C | TC_VALUES | 71-DS-2010 | 71 | 174 | 117078.9 | -17.28 | 45.2645 | -93.7148 | 9 | 06/01/2010 | 05/01/2022 | Horizontal | 71TC174 | 17414 | Thermocouple
TC | 12/29/2023 | Temperature | Fabricated | Static | Temperature | Degrees C | TC_VALUES | 71-DS-2010 | 71 | 175 | 117078.9 | -17.28 | 45.2645 | -93.7148 | 15 | 06/01/2010 | 05/01/2022 | Horizontal | 71TC175 | 17414 | Thermocouple
TC | 12/29/2023 | Temperature | Fabricated | Static | Temperature | Degrees C | TC_VALUES | 71-DS-2010 | 71 | 176 | 117078.9 | -17.28 | 45.2645 | -93.7148 | 27 | 06/01/2010 | 05/01/2022 | Horizontal | 71TC176 | 17412 | Thermocouple
TC | 12/29/2023 | Temperature | Fabricated | Static | Temperature | Degrees C | TC_VALUES | 71-DS-2010 | 71 | 177 | 117078.9 | -17.28 | 45.2645 | -93.7148 | 39 | 06/01/2010 | 05/01/2022 | Horizontal | 71TC177 | 17412 | Thermocouple
TC | 12/29/2023 | Temperature | Fabricated | Static | Temperature | Degrees C | TC_VALUES | 71-DS-2010 | 71 | 178 | 117078.9 | -17.28 | 45.2645 | -93.7148 | 51 | 06/01/2010 | 05/01/2022 | Horizontal | 71TC178 | 17412 | Thermocouple
TC | 12/29/2023 | Temperature | Fabricated | Static | Temperature | Degrees C | TC_VALUES | 71-DS-2010 | 71 | 179 | 117078.9 | -17.28 | 45.2645 | -93.7148 | 63 | 06/01/2010 | 05/01/2022 | Horizontal | 71TC179 | 17412 | Thermocouple
TC | 12/29/2023 | Temperature | Fabricated | Static | Temperature | Degrees C | TC_VALUES | 71-DS-2010 | 71 | 180 | 117078.9 | -17.28 | 45.2645 | -93.7148 | 75 | 06/01/2010 | 05/01/2022 | Horizontal | 71TC180 | 17412 | Thermocouple
TC | 12/29/2023 | Temperature | Fabricated | Static | Temperature | Degrees C | TC_VALUES | 71-D-2010 | 71 | 105 | 117053.7 | -11.85 | 45.2645 | -93.7149 | 4.25 | 06/01/2010 | 05/01/2022 | Horizontal | 71TC105 | 17429 | Thermocouple
TC | 12/29/2023 | Temperature | Fabricated | Static | Temperature | Degrees C | TC_VALUES | 71-D-2010 | 71 | 106 | 117053.7 | -11.85 | 45.2645 | -93.7149 | 6.25 | 06/01/2010 | 05/01/2022 | Horizontal | 71TC106 | 17429 | Thermocouple
TC | 12/29/2023 | Temperature | Fabricated | Static | Temperature | Degrees C | TC_VALUES | 71-D-2010 | 71 | 107 | 117053.7 | -11.85 | 45.2645 | -93.7149 | 8.25 | 06/01/2010 | 05/01/2022 | Horizontal | 71TC107 | 17429 | Thermocouple
TC | 12/29/2023 | Temperature | Fabricated | Static | Temperature | Degrees C | TC_VALUES | 71-D-2010 | 71 | 108 | 117053.7 | -11.85 | 45.2645 | -93.7149 | 9.25 | 06/01/2010 | 05/01/2022 | Horizontal | 71TC108 | 17429 | Thermocouple
TC | 12/29/2023 | Temperature | Fabricated | Static | Temperature | Degrees C | TC_VALUES | 71-D-2010 | 71 | 109 | 117053.7 | -11.85 | 45.2645 | -93.7149 | 13.25 | 06/01/2010 | 05/01/2022 | Horizontal | 71TC109 | 17426 | Thermocouple
TC | 12/29/2023 | Temperature | Fabricated | Static | Temperature | Degrees C | TC_VALUES | 71-D-2010 | 71 | 110 | 117053.7 | -11.85 | 45.2645 | -93.7149 | 17.25 | 06/01/2010 | 05/01/2022 | Horizontal | 71TC110 | 17426 | Thermocouple
TC | 12/29/2023 | Temperature | Fabricated | Static | Temperature | Degrees C | TC_VALUES | 71-D-2010 | 71 | 111 | 117053.7 | -11.85 | 45.2645 | -93.7149 | 20.25 | 06/01/2010 | 05/01/2022 | Horizontal | 71TC111 | 17423 | Thermocouple
TC | 12/29/2023 | Temperature | Fabricated | Static | Temperature | Degrees C | TC_VALUES | 71-D-2010 | 71 | 112 | 117053.7 | -11.85 | 45.2645 | -93.7149 | 26.25 | 06/01/2010 | 05/01/2022 | Horizontal | 71TC112 | 17423 | Thermocouple
TC | 12/29/2023 | Temperature | Fabricated | Static | Temperature | Degrees C | TC_VALUES | 71-D-2010 | 71 | 113 | 117059.5 | -6.28 | 45.2645 | -93.7149 | 0.75 | 06/01/2010 | 05/01/2022 | Horizontal | 71TC113 | 17432 | Thermocouple
TC | 12/29/2023 | Temperature | Fabricated | Static | Temperature | Degrees C | TC_VALUES | 71-D-2010 | 71 | 114 | 117059.5 | -6.28 | 45.2645 | -93.7149 | 1.75 | 06/01/2010 | 05/01/2022 | Horizontal | 71TC114 | 17432 | Thermocouple
TC | 12/29/2023 | Temperature | Fabricated | Static | Temperature | Degrees C | TC_VALUES | 71-D-2010 | 71 | 115 | 117059.5 | -6.28 | 45.2645 | -93.7149 | 2.75 | 06/01/2010 | 05/01/2022 | Horizontal | 71TC115 | 17432 | Thermocouple
XV | 12/29/2023 | Temperature | Geokon VCE 4200 | Static | Temperature | Degrees C | XV_VALUES | 71-D-2010 | 71 | 123 | 117075.5 | -6.12 | 45.2645 | -93.7148 | 4.5 | 06/01/2010 | 05/01/2022 | Horizontal | 71XV123 | 17429 | Vibrating Wire Strain Temperature
XV | 12/29/2023 | Temperature | Geokon VCE 4200 | Static | Temperature | Degrees C | XV_VALUES | 71-D-2010 | 71 | 124 | 117075.5 | -6.12 | 45.2645 | -93.7148 | 1.5 | 06/01/2010 | 05/01/2022 | Horizontal | 71XV124 | 17432 | Vibrating Wire Strain Temperature
XV | 12/29/2023 | Temperature | Geokon VCE 4200 | Static | Temperature | Degrees C | XV_VALUES | 71-D-2010 | 71 | 125 | 117075.5 | -0.43 | 45.2645 | -93.7148 | 1.45 | 06/01/2010 | 05/01/2022 | Horizontal | 71XV125 | 17432 | Vibrating Wire Strain Temperature
XV | 12/29/2023 | Temperature | Geokon VCE 4200 | Static | Temperature | Degrees C | XV_VALUES | 71-D-2010 | 71 | 126 | 117075.5 | -0.57 | 45.2645 | -93.7148 | 8.45 | 06/01/2010 | 05/01/2022 | Horizontal | 71XV126 | 17429 | Vibrating Wire Strain Temperature
XV | 12/29/2023 | Temperature | Geokon VCE 4200 | Static | Temperature | Degrees C | XV_VALUES | 71-D-2010 | 71 | 127 | 117075.5 | -0.43 | 45.2645 | -93.7148 | 4.45 | 06/01/2010 | 05/01/2022 | Horizontal | 71XV127 | 17429 | Vibrating Wire Strain Temperature
XV | 12/29/2023 | Temperature | Geokon VCE 4200 | Static | Temperature | Degrees C | XV_VALUES | 71-D-2010 | 71 | 128 | 117082 | -11.22 | 45.2645 | -93.7148 | 1.12 | 06/01/2010 | 05/01/2022 | Horizontal | 71XV128 | 17432 | Vibrating Wire Strain Temperature
XV | 12/29/2023 | Temperature | Geokon VCE 4200 | Static | Temperature | Degrees C | XV_VALUES | 71-D-2010 | 71 | 129 | 117082 | -11.2 | 45.2645 | -93.7148 | 8.12 | 06/01/2010 | 05/01/2022 | Horizontal | 71XV129 | 17429 | Vibrating Wire Strain Temperature
XV | 12/29/2023 | Temperature | Geokon VCE 4200 | Static | Temperature | Degrees C | XV_VALUES | 71-D-2010 | 71 | 130 | 117082 | -11.22 | 45.2645 | -93.7148 | 4.12 | 06/01/2010 | 05/01/2022 | Horizontal | 71XV130 | 17429 | Vibrating Wire Strain Temperature
XV | 12/29/2023 | Temperature | Geokon VCE 4200 | Static | Temperature | Degrees C | XV_VALUES | 71-D-2010 | 71 | 101 | 117060.5 | -11.53 | 45.2645 | -93.7149 | 8.5 | 06/01/2010 | 05/01/2022 | Horizontal | 71XV101 | 17429 | Vibrating Wire Strain Temperature
XV | 12/29/2023 | Temperature | Geokon VCE 4200 | Static | Temperature | Degrees C | XV_VALUES | 71-D-2010 | 71 | 102 | 117060.6 | -11.58 | 45.2645 | -93.7148 | 4.5 | 06/01/2010 | 05/01/2022 | Horizontal | 71XV102 | 17429 | Vibrating Wire Strain Temperature
XV | 12/29/2023 | Temperature | Geokon VCE 4200 | Static | Temperature | Degrees C | XV_VALUES | 71-D-2010 | 71 | 103 | 117060.6 | -11.58 | 45.2645 | -93.7148 | 1.5 | 06/01/2010 | 05/01/2022 | Horizontal | 71XV103 | 17432 | Vibrating Wire Strain Temperature
XV | 12/29/2023 | Temperature | Geokon VCE 4200 | Static | Temperature | Degrees C | XV_VALUES | 71-D-2010 | 71 | 104 | 117060.4 | -5.94 | 45.2645 | -93.7149 | 8.08 | 06/01/2010 | 05/01/2022 | Horizontal | 71XV104 | 17429 | Vibrating Wire Strain Temperature
XV | 12/29/2023 | Temperature | Geokon VCE 4200 | Static | Temperature | Degrees C | XV_VALUES | 71-D-2010 | 71 | 105 | 117060.5 | -5.96 | 45.2645 | -93.7149 | 4.07 | 06/01/2010 | 05/01/2022 | Horizontal | 71XV105 | 17429 | Vibrating Wire Strain Temperature
XV | 12/29/2023 | Temperature | Geokon VCE 4200 | Static | Temperature | Degrees C | XV_VALUES | 71-D-2010 | 71 | 106 | 117060.5 | -5.96 | 45.2645 | -93.7149 | 1.07 | 06/01/2010 | 05/01/2022 | Horizontal | 71XV106 | 17432 | Vibrating Wire Strain Temperature
XV | 12/29/2023 | Temperature | Geokon VCE 4200 | Static | Temperature | Degrees C | XV_VALUES | 71-D-2010 | 71 | 107 | 117060.4 | -0.31 | 45.2645 | -93.7149 | 8.2 | 06/01/2010 | 05/01/2022 | Horizontal | 71XV107 | 17429 | Vibrating Wire Strain Temperature
XV | 12/29/2023 | Temperature | Geokon VCE 4200 | Static | Temperature | Degrees C | XV_VALUES | 71-D-2010 | 71 | 108 | 117060.4 | -0.45 | 45.2645 | -93.7149 | 4.2 | 06/01/2010 | 05/01/2022 | Horizontal | 71XV108 | 17429 | Vibrating Wire Strain Temperature
XV | 12/29/2023 | Temperature | Geokon VCE 4200 | Static | Temperature | Degrees C | XV_VALUES | 71-D-2010 | 71 | 109 | 117060.4 | -0.45 | 45.2645 | -93.7149 | 1.2 | 06/01/2010 | 05/01/2022 | Horizontal | 71XV109 | 17432 | Vibrating Wire Strain Temperature
XV | 12/29/2023 | Temperature | Geokon VCE 4200 | Static | Temperature | Degrees C | XV_VALUES | 71-D-2010 | 71 | 110 | 117067.5 | -6.09 | 45.2645 | -93.7148 | 8.82 | 06/01/2010 | 05/01/2022 | Horizontal | 71XV110 | 17429 | Vibrating Wire Strain Temperature
XV | 12/29/2023 | Temperature | Geokon VCE 4200 | Static | Temperature | Degrees C | XV_VALUES | 71-D-2010 | 71 | 111 | 117067.5 | -5.98 | 45.2645 | -93.7148 | 4.82 | 06/01/2010 | 05/01/2022 | Horizontal | 71XV111 | 17429 | Vibrating Wire Strain Temperature
XV | 12/29/2023 | Temperature | Geokon VCE 4200 | Static | Temperature | Degrees C | XV_VALUES | 71-D-2010 | 71 | 112 | 117067.5 | -5.98 | 45.2645 | -93.7148 | 1.82 | 06/01/2010 | 05/01/2022 | Horizontal | 71XV112 | 17432 | Vibrating Wire Strain Temperature
XV | 12/29/2023 | Temperature | Geokon VCE 4200 | Static | Temperature | Degrees C | XV_VALUES | 71-D-2010 | 71 | 113 | 117067.2 | -11.1 | 45.2645 | -93.7148 | 8.87 | 06/01/2010 | 05/01/2022 | Horizontal | 71XV113 | 17429 | Vibrating Wire Strain Temperature
XV | 12/29/2023 | Temperature | Geokon VCE 4200 | Static | Temperature | Degrees C | XV_VALUES | 71-D-2010 | 71 | 114 | 117067.1 | -11.25 | 45.2645 | -93.7148 | 4.87 | 06/01/2010 | 05/01/2022 | Horizontal | 71XV114 | 17429 | Vibrating Wire Strain Temperature
XV | 12/29/2023 | Temperature | Geokon VCE 4200 | Static | Temperature | Degrees C | XV_VALUES | 71-D-2010 | 71 | 115 | 117067.1 | -11.25 | 45.2645 | -93.7148 | 1.87 | 06/01/2010 | 05/01/2022 | Horizontal | 71XV115 | 17432 | Vibrating Wire Strain Temperature
XV | 12/29/2023 | Temperature | Geokon VCE 4200 | Static | Temperature | Degrees C | XV_VALUES | 71-D-2010 | 71 | 116 | 117068.3 | -6 | 45.2645 | -93.7148 | 8 | 06/01/2010 | 05/01/2022 | Horizontal | 71XV116 | 17429 | Vibrating Wire Strain Temperature
XV | 12/29/2023 | Temperature | Geokon VCE 4200 | Static | Temperature | Degrees C | XV_VALUES | 71-D-2010 | 71 | 117 | 117068.3 | -6 | 45.2645 | -93.7148 | 4 | 06/01/2010 | 05/01/2022 | Horizontal | 71XV117 | 17429 | Vibrating Wire Strain Temperature
XV | 12/29/2023 | Temperature | Geokon VCE 4200 | Static | Temperature | Degrees C | XV_VALUES | 71-D-2010 | 71 | 118 | 117068.3 | -6 | 45.2645 | -93.7148 | 1 | 06/01/2010 | 05/01/2022 | Horizontal | 71XV118 | 17432 | Vibrating Wire Strain Temperature
XV | 12/29/2023 | Temperature | Geokon VCE 4200 | Static | Temperature | Degrees C | XV_VALUES | 71-D-2010 | 71 | 119 | 117075.5 | -11.36 | 45.2645 | -93.7148 | 8.51 | 06/01/2010 | 05/01/2022 | Horizontal | 71XV119 | 17429 | Vibrating Wire Strain Temperature
XV | 12/29/2023 | Temperature | Geokon VCE 4200 | Static | Temperature | Degrees C | XV_VALUES | 71-D-2010 | 71 | 120 | 117075.5 | -11.46 | 45.2645 | -93.7148 | 4.51 | 06/01/2010 | 05/01/2022 | Horizontal | 71XV120 | 17429 | Vibrating Wire Strain Temperature
XV | 12/29/2023 | Temperature | Geokon VCE 4200 | Static | Temperature | Degrees C | XV_VALUES | 71-D-2010 | 71 | 121 | 117075.5 | -11.46 | 45.2645 | -93.7148 | 1.51 | 06/01/2010 | 05/01/2022 | Horizontal | 71XV121 | 17432 | Vibrating Wire Strain Temperature
XV | 12/29/2023 | Temperature | Geokon VCE 4200 | Static | Temperature | Degrees C | XV_VALUES | 71-D-2010 | 71 | 122 | 117074.3 | -6.24 | 45.2645 | -93.7148 | 8.5 | 06/01/2010 | 05/01/2022 | Horizontal | 71XV122 | 17429 | Vibrating Wire Strain Temperature
XH | 12/29/2023 | Temperature | Sensirion SHT75 | Static | Temperature | Degrees C | XH_VALUES | 71-D-2010 | 71 | 137 | 117076.7 | -11.46 | 45.2645 | -93.7148 | 1.75 | 06/01/2010 | 05/01/2022 | Horizontal | 71XH137 | 17432 | Concrete Humidity Sensor Temperature
XH | 12/29/2023 | Temperature | Sensirion SHT75 | Static | Temperature | Degrees C | XH_VALUES | 71-D-2010 | 71 | 138 | 117076.7 | -11.46 | 45.2645 | -93.7148 | 2.75 | 06/01/2010 | 05/01/2022 | Horizontal | 71XH138 | 17432 | Concrete Humidity Sensor Temperature
XH | 12/29/2023 | Temperature | Sensirion SHT75 | Static | Temperature | Degrees C | XH_VALUES | 71-D-2010 | 71 | 139 | 117076.7 | -11.46 | 45.2645 | -93.7148 | 3.75 | 06/01/2010 | 05/01/2022 | Horizontal | 71XH139 | 17429 | Concrete Humidity Sensor Temperature
XH | 12/29/2023 | Temperature | Sensirion SHT75 | Static | Temperature | Degrees C | XH_VALUES | 71-D-2010 | 71 | 140 | 117076.7 | -11.46 | 45.2645 | -93.7148 | 6.25 | 06/01/2010 | 05/01/2022 | Horizontal | 71XH140 | 17429 | Concrete Humidity Sensor Temperature
XH | 12/29/2023 | Temperature | Sensirion SHT75 | Static | Temperature | Degrees C | XH_VALUES | 71-D-2010 | 71 | 141 | 117076.7 | -11.46 | 45.2645 | -93.7148 | 7.25 | 06/01/2010 | 05/01/2022 | Horizontal | 71XH141 | 17429 | Concrete Humidity Sensor Temperature
XH | 12/29/2023 | Temperature | Sensirion SHT75 | Static | Temperature | Degrees C | XH_VALUES | 71-D-2010 | 71 | 142 | 117076.7 | -11.46 | 45.2645 | -93.7148 | 8.75 | 06/01/2010 | 05/01/2022 | Horizontal | 71XH142 | 17429 | Concrete Humidity Sensor Temperature
XH | 12/29/2023 | Temperature | Sensirion SHT75 | Static | Temperature | Degrees C | XH_VALUES | 71-D-2010 | 71 | 101 | 117054.7 | -11.75 | 45.2645 | -93.7149 | 0.75 | 06/01/2010 | 05/01/2022 | Horizontal | 71XH101 | 17432 | Concrete Humidity Sensor Temperature
XH | 12/29/2023 | Temperature | Sensirion SHT75 | Static | Temperature | Degrees C | XH_VALUES | 71-D-2010 | 71 | 102 | 117054.7 | -11.75 | 45.2645 | -93.7149 | 1.75 | 06/01/2010 | 05/01/2022 | Horizontal | 71XH102 | 17432 | Concrete Humidity Sensor Temperature
XH | 12/29/2023 | Temperature | Sensirion SHT75 | Static | Temperature | Degrees C | XH_VALUES | 71-D-2010 | 71 | 103 | 117054.7 | -11.75 | 45.2645 | -93.7149 | 2.75 | 06/01/2010 | 05/01/2022 | Horizontal | 71XH103 | 17432 | Concrete Humidity Sensor Temperature
XH | 12/29/2023 | Temperature | Sensirion SHT75 | Static | Temperature | Degrees C | XH_VALUES | 71-D-2010 | 71 | 104 | 117054.7 | -11.75 | 45.2645 | -93.7149 | 3.75 | 06/01/2010 | 05/01/2022 | Horizontal | 71XH104 | 17429 | Concrete Humidity Sensor Temperature
XH | 12/29/2023 | Temperature | Sensirion SHT75 | Static | Temperature | Degrees C | XH_VALUES | 71-D-2010 | 71 | 105 | 117054.7 | -11.75 | 45.2645 | -93.7149 | 6.25 | 06/01/2010 | 05/01/2022 | Horizontal | 71XH105 | 17429 | Concrete Humidity Sensor Temperature
XH | 12/29/2023 | Temperature | Sensirion SHT75 | Static | Temperature | Degrees C | XH_VALUES | 71-D-2010 | 71 | 106 | 117054.7 | -11.75 | 45.2645 | -93.7149 | 7.25 | 06/01/2010 | 05/01/2022 | Horizontal | 71XH106 | 17429 | Concrete Humidity Sensor Temperature
XH | 12/29/2023 | Temperature | Sensirion SHT75 | Static | Temperature | Degrees C | XH_VALUES | 71-D-2010 | 71 | 107 | 117054.7 | -11.75 | 45.2645 | -93.7149 | 8.75 | 06/01/2010 | 05/01/2022 | Horizontal | 71XH107 | 17429 | Concrete Humidity Sensor Temperature
XH | 12/29/2023 | Temperature | Sensirion SHT75 | Static | Temperature | Degrees C | XH_VALUES | 71-D-2010 | 71 | 108 | 117061.6 | -6.02 | 45.2645 | -93.7149 | 0.75 | 06/01/2010 | 05/01/2022 | Horizontal | 71XH108 | 17432 | Concrete Humidity Sensor Temperature
XH | 12/29/2023 | Temperature | Sensirion SHT75 | Static | Temperature | Degrees C | XH_VALUES | 71-D-2010 | 71 | 109 | 117061.6 | -6.02 | 45.2645 | -93.7149 | 1.75 | 06/01/2010 | 05/01/2022 | Horizontal | 71XH109 | 17432 | Concrete Humidity Sensor Temperature
XH | 12/29/2023 | Temperature | Sensirion SHT75 | Static | Temperature | Degrees C | XH_VALUES | 71-D-2010 | 71 | 110 | 117061.6 | -6.02 | 45.2645 | -93.7149 | 2.75 | 06/01/2010 | 05/01/2022 | Horizontal | 71XH110 | 17432 | Concrete Humidity Sensor Temperature
XH | 12/29/2023 | Temperature | Sensirion SHT75 | Static | Temperature | Degrees C | XH_VALUES | 71-D-2010 | 71 | 111 | 117061.6 | -6.02 | 45.2645 | -93.7149 | 3.75 | 06/01/2010 | 05/01/2022 | Horizontal | 71XH111 | 17429 | Concrete Humidity Sensor Temperature
XH | 12/29/2023 | Temperature | Sensirion SHT75 | Static | Temperature | Degrees C | XH_VALUES | 71-D-2010 | 71 | 112 | 117061.6 | -6.02 | 45.2645 | -93.7149 | 6.25 | 06/01/2010 | 05/01/2022 | Horizontal | 71XH112 | 17429 | Concrete Humidity Sensor Temperature
XH | 12/29/2023 | Temperature | Sensirion SHT75 | Static | Temperature | Degrees C | XH_VALUES | 71-D-2010 | 71 | 113 | 117061.6 | -6.02 | 45.2645 | -93.7149 | 7.25 | 06/01/2010 | 05/01/2022 | Horizontal | 71XH113 | 17429 | Concrete Humidity Sensor Temperature
XH | 12/29/2023 | Temperature | Sensirion SHT75 | Static | Temperature | Degrees C | XH_VALUES | 71-D-2010 | 71 | 114 | 117061.6 | -6.02 | 45.2645 | -93.7149 | 8.75 | 06/01/2010 | 05/01/2022 | Horizontal | 71XH114 | 17429 | Concrete Humidity Sensor Temperature
XH | 12/29/2023 | Temperature | Sensirion SHT75 | Static | Temperature | Degrees C | XH_VALUES | 71-D-2010 | 71 | 115 | 117061.8 | -11.55 | 45.2645 | -93.7148 | 0.75 | 06/01/2010 | 05/01/2022 | Horizontal | 71XH115 | 17432 | Concrete Humidity Sensor Temperature
XH | 12/29/2023 | Temperature | Sensirion SHT75 | Static | Temperature | Degrees C | XH_VALUES | 71-D-2010 | 71 | 116 | 117061.8 | -11.55 | 45.2645 | -93.7148 | 1.75 | 06/01/2010 | 05/01/2022 | Horizontal | 71XH116 | 17432 | Concrete Humidity Sensor Temperature
XH | 12/29/2023 | Temperature | Sensirion SHT75 | Static | Temperature | Degrees C | XH_VALUES | 71-D-2010 | 71 | 117 | 117061.8 | -11.55 | 45.2645 | -93.7148 | 2.75 | 06/01/2010 | 05/01/2022 | Horizontal | 71XH117 | 17432 | Concrete Humidity Sensor Temperature
XH | 12/29/2023 | Temperature | Sensirion SHT75 | Static | Temperature | Degrees C | XH_VALUES | 71-D-2010 | 71 | 118 | 117061.8 | -11.55 | 45.2645 | -93.7148 | 3.75 | 06/01/2010 | 05/01/2022 | Horizontal | 71XH118 | 17429 | Concrete Humidity Sensor Temperature
XH | 12/29/2023 | Temperature | Sensirion SHT75 | Static | Temperature | Degrees C | XH_VALUES | 71-D-2010 | 71 | 119 | 117061.8 | -11.55 | 45.2645 | -93.7148 | 6.25 | 06/01/2010 | 05/01/2022 | Horizontal | 71XH119 | 17429 | Concrete Humidity Sensor Temperature
XH | 12/29/2023 | Temperature | Sensirion SHT75 | Static | Temperature | Degrees C | XH_VALUES | 71-D-2010 | 71 | 120 | 117061.8 | -11.55 | 45.2645 | -93.7148 | 7.25 | 06/01/2010 | 05/01/2022 | Horizontal | 71XH120 | 17429 | Concrete Humidity Sensor Temperature
XH | 12/29/2023 | Temperature | Sensirion SHT75 | Static | Temperature | Degrees C | XH_VALUES | 71-D-2010 | 71 | 121 | 117061.8 | -11.55 | 45.2645 | -93.7148 | 8.75 | 06/01/2010 | 05/01/2022 | Horizontal | 71XH121 | 17429 | Concrete Humidity Sensor Temperature
XH | 12/29/2023 | Temperature | Sensirion SHT75 | Static | Temperature | Degrees C | XH_VALUES | 71-D-2010 | 71 | 122 | 117069.5 | -11.55 | 45.2645 | -93.7148 | 0.75 | 06/01/2010 | 05/01/2022 | Horizontal | 71XH122 | 17432 | Concrete Humidity Sensor Temperature
XH | 12/29/2023 | Temperature | Sensirion SHT75 | Static | Temperature | Degrees C | XH_VALUES | 71-D-2010 | 71 | 123 | 117069.5 | -11.55 | 45.2645 | -93.7148 | 1.75 | 06/01/2010 | 05/01/2022 | Horizontal | 71XH123 | 17432 | Concrete Humidity Sensor Temperature
XH | 12/29/2023 | Temperature | Sensirion SHT75 | Static | Temperature | Degrees C | XH_VALUES | 71-D-2010 | 71 | 124 | 117069.5 | -11.55 | 45.2645 | -93.7148 | 2.75 | 06/01/2010 | 05/01/2022 | Horizontal | 71XH124 | 17432 | Concrete Humidity Sensor Temperature
XH | 12/29/2023 | Temperature | Sensirion SHT75 | Static | Temperature | Degrees C | XH_VALUES | 71-D-2010 | 71 | 125 | 117069.5 | -11.55 | 45.2645 | -93.7148 | 3.75 | 06/01/2010 | 05/01/2022 | Horizontal | 71XH125 | 17429 | Concrete Humidity Sensor Temperature
XH | 12/29/2023 | Temperature | Sensirion SHT75 | Static | Temperature | Degrees C | XH_VALUES | 71-D-2010 | 71 | 126 | 117069.5 | -11.55 | 45.2645 | -93.7148 | 6.25 | 06/01/2010 | 05/01/2022 | Horizontal | 71XH126 | 17429 | Concrete Humidity Sensor Temperature
XH | 12/29/2023 | Temperature | Sensirion SHT75 | Static | Temperature | Degrees C | XH_VALUES | 71-D-2010 | 71 | 127 | 117069.5 | -11.55 | 45.2645 | -93.7148 | 7.25 | 06/01/2010 | 05/01/2022 | Horizontal | 71XH127 | 17429 | Concrete Humidity Sensor Temperature
XH | 12/29/2023 | Temperature | Sensirion SHT75 | Static | Temperature | Degrees C | XH_VALUES | 71-D-2010 | 71 | 128 | 117069.5 | -11.55 | 45.2645 | -93.7148 | 8.75 | 06/01/2010 | 05/01/2022 | Horizontal | 71XH128 | 17429 | Concrete Humidity Sensor Temperature
CE | 12/29/2023 | Strain | Tokyo Sokki PML-60 | Dynamic | Pavement Strain | Microstrain |  | 72-D-2010 | 72 | 140 | 117635.7 | -9.86 | 45.2635 | -93.7131 | 1.06 | 06/01/2010 | 05/01/2022 | Longitudinal | 72CE140 | 17446 | Concrete Embedment Strain Gauge
CE | 12/29/2023 | Strain | Tokyo Sokki PML-60 | Dynamic | Pavement Strain | Microstrain |  | 72-D-2010 | 72 | 141 | 117635.5 | -9.98 | 45.2635 | -93.7131 | 8.76 | 06/01/2010 | 05/01/2022 | Transverse | 72CE141 | 17444 | Concrete Embedment Strain Gauge
CE | 12/29/2023 | Strain | Tokyo Sokki PML-60 | Dynamic | Pavement Strain | Microstrain |  | 72-D-2010 | 72 | 142 | 117635.5 | -9.98 | 45.2635 | -93.7131 | 1.01 | 06/01/2010 | 05/01/2022 | Transverse | 72CE142 | 17446 | Concrete Embedment Strain Gauge
CE | 12/29/2023 | Strain | Tokyo Sokki PML-60 | Dynamic | Pavement Strain | Microstrain |  | 72-D-2010 | 72 | 143 | 117635.4 | -10.23 | 45.2635 | -93.7131 | 8.44 | 06/01/2010 | 05/01/2022 | Diagonal | 72CE143 | 17444 | Concrete Embedment Strain Gauge
CE | 12/29/2023 | Strain | Tokyo Sokki PML-60 | Dynamic | Pavement Strain | Microstrain |  | 72-D-2010 | 72 | 144 | 117635.4 | -10.23 | 45.2635 | -93.7131 | 0.69 | 06/01/2010 | 05/01/2022 | Diagonal | 72CE144 | 17446 | Concrete Embedment Strain Gauge
CE | 12/29/2023 | Strain | Tokyo Sokki PML-60 | Dynamic | Pavement Strain | Microstrain |  | 72-D-2010 | 72 | 145 | 117635.2 | -11.6 | 45.2635 | -93.7131 | 8.65 | 06/01/2010 | 05/01/2022 | Longitudinal | 72CE145 | 17444 | Concrete Embedment Strain Gauge
CE | 12/29/2023 | Strain | Tokyo Sokki PML-60 | Dynamic | Pavement Strain | Microstrain |  | 72-D-2010 | 72 | 146 | 117635.2 | -11.6 | 45.2635 | -93.7131 | 0.9 | 06/01/2010 | 05/01/2022 | Longitudinal | 72CE146 | 17446 | Concrete Embedment Strain Gauge
CE | 12/29/2023 | Strain | Tokyo Sokki PML-60 | Dynamic | Pavement Strain | Microstrain |  | 72-D-2010 | 72 | 147 | 117635.8 | -11.58 | 45.2635 | -93.7131 | 8.81 | 06/01/2010 | 05/01/2022 | Longitudinal | 72CE147 | 17444 | Concrete Embedment Strain Gauge
CE | 12/29/2023 | Strain | Tokyo Sokki PML-60 | Dynamic | Pavement Strain | Microstrain |  | 72-D-2010 | 72 | 148 | 117635.8 | -11.58 | 45.2635 | -93.7131 | 1.06 | 06/01/2010 | 05/01/2022 | Longitudinal | 72CE148 | 17446 | Concrete Embedment Strain Gauge
CE | 12/29/2023 | Strain | Tokyo Sokki PML-60 | Dynamic | Pavement Strain | Microstrain |  | 72-D-2010 | 72 | 149 | 117636.4 | -11.59 | 45.2635 | -93.7131 | 8.83 | 06/01/2010 | 05/01/2022 | Longitudinal | 72CE149 | 17444 | Concrete Embedment Strain Gauge
CE | 12/29/2023 | Strain | Tokyo Sokki PML-60 | Dynamic | Pavement Strain | Microstrain |  | 72-D-2010 | 72 | 150 | 117636.4 | -11.59 | 45.2635 | -93.7131 | 1.08 | 06/01/2010 | 05/01/2022 | Longitudinal | 72CE150 | 17446 | Concrete Embedment Strain Gauge
CE | 12/29/2023 | Strain | Tokyo Sokki PML-60 | Dynamic | Pavement Strain | Microstrain |  | 72-D-2010 | 72 | 151 | 117637.1 | -11.14 | 45.2635 | -93.7131 | 9.24 | 06/01/2010 | 05/01/2022 | Transverse | 72CE151 | 17444 | Concrete Embedment Strain Gauge
FW | 12/29/2023 | Strain | Geokon VCE 4200 | Static | Pavement Strain - Frequency Response | hertz(Hz) | FW_VALUES | 72-D-2010 | 72 | 118 | 117578.3 | -5.98 | 45.2636 | -93.7133 | 1.15 | 06/01/2010 | 05/01/2022 | Transverse | 72FW118 | 17446 | Vibrating Wire Strain Sensor
FW | 12/29/2023 | Strain | Geokon VCE 4200 | Static | Pavement Strain - Frequency Response | hertz(Hz) | FW_VALUES | 72-D-2010 | 72 | 119 | 117585.4 | -0.55 | 45.2636 | -93.7133 | 8.5 | 06/01/2010 | 05/01/2022 | Longitudinal | 72FW119 | 17444 | Vibrating Wire Strain Sensor
FW | 12/29/2023 | Strain | Geokon VCE 4200 | Static | Pavement Strain - Frequency Response | hertz(Hz) | FW_VALUES | 72-D-2010 | 72 | 120 | 117585.4 | -0.49 | 45.2636 | -93.7133 | 4.5 | 06/01/2010 | 05/01/2022 | Longitudinal | 72FW120 | 17444 | Vibrating Wire Strain Sensor
FW | 12/29/2023 | Strain | Geokon VCE 4200 | Static | Pavement Strain - Frequency Response | hertz(Hz) | FW_VALUES | 72-D-2010 | 72 | 121 | 117585.4 | -0.49 | 45.2636 | -93.7133 | 1.5 | 06/01/2010 | 05/01/2022 | Longitudinal | 72FW121 | 17446 | Vibrating Wire Strain Sensor
FW | 12/29/2023 | Strain | Geokon VCE 4200 | Static | Pavement Strain - Frequency Response | hertz(Hz) | FW_VALUES | 72-D-2010 | 72 | 122 | 117585.4 | -6.02 | 45.2636 | -93.7132 | 8.08 | 06/01/2010 | 05/01/2022 | Longitudinal | 72FW122 | 17444 | Vibrating Wire Strain Sensor
FW | 12/29/2023 | Strain | Geokon VCE 4200 | Static | Pavement Strain - Frequency Response | hertz(Hz) | FW_VALUES | 72-D-2010 | 72 | 123 | 117585.4 | -6.15 | 45.2636 | -93.7132 | 4.08 | 06/01/2010 | 05/01/2022 | Longitudinal | 72FW123 | 17444 | Vibrating Wire Strain Sensor
FW | 12/29/2023 | Strain | Geokon VCE 4200 | Static | Pavement Strain - Frequency Response | hertz(Hz) | FW_VALUES | 72-D-2010 | 72 | 124 | 117585.4 | -6.15 | 45.2636 | -93.7132 | 1.08 | 06/01/2010 | 05/01/2022 | Longitudinal | 72FW124 | 17446 | Vibrating Wire Strain Sensor
FW | 12/29/2023 | Strain | Geokon VCE 4200 | Static | Pavement Strain - Frequency Response | hertz(Hz) | FW_VALUES | 72-D-2010 | 72 | 125 | 117585.4 | -11.8 | 45.2636 | -93.7132 | 8.23 | 06/01/2010 | 05/01/2022 | Longitudinal | 72FW125 | 17444 | Vibrating Wire Strain Sensor
FW | 12/29/2023 | Strain | Geokon VCE 4200 | Static | Pavement Strain - Frequency Response | hertz(Hz) | FW_VALUES | 72-D-2010 | 72 | 126 | 117585.5 | -11.7 | 45.2636 | -93.7132 | 4.23 | 06/01/2010 | 05/01/2022 | Longitudinal | 72FW126 | 17444 | Vibrating Wire Strain Sensor
FW | 12/29/2023 | Strain | Geokon VCE 4200 | Static | Pavement Strain - Frequency Response | hertz(Hz) | FW_VALUES | 72-D-2010 | 72 | 127 | 117585.5 | -11.7 | 45.2636 | -93.7132 | 1.23 | 06/01/2010 | 05/01/2022 | Longitudinal | 72FW127 | 17446 | Vibrating Wire Strain Sensor
FW | 12/29/2023 | Strain | Geokon VCE 4200 | Static | Pavement Strain - Frequency Response | hertz(Hz) | FW_VALUES | 72-D-2010 | 72 | 128 | 117592.2 | -11.1 | 45.2636 | -93.7132 | 8.5 | 06/01/2010 | 05/01/2022 | Diagonal | 72FW128 | 17444 | Vibrating Wire Strain Sensor
FW | 12/29/2023 | Strain | Geokon VCE 4200 | Static | Pavement Strain - Frequency Response | hertz(Hz) | FW_VALUES | 72-D-2010 | 72 | 129 | 117592.1 | -11.13 | 45.2636 | -93.7132 | 4.5 | 06/01/2010 | 05/01/2022 | Diagonal | 72FW129 | 17444 | Vibrating Wire Strain Sensor
FW | 12/29/2023 | Strain | Geokon VCE 4200 | Static | Pavement Strain - Frequency Response | hertz(Hz) | FW_VALUES | 72-D-2010 | 72 | 130 | 117592.1 | -11.13 | 45.2636 | -93.7132 | 1.5 | 06/01/2010 | 05/01/2022 | Diagonal | 72FW130 | 17446 | Vibrating Wire Strain Sensor
FW | 12/29/2023 | Strain | Geokon VCE 4200 | Static | Pavement Strain - Frequency Response | hertz(Hz) | FW_VALUES | 72-D-2010 | 72 | 101 | 117570.4 | -11.74 | 45.2637 | -93.7133 | 8.33 | 06/01/2010 | 05/01/2022 | Longitudinal | 72FW101 | 17444 | Vibrating Wire Strain Sensor
FW | 12/29/2023 | Strain | Geokon VCE 4200 | Static | Pavement Strain - Frequency Response | hertz(Hz) | FW_VALUES | 72-D-2010 | 72 | 102 | 117570.5 | -11.68 | 45.2637 | -93.7133 | 4.33 | 06/01/2010 | 05/01/2022 | Longitudinal | 72FW102 | 17444 | Vibrating Wire Strain Sensor
FW | 12/29/2023 | Strain | Geokon VCE 4200 | Static | Pavement Strain - Frequency Response | hertz(Hz) | FW_VALUES | 72-D-2010 | 72 | 103 | 117570.5 | -11.68 | 45.2637 | -93.7133 | 1.33 | 06/01/2010 | 05/01/2022 | Longitudinal | 72FW103 | 17446 | Vibrating Wire Strain Sensor
FW | 12/29/2023 | Strain | Geokon VCE 4200 | Static | Pavement Strain - Frequency Response | hertz(Hz) | FW_VALUES | 72-D-2010 | 72 | 104 | 117570.4 | -5.71 | 45.2636 | -93.7133 | 8.45 | 06/01/2010 | 05/01/2022 | Longitudinal | 72FW104 | 17444 | Vibrating Wire Strain Sensor
FW | 12/29/2023 | Strain | Geokon VCE 4200 | Static | Pavement Strain - Frequency Response | hertz(Hz) | FW_VALUES | 72-D-2010 | 72 | 105 | 117570.5 | -5.75 | 45.2636 | -93.7133 | 4.45 | 06/01/2010 | 05/01/2022 | Longitudinal | 72FW105 | 17444 | Vibrating Wire Strain Sensor
FW | 12/29/2023 | Strain | Geokon VCE 4200 | Static | Pavement Strain - Frequency Response | hertz(Hz) | FW_VALUES | 72-D-2010 | 72 | 106 | 117570.5 | -5.75 | 45.2636 | -93.7133 | 1.45 | 06/01/2010 | 05/01/2022 | Longitudinal | 72FW106 | 17446 | Vibrating Wire Strain Sensor
FW | 12/29/2023 | Strain | Geokon VCE 4200 | Static | Pavement Strain - Frequency Response | hertz(Hz) | FW_VALUES | 72-D-2010 | 72 | 107 | 117570.5 | -0.34 | 45.2636 | -93.7133 | 8.25 | 06/01/2010 | 05/01/2022 | Longitudinal | 72FW107 | 17444 | Vibrating Wire Strain Sensor
CE | 12/29/2023 | Strain | Tokyo Sokki PML-60 | Dynamic | Pavement Strain | Microstrain |  | 72-D-2010 | 72 | 152 | 117637.1 | -11.14 | 45.2635 | -93.7131 | 1.49 | 06/01/2010 | 05/01/2022 | Transverse | 72CE152 | 17446 | Concrete Embedment Strain Gauge
CE | 12/29/2023 | Strain | Tokyo Sokki PML-60 | Dynamic | Pavement Strain | Microstrain |  | 72-D-2010 | 72 | 153 | 117637 | -11.36 | 45.2635 | -93.7131 | 9.28 | 06/01/2010 | 05/01/2022 | Diagonal | 72CE153 | 17444 | Concrete Embedment Strain Gauge
CE | 12/29/2023 | Strain | Tokyo Sokki PML-60 | Dynamic | Pavement Strain | Microstrain |  | 72-D-2010 | 72 | 154 | 117637 | -11.36 | 45.2635 | -93.7131 | 1.53 | 06/01/2010 | 05/01/2022 | Diagonal | 72CE154 | 17446 | Concrete Embedment Strain Gauge
CE | 12/29/2023 | Strain | Tokyo Sokki PML-60 | Dynamic | Pavement Strain | Microstrain |  | 72-D-2010 | 72 | 155 | 117636.8 | -11.63 | 45.2635 | -93.7131 | 9.22 | 06/01/2010 | 05/01/2022 | Longitudinal | 72CE155 | 17444 | Concrete Embedment Strain Gauge
CE | 12/29/2023 | Strain | Tokyo Sokki PML-60 | Dynamic | Pavement Strain | Microstrain |  | 72-D-2010 | 72 | 156 | 117636.8 | -11.63 | 45.2635 | -93.7131 | 1.47 | 06/01/2010 | 05/01/2022 | Longitudinal | 72CE156 | 17446 | Concrete Embedment Strain Gauge
CE | 12/29/2023 | Strain | Tokyo Sokki PML-60 | Dynamic | Pavement Strain | Microstrain |  | 72-D-2010 | 72 | 101 | 117615.5 | -11.65 | 45.2636 | -93.7131 | 9.19 | 06/01/2010 | 05/01/2022 | Longitudinal | 72CE101 | 17444 | Concrete Embedment Strain Gauge
CE | 12/29/2023 | Strain | Tokyo Sokki PML-60 | Dynamic | Pavement Strain | Microstrain |  | 72-D-2010 | 72 | 102 | 117615.5 | -11.65 | 45.2636 | -93.7131 | 1.44 | 06/01/2010 | 05/01/2022 | Longitudinal | 72CE102 | 17446 | Concrete Embedment Strain Gauge
CE | 12/29/2023 | Strain | Tokyo Sokki PML-60 | Dynamic | Pavement Strain | Microstrain |  | 72-D-2010 | 72 | 103 | 117615.4 | -10.71 | 45.2636 | -93.7131 | 9.11 | 06/01/2010 | 05/01/2022 | Longitudinal | 72CE103 | 17444 | Concrete Embedment Strain Gauge
CE | 12/29/2023 | Strain | Tokyo Sokki PML-60 | Dynamic | Pavement Strain | Microstrain |  | 72-D-2010 | 72 | 104 | 117615.4 | -10.71 | 45.2636 | -93.7131 | 1.36 | 06/01/2010 | 05/01/2022 | Longitudinal | 72CE104 | 17446 | Concrete Embedment Strain Gauge
CE | 12/29/2023 | Strain | Tokyo Sokki PML-60 | Dynamic | Pavement Strain | Microstrain |  | 72-D-2010 | 72 | 105 | 117615.5 | -10.36 | 45.2636 | -93.7131 | 9.14 | 06/01/2010 | 05/01/2022 | Longitudinal | 72CE105 | 17444 | Concrete Embedment Strain Gauge
CE | 12/29/2023 | Strain | Tokyo Sokki PML-60 | Dynamic | Pavement Strain | Microstrain |  | 72-D-2010 | 72 | 106 | 117615.5 | -10.36 | 45.2636 | -93.7131 | 1.39 | 06/01/2010 | 05/01/2022 | Longitudinal | 72CE106 | 17446 | Concrete Embedment Strain Gauge
CE | 12/29/2023 | Strain | Tokyo Sokki PML-60 | Dynamic | Pavement Strain | Microstrain |  | 72-D-2010 | 72 | 107 | 117615.4 | -9.98 | 45.2636 | -93.7131 | 9.25 | 06/01/2010 | 05/01/2022 | Longitudinal | 72CE107 | 17444 | Concrete Embedment Strain Gauge
CE | 12/29/2023 | Strain | Tokyo Sokki PML-60 | Dynamic | Pavement Strain | Microstrain |  | 72-D-2010 | 72 | 108 | 117615.4 | -9.98 | 45.2636 | -93.7131 | 1.5 | 06/01/2010 | 05/01/2022 | Longitudinal | 72CE108 | 17446 | Concrete Embedment Strain Gauge
CE | 12/29/2023 | Strain | Tokyo Sokki PML-60 | Dynamic | Pavement Strain | Microstrain |  | 72-D-2010 | 72 | 109 | 117615.4 | -9.73 | 45.2636 | -93.7131 | 9.16 | 06/01/2010 | 05/01/2022 | Longitudinal | 72CE109 | 17444 | Concrete Embedment Strain Gauge
CE | 12/29/2023 | Strain | Tokyo Sokki PML-60 | Dynamic | Pavement Strain | Microstrain |  | 72-D-2010 | 72 | 110 | 117615.4 | -9.73 | 45.2636 | -93.7131 | 1.41 | 06/01/2010 | 05/01/2022 | Longitudinal | 72CE110 | 17446 | Concrete Embedment Strain Gauge
CE | 12/29/2023 | Strain | Tokyo Sokki PML-60 | Dynamic | Pavement Strain | Microstrain |  | 72-D-2010 | 72 | 111 | 117620.7 | -9.96 | 45.2636 | -93.7131 | 9.13 | 06/01/2010 | 05/01/2022 | Longitudinal | 72CE111 | 17444 | Concrete Embedment Strain Gauge
CE | 12/29/2023 | Strain | Tokyo Sokki PML-60 | Dynamic | Pavement Strain | Microstrain |  | 72-D-2010 | 72 | 112 | 117620.7 | -9.96 | 45.2636 | -93.7131 | 1.38 | 06/01/2010 | 05/01/2022 | Longitudinal | 72CE112 | 17446 | Concrete Embedment Strain Gauge
CE | 12/29/2023 | Strain | Tokyo Sokki PML-60 | Dynamic | Pavement Strain | Microstrain |  | 72-D-2010 | 72 | 113 | 117620.6 | -10.1 | 45.2636 | -93.7131 | 8.8 | 06/01/2010 | 05/01/2022 | Diagonal | 72CE113 | 17444 | Concrete Embedment Strain Gauge
CE | 12/29/2023 | Strain | Tokyo Sokki PML-60 | Dynamic | Pavement Strain | Microstrain |  | 72-D-2010 | 72 | 114 | 117620.6 | -10.1 | 45.2636 | -93.7131 | 1.05 | 06/01/2010 | 05/01/2022 | Diagonal | 72CE114 | 17446 | Concrete Embedment Strain Gauge
CE | 12/29/2023 | Strain | Tokyo Sokki PML-60 | Dynamic | Pavement Strain | Microstrain |  | 72-D-2010 | 72 | 115 | 117620.4 | -10.22 | 45.2636 | -93.7131 | 9.01 | 06/01/2010 | 05/01/2022 | Transverse | 72CE115 | 17444 | Concrete Embedment Strain Gauge
CE | 12/29/2023 | Strain | Tokyo Sokki PML-60 | Dynamic | Pavement Strain | Microstrain |  | 72-D-2010 | 72 | 116 | 117620.4 | -10.22 | 45.2636 | -93.7131 | 1.26 | 06/01/2010 | 05/01/2022 | Transverse | 72CE116 | 17446 | Concrete Embedment Strain Gauge
CE | 12/29/2023 | Strain | Tokyo Sokki PML-60 | Dynamic | Pavement Strain | Microstrain |  | 72-D-2010 | 72 | 117 | 117620.2 | -11.65 | 45.2636 | -93.7131 | 8.66 | 06/01/2010 | 05/01/2022 | Longitudinal | 72CE117 | 17444 | Concrete Embedment Strain Gauge
CE | 12/29/2023 | Strain | Tokyo Sokki PML-60 | Dynamic | Pavement Strain | Microstrain |  | 72-D-2010 | 72 | 118 | 117620.2 | -11.65 | 45.2636 | -93.7131 | 0.91 | 06/01/2010 | 05/01/2022 | Longitudinal | 72CE118 | 17446 | Concrete Embedment Strain Gauge
CE | 12/29/2023 | Strain | Tokyo Sokki PML-60 | Dynamic | Pavement Strain | Microstrain |  | 72-D-2010 | 72 | 119 | 117620.6 | -11.62 | 45.2636 | -93.7131 | 8.6 | 06/01/2010 | 05/01/2022 | Longitudinal | 72CE119 | 17444 | Concrete Embedment Strain Gauge
CE | 12/29/2023 | Strain | Tokyo Sokki PML-60 | Dynamic | Pavement Strain | Microstrain |  | 72-D-2010 | 72 | 120 | 117620.6 | -11.62 | 45.2636 | -93.7131 | 0.85 | 06/01/2010 | 05/01/2022 | Longitudinal | 72CE120 | 17446 | Concrete Embedment Strain Gauge
CE | 12/29/2023 | Strain | Tokyo Sokki PML-60 | Dynamic | Pavement Strain | Microstrain |  | 72-D-2010 | 72 | 121 | 117621.4 | -11.57 | 45.2636 | -93.7131 | 9.04 | 06/01/2010 | 05/01/2022 | Longitudinal | 72CE121 | 17444 | Concrete Embedment Strain Gauge
CE | 12/29/2023 | Strain | Tokyo Sokki PML-60 | Dynamic | Pavement Strain | Microstrain |  | 72-D-2010 | 72 | 122 | 117621.4 | -11.57 | 45.2636 | -93.7131 | 1.29 | 06/01/2010 | 05/01/2022 | Longitudinal | 72CE122 | 17446 | Concrete Embedment Strain Gauge
CE | 12/29/2023 | Strain | Tokyo Sokki PML-60 | Dynamic | Pavement Strain | Microstrain |  | 72-D-2010 | 72 | 123 | 117622.1 | -11.14 | 45.2636 | -93.7131 | 9.13 | 06/01/2010 | 05/01/2022 | Transverse | 72CE123 | 17444 | Concrete Embedment Strain Gauge
CE | 12/29/2023 | Strain | Tokyo Sokki PML-60 | Dynamic | Pavement Strain | Microstrain |  | 72-D-2010 | 72 | 124 | 117622.1 | -11.14 | 45.2636 | -93.7131 | 1.38 | 06/01/2010 | 05/01/2022 | Transverse | 72CE124 | 17446 | Concrete Embedment Strain Gauge
CE | 12/29/2023 | Strain | Tokyo Sokki PML-60 | Dynamic | Pavement Strain | Microstrain |  | 72-D-2010 | 72 | 125 | 117622.1 | -11.35 | 45.2636 | -93.7131 | 9.07 | 06/01/2010 | 05/01/2022 | Diagonal | 72CE125 | 17444 | Concrete Embedment Strain Gauge
CE | 12/29/2023 | Strain | Tokyo Sokki PML-60 | Dynamic | Pavement Strain | Microstrain |  | 72-D-2010 | 72 | 126 | 117622.1 | -11.35 | 45.2636 | -93.7131 | 1.32 | 06/01/2010 | 05/01/2022 | Diagonal | 72CE126 | 17446 | Concrete Embedment Strain Gauge
CE | 12/29/2023 | Strain | Tokyo Sokki PML-60 | Dynamic | Pavement Strain | Microstrain |  | 72-D-2010 | 72 | 127 | 117622 | -11.51 | 45.2636 | -93.7131 | 9.3 | 06/01/2010 | 05/01/2022 | Longitudinal | 72CE127 | 17444 | Concrete Embedment Strain Gauge
CE | 12/29/2023 | Strain | Tokyo Sokki PML-60 | Dynamic | Pavement Strain | Microstrain |  | 72-D-2010 | 72 | 128 | 117622 | -11.51 | 45.2636 | -93.7131 | 1.55 | 06/01/2010 | 05/01/2022 | Longitudinal | 72CE128 | 17446 | Concrete Embedment Strain Gauge
CE | 12/29/2023 | Strain | Tokyo Sokki PML-60 | Dynamic | Pavement Strain | Microstrain |  | 72-D-2010 | 72 | 129 | 117630.4 | -11.61 | 45.2636 | -93.7131 | 8.81 | 06/01/2010 | 05/01/2022 | Longitudinal | 72CE129 | 17444 | Concrete Embedment Strain Gauge
CE | 12/29/2023 | Strain | Tokyo Sokki PML-60 | Dynamic | Pavement Strain | Microstrain |  | 72-D-2010 | 72 | 130 | 117630.4 | -11.61 | 45.2636 | -93.7131 | 1.06 | 06/01/2010 | 05/01/2022 | Longitudinal | 72CE130 | 17446 | Concrete Embedment Strain Gauge
CE | 12/29/2023 | Strain | Tokyo Sokki PML-60 | Dynamic | Pavement Strain | Microstrain |  | 72-D-2010 | 72 | 131 | 117630.5 | -10.7 | 45.2635 | -93.7131 | 9.1 | 06/01/2010 | 05/01/2022 | Longitudinal | 72CE131 | 17444 | Concrete Embedment Strain Gauge
CE | 12/29/2023 | Strain | Tokyo Sokki PML-60 | Dynamic | Pavement Strain | Microstrain |  | 72-D-2010 | 72 | 132 | 117630.5 | -10.7 | 45.2635 | -93.7131 | 1.35 | 06/01/2010 | 05/01/2022 | Longitudinal | 72CE132 | 17446 | Concrete Embedment Strain Gauge
CE | 12/29/2023 | Strain | Tokyo Sokki PML-60 | Dynamic | Pavement Strain | Microstrain |  | 72-D-2010 | 72 | 133 | 117630.5 | -10.41 | 45.2635 | -93.7131 | 8.9 | 06/01/2010 | 05/01/2022 | Longitudinal | 72CE133 | 17444 | Concrete Embedment Strain Gauge
CE | 12/29/2023 | Strain | Tokyo Sokki PML-60 | Dynamic | Pavement Strain | Microstrain |  | 72-D-2010 | 72 | 134 | 117630.5 | -10.41 | 45.2635 | -93.7131 | 1.15 | 06/01/2010 | 05/01/2022 | Longitudinal | 72CE134 | 17446 | Concrete Embedment Strain Gauge
CE | 12/29/2023 | Strain | Tokyo Sokki PML-60 | Dynamic | Pavement Strain | Microstrain |  | 72-D-2010 | 72 | 135 | 117630.4 | -9.97 | 45.2635 | -93.7131 | 8.94 | 06/01/2010 | 05/01/2022 | Longitudinal | 72CE135 | 17444 | Concrete Embedment Strain Gauge
CE | 12/29/2023 | Strain | Tokyo Sokki PML-60 | Dynamic | Pavement Strain | Microstrain |  | 72-D-2010 | 72 | 136 | 117630.4 | -9.97 | 45.2635 | -93.7131 | 1.19 | 06/01/2010 | 05/01/2022 | Longitudinal | 72CE136 | 17446 | Concrete Embedment Strain Gauge
CE | 12/29/2023 | Strain | Tokyo Sokki PML-60 | Dynamic | Pavement Strain | Microstrain |  | 72-D-2010 | 72 | 137 | 117630.5 | -9.69 | 45.2635 | -93.7131 | 8.98 | 06/01/2010 | 05/01/2022 | Longitudinal | 72CE137 | 17444 | Concrete Embedment Strain Gauge
CE | 12/29/2023 | Strain | Tokyo Sokki PML-60 | Dynamic | Pavement Strain | Microstrain |  | 72-D-2010 | 72 | 138 | 117630.5 | -9.69 | 45.2635 | -93.7131 | 1.23 | 06/01/2010 | 05/01/2022 | Longitudinal | 72CE138 | 17446 | Concrete Embedment Strain Gauge
CE | 12/29/2023 | Strain | Tokyo Sokki PML-60 | Dynamic | Pavement Strain | Microstrain |  | 72-D-2010 | 72 | 139 | 117635.7 | -9.86 | 45.2635 | -93.7131 | 8.81 | 06/01/2010 | 05/01/2022 | Longitudinal | 72CE139 | 17444 | Concrete Embedment Strain Gauge
RW | 12/29/2023 | Strain | Geokon VCE 4200 | Static | Temperature - Resistance | Ohm-units | RW_VALUES | 72-D-2010 | 72 | 128 | 117592.2 | -11.1 | 45.2636 | -93.7132 | 8.5 | 06/01/2010 | 05/01/2022 | Diagonal | 72RW128 | 17444 | Vibrating Wire Strain Sensor
RW | 12/29/2023 | Strain | Geokon VCE 4200 | Static | Temperature - Resistance | Ohm-units | RW_VALUES | 72-D-2010 | 72 | 129 | 117592.1 | -11.13 | 45.2636 | -93.7132 | 4.5 | 06/01/2010 | 05/01/2022 | Diagonal | 72RW129 | 17444 | Vibrating Wire Strain Sensor
RW | 12/29/2023 | Strain | Geokon VCE 4200 | Static | Temperature - Resistance | Ohm-units | RW_VALUES | 72-D-2010 | 72 | 130 | 117592.1 | -11.13 | 45.2636 | -93.7132 | 1.5 | 06/01/2010 | 05/01/2022 | Diagonal | 72RW130 | 17446 | Vibrating Wire Strain Sensor
RW | 12/29/2023 | Strain | Geokon VCE 4200 | Static | Temperature - Resistance | Ohm-units | RW_VALUES | 72-D-2010 | 72 | 101 | 117570.4 | -11.74 | 45.2637 | -93.7133 | 8.33 | 06/01/2010 | 05/01/2022 | Longitudinal | 72RW101 | 17444 | Vibrating Wire Strain Sensor
RW | 12/29/2023 | Strain | Geokon VCE 4200 | Static | Temperature - Resistance | Ohm-units | RW_VALUES | 72-D-2010 | 72 | 102 | 117570.5 | -11.68 | 45.2637 | -93.7133 | 4.33 | 06/01/2010 | 05/01/2022 | Longitudinal | 72RW102 | 17444 | Vibrating Wire Strain Sensor
RW | 12/29/2023 | Strain | Geokon VCE 4200 | Static | Temperature - Resistance | Ohm-units | RW_VALUES | 72-D-2010 | 72 | 103 | 117570.5 | -11.68 | 45.2637 | -93.7133 | 1.33 | 06/01/2010 | 05/01/2022 | Longitudinal | 72RW103 | 17446 | Vibrating Wire Strain Sensor
RW | 12/29/2023 | Strain | Geokon VCE 4200 | Static | Temperature - Resistance | Ohm-units | RW_VALUES | 72-D-2010 | 72 | 104 | 117570.4 | -5.71 | 45.2636 | -93.7133 | 8.45 | 06/01/2010 | 05/01/2022 | Longitudinal | 72RW104 | 17444 | Vibrating Wire Strain Sensor
RW | 12/29/2023 | Strain | Geokon VCE 4200 | Static | Temperature - Resistance | Ohm-units | RW_VALUES | 72-D-2010 | 72 | 105 | 117570.5 | -5.75 | 45.2636 | -93.7133 | 4.45 | 06/01/2010 | 05/01/2022 | Longitudinal | 72RW105 | 17444 | Vibrating Wire Strain Sensor
RW | 12/29/2023 | Strain | Geokon VCE 4200 | Static | Temperature - Resistance | Ohm-units | RW_VALUES | 72-D-2010 | 72 | 106 | 117570.5 | -5.75 | 45.2636 | -93.7133 | 1.45 | 06/01/2010 | 05/01/2022 | Longitudinal | 72RW106 | 17446 | Vibrating Wire Strain Sensor
RW | 12/29/2023 | Strain | Geokon VCE 4200 | Static | Temperature - Resistance | Ohm-units | RW_VALUES | 72-D-2010 | 72 | 107 | 117570.5 | -0.34 | 45.2636 | -93.7133 | 8.25 | 06/01/2010 | 05/01/2022 | Longitudinal | 72RW107 | 17444 | Vibrating Wire Strain Sensor
RW | 12/29/2023 | Strain | Geokon VCE 4200 | Static | Temperature - Resistance | Ohm-units | RW_VALUES | 72-D-2010 | 72 | 108 | 117570.5 | -0.34 | 45.2636 | -93.7133 | 4.25 | 06/01/2010 | 05/01/2022 | Longitudinal | 72RW108 | 17444 | Vibrating Wire Strain Sensor
RW | 12/29/2023 | Strain | Geokon VCE 4200 | Static | Temperature - Resistance | Ohm-units | RW_VALUES | 72-D-2010 | 72 | 109 | 117570.5 | -0.34 | 45.2636 | -93.7133 | 1.25 | 06/01/2010 | 05/01/2022 | Longitudinal | 72RW109 | 17446 | Vibrating Wire Strain Sensor
MH | 12/29/2023 | Moisture | Sensirion SHT75 | Static | Moisture - Humidity | Percent Rel Humidity | MH_VALUES | 72-D-2010 | 72 | 101 | 117564.8 | -11.66 | 45.2637 | -93.7133 | 0.75 | 06/01/2010 | 05/01/2022 | Vertical | 72MH101 | 17446 | Concrete Humidity Sensor
MH | 12/29/2023 | Moisture | Sensirion SHT75 | Static | Moisture - Humidity | Percent Rel Humidity | MH_VALUES | 72-D-2010 | 72 | 102 | 117564.8 | -11.66 | 45.2637 | -93.7133 | 1.75 | 06/01/2010 | 05/01/2022 | Vertical | 72MH102 | 17446 | Concrete Humidity Sensor
MH | 12/29/2023 | Moisture | Sensirion SHT75 | Static | Moisture - Humidity | Percent Rel Humidity | MH_VALUES | 72-D-2010 | 72 | 103 | 117564.8 | -11.66 | 45.2637 | -93.7133 | 2.75 | 06/01/2010 | 05/01/2022 | Vertical | 72MH103 | 17446 | Concrete Humidity Sensor
MH | 12/29/2023 | Moisture | Sensirion SHT75 | Static | Moisture - Humidity | Percent Rel Humidity | MH_VALUES | 72-D-2010 | 72 | 104 | 117564.8 | -11.66 | 45.2637 | -93.7133 | 3.75 | 06/01/2010 | 05/01/2022 | Vertical | 72MH104 | 17444 | Concrete Humidity Sensor
MH | 12/29/2023 | Moisture | Sensirion SHT75 | Static | Moisture - Humidity | Percent Rel Humidity | MH_VALUES | 72-D-2010 | 72 | 130 | 117586.5 | -5.75 | 45.2636 | -93.7132 | 1.75 | 06/01/2010 | 05/01/2022 | Vertical | 72MH130 | 17446 | Concrete Humidity Sensor
MH | 12/29/2023 | Moisture | Sensirion SHT75 | Static | Moisture - Humidity | Percent Rel Humidity | MH_VALUES | 72-D-2010 | 72 | 131 | 117586.5 | -5.75 | 45.2636 | -93.7132 | 2.75 | 06/01/2010 | 05/01/2022 | Vertical | 72MH131 | 17446 | Concrete Humidity Sensor
MH | 12/29/2023 | Moisture | Sensirion SHT75 | Static | Moisture - Humidity | Percent Rel Humidity | MH_VALUES | 72-D-2010 | 72 | 132 | 117586.5 | -5.75 | 45.2636 | -93.7132 | 3.75 | 06/01/2010 | 05/01/2022 | Vertical | 72MH132 | 17444 | Concrete Humidity Sensor
MH | 12/29/2023 | Moisture | Sensirion SHT75 | Static | Moisture - Humidity | Percent Rel Humidity | MH_VALUES | 72-D-2010 | 72 | 133 | 117586.5 | -5.75 | 45.2636 | -93.7132 | 6.25 | 06/01/2010 | 05/01/2022 | Vertical | 72MH133 | 17444 | Concrete Humidity Sensor
MH | 12/29/2023 | Moisture | Sensirion SHT75 | Static | Moisture - Humidity | Percent Rel Humidity | MH_VALUES | 72-D-2010 | 72 | 134 | 117586.5 | -5.75 | 45.2636 | -93.7132 | 7.25 | 06/01/2010 | 05/01/2022 | Vertical | 72MH134 | 17444 | Concrete Humidity Sensor
MH | 12/29/2023 | Moisture | Sensirion SHT75 | Static | Moisture - Humidity | Percent Rel Humidity | MH_VALUES | 72-D-2010 | 72 | 135 | 117586.5 | -5.75 | 45.2636 | -93.7132 | 8.75 | 06/01/2010 | 05/01/2022 | Vertical | 72MH135 | 17444 | Concrete Humidity Sensor
MH | 12/29/2023 | Moisture | Sensirion SHT75 | Static | Moisture - Humidity | Percent Rel Humidity | MH_VALUES | 72-D-2010 | 72 | 136 | 117586.4 | -11.75 | 45.2636 | -93.7132 | 0.75 | 06/01/2010 | 05/01/2022 | Vertical | 72MH136 | 17446 | Concrete Humidity Sensor
MH | 12/29/2023 | Moisture | Sensirion SHT75 | Static | Moisture - Humidity | Percent Rel Humidity | MH_VALUES | 72-D-2010 | 72 | 137 | 117586.4 | -11.75 | 45.2636 | -93.7132 | 1.75 | 06/01/2010 | 05/01/2022 | Vertical | 72MH137 | 17446 | Concrete Humidity Sensor
MH | 12/29/2023 | Moisture | Sensirion SHT75 | Static | Moisture - Humidity | Percent Rel Humidity | MH_VALUES | 72-D-2010 | 72 | 138 | 117586.4 | -11.75 | 45.2636 | -93.7132 | 2.75 | 06/01/2010 | 05/01/2022 | Vertical | 72MH138 | 17446 | Concrete Humidity Sensor
MH | 12/29/2023 | Moisture | Sensirion SHT75 | Static | Moisture - Humidity | Percent Rel Humidity | MH_VALUES | 72-D-2010 | 72 | 139 | 117586.4 | -11.75 | 45.2636 | -93.7132 | 3.75 | 06/01/2010 | 05/01/2022 | Vertical | 72MH139 | 17444 | Concrete Humidity Sensor
MH | 12/29/2023 | Moisture | Sensirion SHT75 | Static | Moisture - Humidity | Percent Rel Humidity | MH_VALUES | 72-D-2010 | 72 | 140 | 117586.4 | -11.75 | 45.2636 | -93.7132 | 6.25 | 06/01/2010 | 05/01/2022 | Vertical | 72MH140 | 17444 | Concrete Humidity Sensor
MH | 12/29/2023 | Moisture | Sensirion SHT75 | Static | Moisture - Humidity | Percent Rel Humidity | MH_VALUES | 72-D-2010 | 72 | 141 | 117586.4 | -11.75 | 45.2636 | -93.7132 | 7.25 | 06/01/2010 | 05/01/2022 | Vertical | 72MH141 | 17444 | Concrete Humidity Sensor
MH | 12/29/2023 | Moisture | Sensirion SHT75 | Static | Moisture - Humidity | Percent Rel Humidity | MH_VALUES | 72-D-2010 | 72 | 142 | 117586.4 | -11.75 | 45.2636 | -93.7132 | 8.75 | 06/01/2010 | 05/01/2022 | Vertical | 72MH142 | 17444 | Concrete Humidity Sensor
MH | 12/29/2023 | Moisture | Sensirion SHT75 | Static | Moisture - Humidity | Percent Rel Humidity | MH_VALUES | 72-D-2010 | 72 | 105 | 117564.8 | -11.66 | 45.2637 | -93.7133 | 6.25 | 06/01/2010 | 05/01/2022 | Vertical | 72MH105 | 17444 | Concrete Humidity Sensor
MH | 12/29/2023 | Moisture | Sensirion SHT75 | Static | Moisture - Humidity | Percent Rel Humidity | MH_VALUES | 72-D-2010 | 72 | 106 | 117564.8 | -11.66 | 45.2637 | -93.7133 | 7.25 | 06/01/2010 | 05/01/2022 | Vertical | 72MH106 | 17444 | Concrete Humidity Sensor
MH | 12/29/2023 | Moisture | Sensirion SHT75 | Static | Moisture - Humidity | Percent Rel Humidity | MH_VALUES | 72-D-2010 | 72 | 107 | 117564.8 | -11.66 | 45.2637 | -93.7133 | 8.75 | 06/01/2010 | 05/01/2022 | Vertical | 72MH107 | 17444 | Concrete Humidity Sensor
MH | 12/29/2023 | Moisture | Sensirion SHT75 | Static | Moisture - Humidity | Percent Rel Humidity | MH_VALUES | 72-D-2010 | 72 | 108 | 117571.7 | -5.63 | 45.2636 | -93.7133 | 0.75 | 06/01/2010 | 05/01/2022 | Vertical | 72MH108 | 17446 | Concrete Humidity Sensor
MH | 12/29/2023 | Moisture | Sensirion SHT75 | Static | Moisture - Humidity | Percent Rel Humidity | MH_VALUES | 72-D-2010 | 72 | 109 | 117571.7 | -5.63 | 45.2636 | -93.7133 | 1.75 | 06/01/2010 | 05/01/2022 | Vertical | 72MH109 | 17446 | Concrete Humidity Sensor
MH | 12/29/2023 | Moisture | Sensirion SHT75 | Static | Moisture - Humidity | Percent Rel Humidity | MH_VALUES | 72-D-2010 | 72 | 110 | 117571.7 | -5.63 | 45.2636 | -93.7133 | 2.75 | 06/01/2010 | 05/01/2022 | Vertical | 72MH110 | 17446 | Concrete Humidity Sensor
MH | 12/29/2023 | Moisture | Sensirion SHT75 | Static | Moisture - Humidity | Percent Rel Humidity | MH_VALUES | 72-D-2010 | 72 | 111 | 117571.7 | -5.63 | 45.2636 | -93.7133 | 3.75 | 06/01/2010 | 05/01/2022 | Vertical | 72MH111 | 17444 | Concrete Humidity Sensor
MH | 12/29/2023 | Moisture | Sensirion SHT75 | Static | Moisture - Humidity | Percent Rel Humidity | MH_VALUES | 72-D-2010 | 72 | 112 | 117571.7 | -5.63 | 45.2636 | -93.7133 | 6.25 | 06/01/2010 | 05/01/2022 | Vertical | 72MH112 | 17444 | Concrete Humidity Sensor
MH | 12/29/2023 | Moisture | Sensirion SHT75 | Static | Moisture - Humidity | Percent Rel Humidity | MH_VALUES | 72-D-2010 | 72 | 113 | 117571.7 | -5.63 | 45.2636 | -93.7133 | 7.25 | 06/01/2010 | 05/01/2022 | Vertical | 72MH113 | 17444 | Concrete Humidity Sensor
MH | 12/29/2023 | Moisture | Sensirion SHT75 | Static | Moisture - Humidity | Percent Rel Humidity | MH_VALUES | 72-D-2010 | 72 | 114 | 117571.7 | -5.63 | 45.2636 | -93.7133 | 8.75 | 06/01/2010 | 05/01/2022 | Vertical | 72MH114 | 17444 | Concrete Humidity Sensor
MH | 12/29/2023 | Moisture | Sensirion SHT75 | Static | Moisture - Humidity | Percent Rel Humidity | MH_VALUES | 72-D-2010 | 72 | 115 | 117571.5 | -11.65 | 45.2637 | -93.7133 | 0.75 | 06/01/2010 | 05/01/2022 | Vertical | 72MH115 | 17446 | Concrete Humidity Sensor
MH | 12/29/2023 | Moisture | Sensirion SHT75 | Static | Moisture - Humidity | Percent Rel Humidity | MH_VALUES | 72-D-2010 | 72 | 116 | 117571.5 | -11.65 | 45.2637 | -93.7133 | 1.75 | 06/01/2010 | 05/01/2022 | Vertical | 72MH116 | 17446 | Concrete Humidity Sensor
MH | 12/29/2023 | Moisture | Sensirion SHT75 | Static | Moisture - Humidity | Percent Rel Humidity | MH_VALUES | 72-D-2010 | 72 | 117 | 117571.5 | -11.65 | 45.2637 | -93.7133 | 2.75 | 06/01/2010 | 05/01/2022 | Vertical | 72MH117 | 17446 | Concrete Humidity Sensor
MH | 12/29/2023 | Moisture | Sensirion SHT75 | Static | Moisture - Humidity | Percent Rel Humidity | MH_VALUES | 72-D-2010 | 72 | 118 | 117571.5 | -11.65 | 45.2637 | -93.7133 | 3.75 | 06/01/2010 | 05/01/2022 | Vertical | 72MH118 | 17444 | Concrete Humidity Sensor
MH | 12/29/2023 | Moisture | Sensirion SHT75 | Static | Moisture - Humidity | Percent Rel Humidity | MH_VALUES | 72-D-2010 | 72 | 119 | 117571.5 | -11.65 | 45.2637 | -93.7133 | 6.25 | 06/01/2010 | 05/01/2022 | Vertical | 72MH119 | 17444 | Concrete Humidity Sensor
MH | 12/29/2023 | Moisture | Sensirion SHT75 | Static | Moisture - Humidity | Percent Rel Humidity | MH_VALUES | 72-D-2010 | 72 | 120 | 117571.5 | -11.65 | 45.2637 | -93.7133 | 7.25 | 06/01/2010 | 05/01/2022 | Vertical | 72MH120 | 17444 | Concrete Humidity Sensor
MH | 12/29/2023 | Moisture | Sensirion SHT75 | Static | Moisture - Humidity | Percent Rel Humidity | MH_VALUES | 72-D-2010 | 72 | 121 | 117571.5 | -11.65 | 45.2637 | -93.7133 | 8.75 | 06/01/2010 | 05/01/2022 | Vertical | 72MH121 | 17444 | Concrete Humidity Sensor
MH | 12/29/2023 | Moisture | Sensirion SHT75 | Static | Moisture - Humidity | Percent Rel Humidity | MH_VALUES | 72-D-2010 | 72 | 122 | 117581 | -11.56 | 45.2636 | -93.7132 | 0.75 | 06/01/2010 | 05/01/2022 | Vertical | 72MH122 | 17446 | Concrete Humidity Sensor
MH | 12/29/2023 | Moisture | Sensirion SHT75 | Static | Moisture - Humidity | Percent Rel Humidity | MH_VALUES | 72-D-2010 | 72 | 123 | 117581 | -11.56 | 45.2636 | -93.7132 | 1.75 | 06/01/2010 | 05/01/2022 | Vertical | 72MH123 | 17446 | Concrete Humidity Sensor
MH | 12/29/2023 | Moisture | Sensirion SHT75 | Static | Moisture - Humidity | Percent Rel Humidity | MH_VALUES | 72-D-2010 | 72 | 124 | 117581 | -11.56 | 45.2636 | -93.7132 | 2.75 | 06/01/2010 | 05/01/2022 | Vertical | 72MH124 | 17446 | Concrete Humidity Sensor
MH | 12/29/2023 | Moisture | Sensirion SHT75 | Static | Moisture - Humidity | Percent Rel Humidity | MH_VALUES | 72-D-2010 | 72 | 125 | 117581 | -11.56 | 45.2636 | -93.7132 | 3.75 | 06/01/2010 | 05/01/2022 | Vertical | 72MH125 | 17444 | Concrete Humidity Sensor
MH | 12/29/2023 | Moisture | Sensirion SHT75 | Static | Moisture - Humidity | Percent Rel Humidity | MH_VALUES | 72-D-2010 | 72 | 126 | 117581 | -11.56 | 45.2636 | -93.7132 | 6.25 | 06/01/2010 | 05/01/2022 | Vertical | 72MH126 | 17444 | Concrete Humidity Sensor
MH | 12/29/2023 | Moisture | Sensirion SHT75 | Static | Moisture - Humidity | Percent Rel Humidity | MH_VALUES | 72-D-2010 | 72 | 127 | 117581 | -11.56 | 45.2636 | -93.7132 | 7.25 | 06/01/2010 | 05/01/2022 | Vertical | 72MH127 | 17444 | Concrete Humidity Sensor
MH | 12/29/2023 | Moisture | Sensirion SHT75 | Static | Moisture - Humidity | Percent Rel Humidity | MH_VALUES | 72-D-2010 | 72 | 128 | 117581 | -11.56 | 45.2636 | -93.7132 | 8.75 | 06/01/2010 | 05/01/2022 | Vertical | 72MH128 | 17444 | Concrete Humidity Sensor
MH | 12/29/2023 | Moisture | Sensirion SHT75 | Static | Moisture - Humidity | Percent Rel Humidity | MH_VALUES | 72-D-2010 | 72 | 129 | 117586.5 | -5.75 | 45.2636 | -93.7132 | 0.75 | 06/01/2010 | 05/01/2022 | Vertical | 72MH129 | 17446 | Concrete Humidity Sensor
FW | 12/29/2023 | Strain | Geokon VCE 4200 | Static | Pavement Strain - Frequency Response | hertz(Hz) | FW_VALUES | 72-D-2010 | 72 | 108 | 117570.5 | -0.34 | 45.2636 | -93.7133 | 4.25 | 06/01/2010 | 05/01/2022 | Longitudinal | 72FW108 | 17444 | Vibrating Wire Strain Sensor
FW | 12/29/2023 | Strain | Geokon VCE 4200 | Static | Pavement Strain - Frequency Response | hertz(Hz) | FW_VALUES | 72-D-2010 | 72 | 109 | 117570.5 | -0.34 | 45.2636 | -93.7133 | 1.25 | 06/01/2010 | 05/01/2022 | Longitudinal | 72FW109 | 17446 | Vibrating Wire Strain Sensor
FW | 12/29/2023 | Strain | Geokon VCE 4200 | Static | Pavement Strain - Frequency Response | hertz(Hz) | FW_VALUES | 72-D-2010 | 72 | 110 | 117577.6 | -5.92 | 45.2636 | -93.7133 | 8.65 | 06/01/2010 | 05/01/2022 | Transverse | 72FW110 | 17444 | Vibrating Wire Strain Sensor
FW | 12/29/2023 | Strain | Geokon VCE 4200 | Static | Pavement Strain - Frequency Response | hertz(Hz) | FW_VALUES | 72-D-2010 | 72 | 111 | 117577.6 | -5.92 | 45.2636 | -93.7133 | 4.65 | 06/01/2010 | 05/01/2022 | Transverse | 72FW111 | 17444 | Vibrating Wire Strain Sensor
FW | 12/29/2023 | Strain | Geokon VCE 4200 | Static | Pavement Strain - Frequency Response | hertz(Hz) | FW_VALUES | 72-D-2010 | 72 | 112 | 117577.6 | -5.92 | 45.2636 | -93.7133 | 1.65 | 06/01/2010 | 05/01/2022 | Transverse | 72FW112 | 17446 | Vibrating Wire Strain Sensor
FW | 12/29/2023 | Strain | Geokon VCE 4200 | Static | Pavement Strain - Frequency Response | hertz(Hz) | FW_VALUES | 72-D-2010 | 72 | 113 | 117577 | -11.24 | 45.2636 | -93.7133 | 8.24 | 06/01/2010 | 05/01/2022 | Diagonal | 72FW113 | 17444 | Vibrating Wire Strain Sensor
FW | 12/29/2023 | Strain | Geokon VCE 4200 | Static | Pavement Strain - Frequency Response | hertz(Hz) | FW_VALUES | 72-D-2010 | 72 | 114 | 117576.9 | -11.23 | 45.2636 | -93.7133 | 4.24 | 06/01/2010 | 05/01/2022 | Diagonal | 72FW114 | 17444 | Vibrating Wire Strain Sensor
FW | 12/29/2023 | Strain | Geokon VCE 4200 | Static | Pavement Strain - Frequency Response | hertz(Hz) | FW_VALUES | 72-D-2010 | 72 | 115 | 117576.9 | -11.23 | 45.2636 | -93.7133 | 1.24 | 06/01/2010 | 05/01/2022 | Diagonal | 72FW115 | 17446 | Vibrating Wire Strain Sensor
FW | 12/29/2023 | Strain | Geokon VCE 4200 | Static | Pavement Strain - Frequency Response | hertz(Hz) | FW_VALUES | 72-D-2010 | 72 | 116 | 117578.1 | -5.99 | 45.2636 | -93.7133 | 8.15 | 06/01/2010 | 05/01/2022 | Transverse | 72FW116 | 17444 | Vibrating Wire Strain Sensor
FW | 12/29/2023 | Strain | Geokon VCE 4200 | Static | Pavement Strain - Frequency Response | hertz(Hz) | FW_VALUES | 72-D-2010 | 72 | 117 | 117578.3 | -5.98 | 45.2636 | -93.7133 | 4.15 | 06/01/2010 | 05/01/2022 | Transverse | 72FW117 | 17444 | Vibrating Wire Strain Sensor
TC | 12/29/2023 | Temperature | Fabricated | Static | Temperature | Degrees C | TC_VALUES | 72-D-2010 | 72 | 168 | 117584.4 | -11.64 | 45.2636 | -93.7132 | 9.25 | 06/01/2010 | 05/01/2022 | Horizontal | 72TC168 | 17444 | Thermocouple
TC | 12/29/2023 | Temperature | Fabricated | Static | Temperature | Degrees C | TC_VALUES | 72-D-2010 | 72 | 169 | 117584.4 | -11.64 | 45.2636 | -93.7132 | 13.25 | 06/01/2010 | 05/01/2022 | Horizontal | 72TC169 | 17442 | Thermocouple
TC | 12/29/2023 | Temperature | Fabricated | Static | Temperature | Degrees C | TC_VALUES | 72-D-2010 | 72 | 170 | 117584.4 | -11.64 | 45.2636 | -93.7132 | 17.25 | 06/01/2010 | 05/01/2022 | Horizontal | 72TC170 | 17442 | Thermocouple
TC | 12/29/2023 | Temperature | Fabricated | Static | Temperature | Degrees C | TC_VALUES | 72-D-2010 | 72 | 171 | 117584.4 | -11.64 | 45.2636 | -93.7132 | 20.25 | 06/01/2010 | 05/01/2022 | Horizontal | 72TC171 | 17440 | Thermocouple
TC | 12/29/2023 | Temperature | Fabricated | Static | Temperature | Degrees C | TC_VALUES | 72-D-2010 | 72 | 172 | 117584.4 | -11.64 | 45.2636 | -93.7132 | 26.25 | 06/01/2010 | 05/01/2022 | Horizontal | 72TC172 | 17440 | Thermocouple
TC | 12/29/2023 | Temperature | Fabricated | Static | Temperature | Degrees C | TC_VALUES | 72-D-2010 | 72 | 101 | 117563.2 | -11.79 | 45.2637 | -93.7133 | 0.75 | 06/01/2010 | 05/01/2022 | Horizontal | 72TC101 | 17446 | Thermocouple
TC | 12/29/2023 | Temperature | Fabricated | Static | Temperature | Degrees C | TC_VALUES | 72-D-2010 | 72 | 102 | 117563.2 | -11.79 | 45.2637 | -93.7133 | 1.75 | 06/01/2010 | 05/01/2022 | Horizontal | 72TC102 | 17446 | Thermocouple
TC | 12/29/2023 | Temperature | Fabricated | Static | Temperature | Degrees C | TC_VALUES | 72-D-2010 | 72 | 103 | 117563.2 | -11.79 | 45.2637 | -93.7133 | 2.75 | 06/01/2010 | 05/01/2022 | Horizontal | 72TC103 | 17446 | Thermocouple
TC | 12/29/2023 | Temperature | Fabricated | Static | Temperature | Degrees C | TC_VALUES | 72-D-2010 | 72 | 104 | 117563.2 | -11.79 | 45.2637 | -93.7133 | 3.75 | 06/01/2010 | 05/01/2022 | Horizontal | 72TC104 | 17444 | Thermocouple
TC | 12/29/2023 | Temperature | Fabricated | Static | Temperature | Degrees C | TC_VALUES | 72-D-2010 | 72 | 105 | 117563.2 | -11.79 | 45.2637 | -93.7133 | 4.25 | 06/01/2010 | 05/01/2022 | Horizontal | 72TC105 | 17444 | Thermocouple
TC | 12/29/2023 | Temperature | Fabricated | Static | Temperature | Degrees C | TC_VALUES | 72-D-2010 | 72 | 106 | 117563.2 | -11.79 | 45.2637 | -93.7133 | 6.25 | 06/01/2010 | 05/01/2022 | Horizontal | 72TC106 | 17444 | Thermocouple
TC | 12/29/2023 | Temperature | Fabricated | Static | Temperature | Degrees C | TC_VALUES | 72-D-2010 | 72 | 107 | 117563.2 | -11.79 | 45.2637 | -93.7133 | 8.25 | 06/01/2010 | 05/01/2022 | Horizontal | 72TC107 | 17444 | Thermocouple
TC | 12/29/2023 | Temperature | Fabricated | Static | Temperature | Degrees C | TC_VALUES | 72-D-2010 | 72 | 108 | 117563.2 | -11.79 | 45.2637 | -93.7133 | 9.25 | 06/01/2010 | 05/01/2022 | Horizontal | 72TC108 | 17444 | Thermocouple
TC | 12/29/2023 | Temperature | Fabricated | Static | Temperature | Degrees C | TC_VALUES | 72-D-2010 | 72 | 109 | 117563.2 | -11.79 | 45.2637 | -93.7133 | 13.25 | 06/01/2010 | 05/01/2022 | Horizontal | 72TC109 | 17442 | Thermocouple
TC | 12/29/2023 | Temperature | Fabricated | Static | Temperature | Degrees C | TC_VALUES | 72-D-2010 | 72 | 110 | 117563.2 | -11.79 | 45.2637 | -93.7133 | 17.25 | 06/01/2010 | 05/01/2022 | Horizontal | 72TC110 | 17442 | Thermocouple
TC | 12/29/2023 | Temperature | Fabricated | Static | Temperature | Degrees C | TC_VALUES | 72-D-2010 | 72 | 111 | 117563.2 | -11.79 | 45.2637 | -93.7133 | 20.25 | 06/01/2010 | 05/01/2022 | Horizontal | 72TC111 | 17440 | Thermocouple
TC | 12/29/2023 | Temperature | Fabricated | Static | Temperature | Degrees C | TC_VALUES | 72-D-2010 | 72 | 112 | 117563.2 | -11.79 | 45.2637 | -93.7133 | 26.25 | 06/01/2010 | 05/01/2022 | Horizontal | 72TC112 | 17440 | Thermocouple
TC | 12/29/2023 | Temperature | Fabricated | Static | Temperature | Degrees C | TC_VALUES | 72-D-2010 | 72 | 113 | 117569.4 | -5.9 | 45.2636 | -93.7133 | 0.75 | 06/01/2010 | 05/01/2022 | Horizontal | 72TC113 | 17446 | Thermocouple
TC | 12/29/2023 | Temperature | Fabricated | Static | Temperature | Degrees C | TC_VALUES | 72-D-2010 | 72 | 114 | 117569.4 | -5.9 | 45.2636 | -93.7133 | 1.75 | 06/01/2010 | 05/01/2022 | Horizontal | 72TC114 | 17446 | Thermocouple
TC | 12/29/2023 | Temperature | Fabricated | Static | Temperature | Degrees C | TC_VALUES | 72-D-2010 | 72 | 115 | 117569.4 | -5.9 | 45.2636 | -93.7133 | 2.75 | 06/01/2010 | 05/01/2022 | Horizontal | 72TC115 | 17446 | Thermocouple
TC | 12/29/2023 | Temperature | Fabricated | Static | Temperature | Degrees C | TC_VALUES | 72-D-2010 | 72 | 116 | 117569.4 | -5.9 | 45.2636 | -93.7133 | 3.75 | 06/01/2010 | 05/01/2022 | Horizontal | 72TC116 | 17444 | Thermocouple
TC | 12/29/2023 | Temperature | Fabricated | Static | Temperature | Degrees C | TC_VALUES | 72-D-2010 | 72 | 117 | 117569.4 | -5.9 | 45.2636 | -93.7133 | 4.25 | 06/01/2010 | 05/01/2022 | Horizontal | 72TC117 | 17444 | Thermocouple
TC | 12/29/2023 | Temperature | Fabricated | Static | Temperature | Degrees C | TC_VALUES | 72-D-2010 | 72 | 118 | 117569.4 | -5.9 | 45.2636 | -93.7133 | 6.25 | 06/01/2010 | 05/01/2022 | Horizontal | 72TC118 | 17444 | Thermocouple
TC | 12/29/2023 | Temperature | Fabricated | Static | Temperature | Degrees C | TC_VALUES | 72-D-2010 | 72 | 119 | 117569.4 | -5.9 | 45.2636 | -93.7133 | 8.25 | 06/01/2010 | 05/01/2022 | Horizontal | 72TC119 | 17444 | Thermocouple
TC | 12/29/2023 | Temperature | Fabricated | Static | Temperature | Degrees C | TC_VALUES | 72-D-2010 | 72 | 120 | 117569.4 | -5.9 | 45.2636 | -93.7133 | 9.25 | 06/01/2010 | 05/01/2022 | Horizontal | 72TC120 | 17444 | Thermocouple
TC | 12/29/2023 | Temperature | Fabricated | Static | Temperature | Degrees C | TC_VALUES | 72-D-2010 | 72 | 121 | 117569.4 | -5.9 | 45.2636 | -93.7133 | 13.25 | 06/01/2010 | 05/01/2022 | Horizontal | 72TC121 | 17442 | Thermocouple
TC | 12/29/2023 | Temperature | Fabricated | Static | Temperature | Degrees C | TC_VALUES | 72-D-2010 | 72 | 122 | 117569.4 | -5.9 | 45.2636 | -93.7133 | 17.25 | 06/01/2010 | 05/01/2022 | Horizontal | 72TC122 | 17442 | Thermocouple
TC | 12/29/2023 | Temperature | Fabricated | Static | Temperature | Degrees C | TC_VALUES | 72-D-2010 | 72 | 123 | 117569.4 | -5.9 | 45.2636 | -93.7133 | 20.25 | 06/01/2010 | 05/01/2022 | Horizontal | 72TC123 | 17440 | Thermocouple
TC | 12/29/2023 | Temperature | Fabricated | Static | Temperature | Degrees C | TC_VALUES | 72-D-2010 | 72 | 124 | 117569.4 | -5.9 | 45.2636 | -93.7133 | 26.25 | 06/01/2010 | 05/01/2022 | Horizontal | 72TC124 | 17440 | Thermocouple
TC | 12/29/2023 | Temperature | Fabricated | Static | Temperature | Degrees C | TC_VALUES | 72-D-2010 | 72 | 125 | 117569.4 | -11.68 | 45.2637 | -93.7133 | 0.75 | 06/01/2010 | 05/01/2022 | Horizontal | 72TC125 | 17446 | Thermocouple
TC | 12/29/2023 | Temperature | Fabricated | Static | Temperature | Degrees C | TC_VALUES | 72-D-2010 | 72 | 126 | 117569.4 | -11.68 | 45.2637 | -93.7133 | 1.75 | 06/01/2010 | 05/01/2022 | Horizontal | 72TC126 | 17446 | Thermocouple
TC | 12/29/2023 | Temperature | Fabricated | Static | Temperature | Degrees C | TC_VALUES | 72-D-2010 | 72 | 127 | 117569.4 | -11.68 | 45.2637 | -93.7133 | 2.75 | 06/01/2010 | 05/01/2022 | Horizontal | 72TC127 | 17446 | Thermocouple
TC | 12/29/2023 | Temperature | Fabricated | Static | Temperature | Degrees C | TC_VALUES | 72-D-2010 | 72 | 128 | 117569.4 | -11.68 | 45.2637 | -93.7133 | 3.75 | 06/01/2010 | 05/01/2022 | Horizontal | 72TC128 | 17444 | Thermocouple
TC | 12/29/2023 | Temperature | Fabricated | Static | Temperature | Degrees C | TC_VALUES | 72-D-2010 | 72 | 129 | 117569.4 | -11.68 | 45.2637 | -93.7133 | 4.25 | 06/01/2010 | 05/01/2022 | Horizontal | 72TC129 | 17444 | Thermocouple
TC | 12/29/2023 | Temperature | Fabricated | Static | Temperature | Degrees C | TC_VALUES | 72-D-2010 | 72 | 130 | 117569.4 | -11.68 | 45.2637 | -93.7133 | 6.25 | 06/01/2010 | 05/01/2022 | Horizontal | 72TC130 | 17444 | Thermocouple
TC | 12/29/2023 | Temperature | Fabricated | Static | Temperature | Degrees C | TC_VALUES | 72-D-2010 | 72 | 131 | 117569.4 | -11.68 | 45.2637 | -93.7133 | 8.25 | 06/01/2010 | 05/01/2022 | Horizontal | 72TC131 | 17444 | Thermocouple
TC | 12/29/2023 | Temperature | Fabricated | Static | Temperature | Degrees C | TC_VALUES | 72-D-2010 | 72 | 132 | 117569.4 | -11.68 | 45.2637 | -93.7133 | 9.25 | 06/01/2010 | 05/01/2022 | Horizontal | 72TC132 | 17444 | Thermocouple
TC | 12/29/2023 | Temperature | Fabricated | Static | Temperature | Degrees C | TC_VALUES | 72-D-2010 | 72 | 133 | 117569.4 | -11.68 | 45.2637 | -93.7133 | 13.25 | 06/01/2010 | 05/01/2022 | Horizontal | 72TC133 | 17442 | Thermocouple
TC | 12/29/2023 | Temperature | Fabricated | Static | Temperature | Degrees C | TC_VALUES | 72-D-2010 | 72 | 134 | 117569.4 | -11.68 | 45.2637 | -93.7133 | 17.25 | 06/01/2010 | 05/01/2022 | Horizontal | 72TC134 | 17442 | Thermocouple
TC | 12/29/2023 | Temperature | Fabricated | Static | Temperature | Degrees C | TC_VALUES | 72-D-2010 | 72 | 135 | 117569.4 | -11.68 | 45.2637 | -93.7133 | 20.25 | 06/01/2010 | 05/01/2022 | Horizontal | 72TC135 | 17440 | Thermocouple
TC | 12/29/2023 | Temperature | Fabricated | Static | Temperature | Degrees C | TC_VALUES | 72-D-2010 | 72 | 136 | 117569.4 | -11.68 | 45.2637 | -93.7133 | 26.25 | 06/01/2010 | 05/01/2022 | Horizontal | 72TC136 | 17440 | Thermocouple
TC | 12/29/2023 | Temperature | Fabricated | Static | Temperature | Degrees C | TC_VALUES | 72-D-2010 | 72 | 137 | 117578.6 | -11.52 | 45.2636 | -93.7133 | 0.75 | 06/01/2010 | 05/01/2022 | Horizontal | 72TC137 | 17446 | Thermocouple
TC | 12/29/2023 | Temperature | Fabricated | Static | Temperature | Degrees C | TC_VALUES | 72-D-2010 | 72 | 138 | 117578.6 | -11.52 | 45.2636 | -93.7133 | 1.75 | 06/01/2010 | 05/01/2022 | Horizontal | 72TC138 | 17446 | Thermocouple
TC | 12/29/2023 | Temperature | Fabricated | Static | Temperature | Degrees C | TC_VALUES | 72-D-2010 | 72 | 139 | 117578.6 | -11.52 | 45.2636 | -93.7133 | 2.75 | 06/01/2010 | 05/01/2022 | Horizontal | 72TC139 | 17446 | Thermocouple
TC | 12/29/2023 | Temperature | Fabricated | Static | Temperature | Degrees C | TC_VALUES | 72-D-2010 | 72 | 140 | 117578.6 | -11.52 | 45.2636 | -93.7133 | 3.75 | 06/01/2010 | 05/01/2022 | Horizontal | 72TC140 | 17444 | Thermocouple
TC | 12/29/2023 | Temperature | Fabricated | Static | Temperature | Degrees C | TC_VALUES | 72-D-2010 | 72 | 141 | 117578.6 | -11.52 | 45.2636 | -93.7133 | 4.25 | 06/01/2010 | 05/01/2022 | Horizontal | 72TC141 | 17444 | Thermocouple
RW | 12/29/2023 | Strain | Geokon VCE 4200 | Static | Temperature - Resistance | Ohm-units | RW_VALUES | 72-D-2010 | 72 | 110 | 117577.6 | -5.92 | 45.2636 | -93.7133 | 8.65 | 06/01/2010 | 05/01/2022 | Transverse | 72RW110 | 17444 | Vibrating Wire Strain Sensor
RW | 12/29/2023 | Strain | Geokon VCE 4200 | Static | Temperature - Resistance | Ohm-units | RW_VALUES | 72-D-2010 | 72 | 111 | 117577.6 | -5.92 | 45.2636 | -93.7133 | 4.65 | 06/01/2010 | 05/01/2022 | Transverse | 72RW111 | 17444 | Vibrating Wire Strain Sensor
RW | 12/29/2023 | Strain | Geokon VCE 4200 | Static | Temperature - Resistance | Ohm-units | RW_VALUES | 72-D-2010 | 72 | 112 | 117577.6 | -5.92 | 45.2636 | -93.7133 | 1.65 | 06/01/2010 | 05/01/2022 | Transverse | 72RW112 | 17446 | Vibrating Wire Strain Sensor
RW | 12/29/2023 | Strain | Geokon VCE 4200 | Static | Temperature - Resistance | Ohm-units | RW_VALUES | 72-D-2010 | 72 | 113 | 117577 | -11.24 | 45.2636 | -93.7133 | 8.24 | 06/01/2010 | 05/01/2022 | Diagonal | 72RW113 | 17444 | Vibrating Wire Strain Sensor
RW | 12/29/2023 | Strain | Geokon VCE 4200 | Static | Temperature - Resistance | Ohm-units | RW_VALUES | 72-D-2010 | 72 | 114 | 117576.9 | -11.23 | 45.2636 | -93.7133 | 4.24 | 06/01/2010 | 05/01/2022 | Diagonal | 72RW114 | 17444 | Vibrating Wire Strain Sensor
RW | 12/29/2023 | Strain | Geokon VCE 4200 | Static | Temperature - Resistance | Ohm-units | RW_VALUES | 72-D-2010 | 72 | 115 | 117576.9 | -11.23 | 45.2636 | -93.7133 | 1.24 | 06/01/2010 | 05/01/2022 | Diagonal | 72RW115 | 17446 | Vibrating Wire Strain Sensor
RW | 12/29/2023 | Strain | Geokon VCE 4200 | Static | Temperature - Resistance | Ohm-units | RW_VALUES | 72-D-2010 | 72 | 116 | 117578.1 | -5.99 | 45.2636 | -93.7133 | 8.15 | 06/01/2010 | 05/01/2022 | Transverse | 72RW116 | 17444 | Vibrating Wire Strain Sensor
RW | 12/29/2023 | Strain | Geokon VCE 4200 | Static | Temperature - Resistance | Ohm-units | RW_VALUES | 72-D-2010 | 72 | 117 | 117578.3 | -5.98 | 45.2636 | -93.7133 | 4.15 | 06/01/2010 | 05/01/2022 | Transverse | 72RW117 | 17444 | Vibrating Wire Strain Sensor
RW | 12/29/2023 | Strain | Geokon VCE 4200 | Static | Temperature - Resistance | Ohm-units | RW_VALUES | 72-D-2010 | 72 | 118 | 117578.3 | -5.98 | 45.2636 | -93.7133 | 1.15 | 06/01/2010 | 05/01/2022 | Transverse | 72RW118 | 17446 | Vibrating Wire Strain Sensor
RW | 12/29/2023 | Strain | Geokon VCE 4200 | Static | Temperature - Resistance | Ohm-units | RW_VALUES | 72-D-2010 | 72 | 119 | 117585.4 | -0.55 | 45.2636 | -93.7133 | 8.5 | 06/01/2010 | 05/01/2022 | Longitudinal | 72RW119 | 17444 | Vibrating Wire Strain Sensor
RW | 12/29/2023 | Strain | Geokon VCE 4200 | Static | Temperature - Resistance | Ohm-units | RW_VALUES | 72-D-2010 | 72 | 120 | 117585.4 | -0.49 | 45.2636 | -93.7133 | 4.5 | 06/01/2010 | 05/01/2022 | Longitudinal | 72RW120 | 17444 | Vibrating Wire Strain Sensor
RW | 12/29/2023 | Strain | Geokon VCE 4200 | Static | Temperature - Resistance | Ohm-units | RW_VALUES | 72-D-2010 | 72 | 121 | 117585.4 | -0.49 | 45.2636 | -93.7133 | 1.5 | 06/01/2010 | 05/01/2022 | Longitudinal | 72RW121 | 17446 | Vibrating Wire Strain Sensor
RW | 12/29/2023 | Strain | Geokon VCE 4200 | Static | Temperature - Resistance | Ohm-units | RW_VALUES | 72-D-2010 | 72 | 122 | 117585.4 | -6.02 | 45.2636 | -93.7132 | 8.08 | 06/01/2010 | 05/01/2022 | Longitudinal | 72RW122 | 17444 | Vibrating Wire Strain Sensor
RW | 12/29/2023 | Strain | Geokon VCE 4200 | Static | Temperature - Resistance | Ohm-units | RW_VALUES | 72-D-2010 | 72 | 123 | 117585.4 | -6.15 | 45.2636 | -93.7132 | 4.08 | 06/01/2010 | 05/01/2022 | Longitudinal | 72RW123 | 17444 | Vibrating Wire Strain Sensor
RW | 12/29/2023 | Strain | Geokon VCE 4200 | Static | Temperature - Resistance | Ohm-units | RW_VALUES | 72-D-2010 | 72 | 124 | 117585.4 | -6.15 | 45.2636 | -93.7132 | 1.08 | 06/01/2010 | 05/01/2022 | Longitudinal | 72RW124 | 17446 | Vibrating Wire Strain Sensor
RW | 12/29/2023 | Strain | Geokon VCE 4200 | Static | Temperature - Resistance | Ohm-units | RW_VALUES | 72-D-2010 | 72 | 125 | 117585.4 | -11.8 | 45.2636 | -93.7132 | 8.23 | 06/01/2010 | 05/01/2022 | Longitudinal | 72RW125 | 17444 | Vibrating Wire Strain Sensor
RW | 12/29/2023 | Strain | Geokon VCE 4200 | Static | Temperature - Resistance | Ohm-units | RW_VALUES | 72-D-2010 | 72 | 126 | 117585.5 | -11.7 | 45.2636 | -93.7132 | 4.23 | 06/01/2010 | 05/01/2022 | Longitudinal | 72RW126 | 17444 | Vibrating Wire Strain Sensor
RW | 12/29/2023 | Strain | Geokon VCE 4200 | Static | Temperature - Resistance | Ohm-units | RW_VALUES | 72-D-2010 | 72 | 127 | 117585.5 | -11.7 | 45.2636 | -93.7132 | 1.23 | 06/01/2010 | 05/01/2022 | Longitudinal | 72RW127 | 17446 | Vibrating Wire Strain Sensor
XH | 12/29/2023 | Temperature | Sensirion SHT75 | Static | Temperature | Degrees C | XH_VALUES | 72-D-2010 | 72 | 133 | 117586.5 | -5.75 | 45.2636 | -93.7132 | 6.25 | 06/01/2010 | 05/01/2022 | Horizontal | 72XH133 | 17444 | Concrete Humidity Sensor Temperature
XH | 12/29/2023 | Temperature | Sensirion SHT75 | Static | Temperature | Degrees C | XH_VALUES | 72-D-2010 | 72 | 134 | 117586.5 | -5.75 | 45.2636 | -93.7132 | 7.25 | 06/01/2010 | 05/01/2022 | Horizontal | 72XH134 | 17444 | Concrete Humidity Sensor Temperature
XH | 12/29/2023 | Temperature | Sensirion SHT75 | Static | Temperature | Degrees C | XH_VALUES | 72-D-2010 | 72 | 135 | 117586.5 | -5.75 | 45.2636 | -93.7132 | 8.75 | 06/01/2010 | 05/01/2022 | Horizontal | 72XH135 | 17444 | Concrete Humidity Sensor Temperature
XH | 12/29/2023 | Temperature | Sensirion SHT75 | Static | Temperature | Degrees C | XH_VALUES | 72-D-2010 | 72 | 136 | 117586.4 | -11.75 | 45.2636 | -93.7132 | 0.75 | 06/01/2010 | 05/01/2022 | Horizontal | 72XH136 | 17446 | Concrete Humidity Sensor Temperature
XH | 12/29/2023 | Temperature | Sensirion SHT75 | Static | Temperature | Degrees C | XH_VALUES | 72-D-2010 | 72 | 137 | 117586.4 | -11.75 | 45.2636 | -93.7132 | 1.75 | 06/01/2010 | 05/01/2022 | Horizontal | 72XH137 | 17446 | Concrete Humidity Sensor Temperature
XH | 12/29/2023 | Temperature | Sensirion SHT75 | Static | Temperature | Degrees C | XH_VALUES | 72-D-2010 | 72 | 138 | 117586.4 | -11.75 | 45.2636 | -93.7132 | 2.75 | 06/01/2010 | 05/01/2022 | Horizontal | 72XH138 | 17446 | Concrete Humidity Sensor Temperature
XH | 12/29/2023 | Temperature | Sensirion SHT75 | Static | Temperature | Degrees C | XH_VALUES | 72-D-2010 | 72 | 139 | 117586.4 | -11.75 | 45.2636 | -93.7132 | 3.75 | 06/01/2010 | 05/01/2022 | Horizontal | 72XH139 | 17444 | Concrete Humidity Sensor Temperature
XH | 12/29/2023 | Temperature | Sensirion SHT75 | Static | Temperature | Degrees C | XH_VALUES | 72-D-2010 | 72 | 140 | 117586.4 | -11.75 | 45.2636 | -93.7132 | 6.25 | 06/01/2010 | 05/01/2022 | Horizontal | 72XH140 | 17444 | Concrete Humidity Sensor Temperature
VW | 12/29/2023 | Strain | Geokon VCE 4200 | Static | Pavement strain | Microstrain | VW_VALUES | 72-D-2010 | 72 | 107 | 117570.5 | -0.34 | 45.2636 | -93.7133 | 8.25 | 06/01/2010 | 05/01/2022 | Longitudinal | 72VW107 | 17444 | Vibrating Wire Strain Sensor
VW | 12/29/2023 | Strain | Geokon VCE 4200 | Static | Pavement strain | Microstrain | VW_VALUES | 72-D-2010 | 72 | 108 | 117570.5 | -0.34 | 45.2636 | -93.7133 | 4.25 | 06/01/2010 | 05/01/2022 | Longitudinal | 72VW108 | 17444 | Vibrating Wire Strain Sensor
VW | 12/29/2023 | Strain | Geokon VCE 4200 | Static | Pavement strain | Microstrain | VW_VALUES | 72-D-2010 | 72 | 109 | 117570.5 | -0.34 | 45.2636 | -93.7133 | 1.25 | 06/01/2010 | 05/01/2022 | Longitudinal | 72VW109 | 17446 | Vibrating Wire Strain Sensor
VW | 12/29/2023 | Strain | Geokon VCE 4200 | Static | Pavement strain | Microstrain | VW_VALUES | 72-D-2010 | 72 | 110 | 117577.6 | -5.92 | 45.2636 | -93.7133 | 8.65 | 06/01/2010 | 05/01/2022 | Transverse | 72VW110 | 17444 | Vibrating Wire Strain Sensor
VW | 12/29/2023 | Strain | Geokon VCE 4200 | Static | Pavement strain | Microstrain | VW_VALUES | 72-D-2010 | 72 | 111 | 117577.6 | -5.92 | 45.2636 | -93.7133 | 4.65 | 06/01/2010 | 05/01/2022 | Transverse | 72VW111 | 17444 | Vibrating Wire Strain Sensor
VW | 12/29/2023 | Strain | Geokon VCE 4200 | Static | Pavement strain | Microstrain | VW_VALUES | 72-D-2010 | 72 | 112 | 117577.6 | -5.92 | 45.2636 | -93.7133 | 1.65 | 06/01/2010 | 05/01/2022 | Transverse | 72VW112 | 17446 | Vibrating Wire Strain Sensor
VW | 12/29/2023 | Strain | Geokon VCE 4200 | Static | Pavement strain | Microstrain | VW_VALUES | 72-D-2010 | 72 | 113 | 117577 | -11.24 | 45.2636 | -93.7133 | 8.24 | 06/01/2010 | 05/01/2022 | Diagonal | 72VW113 | 17444 | Vibrating Wire Strain Sensor
VW | 12/29/2023 | Strain | Geokon VCE 4200 | Static | Pavement strain | Microstrain | VW_VALUES | 72-D-2010 | 72 | 114 | 117576.9 | -11.23 | 45.2636 | -93.7133 | 4.24 | 06/01/2010 | 05/01/2022 | Diagonal | 72VW114 | 17444 | Vibrating Wire Strain Sensor
VW | 12/29/2023 | Strain | Geokon VCE 4200 | Static | Pavement strain | Microstrain | VW_VALUES | 72-D-2010 | 72 | 115 | 117576.9 | -11.23 | 45.2636 | -93.7133 | 1.24 | 06/01/2010 | 05/01/2022 | Diagonal | 72VW115 | 17446 | Vibrating Wire Strain Sensor
VW | 12/29/2023 | Strain | Geokon VCE 4200 | Static | Pavement strain | Microstrain | VW_VALUES | 72-D-2010 | 72 | 116 | 117578.1 | -5.99 | 45.2636 | -93.7133 | 8.15 | 06/01/2010 | 05/01/2022 | Transverse | 72VW116 | 17444 | Vibrating Wire Strain Sensor
VW | 12/29/2023 | Strain | Geokon VCE 4200 | Static | Pavement strain | Microstrain | VW_VALUES | 72-D-2010 | 72 | 117 | 117578.3 | -5.98 | 45.2636 | -93.7133 | 4.15 | 06/01/2010 | 05/01/2022 | Transverse | 72VW117 | 17444 | Vibrating Wire Strain Sensor
VW | 12/29/2023 | Strain | Geokon VCE 4200 | Static | Pavement strain | Microstrain | VW_VALUES | 72-D-2010 | 72 | 118 | 117578.3 | -5.98 | 45.2636 | -93.7133 | 1.15 | 06/01/2010 | 05/01/2022 | Transverse | 72VW118 | 17446 | Vibrating Wire Strain Sensor
VW | 12/29/2023 | Strain | Geokon VCE 4200 | Static | Pavement strain | Microstrain | VW_VALUES | 72-D-2010 | 72 | 119 | 117585.4 | -0.55 | 45.2636 | -93.7133 | 8.5 | 06/01/2010 | 05/01/2022 | Longitudinal | 72VW119 | 17444 | Vibrating Wire Strain Sensor
VW | 12/29/2023 | Strain | Geokon VCE 4200 | Static | Pavement strain | Microstrain | VW_VALUES | 72-D-2010 | 72 | 120 | 117585.4 | -0.49 | 45.2636 | -93.7133 | 4.5 | 06/01/2010 | 05/01/2022 | Longitudinal | 72VW120 | 17444 | Vibrating Wire Strain Sensor
VW | 12/29/2023 | Strain | Geokon VCE 4200 | Static | Pavement strain | Microstrain | VW_VALUES | 72-D-2010 | 72 | 121 | 117585.4 | -0.49 | 45.2636 | -93.7133 | 1.5 | 06/01/2010 | 05/01/2022 | Longitudinal | 72VW121 | 17446 | Vibrating Wire Strain Sensor
VW | 12/29/2023 | Strain | Geokon VCE 4200 | Static | Pavement strain | Microstrain | VW_VALUES | 72-D-2010 | 72 | 122 | 117585.4 | -6.02 | 45.2636 | -93.7132 | 8.08 | 06/01/2010 | 05/01/2022 | Longitudinal | 72VW122 | 17444 | Vibrating Wire Strain Sensor
VW | 12/29/2023 | Strain | Geokon VCE 4200 | Static | Pavement strain | Microstrain | VW_VALUES | 72-D-2010 | 72 | 123 | 117585.4 | -6.15 | 45.2636 | -93.7132 | 4.08 | 06/01/2010 | 05/01/2022 | Longitudinal | 72VW123 | 17444 | Vibrating Wire Strain Sensor
VW | 12/29/2023 | Strain | Geokon VCE 4200 | Static | Pavement strain | Microstrain | VW_VALUES | 72-D-2010 | 72 | 124 | 117585.4 | -6.15 | 45.2636 | -93.7132 | 1.08 | 06/01/2010 | 05/01/2022 | Longitudinal | 72VW124 | 17446 | Vibrating Wire Strain Sensor
VW | 12/29/2023 | Strain | Geokon VCE 4200 | Static | Pavement strain | Microstrain | VW_VALUES | 72-D-2010 | 72 | 125 | 117585.4 | -11.8 | 45.2636 | -93.7132 | 8.23 | 06/01/2010 | 05/01/2022 | Longitudinal | 72VW125 | 17444 | Vibrating Wire Strain Sensor
VW | 12/29/2023 | Strain | Geokon VCE 4200 | Static | Pavement strain | Microstrain | VW_VALUES | 72-D-2010 | 72 | 126 | 117585.5 | -11.7 | 45.2636 | -93.7132 | 4.23 | 06/01/2010 | 05/01/2022 | Longitudinal | 72VW126 | 17444 | Vibrating Wire Strain Sensor
VW | 12/29/2023 | Strain | Geokon VCE 4200 | Static | Pavement strain | Microstrain | VW_VALUES | 72-D-2010 | 72 | 127 | 117585.5 | -11.7 | 45.2636 | -93.7132 | 1.23 | 06/01/2010 | 05/01/2022 | Longitudinal | 72VW127 | 17446 | Vibrating Wire Strain Sensor
VW | 12/29/2023 | Strain | Geokon VCE 4200 | Static | Pavement strain | Microstrain | VW_VALUES | 72-D-2010 | 72 | 128 | 117592.2 | -11.1 | 45.2636 | -93.7132 | 8.5 | 06/01/2010 | 05/01/2022 | Diagonal | 72VW128 | 17444 | Vibrating Wire Strain Sensor
VW | 12/29/2023 | Strain | Geokon VCE 4200 | Static | Pavement strain | Microstrain | VW_VALUES | 72-D-2010 | 72 | 129 | 117592.1 | -11.13 | 45.2636 | -93.7132 | 4.5 | 06/01/2010 | 05/01/2022 | Diagonal | 72VW129 | 17444 | Vibrating Wire Strain Sensor
VW | 12/29/2023 | Strain | Geokon VCE 4200 | Static | Pavement strain | Microstrain | VW_VALUES | 72-D-2010 | 72 | 130 | 117592.1 | -11.13 | 45.2636 | -93.7132 | 1.5 | 06/01/2010 | 05/01/2022 | Diagonal | 72VW130 | 17446 | Vibrating Wire Strain Sensor
VW | 12/29/2023 | Strain | Geokon VCE 4200 | Static | Pavement strain | Microstrain | VW_VALUES | 72-D-2010 | 72 | 101 | 117570.4 | -11.74 | 45.2637 | -93.7133 | 8.33 | 06/01/2010 | 05/01/2022 | Longitudinal | 72VW101 | 17444 | Vibrating Wire Strain Sensor
VW | 12/29/2023 | Strain | Geokon VCE 4200 | Static | Pavement strain | Microstrain | VW_VALUES | 72-D-2010 | 72 | 102 | 117570.5 | -11.68 | 45.2637 | -93.7133 | 4.33 | 06/01/2010 | 05/01/2022 | Longitudinal | 72VW102 | 17444 | Vibrating Wire Strain Sensor
VW | 12/29/2023 | Strain | Geokon VCE 4200 | Static | Pavement strain | Microstrain | VW_VALUES | 72-D-2010 | 72 | 103 | 117570.5 | -11.68 | 45.2637 | -93.7133 | 1.33 | 06/01/2010 | 05/01/2022 | Longitudinal | 72VW103 | 17446 | Vibrating Wire Strain Sensor
VW | 12/29/2023 | Strain | Geokon VCE 4200 | Static | Pavement strain | Microstrain | VW_VALUES | 72-D-2010 | 72 | 104 | 117570.4 | -5.71 | 45.2636 | -93.7133 | 8.45 | 06/01/2010 | 05/01/2022 | Longitudinal | 72VW104 | 17444 | Vibrating Wire Strain Sensor
VW | 12/29/2023 | Strain | Geokon VCE 4200 | Static | Pavement strain | Microstrain | VW_VALUES | 72-D-2010 | 72 | 105 | 117570.5 | -5.75 | 45.2636 | -93.7133 | 4.45 | 06/01/2010 | 05/01/2022 | Longitudinal | 72VW105 | 17444 | Vibrating Wire Strain Sensor
VW | 12/29/2023 | Strain | Geokon VCE 4200 | Static | Pavement strain | Microstrain | VW_VALUES | 72-D-2010 | 72 | 106 | 117570.5 | -5.75 | 45.2636 | -93.7133 | 1.45 | 06/01/2010 | 05/01/2022 | Longitudinal | 72VW106 | 17446 | Vibrating Wire Strain Sensor
TC | 12/29/2023 | Temperature | Fabricated | Static | Temperature | Degrees C | TC_VALUES | 72-D-2010 | 72 | 142 | 117578.6 | -11.52 | 45.2636 | -93.7133 | 6.25 | 06/01/2010 | 05/01/2022 | Horizontal | 72TC142 | 17444 | Thermocouple
TC | 12/29/2023 | Temperature | Fabricated | Static | Temperature | Degrees C | TC_VALUES | 72-D-2010 | 72 | 143 | 117578.6 | -11.52 | 45.2636 | -93.7133 | 8.25 | 06/01/2010 | 05/01/2022 | Horizontal | 72TC143 | 17444 | Thermocouple
TC | 12/29/2023 | Temperature | Fabricated | Static | Temperature | Degrees C | TC_VALUES | 72-D-2010 | 72 | 144 | 117578.6 | -11.52 | 45.2636 | -93.7133 | 9.25 | 06/01/2010 | 05/01/2022 | Horizontal | 72TC144 | 17444 | Thermocouple
TC | 12/29/2023 | Temperature | Fabricated | Static | Temperature | Degrees C | TC_VALUES | 72-D-2010 | 72 | 145 | 117578.6 | -11.52 | 45.2636 | -93.7133 | 13.25 | 06/01/2010 | 05/01/2022 | Horizontal | 72TC145 | 17442 | Thermocouple
TC | 12/29/2023 | Temperature | Fabricated | Static | Temperature | Degrees C | TC_VALUES | 72-D-2010 | 72 | 146 | 117578.6 | -11.52 | 45.2636 | -93.7133 | 17.25 | 06/01/2010 | 05/01/2022 | Horizontal | 72TC146 | 17442 | Thermocouple
TC | 12/29/2023 | Temperature | Fabricated | Static | Temperature | Degrees C | TC_VALUES | 72-D-2010 | 72 | 147 | 117578.6 | -11.52 | 45.2636 | -93.7133 | 20.25 | 06/01/2010 | 05/01/2022 | Horizontal | 72TC147 | 17440 | Thermocouple
TC | 12/29/2023 | Temperature | Fabricated | Static | Temperature | Degrees C | TC_VALUES | 72-D-2010 | 72 | 148 | 117578.6 | -11.52 | 45.2636 | -93.7133 | 26.25 | 06/01/2010 | 05/01/2022 | Horizontal | 72TC148 | 17440 | Thermocouple
TC | 12/29/2023 | Temperature | Fabricated | Static | Temperature | Degrees C | TC_VALUES | 72-D-2010 | 72 | 149 | 117584.5 | -5.84 | 45.2636 | -93.7133 | 0.75 | 06/01/2010 | 05/01/2022 | Horizontal | 72TC149 | 17446 | Thermocouple
TC | 12/29/2023 | Temperature | Fabricated | Static | Temperature | Degrees C | TC_VALUES | 72-D-2010 | 72 | 150 | 117584.5 | -5.84 | 45.2636 | -93.7133 | 1.75 | 06/01/2010 | 05/01/2022 | Horizontal | 72TC150 | 17446 | Thermocouple
TC | 12/29/2023 | Temperature | Fabricated | Static | Temperature | Degrees C | TC_VALUES | 72-D-2010 | 72 | 151 | 117584.5 | -5.84 | 45.2636 | -93.7133 | 2.75 | 06/01/2010 | 05/01/2022 | Horizontal | 72TC151 | 17446 | Thermocouple
TC | 12/29/2023 | Temperature | Fabricated | Static | Temperature | Degrees C | TC_VALUES | 72-D-2010 | 72 | 152 | 117584.5 | -5.84 | 45.2636 | -93.7133 | 3.75 | 06/01/2010 | 05/01/2022 | Horizontal | 72TC152 | 17444 | Thermocouple
TC | 12/29/2023 | Temperature | Fabricated | Static | Temperature | Degrees C | TC_VALUES | 72-D-2010 | 72 | 153 | 117584.5 | -5.84 | 45.2636 | -93.7133 | 4.25 | 06/01/2010 | 05/01/2022 | Horizontal | 72TC153 | 17444 | Thermocouple
TC | 12/29/2023 | Temperature | Fabricated | Static | Temperature | Degrees C | TC_VALUES | 72-D-2010 | 72 | 154 | 117584.5 | -5.84 | 45.2636 | -93.7133 | 6.25 | 06/01/2010 | 05/01/2022 | Horizontal | 72TC154 | 17444 | Thermocouple
TC | 12/29/2023 | Temperature | Fabricated | Static | Temperature | Degrees C | TC_VALUES | 72-D-2010 | 72 | 155 | 117584.5 | -5.84 | 45.2636 | -93.7133 | 8.25 | 06/01/2010 | 05/01/2022 | Horizontal | 72TC155 | 17444 | Thermocouple
TC | 12/29/2023 | Temperature | Fabricated | Static | Temperature | Degrees C | TC_VALUES | 72-D-2010 | 72 | 156 | 117584.5 | -5.84 | 45.2636 | -93.7133 | 9.25 | 06/01/2010 | 05/01/2022 | Horizontal | 72TC156 | 17444 | Thermocouple
TC | 12/29/2023 | Temperature | Fabricated | Static | Temperature | Degrees C | TC_VALUES | 72-D-2010 | 72 | 157 | 117584.5 | -5.84 | 45.2636 | -93.7133 | 13.25 | 06/01/2010 | 05/01/2022 | Horizontal | 72TC157 | 17442 | Thermocouple
TC | 12/29/2023 | Temperature | Fabricated | Static | Temperature | Degrees C | TC_VALUES | 72-D-2010 | 72 | 158 | 117584.5 | -5.84 | 45.2636 | -93.7133 | 17.25 | 06/01/2010 | 05/01/2022 | Horizontal | 72TC158 | 17442 | Thermocouple
TC | 12/29/2023 | Temperature | Fabricated | Static | Temperature | Degrees C | TC_VALUES | 72-D-2010 | 72 | 159 | 117584.5 | -5.84 | 45.2636 | -93.7133 | 20.25 | 06/01/2010 | 05/01/2022 | Horizontal | 72TC159 | 17440 | Thermocouple
TC | 12/29/2023 | Temperature | Fabricated | Static | Temperature | Degrees C | TC_VALUES | 72-D-2010 | 72 | 160 | 117584.5 | -5.84 | 45.2636 | -93.7133 | 26.25 | 06/01/2010 | 05/01/2022 | Horizontal | 72TC160 | 17440 | Thermocouple
TC | 12/29/2023 | Temperature | Fabricated | Static | Temperature | Degrees C | TC_VALUES | 72-D-2010 | 72 | 161 | 117584.4 | -11.64 | 45.2636 | -93.7132 | 0.75 | 06/01/2010 | 05/01/2022 | Horizontal | 72TC161 | 17446 | Thermocouple
TC | 12/29/2023 | Temperature | Fabricated | Static | Temperature | Degrees C | TC_VALUES | 72-D-2010 | 72 | 162 | 117584.4 | -11.64 | 45.2636 | -93.7132 | 1.75 | 06/01/2010 | 05/01/2022 | Horizontal | 72TC162 | 17446 | Thermocouple
TC | 12/29/2023 | Temperature | Fabricated | Static | Temperature | Degrees C | TC_VALUES | 72-D-2010 | 72 | 163 | 117584.4 | -11.64 | 45.2636 | -93.7132 | 2.75 | 06/01/2010 | 05/01/2022 | Horizontal | 72TC163 | 17446 | Thermocouple
TC | 12/29/2023 | Temperature | Fabricated | Static | Temperature | Degrees C | TC_VALUES | 72-D-2010 | 72 | 164 | 117584.4 | -11.64 | 45.2636 | -93.7132 | 3.75 | 06/01/2010 | 05/01/2022 | Horizontal | 72TC164 | 17444 | Thermocouple
TC | 12/29/2023 | Temperature | Fabricated | Static | Temperature | Degrees C | TC_VALUES | 72-D-2010 | 72 | 165 | 117584.4 | -11.64 | 45.2636 | -93.7132 | 4.25 | 06/01/2010 | 05/01/2022 | Horizontal | 72TC165 | 17444 | Thermocouple
TC | 12/29/2023 | Temperature | Fabricated | Static | Temperature | Degrees C | TC_VALUES | 72-D-2010 | 72 | 166 | 117584.4 | -11.64 | 45.2636 | -93.7132 | 6.25 | 06/01/2010 | 05/01/2022 | Horizontal | 72TC166 | 17444 | Thermocouple
TC | 12/29/2023 | Temperature | Fabricated | Static | Temperature | Degrees C | TC_VALUES | 72-D-2010 | 72 | 167 | 117584.4 | -11.64 | 45.2636 | -93.7132 | 8.25 | 06/01/2010 | 05/01/2022 | Horizontal | 72TC167 | 17444 | Thermocouple
XV | 12/29/2023 | Temperature | Geokon VCE 4200 | Static | Temperature | Degrees C | XV_VALUES | 72-D-2010 | 72 | 101 | 117570.4 | -11.74 | 45.2637 | -93.7133 | 8.33 | 06/01/2010 | 05/01/2022 | Horizontal | 72XV101 | 17444 | Vibrating Wire Strain Temperature
XV | 12/29/2023 | Temperature | Geokon VCE 4200 | Static | Temperature | Degrees C | XV_VALUES | 72-D-2010 | 72 | 102 | 117570.5 | -11.68 | 45.2637 | -93.7133 | 4.33 | 06/01/2010 | 05/01/2022 | Horizontal | 72XV102 | 17444 | Vibrating Wire Strain Temperature
XV | 12/29/2023 | Temperature | Geokon VCE 4200 | Static | Temperature | Degrees C | XV_VALUES | 72-D-2010 | 72 | 103 | 117570.5 | -11.68 | 45.2637 | -93.7133 | 1.33 | 06/01/2010 | 05/01/2022 | Horizontal | 72XV103 | 17446 | Vibrating Wire Strain Temperature
XV | 12/29/2023 | Temperature | Geokon VCE 4200 | Static | Temperature | Degrees C | XV_VALUES | 72-D-2010 | 72 | 104 | 117570.4 | -5.71 | 45.2636 | -93.7133 | 8.45 | 06/01/2010 | 05/01/2022 | Horizontal | 72XV104 | 17444 | Vibrating Wire Strain Temperature
XV | 12/29/2023 | Temperature | Geokon VCE 4200 | Static | Temperature | Degrees C | XV_VALUES | 72-D-2010 | 72 | 105 | 117570.5 | -5.75 | 45.2636 | -93.7133 | 4.45 | 06/01/2010 | 05/01/2022 | Horizontal | 72XV105 | 17444 | Vibrating Wire Strain Temperature
XV | 12/29/2023 | Temperature | Geokon VCE 4200 | Static | Temperature | Degrees C | XV_VALUES | 72-D-2010 | 72 | 106 | 117570.5 | -5.75 | 45.2636 | -93.7133 | 1.45 | 06/01/2010 | 05/01/2022 | Horizontal | 72XV106 | 17446 | Vibrating Wire Strain Temperature
XV | 12/29/2023 | Temperature | Geokon VCE 4200 | Static | Temperature | Degrees C | XV_VALUES | 72-D-2010 | 72 | 107 | 117570.5 | -0.34 | 45.2636 | -93.7133 | 8.25 | 06/01/2010 | 05/01/2022 | Horizontal | 72XV107 | 17444 | Vibrating Wire Strain Temperature
XV | 12/29/2023 | Temperature | Geokon VCE 4200 | Static | Temperature | Degrees C | XV_VALUES | 72-D-2010 | 72 | 108 | 117570.5 | -0.34 | 45.2636 | -93.7133 | 4.25 | 06/01/2010 | 05/01/2022 | Horizontal | 72XV108 | 17444 | Vibrating Wire Strain Temperature
XV | 12/29/2023 | Temperature | Geokon VCE 4200 | Static | Temperature | Degrees C | XV_VALUES | 72-D-2010 | 72 | 109 | 117570.5 | -0.34 | 45.2636 | -93.7133 | 1.25 | 06/01/2010 | 05/01/2022 | Horizontal | 72XV109 | 17446 | Vibrating Wire Strain Temperature
XV | 12/29/2023 | Temperature | Geokon VCE 4200 | Static | Temperature | Degrees C | XV_VALUES | 72-D-2010 | 72 | 110 | 117577.6 | -5.92 | 45.2636 | -93.7133 | 8.65 | 06/01/2010 | 05/01/2022 | Horizontal | 72XV110 | 17444 | Vibrating Wire Strain Temperature
XV | 12/29/2023 | Temperature | Geokon VCE 4200 | Static | Temperature | Degrees C | XV_VALUES | 72-D-2010 | 72 | 111 | 117577.6 | -5.92 | 45.2636 | -93.7133 | 4.65 | 06/01/2010 | 05/01/2022 | Horizontal | 72XV111 | 17444 | Vibrating Wire Strain Temperature
XV | 12/29/2023 | Temperature | Geokon VCE 4200 | Static | Temperature | Degrees C | XV_VALUES | 72-D-2010 | 72 | 112 | 117577.6 | -5.92 | 45.2636 | -93.7133 | 1.65 | 06/01/2010 | 05/01/2022 | Horizontal | 72XV112 | 17446 | Vibrating Wire Strain Temperature
XV | 12/29/2023 | Temperature | Geokon VCE 4200 | Static | Temperature | Degrees C | XV_VALUES | 72-D-2010 | 72 | 113 | 117577 | -11.24 | 45.2636 | -93.7133 | 8.24 | 06/01/2010 | 05/01/2022 | Horizontal | 72XV113 | 17444 | Vibrating Wire Strain Temperature
XV | 12/29/2023 | Temperature | Geokon VCE 4200 | Static | Temperature | Degrees C | XV_VALUES | 72-D-2010 | 72 | 114 | 117576.9 | -11.23 | 45.2636 | -93.7133 | 4.24 | 06/01/2010 | 05/01/2022 | Horizontal | 72XV114 | 17444 | Vibrating Wire Strain Temperature
XV | 12/29/2023 | Temperature | Geokon VCE 4200 | Static | Temperature | Degrees C | XV_VALUES | 72-D-2010 | 72 | 115 | 117576.9 | -11.23 | 45.2636 | -93.7133 | 1.24 | 06/01/2010 | 05/01/2022 | Horizontal | 72XV115 | 17446 | Vibrating Wire Strain Temperature
XV | 12/29/2023 | Temperature | Geokon VCE 4200 | Static | Temperature | Degrees C | XV_VALUES | 72-D-2010 | 72 | 116 | 117578.1 | -5.99 | 45.2636 | -93.7133 | 8.15 | 06/01/2010 | 05/01/2022 | Horizontal | 72XV116 | 17444 | Vibrating Wire Strain Temperature
XV | 12/29/2023 | Temperature | Geokon VCE 4200 | Static | Temperature | Degrees C | XV_VALUES | 72-D-2010 | 72 | 117 | 117578.3 | -5.98 | 45.2636 | -93.7133 | 4.15 | 06/01/2010 | 05/01/2022 | Horizontal | 72XV117 | 17444 | Vibrating Wire Strain Temperature
XV | 12/29/2023 | Temperature | Geokon VCE 4200 | Static | Temperature | Degrees C | XV_VALUES | 72-D-2010 | 72 | 118 | 117578.3 | -5.98 | 45.2636 | -93.7133 | 1.15 | 06/01/2010 | 05/01/2022 | Horizontal | 72XV118 | 17446 | Vibrating Wire Strain Temperature
XV | 12/29/2023 | Temperature | Geokon VCE 4200 | Static | Temperature | Degrees C | XV_VALUES | 72-D-2010 | 72 | 119 | 117585.4 | -0.55 | 45.2636 | -93.7133 | 8.5 | 06/01/2010 | 05/01/2022 | Horizontal | 72XV119 | 17444 | Vibrating Wire Strain Temperature
XV | 12/29/2023 | Temperature | Geokon VCE 4200 | Static | Temperature | Degrees C | XV_VALUES | 72-D-2010 | 72 | 120 | 117585.4 | -0.49 | 45.2636 | -93.7133 | 4.5 | 06/01/2010 | 05/01/2022 | Horizontal | 72XV120 | 17444 | Vibrating Wire Strain Temperature
XV | 12/29/2023 | Temperature | Geokon VCE 4200 | Static | Temperature | Degrees C | XV_VALUES | 72-D-2010 | 72 | 121 | 117585.4 | -0.49 | 45.2636 | -93.7133 | 1.5 | 06/01/2010 | 05/01/2022 | Horizontal | 72XV121 | 17446 | Vibrating Wire Strain Temperature
XV | 12/29/2023 | Temperature | Geokon VCE 4200 | Static | Temperature | Degrees C | XV_VALUES | 72-D-2010 | 72 | 122 | 117585.4 | -6.02 | 45.2636 | -93.7132 | 8.08 | 06/01/2010 | 05/01/2022 | Horizontal | 72XV122 | 17444 | Vibrating Wire Strain Temperature
XV | 12/29/2023 | Temperature | Geokon VCE 4200 | Static | Temperature | Degrees C | XV_VALUES | 72-D-2010 | 72 | 123 | 117585.4 | -6.15 | 45.2636 | -93.7132 | 4.08 | 06/01/2010 | 05/01/2022 | Horizontal | 72XV123 | 17444 | Vibrating Wire Strain Temperature
XV | 12/29/2023 | Temperature | Geokon VCE 4200 | Static | Temperature | Degrees C | XV_VALUES | 72-D-2010 | 72 | 124 | 117585.4 | -6.15 | 45.2636 | -93.7132 | 1.08 | 06/01/2010 | 05/01/2022 | Horizontal | 72XV124 | 17446 | Vibrating Wire Strain Temperature
XV | 12/29/2023 | Temperature | Geokon VCE 4200 | Static | Temperature | Degrees C | XV_VALUES | 72-D-2010 | 72 | 125 | 117585.4 | -11.8 | 45.2636 | -93.7132 | 8.23 | 06/01/2010 | 05/01/2022 | Horizontal | 72XV125 | 17444 | Vibrating Wire Strain Temperature
XV | 12/29/2023 | Temperature | Geokon VCE 4200 | Static | Temperature | Degrees C | XV_VALUES | 72-D-2010 | 72 | 126 | 117585.5 | -11.7 | 45.2636 | -93.7132 | 4.23 | 06/01/2010 | 05/01/2022 | Horizontal | 72XV126 | 17444 | Vibrating Wire Strain Temperature
XV | 12/29/2023 | Temperature | Geokon VCE 4200 | Static | Temperature | Degrees C | XV_VALUES | 72-D-2010 | 72 | 127 | 117585.5 | -11.7 | 45.2636 | -93.7132 | 1.23 | 06/01/2010 | 05/01/2022 | Horizontal | 72XV127 | 17446 | Vibrating Wire Strain Temperature
XV | 12/29/2023 | Temperature | Geokon VCE 4200 | Static | Temperature | Degrees C | XV_VALUES | 72-D-2010 | 72 | 128 | 117592.2 | -11.1 | 45.2636 | -93.7132 | 8.5 | 06/01/2010 | 05/01/2022 | Horizontal | 72XV128 | 17444 | Vibrating Wire Strain Temperature
XV | 12/29/2023 | Temperature | Geokon VCE 4200 | Static | Temperature | Degrees C | XV_VALUES | 72-D-2010 | 72 | 129 | 117592.1 | -11.13 | 45.2636 | -93.7132 | 4.5 | 06/01/2010 | 05/01/2022 | Horizontal | 72XV129 | 17444 | Vibrating Wire Strain Temperature
XV | 12/29/2023 | Temperature | Geokon VCE 4200 | Static | Temperature | Degrees C | XV_VALUES | 72-D-2010 | 72 | 130 | 117592.1 | -11.13 | 45.2636 | -93.7132 | 1.5 | 06/01/2010 | 05/01/2022 | Horizontal | 72XV130 | 17446 | Vibrating Wire Strain Temperature
XH | 12/29/2023 | Temperature | Sensirion SHT75 | Static | Temperature | Degrees C | XH_VALUES | 72-D-2010 | 72 | 141 | 117586.4 | -11.75 | 45.2636 | -93.7132 | 7.25 | 06/01/2010 | 05/01/2022 | Horizontal | 72XH141 | 17444 | Concrete Humidity Sensor Temperature
XH | 12/29/2023 | Temperature | Sensirion SHT75 | Static | Temperature | Degrees C | XH_VALUES | 72-D-2010 | 72 | 142 | 117586.4 | -11.75 | 45.2636 | -93.7132 | 8.75 | 06/01/2010 | 05/01/2022 | Horizontal | 72XH142 | 17444 | Concrete Humidity Sensor Temperature
XH | 12/29/2023 | Temperature | Sensirion SHT75 | Static | Temperature | Degrees C | XH_VALUES | 72-D-2010 | 72 | 101 | 117564.8 | -11.66 | 45.2637 | -93.7133 | 0.75 | 06/01/2010 | 05/01/2022 | Horizontal | 72XH101 | 17446 | Concrete Humidity Sensor Temperature
XH | 12/29/2023 | Temperature | Sensirion SHT75 | Static | Temperature | Degrees C | XH_VALUES | 72-D-2010 | 72 | 102 | 117564.8 | -11.66 | 45.2637 | -93.7133 | 1.75 | 06/01/2010 | 05/01/2022 | Horizontal | 72XH102 | 17446 | Concrete Humidity Sensor Temperature
XH | 12/29/2023 | Temperature | Sensirion SHT75 | Static | Temperature | Degrees C | XH_VALUES | 72-D-2010 | 72 | 103 | 117564.8 | -11.66 | 45.2637 | -93.7133 | 2.75 | 06/01/2010 | 05/01/2022 | Horizontal | 72XH103 | 17446 | Concrete Humidity Sensor Temperature
XH | 12/29/2023 | Temperature | Sensirion SHT75 | Static | Temperature | Degrees C | XH_VALUES | 72-D-2010 | 72 | 104 | 117564.8 | -11.66 | 45.2637 | -93.7133 | 3.75 | 06/01/2010 | 05/01/2022 | Horizontal | 72XH104 | 17444 | Concrete Humidity Sensor Temperature
XH | 12/29/2023 | Temperature | Sensirion SHT75 | Static | Temperature | Degrees C | XH_VALUES | 72-D-2010 | 72 | 105 | 117564.8 | -11.66 | 45.2637 | -93.7133 | 6.25 | 06/01/2010 | 05/01/2022 | Horizontal | 72XH105 | 17444 | Concrete Humidity Sensor Temperature
XH | 12/29/2023 | Temperature | Sensirion SHT75 | Static | Temperature | Degrees C | XH_VALUES | 72-D-2010 | 72 | 106 | 117564.8 | -11.66 | 45.2637 | -93.7133 | 7.25 | 06/01/2010 | 05/01/2022 | Horizontal | 72XH106 | 17444 | Concrete Humidity Sensor Temperature
XH | 12/29/2023 | Temperature | Sensirion SHT75 | Static | Temperature | Degrees C | XH_VALUES | 72-D-2010 | 72 | 107 | 117564.8 | -11.66 | 45.2637 | -93.7133 | 8.75 | 06/01/2010 | 05/01/2022 | Horizontal | 72XH107 | 17444 | Concrete Humidity Sensor Temperature
XH | 12/29/2023 | Temperature | Sensirion SHT75 | Static | Temperature | Degrees C | XH_VALUES | 72-D-2010 | 72 | 108 | 117571.7 | -5.63 | 45.2636 | -93.7133 | 0.75 | 06/01/2010 | 05/01/2022 | Horizontal | 72XH108 | 17446 | Concrete Humidity Sensor Temperature
XH | 12/29/2023 | Temperature | Sensirion SHT75 | Static | Temperature | Degrees C | XH_VALUES | 72-D-2010 | 72 | 109 | 117571.7 | -5.63 | 45.2636 | -93.7133 | 1.75 | 06/01/2010 | 05/01/2022 | Horizontal | 72XH109 | 17446 | Concrete Humidity Sensor Temperature
XH | 12/29/2023 | Temperature | Sensirion SHT75 | Static | Temperature | Degrees C | XH_VALUES | 72-D-2010 | 72 | 110 | 117571.7 | -5.63 | 45.2636 | -93.7133 | 2.75 | 06/01/2010 | 05/01/2022 | Horizontal | 72XH110 | 17446 | Concrete Humidity Sensor Temperature
XH | 12/29/2023 | Temperature | Sensirion SHT75 | Static | Temperature | Degrees C | XH_VALUES | 72-D-2010 | 72 | 111 | 117571.7 | -5.63 | 45.2636 | -93.7133 | 3.75 | 06/01/2010 | 05/01/2022 | Horizontal | 72XH111 | 17444 | Concrete Humidity Sensor Temperature
XH | 12/29/2023 | Temperature | Sensirion SHT75 | Static | Temperature | Degrees C | XH_VALUES | 72-D-2010 | 72 | 112 | 117571.7 | -5.63 | 45.2636 | -93.7133 | 6.25 | 06/01/2010 | 05/01/2022 | Horizontal | 72XH112 | 17444 | Concrete Humidity Sensor Temperature
XH | 12/29/2023 | Temperature | Sensirion SHT75 | Static | Temperature | Degrees C | XH_VALUES | 72-D-2010 | 72 | 113 | 117571.7 | -5.63 | 45.2636 | -93.7133 | 7.25 | 06/01/2010 | 05/01/2022 | Horizontal | 72XH113 | 17444 | Concrete Humidity Sensor Temperature
XH | 12/29/2023 | Temperature | Sensirion SHT75 | Static | Temperature | Degrees C | XH_VALUES | 72-D-2010 | 72 | 114 | 117571.7 | -5.63 | 45.2636 | -93.7133 | 8.75 | 06/01/2010 | 05/01/2022 | Horizontal | 72XH114 | 17444 | Concrete Humidity Sensor Temperature
XH | 12/29/2023 | Temperature | Sensirion SHT75 | Static | Temperature | Degrees C | XH_VALUES | 72-D-2010 | 72 | 115 | 117571.5 | -11.65 | 45.2637 | -93.7133 | 0.75 | 06/01/2010 | 05/01/2022 | Horizontal | 72XH115 | 17446 | Concrete Humidity Sensor Temperature
XH | 12/29/2023 | Temperature | Sensirion SHT75 | Static | Temperature | Degrees C | XH_VALUES | 72-D-2010 | 72 | 116 | 117571.5 | -11.65 | 45.2637 | -93.7133 | 1.75 | 06/01/2010 | 05/01/2022 | Horizontal | 72XH116 | 17446 | Concrete Humidity Sensor Temperature
XH | 12/29/2023 | Temperature | Sensirion SHT75 | Static | Temperature | Degrees C | XH_VALUES | 72-D-2010 | 72 | 117 | 117571.5 | -11.65 | 45.2637 | -93.7133 | 2.75 | 06/01/2010 | 05/01/2022 | Horizontal | 72XH117 | 17446 | Concrete Humidity Sensor Temperature
XH | 12/29/2023 | Temperature | Sensirion SHT75 | Static | Temperature | Degrees C | XH_VALUES | 72-D-2010 | 72 | 118 | 117571.5 | -11.65 | 45.2637 | -93.7133 | 3.75 | 06/01/2010 | 05/01/2022 | Horizontal | 72XH118 | 17444 | Concrete Humidity Sensor Temperature
XH | 12/29/2023 | Temperature | Sensirion SHT75 | Static | Temperature | Degrees C | XH_VALUES | 72-D-2010 | 72 | 119 | 117571.5 | -11.65 | 45.2637 | -93.7133 | 6.25 | 06/01/2010 | 05/01/2022 | Horizontal | 72XH119 | 17444 | Concrete Humidity Sensor Temperature
XH | 12/29/2023 | Temperature | Sensirion SHT75 | Static | Temperature | Degrees C | XH_VALUES | 72-D-2010 | 72 | 120 | 117571.5 | -11.65 | 45.2637 | -93.7133 | 7.25 | 06/01/2010 | 05/01/2022 | Horizontal | 72XH120 | 17444 | Concrete Humidity Sensor Temperature
XH | 12/29/2023 | Temperature | Sensirion SHT75 | Static | Temperature | Degrees C | XH_VALUES | 72-D-2010 | 72 | 121 | 117571.5 | -11.65 | 45.2637 | -93.7133 | 8.75 | 06/01/2010 | 05/01/2022 | Horizontal | 72XH121 | 17444 | Concrete Humidity Sensor Temperature
XH | 12/29/2023 | Temperature | Sensirion SHT75 | Static | Temperature | Degrees C | XH_VALUES | 72-D-2010 | 72 | 122 | 117581 | -11.56 | 45.2636 | -93.7132 | 0.75 | 06/01/2010 | 05/01/2022 | Horizontal | 72XH122 | 17446 | Concrete Humidity Sensor Temperature
XH | 12/29/2023 | Temperature | Sensirion SHT75 | Static | Temperature | Degrees C | XH_VALUES | 72-D-2010 | 72 | 123 | 117581 | -11.56 | 45.2636 | -93.7132 | 1.75 | 06/01/2010 | 05/01/2022 | Horizontal | 72XH123 | 17446 | Concrete Humidity Sensor Temperature
XH | 12/29/2023 | Temperature | Sensirion SHT75 | Static | Temperature | Degrees C | XH_VALUES | 72-D-2010 | 72 | 124 | 117581 | -11.56 | 45.2636 | -93.7132 | 2.75 | 06/01/2010 | 05/01/2022 | Horizontal | 72XH124 | 17446 | Concrete Humidity Sensor Temperature
XH | 12/29/2023 | Temperature | Sensirion SHT75 | Static | Temperature | Degrees C | XH_VALUES | 72-D-2010 | 72 | 125 | 117581 | -11.56 | 45.2636 | -93.7132 | 3.75 | 06/01/2010 | 05/01/2022 | Horizontal | 72XH125 | 17444 | Concrete Humidity Sensor Temperature
XH | 12/29/2023 | Temperature | Sensirion SHT75 | Static | Temperature | Degrees C | XH_VALUES | 72-D-2010 | 72 | 126 | 117581 | -11.56 | 45.2636 | -93.7132 | 6.25 | 06/01/2010 | 05/01/2022 | Horizontal | 72XH126 | 17444 | Concrete Humidity Sensor Temperature
XH | 12/29/2023 | Temperature | Sensirion SHT75 | Static | Temperature | Degrees C | XH_VALUES | 72-D-2010 | 72 | 127 | 117581 | -11.56 | 45.2636 | -93.7132 | 7.25 | 06/01/2010 | 05/01/2022 | Horizontal | 72XH127 | 17444 | Concrete Humidity Sensor Temperature
XH | 12/29/2023 | Temperature | Sensirion SHT75 | Static | Temperature | Degrees C | XH_VALUES | 72-D-2010 | 72 | 128 | 117581 | -11.56 | 45.2636 | -93.7132 | 8.75 | 06/01/2010 | 05/01/2022 | Horizontal | 72XH128 | 17444 | Concrete Humidity Sensor Temperature
XH | 12/29/2023 | Temperature | Sensirion SHT75 | Static | Temperature | Degrees C | XH_VALUES | 72-D-2010 | 72 | 129 | 117586.5 | -5.75 | 45.2636 | -93.7132 | 0.75 | 06/01/2010 | 05/01/2022 | Horizontal | 72XH129 | 17446 | Concrete Humidity Sensor Temperature
XH | 12/29/2023 | Temperature | Sensirion SHT75 | Static | Temperature | Degrees C | XH_VALUES | 72-D-2010 | 72 | 130 | 117586.5 | -5.75 | 45.2636 | -93.7132 | 1.75 | 06/01/2010 | 05/01/2022 | Horizontal | 72XH130 | 17446 | Concrete Humidity Sensor Temperature
XH | 12/29/2023 | Temperature | Sensirion SHT75 | Static | Temperature | Degrees C | XH_VALUES | 72-D-2010 | 72 | 131 | 117586.5 | -5.75 | 45.2636 | -93.7132 | 2.75 | 06/01/2010 | 05/01/2022 | Horizontal | 72XH131 | 17446 | Concrete Humidity Sensor Temperature
XH | 12/29/2023 | Temperature | Sensirion SHT75 | Static | Temperature | Degrees C | XH_VALUES | 72-D-2010 | 72 | 132 | 117586.5 | -5.75 | 45.2636 | -93.7132 | 3.75 | 06/01/2010 | 05/01/2022 | Horizontal | 72XH132 | 17444 | Concrete Humidity Sensor Temperature
TE | 12/29/2023 | Strain | Dynatest PAST-2AC | Dynamic | Pavement Strain - Transverse | Microstrain |  | 77-I-2007 | 77 | 3 | 18777 | -9.5 | 45.2618 | -93.7093 | 3.48 | 09/15/2007 | 10/30/2023 | Transverse | 77TE003 | 17276 | Transverse Embedment Strain Gauge
EC | 12/29/2023 | Moisture | Decagon TE and 5TE | Static | Moisture - Conductivity | Ohm-units | EC_VALUES | 77-I-2007 | 77 | 8 | 18769 | -6 | 45.2619 | -93.7094 | 72 | 09/15/2007 | 10/30/2023 |  | 77EC008 | 17270 | Decagon Moisture Sensor
TE | 12/29/2023 | Strain | Dynatest PAST-2AC | Dynamic | Pavement Strain - Transverse | Microstrain |  | 77-I-2007 | 77 | 7 | 18781 | -9.5 | 45.2618 | -93.7093 | 3.48 | 09/15/2007 | 10/30/2023 | Transverse | 77TE007 | 17276 | Transverse Embedment Strain Gauge
TC | 12/29/2023 | Temperature | Fabricated | Static | Temperature | Degrees C | TC_VALUES | 77-I-2007 | 77 | 1 | 18769 | -6 | 45.2619 | -93.7094 | 0.48 | 09/15/2007 | 10/30/2023 | Horizontal | 77TC001 | 17278 | Thermocouple
TC | 12/29/2023 | Temperature | Fabricated | Static | Temperature | Degrees C | TC_VALUES | 77-I-2007 | 77 | 2 | 18769 | -6 | 45.2619 | -93.7094 | 1.56 | 09/15/2007 | 10/30/2023 | Horizontal | 77TC002 | 17278 | Thermocouple
TC | 12/29/2023 | Temperature | Fabricated | Static | Temperature | Degrees C | TC_VALUES | 77-I-2007 | 77 | 3 | 18769 | -6 | 45.2619 | -93.7094 | 2.52 | 09/15/2007 | 10/30/2023 | Horizontal | 77TC003 | 17276 | Thermocouple
TC | 12/29/2023 | Temperature | Fabricated | Static | Temperature | Degrees C | TC_VALUES | 77-I-2007 | 77 | 4 | 18769 | -6 | 45.2619 | -93.7094 | 3.48 | 09/15/2007 | 10/30/2023 | Horizontal | 77TC004 | 17276 | Thermocouple
TC | 12/29/2023 | Temperature | Fabricated | Static | Temperature | Degrees C | TC_VALUES | 77-I-2007 | 77 | 5 | 18769 | -6 | 45.2619 | -93.7094 | 4.44 | 09/15/2007 | 10/30/2023 | Horizontal | 77TC005 | 17274 | Thermocouple
TC | 12/29/2023 | Temperature | Fabricated | Static | Temperature | Degrees C | TC_VALUES | 77-I-2007 | 77 | 6 | 18769 | -6 | 45.2619 | -93.7094 | 6 | 09/15/2007 | 10/30/2023 | Horizontal | 77TC006 | 17274 | Thermocouple
TC | 12/29/2023 | Temperature | Fabricated | Static | Temperature | Degrees C | TC_VALUES | 77-I-2007 | 77 | 7 | 18769 | -6 | 45.2619 | -93.7094 | 9 | 09/15/2007 | 10/30/2023 | Horizontal | 77TC007 | 17274 | Thermocouple
TC | 12/29/2023 | Temperature | Fabricated | Static | Temperature | Degrees C | TC_VALUES | 77-I-2007 | 77 | 8 | 18769 | -6 | 45.2619 | -93.7094 | 12 | 09/15/2007 | 10/30/2023 | Horizontal | 77TC008 | 17274 | Thermocouple
TC | 12/29/2023 | Temperature | Fabricated | Static | Temperature | Degrees C | TC_VALUES | 77-I-2007 | 77 | 9 | 18769 | -6 | 45.2619 | -93.7094 | 18 | 09/15/2007 | 10/30/2023 | Horizontal | 77TC009 | 17270 | Thermocouple
TC | 12/29/2023 | Temperature | Fabricated | Static | Temperature | Degrees C | TC_VALUES | 77-I-2007 | 77 | 10 | 18769 | -6 | 45.2619 | -93.7094 | 24 | 09/15/2007 | 10/30/2023 | Horizontal | 77TC010 | 17270 | Thermocouple
TC | 12/29/2023 | Temperature | Fabricated | Static | Temperature | Degrees C | TC_VALUES | 77-I-2007 | 77 | 11 | 18769 | -6 | 45.2619 | -93.7094 | 30 | 09/15/2007 | 10/30/2023 | Horizontal | 77TC011 | 17270 | Thermocouple
TC | 12/29/2023 | Temperature | Fabricated | Static | Temperature | Degrees C | TC_VALUES | 77-I-2007 | 77 | 12 | 18769 | -6 | 45.2619 | -93.7094 | 36 | 09/15/2007 | 10/30/2023 | Horizontal | 77TC012 | 17270 | Thermocouple
TC | 12/29/2023 | Temperature | Fabricated | Static | Temperature | Degrees C | TC_VALUES | 77-I-2007 | 77 | 13 | 18769 | -6 | 45.2619 | -93.7094 | 42 | 09/15/2007 | 10/30/2023 | Horizontal | 77TC013 | 17270 | Thermocouple
TC | 12/29/2023 | Temperature | Fabricated | Static | Temperature | Degrees C | TC_VALUES | 77-I-2007 | 77 | 14 | 18769 | -6 | 45.2619 | -93.7094 | 48 | 09/15/2007 | 10/30/2023 | Horizontal | 77TC014 | 17270 | Thermocouple
TC | 12/29/2023 | Temperature | Fabricated | Static | Temperature | Degrees C | TC_VALUES | 77-I-2007 | 77 | 15 | 18769 | -6 | 45.2619 | -93.7094 | 60 | 09/15/2007 | 10/30/2023 | Horizontal | 77TC015 | 17270 | Thermocouple
TC | 12/29/2023 | Temperature | Fabricated | Static | Temperature | Degrees C | TC_VALUES | 77-I-2007 | 77 | 16 | 18769 | -6 | 45.2619 | -93.7094 | 72 | 09/15/2007 | 10/30/2023 | Horizontal | 77TC016 | 17270 | Thermocouple
PG | 12/29/2023 | Pressure | Geokon 3500 | Dynamic | Pressure - Soil | kPa |  | 77-I-2007 | 77 | 1 | 18733.5 | -9.5 | 45.2619 | -93.7095 | 12 | 09/15/2007 | 10/30/2023 | Horizontal | 77PG001 | 17274 | Geokon Dynamic Soil Pressure Cell
PG | 12/29/2023 | Pressure | Geokon 3500 | Dynamic | Pressure - Soil | kPa |  | 77-I-2007 | 77 | 2 | 18773 | -9.5 | 45.2619 | -93.7093 | 12 | 09/15/2007 | 10/30/2023 | Horizontal | 77PG002 | 17274 | Geokon Dynamic Soil Pressure Cell
PG | 12/29/2023 | Pressure | Geokon 3500 | Dynamic | Pressure - Soil | kPa |  | 77-I-2007 | 77 | 3 | 18777 | -9.5 | 45.2618 | -93.7093 | 12 | 09/15/2007 | 10/30/2023 | Horizontal | 77PG003 | 17274 | Geokon Dynamic Soil Pressure Cell
LE | 12/29/2023 | Strain | Dynatest PAST-2AC | Dynamic | Pavement Strain | Microstrain |  | 77-I-2007 | 77 | 1 | 18769 | -9.5 | 45.2619 | -93.7094 | 3.48 | 09/15/2007 | 10/30/2023 | Longitudinal | 77LE001 | 17276 | Longitudinal Embedment Strain Gauge
LE | 12/29/2023 | Strain | Dynatest PAST-2AC | Dynamic | Pavement Strain | Microstrain |  | 77-I-2007 | 77 | 6 | 18771 | -9.5 | 45.2619 | -93.7094 | 3.48 | 09/15/2007 | 10/30/2023 | Longitudinal | 77LE006 | 17276 | Longitudinal Embedment Strain Gauge
LE | 12/29/2023 | Strain | Dynatest PAST-2AC | Dynamic | Pavement Strain | Microstrain |  | 77-I-2007 | 77 | 9 | 18773 | -9.5 | 45.2619 | -93.7093 | 3.48 | 09/15/2007 | 10/30/2023 | Longitudinal | 77LE009 | 17276 | Longitudinal Embedment Strain Gauge
EW | 12/29/2023 | Moisture | Decagon TE and 5TE | Static | Volumetric Soil Moisture Content | % Moist Volume | EW_VALUES | 77-I-2007 | 77 | 101 | 18769 | -6 | 45.2619 | -93.7094 | 6 | 09/15/2007 | 10/30/2023 |  | 77EW101 | 17274 | Decagon Moisture Sensor
EW | 12/29/2023 | Moisture | Decagon TE and 5TE | Static | Volumetric Soil Moisture Content | % Moist Volume | EW_VALUES | 77-I-2007 | 77 | 102 | 18769 | -6 | 45.2619 | -93.7094 | 9 | 09/15/2007 | 10/30/2023 |  | 77EW102 | 17274 | Decagon Moisture Sensor
EW | 12/29/2023 | Moisture | Decagon TE and 5TE | Static | Volumetric Soil Moisture Content | % Moist Volume | EW_VALUES | 77-I-2007 | 77 | 103 | 18769 | -6 | 45.2619 | -93.7094 | 12 | 09/15/2007 | 10/30/2023 |  | 77EW103 | 17274 | Decagon Moisture Sensor
EW | 12/29/2023 | Moisture | Decagon TE and 5TE | Static | Volumetric Soil Moisture Content | % Moist Volume | EW_VALUES | 77-I-2007 | 77 | 104 | 18769 | -6 | 45.2619 | -93.7094 | 24 | 09/15/2007 | 10/30/2023 |  | 77EW104 | 17270 | Decagon Moisture Sensor
EW | 12/29/2023 | Moisture | Decagon TE and 5TE | Static | Volumetric Soil Moisture Content | % Moist Volume | EW_VALUES | 77-I-2007 | 77 | 105 | 18769 | -6 | 45.2619 | -93.7094 | 36 | 09/15/2007 | 10/30/2023 |  | 77EW105 | 17270 | Decagon Moisture Sensor
EW | 12/29/2023 | Moisture | Decagon TE and 5TE | Static | Volumetric Soil Moisture Content | % Moist Volume | EW_VALUES | 77-I-2007 | 77 | 106 | 18769 | -6 | 45.2619 | -93.7094 | 48 | 09/15/2007 | 10/30/2023 |  | 77EW106 | 17270 | Decagon Moisture Sensor
EW | 12/29/2023 | Moisture | Decagon TE and 5TE | Static | Volumetric Soil Moisture Content | % Moist Volume | EW_VALUES | 77-I-2007 | 77 | 107 | 18769 | -6 | 45.2619 | -93.7094 | 60 | 09/15/2007 | 10/30/2023 |  | 77EW107 | 17270 | Decagon Moisture Sensor
EW | 12/29/2023 | Moisture | Decagon TE and 5TE | Static | Volumetric Soil Moisture Content | % Moist Volume | EW_VALUES | 77-I-2007 | 77 | 108 | 18769 | -6 | 45.2619 | -93.7094 | 72 | 09/15/2007 | 10/30/2023 |  | 77EW108 | 17270 | Decagon Moisture Sensor
ET | 12/29/2023 | Moisture | Decagon TE and 5TE | Static | Temperature | Degrees C | ET_VALUES | 77-I-2007 | 77 | 101 | 18769 | -6 | 45.2619 | -93.7094 | 6 | 09/15/2007 | 10/30/2023 |  | 77ET101 | 17274 | Decagon Moisture Sensor
ET | 12/29/2023 | Moisture | Decagon TE and 5TE | Static | Temperature | Degrees C | ET_VALUES | 77-I-2007 | 77 | 102 | 18769 | -6 | 45.2619 | -93.7094 | 9 | 09/15/2007 | 10/30/2023 |  | 77ET102 | 17274 | Decagon Moisture Sensor
ET | 12/29/2023 | Moisture | Decagon TE and 5TE | Static | Temperature | Degrees C | ET_VALUES | 77-I-2007 | 77 | 103 | 18769 | -6 | 45.2619 | -93.7094 | 12 | 09/15/2007 | 10/30/2023 |  | 77ET103 | 17274 | Decagon Moisture Sensor
ET | 12/29/2023 | Moisture | Decagon TE and 5TE | Static | Temperature | Degrees C | ET_VALUES | 77-I-2007 | 77 | 104 | 18769 | -6 | 45.2619 | -93.7094 | 24 | 09/15/2007 | 10/30/2023 |  | 77ET104 | 17270 | Decagon Moisture Sensor
ET | 12/29/2023 | Moisture | Decagon TE and 5TE | Static | Temperature | Degrees C | ET_VALUES | 77-I-2007 | 77 | 105 | 18769 | -6 | 45.2619 | -93.7094 | 36 | 09/15/2007 | 10/30/2023 |  | 77ET105 | 17270 | Decagon Moisture Sensor
ET | 12/29/2023 | Moisture | Decagon TE and 5TE | Static | Temperature | Degrees C | ET_VALUES | 77-I-2007 | 77 | 106 | 18769 | -6 | 45.2619 | -93.7094 | 48 | 09/15/2007 | 10/30/2023 |  | 77ET106 | 17270 | Decagon Moisture Sensor
ET | 12/29/2023 | Moisture | Decagon TE and 5TE | Static | Temperature | Degrees C | ET_VALUES | 77-I-2007 | 77 | 107 | 18769 | -6 | 45.2619 | -93.7094 | 60 | 09/15/2007 | 10/30/2023 |  | 77ET107 | 17270 | Decagon Moisture Sensor
ET | 12/29/2023 | Moisture | Decagon TE and 5TE | Static | Temperature | Degrees C | ET_VALUES | 77-I-2007 | 77 | 108 | 18769 | -6 | 45.2619 | -93.7094 | 72 | 09/15/2007 | 10/30/2023 |  | 77ET108 | 17270 | Decagon Moisture Sensor
EC | 12/29/2023 | Moisture | Decagon TE and 5TE | Static | Moisture - Conductivity | Ohm-units | EC_VALUES | 77-I-2007 | 77 | 1 | 18769 | -6 | 45.2619 | -93.7094 | 6 | 09/15/2007 | 10/30/2023 |  | 77EC001 | 17274 | Decagon Moisture Sensor
EC | 12/29/2023 | Moisture | Decagon TE and 5TE | Static | Moisture - Conductivity | Ohm-units | EC_VALUES | 77-I-2007 | 77 | 2 | 18769 | -6 | 45.2619 | -93.7094 | 9 | 09/15/2007 | 10/30/2023 |  | 77EC002 | 17274 | Decagon Moisture Sensor
EC | 12/29/2023 | Moisture | Decagon TE and 5TE | Static | Moisture - Conductivity | Ohm-units | EC_VALUES | 77-I-2007 | 77 | 3 | 18769 | -6 | 45.2619 | -93.7094 | 12 | 09/15/2007 | 10/30/2023 |  | 77EC003 | 17274 | Decagon Moisture Sensor
EC | 12/29/2023 | Moisture | Decagon TE and 5TE | Static | Moisture - Conductivity | Ohm-units | EC_VALUES | 77-I-2007 | 77 | 4 | 18769 | -6 | 45.2619 | -93.7094 | 24 | 09/15/2007 | 10/30/2023 |  | 77EC004 | 17270 | Decagon Moisture Sensor
EC | 12/29/2023 | Moisture | Decagon TE and 5TE | Static | Moisture - Conductivity | Ohm-units | EC_VALUES | 77-I-2007 | 77 | 5 | 18769 | -6 | 45.2619 | -93.7094 | 36 | 09/15/2007 | 10/30/2023 |  | 77EC005 | 17270 | Decagon Moisture Sensor
EC | 12/29/2023 | Moisture | Decagon TE and 5TE | Static | Moisture - Conductivity | Ohm-units | EC_VALUES | 77-I-2007 | 77 | 6 | 18769 | -6 | 45.2619 | -93.7094 | 48 | 09/15/2007 | 10/30/2023 |  | 77EC006 | 17270 | Decagon Moisture Sensor
EC | 12/29/2023 | Moisture | Decagon TE and 5TE | Static | Moisture - Conductivity | Ohm-units | EC_VALUES | 77-I-2007 | 77 | 7 | 18769 | -6 | 45.2619 | -93.7094 | 60 | 09/15/2007 | 10/30/2023 |  | 77EC007 | 17270 | Decagon Moisture Sensor
TE | 12/29/2023 | Strain | Dynatest PAST-2AC | Dynamic | Pavement Strain - Transverse | Microstrain |  | 77-I-2007 | 77 | 4 | 18779 | -9.5 | 45.2618 | -93.7093 | 3.48 | 09/15/2007 | 10/30/2023 | Transverse | 77TE004 | 17276 | Transverse Embedment Strain Gauge
TE | 12/29/2023 | Strain | Dynatest PAST-2AC | Dynamic | Pavement Strain - Transverse | Microstrain |  | 78-I-2007 | 78 | 3 | 19166 | -9.5 | 45.2612 | -93.7081 | 3.48 | 09/15/2007 | 10/30/2023 | Transverse | 78TE003 | 17292 | Transverse Embedment Strain Gauge
EC | 12/29/2023 | Moisture | Decagon TE and 5TE | Static | Moisture - Conductivity | Ohm-units | EC_VALUES | 78-I-2007 | 78 | 8 | 19187 | -6 | 45.2612 | -93.7081 | 72 | 09/15/2007 | 10/30/2023 |  | 78EC008 | 17288 | Decagon Moisture Sensor
TE | 12/29/2023 | Strain | Dynatest PAST-2AC | Dynamic | Pavement Strain - Transverse | Microstrain |  | 78-I-2007 | 78 | 7 | 19170 | -9.5 | 45.2612 | -93.7081 | 3.48 | 09/15/2007 | 10/30/2023 | Transverse | 78TE007 | 17292 | Transverse Embedment Strain Gauge
TC | 12/29/2023 | Temperature | Fabricated | Static | Temperature | Degrees C | TC_VALUES | 78-I-2007 | 78 | 4 | 19187 | -6 | 45.2612 | -93.7081 | 3.48 | 09/15/2007 | 10/30/2023 | Horizontal | 78TC004 | 17292 | Thermocouple
TC | 12/29/2023 | Temperature | Fabricated | Static | Temperature | Degrees C | TC_VALUES | 78-I-2007 | 78 | 5 | 19187 | -6 | 45.2612 | -93.7081 | 4.44 | 09/15/2007 | 10/30/2023 | Horizontal | 78TC005 | 17290 | Thermocouple
TC | 12/29/2023 | Temperature | Fabricated | Static | Temperature | Degrees C | TC_VALUES | 78-I-2007 | 78 | 6 | 19187 | -6 | 45.2612 | -93.7081 | 6 | 09/15/2007 | 10/30/2023 | Horizontal | 78TC006 | 17290 | Thermocouple
TC | 12/29/2023 | Temperature | Fabricated | Static | Temperature | Degrees C | TC_VALUES | 78-I-2007 | 78 | 7 | 19187 | -6 | 45.2612 | -93.7081 | 9 | 09/15/2007 | 10/30/2023 | Horizontal | 78TC007 | 17290 | Thermocouple
TC | 12/29/2023 | Temperature | Fabricated | Static | Temperature | Degrees C | TC_VALUES | 78-I-2007 | 78 | 8 | 19187 | -6 | 45.2612 | -93.7081 | 12 | 09/15/2007 | 10/30/2023 | Horizontal | 78TC008 | 17290 | Thermocouple
TC | 12/29/2023 | Temperature | Fabricated | Static | Temperature | Degrees C | TC_VALUES | 78-I-2007 | 78 | 9 | 19187 | -6 | 45.2612 | -93.7081 | 18 | 09/15/2007 | 10/30/2023 | Horizontal | 78TC009 | 17288 | Thermocouple
TC | 12/29/2023 | Temperature | Fabricated | Static | Temperature | Degrees C | TC_VALUES | 78-I-2007 | 78 | 10 | 19187 | -6 | 45.2612 | -93.7081 | 24 | 09/15/2007 | 10/30/2023 | Horizontal | 78TC010 | 17288 | Thermocouple
TC | 12/29/2023 | Temperature | Fabricated | Static | Temperature | Degrees C | TC_VALUES | 78-I-2007 | 78 | 11 | 19187 | -6 | 45.2612 | -93.7081 | 30 | 09/15/2007 | 10/30/2023 | Horizontal | 78TC011 | 17288 | Thermocouple
TC | 12/29/2023 | Temperature | Fabricated | Static | Temperature | Degrees C | TC_VALUES | 78-I-2007 | 78 | 12 | 19187 | -6 | 45.2612 | -93.7081 | 36 | 09/15/2007 | 10/30/2023 | Horizontal | 78TC012 | 17288 | Thermocouple
TC | 12/29/2023 | Temperature | Fabricated | Static | Temperature | Degrees C | TC_VALUES | 78-I-2007 | 78 | 13 | 19187 | -6 | 45.2612 | -93.7081 | 42 | 09/15/2007 | 10/30/2023 | Horizontal | 78TC013 | 17288 | Thermocouple
TC | 12/29/2023 | Temperature | Fabricated | Static | Temperature | Degrees C | TC_VALUES | 78-I-2007 | 78 | 14 | 19187 | -6 | 45.2612 | -93.7081 | 48 | 09/15/2007 | 10/30/2023 | Horizontal | 78TC014 | 17288 | Thermocouple
TC | 12/29/2023 | Temperature | Fabricated | Static | Temperature | Degrees C | TC_VALUES | 78-I-2007 | 78 | 15 | 19187 | -6 | 45.2612 | -93.7081 | 60 | 09/15/2007 | 10/30/2023 | Horizontal | 78TC015 | 17288 | Thermocouple
TC | 12/29/2023 | Temperature | Fabricated | Static | Temperature | Degrees C | TC_VALUES | 78-I-2007 | 78 | 16 | 19187 | -6 | 45.2612 | -93.7081 | 72 | 09/15/2007 | 10/30/2023 | Horizontal | 78TC016 | 17288 | Thermocouple
TC | 12/29/2023 | Temperature | Fabricated | Static | Temperature | Degrees C | TC_VALUES | 78-I-2007 | 78 | 1 | 19187 | -6 | 45.2612 | -93.7081 | 0.48 | 09/15/2007 | 10/30/2023 | Horizontal | 78TC001 | 17294 | Thermocouple
TC | 12/29/2023 | Temperature | Fabricated | Static | Temperature | Degrees C | TC_VALUES | 78-I-2007 | 78 | 2 | 19187 | -6 | 45.2612 | -93.7081 | 1.56 | 09/15/2007 | 10/30/2023 | Horizontal | 78TC002 | 17294 | Thermocouple
TC | 12/29/2023 | Temperature | Fabricated | Static | Temperature | Degrees C | TC_VALUES | 78-I-2007 | 78 | 3 | 19187 | -6 | 45.2612 | -93.7081 | 2.52 | 09/15/2007 | 10/30/2023 | Horizontal | 78TC003 | 17292 | Thermocouple
PG | 12/29/2023 | Pressure | Geokon 3500 | Dynamic | Pressure - Soil | kPa |  | 78-I-2007 | 78 | 1 | 19144 | -9.5 | 45.2612 | -93.7082 | 12 | 09/15/2007 | 10/30/2023 | Horizontal | 78PG001 | 17290 | Geokon Dynamic Soil Pressure Cell
PG | 12/29/2023 | Pressure | Geokon 3500 | Dynamic | Pressure - Soil | kPa |  | 78-I-2007 | 78 | 2 | 19146 | -9.5 | 45.2612 | -93.7082 | 12 | 09/15/2007 | 10/30/2023 | Horizontal | 78PG002 | 17290 | Geokon Dynamic Soil Pressure Cell
PG | 12/29/2023 | Pressure | Geokon 3500 | Dynamic | Pressure - Soil | kPa |  | 78-I-2007 | 78 | 3 | 19164.5 | -9.5 | 45.2612 | -93.7081 | 12 | 09/15/2007 | 10/30/2023 | Horizontal | 78PG003 | 17290 | Geokon Dynamic Soil Pressure Cell
LE | 12/29/2023 | Strain | Dynatest PAST-2AC | Dynamic | Pavement Strain | Microstrain |  | 78-I-2007 | 78 | 1 | 19160 | -9.5 | 45.2612 | -93.7082 | 3.48 | 09/15/2007 | 10/30/2023 | Longitudinal | 78LE001 | 17292 | Longitudinal Embedment Strain Gauge
LE | 12/29/2023 | Strain | Dynatest PAST-2AC | Dynamic | Pavement Strain | Microstrain |  | 78-I-2007 | 78 | 6 | 19162 | -9.5 | 45.2612 | -93.7082 | 3.48 | 09/15/2007 | 10/30/2023 | Longitudinal | 78LE006 | 17292 | Longitudinal Embedment Strain Gauge
LE | 12/29/2023 | Strain | Dynatest PAST-2AC | Dynamic | Pavement Strain | Microstrain |  | 78-I-2007 | 78 | 9 | 19164 | -9.5 | 45.2612 | -93.7081 | 3.48 | 09/15/2007 | 10/30/2023 | Longitudinal | 78LE009 | 17292 | Longitudinal Embedment Strain Gauge
EW | 12/29/2023 | Moisture | Decagon TE and 5TE | Static | Volumetric Soil Moisture Content | % Moist Volume | EW_VALUES | 78-I-2007 | 78 | 101 | 19187 | -6 | 45.2612 | -93.7081 | 6 | 09/15/2007 | 10/30/2023 |  | 78EW101 | 17290 | Decagon Moisture Sensor
EW | 12/29/2023 | Moisture | Decagon TE and 5TE | Static | Volumetric Soil Moisture Content | % Moist Volume | EW_VALUES | 78-I-2007 | 78 | 102 | 19187 | -6 | 45.2612 | -93.7081 | 9 | 09/15/2007 | 10/30/2023 |  | 78EW102 | 17290 | Decagon Moisture Sensor
EW | 12/29/2023 | Moisture | Decagon TE and 5TE | Static | Volumetric Soil Moisture Content | % Moist Volume | EW_VALUES | 78-I-2007 | 78 | 103 | 19187 | -6 | 45.2612 | -93.7081 | 12 | 09/15/2007 | 10/30/2023 |  | 78EW103 | 17290 | Decagon Moisture Sensor
EW | 12/29/2023 | Moisture | Decagon TE and 5TE | Static | Volumetric Soil Moisture Content | % Moist Volume | EW_VALUES | 78-I-2007 | 78 | 104 | 19187 | -6 | 45.2612 | -93.7081 | 24 | 09/15/2007 | 10/30/2023 |  | 78EW104 | 17288 | Decagon Moisture Sensor
EW | 12/29/2023 | Moisture | Decagon TE and 5TE | Static | Volumetric Soil Moisture Content | % Moist Volume | EW_VALUES | 78-I-2007 | 78 | 105 | 19187 | -6 | 45.2612 | -93.7081 | 36 | 09/15/2007 | 10/30/2023 |  | 78EW105 | 17288 | Decagon Moisture Sensor
EW | 12/29/2023 | Moisture | Decagon TE and 5TE | Static | Volumetric Soil Moisture Content | % Moist Volume | EW_VALUES | 78-I-2007 | 78 | 106 | 19187 | -6 | 45.2612 | -93.7081 | 48 | 09/15/2007 | 10/30/2023 |  | 78EW106 | 17288 | Decagon Moisture Sensor
EW | 12/29/2023 | Moisture | Decagon TE and 5TE | Static | Volumetric Soil Moisture Content | % Moist Volume | EW_VALUES | 78-I-2007 | 78 | 107 | 19187 | -6 | 45.2612 | -93.7081 | 60 | 09/15/2007 | 10/30/2023 |  | 78EW107 | 17288 | Decagon Moisture Sensor
EW | 12/29/2023 | Moisture | Decagon TE and 5TE | Static | Volumetric Soil Moisture Content | % Moist Volume | EW_VALUES | 78-I-2007 | 78 | 108 | 19187 | -6 | 45.2612 | -93.7081 | 72 | 09/15/2007 | 10/30/2023 |  | 78EW108 | 17288 | Decagon Moisture Sensor
ET | 12/29/2023 | Moisture | Decagon TE and 5TE | Static | Temperature | Degrees C | ET_VALUES | 78-I-2007 | 78 | 101 | 19187 | -6 | 45.2612 | -93.7081 | 6 | 09/15/2007 | 10/30/2023 |  | 78ET101 | 17290 | Decagon Moisture Sensor
ET | 12/29/2023 | Moisture | Decagon TE and 5TE | Static | Temperature | Degrees C | ET_VALUES | 78-I-2007 | 78 | 102 | 19187 | -6 | 45.2612 | -93.7081 | 9 | 09/15/2007 | 10/30/2023 |  | 78ET102 | 17290 | Decagon Moisture Sensor
ET | 12/29/2023 | Moisture | Decagon TE and 5TE | Static | Temperature | Degrees C | ET_VALUES | 78-I-2007 | 78 | 103 | 19187 | -6 | 45.2612 | -93.7081 | 12 | 09/15/2007 | 10/30/2023 |  | 78ET103 | 17290 | Decagon Moisture Sensor
ET | 12/29/2023 | Moisture | Decagon TE and 5TE | Static | Temperature | Degrees C | ET_VALUES | 78-I-2007 | 78 | 104 | 19187 | -6 | 45.2612 | -93.7081 | 24 | 09/15/2007 | 10/30/2023 |  | 78ET104 | 17288 | Decagon Moisture Sensor
ET | 12/29/2023 | Moisture | Decagon TE and 5TE | Static | Temperature | Degrees C | ET_VALUES | 78-I-2007 | 78 | 105 | 19187 | -6 | 45.2612 | -93.7081 | 36 | 09/15/2007 | 10/30/2023 |  | 78ET105 | 17288 | Decagon Moisture Sensor
ET | 12/29/2023 | Moisture | Decagon TE and 5TE | Static | Temperature | Degrees C | ET_VALUES | 78-I-2007 | 78 | 106 | 19187 | -6 | 45.2612 | -93.7081 | 48 | 09/15/2007 | 10/30/2023 |  | 78ET106 | 17288 | Decagon Moisture Sensor
ET | 12/29/2023 | Moisture | Decagon TE and 5TE | Static | Temperature | Degrees C | ET_VALUES | 78-I-2007 | 78 | 107 | 19187 | -6 | 45.2612 | -93.7081 | 60 | 09/15/2007 | 10/30/2023 |  | 78ET107 | 17288 | Decagon Moisture Sensor
ET | 12/29/2023 | Moisture | Decagon TE and 5TE | Static | Temperature | Degrees C | ET_VALUES | 78-I-2007 | 78 | 108 | 19187 | -6 | 45.2612 | -93.7081 | 72 | 09/15/2007 | 10/30/2023 |  | 78ET108 | 17288 | Decagon Moisture Sensor
EC | 12/29/2023 | Moisture | Decagon TE and 5TE | Static | Moisture - Conductivity | Ohm-units | EC_VALUES | 78-I-2007 | 78 | 1 | 19187 | -6 | 45.2612 | -93.7081 | 6 | 09/15/2007 | 10/30/2023 |  | 78EC001 | 17290 | Decagon Moisture Sensor
EC | 12/29/2023 | Moisture | Decagon TE and 5TE | Static | Moisture - Conductivity | Ohm-units | EC_VALUES | 78-I-2007 | 78 | 2 | 19187 | -6 | 45.2612 | -93.7081 | 9 | 09/15/2007 | 10/30/2023 |  | 78EC002 | 17290 | Decagon Moisture Sensor
EC | 12/29/2023 | Moisture | Decagon TE and 5TE | Static | Moisture - Conductivity | Ohm-units | EC_VALUES | 78-I-2007 | 78 | 3 | 19187 | -6 | 45.2612 | -93.7081 | 12 | 09/15/2007 | 10/30/2023 |  | 78EC003 | 17290 | Decagon Moisture Sensor
EC | 12/29/2023 | Moisture | Decagon TE and 5TE | Static | Moisture - Conductivity | Ohm-units | EC_VALUES | 78-I-2007 | 78 | 4 | 19187 | -6 | 45.2612 | -93.7081 | 24 | 09/15/2007 | 10/30/2023 |  | 78EC004 | 17288 | Decagon Moisture Sensor
EC | 12/29/2023 | Moisture | Decagon TE and 5TE | Static | Moisture - Conductivity | Ohm-units | EC_VALUES | 78-I-2007 | 78 | 5 | 19187 | -6 | 45.2612 | -93.7081 | 36 | 09/15/2007 | 10/30/2023 |  | 78EC005 | 17288 | Decagon Moisture Sensor
EC | 12/29/2023 | Moisture | Decagon TE and 5TE | Static | Moisture - Conductivity | Ohm-units | EC_VALUES | 78-I-2007 | 78 | 6 | 19187 | -6 | 45.2612 | -93.7081 | 48 | 09/15/2007 | 10/30/2023 |  | 78EC006 | 17288 | Decagon Moisture Sensor
EC | 12/29/2023 | Moisture | Decagon TE and 5TE | Static | Moisture - Conductivity | Ohm-units | EC_VALUES | 78-I-2007 | 78 | 7 | 19187 | -6 | 45.2612 | -93.7081 | 60 | 09/15/2007 | 10/30/2023 |  | 78EC007 | 17288 | Decagon Moisture Sensor
TE | 12/29/2023 | Strain | Dynatest PAST-2AC | Dynamic | Pavement Strain - Transverse | Microstrain |  | 78-I-2007 | 78 | 4 | 19168 | -9.5 | 45.2612 | -93.7081 | 3.48 | 09/15/2007 | 10/30/2023 | Transverse | 78TE004 | 17292 | Transverse Embedment Strain Gauge
TE | 12/29/2023 | Strain | Dynatest PAST-2AC | Dynamic | Pavement Strain - Transverse | Microstrain |  | 79-I-2007 | 79 | 3 | 19530 | -9.5 | 45.2606 | -93.707 | 3.48 | 09/15/2007 | 10/30/2023 | Transverse | 79TE003 | 17302 | Transverse Embedment Strain Gauge
EC | 12/29/2023 | Moisture | Decagon TE and 5TE | Static | Moisture - Conductivity | Ohm-units | EC_VALUES | 79-I-2007 | 79 | 5 | 19552 | -6 | 45.2605 | -93.707 | 36 | 09/15/2007 | 10/30/2023 |  | 79EC005 | 16329 | Decagon Moisture Sensor
TE | 12/29/2023 | Strain | Dynatest PAST-2AC | Dynamic | Pavement Strain - Transverse | Microstrain |  | 79-I-2007 | 79 | 7 | 19534 | -9.5 | 45.2606 | -93.707 | 3.48 | 09/15/2007 | 10/30/2023 | Transverse | 79TE007 | 17302 | Transverse Embedment Strain Gauge
TC | 12/29/2023 | Temperature | Fabricated | Static | Temperature | Degrees C | TC_VALUES | 79-I-2007 | 79 | 1 | 19552 | -6 | 45.2605 | -93.707 | 0.48 | 09/15/2007 | 10/30/2023 | Horizontal | 79TC001 | 17304 | Thermocouple
TC | 12/29/2023 | Temperature | Fabricated | Static | Temperature | Degrees C | TC_VALUES | 79-I-2007 | 79 | 2 | 19552 | -6 | 45.2605 | -93.707 | 1.56 | 09/15/2007 | 10/30/2023 | Horizontal | 79TC002 | 17304 | Thermocouple
TC | 12/29/2023 | Temperature | Fabricated | Static | Temperature | Degrees C | TC_VALUES | 79-I-2007 | 79 | 3 | 19552 | -6 | 45.2605 | -93.707 | 2.52 | 09/15/2007 | 10/30/2023 | Horizontal | 79TC003 | 17302 | Thermocouple
TC | 12/29/2023 | Temperature | Fabricated | Static | Temperature | Degrees C | TC_VALUES | 79-I-2007 | 79 | 4 | 19552 | -6 | 45.2605 | -93.707 | 3.48 | 09/15/2007 | 10/30/2023 | Horizontal | 79TC004 | 17302 | Thermocouple
TC | 12/29/2023 | Temperature | Fabricated | Static | Temperature | Degrees C | TC_VALUES | 79-I-2007 | 79 | 5 | 19552 | -6 | 45.2605 | -93.707 | 6.96 | 09/15/2007 | 10/30/2023 | Horizontal | 79TC005 | 17300 | Thermocouple
TC | 12/29/2023 | Temperature | Fabricated | Static | Temperature | Degrees C | TC_VALUES | 79-I-2007 | 79 | 6 | 19552 | -6 | 45.2605 | -93.707 | 9 | 09/15/2007 | 10/30/2023 | Horizontal | 79TC006 | 17300 | Thermocouple
TC | 12/29/2023 | Temperature | Fabricated | Static | Temperature | Degrees C | TC_VALUES | 79-I-2007 | 79 | 7 | 19552 | -6 | 45.2605 | -93.707 | 11.04 | 09/15/2007 | 10/30/2023 | Horizontal | 79TC007 | 17300 | Thermocouple
TC | 12/29/2023 | Temperature | Fabricated | Static | Temperature | Degrees C | TC_VALUES | 79-I-2007 | 79 | 8 | 19552 | -6 | 45.2605 | -93.707 | 12.96 | 09/15/2007 | 10/30/2023 | Horizontal | 79TC008 | 17298 | Thermocouple
TC | 12/29/2023 | Temperature | Fabricated | Static | Temperature | Degrees C | TC_VALUES | 79-I-2007 | 79 | 9 | 19552 | -6 | 45.2605 | -93.707 | 15 | 09/15/2007 | 10/30/2023 | Horizontal | 79TC009 | 17298 | Thermocouple
TC | 12/29/2023 | Temperature | Fabricated | Static | Temperature | Degrees C | TC_VALUES | 79-I-2007 | 79 | 10 | 19552 | -6 | 45.2605 | -93.707 | 20.04 | 09/15/2007 | 10/30/2023 | Horizontal | 79TC010 | 16329 | Thermocouple
TC | 12/29/2023 | Temperature | Fabricated | Static | Temperature | Degrees C | TC_VALUES | 79-I-2007 | 79 | 11 | 19552 | -6 | 45.2605 | -93.707 | 24 | 09/15/2007 | 10/30/2023 | Horizontal | 79TC011 | 16329 | Thermocouple
TC | 12/29/2023 | Temperature | Fabricated | Static | Temperature | Degrees C | TC_VALUES | 79-I-2007 | 79 | 12 | 19552 | -6 | 45.2605 | -93.707 | 30 | 09/15/2007 | 10/30/2023 | Horizontal | 79TC012 | 16329 | Thermocouple
TC | 12/29/2023 | Temperature | Fabricated | Static | Temperature | Degrees C | TC_VALUES | 79-I-2007 | 79 | 13 | 19552 | -6 | 45.2605 | -93.707 | 36 | 09/15/2007 | 10/30/2023 | Horizontal | 79TC013 | 16329 | Thermocouple
TC | 12/29/2023 | Temperature | Fabricated | Static | Temperature | Degrees C | TC_VALUES | 79-I-2007 | 79 | 14 | 19552 | -6 | 45.2605 | -93.707 | 48 | 09/15/2007 | 10/30/2023 | Horizontal | 79TC014 | 16329 | Thermocouple
TC | 12/29/2023 | Temperature | Fabricated | Static | Temperature | Degrees C | TC_VALUES | 79-I-2007 | 79 | 15 | 19552 | -6 | 45.2605 | -93.707 | 60 | 09/15/2007 | 10/30/2023 | Horizontal | 79TC015 | 16329 | Thermocouple
TC | 12/29/2023 | Temperature | Fabricated | Static | Temperature | Degrees C | TC_VALUES | 79-I-2007 | 79 | 16 | 19552 | -6 | 45.2605 | -93.707 | 72 | 09/15/2007 | 10/30/2023 | Horizontal | 79TC016 | 16329 | Thermocouple
PG | 12/29/2023 | Pressure | Geokon 3500 | Dynamic | Pressure - Soil | kPa |  | 79-I-2007 | 79 | 1 | 19511 | -9.5 | 45.2606 | -93.7071 | 12 | 09/15/2007 | 10/30/2023 | Horizontal | 79PG001 | 17300 | Geokon Dynamic Soil Pressure Cell
PG | 12/29/2023 | Pressure | Geokon 3500 | Dynamic | Pressure - Soil | kPa |  | 79-I-2007 | 79 | 2 | 19531 | -9.5 | 45.2606 | -93.707 | 12 | 09/15/2007 | 10/30/2023 | Horizontal | 79PG002 | 17300 | Geokon Dynamic Soil Pressure Cell
PG | 12/29/2023 | Pressure | Geokon 3500 | Dynamic | Pressure - Soil | kPa |  | 79-I-2007 | 79 | 3 | 19551 | -9.5 | 45.2606 | -93.707 | 12 | 09/15/2007 | 10/30/2023 | Horizontal | 79PG003 | 17300 | Geokon Dynamic Soil Pressure Cell
LE | 12/29/2023 | Strain | Dynatest PAST-2AC | Dynamic | Pavement Strain | Microstrain |  | 79-I-2007 | 79 | 1 | 19524 | -9.5 | 45.2606 | -93.707 | 3.48 | 09/15/2007 | 10/30/2023 | Longitudinal | 79LE001 | 17302 | Longitudinal Embedment Strain Gauge
LE | 12/29/2023 | Strain | Dynatest PAST-2AC | Dynamic | Pavement Strain | Microstrain |  | 79-I-2007 | 79 | 6 | 19526 | -9.5 | 45.2606 | -93.707 | 3.48 | 09/15/2007 | 10/30/2023 | Longitudinal | 79LE006 | 17302 | Longitudinal Embedment Strain Gauge
LE | 12/29/2023 | Strain | Dynatest PAST-2AC | Dynamic | Pavement Strain | Microstrain |  | 79-I-2007 | 79 | 9 | 19528 | -9.5 | 45.2606 | -93.707 | 3.48 | 09/15/2007 | 10/30/2023 | Longitudinal | 79LE009 | 17302 | Longitudinal Embedment Strain Gauge
EW | 12/29/2023 | Moisture | Decagon TE and 5TE | Static | Volumetric Soil Moisture Content | % Moist Volume | EW_VALUES | 79-I-2007 | 79 | 101 | 19552 | -6 | 45.2605 | -93.707 | 6.96 | 09/15/2007 | 10/30/2023 |  | 79EW101 | 17300 | Decagon Moisture Sensor
EW | 12/29/2023 | Moisture | Decagon TE and 5TE | Static | Volumetric Soil Moisture Content | % Moist Volume | EW_VALUES | 79-I-2007 | 79 | 102 | 19552 | -6 | 45.2605 | -93.707 | 15 | 09/15/2007 | 10/30/2023 |  | 79EW102 | 17298 | Decagon Moisture Sensor
EW | 12/29/2023 | Moisture | Decagon TE and 5TE | Static | Volumetric Soil Moisture Content | % Moist Volume | EW_VALUES | 79-I-2007 | 79 | 103 | 19552 | -6 | 45.2605 | -93.707 | 20.04 | 09/15/2007 | 10/30/2023 |  | 79EW103 | 16329 | Decagon Moisture Sensor
EW | 12/29/2023 | Moisture | Decagon TE and 5TE | Static | Volumetric Soil Moisture Content | % Moist Volume | EW_VALUES | 79-I-2007 | 79 | 104 | 19552 | -6 | 45.2605 | -93.707 | 24 | 09/15/2007 | 10/30/2023 |  | 79EW104 | 16329 | Decagon Moisture Sensor
EW | 12/29/2023 | Moisture | Decagon TE and 5TE | Static | Volumetric Soil Moisture Content | % Moist Volume | EW_VALUES | 79-I-2007 | 79 | 105 | 19552 | -6 | 45.2605 | -93.707 | 36 | 09/15/2007 | 10/30/2023 |  | 79EW105 | 16329 | Decagon Moisture Sensor
EW | 12/29/2023 | Moisture | Decagon TE and 5TE | Static | Volumetric Soil Moisture Content | % Moist Volume | EW_VALUES | 79-I-2007 | 79 | 106 | 19552 | -6 | 45.2605 | -93.707 | 48 | 09/15/2007 | 10/30/2023 |  | 79EW106 | 16329 | Decagon Moisture Sensor
EW | 12/29/2023 | Moisture | Decagon TE and 5TE | Static | Volumetric Soil Moisture Content | % Moist Volume | EW_VALUES | 79-I-2007 | 79 | 107 | 19552 | -6 | 45.2605 | -93.707 | 60 | 09/15/2007 | 10/30/2023 |  | 79EW107 | 16329 | Decagon Moisture Sensor
EW | 12/29/2023 | Moisture | Decagon TE and 5TE | Static | Volumetric Soil Moisture Content | % Moist Volume | EW_VALUES | 79-I-2007 | 79 | 108 | 19552 | -6 | 45.2605 | -93.707 | 72 | 09/15/2007 | 10/30/2023 |  | 79EW108 | 16329 | Decagon Moisture Sensor
ET | 12/29/2023 | Moisture | Decagon TE and 5TE | Static | Temperature | Degrees C | ET_VALUES | 79-I-2007 | 79 | 101 | 19552 | -6 | 45.2605 | -93.707 | 6.96 | 09/15/2007 | 10/30/2023 |  | 79ET101 | 17300 | Decagon Moisture Sensor
ET | 12/29/2023 | Moisture | Decagon TE and 5TE | Static | Temperature | Degrees C | ET_VALUES | 79-I-2007 | 79 | 102 | 19552 | -6 | 45.2605 | -93.707 | 15 | 09/15/2007 | 10/30/2023 |  | 79ET102 | 17298 | Decagon Moisture Sensor
ET | 12/29/2023 | Moisture | Decagon TE and 5TE | Static | Temperature | Degrees C | ET_VALUES | 79-I-2007 | 79 | 103 | 19552 | -6 | 45.2605 | -93.707 | 20.04 | 09/15/2007 | 10/30/2023 |  | 79ET103 | 16329 | Decagon Moisture Sensor
ET | 12/29/2023 | Moisture | Decagon TE and 5TE | Static | Temperature | Degrees C | ET_VALUES | 79-I-2007 | 79 | 104 | 19552 | -6 | 45.2605 | -93.707 | 24 | 09/15/2007 | 10/30/2023 |  | 79ET104 | 16329 | Decagon Moisture Sensor
ET | 12/29/2023 | Moisture | Decagon TE and 5TE | Static | Temperature | Degrees C | ET_VALUES | 79-I-2007 | 79 | 105 | 19552 | -6 | 45.2605 | -93.707 | 36 | 09/15/2007 | 10/30/2023 |  | 79ET105 | 16329 | Decagon Moisture Sensor
ET | 12/29/2023 | Moisture | Decagon TE and 5TE | Static | Temperature | Degrees C | ET_VALUES | 79-I-2007 | 79 | 106 | 19552 | -6 | 45.2605 | -93.707 | 48 | 09/15/2007 | 10/30/2023 |  | 79ET106 | 16329 | Decagon Moisture Sensor
ET | 12/29/2023 | Moisture | Decagon TE and 5TE | Static | Temperature | Degrees C | ET_VALUES | 79-I-2007 | 79 | 107 | 19552 | -6 | 45.2605 | -93.707 | 60 | 09/15/2007 | 10/30/2023 |  | 79ET107 | 16329 | Decagon Moisture Sensor
ET | 12/29/2023 | Moisture | Decagon TE and 5TE | Static | Temperature | Degrees C | ET_VALUES | 79-I-2007 | 79 | 108 | 19552 | -6 | 45.2605 | -93.707 | 72 | 09/15/2007 | 10/30/2023 |  | 79ET108 | 16329 | Decagon Moisture Sensor
EC | 12/29/2023 | Moisture | Decagon TE and 5TE | Static | Moisture - Conductivity | Ohm-units | EC_VALUES | 79-I-2007 | 79 | 6 | 19552 | -6 | 45.2605 | -93.707 | 48 | 09/15/2007 | 10/30/2023 |  | 79EC006 | 16329 | Decagon Moisture Sensor
EC | 12/29/2023 | Moisture | Decagon TE and 5TE | Static | Moisture - Conductivity | Ohm-units | EC_VALUES | 79-I-2007 | 79 | 7 | 19552 | -6 | 45.2605 | -93.707 | 60 | 09/15/2007 | 10/30/2023 |  | 79EC007 | 16329 | Decagon Moisture Sensor
EC | 12/29/2023 | Moisture | Decagon TE and 5TE | Static | Moisture - Conductivity | Ohm-units | EC_VALUES | 79-I-2007 | 79 | 8 | 19552 | -6 | 45.2605 | -93.707 | 72 | 09/15/2007 | 10/30/2023 |  | 79EC008 | 16329 | Decagon Moisture Sensor
EC | 12/29/2023 | Moisture | Decagon TE and 5TE | Static | Moisture - Conductivity | Ohm-units | EC_VALUES | 79-I-2007 | 79 | 1 | 19552 | -6 | 45.2605 | -93.707 | 6.96 | 09/15/2007 | 10/30/2023 |  | 79EC001 | 17300 | Decagon Moisture Sensor
EC | 12/29/2023 | Moisture | Decagon TE and 5TE | Static | Moisture - Conductivity | Ohm-units | EC_VALUES | 79-I-2007 | 79 | 2 | 19552 | -6 | 45.2605 | -93.707 | 15 | 09/15/2007 | 10/30/2023 |  | 79EC002 | 17298 | Decagon Moisture Sensor
EC | 12/29/2023 | Moisture | Decagon TE and 5TE | Static | Moisture - Conductivity | Ohm-units | EC_VALUES | 79-I-2007 | 79 | 3 | 19552 | -6 | 45.2605 | -93.707 | 20.04 | 09/15/2007 | 10/30/2023 |  | 79EC003 | 16329 | Decagon Moisture Sensor
EC | 12/29/2023 | Moisture | Decagon TE and 5TE | Static | Moisture - Conductivity | Ohm-units | EC_VALUES | 79-I-2007 | 79 | 4 | 19552 | -6 | 45.2605 | -93.707 | 24 | 09/15/2007 | 10/30/2023 |  | 79EC004 | 16329 | Decagon Moisture Sensor
TE | 12/29/2023 | Strain | Dynatest PAST-2AC | Dynamic | Pavement Strain - Transverse | Microstrain |  | 79-I-2007 | 79 | 4 | 19532 | -9.5 | 45.2606 | -93.707 | 3.48 | 09/15/2007 | 10/30/2023 | Transverse | 79TE004 | 17302 | Transverse Embedment Strain Gauge
RW | 12/29/2023 | Strain | Geokon VCE 4200 | Static | Temperature - Resistance | Ohm-units | RW_VALUES | 80-D-2001 | 80 | 4 | 10007.1 | 6 | 43.7582 | -95.3801 | 8.28 | 07/31/2001 |  | Longitudinal | 80RW004 | 18120 | Vibrating Wire Strain Sensor
RW | 12/29/2023 | Strain | Geokon VCE 4200 | Static | Temperature - Resistance | Ohm-units | RW_VALUES | 80-D-2001 | 80 | 5 | 10014.2 | 6 | 43.7582 | -95.3801 | 1.8 | 07/31/2001 |  | Longitudinal | 80RW005 | 18120 | Vibrating Wire Strain Sensor
RW | 12/29/2023 | Strain | Geokon VCE 4200 | Static | Temperature - Resistance | Ohm-units | RW_VALUES | 80-D-2001 | 80 | 6 | 10014.2 | 6 | 43.7582 | -95.3801 | 8.28 | 07/31/2001 |  | Longitudinal | 80RW006 | 18120 | Vibrating Wire Strain Sensor
RW | 12/29/2023 | Strain | Geokon VCE 4200 | Static | Temperature - Resistance | Ohm-units | RW_VALUES | 80-D-2001 | 80 | 7 | 10014.2 | 0.5 | 43.7582 | -95.3801 | 1.8 | 07/31/2001 |  | Longitudinal | 80RW007 | 18120 | Vibrating Wire Strain Sensor
RW | 12/29/2023 | Strain | Geokon VCE 4200 | Static | Temperature - Resistance | Ohm-units | RW_VALUES | 80-D-2001 | 80 | 8 | 10014.2 | 0.5 | 43.7582 | -95.3801 | 8.28 | 07/31/2001 |  | Longitudinal | 80RW008 | 18120 | Vibrating Wire Strain Sensor
RW | 12/29/2023 | Strain | Geokon VCE 4200 | Static | Temperature - Resistance | Ohm-units | RW_VALUES | 80-D-2001 | 80 | 9 | 10022.2 | 11.5 | 43.7582 | -95.3801 | 1.8 | 07/31/2001 |  | Transverse | 80RW009 | 18120 | Vibrating Wire Strain Sensor
RW | 12/29/2023 | Strain | Geokon VCE 4200 | Static | Temperature - Resistance | Ohm-units | RW_VALUES | 80-D-2001 | 80 | 10 | 10022.2 | 11.5 | 43.7582 | -95.3801 | 8.28 | 07/31/2001 |  | Transverse | 80RW010 | 18120 | Vibrating Wire Strain Sensor
RW | 12/29/2023 | Strain | Geokon VCE 4200 | Static | Temperature - Resistance | Ohm-units | RW_VALUES | 80-D-2001 | 80 | 11 | 10029.2 | 11.5 | 43.7582 | -95.3801 | 1.8 | 07/31/2001 |  | Transverse | 80RW011 | 18120 | Vibrating Wire Strain Sensor
RW | 12/29/2023 | Strain | Geokon VCE 4200 | Static | Temperature - Resistance | Ohm-units | RW_VALUES | 80-D-2001 | 80 | 12 | 10029.2 | 11.5 | 43.7582 | -95.3801 | 8.28 | 07/31/2001 |  | Transverse | 80RW012 | 18120 | Vibrating Wire Strain Sensor
RW | 12/29/2023 | Strain | Geokon VCE 4200 | Static | Temperature - Resistance | Ohm-units | RW_VALUES | 80-D-2001 | 80 | 13 | 10022 | 6 | 43.7582 | -95.3801 | 1.8 | 07/31/2001 |  | Transverse | 80RW013 | 18120 | Vibrating Wire Strain Sensor
RW | 12/29/2023 | Strain | Geokon VCE 4200 | Static | Temperature - Resistance | Ohm-units | RW_VALUES | 80-D-2001 | 80 | 14 | 10022 | 6 | 43.7582 | -95.3801 | 8.28 | 07/31/2001 |  | Transverse | 80RW014 | 18120 | Vibrating Wire Strain Sensor
RW | 12/29/2023 | Strain | Geokon VCE 4200 | Static | Temperature - Resistance | Ohm-units | RW_VALUES | 80-D-2001 | 80 | 15 | 10029.2 | 6 | 43.7582 | -95.3801 | 1.8 | 07/31/2001 |  | Transverse | 80RW015 | 18120 | Vibrating Wire Strain Sensor
RW | 12/29/2023 | Strain | Geokon VCE 4200 | Static | Temperature - Resistance | Ohm-units | RW_VALUES | 80-D-2001 | 80 | 16 | 10029.2 | 6 | 43.7582 | -95.3801 | 8.28 | 07/31/2001 |  | Transverse | 80RW016 | 18120 | Vibrating Wire Strain Sensor
RW | 12/29/2023 | Strain | Geokon VCE 4200 | Static | Temperature - Resistance | Ohm-units | RW_VALUES | 80-D-2001 | 80 | 1 | 10014.1 | 11.5 | 43.7582 | -95.3801 | 1.8 | 07/31/2001 |  | Longitudinal | 80RW001 | 18120 | Vibrating Wire Strain Sensor
RW | 12/29/2023 | Strain | Geokon VCE 4200 | Static | Temperature - Resistance | Ohm-units | RW_VALUES | 80-D-2001 | 80 | 2 | 10014.1 | 11.5 | 43.7582 | -95.3801 | 8.28 | 07/31/2001 |  | Longitudinal | 80RW002 | 18120 | Vibrating Wire Strain Sensor
RW | 12/29/2023 | Strain | Geokon VCE 4200 | Static | Temperature - Resistance | Ohm-units | RW_VALUES | 80-D-2001 | 80 | 3 | 10007.1 | 6 | 43.7582 | -95.3801 | 1.8 | 07/31/2001 |  | Longitudinal | 80RW003 | 18120 | Vibrating Wire Strain Sensor
MM | 12/29/2023 | Strain | Measurements Group EGP-5-350(/120) | Static/Dynamic | Pavement Strain | Microstrain | MM_VALUES | 80-D-2001 | 80 | 1 | 10013.5 | 6 | 43.7582 | -95.3801 | 1.8 | 07/31/2001 |  | Longitudinal | 80MM001 | 18120 | Concrete Embedment Strain Gauge
MM | 12/29/2023 | Strain | Measurements Group EGP-5-350(/120) | Static/Dynamic | Pavement Strain | Microstrain | MM_VALUES | 80-D-2001 | 80 | 2 | 10013.5 | 6 | 43.7582 | -95.3801 | 8.28 | 07/31/2001 |  | Longitudinal | 80MM002 | 18120 | Concrete Embedment Strain Gauge
MM | 12/29/2023 | Strain | Measurements Group EGP-5-350(/120) | Static/Dynamic | Pavement Strain | Microstrain | MM_VALUES | 80-D-2001 | 80 | 3 | 10013 | 0.5 | 43.7582 | -95.3801 | 1.8 | 07/31/2001 |  | Longitudinal | 80MM003 | 18120 | Concrete Embedment Strain Gauge
MM | 12/29/2023 | Strain | Measurements Group EGP-5-350(/120) | Static/Dynamic | Pavement Strain | Microstrain | MM_VALUES | 80-D-2001 | 80 | 4 | 10013 | 0.5 | 43.7582 | -95.3801 | 8.28 | 07/31/2001 |  | Longitudinal | 80MM004 | 18120 | Concrete Embedment Strain Gauge
MM | 12/29/2023 | Strain | Measurements Group EGP-5-350(/120) | Static/Dynamic | Pavement Strain | Microstrain | MM_VALUES | 80-D-2001 | 80 | 5 | 10016.3 | 11.5 | 43.7582 | -95.3801 | 1.8 | 07/31/2001 |  | Transverse | 80MM005 | 18120 | Concrete Embedment Strain Gauge
MM | 12/29/2023 | Strain | Measurements Group EGP-5-350(/120) | Static/Dynamic | Pavement Strain | Microstrain | MM_VALUES | 80-D-2001 | 80 | 6 | 10016.3 | 11.5 | 43.7582 | -95.3801 | 8.28 | 07/31/2001 |  | Transverse | 80MM006 | 18120 | Concrete Embedment Strain Gauge
MM | 12/29/2023 | Strain | Measurements Group EGP-5-350(/120) | Static/Dynamic | Pavement Strain | Microstrain | MM_VALUES | 80-D-2001 | 80 | 7 | 10021.1 | 6 | 43.7582 | -95.3801 | 1.8 | 07/31/2001 |  | Transverse | 80MM007 | 18120 | Concrete Embedment Strain Gauge
MM | 12/29/2023 | Strain | Measurements Group EGP-5-350(/120) | Static/Dynamic | Pavement Strain | Microstrain | MM_VALUES | 80-D-2001 | 80 | 8 | 10021.1 | 6 | 43.7582 | -95.3801 | 8.28 | 07/31/2001 |  | Transverse | 80MM008 | 18120 | Concrete Embedment Strain Gauge
MP | 12/29/2023 | Moisture | Wescor PST-55-15-SF Psychrometer | Static | Moisture in Concrete | % Moist Volume |  | 80-D-2001 | 80 | 1 | 10006.1 | 6 | 43.7582 | -95.3801 | 1.2 | 07/31/2001 |  |  | 80MP001 | 18120 | Wescor Psychrometer Gauge
MP | 12/29/2023 | Moisture | Wescor PST-55-15-SF Psychrometer | Static | Moisture in Concrete | % Moist Volume |  | 80-D-2001 | 80 | 3 | 10006.1 | 6 | 43.7582 | -95.3801 | 8.76 | 07/31/2001 |  |  | 80MP003 | 18120 | Wescor Psychrometer Gauge
MP | 12/29/2023 | Moisture | Wescor PST-55-15-SF Psychrometer | Static | Moisture in Concrete | % Moist Volume |  | 80-D-2001 | 80 | 4 | 10016.2 | 11 | 43.7582 | -95.3801 | 1.2 | 07/31/2001 |  |  | 80MP004 | 18120 | Wescor Psychrometer Gauge
MP | 12/29/2023 | Moisture | Wescor PST-55-15-SF Psychrometer | Static | Moisture in Concrete | % Moist Volume |  | 80-D-2001 | 80 | 5 | 10016.2 | 11 | 43.7582 | -95.3801 | 2.28 | 07/31/2001 |  |  | 80MP005 | 18120 | Wescor Psychrometer Gauge
MP | 12/29/2023 | Moisture | Wescor PST-55-15-SF Psychrometer | Static | Moisture in Concrete | % Moist Volume |  | 80-D-2001 | 80 | 6 | 10016.2 | 11 | 43.7582 | -95.3801 | 5.04 | 07/31/2001 |  |  | 80MP006 | 18120 | Wescor Psychrometer Gauge
MP | 12/29/2023 | Moisture | Wescor PST-55-15-SF Psychrometer | Static | Moisture in Concrete | % Moist Volume |  | 80-D-2001 | 80 | 7 | 10016.2 | 11 | 43.7582 | -95.3801 | 8.76 | 07/31/2001 |  |  | 80MP007 | 18120 | Wescor Psychrometer Gauge
MP | 12/29/2023 | Moisture | Wescor PST-55-15-SF Psychrometer | Static | Moisture in Concrete | % Moist Volume |  | 80-D-2001 | 80 | 2 | 10006.1 | 6 | 43.7582 | -95.3801 | 5.04 | 07/31/2001 |  |  | 80MP002 | 18120 | Wescor Psychrometer Gauge
FW | 12/29/2023 | Strain | Geokon VCE 4200 | Static | Pavement Strain - Frequency Response | hertz(Hz) | FW_VALUES | 80-D-2001 | 80 | 1 | 10014.1 | 11.5 | 43.7582 | -95.3801 | 1.8 | 07/31/2001 |  | Longitudinal | 80FW001 | 18120 | Vibrating Wire Strain Sensor
FW | 12/29/2023 | Strain | Geokon VCE 4200 | Static | Pavement Strain - Frequency Response | hertz(Hz) | FW_VALUES | 80-D-2001 | 80 | 2 | 10014.1 | 11.5 | 43.7582 | -95.3801 | 8.28 | 07/31/2001 |  | Longitudinal | 80FW002 | 18120 | Vibrating Wire Strain Sensor
FW | 12/29/2023 | Strain | Geokon VCE 4200 | Static | Pavement Strain - Frequency Response | hertz(Hz) | FW_VALUES | 80-D-2001 | 80 | 3 | 10007.1 | 6 | 43.7582 | -95.3801 | 1.8 | 07/31/2001 |  | Longitudinal | 80FW003 | 18120 | Vibrating Wire Strain Sensor
FW | 12/29/2023 | Strain | Geokon VCE 4200 | Static | Pavement Strain - Frequency Response | hertz(Hz) | FW_VALUES | 80-D-2001 | 80 | 4 | 10007.1 | 6 | 43.7582 | -95.3801 | 8.28 | 07/31/2001 |  | Longitudinal | 80FW004 | 18120 | Vibrating Wire Strain Sensor
FW | 12/29/2023 | Strain | Geokon VCE 4200 | Static | Pavement Strain - Frequency Response | hertz(Hz) | FW_VALUES | 80-D-2001 | 80 | 5 | 10014.2 | 6 | 43.7582 | -95.3801 | 1.8 | 07/31/2001 |  | Longitudinal | 80FW005 | 18120 | Vibrating Wire Strain Sensor
FW | 12/29/2023 | Strain | Geokon VCE 4200 | Static | Pavement Strain - Frequency Response | hertz(Hz) | FW_VALUES | 80-D-2001 | 80 | 6 | 10014.2 | 6 | 43.7582 | -95.3801 | 8.28 | 07/31/2001 |  | Longitudinal | 80FW006 | 18120 | Vibrating Wire Strain Sensor
FW | 12/29/2023 | Strain | Geokon VCE 4200 | Static | Pavement Strain - Frequency Response | hertz(Hz) | FW_VALUES | 80-D-2001 | 80 | 7 | 10014.2 | 0.5 | 43.7582 | -95.3801 | 1.8 | 07/31/2001 |  | Longitudinal | 80FW007 | 18120 | Vibrating Wire Strain Sensor
FW | 12/29/2023 | Strain | Geokon VCE 4200 | Static | Pavement Strain - Frequency Response | hertz(Hz) | FW_VALUES | 80-D-2001 | 80 | 8 | 10014.2 | 0.5 | 43.7582 | -95.3801 | 8.28 | 07/31/2001 |  | Longitudinal | 80FW008 | 18120 | Vibrating Wire Strain Sensor
FW | 12/29/2023 | Strain | Geokon VCE 4200 | Static | Pavement Strain - Frequency Response | hertz(Hz) | FW_VALUES | 80-D-2001 | 80 | 9 | 10022.2 | 11.5 | 43.7582 | -95.3801 | 1.8 | 07/31/2001 |  | Transverse | 80FW009 | 18120 | Vibrating Wire Strain Sensor
FW | 12/29/2023 | Strain | Geokon VCE 4200 | Static | Pavement Strain - Frequency Response | hertz(Hz) | FW_VALUES | 80-D-2001 | 80 | 10 | 10022.2 | 11.5 | 43.7582 | -95.3801 | 8.28 | 07/31/2001 |  | Transverse | 80FW010 | 18120 | Vibrating Wire Strain Sensor
FW | 12/29/2023 | Strain | Geokon VCE 4200 | Static | Pavement Strain - Frequency Response | hertz(Hz) | FW_VALUES | 80-D-2001 | 80 | 11 | 10029.2 | 11.5 | 43.7582 | -95.3801 | 1.8 | 07/31/2001 |  | Transverse | 80FW011 | 18120 | Vibrating Wire Strain Sensor
FW | 12/29/2023 | Strain | Geokon VCE 4200 | Static | Pavement Strain - Frequency Response | hertz(Hz) | FW_VALUES | 80-D-2001 | 80 | 12 | 10029.2 | 11.5 | 43.7582 | -95.3801 | 8.28 | 07/31/2001 |  | Transverse | 80FW012 | 18120 | Vibrating Wire Strain Sensor
FW | 12/29/2023 | Strain | Geokon VCE 4200 | Static | Pavement Strain - Frequency Response | hertz(Hz) | FW_VALUES | 80-D-2001 | 80 | 13 | 10022 | 6 | 43.7582 | -95.3801 | 1.8 | 07/31/2001 |  | Transverse | 80FW013 | 18120 | Vibrating Wire Strain Sensor
FW | 12/29/2023 | Strain | Geokon VCE 4200 | Static | Pavement Strain - Frequency Response | hertz(Hz) | FW_VALUES | 80-D-2001 | 80 | 14 | 10022 | 6 | 43.7582 | -95.3801 | 8.28 | 07/31/2001 |  | Transverse | 80FW014 | 18120 | Vibrating Wire Strain Sensor
FW | 12/29/2023 | Strain | Geokon VCE 4200 | Static | Pavement Strain - Frequency Response | hertz(Hz) | FW_VALUES | 80-D-2001 | 80 | 15 | 10029.2 | 6 | 43.7582 | -95.3801 | 1.8 | 07/31/2001 |  | Transverse | 80FW015 | 18120 | Vibrating Wire Strain Sensor
FW | 12/29/2023 | Strain | Geokon VCE 4200 | Static | Pavement Strain - Frequency Response | hertz(Hz) | FW_VALUES | 80-D-2001 | 80 | 16 | 10029.2 | 6 | 43.7582 | -95.3801 | 8.28 | 07/31/2001 |  | Transverse | 80FW016 | 18120 | Vibrating Wire Strain Sensor
CD | 12/29/2023 | Strain | Dynatest PAST- 2PCC | Dynamic | Pavement Strain | Microstrain |  | 80-D-2001 | 80 | 1 | 10013 | 11.5 | 43.7582 | -95.3801 | 1.8 | 07/31/2001 |  | Longitudinal | 80CD001 | 18120 | Concrete Embedment Strain Gauge
CD | 12/29/2023 | Strain | Dynatest PAST- 2PCC | Dynamic | Pavement Strain | Microstrain |  | 80-D-2001 | 80 | 2 | 10013 | 11.5 | 43.7582 | -95.3801 | 8.28 | 07/31/2001 |  | Longitudinal | 80CD002 | 18120 | Concrete Embedment Strain Gauge
CD | 12/29/2023 | Strain | Dynatest PAST- 2PCC | Dynamic | Pavement Strain | Microstrain |  | 80-D-2001 | 80 | 3 | 10007.1 | 5.5 | 43.7582 | -95.3801 | 1.8 | 07/31/2001 |  | Longitudinal | 80CD003 | 18120 | Concrete Embedment Strain Gauge
CD | 12/29/2023 | Strain | Dynatest PAST- 2PCC | Dynamic | Pavement Strain | Microstrain |  | 80-D-2001 | 80 | 4 | 10007.1 | 5.5 | 43.7582 | -95.3801 | 8.28 | 07/31/2001 |  | Longitudinal | 80CD004 | 18120 | Concrete Embedment Strain Gauge
CE | 12/29/2023 | Strain | Tokyo Sokki PML-60 | Dynamic | Pavement Strain | Microstrain |  | 80-D-2001 | 80 | 1 | 10007.1 | 6.5 | 43.7582 | -95.3801 | 1.8 | 07/31/2001 |  | Longitudinal | 80CE001 | 18120 | Concrete Embedment Strain Gauge
CE | 12/29/2023 | Strain | Tokyo Sokki PML-60 | Dynamic | Pavement Strain | Microstrain |  | 80-D-2001 | 80 | 2 | 10007.1 | 6.5 | 43.7582 | -95.3801 | 8.28 | 07/31/2001 |  | Longitudinal | 80CE002 | 18120 | Concrete Embedment Strain Gauge
CE | 12/29/2023 | Strain | Tokyo Sokki PML-60 | Dynamic | Pavement Strain | Microstrain |  | 80-D-2001 | 80 | 3 | 10014 | 11 | 43.7582 | -95.3801 | 1.8 | 07/31/2001 |  | Longitudinal | 80CE003 | 18120 | Concrete Embedment Strain Gauge
CE | 12/29/2023 | Strain | Tokyo Sokki PML-60 | Dynamic | Pavement Strain | Microstrain |  | 80-D-2001 | 80 | 4 | 10014 | 11 | 43.7582 | -95.3801 | 8.28 | 07/31/2001 |  | Longitudinal | 80CE004 | 18120 | Concrete Embedment Strain Gauge
CE | 12/29/2023 | Strain | Tokyo Sokki PML-60 | Dynamic | Pavement Strain | Microstrain |  | 80-D-2001 | 80 | 5 | 10023 | 6 | 43.7582 | -95.3801 | 1.8 | 07/31/2001 |  | Transverse | 80CE005 | 18120 | Concrete Embedment Strain Gauge
CE | 12/29/2023 | Strain | Tokyo Sokki PML-60 | Dynamic | Pavement Strain | Microstrain |  | 80-D-2001 | 80 | 6 | 10023 | 6 | 43.7582 | -95.3801 | 8.28 | 07/31/2001 |  | Transverse | 80CE006 | 18120 | Concrete Embedment Strain Gauge
CE | 12/29/2023 | Strain | Tokyo Sokki PML-60 | Dynamic | Pavement Strain | Microstrain |  | 80-D-2001 | 80 | 7 | 10028.3 | 11.5 | 43.7582 | -95.3801 | 1.8 | 07/31/2001 |  | Transverse | 80CE007 | 18120 | Concrete Embedment Strain Gauge
CE | 12/29/2023 | Strain | Tokyo Sokki PML-60 | Dynamic | Pavement Strain | Microstrain |  | 80-D-2001 | 80 | 8 | 10028.3 | 11.5 | 43.7582 | -95.3801 | 8.28 | 07/31/2001 |  | Transverse | 80CE008 | 18120 | Concrete Embedment Strain Gauge
XV | 12/29/2023 | Temperature | Geokon VCE 4200 | Static | Temperature | Degrees C | XV_VALUES | 80-D-2001 | 80 | 13 | 10022 | 6 | 43.7582 | -95.3801 | 1.8 | 07/31/2001 |  | Horizontal | 80XV013 | 18120 | Vibrating Wire Strain Temperature
XV | 12/29/2023 | Temperature | Geokon VCE 4200 | Static | Temperature | Degrees C | XV_VALUES | 80-D-2001 | 80 | 14 | 10022 | 6 | 43.7582 | -95.3801 | 8.28 | 07/31/2001 |  | Horizontal | 80XV014 | 18120 | Vibrating Wire Strain Temperature
XV | 12/29/2023 | Temperature | Geokon VCE 4200 | Static | Temperature | Degrees C | XV_VALUES | 80-D-2001 | 80 | 15 | 10029.2 | 6 | 43.7582 | -95.3801 | 1.8 | 07/31/2001 |  | Horizontal | 80XV015 | 18120 | Vibrating Wire Strain Temperature
XV | 12/29/2023 | Temperature | Geokon VCE 4200 | Static | Temperature | Degrees C | XV_VALUES | 80-D-2001 | 80 | 16 | 10029.2 | 6 | 43.7582 | -95.3801 | 8.28 | 07/31/2001 |  | Horizontal | 80XV016 | 18120 | Vibrating Wire Strain Temperature
XV | 12/29/2023 | Temperature | Geokon VCE 4200 | Static | Temperature | Degrees C | XV_VALUES | 80-D-2001 | 80 | 10 | 10022.2 | 11.5 | 43.7582 | -95.3801 | 8.28 | 07/31/2001 |  | Horizontal | 80XV010 | 18120 | Vibrating Wire Strain Temperature
XV | 12/29/2023 | Temperature | Geokon VCE 4200 | Static | Temperature | Degrees C | XV_VALUES | 80-D-2001 | 80 | 11 | 10029.2 | 11.5 | 43.7582 | -95.3801 | 1.8 | 07/31/2001 |  | Horizontal | 80XV011 | 18120 | Vibrating Wire Strain Temperature
XV | 12/29/2023 | Temperature | Geokon VCE 4200 | Static | Temperature | Degrees C | XV_VALUES | 80-D-2001 | 80 | 12 | 10029.2 | 11.5 | 43.7582 | -95.3801 | 8.28 | 07/31/2001 |  | Horizontal | 80XV012 | 18120 | Vibrating Wire Strain Temperature
XV | 12/29/2023 | Temperature | Geokon VCE 4200 | Static | Temperature | Degrees C | XV_VALUES | 80-D-2001 | 80 | 1 | 10014.1 | 11.5 | 43.7582 | -95.3801 | 1.8 | 07/31/2001 |  | Horizontal | 80XV001 | 18120 | Vibrating Wire Strain Temperature
XV | 12/29/2023 | Temperature | Geokon VCE 4200 | Static | Temperature | Degrees C | XV_VALUES | 80-D-2001 | 80 | 2 | 10014.1 | 11.5 | 43.7582 | -95.3801 | 8.28 | 07/31/2001 |  | Horizontal | 80XV002 | 18120 | Vibrating Wire Strain Temperature
XV | 12/29/2023 | Temperature | Geokon VCE 4200 | Static | Temperature | Degrees C | XV_VALUES | 80-D-2001 | 80 | 3 | 10007.1 | 6 | 43.7582 | -95.3801 | 1.8 | 07/31/2001 |  | Horizontal | 80XV003 | 18120 | Vibrating Wire Strain Temperature
XV | 12/29/2023 | Temperature | Geokon VCE 4200 | Static | Temperature | Degrees C | XV_VALUES | 80-D-2001 | 80 | 4 | 10007.1 | 6 | 43.7582 | -95.3801 | 8.28 | 07/31/2001 |  | Horizontal | 80XV004 | 18120 | Vibrating Wire Strain Temperature
XV | 12/29/2023 | Temperature | Geokon VCE 4200 | Static | Temperature | Degrees C | XV_VALUES | 80-D-2001 | 80 | 5 | 10014.2 | 6 | 43.7582 | -95.3801 | 1.8 | 07/31/2001 |  | Horizontal | 80XV005 | 18120 | Vibrating Wire Strain Temperature
XV | 12/29/2023 | Temperature | Geokon VCE 4200 | Static | Temperature | Degrees C | XV_VALUES | 80-D-2001 | 80 | 6 | 10014.2 | 6 | 43.7582 | -95.3801 | 8.28 | 07/31/2001 |  | Horizontal | 80XV006 | 18120 | Vibrating Wire Strain Temperature
XV | 12/29/2023 | Temperature | Geokon VCE 4200 | Static | Temperature | Degrees C | XV_VALUES | 80-D-2001 | 80 | 7 | 10014.2 | 0.5 | 43.7582 | -95.3801 | 1.8 | 07/31/2001 |  | Horizontal | 80XV007 | 18120 | Vibrating Wire Strain Temperature
XV | 12/29/2023 | Temperature | Geokon VCE 4200 | Static | Temperature | Degrees C | XV_VALUES | 80-D-2001 | 80 | 8 | 10014.2 | 0.5 | 43.7582 | -95.3801 | 8.28 | 07/31/2001 |  | Horizontal | 80XV008 | 18120 | Vibrating Wire Strain Temperature
XV | 12/29/2023 | Temperature | Geokon VCE 4200 | Static | Temperature | Degrees C | XV_VALUES | 80-D-2001 | 80 | 9 | 10022.2 | 11.5 | 43.7582 | -95.3801 | 1.8 | 07/31/2001 |  | Horizontal | 80XV009 | 18120 | Vibrating Wire Strain Temperature
VW | 12/29/2023 | Strain | Geokon VCE 4200 | Static | Pavement strain | Microstrain | VW_VALUES | 80-D-2001 | 80 | 13 | 10022 | 6 | 43.7582 | -95.3801 | 1.8 | 07/31/2001 |  | Transverse | 80VW013 | 18120 | Vibrating Wire Strain Sensor
VW | 12/29/2023 | Strain | Geokon VCE 4200 | Static | Pavement strain | Microstrain | VW_VALUES | 80-D-2001 | 80 | 14 | 10022 | 6 | 43.7582 | -95.3801 | 8.28 | 07/31/2001 |  | Transverse | 80VW014 | 18120 | Vibrating Wire Strain Sensor
VW | 12/29/2023 | Strain | Geokon VCE 4200 | Static | Pavement strain | Microstrain | VW_VALUES | 80-D-2001 | 80 | 15 | 10029.2 | 6 | 43.7582 | -95.3801 | 1.8 | 07/31/2001 |  | Transverse | 80VW015 | 18120 | Vibrating Wire Strain Sensor
VW | 12/29/2023 | Strain | Geokon VCE 4200 | Static | Pavement strain | Microstrain | VW_VALUES | 80-D-2001 | 80 | 16 | 10029.2 | 6 | 43.7582 | -95.3801 | 8.28 | 07/31/2001 |  | Transverse | 80VW016 | 18120 | Vibrating Wire Strain Sensor
VW | 12/29/2023 | Strain | Geokon VCE 4200 | Static | Pavement strain | Microstrain | VW_VALUES | 80-D-2001 | 80 | 1 | 10014.1 | 11.5 | 43.7582 | -95.3801 | 1.8 | 07/31/2001 |  | Longitudinal | 80VW001 | 18120 | Vibrating Wire Strain Sensor
VW | 12/29/2023 | Strain | Geokon VCE 4200 | Static | Pavement strain | Microstrain | VW_VALUES | 80-D-2001 | 80 | 2 | 10014.1 | 11.5 | 43.7582 | -95.3801 | 8.28 | 07/31/2001 |  | Longitudinal | 80VW002 | 18120 | Vibrating Wire Strain Sensor
VW | 12/29/2023 | Strain | Geokon VCE 4200 | Static | Pavement strain | Microstrain | VW_VALUES | 80-D-2001 | 80 | 3 | 10007.1 | 6 | 43.7582 | -95.3801 | 1.8 | 07/31/2001 |  | Longitudinal | 80VW003 | 18120 | Vibrating Wire Strain Sensor
VW | 12/29/2023 | Strain | Geokon VCE 4200 | Static | Pavement strain | Microstrain | VW_VALUES | 80-D-2001 | 80 | 4 | 10007.1 | 6 | 43.7582 | -95.3801 | 8.28 | 07/31/2001 |  | Longitudinal | 80VW004 | 18120 | Vibrating Wire Strain Sensor
VW | 12/29/2023 | Strain | Geokon VCE 4200 | Static | Pavement strain | Microstrain | VW_VALUES | 80-D-2001 | 80 | 5 | 10014.2 | 6 | 43.7582 | -95.3801 | 1.8 | 07/31/2001 |  | Longitudinal | 80VW005 | 18120 | Vibrating Wire Strain Sensor
VW | 12/29/2023 | Strain | Geokon VCE 4200 | Static | Pavement strain | Microstrain | VW_VALUES | 80-D-2001 | 80 | 6 | 10014.2 | 6 | 43.7582 | -95.3801 | 8.28 | 07/31/2001 |  | Longitudinal | 80VW006 | 18120 | Vibrating Wire Strain Sensor
VW | 12/29/2023 | Strain | Geokon VCE 4200 | Static | Pavement strain | Microstrain | VW_VALUES | 80-D-2001 | 80 | 7 | 10014.2 | 0.5 | 43.7582 | -95.3801 | 1.8 | 07/31/2001 |  | Longitudinal | 80VW007 | 18120 | Vibrating Wire Strain Sensor
VW | 12/29/2023 | Strain | Geokon VCE 4200 | Static | Pavement strain | Microstrain | VW_VALUES | 80-D-2001 | 80 | 8 | 10014.2 | 0.5 | 43.7582 | -95.3801 | 8.28 | 07/31/2001 |  | Longitudinal | 80VW008 | 18120 | Vibrating Wire Strain Sensor
VW | 12/29/2023 | Strain | Geokon VCE 4200 | Static | Pavement strain | Microstrain | VW_VALUES | 80-D-2001 | 80 | 9 | 10022.2 | 11.5 | 43.7582 | -95.3801 | 1.8 | 07/31/2001 |  | Transverse | 80VW009 | 18120 | Vibrating Wire Strain Sensor
VW | 12/29/2023 | Strain | Geokon VCE 4200 | Static | Pavement strain | Microstrain | VW_VALUES | 80-D-2001 | 80 | 10 | 10022.2 | 11.5 | 43.7582 | -95.3801 | 8.28 | 07/31/2001 |  | Transverse | 80VW010 | 18120 | Vibrating Wire Strain Sensor
VW | 12/29/2023 | Strain | Geokon VCE 4200 | Static | Pavement strain | Microstrain | VW_VALUES | 80-D-2001 | 80 | 11 | 10029.2 | 11.5 | 43.7582 | -95.3801 | 1.8 | 07/31/2001 |  | Transverse | 80VW011 | 18120 | Vibrating Wire Strain Sensor
VW | 12/29/2023 | Strain | Geokon VCE 4200 | Static | Pavement strain | Microstrain | VW_VALUES | 80-D-2001 | 80 | 12 | 10029.2 | 11.5 | 43.7582 | -95.3801 | 8.28 | 07/31/2001 |  | Transverse | 80VW012 | 18120 | Vibrating Wire Strain Sensor
TC | 12/29/2023 | Temperature | Fabricated | Static | Temperature | Degrees C | TC_VALUES | 80-D-2001 | 80 | 1 | 10008.4 | 6 | 43.7582 | -95.3801 | 1.8 | 07/31/2001 |  | Horizontal | 80TC001 | 18120 | Thermocouple
TC | 12/29/2023 | Temperature | Fabricated | Static | Temperature | Degrees C | TC_VALUES | 80-D-2001 | 80 | 2 | 10008.4 | 6 | 43.7582 | -95.3801 | 2.28 | 07/31/2001 |  | Horizontal | 80TC002 | 18120 | Thermocouple
TC | 12/29/2023 | Temperature | Fabricated | Static | Temperature | Degrees C | TC_VALUES | 80-D-2001 | 80 | 3 | 10008.4 | 6 | 43.7582 | -95.3801 | 3.72 | 07/31/2001 |  | Horizontal | 80TC003 | 18120 | Thermocouple
TC | 12/29/2023 | Temperature | Fabricated | Static | Temperature | Degrees C | TC_VALUES | 80-D-2001 | 80 | 4 | 10008.4 | 6 | 43.7582 | -95.3801 | 5.04 | 07/31/2001 |  | Horizontal | 80TC004 | 18120 | Thermocouple
TC | 12/29/2023 | Temperature | Fabricated | Static | Temperature | Degrees C | TC_VALUES | 80-D-2001 | 80 | 5 | 10008.4 | 6 | 43.7582 | -95.3801 | 6.72 | 07/31/2001 |  | Horizontal | 80TC005 | 18120 | Thermocouple
TC | 12/29/2023 | Temperature | Fabricated | Static | Temperature | Degrees C | TC_VALUES | 80-D-2001 | 80 | 6 | 10008.4 | 6 | 43.7582 | -95.3801 | 8.28 | 07/31/2001 |  | Horizontal | 80TC006 | 18120 | Thermocouple
TC | 12/29/2023 | Temperature | Fabricated | Static | Temperature | Degrees C | TC_VALUES | 80-D-2001 | 80 | 7 | 10017.2 | 11.5 | 43.7582 | -95.3801 | 1.8 | 07/31/2001 |  | Horizontal | 80TC007 | 18120 | Thermocouple
TC | 12/29/2023 | Temperature | Fabricated | Static | Temperature | Degrees C | TC_VALUES | 80-D-2001 | 80 | 8 | 10017.2 | 11.5 | 43.7582 | -95.3801 | 2.28 | 07/31/2001 |  | Horizontal | 80TC008 | 18120 | Thermocouple
TC | 12/29/2023 | Temperature | Fabricated | Static | Temperature | Degrees C | TC_VALUES | 80-D-2001 | 80 | 9 | 10017.2 | 11.5 | 43.7582 | -95.3801 | 3.72 | 07/31/2001 |  | Horizontal | 80TC009 | 18120 | Thermocouple
TC | 12/29/2023 | Temperature | Fabricated | Static | Temperature | Degrees C | TC_VALUES | 80-D-2001 | 80 | 10 | 10017.2 | 11.5 | 43.7582 | -95.3801 | 5.04 | 07/31/2001 |  | Horizontal | 80TC010 | 18120 | Thermocouple
TC | 12/29/2023 | Temperature | Fabricated | Static | Temperature | Degrees C | TC_VALUES | 80-D-2001 | 80 | 11 | 10017.2 | 11.5 | 43.7582 | -95.3801 | 6.72 | 07/31/2001 |  | Horizontal | 80TC011 | 18120 | Thermocouple
TC | 12/29/2023 | Temperature | Fabricated | Static | Temperature | Degrees C | TC_VALUES | 80-D-2001 | 80 | 12 | 10017.2 | 11.5 | 43.7582 | -95.3801 | 8.28 | 07/31/2001 |  | Horizontal | 80TC012 | 18120 | Thermocouple
TC | 12/29/2023 | Temperature | Fabricated | Static | Temperature | Degrees C | TC_VALUES | 80-D-2001 | 80 | 13 | 10007.1 | 6.5 | 43.7582 | -95.3801 | 1.8 | 07/31/2001 |  | Horizontal | 80TC013 | 18120 | Thermocouple
TC | 12/29/2023 | Temperature | Fabricated | Static | Temperature | Degrees C | TC_VALUES | 80-D-2001 | 80 | 14 | 10007.1 | 6.5 | 43.7582 | -95.3801 | 8.28 | 07/31/2001 |  | Horizontal | 80TC014 | 18120 | Thermocouple
TC | 12/29/2023 | Temperature | Fabricated | Static | Temperature | Degrees C | TC_VALUES | 80-D-2001 | 80 | 15 | 10014 | 11 | 43.7582 | -95.3801 | 1.8 | 07/31/2001 |  | Horizontal | 80TC015 | 18120 | Thermocouple
TC | 12/29/2023 | Temperature | Fabricated | Static | Temperature | Degrees C | TC_VALUES | 80-D-2001 | 80 | 16 | 10014 | 11 | 43.7582 | -95.3801 | 8.28 | 07/31/2001 |  | Horizontal | 80TC016 | 18120 | Thermocouple
TC | 12/29/2023 | Temperature | Fabricated | Static | Temperature | Degrees C | TC_VALUES | 80-D-2001 | 80 | 17 | 10023 | 6 | 43.7582 | -95.3801 | 1.8 | 07/31/2001 |  | Horizontal | 80TC017 | 18120 | Thermocouple
TC | 12/29/2023 | Temperature | Fabricated | Static | Temperature | Degrees C | TC_VALUES | 80-D-2001 | 80 | 18 | 10023 | 6 | 43.7582 | -95.3801 | 8.28 | 07/31/2001 |  | Horizontal | 80TC018 | 18120 | Thermocouple
TC | 12/29/2023 | Temperature | Fabricated | Static | Temperature | Degrees C | TC_VALUES | 80-D-2001 | 80 | 19 | 10028.3 | 11.5 | 43.7582 | -95.3801 | 1.8 | 07/31/2001 |  | Horizontal | 80TC019 | 18120 | Thermocouple
TC | 12/29/2023 | Temperature | Fabricated | Static | Temperature | Degrees C | TC_VALUES | 80-D-2001 | 80 | 20 | 10028.3 | 11.5 | 43.7582 | -95.3801 | 8.28 | 07/31/2001 |  | Horizontal | 80TC020 | 18120 | Thermocouple
TC | 12/29/2023 | Temperature | Fabricated | Static | Temperature | Degrees C | TC_VALUES | 80-D-2001 | 80 | 21 | 10013 | 11.5 | 43.7582 | -95.3801 | 1.8 | 07/31/2001 |  | Horizontal | 80TC021 | 18120 | Thermocouple
TC | 12/29/2023 | Temperature | Fabricated | Static | Temperature | Degrees C | TC_VALUES | 80-D-2001 | 80 | 22 | 10013 | 11.5 | 43.7582 | -95.3801 | 8.28 | 07/31/2001 |  | Horizontal | 80TC022 | 18120 | Thermocouple
TC | 12/29/2023 | Temperature | Fabricated | Static | Temperature | Degrees C | TC_VALUES | 80-D-2001 | 80 | 23 | 10007.1 | 5.5 | 43.7582 | -95.3801 | 1.8 | 07/31/2001 |  | Horizontal | 80TC023 | 18120 | Thermocouple
TC | 12/29/2023 | Temperature | Fabricated | Static | Temperature | Degrees C | TC_VALUES | 80-D-2001 | 80 | 24 | 10007.1 | 5.5 | 43.7582 | -95.3801 | 8.28 | 07/31/2001 |  | Horizontal | 80TC024 | 18120 | Thermocouple
TC | 12/29/2023 | Temperature | Fabricated | Static | Temperature | Degrees C | TC_VALUES | 80-D-2001 | 80 | 25 | 10013.5 | 6 | 43.7582 | -95.3801 | 1.8 | 07/31/2001 |  | Horizontal | 80TC025 | 18120 | Thermocouple
TC | 12/29/2023 | Temperature | Fabricated | Static | Temperature | Degrees C | TC_VALUES | 80-D-2001 | 80 | 26 | 10013.5 | 6 | 43.7582 | -95.3801 | 8.28 | 07/31/2001 |  | Horizontal | 80TC026 | 18120 | Thermocouple
TC | 12/29/2023 | Temperature | Fabricated | Static | Temperature | Degrees C | TC_VALUES | 80-D-2001 | 80 | 27 | 10013 | 0.5 | 43.7582 | -95.3801 | 1.8 | 07/31/2001 |  | Horizontal | 80TC027 | 18120 | Thermocouple
TC | 12/29/2023 | Temperature | Fabricated | Static | Temperature | Degrees C | TC_VALUES | 80-D-2001 | 80 | 28 | 10013 | 0.5 | 43.7582 | -95.3801 | 8.28 | 07/31/2001 |  | Horizontal | 80TC028 | 18120 | Thermocouple
TC | 12/29/2023 | Temperature | Fabricated | Static | Temperature | Degrees C | TC_VALUES | 80-D-2001 | 80 | 29 | 10016.3 | 11.5 | 43.7582 | -95.3801 | 1.8 | 07/31/2001 |  | Horizontal | 80TC029 | 18120 | Thermocouple
TC | 12/29/2023 | Temperature | Fabricated | Static | Temperature | Degrees C | TC_VALUES | 80-D-2001 | 80 | 30 | 10016.3 | 11.5 | 43.7582 | -95.3801 | 8.28 | 07/31/2001 |  | Horizontal | 80TC030 | 18120 | Thermocouple
TC | 12/29/2023 | Temperature | Fabricated | Static | Temperature | Degrees C | TC_VALUES | 80-D-2001 | 80 | 31 | 10021.1 | 6 | 43.7582 | -95.3801 | 1.8 | 07/31/2001 |  | Horizontal | 80TC031 | 18120 | Thermocouple
TC | 12/29/2023 | Temperature | Fabricated | Static | Temperature | Degrees C | TC_VALUES | 80-D-2001 | 80 | 32 | 10021.1 | 6 | 43.7582 | -95.3801 | 8.28 | 07/31/2001 |  | Horizontal | 80TC032 | 18120 | Thermocouple
XV | 12/29/2023 | Temperature | Geokon VCE 4200 | Static | Temperature | Degrees C | XV_VALUES | 81-D-2001 | 81 | 1 | 10014 | 9.6 | 45.8874 | -95.3494 | 0.96 | 11/05/2001 |  | Horizontal | 81XV001 | 18102 | Vibrating Wire Strain Temperature
XV | 12/29/2023 | Temperature | Geokon VCE 4200 | Static | Temperature | Degrees C | XV_VALUES | 81-D-2001 | 81 | 2 | 10014 | 9.6 | 45.8874 | -95.3494 | 6.48 | 11/05/2001 |  | Horizontal | 81XV002 | 18102 | Vibrating Wire Strain Temperature
XV | 12/29/2023 | Temperature | Geokon VCE 4200 | Static | Temperature | Degrees C | XV_VALUES | 81-D-2001 | 81 | 3 | 10007.3 | 6.1 | 45.8874 | -95.3494 | 0.96 | 11/05/2001 |  | Horizontal | 81XV003 | 18102 | Vibrating Wire Strain Temperature
XV | 12/29/2023 | Temperature | Geokon VCE 4200 | Static | Temperature | Degrees C | XV_VALUES | 81-D-2001 | 81 | 4 | 10007.3 | 6.1 | 45.8874 | -95.3494 | 6.48 | 11/05/2001 |  | Horizontal | 81XV004 | 18102 | Vibrating Wire Strain Temperature
XV | 12/29/2023 | Temperature | Geokon VCE 4200 | Static | Temperature | Degrees C | XV_VALUES | 81-D-2001 | 81 | 5 | 10013.9 | 6.1 | 45.8874 | -95.3494 | 0.96 | 11/05/2001 |  | Horizontal | 81XV005 | 18102 | Vibrating Wire Strain Temperature
XV | 12/29/2023 | Temperature | Geokon VCE 4200 | Static | Temperature | Degrees C | XV_VALUES | 81-D-2001 | 81 | 6 | 10013.9 | 6.1 | 45.8874 | -95.3494 | 6.48 | 11/05/2001 |  | Horizontal | 81XV006 | 18102 | Vibrating Wire Strain Temperature
XV | 12/29/2023 | Temperature | Geokon VCE 4200 | Static | Temperature | Degrees C | XV_VALUES | 81-D-2001 | 81 | 7 | 10013.9 | 1 | 45.8874 | -95.3494 | 0.96 | 11/05/2001 |  | Horizontal | 81XV007 | 18102 | Vibrating Wire Strain Temperature
XV | 12/29/2023 | Temperature | Geokon VCE 4200 | Static | Temperature | Degrees C | XV_VALUES | 81-D-2001 | 81 | 8 | 10013.9 | 1 | 45.8874 | -95.3494 | 6.48 | 11/05/2001 |  | Horizontal | 81XV008 | 18102 | Vibrating Wire Strain Temperature
XV | 12/29/2023 | Temperature | Geokon VCE 4200 | Static | Temperature | Degrees C | XV_VALUES | 81-D-2001 | 81 | 9 | 10022.4 | 9.6 | 45.8874 | -95.3494 | 0.96 | 11/05/2001 |  | Horizontal | 81XV009 | 18102 | Vibrating Wire Strain Temperature
XV | 12/29/2023 | Temperature | Geokon VCE 4200 | Static | Temperature | Degrees C | XV_VALUES | 81-D-2001 | 81 | 10 | 10022.4 | 9.6 | 45.8874 | -95.3494 | 6.48 | 11/05/2001 |  | Horizontal | 81XV010 | 18102 | Vibrating Wire Strain Temperature
XV | 12/29/2023 | Temperature | Geokon VCE 4200 | Static | Temperature | Degrees C | XV_VALUES | 81-D-2001 | 81 | 11 | 10029 | 9.7 | 45.8874 | -95.3494 | 0.96 | 11/05/2001 |  | Horizontal | 81XV011 | 18102 | Vibrating Wire Strain Temperature
XV | 12/29/2023 | Temperature | Geokon VCE 4200 | Static | Temperature | Degrees C | XV_VALUES | 81-D-2001 | 81 | 12 | 10029 | 9.7 | 45.8874 | -95.3494 | 6.48 | 11/05/2001 |  | Horizontal | 81XV012 | 18102 | Vibrating Wire Strain Temperature
XV | 12/29/2023 | Temperature | Geokon VCE 4200 | Static | Temperature | Degrees C | XV_VALUES | 81-D-2001 | 81 | 13 | 10022.5 | 6 | 45.8874 | -95.3494 | 0.96 | 11/05/2001 |  | Horizontal | 81XV013 | 18102 | Vibrating Wire Strain Temperature
XV | 12/29/2023 | Temperature | Geokon VCE 4200 | Static | Temperature | Degrees C | XV_VALUES | 81-D-2001 | 81 | 14 | 10022.5 | 6 | 45.8874 | -95.3494 | 6.48 | 11/05/2001 |  | Horizontal | 81XV014 | 18102 | Vibrating Wire Strain Temperature
XV | 12/29/2023 | Temperature | Geokon VCE 4200 | Static | Temperature | Degrees C | XV_VALUES | 81-D-2001 | 81 | 15 | 10029 | 9.7 | 45.8874 | -95.3494 | 0.96 | 11/05/2001 |  | Horizontal | 81XV015 | 18102 | Vibrating Wire Strain Temperature
XV | 12/29/2023 | Temperature | Geokon VCE 4200 | Static | Temperature | Degrees C | XV_VALUES | 81-D-2001 | 81 | 16 | 10029 | 9.7 | 45.8874 | -95.3494 | 6.48 | 11/05/2001 |  | Horizontal | 81XV016 | 18102 | Vibrating Wire Strain Temperature
VW | 12/29/2023 | Strain | Geokon VCE 4200 | Static | Pavement strain | Microstrain | VW_VALUES | 81-D-2001 | 81 | 1 | 10014 | 9.6 | 45.8874 | -95.3494 | 0.96 | 11/05/2001 |  | Longitudinal | 81VW001 | 18102 | Vibrating Wire Strain Sensor
VW | 12/29/2023 | Strain | Geokon VCE 4200 | Static | Pavement strain | Microstrain | VW_VALUES | 81-D-2001 | 81 | 2 | 10014 | 9.6 | 45.8874 | -95.3494 | 6.48 | 11/05/2001 |  | Longitudinal | 81VW002 | 18102 | Vibrating Wire Strain Sensor
VW | 12/29/2023 | Strain | Geokon VCE 4200 | Static | Pavement strain | Microstrain | VW_VALUES | 81-D-2001 | 81 | 3 | 10007.3 | 6.1 | 45.8874 | -95.3494 | 0.96 | 11/05/2001 |  | Longitudinal | 81VW003 | 18102 | Vibrating Wire Strain Sensor
VW | 12/29/2023 | Strain | Geokon VCE 4200 | Static | Pavement strain | Microstrain | VW_VALUES | 81-D-2001 | 81 | 4 | 10007.3 | 6.1 | 45.8874 | -95.3494 | 6.48 | 11/05/2001 |  | Longitudinal | 81VW004 | 18102 | Vibrating Wire Strain Sensor
VW | 12/29/2023 | Strain | Geokon VCE 4200 | Static | Pavement strain | Microstrain | VW_VALUES | 81-D-2001 | 81 | 5 | 10013.9 | 6.1 | 45.8874 | -95.3494 | 0.96 | 11/05/2001 |  | Longitudinal | 81VW005 | 18102 | Vibrating Wire Strain Sensor
VW | 12/29/2023 | Strain | Geokon VCE 4200 | Static | Pavement strain | Microstrain | VW_VALUES | 81-D-2001 | 81 | 6 | 10013.9 | 6.1 | 45.8874 | -95.3494 | 6.48 | 11/05/2001 |  | Longitudinal | 81VW006 | 18102 | Vibrating Wire Strain Sensor
VW | 12/29/2023 | Strain | Geokon VCE 4200 | Static | Pavement strain | Microstrain | VW_VALUES | 81-D-2001 | 81 | 7 | 10013.9 | 1 | 45.8874 | -95.3494 | 0.96 | 11/05/2001 |  | Longitudinal | 81VW007 | 18102 | Vibrating Wire Strain Sensor
VW | 12/29/2023 | Strain | Geokon VCE 4200 | Static | Pavement strain | Microstrain | VW_VALUES | 81-D-2001 | 81 | 8 | 10013.9 | 1 | 45.8874 | -95.3494 | 6.48 | 11/05/2001 |  | Longitudinal | 81VW008 | 18102 | Vibrating Wire Strain Sensor
VW | 12/29/2023 | Strain | Geokon VCE 4200 | Static | Pavement strain | Microstrain | VW_VALUES | 81-D-2001 | 81 | 9 | 10022.4 | 9.6 | 45.8874 | -95.3494 | 0.96 | 11/05/2001 |  | Transverse | 81VW009 | 18102 | Vibrating Wire Strain Sensor
VW | 12/29/2023 | Strain | Geokon VCE 4200 | Static | Pavement strain | Microstrain | VW_VALUES | 81-D-2001 | 81 | 10 | 10022.4 | 9.6 | 45.8874 | -95.3494 | 6.48 | 11/05/2001 |  | Transverse | 81VW010 | 18102 | Vibrating Wire Strain Sensor
VW | 12/29/2023 | Strain | Geokon VCE 4200 | Static | Pavement strain | Microstrain | VW_VALUES | 81-D-2001 | 81 | 11 | 10029 | 9.7 | 45.8874 | -95.3494 | 0.96 | 11/05/2001 |  | Transverse | 81VW011 | 18102 | Vibrating Wire Strain Sensor
VW | 12/29/2023 | Strain | Geokon VCE 4200 | Static | Pavement strain | Microstrain | VW_VALUES | 81-D-2001 | 81 | 12 | 10029 | 9.7 | 45.8874 | -95.3494 | 6.48 | 11/05/2001 |  | Transverse | 81VW012 | 18102 | Vibrating Wire Strain Sensor
VW | 12/29/2023 | Strain | Geokon VCE 4200 | Static | Pavement strain | Microstrain | VW_VALUES | 81-D-2001 | 81 | 13 | 10022.5 | 6 | 45.8874 | -95.3494 | 0.96 | 11/05/2001 |  | Transverse | 81VW013 | 18102 | Vibrating Wire Strain Sensor
VW | 12/29/2023 | Strain | Geokon VCE 4200 | Static | Pavement strain | Microstrain | VW_VALUES | 81-D-2001 | 81 | 14 | 10022.5 | 6 | 45.8874 | -95.3494 | 6.48 | 11/05/2001 |  | Transverse | 81VW014 | 18102 | Vibrating Wire Strain Sensor
VW | 12/29/2023 | Strain | Geokon VCE 4200 | Static | Pavement strain | Microstrain | VW_VALUES | 81-D-2001 | 81 | 15 | 10029 | 9.7 | 45.8874 | -95.3494 | 0.96 | 11/05/2001 |  | Transverse | 81VW015 | 18102 | Vibrating Wire Strain Sensor
VW | 12/29/2023 | Strain | Geokon VCE 4200 | Static | Pavement strain | Microstrain | VW_VALUES | 81-D-2001 | 81 | 16 | 10029 | 9.7 | 45.8874 | -95.3494 | 6.48 | 11/05/2001 |  | Transverse | 81VW016 | 18102 | Vibrating Wire Strain Sensor
TC | 12/29/2023 | Temperature | Fabricated | Static | Temperature | Degrees C | TC_VALUES | 81-D-2001 | 81 | 6 | 10016.1 | 9.5 | 45.8874 | -95.3494 | 6 | 11/05/2001 |  | Horizontal | 81TC006 | 18102 | Thermocouple
TC | 12/29/2023 | Temperature | Fabricated | Static | Temperature | Degrees C | TC_VALUES | 81-D-2001 | 81 | 7 | 10021.5 | 6.1 | 45.8874 | -95.3494 | 0.96 | 11/05/2001 |  | Horizontal | 81TC007 | 18102 | Thermocouple
TC | 12/29/2023 | Temperature | Fabricated | Static | Temperature | Degrees C | TC_VALUES | 81-D-2001 | 81 | 8 | 10021.5 | 6.1 | 45.8874 | -95.3494 | 1.56 | 11/05/2001 |  | Horizontal | 81TC008 | 18102 | Thermocouple
TC | 12/29/2023 | Temperature | Fabricated | Static | Temperature | Degrees C | TC_VALUES | 81-D-2001 | 81 | 9 | 10021.5 | 6.1 | 45.8874 | -95.3494 | 2.52 | 11/05/2001 |  | Horizontal | 81TC009 | 18102 | Thermocouple
TC | 12/29/2023 | Temperature | Fabricated | Static | Temperature | Degrees C | TC_VALUES | 81-D-2001 | 81 | 10 | 10021.5 | 6.1 | 45.8874 | -95.3494 | 3.48 | 11/05/2001 |  | Horizontal | 81TC010 | 18102 | Thermocouple
TC | 12/29/2023 | Temperature | Fabricated | Static | Temperature | Degrees C | TC_VALUES | 81-D-2001 | 81 | 11 | 10021.5 | 6.1 | 45.8874 | -95.3494 | 5.04 | 11/05/2001 |  | Horizontal | 81TC011 | 18102 | Thermocouple
TC | 12/29/2023 | Temperature | Fabricated | Static | Temperature | Degrees C | TC_VALUES | 81-D-2001 | 81 | 12 | 10021.5 | 6.1 | 45.8874 | -95.3494 | 6 | 11/05/2001 |  | Horizontal | 81TC012 | 18102 | Thermocouple
TC | 12/29/2023 | Temperature | Fabricated | Static | Temperature | Degrees C | TC_VALUES | 81-D-2001 | 81 | 13 | 10013.3 | 9.6 | 45.8874 | -95.3494 | 0.96 | 11/05/2001 |  | Horizontal | 81TC013 | 18102 | Thermocouple
TC | 12/29/2023 | Temperature | Fabricated | Static | Temperature | Degrees C | TC_VALUES | 81-D-2001 | 81 | 14 | 10013.3 | 9.6 | 45.8874 | -95.3494 | 6.96 | 11/05/2001 |  | Horizontal | 81TC014 | 18102 | Thermocouple
TC | 12/29/2023 | Temperature | Fabricated | Static | Temperature | Degrees C | TC_VALUES | 81-D-2001 | 81 | 15 | 10006.4 | 6.2 | 45.8874 | -95.3494 | 0.96 | 11/05/2001 |  | Horizontal | 81TC015 | 18102 | Thermocouple
TC | 12/29/2023 | Temperature | Fabricated | Static | Temperature | Degrees C | TC_VALUES | 81-D-2001 | 81 | 16 | 10006.4 | 6.2 | 45.8874 | -95.3494 | 6.96 | 11/05/2001 |  | Horizontal | 81TC016 | 18102 | Thermocouple
TC | 12/29/2023 | Temperature | Fabricated | Static | Temperature | Degrees C | TC_VALUES | 81-D-2001 | 81 | 17 | 10028.2 | 9.8 | 45.8874 | -95.3494 | 0.96 | 11/05/2001 |  | Horizontal | 81TC017 | 18102 | Thermocouple
TC | 12/29/2023 | Temperature | Fabricated | Static | Temperature | Degrees C | TC_VALUES | 81-D-2001 | 81 | 18 | 10028.2 | 9.8 | 45.8874 | -95.3494 | 6.96 | 11/05/2001 |  | Horizontal | 81TC018 | 18102 | Thermocouple
TC | 12/29/2023 | Temperature | Fabricated | Static | Temperature | Degrees C | TC_VALUES | 81-D-2001 | 81 | 19 | 10023.5 | 6 | 45.8874 | -95.3494 | 0.96 | 11/05/2001 |  | Horizontal | 81TC019 | 18102 | Thermocouple
TC | 12/29/2023 | Temperature | Fabricated | Static | Temperature | Degrees C | TC_VALUES | 81-D-2001 | 81 | 20 | 10023.5 | 6 | 45.8874 | -95.3494 | 6.96 | 11/05/2001 |  | Horizontal | 81TC020 | 18102 | Thermocouple
TC | 12/29/2023 | Temperature | Fabricated | Static | Temperature | Degrees C | TC_VALUES | 81-D-2001 | 81 | 21 | 10008.4 | 6.1 | 45.8874 | -95.3494 | 0.96 | 11/05/2001 |  | Horizontal | 81TC021 | 18102 | Thermocouple
TC | 12/29/2023 | Temperature | Fabricated | Static | Temperature | Degrees C | TC_VALUES | 81-D-2001 | 81 | 22 | 10008.4 | 6.1 | 45.8874 | -95.3494 | 6.96 | 11/05/2001 |  | Horizontal | 81TC022 | 18102 | Thermocouple
TC | 12/29/2023 | Temperature | Fabricated | Static | Temperature | Degrees C | TC_VALUES | 81-D-2001 | 81 | 23 | 10013.1 | 6.1 | 45.8874 | -95.3494 | 0.96 | 11/05/2001 |  | Horizontal | 81TC023 | 18102 | Thermocouple
TC | 12/29/2023 | Temperature | Fabricated | Static | Temperature | Degrees C | TC_VALUES | 81-D-2001 | 81 | 24 | 10013.1 | 6.1 | 45.8874 | -95.3494 | 6.96 | 11/05/2001 |  | Horizontal | 81TC024 | 18102 | Thermocouple
RW | 12/29/2023 | Strain | Geokon VCE 4200 | Static | Temperature - Resistance | Ohm-units | RW_VALUES | 81-D-2001 | 81 | 1 | 10014 | 9.6 | 45.8874 | -95.3494 | 0.96 | 11/05/2001 |  | Longitudinal | 81RW001 | 18102 | Vibrating Wire Strain Sensor
RW | 12/29/2023 | Strain | Geokon VCE 4200 | Static | Temperature - Resistance | Ohm-units | RW_VALUES | 81-D-2001 | 81 | 2 | 10014 | 9.6 | 45.8874 | -95.3494 | 6.48 | 11/05/2001 |  | Longitudinal | 81RW002 | 18102 | Vibrating Wire Strain Sensor
RW | 12/29/2023 | Strain | Geokon VCE 4200 | Static | Temperature - Resistance | Ohm-units | RW_VALUES | 81-D-2001 | 81 | 3 | 10007.3 | 6.1 | 45.8874 | -95.3494 | 0.96 | 11/05/2001 |  | Longitudinal | 81RW003 | 18102 | Vibrating Wire Strain Sensor
RW | 12/29/2023 | Strain | Geokon VCE 4200 | Static | Temperature - Resistance | Ohm-units | RW_VALUES | 81-D-2001 | 81 | 4 | 10007.3 | 6.1 | 45.8874 | -95.3494 | 6.48 | 11/05/2001 |  | Longitudinal | 81RW004 | 18102 | Vibrating Wire Strain Sensor
RW | 12/29/2023 | Strain | Geokon VCE 4200 | Static | Temperature - Resistance | Ohm-units | RW_VALUES | 81-D-2001 | 81 | 5 | 10013.9 | 6.1 | 45.8874 | -95.3494 | 0.96 | 11/05/2001 |  | Longitudinal | 81RW005 | 18102 | Vibrating Wire Strain Sensor
RW | 12/29/2023 | Strain | Geokon VCE 4200 | Static | Temperature - Resistance | Ohm-units | RW_VALUES | 81-D-2001 | 81 | 6 | 10013.9 | 6.1 | 45.8874 | -95.3494 | 6.48 | 11/05/2001 |  | Longitudinal | 81RW006 | 18102 | Vibrating Wire Strain Sensor
RW | 12/29/2023 | Strain | Geokon VCE 4200 | Static | Temperature - Resistance | Ohm-units | RW_VALUES | 81-D-2001 | 81 | 7 | 10013.9 | 1 | 45.8874 | -95.3494 | 0.96 | 11/05/2001 |  | Longitudinal | 81RW007 | 18102 | Vibrating Wire Strain Sensor
RW | 12/29/2023 | Strain | Geokon VCE 4200 | Static | Temperature - Resistance | Ohm-units | RW_VALUES | 81-D-2001 | 81 | 8 | 10013.9 | 1 | 45.8874 | -95.3494 | 6.48 | 11/05/2001 |  | Longitudinal | 81RW008 | 18102 | Vibrating Wire Strain Sensor
RW | 12/29/2023 | Strain | Geokon VCE 4200 | Static | Temperature - Resistance | Ohm-units | RW_VALUES | 81-D-2001 | 81 | 9 | 10022.4 | 9.6 | 45.8874 | -95.3494 | 0.96 | 11/05/2001 |  | Transverse | 81RW009 | 18102 | Vibrating Wire Strain Sensor
RW | 12/29/2023 | Strain | Geokon VCE 4200 | Static | Temperature - Resistance | Ohm-units | RW_VALUES | 81-D-2001 | 81 | 10 | 10022.4 | 9.6 | 45.8874 | -95.3494 | 6.48 | 11/05/2001 |  | Transverse | 81RW010 | 18102 | Vibrating Wire Strain Sensor
RW | 12/29/2023 | Strain | Geokon VCE 4200 | Static | Temperature - Resistance | Ohm-units | RW_VALUES | 81-D-2001 | 81 | 11 | 10029 | 9.7 | 45.8874 | -95.3494 | 0.96 | 11/05/2001 |  | Transverse | 81RW011 | 18102 | Vibrating Wire Strain Sensor
RW | 12/29/2023 | Strain | Geokon VCE 4200 | Static | Temperature - Resistance | Ohm-units | RW_VALUES | 81-D-2001 | 81 | 12 | 10029 | 9.7 | 45.8874 | -95.3494 | 6.48 | 11/05/2001 |  | Transverse | 81RW012 | 18102 | Vibrating Wire Strain Sensor
RW | 12/29/2023 | Strain | Geokon VCE 4200 | Static | Temperature - Resistance | Ohm-units | RW_VALUES | 81-D-2001 | 81 | 13 | 10022.5 | 6 | 45.8874 | -95.3494 | 0.96 | 11/05/2001 |  | Transverse | 81RW013 | 18102 | Vibrating Wire Strain Sensor
RW | 12/29/2023 | Strain | Geokon VCE 4200 | Static | Temperature - Resistance | Ohm-units | RW_VALUES | 81-D-2001 | 81 | 14 | 10022.5 | 6 | 45.8874 | -95.3494 | 6.48 | 11/05/2001 |  | Transverse | 81RW014 | 18102 | Vibrating Wire Strain Sensor
RW | 12/29/2023 | Strain | Geokon VCE 4200 | Static | Temperature - Resistance | Ohm-units | RW_VALUES | 81-D-2001 | 81 | 15 | 10029 | 9.7 | 45.8874 | -95.3494 | 0.96 | 11/05/2001 |  | Transverse | 81RW015 | 18102 | Vibrating Wire Strain Sensor
RW | 12/29/2023 | Strain | Geokon VCE 4200 | Static | Temperature - Resistance | Ohm-units | RW_VALUES | 81-D-2001 | 81 | 16 | 10029 | 9.7 | 45.8874 | -95.3494 | 6.48 | 11/05/2001 |  | Transverse | 81RW016 | 18102 | Vibrating Wire Strain Sensor
TC | 12/29/2023 | Temperature | Fabricated | Static | Temperature | Degrees C | TC_VALUES | 81-D-2001 | 81 | 1 | 10016.1 | 9.5 | 45.8874 | -95.3494 | 0.96 | 11/05/2001 |  | Horizontal | 81TC001 | 18102 | Thermocouple
TC | 12/29/2023 | Temperature | Fabricated | Static | Temperature | Degrees C | TC_VALUES | 81-D-2001 | 81 | 2 | 10016.1 | 9.5 | 45.8874 | -95.3494 | 1.56 | 11/05/2001 |  | Horizontal | 81TC002 | 18102 | Thermocouple
TC | 12/29/2023 | Temperature | Fabricated | Static | Temperature | Degrees C | TC_VALUES | 81-D-2001 | 81 | 3 | 10016.1 | 9.5 | 45.8874 | -95.3494 | 2.52 | 11/05/2001 |  | Horizontal | 81TC003 | 18102 | Thermocouple
TC | 12/29/2023 | Temperature | Fabricated | Static | Temperature | Degrees C | TC_VALUES | 81-D-2001 | 81 | 4 | 10016.1 | 9.5 | 45.8874 | -95.3494 | 3.48 | 11/05/2001 |  | Horizontal | 81TC004 | 18102 | Thermocouple
TC | 12/29/2023 | Temperature | Fabricated | Static | Temperature | Degrees C | TC_VALUES | 81-D-2001 | 81 | 5 | 10016.1 | 9.5 | 45.8874 | -95.3494 | 5.04 | 11/05/2001 |  | Horizontal | 81TC005 | 18102 | Thermocouple
MM | 12/29/2023 | Strain | Measurements Group EGP-5-350(/120) | Static/Dynamic | Pavement Strain | Microstrain | MM_VALUES | 81-D-2001 | 81 | 6 | 10016.7 | 9.6 | 45.8874 | -95.3494 | 6.96 | 11/05/2001 |  | Transverse | 81MM006 | 18102 | Concrete Embedment Strain Gauge
MM | 12/29/2023 | Strain | Measurements Group EGP-5-350(/120) | Static/Dynamic | Pavement Strain | Microstrain | MM_VALUES | 81-D-2001 | 81 | 1 | 10008.4 | 6.1 | 45.8874 | -95.3494 | 0.96 | 11/05/2001 |  | Longitudinal | 81MM001 | 18102 | Concrete Embedment Strain Gauge
MM | 12/29/2023 | Strain | Measurements Group EGP-5-350(/120) | Static/Dynamic | Pavement Strain | Microstrain | MM_VALUES | 81-D-2001 | 81 | 2 | 10008.4 | 6.1 | 45.8874 | -95.3494 | 6.96 | 11/05/2001 |  | Longitudinal | 81MM002 | 18102 | Concrete Embedment Strain Gauge
MM | 12/29/2023 | Strain | Measurements Group EGP-5-350(/120) | Static/Dynamic | Pavement Strain | Microstrain | MM_VALUES | 81-D-2001 | 81 | 3 | 10013.1 | 6.1 | 45.8874 | -95.3494 | 0.96 | 11/05/2001 |  | Longitudinal | 81MM003 | 18102 | Concrete Embedment Strain Gauge
MM | 12/29/2023 | Strain | Measurements Group EGP-5-350(/120) | Static/Dynamic | Pavement Strain | Microstrain | MM_VALUES | 81-D-2001 | 81 | 4 | 10013.1 | 6.1 | 45.8874 | -95.3494 | 6.96 | 11/05/2001 |  | Longitudinal | 81MM004 | 18102 | Concrete Embedment Strain Gauge
MM | 12/29/2023 | Strain | Measurements Group EGP-5-350(/120) | Static/Dynamic | Pavement Strain | Microstrain | MM_VALUES | 81-D-2001 | 81 | 5 | 10016.7 | 9.6 | 45.8874 | -95.3494 | 0.96 | 11/05/2001 |  | Transverse | 81MM005 | 18102 | Concrete Embedment Strain Gauge
MP | 12/29/2023 | Moisture | Wescor PST-55-15-SF Psychrometer | Static | Moisture in Concrete | % Moist Volume |  | 81-D-2001 | 81 | 2 | 10007.3 | 7 | 45.8874 | -95.3494 | 3.48 | 11/05/2001 |  |  | 81MP002 | 18102 | Wescor Psychrometer Gauge
MP | 12/29/2023 | Moisture | Wescor PST-55-15-SF Psychrometer | Static | Moisture in Concrete | % Moist Volume |  | 81-D-2001 | 81 | 3 | 10007.3 | 7 | 45.8874 | -95.3494 | 6.48 | 11/05/2001 |  |  | 81MP003 | 18102 | Wescor Psychrometer Gauge
MP | 12/29/2023 | Moisture | Wescor PST-55-15-SF Psychrometer | Static | Moisture in Concrete | % Moist Volume |  | 81-D-2001 | 81 | 4 | 10016.1 | 9.6 | 45.8874 | -95.3494 | 0.48 | 11/05/2001 |  |  | 81MP004 | 18102 | Wescor Psychrometer Gauge
MP | 12/29/2023 | Moisture | Wescor PST-55-15-SF Psychrometer | Static | Moisture in Concrete | % Moist Volume |  | 81-D-2001 | 81 | 5 | 10016.1 | 9.6 | 45.8874 | -95.3494 | 1.56 | 11/05/2001 |  |  | 81MP005 | 18102 | Wescor Psychrometer Gauge
MP | 12/29/2023 | Moisture | Wescor PST-55-15-SF Psychrometer | Static | Moisture in Concrete | % Moist Volume |  | 81-D-2001 | 81 | 6 | 10016.1 | 9.6 | 45.8874 | -95.3494 | 3.48 | 11/05/2001 |  |  | 81MP006 | 18102 | Wescor Psychrometer Gauge
MP | 12/29/2023 | Moisture | Wescor PST-55-15-SF Psychrometer | Static | Moisture in Concrete | % Moist Volume |  | 81-D-2001 | 81 | 7 | 10016.1 | 9.6 | 45.8874 | -95.3494 | 6.48 | 11/05/2001 |  |  | 81MP007 | 18102 | Wescor Psychrometer Gauge
MP | 12/29/2023 | Moisture | Wescor PST-55-15-SF Psychrometer | Static | Moisture in Concrete | % Moist Volume |  | 81-D-2001 | 81 | 1 | 10007.3 | 7 | 45.8874 | -95.3494 | 0.48 | 11/05/2001 |  |  | 81MP001 | 18102 | Wescor Psychrometer Gauge
FW | 12/29/2023 | Strain | Geokon VCE 4200 | Static | Pavement Strain - Frequency Response | hertz(Hz) | FW_VALUES | 81-D-2001 | 81 | 3 | 10007.3 | 6.1 | 45.8874 | -95.3494 | 0.96 | 11/05/2001 |  | Longitudinal | 81FW003 | 18102 | Vibrating Wire Strain Sensor
FW | 12/29/2023 | Strain | Geokon VCE 4200 | Static | Pavement Strain - Frequency Response | hertz(Hz) | FW_VALUES | 81-D-2001 | 81 | 4 | 10007.3 | 6.1 | 45.8874 | -95.3494 | 6.48 | 11/05/2001 |  | Longitudinal | 81FW004 | 18102 | Vibrating Wire Strain Sensor
FW | 12/29/2023 | Strain | Geokon VCE 4200 | Static | Pavement Strain - Frequency Response | hertz(Hz) | FW_VALUES | 81-D-2001 | 81 | 5 | 10013.9 | 6.1 | 45.8874 | -95.3494 | 0.96 | 11/05/2001 |  | Longitudinal | 81FW005 | 18102 | Vibrating Wire Strain Sensor
FW | 12/29/2023 | Strain | Geokon VCE 4200 | Static | Pavement Strain - Frequency Response | hertz(Hz) | FW_VALUES | 81-D-2001 | 81 | 6 | 10013.9 | 6.1 | 45.8874 | -95.3494 | 6.48 | 11/05/2001 |  | Longitudinal | 81FW006 | 18102 | Vibrating Wire Strain Sensor
FW | 12/29/2023 | Strain | Geokon VCE 4200 | Static | Pavement Strain - Frequency Response | hertz(Hz) | FW_VALUES | 81-D-2001 | 81 | 7 | 10013.9 | 1 | 45.8874 | -95.3494 | 0.96 | 11/05/2001 |  | Longitudinal | 81FW007 | 18102 | Vibrating Wire Strain Sensor
FW | 12/29/2023 | Strain | Geokon VCE 4200 | Static | Pavement Strain - Frequency Response | hertz(Hz) | FW_VALUES | 81-D-2001 | 81 | 8 | 10013.9 | 1 | 45.8874 | -95.3494 | 6.48 | 11/05/2001 |  | Longitudinal | 81FW008 | 18102 | Vibrating Wire Strain Sensor
FW | 12/29/2023 | Strain | Geokon VCE 4200 | Static | Pavement Strain - Frequency Response | hertz(Hz) | FW_VALUES | 81-D-2001 | 81 | 9 | 10022.4 | 9.6 | 45.8874 | -95.3494 | 0.96 | 11/05/2001 |  | Transverse | 81FW009 | 18102 | Vibrating Wire Strain Sensor
FW | 12/29/2023 | Strain | Geokon VCE 4200 | Static | Pavement Strain - Frequency Response | hertz(Hz) | FW_VALUES | 81-D-2001 | 81 | 10 | 10022.4 | 9.6 | 45.8874 | -95.3494 | 6.48 | 11/05/2001 |  | Transverse | 81FW010 | 18102 | Vibrating Wire Strain Sensor
FW | 12/29/2023 | Strain | Geokon VCE 4200 | Static | Pavement Strain - Frequency Response | hertz(Hz) | FW_VALUES | 81-D-2001 | 81 | 11 | 10029 | 9.7 | 45.8874 | -95.3494 | 0.96 | 11/05/2001 |  | Transverse | 81FW011 | 18102 | Vibrating Wire Strain Sensor
FW | 12/29/2023 | Strain | Geokon VCE 4200 | Static | Pavement Strain - Frequency Response | hertz(Hz) | FW_VALUES | 81-D-2001 | 81 | 12 | 10029 | 9.7 | 45.8874 | -95.3494 | 6.48 | 11/05/2001 |  | Transverse | 81FW012 | 18102 | Vibrating Wire Strain Sensor
FW | 12/29/2023 | Strain | Geokon VCE 4200 | Static | Pavement Strain - Frequency Response | hertz(Hz) | FW_VALUES | 81-D-2001 | 81 | 13 | 10022.5 | 6 | 45.8874 | -95.3494 | 0.96 | 11/05/2001 |  | Transverse | 81FW013 | 18102 | Vibrating Wire Strain Sensor
FW | 12/29/2023 | Strain | Geokon VCE 4200 | Static | Pavement Strain - Frequency Response | hertz(Hz) | FW_VALUES | 81-D-2001 | 81 | 14 | 10022.5 | 6 | 45.8874 | -95.3494 | 6.48 | 11/05/2001 |  | Transverse | 81FW014 | 18102 | Vibrating Wire Strain Sensor
FW | 12/29/2023 | Strain | Geokon VCE 4200 | Static | Pavement Strain - Frequency Response | hertz(Hz) | FW_VALUES | 81-D-2001 | 81 | 15 | 10029 | 9.7 | 45.8874 | -95.3494 | 0.96 | 11/05/2001 |  | Transverse | 81FW015 | 18102 | Vibrating Wire Strain Sensor
FW | 12/29/2023 | Strain | Geokon VCE 4200 | Static | Pavement Strain - Frequency Response | hertz(Hz) | FW_VALUES | 81-D-2001 | 81 | 16 | 10029 | 9.7 | 45.8874 | -95.3494 | 6.48 | 11/05/2001 |  | Transverse | 81FW016 | 18102 | Vibrating Wire Strain Sensor
FW | 12/29/2023 | Strain | Geokon VCE 4200 | Static | Pavement Strain - Frequency Response | hertz(Hz) | FW_VALUES | 81-D-2001 | 81 | 1 | 10014 | 9.6 | 45.8874 | -95.3494 | 0.96 | 11/05/2001 |  | Longitudinal | 81FW001 | 18102 | Vibrating Wire Strain Sensor
FW | 12/29/2023 | Strain | Geokon VCE 4200 | Static | Pavement Strain - Frequency Response | hertz(Hz) | FW_VALUES | 81-D-2001 | 81 | 2 | 10014 | 9.6 | 45.8874 | -95.3494 | 6.48 | 11/05/2001 |  | Longitudinal | 81FW002 | 18102 | Vibrating Wire Strain Sensor
CE | 12/29/2023 | Strain | Tokyo Sokki PML-60 | Dynamic | Pavement Strain | Microstrain |  | 81-D-2001 | 81 | 1 | 10013.3 | 9.6 | 45.8874 | -95.3494 | 0.96 | 11/05/2001 |  | Longitudinal | 81CE001 | 18102 | Concrete Embedment Strain Gauge
CE | 12/29/2023 | Strain | Tokyo Sokki PML-60 | Dynamic | Pavement Strain | Microstrain |  | 81-D-2001 | 81 | 2 | 10013.3 | 9.6 | 45.8874 | -95.3494 | 6.96 | 11/05/2001 |  | Longitudinal | 81CE002 | 18102 | Concrete Embedment Strain Gauge
CE | 12/29/2023 | Strain | Tokyo Sokki PML-60 | Dynamic | Pavement Strain | Microstrain |  | 81-D-2001 | 81 | 3 | 10006.4 | 6.2 | 45.8874 | -95.3494 | 0.96 | 11/05/2001 |  | Longitudinal | 81CE003 | 18102 | Concrete Embedment Strain Gauge
CE | 12/29/2023 | Strain | Tokyo Sokki PML-60 | Dynamic | Pavement Strain | Microstrain |  | 81-D-2001 | 81 | 4 | 10006.4 | 6.2 | 45.8874 | -95.3494 | 6.96 | 11/05/2001 |  | Longitudinal | 81CE004 | 18102 | Concrete Embedment Strain Gauge
CE | 12/29/2023 | Strain | Tokyo Sokki PML-60 | Dynamic | Pavement Strain | Microstrain |  | 81-D-2001 | 81 | 5 | 10028.2 | 9.8 | 45.8874 | -95.3494 | 0.96 | 11/05/2001 |  | Transverse | 81CE005 | 18102 | Concrete Embedment Strain Gauge
CE | 12/29/2023 | Strain | Tokyo Sokki PML-60 | Dynamic | Pavement Strain | Microstrain |  | 81-D-2001 | 81 | 6 | 10028.2 | 9.8 | 45.8874 | -95.3494 | 6.96 | 11/05/2001 |  | Transverse | 81CE006 | 18102 | Concrete Embedment Strain Gauge
CE | 12/29/2023 | Strain | Tokyo Sokki PML-60 | Dynamic | Pavement Strain | Microstrain |  | 81-D-2001 | 81 | 7 | 10023.5 | 6 | 45.8874 | -95.3494 | 0.96 | 11/05/2001 |  | Transverse | 81CE007 | 18102 | Concrete Embedment Strain Gauge
CE | 12/29/2023 | Strain | Tokyo Sokki PML-60 | Dynamic | Pavement Strain | Microstrain |  | 81-D-2001 | 81 | 8 | 10023.5 | 6 | 45.8874 | -95.3494 | 6.96 | 11/05/2001 |  | Transverse | 81CE008 | 18102 | Concrete Embedment Strain Gauge
XV | 12/29/2023 | Temperature | Geokon VCE 4200 | Static | Temperature | Degrees C | XV_VALUES | 82-D-2002 | 82 | 1 | 194330.8 | 10.8 | 43.6475 | -93.3816 | 6.48 | 10/18/2002 |  | Horizontal | 82XV001 | 18091 | Vibrating Wire Strain Temperature
CE | 12/29/2023 | Strain | Tokyo Sokki PML-60 | Dynamic | Pavement Strain | Microstrain |  | 82-D-2002 | 82 | 3 | 194331.3 | 5.8 | 43.6475 | -93.3816 | 6.48 | 10/18/2002 |  | Longitudinal | 82CE003 | 18091 | Concrete Embedment Strain Gauge
XV | 12/29/2023 | Temperature | Geokon VCE 4200 | Static | Temperature | Degrees C | XV_VALUES | 82-D-2002 | 82 | 3 | 194330.8 | 5.8 | 43.6475 | -93.3816 | 6.48 | 10/18/2002 |  | Horizontal | 82XV003 | 18091 | Vibrating Wire Strain Temperature
XV | 12/29/2023 | Temperature | Geokon VCE 4200 | Static | Temperature | Degrees C | XV_VALUES | 82-D-2002 | 82 | 4 | 194330.8 | 4.2 | 43.6475 | -93.3816 | 6.48 | 10/18/2002 |  | Horizontal | 82XV004 | 18091 | Vibrating Wire Strain Temperature
XV | 12/29/2023 | Temperature | Geokon VCE 4200 | Static | Temperature | Degrees C | XV_VALUES | 82-D-2002 | 82 | 5 | 194336.7 | 10.9 | 43.6475 | -93.3816 | 6.48 | 10/18/2002 |  | Horizontal | 82XV005 | 18091 | Vibrating Wire Strain Temperature
XV | 12/29/2023 | Temperature | Geokon VCE 4200 | Static | Temperature | Degrees C | XV_VALUES | 82-D-2002 | 82 | 6 | 194336.7 | 10.1 | 43.6475 | -93.3816 | 6.48 | 10/18/2002 |  | Horizontal | 82XV006 | 18091 | Vibrating Wire Strain Temperature
XV | 12/29/2023 | Temperature | Geokon VCE 4200 | Static | Temperature | Degrees C | XV_VALUES | 82-D-2002 | 82 | 7 | 194336 | 5.2 | 43.6475 | -93.3816 | 6.48 | 10/18/2002 |  | Horizontal | 82XV007 | 18091 | Vibrating Wire Strain Temperature
XV | 12/29/2023 | Temperature | Geokon VCE 4200 | Static | Temperature | Degrees C | XV_VALUES | 82-D-2002 | 82 | 8 | 194336.2 | 6.2 | 43.6475 | -93.3816 | 6.48 | 10/18/2002 |  | Horizontal | 82XV008 | 18091 | Vibrating Wire Strain Temperature
VW | 12/29/2023 | Strain | Geokon VCE 4200 | Static | Pavement strain | Microstrain | VW_VALUES | 82-D-2002 | 82 | 5 | 194336.7 | 10.9 | 43.6475 | -93.3816 | 6.48 | 10/18/2002 |  | Longitudinal | 82VW005 | 18091 | Vibrating Wire Strain Sensor
VW | 12/29/2023 | Strain | Geokon VCE 4200 | Static | Pavement strain | Microstrain | VW_VALUES | 82-D-2002 | 82 | 6 | 194336.7 | 10.1 | 43.6475 | -93.3816 | 6.48 | 10/18/2002 |  | Transverse | 82VW006 | 18091 | Vibrating Wire Strain Sensor
VW | 12/29/2023 | Strain | Geokon VCE 4200 | Static | Pavement strain | Microstrain | VW_VALUES | 82-D-2002 | 82 | 7 | 194336 | 5.2 | 43.6475 | -93.3816 | 6.48 | 10/18/2002 |  | Transverse | 82VW007 | 18091 | Vibrating Wire Strain Sensor
VW | 12/29/2023 | Strain | Geokon VCE 4200 | Static | Pavement strain | Microstrain | VW_VALUES | 82-D-2002 | 82 | 8 | 194336.2 | 6.2 | 43.6475 | -93.3816 | 6.48 | 10/18/2002 |  | Longitudinal | 82VW008 | 18091 | Vibrating Wire Strain Sensor
VW | 12/29/2023 | Strain | Geokon VCE 4200 | Static | Pavement strain | Microstrain | VW_VALUES | 82-D-2002 | 82 | 1 | 194330.8 | 10.8 | 43.6475 | -93.3816 | 6.48 | 10/18/2002 |  | Longitudinal | 82VW001 | 18091 | Vibrating Wire Strain Sensor
VW | 12/29/2023 | Strain | Geokon VCE 4200 | Static | Pavement strain | Microstrain | VW_VALUES | 82-D-2002 | 82 | 2 | 194331.8 | 10.8 | 43.6475 | -93.3816 | 6.48 | 10/18/2002 |  | Longitudinal | 82VW002 | 18091 | Vibrating Wire Strain Sensor
VW | 12/29/2023 | Strain | Geokon VCE 4200 | Static | Pavement strain | Microstrain | VW_VALUES | 82-D-2002 | 82 | 3 | 194330.8 | 5.8 | 43.6475 | -93.3816 | 6.48 | 10/18/2002 |  | Longitudinal | 82VW003 | 18091 | Vibrating Wire Strain Sensor
VW | 12/29/2023 | Strain | Geokon VCE 4200 | Static | Pavement strain | Microstrain | VW_VALUES | 82-D-2002 | 82 | 4 | 194330.8 | 4.2 | 43.6475 | -93.3816 | 6.48 | 10/18/2002 |  | Transverse | 82VW004 | 18091 | Vibrating Wire Strain Sensor
TC | 12/29/2023 | Temperature | Fabricated | Static | Temperature | Degrees C | TC_VALUES | 82-D-2002 | 82 | 1 | 194324 | 11.3 | 43.6475 | -93.3816 | 0.48 | 10/18/2002 |  | Horizontal | 82TC001 | 18091 | Thermocouple
TC | 12/29/2023 | Temperature | Fabricated | Static | Temperature | Degrees C | TC_VALUES | 82-D-2002 | 82 | 2 | 194324 | 11.3 | 43.6475 | -93.3816 | 0.96 | 10/18/2002 |  | Horizontal | 82TC002 | 18091 | Thermocouple
TC | 12/29/2023 | Temperature | Fabricated | Static | Temperature | Degrees C | TC_VALUES | 82-D-2002 | 82 | 3 | 194324 | 11.3 | 43.6475 | -93.3816 | 2.04 | 10/18/2002 |  | Horizontal | 82TC003 | 18091 | Thermocouple
TC | 12/29/2023 | Temperature | Fabricated | Static | Temperature | Degrees C | TC_VALUES | 82-D-2002 | 82 | 4 | 194324 | 11.3 | 43.6475 | -93.3816 | 3.72 | 10/18/2002 |  | Horizontal | 82TC004 | 18091 | Thermocouple
TC | 12/29/2023 | Temperature | Fabricated | Static | Temperature | Degrees C | TC_VALUES | 82-D-2002 | 82 | 5 | 194324 | 11.3 | 43.6475 | -93.3816 | 5.52 | 10/18/2002 |  | Horizontal | 82TC005 | 18091 | Thermocouple
TC | 12/29/2023 | Temperature | Fabricated | Static | Temperature | Degrees C | TC_VALUES | 82-D-2002 | 82 | 6 | 194324 | 11.3 | 43.6475 | -93.3816 | 7.32 | 10/18/2002 |  | Horizontal | 82TC006 | 18091 | Thermocouple
TC | 12/29/2023 | Temperature | Fabricated | Static | Temperature | Degrees C | TC_VALUES | 82-D-2002 | 82 | 15 | 194331.1 | 5.8 | 43.6475 | -93.3816 | 6.48 | 10/18/2002 |  | Horizontal | 82TC015 | 18091 | Thermocouple
TC | 12/29/2023 | Temperature | Fabricated | Static | Temperature | Degrees C | TC_VALUES | 82-D-2002 | 82 | 16 | 194331.5 | 5.8 | 43.6475 | -93.3816 | 6.48 | 10/18/2002 |  | Horizontal | 82TC016 | 18091 | Thermocouple
RW | 12/29/2023 | Strain | Geokon VCE 4200 | Static | Temperature - Resistance | Ohm-units | RW_VALUES | 82-D-2002 | 82 | 1 | 194330.8 | 10.8 | 43.6475 | -93.3816 | 6.48 | 10/18/2002 |  | Longitudinal | 82RW001 | 18091 | Vibrating Wire Strain Sensor
RW | 12/29/2023 | Strain | Geokon VCE 4200 | Static | Temperature - Resistance | Ohm-units | RW_VALUES | 82-D-2002 | 82 | 2 | 194331.8 | 10.8 | 43.6475 | -93.3816 | 6.48 | 10/18/2002 |  | Longitudinal | 82RW002 | 18091 | Vibrating Wire Strain Sensor
RW | 12/29/2023 | Strain | Geokon VCE 4200 | Static | Temperature - Resistance | Ohm-units | RW_VALUES | 82-D-2002 | 82 | 3 | 194330.8 | 5.8 | 43.6475 | -93.3816 | 6.48 | 10/18/2002 |  | Longitudinal | 82RW003 | 18091 | Vibrating Wire Strain Sensor
RW | 12/29/2023 | Strain | Geokon VCE 4200 | Static | Temperature - Resistance | Ohm-units | RW_VALUES | 82-D-2002 | 82 | 4 | 194330.8 | 4.2 | 43.6475 | -93.3816 | 6.48 | 10/18/2002 |  | Transverse | 82RW004 | 18091 | Vibrating Wire Strain Sensor
RW | 12/29/2023 | Strain | Geokon VCE 4200 | Static | Temperature - Resistance | Ohm-units | RW_VALUES | 82-D-2002 | 82 | 5 | 194336.7 | 10.9 | 43.6475 | -93.3816 | 6.48 | 10/18/2002 |  | Longitudinal | 82RW005 | 18091 | Vibrating Wire Strain Sensor
RW | 12/29/2023 | Strain | Geokon VCE 4200 | Static | Temperature - Resistance | Ohm-units | RW_VALUES | 82-D-2002 | 82 | 6 | 194336.7 | 10.1 | 43.6475 | -93.3816 | 6.48 | 10/18/2002 |  | Transverse | 82RW006 | 18091 | Vibrating Wire Strain Sensor
RW | 12/29/2023 | Strain | Geokon VCE 4200 | Static | Temperature - Resistance | Ohm-units | RW_VALUES | 82-D-2002 | 82 | 7 | 194336 | 5.2 | 43.6475 | -93.3816 | 6.48 | 10/18/2002 |  | Transverse | 82RW007 | 18091 | Vibrating Wire Strain Sensor
RW | 12/29/2023 | Strain | Geokon VCE 4200 | Static | Temperature - Resistance | Ohm-units | RW_VALUES | 82-D-2002 | 82 | 8 | 194336.2 | 6.2 | 43.6475 | -93.3816 | 6.48 | 10/18/2002 |  | Longitudinal | 82RW008 | 18091 | Vibrating Wire Strain Sensor
FW | 12/29/2023 | Strain | Geokon VCE 4200 | Static | Pavement Strain - Frequency Response | hertz(Hz) | FW_VALUES | 82-D-2002 | 82 | 1 | 194330.8 | 10.8 | 43.6475 | -93.3816 | 6.48 | 10/18/2002 |  | Longitudinal | 82FW001 | 18091 | Vibrating Wire Strain Sensor
FW | 12/29/2023 | Strain | Geokon VCE 4200 | Static | Pavement Strain - Frequency Response | hertz(Hz) | FW_VALUES | 82-D-2002 | 82 | 2 | 194331.8 | 10.8 | 43.6475 | -93.3816 | 6.48 | 10/18/2002 |  | Longitudinal | 82FW002 | 18091 | Vibrating Wire Strain Sensor
FW | 12/29/2023 | Strain | Geokon VCE 4200 | Static | Pavement Strain - Frequency Response | hertz(Hz) | FW_VALUES | 82-D-2002 | 82 | 3 | 194330.8 | 5.8 | 43.6475 | -93.3816 | 6.48 | 10/18/2002 |  | Longitudinal | 82FW003 | 18091 | Vibrating Wire Strain Sensor
FW | 12/29/2023 | Strain | Geokon VCE 4200 | Static | Pavement Strain - Frequency Response | hertz(Hz) | FW_VALUES | 82-D-2002 | 82 | 4 | 194330.8 | 4.2 | 43.6475 | -93.3816 | 6.48 | 10/18/2002 |  | Transverse | 82FW004 | 18091 | Vibrating Wire Strain Sensor
FW | 12/29/2023 | Strain | Geokon VCE 4200 | Static | Pavement Strain - Frequency Response | hertz(Hz) | FW_VALUES | 82-D-2002 | 82 | 5 | 194336.7 | 10.9 | 43.6475 | -93.3816 | 6.48 | 10/18/2002 |  | Longitudinal | 82FW005 | 18091 | Vibrating Wire Strain Sensor
FW | 12/29/2023 | Strain | Geokon VCE 4200 | Static | Pavement Strain - Frequency Response | hertz(Hz) | FW_VALUES | 82-D-2002 | 82 | 6 | 194336.7 | 10.1 | 43.6475 | -93.3816 | 6.48 | 10/18/2002 |  | Transverse | 82FW006 | 18091 | Vibrating Wire Strain Sensor
FW | 12/29/2023 | Strain | Geokon VCE 4200 | Static | Pavement Strain - Frequency Response | hertz(Hz) | FW_VALUES | 82-D-2002 | 82 | 7 | 194336 | 5.2 | 43.6475 | -93.3816 | 6.48 | 10/18/2002 |  | Transverse | 82FW007 | 18091 | Vibrating Wire Strain Sensor
FW | 12/29/2023 | Strain | Geokon VCE 4200 | Static | Pavement Strain - Frequency Response | hertz(Hz) | FW_VALUES | 82-D-2002 | 82 | 8 | 194336.2 | 6.2 | 43.6475 | -93.3816 | 6.48 | 10/18/2002 |  | Longitudinal | 82FW008 | 18091 | Vibrating Wire Strain Sensor
CE | 12/29/2023 | Strain | Tokyo Sokki PML-60 | Dynamic | Pavement Strain | Microstrain |  | 82-D-2002 | 82 | 1 | 194335.6 | 10.8 | 43.6475 | -93.3816 | 6.48 | 10/18/2002 |  | Longitudinal | 82CE001 | 18091 | Concrete Embedment Strain Gauge
XV | 12/29/2023 | Temperature | Geokon VCE 4200 | Static | Temperature | Degrees C | XV_VALUES | 82-D-2002 | 82 | 2 | 194331.8 | 10.8 | 43.6475 | -93.3816 | 6.48 | 10/18/2002 |  | Horizontal | 82XV002 | 18091 | Vibrating Wire Strain Temperature
EC | 12/29/2023 | Moisture | Decagon TE and 5TE | Static | Moisture - Conductivity | Ohm-units | EC_VALUES | 83-W-2007 | 83 | 1 | 100170 | -6 | 45.25 | -93.6857 | 6 | 09/01/2007 |  |  | 83EC001 | 17230 | Decagon Moisture Sensor
EC | 12/29/2023 | Moisture | Decagon TE and 5TE | Static | Moisture - Conductivity | Ohm-units | EC_VALUES | 83-W-2007 | 83 | 2 | 100170 | -6 | 45.25 | -93.6857 | 12 | 09/01/2007 |  |  | 83EC002 | 17226 | Decagon Moisture Sensor
EC | 12/29/2023 | Moisture | Decagon TE and 5TE | Static | Moisture - Conductivity | Ohm-units | EC_VALUES | 83-W-2007 | 83 | 3 | 100170 | -6 | 45.25 | -93.6857 | 18 | 09/01/2007 |  |  | 83EC003 | 17226 | Decagon Moisture Sensor
EC | 12/29/2023 | Moisture | Decagon TE and 5TE | Static | Moisture - Conductivity | Ohm-units | EC_VALUES | 83-W-2007 | 83 | 4 | 100170 | -6 | 45.25 | -93.6857 | 24 | 09/01/2007 |  |  | 83EC004 | 6 | Decagon Moisture Sensor
EC | 12/29/2023 | Moisture | Decagon TE and 5TE | Static | Moisture - Conductivity | Ohm-units | EC_VALUES | 83-W-2007 | 83 | 5 | 100170 | -6 | 45.25 | -93.6857 | 36 | 09/01/2007 |  |  | 83EC005 | 6 | Decagon Moisture Sensor
EC | 12/29/2023 | Moisture | Decagon TE and 5TE | Static | Moisture - Conductivity | Ohm-units | EC_VALUES | 83-W-2007 | 83 | 6 | 100170 | -6 | 45.25 | -93.6857 | 48 | 09/01/2007 |  |  | 83EC006 | 6 | Decagon Moisture Sensor
EC | 12/29/2023 | Moisture | Decagon TE and 5TE | Static | Moisture - Conductivity | Ohm-units | EC_VALUES | 83-W-2007 | 83 | 7 | 100170 | -6 | 45.25 | -93.6857 | 60 | 09/01/2007 |  |  | 83EC007 | 6 | Decagon Moisture Sensor
EC | 12/29/2023 | Moisture | Decagon TE and 5TE | Static | Moisture - Conductivity | Ohm-units | EC_VALUES | 83-W-2007 | 83 | 8 | 100170 | -6 | 45.25 | -93.6857 | 72 | 09/01/2007 |  |  | 83EC008 | 6 | Decagon Moisture Sensor
DT | 12/29/2023 | Displacement | Schaevitz HCD-500 | Dynamic | Slab Displacement | Millimeters |  | 83-W-2007 | 83 | 1 | 100172 | -9 | 45.25 | -93.6857 | 7.56 | 09/01/2007 |  | Longitudinal | 83DT001 | 17230 | Linear Variable Differential Transducer
DT | 12/29/2023 | Displacement | Schaevitz HCD-500 | Dynamic | Slab Displacement | Millimeters |  | 83-W-2007 | 83 | 2 | 100174 | -9 | 45.25 | -93.6857 | 7.56 | 09/01/2007 |  | Transverse | 83DT002 | 17230 | Linear Variable Differential Transducer
DT | 12/29/2023 | Displacement | Schaevitz HCD-500 | Dynamic | Slab Displacement | Millimeters |  | 83-W-2007 | 83 | 3 | 100176 | -9 | 45.25 | -93.6857 | 7.56 | 09/01/2007 |  | Vertical | 83DT003 | 17230 | Linear Variable Differential Transducer
AE | 12/29/2023 | Strain | Vaisala | Dynamic | Pavement Strain | Microstrain |  | 83-E-2007 | 83 | 1 | 100167 | 11 | 45.25 | -93.6857 | 3.48 | 09/01/2007 |  | Diagonal | 83AE001 | 17235 | Angled Asphalt Strain Gauge
AE | 12/29/2023 | Strain | Vaisala | Dynamic | Pavement Strain | Microstrain |  | 83-E-2007 | 83 | 2 | 100169 | 9 | 45.25 | -93.6857 | 3.48 | 09/01/2007 |  | Diagonal | 83AE002 | 17235 | Angled Asphalt Strain Gauge
AE | 12/29/2023 | Strain | Vaisala | Dynamic | Pavement Strain | Microstrain |  | 83-E-2007 | 83 | 3 | 100167 | 7 | 45.25 | -93.6857 | 3.48 | 09/01/2007 |  | Diagonal | 83AE003 | 17235 | Angled Asphalt Strain Gauge
AE | 12/29/2023 | Strain | Vaisala | Dynamic | Pavement Strain | Microstrain |  | 83-W-2007 | 83 | 4 | 100190 | -11 | 45.25 | -93.6857 | 3.48 | 09/01/2007 |  | Diagonal | 83AE004 | 17234 | Angled Asphalt Strain Gauge
AE | 12/29/2023 | Strain | Vaisala | Dynamic | Pavement Strain | Microstrain |  | 83-W-2007 | 83 | 5 | 100188 | -9 | 45.25 | -93.6857 | 3.48 | 09/01/2007 |  | Diagonal | 83AE005 | 17234 | Angled Asphalt Strain Gauge
AE | 12/29/2023 | Strain | Vaisala | Dynamic | Pavement Strain | Microstrain |  | 83-W-2007 | 83 | 6 | 100186 | -7 | 45.25 | -93.6857 | 3.48 | 09/01/2007 |  | Diagonal | 83AE006 | 17234 | Angled Asphalt Strain Gauge
AE | 12/29/2023 | Strain | Vaisala | Dynamic | Pavement Strain | Microstrain |  | 83-W-2007 | 83 | 7 | 100217 | -11 | 45.25 | -93.6857 | 3.49 | 09/01/2007 |  | Diagonal | 83AE007 | 17234 | Angled Asphalt Strain Gauge
AE | 12/29/2023 | Strain | Vaisala | Dynamic | Pavement Strain | Microstrain |  | 83-W-2007 | 83 | 8 | 100219 | -9 | 45.25 | -93.6857 | 3.49 | 09/01/2007 |  | Diagonal | 83AE008 | 17234 | Angled Asphalt Strain Gauge
TE | 12/29/2023 | Strain | Dynatest PAST-2AC | Dynamic | Pavement Strain - Transverse | Microstrain |  | 83-E-2007 | 83 | 1 | 100169 | 11 | 45.25 | -93.6857 | 3.48 | 09/01/2007 |  | Transverse | 83TE001 | 17235 | Transverse Embedment Strain Gauge
TE | 12/29/2023 | Strain | Dynatest PAST-2AC | Dynamic | Pavement Strain - Transverse | Microstrain |  | 83-E-2007 | 83 | 2 | 100171 | 9 | 45.25 | -93.6857 | 3.48 | 09/01/2007 |  | Transverse | 83TE002 | 17235 | Transverse Embedment Strain Gauge
TE | 12/29/2023 | Strain | Dynatest PAST-2AC | Dynamic | Pavement Strain - Transverse | Microstrain |  | 83-E-2007 | 83 | 3 | 100169 | 7 | 45.25 | -93.6857 | 3.48 | 09/01/2007 |  | Transverse | 83TE003 | 17235 | Transverse Embedment Strain Gauge
TE | 12/29/2023 | Strain | Dynatest PAST-2AC | Dynamic | Pavement Strain - Transverse | Microstrain |  | 83-W-2007 | 83 | 4 | 100188 | -11 | 45.25 | -93.6857 | 3.48 | 09/01/2007 |  | Transverse | 83TE004 | 17234 | Transverse Embedment Strain Gauge
TE | 12/29/2023 | Strain | Dynatest PAST-2AC | Dynamic | Pavement Strain - Transverse | Microstrain |  | 83-W-2007 | 83 | 5 | 100186 | -9 | 45.25 | -93.6857 | 3.48 | 09/01/2007 |  | Transverse | 83TE005 | 17234 | Transverse Embedment Strain Gauge
TE | 12/29/2023 | Strain | Dynatest PAST-2AC | Dynamic | Pavement Strain - Transverse | Microstrain |  | 83-W-2007 | 83 | 6 | 100184 | -7 | 45.25 | -93.6857 | 3.48 | 09/01/2007 |  | Transverse | 83TE006 | 17234 | Transverse Embedment Strain Gauge
TE | 12/29/2023 | Strain | Dynatest PAST-2AC | Dynamic | Pavement Strain - Transverse | Microstrain |  | 83-W-2007 | 83 | 7 | 100221 | -11 | 45.25 | -93.6857 | 3.49 | 09/01/2007 |  | Transverse | 83TE007 | 17234 | Transverse Embedment Strain Gauge
TE | 12/29/2023 | Strain | Dynatest PAST-2AC | Dynamic | Pavement Strain - Transverse | Microstrain |  | 83-W-2007 | 83 | 8 | 100223 | -9 | 45.25 | -93.6857 | 3.49 | 09/01/2007 |  | Transverse | 83TE008 | 17234 | Transverse Embedment Strain Gauge
TE | 12/29/2023 | Strain | Dynatest PAST-2AC | Dynamic | Pavement Strain - Transverse | Microstrain |  | 83-W-2007 | 83 | 9 | 100229 | -9 | 45.25 | -93.6857 | 3.49 | 09/01/2007 |  | Transverse | 83TE009 | 17234 | Transverse Embedment Strain Gauge
TE | 12/29/2023 | Strain | Dynatest PAST-2AC | Dynamic | Pavement Strain - Transverse | Microstrain |  | 83-W-2007 | 83 | 10 | 100231 | -11 | 45.25 | -93.6857 | 3.49 | 09/01/2007 |  | Transverse | 83TE010 | 17234 | Transverse Embedment Strain Gauge
TD | 12/29/2023 | Moisture | Fabricated | Static | Moisture - Volumetric Content | cm3/cm3 | TD_VALUES | 83-W-2007 | 83 | 1 | 100130 | -6 | 45.25 | -93.6857 | 6 | 09/01/2007 |  |  | 83TD001 | 17230 | Time Domain Reflectometer
TD | 12/29/2023 | Moisture | Fabricated | Static | Moisture - Volumetric Content | cm3/cm3 | TD_VALUES | 83-W-2007 | 83 | 2 | 100130 | -6 | 45.25 | -93.6857 | 12 | 09/01/2007 |  |  | 83TD002 | 17226 | Time Domain Reflectometer
TD | 12/29/2023 | Moisture | Fabricated | Static | Moisture - Volumetric Content | cm3/cm3 | TD_VALUES | 83-W-2007 | 83 | 3 | 100130 | -6 | 45.25 | -93.6857 | 18 | 09/01/2007 |  |  | 83TD003 | 17226 | Time Domain Reflectometer
TD | 12/29/2023 | Moisture | Fabricated | Static | Moisture - Volumetric Content | cm3/cm3 | TD_VALUES | 83-W-2007 | 83 | 4 | 100130 | -6 | 45.25 | -93.6857 | 24 | 09/01/2007 |  |  | 83TD004 | 17226 | Time Domain Reflectometer
TD | 12/29/2023 | Moisture | Fabricated | Static | Moisture - Volumetric Content | cm3/cm3 | TD_VALUES | 83-W-2007 | 83 | 5 | 100130 | -6 | 45.25 | -93.6857 | 36 | 09/01/2007 |  |  | 83TD005 | 6 | Time Domain Reflectometer
TD | 12/29/2023 | Moisture | Fabricated | Static | Moisture - Volumetric Content | cm3/cm3 | TD_VALUES | 83-W-2007 | 83 | 6 | 100130 | -6 | 45.25 | -93.6857 | 48 | 09/01/2007 |  |  | 83TD006 | 6 | Time Domain Reflectometer
TD | 12/29/2023 | Moisture | Fabricated | Static | Moisture - Volumetric Content | cm3/cm3 | TD_VALUES | 83-W-2007 | 83 | 7 | 100130 | -6 | 45.25 | -93.6857 | 60 | 09/01/2007 |  |  | 83TD007 | 6 | Time Domain Reflectometer
TD | 12/29/2023 | Moisture | Fabricated | Static | Moisture - Volumetric Content | cm3/cm3 | TD_VALUES | 83-W-2007 | 83 | 8 | 100130 | -6 | 45.25 | -93.6857 | 72 | 09/01/2007 |  |  | 83TD008 | 6 | Time Domain Reflectometer
TC | 12/29/2023 | Temperature | Fabricated | Static | Temperature | Degrees C | TC_VALUES | 83-W-2007 | 83 | 26 | 100130 | -6 | 45.25 | -93.6857 | 24 | 09/01/2007 |  | Horizontal | 83TC026 | 17226 | Thermocouple
TC | 12/29/2023 | Temperature | Fabricated | Static | Temperature | Degrees C | TC_VALUES | 83-W-2007 | 83 | 27 | 100130 | -6 | 45.25 | -93.6857 | 30 | 09/01/2007 |  | Horizontal | 83TC027 | 17226 | Thermocouple
TC | 12/29/2023 | Temperature | Fabricated | Static | Temperature | Degrees C | TC_VALUES | 83-W-2007 | 83 | 28 | 100130 | -6 | 45.25 | -93.6857 | 36 | 09/01/2007 |  | Horizontal | 83TC028 | 6 | Thermocouple
TC | 12/29/2023 | Temperature | Fabricated | Static | Temperature | Degrees C | TC_VALUES | 83-W-2007 | 83 | 29 | 100130 | -6 | 45.25 | -93.6857 | 42 | 09/01/2007 |  | Horizontal | 83TC029 | 6 | Thermocouple
TC | 12/29/2023 | Temperature | Fabricated | Static | Temperature | Degrees C | TC_VALUES | 83-W-2007 | 83 | 30 | 100130 | -6 | 45.25 | -93.6857 | 48 | 09/01/2007 |  | Horizontal | 83TC030 | 6 | Thermocouple
TC | 12/29/2023 | Temperature | Fabricated | Static | Temperature | Degrees C | TC_VALUES | 83-W-2007 | 83 | 31 | 100130 | -6 | 45.25 | -93.6857 | 60 | 09/01/2007 |  | Horizontal | 83TC031 | 6 | Thermocouple
TC | 12/29/2023 | Temperature | Fabricated | Static | Temperature | Degrees C | TC_VALUES | 83-W-2007 | 83 | 32 | 100130 | -6 | 45.25 | -93.6857 | 72 | 09/01/2007 |  | Horizontal | 83TC032 | 6 | Thermocouple
TC | 12/29/2023 | Temperature | Fabricated | Static | Temperature | Degrees C | TC_VALUES | 83-W-2007 | 83 | 1 | 100176 | -6 | 45.25 | -93.6857 | 0.48 | 09/01/2007 |  | Horizontal | 83TC001 | 17236 | Thermocouple
TC | 12/29/2023 | Temperature | Fabricated | Static | Temperature | Degrees C | TC_VALUES | 83-W-2007 | 83 | 2 | 100176 | -6 | 45.25 | -93.6857 | 1.56 | 09/01/2007 |  | Horizontal | 83TC002 | 17234 | Thermocouple
TC | 12/29/2023 | Temperature | Fabricated | Static | Temperature | Degrees C | TC_VALUES | 83-W-2007 | 83 | 3 | 100176 | -6 | 45.25 | -93.6857 | 2.52 | 09/01/2007 |  | Horizontal | 83TC003 | 17234 | Thermocouple
TC | 12/29/2023 | Temperature | Fabricated | Static | Temperature | Degrees C | TC_VALUES | 83-W-2007 | 83 | 4 | 100176 | -6 | 45.25 | -93.6857 | 3.48 | 09/01/2007 |  | Horizontal | 83TC004 | 17234 | Thermocouple
TC | 12/29/2023 | Temperature | Fabricated | Static | Temperature | Degrees C | TC_VALUES | 83-W-2007 | 83 | 5 | 100176 | -6 | 45.25 | -93.6857 | 4.56 | 09/01/2007 |  | Horizontal | 83TC005 | 17230 | Thermocouple
TC | 12/29/2023 | Temperature | Fabricated | Static | Temperature | Degrees C | TC_VALUES | 83-W-2007 | 83 | 6 | 100176 | -6 | 45.25 | -93.6857 | 6 | 09/01/2007 |  | Horizontal | 83TC006 | 17230 | Thermocouple
TC | 12/29/2023 | Temperature | Fabricated | Static | Temperature | Degrees C | TC_VALUES | 83-W-2007 | 83 | 7 | 100176 | -6 | 45.25 | -93.6857 | 9 | 09/01/2007 |  | Horizontal | 83TC007 | 17230 | Thermocouple
TC | 12/29/2023 | Temperature | Fabricated | Static | Temperature | Degrees C | TC_VALUES | 83-W-2007 | 83 | 8 | 100176 | -6 | 45.25 | -93.6857 | 12 | 09/01/2007 |  | Horizontal | 83TC008 | 17226 | Thermocouple
TC | 12/29/2023 | Temperature | Fabricated | Static | Temperature | Degrees C | TC_VALUES | 83-W-2007 | 83 | 9 | 100176 | -6 | 45.25 | -93.6857 | 18 | 09/01/2007 |  | Horizontal | 83TC009 | 17226 | Thermocouple
TC | 12/29/2023 | Temperature | Fabricated | Static | Temperature | Degrees C | TC_VALUES | 83-W-2007 | 83 | 10 | 100176 | -6 | 45.25 | -93.6857 | 24 | 09/01/2007 |  | Horizontal | 83TC010 | 17226 | Thermocouple
TC | 12/29/2023 | Temperature | Fabricated | Static | Temperature | Degrees C | TC_VALUES | 83-W-2007 | 83 | 11 | 100176 | -6 | 45.25 | -93.6857 | 30 | 09/01/2007 |  | Horizontal | 83TC011 | 17226 | Thermocouple
TC | 12/29/2023 | Temperature | Fabricated | Static | Temperature | Degrees C | TC_VALUES | 83-W-2007 | 83 | 12 | 100176 | -6 | 45.25 | -93.6857 | 36 | 09/01/2007 |  | Horizontal | 83TC012 | 6 | Thermocouple
TC | 12/29/2023 | Temperature | Fabricated | Static | Temperature | Degrees C | TC_VALUES | 83-W-2007 | 83 | 13 | 100176 | -6 | 45.25 | -93.6857 | 42 | 09/01/2007 |  | Horizontal | 83TC013 | 6 | Thermocouple
TC | 12/29/2023 | Temperature | Fabricated | Static | Temperature | Degrees C | TC_VALUES | 83-W-2007 | 83 | 14 | 100176 | -6 | 45.25 | -93.6857 | 48 | 09/01/2007 |  | Horizontal | 83TC014 | 6 | Thermocouple
TC | 12/29/2023 | Temperature | Fabricated | Static | Temperature | Degrees C | TC_VALUES | 83-W-2007 | 83 | 15 | 100176 | -6 | 45.25 | -93.6857 | 54 | 09/01/2007 |  | Horizontal | 83TC015 | 6 | Thermocouple
TC | 12/29/2023 | Temperature | Fabricated | Static | Temperature | Degrees C | TC_VALUES | 83-W-2007 | 83 | 16 | 100176 | -6 | 45.25 | -93.6857 | 72 | 09/01/2007 |  | Horizontal | 83TC016 | 6 | Thermocouple
TC | 12/29/2023 | Temperature | Fabricated | Static | Temperature | Degrees C | TC_VALUES | 83-W-2007 | 83 | 17 | 100130 | -6 | 45.25 | -93.6857 | 0.48 | 09/01/2007 |  | Horizontal | 83TC017 | 17236 | Thermocouple
TC | 12/29/2023 | Temperature | Fabricated | Static | Temperature | Degrees C | TC_VALUES | 83-W-2007 | 83 | 18 | 100130 | -6 | 45.25 | -93.6857 | 1.56 | 09/01/2007 |  | Horizontal | 83TC018 | 17234 | Thermocouple
TC | 12/29/2023 | Temperature | Fabricated | Static | Temperature | Degrees C | TC_VALUES | 83-W-2007 | 83 | 19 | 100130 | -6 | 45.25 | -93.6857 | 2.52 | 09/01/2007 |  | Horizontal | 83TC019 | 17234 | Thermocouple
TC | 12/29/2023 | Temperature | Fabricated | Static | Temperature | Degrees C | TC_VALUES | 83-W-2007 | 83 | 20 | 100130 | -6 | 45.25 | -93.6857 | 3.48 | 09/01/2007 |  | Horizontal | 83TC020 | 17234 | Thermocouple
TC | 12/29/2023 | Temperature | Fabricated | Static | Temperature | Degrees C | TC_VALUES | 83-W-2007 | 83 | 21 | 100130 | -6 | 45.25 | -93.6857 | 4.56 | 09/01/2007 |  | Horizontal | 83TC021 | 17230 | Thermocouple
TC | 12/29/2023 | Temperature | Fabricated | Static | Temperature | Degrees C | TC_VALUES | 83-W-2007 | 83 | 22 | 100130 | -6 | 45.25 | -93.6857 | 6 | 09/01/2007 |  | Horizontal | 83TC022 | 17230 | Thermocouple
TC | 12/29/2023 | Temperature | Fabricated | Static | Temperature | Degrees C | TC_VALUES | 83-W-2007 | 83 | 23 | 100130 | -6 | 45.25 | -93.6857 | 9 | 09/01/2007 |  | Horizontal | 83TC023 | 17230 | Thermocouple
TC | 12/29/2023 | Temperature | Fabricated | Static | Temperature | Degrees C | TC_VALUES | 83-W-2007 | 83 | 24 | 100130 | -6 | 45.25 | -93.6857 | 12 | 09/01/2007 |  | Horizontal | 83TC024 | 17226 | Thermocouple
TC | 12/29/2023 | Temperature | Fabricated | Static | Temperature | Degrees C | TC_VALUES | 83-W-2007 | 83 | 25 | 100130 | -6 | 45.25 | -93.6857 | 18 | 09/01/2007 |  | Horizontal | 83TC025 | 17226 | Thermocouple
PG | 12/29/2023 | Pressure | Geokon 3500 | Dynamic | Pressure - Soil | kPa |  | 83-E-2007 | 83 | 1 | 100165 | 11 | 45.25 | -93.6857 | 11.52 | 09/01/2007 |  | Horizontal | 83PG001 | 17232 | Geokon Dynamic Soil Pressure Cell
PG | 12/29/2023 | Pressure | Geokon 3500 | Dynamic | Pressure - Soil | kPa |  | 83-E-2007 | 83 | 2 | 100163 | 9 | 45.25 | -93.6857 | 11.52 | 09/01/2007 |  | Horizontal | 83PG002 | 17232 | Geokon Dynamic Soil Pressure Cell
PG | 12/29/2023 | Pressure | Geokon 3500 | Dynamic | Pressure - Soil | kPa |  | 83-E-2007 | 83 | 3 | 100165 | 7 | 45.25 | -93.6857 | 11.52 | 09/01/2007 |  | Horizontal | 83PG003 | 17232 | Geokon Dynamic Soil Pressure Cell
PG | 12/29/2023 | Pressure | Geokon 3500 | Dynamic | Pressure - Soil | kPa |  | 83-W-2007 | 83 | 4 | 100166 | -11 | 45.25 | -93.6857 | 11.52 | 09/01/2007 |  | Horizontal | 83PG004 | 17230 | Geokon Dynamic Soil Pressure Cell
PG | 12/29/2023 | Pressure | Geokon 3500 | Dynamic | Pressure - Soil | kPa |  | 83-W-2007 | 83 | 5 | 100168 | -9 | 45.25 | -93.6857 | 11.52 | 09/01/2007 |  | Horizontal | 83PG005 | 17230 | Geokon Dynamic Soil Pressure Cell
PG | 12/29/2023 | Pressure | Geokon 3500 | Dynamic | Pressure - Soil | kPa |  | 83-W-2007 | 83 | 6 | 100166 | -7 | 45.25 | -93.6857 | 11.52 | 09/01/2007 |  | Horizontal | 83PG006 | 17230 | Geokon Dynamic Soil Pressure Cell
PG | 12/29/2023 | Pressure | Geokon 3500 | Dynamic | Pressure - Soil | kPa |  | 83-W-2007 | 83 | 7 | 100215 | -11 | 45.25 | -93.6857 | 11.5 | 09/01/2007 |  | Horizontal | 83PG007 | 17230 | Geokon Dynamic Soil Pressure Cell
PG | 12/29/2023 | Pressure | Geokon 3500 | Dynamic | Pressure - Soil | kPa |  | 83-W-2007 | 83 | 8 | 100233 | -11 | 45.25 | -93.6857 | 11.5 | 09/01/2007 |  | Horizontal | 83PG008 | 17230 | Geokon Dynamic Soil Pressure Cell
LE | 12/29/2023 | Strain | Dynatest PAST-2AC | Dynamic | Pavement Strain | Microstrain |  | 83-E-2007 | 83 | 3 | 100165 | 7 | 45.25 | -93.6857 | 3.48 | 09/01/2007 |  | Longitudinal | 83LE003 | 17235 | Longitudinal Embedment Strain Gauge
LE | 12/29/2023 | Strain | Dynatest PAST-2AC | Dynamic | Pavement Strain | Microstrain |  | 83-W-2007 | 83 | 4 | 100192 | -11 | 45.25 | -93.6857 | 3.48 | 09/01/2007 |  | Longitudinal | 83LE004 | 17234 | Longitudinal Embedment Strain Gauge
LE | 12/29/2023 | Strain | Dynatest PAST-2AC | Dynamic | Pavement Strain | Microstrain |  | 83-W-2007 | 83 | 5 | 100190 | -9 | 45.25 | -93.6857 | 3.48 | 09/01/2007 |  | Longitudinal | 83LE005 | 17234 | Longitudinal Embedment Strain Gauge
LE | 12/29/2023 | Strain | Dynatest PAST-2AC | Dynamic | Pavement Strain | Microstrain |  | 83-W-2007 | 83 | 6 | 100188 | -7 | 45.25 | -93.6857 | 3.48 | 09/01/2007 |  | Longitudinal | 83LE006 | 17234 | Longitudinal Embedment Strain Gauge
LE | 12/29/2023 | Strain | Dynatest PAST-2AC | Dynamic | Pavement Strain | Microstrain |  | 83-E-2007 | 83 | 1 | 100165 | 11 | 45.25 | -93.6857 | 3.48 | 09/01/2007 |  | Longitudinal | 83LE001 | 17235 | Longitudinal Embedment Strain Gauge
LE | 12/29/2023 | Strain | Dynatest PAST-2AC | Dynamic | Pavement Strain | Microstrain |  | 83-E-2007 | 83 | 2 | 100167 | 9 | 45.25 | -93.6857 | 3.48 | 09/01/2007 |  | Longitudinal | 83LE002 | 17235 | Longitudinal Embedment Strain Gauge
AE | 12/29/2023 | Strain | Vaisala | Dynamic | Pavement Strain | Microstrain |  | 84-E-2007 | 84 | 1 | 100535 | 11 | 45.2504 | -93.6866 | 4.56 | 09/01/2007 |  | Diagonal | 84AE001 | 17249 | Angled Asphalt Strain Gauge
AE | 12/29/2023 | Strain | Vaisala | Dynamic | Pavement Strain | Microstrain |  | 84-E-2007 | 84 | 2 | 100533 | 9 | 45.2504 | -93.6866 | 4.56 | 09/01/2007 |  | Diagonal | 84AE002 | 17249 | Angled Asphalt Strain Gauge
AE | 12/29/2023 | Strain | Vaisala | Dynamic | Pavement Strain | Microstrain |  | 84-E-2007 | 84 | 3 | 100531 | 7 | 45.2504 | -93.6866 | 4.56 | 09/01/2007 |  | Diagonal | 84AE003 | 17249 | Angled Asphalt Strain Gauge
TE | 12/29/2023 | Strain | Dynatest PAST-2AC | Dynamic | Pavement Strain - Transverse | Microstrain |  | 84-E-2007 | 84 | 1 | 100537 | 11 | 45.2504 | -93.6866 | 4.56 | 09/01/2007 |  | Transverse | 84TE001 | 17249 | Transverse Embedment Strain Gauge
TE | 12/29/2023 | Strain | Dynatest PAST-2AC | Dynamic | Pavement Strain - Transverse | Microstrain |  | 84-E-2007 | 84 | 2 | 100535 | 9 | 45.2504 | -93.6866 | 4.56 | 09/01/2007 |  | Transverse | 84TE002 | 17249 | Transverse Embedment Strain Gauge
TE | 12/29/2023 | Strain | Dynatest PAST-2AC | Dynamic | Pavement Strain - Transverse | Microstrain |  | 84-E-2007 | 84 | 3 | 100533 | 7 | 45.2504 | -93.6866 | 4.56 | 09/01/2007 |  | Transverse | 84TE003 | 17249 | Transverse Embedment Strain Gauge
TE | 12/29/2023 | Strain | Dynatest PAST-2AC | Dynamic | Pavement Strain - Transverse | Microstrain |  | 84-W-2007 | 84 | 4 | 100517 | -11 | 45.2504 | -93.6866 | 4.56 | 09/01/2007 |  | Transverse | 84TE004 | 17248 | Transverse Embedment Strain Gauge
TE | 12/29/2023 | Strain | Dynatest PAST-2AC | Dynamic | Pavement Strain - Transverse | Microstrain |  | 84-W-2007 | 84 | 5 | 100515 | -9 | 45.2504 | -93.6866 | 4.56 | 09/01/2007 |  | Transverse | 84TE005 | 17248 | Transverse Embedment Strain Gauge
TE | 12/29/2023 | Strain | Dynatest PAST-2AC | Dynamic | Pavement Strain - Transverse | Microstrain |  | 84-W-2007 | 84 | 6 | 100513 | -7 | 45.2504 | -93.6866 | 4.56 | 09/01/2007 |  | Transverse | 84TE006 | 17248 | Transverse Embedment Strain Gauge
TC | 12/29/2023 | Temperature | Fabricated | Static | Temperature | Degrees C | TC_VALUES | 84-W-2007 | 84 | 1 | 100518 | -6 | 45.2504 | -93.6866 | 0.48 | 09/01/2007 |  | Horizontal | 84TC001 | 17256 | Thermocouple
TC | 12/29/2023 | Temperature | Fabricated | Static | Temperature | Degrees C | TC_VALUES | 84-W-2007 | 84 | 2 | 100518 | -6 | 45.2504 | -93.6866 | 1.56 | 09/01/2007 |  | Horizontal | 84TC002 | 17252 | Thermocouple
TC | 12/29/2023 | Temperature | Fabricated | Static | Temperature | Degrees C | TC_VALUES | 84-W-2007 | 84 | 3 | 100518 | -6 | 45.2504 | -93.6866 | 2.52 | 09/01/2007 |  | Horizontal | 84TC003 | 17252 | Thermocouple
TC | 12/29/2023 | Temperature | Fabricated | Static | Temperature | Degrees C | TC_VALUES | 84-W-2007 | 84 | 4 | 100518 | -6 | 45.2504 | -93.6866 | 3.48 | 09/01/2007 |  | Horizontal | 84TC004 | 17252 | Thermocouple
TC | 12/29/2023 | Temperature | Fabricated | Static | Temperature | Degrees C | TC_VALUES | 84-W-2007 | 84 | 5 | 100518 | -6 | 45.2504 | -93.6866 | 4.56 | 09/01/2007 |  | Horizontal | 84TC005 | 17248 | Thermocouple
TC | 12/29/2023 | Temperature | Fabricated | Static | Temperature | Degrees C | TC_VALUES | 84-W-2007 | 84 | 6 | 100518 | -6 | 45.2504 | -93.6866 | 6 | 09/01/2007 |  | Horizontal | 84TC006 | 17244 | Thermocouple
TC | 12/29/2023 | Temperature | Fabricated | Static | Temperature | Degrees C | TC_VALUES | 84-W-2007 | 84 | 7 | 100518 | -6 | 45.2504 | -93.6866 | 9 | 09/01/2007 |  | Horizontal | 84TC007 | 17244 | Thermocouple
TC | 12/29/2023 | Temperature | Fabricated | Static | Temperature | Degrees C | TC_VALUES | 84-W-2007 | 84 | 8 | 100518 | -6 | 45.2504 | -93.6866 | 12 | 09/01/2007 |  | Horizontal | 84TC008 | 17244 | Thermocouple
TC | 12/29/2023 | Temperature | Fabricated | Static | Temperature | Degrees C | TC_VALUES | 84-W-2007 | 84 | 9 | 100518 | -6 | 45.2504 | -93.6866 | 18 | 09/01/2007 |  | Horizontal | 84TC009 | 17240 | Thermocouple
TC | 12/29/2023 | Temperature | Fabricated | Static | Temperature | Degrees C | TC_VALUES | 84-W-2007 | 84 | 10 | 100518 | -6 | 45.2504 | -93.6866 | 24 | 09/01/2007 |  | Horizontal | 84TC010 | 17240 | Thermocouple
TC | 12/29/2023 | Temperature | Fabricated | Static | Temperature | Degrees C | TC_VALUES | 84-W-2007 | 84 | 11 | 100518 | -6 | 45.2504 | -93.6866 | 30 | 09/01/2007 |  | Horizontal | 84TC011 | 17240 | Thermocouple
TC | 12/29/2023 | Temperature | Fabricated | Static | Temperature | Degrees C | TC_VALUES | 84-W-2007 | 84 | 12 | 100518 | -6 | 45.2504 | -93.6866 | 36 | 09/01/2007 |  | Horizontal | 84TC012 | 17240 | Thermocouple
TC | 12/29/2023 | Temperature | Fabricated | Static | Temperature | Degrees C | TC_VALUES | 84-W-2007 | 84 | 13 | 100518 | -6 | 45.2504 | -93.6866 | 42 | 09/01/2007 |  | Horizontal | 84TC013 | 16351 | Thermocouple
TC | 12/29/2023 | Temperature | Fabricated | Static | Temperature | Degrees C | TC_VALUES | 84-W-2007 | 84 | 14 | 100518 | -6 | 45.2504 | -93.6866 | 48 | 09/01/2007 |  | Horizontal | 84TC014 | 16351 | Thermocouple
TC | 12/29/2023 | Temperature | Fabricated | Static | Temperature | Degrees C | TC_VALUES | 84-W-2007 | 84 | 15 | 100518 | -6 | 45.2504 | -93.6866 | 60 | 09/01/2007 |  | Horizontal | 84TC015 | 16351 | Thermocouple
TC | 12/29/2023 | Temperature | Fabricated | Static | Temperature | Degrees C | TC_VALUES | 84-W-2007 | 84 | 16 | 100518 | -6 | 45.2504 | -93.6866 | 72 | 09/01/2007 |  | Horizontal | 84TC016 | 16351 | Thermocouple
PG | 12/29/2023 | Pressure | Geokon 3500 | Dynamic | Pressure - Soil | kPa |  | 84-E-2007 | 84 | 1 | 100492.5 | 11 | 45.2504 | -93.6866 | 13.56 | 09/01/2007 |  | Horizontal | 84PG001 | 17246 | Geokon Dynamic Soil Pressure Cell
PG | 12/29/2023 | Pressure | Geokon 3500 | Dynamic | Pressure - Soil | kPa |  | 84-E-2007 | 84 | 2 | 100494.5 | 9 | 45.2504 | -93.6866 | 13.56 | 09/01/2007 |  | Horizontal | 84PG002 | 17246 | Geokon Dynamic Soil Pressure Cell
PG | 12/29/2023 | Pressure | Geokon 3500 | Dynamic | Pressure - Soil | kPa |  | 84-E-2007 | 84 | 3 | 100492.5 | 7 | 45.2504 | -93.6866 | 13.56 | 09/01/2007 |  | Horizontal | 84PG003 | 17246 | Geokon Dynamic Soil Pressure Cell
PG | 12/29/2023 | Pressure | Geokon 3500 | Dynamic | Pressure - Soil | kPa |  | 84-W-2007 | 84 | 4 | 100535 | -11 | 45.2504 | -93.6866 | 13.56 | 09/01/2007 |  | Horizontal | 84PG004 | 17244 | Geokon Dynamic Soil Pressure Cell
PG | 12/29/2023 | Pressure | Geokon 3500 | Dynamic | Pressure - Soil | kPa |  | 84-W-2007 | 84 | 5 | 100533 | -9 | 45.2504 | -93.6866 | 13.56 | 09/01/2007 |  | Horizontal | 84PG005 | 17244 | Geokon Dynamic Soil Pressure Cell
PG | 12/29/2023 | Pressure | Geokon 3500 | Dynamic | Pressure - Soil | kPa |  | 84-W-2007 | 84 | 6 | 100535 | -7 | 45.2504 | -93.6866 | 13.56 | 09/01/2007 |  | Horizontal | 84PG006 | 17244 | Geokon Dynamic Soil Pressure Cell
LE | 12/29/2023 | Strain | Dynatest PAST-2AC | Dynamic | Pavement Strain | Microstrain |  | 84-E-2007 | 84 | 1 | 100533 | 11 | 45.2504 | -93.6866 | 4.56 | 09/01/2007 |  | Longitudinal | 84LE001 | 17249 | Longitudinal Embedment Strain Gauge
LE | 12/29/2023 | Strain | Dynatest PAST-2AC | Dynamic | Pavement Strain | Microstrain |  | 84-E-2007 | 84 | 2 | 100531 | 9 | 45.2504 | -93.6866 | 4.56 | 09/01/2007 |  | Longitudinal | 84LE002 | 17249 | Longitudinal Embedment Strain Gauge
LE | 12/29/2023 | Strain | Dynatest PAST-2AC | Dynamic | Pavement Strain | Microstrain |  | 84-E-2007 | 84 | 3 | 100529 | 7 | 45.2504 | -93.6866 | 4.56 | 09/01/2007 |  | Longitudinal | 84LE003 | 17249 | Longitudinal Embedment Strain Gauge
LE | 12/29/2023 | Strain | Dynatest PAST-2AC | Dynamic | Pavement Strain | Microstrain |  | 84-W-2007 | 84 | 4 | 100513 | -11 | 45.2504 | -93.6866 | 4.56 | 09/01/2007 |  | Longitudinal | 84LE004 | 17248 | Longitudinal Embedment Strain Gauge
LE | 12/29/2023 | Strain | Dynatest PAST-2AC | Dynamic | Pavement Strain | Microstrain |  | 84-W-2007 | 84 | 5 | 100511 | -9 | 45.2504 | -93.6866 | 4.56 | 09/01/2007 |  | Longitudinal | 84LE005 | 17248 | Longitudinal Embedment Strain Gauge
LE | 12/29/2023 | Strain | Dynatest PAST-2AC | Dynamic | Pavement Strain | Microstrain |  | 84-W-2007 | 84 | 6 | 100509 | -7 | 45.2504 | -93.6866 | 4.56 | 09/01/2007 |  | Longitudinal | 84LE006 | 17248 | Longitudinal Embedment Strain Gauge
ET | 12/29/2023 | Moisture | Decagon TE and 5TE | Static | Temperature | Degrees C | ET_VALUES | 84-W-2007 | 84 | 4 | 100518 | -6 | 45.2504 | -93.6866 | 24 | 09/01/2007 |  |  | 84ET004 | 17240 | Decagon Moisture Sensor
ET | 12/29/2023 | Moisture | Decagon TE and 5TE | Static | Temperature | Degrees C | ET_VALUES | 84-W-2007 | 84 | 5 | 100518 | -6 | 45.2504 | -93.6866 | 36 | 09/01/2007 |  |  | 84ET005 | 17240 | Decagon Moisture Sensor
ET | 12/29/2023 | Moisture | Decagon TE and 5TE | Static | Temperature | Degrees C | ET_VALUES | 84-W-2007 | 84 | 6 | 100518 | -6 | 45.2504 | -93.6866 | 48 | 09/01/2007 |  |  | 84ET006 | 16351 | Decagon Moisture Sensor
ET | 12/29/2023 | Moisture | Decagon TE and 5TE | Static | Temperature | Degrees C | ET_VALUES | 84-W-2007 | 84 | 7 | 100518 | -6 | 45.2504 | -93.6866 | 60 | 09/01/2007 |  |  | 84ET007 | 16351 | Decagon Moisture Sensor
EW | 12/29/2023 | Moisture | Decagon TE and 5TE | Static | Volumetric Soil Moisture Content | % Moist Volume | EW_VALUES | 84-W-2007 | 84 | 1 | 100518 | -6 | 45.2504 | -93.6866 | 6 | 09/01/2007 |  |  | 84EW001 | 17244 | Decagon Moisture Sensor
EW | 12/29/2023 | Moisture | Decagon TE and 5TE | Static | Volumetric Soil Moisture Content | % Moist Volume | EW_VALUES | 84-W-2007 | 84 | 2 | 100518 | -6 | 45.2504 | -93.6866 | 12 | 09/01/2007 |  |  | 84EW002 | 17244 | Decagon Moisture Sensor
EW | 12/29/2023 | Moisture | Decagon TE and 5TE | Static | Volumetric Soil Moisture Content | % Moist Volume | EW_VALUES | 84-W-2007 | 84 | 3 | 100518 | -6 | 45.2504 | -93.6866 | 18 | 09/01/2007 |  |  | 84EW003 | 17240 | Decagon Moisture Sensor
EW | 12/29/2023 | Moisture | Decagon TE and 5TE | Static | Volumetric Soil Moisture Content | % Moist Volume | EW_VALUES | 84-W-2007 | 84 | 4 | 100518 | -6 | 45.2504 | -93.6866 | 24 | 09/01/2007 |  |  | 84EW004 | 17240 | Decagon Moisture Sensor
EW | 12/29/2023 | Moisture | Decagon TE and 5TE | Static | Volumetric Soil Moisture Content | % Moist Volume | EW_VALUES | 84-W-2007 | 84 | 5 | 100518 | -6 | 45.2504 | -93.6866 | 36 | 09/01/2007 |  |  | 84EW005 | 17240 | Decagon Moisture Sensor
EW | 12/29/2023 | Moisture | Decagon TE and 5TE | Static | Volumetric Soil Moisture Content | % Moist Volume | EW_VALUES | 84-W-2007 | 84 | 6 | 100518 | -6 | 45.2504 | -93.6866 | 48 | 09/01/2007 |  |  | 84EW006 | 16351 | Decagon Moisture Sensor
EW | 12/29/2023 | Moisture | Decagon TE and 5TE | Static | Volumetric Soil Moisture Content | % Moist Volume | EW_VALUES | 84-W-2007 | 84 | 7 | 100518 | -6 | 45.2504 | -93.6866 | 60 | 09/01/2007 |  |  | 84EW007 | 16351 | Decagon Moisture Sensor
EW | 12/29/2023 | Moisture | Decagon TE and 5TE | Static | Volumetric Soil Moisture Content | % Moist Volume | EW_VALUES | 84-W-2007 | 84 | 8 | 100518 | -6 | 45.2504 | -93.6866 | 72 | 09/01/2007 |  |  | 84EW008 | 16351 | Decagon Moisture Sensor
EC | 12/29/2023 | Moisture | Decagon TE and 5TE | Static | Moisture - Conductivity | Ohm-units | EC_VALUES | 84-W-2007 | 84 | 1 | 100518 | -6 | 45.2504 | -93.6866 | 6 | 09/01/2007 |  |  | 84EC001 | 17244 | Decagon Moisture Sensor
EC | 12/29/2023 | Moisture | Decagon TE and 5TE | Static | Moisture - Conductivity | Ohm-units | EC_VALUES | 84-W-2007 | 84 | 2 | 100518 | -6 | 45.2504 | -93.6866 | 12 | 09/01/2007 |  |  | 84EC002 | 17244 | Decagon Moisture Sensor
EC | 12/29/2023 | Moisture | Decagon TE and 5TE | Static | Moisture - Conductivity | Ohm-units | EC_VALUES | 84-W-2007 | 84 | 3 | 100518 | -6 | 45.2504 | -93.6866 | 18 | 09/01/2007 |  |  | 84EC003 | 17240 | Decagon Moisture Sensor
EC | 12/29/2023 | Moisture | Decagon TE and 5TE | Static | Moisture - Conductivity | Ohm-units | EC_VALUES | 84-W-2007 | 84 | 4 | 100518 | -6 | 45.2504 | -93.6866 | 24 | 09/01/2007 |  |  | 84EC004 | 17240 | Decagon Moisture Sensor
EC | 12/29/2023 | Moisture | Decagon TE and 5TE | Static | Moisture - Conductivity | Ohm-units | EC_VALUES | 84-W-2007 | 84 | 5 | 100518 | -6 | 45.2504 | -93.6866 | 36 | 09/01/2007 |  |  | 84EC005 | 17240 | Decagon Moisture Sensor
EC | 12/29/2023 | Moisture | Decagon TE and 5TE | Static | Moisture - Conductivity | Ohm-units | EC_VALUES | 84-W-2007 | 84 | 6 | 100518 | -6 | 45.2504 | -93.6866 | 48 | 09/01/2007 |  |  | 84EC006 | 16351 | Decagon Moisture Sensor
EC | 12/29/2023 | Moisture | Decagon TE and 5TE | Static | Moisture - Conductivity | Ohm-units | EC_VALUES | 84-W-2007 | 84 | 7 | 100518 | -6 | 45.2504 | -93.6866 | 60 | 09/01/2007 |  |  | 84EC007 | 16351 | Decagon Moisture Sensor
EC | 12/29/2023 | Moisture | Decagon TE and 5TE | Static | Moisture - Conductivity | Ohm-units | EC_VALUES | 84-W-2007 | 84 | 8 | 100518 | -6 | 45.2504 | -93.6866 | 72 | 09/01/2007 |  |  | 84EC008 | 16351 | Decagon Moisture Sensor
ET | 12/29/2023 | Moisture | Decagon TE and 5TE | Static | Temperature | Degrees C | ET_VALUES | 84-W-2007 | 84 | 8 | 100518 | -6 | 45.2504 | -93.6866 | 72 | 09/01/2007 |  |  | 84ET008 | 16351 | Decagon Moisture Sensor
ET | 12/29/2023 | Moisture | Decagon TE and 5TE | Static | Temperature | Degrees C | ET_VALUES | 84-W-2007 | 84 | 1 | 100518 | -6 | 45.2504 | -93.6866 | 6 | 09/01/2007 |  |  | 84ET001 | 17244 | Decagon Moisture Sensor
ET | 12/29/2023 | Moisture | Decagon TE and 5TE | Static | Temperature | Degrees C | ET_VALUES | 84-W-2007 | 84 | 2 | 100518 | -6 | 45.2504 | -93.6866 | 12 | 09/01/2007 |  |  | 84ET002 | 17244 | Decagon Moisture Sensor
ET | 12/29/2023 | Moisture | Decagon TE and 5TE | Static | Temperature | Degrees C | ET_VALUES | 84-W-2007 | 84 | 3 | 100518 | -6 | 45.2504 | -93.6866 | 18 | 09/01/2007 |  |  | 84ET003 | 17240 | Decagon Moisture Sensor
DT | 12/29/2023 | Displacement | Schaevitz HCD-500 | Dynamic | Slab Displacement | Millimeters |  | 84-W-2007 | 84 | 1 | 100509 | -9 | 45.2504 | -93.6866 | 4.56 | 09/01/2007 |  | Longitudinal | 84DT001 | 17248 | Linear Variable Differential Transducer
DT | 12/29/2023 | Displacement | Schaevitz HCD-500 | Dynamic | Slab Displacement | Millimeters |  | 84-W-2007 | 84 | 2 | 100507 | -9 | 45.2504 | -93.6866 | 4.56 | 09/01/2007 |  | Transverse | 84DT002 | 17248 | Linear Variable Differential Transducer
DT | 12/29/2023 | Displacement | Schaevitz HCD-500 | Dynamic | Slab Displacement | Millimeters |  | 84-W-2007 | 84 | 3 | 100505 | -9 | 45.2504 | -93.6866 | 4.56 | 09/01/2007 |  | Vertical | 84DT003 | 17248 | Linear Variable Differential Transducer
AE | 12/29/2023 | Strain | Vaisala | Dynamic | Pavement Strain | Microstrain |  | 84-W-2007 | 84 | 5 | 100513 | -9 | 45.2504 | -93.6866 | 4.56 | 09/01/2007 |  | Diagonal | 84AE005 | 17248 | Angled Asphalt Strain Gauge
AE | 12/29/2023 | Strain | Vaisala | Dynamic | Pavement Strain | Microstrain |  | 84-W-2007 | 84 | 4 | 100515 | -11 | 45.2504 | -93.6866 | 4.56 | 09/01/2007 |  | Diagonal | 84AE004 | 17248 | Angled Asphalt Strain Gauge
AE | 12/29/2023 | Strain | Vaisala | Dynamic | Pavement Strain | Microstrain |  | 84-W-2007 | 84 | 6 | 100511 | -7 | 45.2504 | -93.6866 | 4.56 | 09/01/2007 |  | Diagonal | 84AE006 | 17248 | Angled Asphalt Strain Gauge
RW | 12/29/2023 | Strain | Geokon VCE 4200 | Static | Temperature - Resistance | Ohm-units | RW_VALUES | 85-I-2008 | 85 | 8 | 16524.9 | -11.9 | 45.2656 | -93.7163 | 6.5 | 09/01/2008 | 07/13/2017 | Longitudinal | 85RW008 | 16187 | Vibrating Wire Strain Sensor
RW | 12/29/2023 | Strain | Geokon VCE 4200 | Static | Temperature - Resistance | Ohm-units | RW_VALUES | 85-I-2008 | 85 | 9 | 16525 | -9.9 | 45.2656 | -93.7163 | 0.5 | 09/01/2008 | 07/13/2017 | Diagonal | 85RW009 | 16187 | Vibrating Wire Strain Sensor
RW | 12/29/2023 | Strain | Geokon VCE 4200 | Static | Temperature - Resistance | Ohm-units | RW_VALUES | 85-I-2008 | 85 | 10 | 16525 | -9.9 | 45.2656 | -93.7163 | 6.5 | 09/01/2008 | 07/13/2017 | Diagonal | 85RW010 | 16187 | Vibrating Wire Strain Sensor
RW | 12/29/2023 | Strain | Geokon VCE 4200 | Static | Temperature - Resistance | Ohm-units | RW_VALUES | 85-I-2008 | 85 | 11 | 16526.8 | -10.1 | 45.2656 | -93.7163 | 0.5 | 09/01/2008 | 07/13/2017 | Transverse | 85RW011 | 16187 | Vibrating Wire Strain Sensor
RW | 12/29/2023 | Strain | Geokon VCE 4200 | Static | Temperature - Resistance | Ohm-units | RW_VALUES | 85-I-2008 | 85 | 12 | 16526.8 | -10 | 45.2656 | -93.7163 | 6.5 | 09/01/2008 | 07/13/2017 | Transverse | 85RW012 | 16187 | Vibrating Wire Strain Sensor
RW | 12/29/2023 | Strain | Geokon VCE 4200 | Static | Temperature - Resistance | Ohm-units | RW_VALUES | 85-I-2008 | 85 | 13 | 16526.5 | -6.4 | 45.2656 | -93.7163 | 0.5 | 09/01/2008 | 07/13/2017 | Longitudinal | 85RW013 | 16187 | Vibrating Wire Strain Sensor
RW | 12/29/2023 | Strain | Geokon VCE 4200 | Static | Temperature - Resistance | Ohm-units | RW_VALUES | 85-I-2008 | 85 | 14 | 16526.5 | -6.6 | 45.2656 | -93.7163 | 6.5 | 09/01/2008 | 07/13/2017 | Longitudinal | 85RW014 | 16187 | Vibrating Wire Strain Sensor
RW | 12/29/2023 | Strain | Geokon VCE 4200 | Static | Temperature - Resistance | Ohm-units | RW_VALUES | 85-I-2008 | 85 | 15 | 16526.9 | -6.5 | 45.2656 | -93.7163 | 0.5 | 09/01/2008 | 07/13/2017 | Transverse | 85RW015 | 16187 | Vibrating Wire Strain Sensor
RW | 12/29/2023 | Strain | Geokon VCE 4200 | Static | Temperature - Resistance | Ohm-units | RW_VALUES | 85-I-2008 | 85 | 16 | 16527 | -6.5 | 45.2656 | -93.7163 | 6.5 | 09/01/2008 | 07/13/2017 | Transverse | 85RW016 | 16187 | Vibrating Wire Strain Sensor
PG | 12/29/2023 | Pressure | Geokon 3500 | Dynamic | Pressure - Soil | kPa |  | 85-I-2008 | 85 | 101 | 16523.4 | -9.6 | 45.2656 | -93.7163 | 18.5 | 09/01/2008 | 07/13/2017 | Horizontal | 85PG101 | 16179 | Geokon Dynamic Soil Pressure Cell
PG | 12/29/2023 | Pressure | Geokon 3500 | Dynamic | Pressure - Soil | kPa |  | 85-I-2008 | 85 | 102 | 16527.3 | -9.4 | 45.2656 | -93.7163 | 18.5 | 09/01/2008 | 07/13/2017 | Horizontal | 85PG102 | 16179 | Geokon Dynamic Soil Pressure Cell
OS | 12/29/2023 | Water Level | Fabricated on Site | Static | Water Table Level | Meters | OS_COAX_RAW_VALUES | 85-OS-2008 | 85 | 101 | 16448 | 29.5 | 45.2657 | -93.7166 | 0 | 11/15/2008 | 07/13/2017 | Vertical | 85OS101 | 16186 | Open Stand Pipe
OS | 12/29/2023 | Water Level | Fabricated on Site | Static | Water Table Level | Meters | OS_COAX_RAW_VALUES | 85-IS-2008 | 85 | 102 | 16457 | -24 | 45.2658 | -93.7164 | 0 | 11/15/2008 | 07/13/2017 | Vertical | 85OS102 | 16185 | Open Stand Pipe
IK | 12/29/2023 | Maturity | Engius LLC - Intellirock | Offline | Concrete Maturity | Degrees C-Hrs |  | 85-I-2008 | 85 | 101 | 16532.5 | -8 | 45.2656 | -93.7162 | 1.5 | 09/01/2008 | 07/13/2017 | Horizontal | 85IK101 | 16187 | Concrete Maturity Sensor
IK | 12/29/2023 | Maturity | Engius LLC - Intellirock | Offline | Concrete Maturity | Degrees C-Hrs |  | 85-I-2008 | 85 | 102 | 16532.5 | -8 | 45.2656 | -93.7162 | 2.5 | 09/01/2008 | 07/13/2017 | Horizontal | 85IK102 | 16187 | Concrete Maturity Sensor
IK | 12/29/2023 | Maturity | Engius LLC - Intellirock | Offline | Concrete Maturity | Degrees C-Hrs |  | 85-I-2008 | 85 | 103 | 16532.5 | -8 | 45.2656 | -93.7162 | 3.5 | 09/01/2008 | 07/13/2017 | Horizontal | 85IK103 | 16187 | Concrete Maturity Sensor
IK | 12/29/2023 | Maturity | Engius LLC - Intellirock | Offline | Concrete Maturity | Degrees C-Hrs |  | 85-I-2008 | 85 | 104 | 16532.5 | -8 | 45.2656 | -93.7162 | 4.5 | 09/01/2008 | 07/13/2017 | Horizontal | 85IK104 | 16187 | Concrete Maturity Sensor
IK | 12/29/2023 | Maturity | Engius LLC - Intellirock | Offline | Concrete Maturity | Degrees C-Hrs |  | 85-I-2008 | 85 | 105 | 16532.5 | -8 | 45.2656 | -93.7162 | 1 | 09/01/2008 | 07/13/2017 | Horizontal | 85IK105 | 16187 | Concrete Maturity Sensor
IK | 12/29/2023 | Maturity | Engius LLC - Intellirock | Offline | Concrete Maturity | Degrees C-Hrs |  | 85-I-2008 | 85 | 106 | 16532.5 | -8 | 45.2656 | -93.7162 | 2 | 09/01/2008 | 07/13/2017 | Horizontal | 85IK106 | 16187 | Concrete Maturity Sensor
IK | 12/29/2023 | Maturity | Engius LLC - Intellirock | Offline | Concrete Maturity | Degrees C-Hrs |  | 85-I-2008 | 85 | 107 | 16532.5 | -8 | 45.2656 | -93.7162 | 3 | 09/01/2008 | 07/13/2017 | Horizontal | 85IK107 | 16187 | Concrete Maturity Sensor
IK | 12/29/2023 | Maturity | Engius LLC - Intellirock | Offline | Concrete Maturity | Degrees C-Hrs |  | 85-I-2008 | 85 | 108 | 16532.5 | -8 | 45.2656 | -93.7162 | 4 | 09/01/2008 | 07/13/2017 | Horizontal | 85IK108 | 16187 | Concrete Maturity Sensor
IK | 12/29/2023 | Maturity | Engius LLC - Intellirock | Offline | Concrete Maturity | Degrees C-Hrs |  | 85-I-2008 | 85 | 109 | 16532.5 | -8 | 45.2656 | -93.7162 | 5 | 09/01/2008 | 07/13/2017 | Horizontal | 85IK109 | 16187 | Concrete Maturity Sensor
FW | 12/29/2023 | Strain | Geokon VCE 4200 | Static | Pavement Strain - Frequency Response | hertz(Hz) | FW_VALUES | 85-I-2008 | 85 | 1 | 16522.8 | -12 | 45.2656 | -93.7163 | 0.5 | 09/01/2008 | 07/13/2017 | Longitudinal | 85FW001 | 16187 | Vibrating Wire Strain Sensor
FW | 12/29/2023 | Strain | Geokon VCE 4200 | Static | Pavement Strain - Frequency Response | hertz(Hz) | FW_VALUES | 85-I-2008 | 85 | 2 | 16522.8 | -12 | 45.2656 | -93.7163 | 6.5 | 09/01/2008 | 07/13/2017 | Longitudinal | 85FW002 | 16187 | Vibrating Wire Strain Sensor
FW | 12/29/2023 | Strain | Geokon VCE 4200 | Static | Pavement Strain - Frequency Response | hertz(Hz) | FW_VALUES | 85-I-2008 | 85 | 3 | 16522.2 | -6.6 | 45.2656 | -93.7163 | 0.5 | 09/01/2008 | 07/13/2017 | Transverse | 85FW003 | 16187 | Vibrating Wire Strain Sensor
FW | 12/29/2023 | Strain | Geokon VCE 4200 | Static | Pavement Strain - Frequency Response | hertz(Hz) | FW_VALUES | 85-I-2008 | 85 | 4 | 16522.2 | -6.5 | 45.2656 | -93.7163 | 6.5 | 09/01/2008 | 07/13/2017 | Transverse | 85FW004 | 16187 | Vibrating Wire Strain Sensor
FW | 12/29/2023 | Strain | Geokon VCE 4200 | Static | Pavement Strain - Frequency Response | hertz(Hz) | FW_VALUES | 85-I-2008 | 85 | 5 | 16522.8 | -6.5 | 45.2656 | -93.7163 | 0.5 | 09/01/2008 | 07/13/2017 | Longitudinal | 85FW005 | 16187 | Vibrating Wire Strain Sensor
FW | 12/29/2023 | Strain | Geokon VCE 4200 | Static | Pavement Strain - Frequency Response | hertz(Hz) | FW_VALUES | 85-I-2008 | 85 | 6 | 16522.7 | -6.6 | 45.2656 | -93.7163 | 6.5 | 09/01/2008 | 07/13/2017 | Longitudinal | 85FW006 | 16187 | Vibrating Wire Strain Sensor
FW | 12/29/2023 | Strain | Geokon VCE 4200 | Static | Pavement Strain - Frequency Response | hertz(Hz) | FW_VALUES | 85-I-2008 | 85 | 7 | 16524.9 | -11.9 | 45.2656 | -93.7163 | 0.5 | 09/01/2008 | 07/13/2017 | Longitudinal | 85FW007 | 16187 | Vibrating Wire Strain Sensor
FW | 12/29/2023 | Strain | Geokon VCE 4200 | Static | Pavement Strain - Frequency Response | hertz(Hz) | FW_VALUES | 85-I-2008 | 85 | 8 | 16524.9 | -11.9 | 45.2656 | -93.7163 | 6.5 | 09/01/2008 | 07/13/2017 | Longitudinal | 85FW008 | 16187 | Vibrating Wire Strain Sensor
FW | 12/29/2023 | Strain | Geokon VCE 4200 | Static | Pavement Strain - Frequency Response | hertz(Hz) | FW_VALUES | 85-I-2008 | 85 | 9 | 16525 | -9.9 | 45.2656 | -93.7163 | 0.5 | 09/01/2008 | 07/13/2017 | Diagonal | 85FW009 | 16187 | Vibrating Wire Strain Sensor
FW | 12/29/2023 | Strain | Geokon VCE 4200 | Static | Pavement Strain - Frequency Response | hertz(Hz) | FW_VALUES | 85-I-2008 | 85 | 10 | 16525 | -9.9 | 45.2656 | -93.7163 | 6.5 | 09/01/2008 | 07/13/2017 | Diagonal | 85FW010 | 16187 | Vibrating Wire Strain Sensor
FW | 12/29/2023 | Strain | Geokon VCE 4200 | Static | Pavement Strain - Frequency Response | hertz(Hz) | FW_VALUES | 85-I-2008 | 85 | 11 | 16526.8 | -10.1 | 45.2656 | -93.7163 | 0.5 | 09/01/2008 | 07/13/2017 | Transverse | 85FW011 | 16187 | Vibrating Wire Strain Sensor
FW | 12/29/2023 | Strain | Geokon VCE 4200 | Static | Pavement Strain - Frequency Response | hertz(Hz) | FW_VALUES | 85-I-2008 | 85 | 12 | 16526.8 | -10 | 45.2656 | -93.7163 | 6.5 | 09/01/2008 | 07/13/2017 | Transverse | 85FW012 | 16187 | Vibrating Wire Strain Sensor
FW | 12/29/2023 | Strain | Geokon VCE 4200 | Static | Pavement Strain - Frequency Response | hertz(Hz) | FW_VALUES | 85-I-2008 | 85 | 13 | 16526.5 | -6.4 | 45.2656 | -93.7163 | 0.5 | 09/01/2008 | 07/13/2017 | Longitudinal | 85FW013 | 16187 | Vibrating Wire Strain Sensor
FW | 12/29/2023 | Strain | Geokon VCE 4200 | Static | Pavement Strain - Frequency Response | hertz(Hz) | FW_VALUES | 85-I-2008 | 85 | 14 | 16526.5 | -6.6 | 45.2656 | -93.7163 | 6.5 | 09/01/2008 | 07/13/2017 | Longitudinal | 85FW014 | 16187 | Vibrating Wire Strain Sensor
FW | 12/29/2023 | Strain | Geokon VCE 4200 | Static | Pavement Strain - Frequency Response | hertz(Hz) | FW_VALUES | 85-I-2008 | 85 | 15 | 16526.9 | -6.5 | 45.2656 | -93.7163 | 0.5 | 09/01/2008 | 07/13/2017 | Transverse | 85FW015 | 16187 | Vibrating Wire Strain Sensor
FW | 12/29/2023 | Strain | Geokon VCE 4200 | Static | Pavement Strain - Frequency Response | hertz(Hz) | FW_VALUES | 85-I-2008 | 85 | 16 | 16527 | -6.5 | 45.2656 | -93.7163 | 6.5 | 09/01/2008 | 07/13/2017 | Transverse | 85FW016 | 16187 | Vibrating Wire Strain Sensor
FL | 12/29/2023 | Drainage | Constructed by MnROAD facility staff | Static | Drainage | Count | FL_VALUES | 85-I-2008 | 85 | 5 | 16367.5 | 0 | 45.2659 | -93.7168 | 0 | 11/01/2008 | 07/13/2017 |  | 85FL005 | 16187 | Flout Sensor
XV | 12/29/2023 | Temperature | Geokon VCE 4200 | Static | Temperature | Degrees C | XV_VALUES | 85-I-2008 | 85 | 111 | 16526.8 | -10.1 | 45.2656 | -93.7163 | 0.5 | 10/20/2008 | 07/13/2017 | Horizontal | 85XV111 | 16187 | Vibrating Wire Strain Temperature
XV | 12/29/2023 | Temperature | Geokon VCE 4200 | Static | Temperature | Degrees C | XV_VALUES | 85-I-2008 | 85 | 112 | 16526.8 | -10 | 45.2656 | -93.7163 | 6.5 | 10/20/2008 | 07/13/2017 | Horizontal | 85XV112 | 16187 | Vibrating Wire Strain Temperature
XV | 12/29/2023 | Temperature | Geokon VCE 4200 | Static | Temperature | Degrees C | XV_VALUES | 85-I-2008 | 85 | 113 | 16526.5 | -6.4 | 45.2656 | -93.7163 | 0.5 | 10/20/2008 | 07/13/2017 | Horizontal | 85XV113 | 16187 | Vibrating Wire Strain Temperature
XV | 12/29/2023 | Temperature | Geokon VCE 4200 | Static | Temperature | Degrees C | XV_VALUES | 85-I-2008 | 85 | 101 | 16522.8 | -12 | 45.2656 | -93.7163 | 0.5 | 10/20/2008 | 07/13/2017 | Horizontal | 85XV101 | 16187 | Vibrating Wire Strain Temperature
XV | 12/29/2023 | Temperature | Geokon VCE 4200 | Static | Temperature | Degrees C | XV_VALUES | 85-I-2008 | 85 | 102 | 16522.8 | -12 | 45.2656 | -93.7163 | 6.5 | 10/20/2008 | 07/13/2017 | Horizontal | 85XV102 | 16187 | Vibrating Wire Strain Temperature
XV | 12/29/2023 | Temperature | Geokon VCE 4200 | Static | Temperature | Degrees C | XV_VALUES | 85-I-2008 | 85 | 103 | 16522.2 | -6.6 | 45.2656 | -93.7163 | 0.5 | 10/20/2008 | 07/13/2017 | Horizontal | 85XV103 | 16187 | Vibrating Wire Strain Temperature
XV | 12/29/2023 | Temperature | Geokon VCE 4200 | Static | Temperature | Degrees C | XV_VALUES | 85-I-2008 | 85 | 104 | 16522.2 | -6.5 | 45.2656 | -93.7163 | 6.5 | 10/20/2008 | 07/13/2017 | Horizontal | 85XV104 | 16187 | Vibrating Wire Strain Temperature
XV | 12/29/2023 | Temperature | Geokon VCE 4200 | Static | Temperature | Degrees C | XV_VALUES | 85-I-2008 | 85 | 105 | 16522.8 | -6.5 | 45.2656 | -93.7163 | 0.5 | 10/20/2008 | 07/13/2017 | Horizontal | 85XV105 | 16187 | Vibrating Wire Strain Temperature
XV | 12/29/2023 | Temperature | Geokon VCE 4200 | Static | Temperature | Degrees C | XV_VALUES | 85-I-2008 | 85 | 106 | 16522.7 | -6.6 | 45.2656 | -93.7163 | 6.5 | 10/20/2008 | 07/13/2017 | Horizontal | 85XV106 | 16187 | Vibrating Wire Strain Temperature
XV | 12/29/2023 | Temperature | Geokon VCE 4200 | Static | Temperature | Degrees C | XV_VALUES | 85-I-2008 | 85 | 107 | 16524.9 | -11.9 | 45.2656 | -93.7163 | 0.5 | 10/20/2008 | 07/13/2017 | Horizontal | 85XV107 | 16187 | Vibrating Wire Strain Temperature
XV | 12/29/2023 | Temperature | Geokon VCE 4200 | Static | Temperature | Degrees C | XV_VALUES | 85-I-2008 | 85 | 108 | 16524.9 | -11.9 | 45.2656 | -93.7163 | 6.5 | 10/20/2008 | 07/13/2017 | Horizontal | 85XV108 | 16187 | Vibrating Wire Strain Temperature
XV | 12/29/2023 | Temperature | Geokon VCE 4200 | Static | Temperature | Degrees C | XV_VALUES | 85-I-2008 | 85 | 109 | 16525 | -9.9 | 45.2656 | -93.7163 | 0.5 | 10/20/2008 | 07/13/2017 | Horizontal | 85XV109 | 16187 | Vibrating Wire Strain Temperature
XV | 12/29/2023 | Temperature | Geokon VCE 4200 | Static | Temperature | Degrees C | XV_VALUES | 85-I-2008 | 85 | 110 | 16525 | -9.9 | 45.2656 | -93.7163 | 6.5 | 10/20/2008 | 07/13/2017 | Horizontal | 85XV110 | 16187 | Vibrating Wire Strain Temperature
XV | 12/29/2023 | Temperature | Geokon VCE 4200 | Static | Temperature | Degrees C | XV_VALUES | 85-I-2008 | 85 | 114 | 16526.5 | -6.6 | 45.2656 | -93.7163 | 6.5 | 10/20/2008 | 07/13/2017 | Horizontal | 85XV114 | 16187 | Vibrating Wire Strain Temperature
XV | 12/29/2023 | Temperature | Geokon VCE 4200 | Static | Temperature | Degrees C | XV_VALUES | 85-I-2008 | 85 | 115 | 16526.9 | -6.5 | 45.2656 | -93.7163 | 0.5 | 10/20/2008 | 07/13/2017 | Horizontal | 85XV115 | 16187 | Vibrating Wire Strain Temperature
XV | 12/29/2023 | Temperature | Geokon VCE 4200 | Static | Temperature | Degrees C | XV_VALUES | 85-I-2008 | 85 | 116 | 16527 | -6.5 | 45.2656 | -93.7163 | 6.5 | 10/20/2008 | 07/13/2017 | Horizontal | 85XV116 | 16187 | Vibrating Wire Strain Temperature
WM | 12/29/2023 | Moisture | Watermark 200-X | Static | Moisture - Soil - Relative | Centibar | WM_VALUES | 85-I-2008 | 85 | 105 | 16537.5 | -6.6 | 45.2656 | -93.7162 | 21.5 | 10/20/2008 | 07/13/2017 | Horizontal | 85WM105 | 16171 | Moisture Block
WM | 12/29/2023 | Moisture | Watermark 200-X | Static | Moisture - Soil - Relative | Centibar | WM_VALUES | 85-I-2008 | 85 | 106 | 16537.5 | -6.6 | 45.2656 | -93.7162 | 34 | 10/20/2008 | 07/13/2017 | Horizontal | 85WM106 | 16171 | Moisture Block
WM | 12/29/2023 | Moisture | Watermark 200-X | Static | Moisture - Soil - Relative | Centibar | WM_VALUES | 85-I-2008 | 85 | 107 | 16537.5 | -6.6 | 45.2656 | -93.7162 | 48 | 10/20/2008 | 07/13/2017 | Horizontal | 85WM107 | 16171 | Moisture Block
WM | 12/29/2023 | Moisture | Watermark 200-X | Static | Moisture - Soil - Relative | Centibar | WM_VALUES | 85-I-2008 | 85 | 108 | 16537.5 | -6.6 | 45.2656 | -93.7162 | 60 | 10/20/2008 | 07/13/2017 | Horizontal | 85WM108 | 16171 | Moisture Block
WM | 12/29/2023 | Moisture | Watermark 200-X | Static | Moisture - Soil - Relative | Centibar | WM_VALUES | 85-I-2008 | 85 | 109 | 16537.5 | -6.6 | 45.2656 | -93.7162 | 72 | 10/20/2008 | 07/13/2017 | Horizontal | 85WM109 | 16171 | Moisture Block
WM | 12/29/2023 | Moisture | Watermark 200-X | Static | Moisture - Soil - Relative | Centibar | WM_VALUES | 85-I-2008 | 85 | 101 | 16537.5 | -6.6 | 45.2656 | -93.7162 | 2 | 10/20/2008 | 07/13/2017 | Horizontal | 85WM101 | 16187 | Moisture Block
WM | 12/29/2023 | Moisture | Watermark 200-X | Static | Moisture - Soil - Relative | Centibar | WM_VALUES | 85-I-2008 | 85 | 102 | 16537.5 | -6.6 | 45.2656 | -93.7162 | 6 | 10/20/2008 | 07/13/2017 | Horizontal | 85WM102 | 16187 | Moisture Block
WM | 12/29/2023 | Moisture | Watermark 200-X | Static | Moisture - Soil - Relative | Centibar | WM_VALUES | 85-I-2008 | 85 | 103 | 16537.5 | -6.6 | 45.2656 | -93.7162 | 9 | 10/20/2008 | 07/13/2017 | Horizontal | 85WM103 | 16181 | Moisture Block
WM | 12/29/2023 | Moisture | Watermark 200-X | Static | Moisture - Soil - Relative | Centibar | WM_VALUES | 85-I-2008 | 85 | 104 | 16537.5 | -6.6 | 45.2656 | -93.7162 | 15.5 | 10/20/2008 | 07/13/2017 | Horizontal | 85WM104 | 16179 | Moisture Block
VW | 12/29/2023 | Strain | Geokon VCE 4200 | Static | Pavement strain | Microstrain | VW_VALUES | 85-I-2008 | 85 | 101 | 16522.8 | -12 | 45.2656 | -93.7163 | 0.5 | 09/01/2008 | 07/13/2017 | Longitudinal | 85VW101 | 16187 | Vibrating Wire Strain Sensor
VW | 12/29/2023 | Strain | Geokon VCE 4200 | Static | Pavement strain | Microstrain | VW_VALUES | 85-I-2008 | 85 | 102 | 16522.8 | -12 | 45.2656 | -93.7163 | 6.5 | 09/01/2008 | 07/13/2017 | Longitudinal | 85VW102 | 16187 | Vibrating Wire Strain Sensor
VW | 12/29/2023 | Strain | Geokon VCE 4200 | Static | Pavement strain | Microstrain | VW_VALUES | 85-I-2008 | 85 | 103 | 16522.2 | -6.6 | 45.2656 | -93.7163 | 0.5 | 09/01/2008 | 07/13/2017 | Transverse | 85VW103 | 16187 | Vibrating Wire Strain Sensor
VW | 12/29/2023 | Strain | Geokon VCE 4200 | Static | Pavement strain | Microstrain | VW_VALUES | 85-I-2008 | 85 | 104 | 16522.2 | -6.5 | 45.2656 | -93.7163 | 6.5 | 09/01/2008 | 07/13/2017 | Transverse | 85VW104 | 16187 | Vibrating Wire Strain Sensor
VW | 12/29/2023 | Strain | Geokon VCE 4200 | Static | Pavement strain | Microstrain | VW_VALUES | 85-I-2008 | 85 | 105 | 16522.8 | -6.5 | 45.2656 | -93.7163 | 0.5 | 09/01/2008 | 07/13/2017 | Longitudinal | 85VW105 | 16187 | Vibrating Wire Strain Sensor
VW | 12/29/2023 | Strain | Geokon VCE 4200 | Static | Pavement strain | Microstrain | VW_VALUES | 85-I-2008 | 85 | 106 | 16522.7 | -6.6 | 45.2656 | -93.7163 | 6.5 | 09/01/2008 | 07/13/2017 | Longitudinal | 85VW106 | 16187 | Vibrating Wire Strain Sensor
VW | 12/29/2023 | Strain | Geokon VCE 4200 | Static | Pavement strain | Microstrain | VW_VALUES | 85-I-2008 | 85 | 107 | 16524.9 | -11.9 | 45.2656 | -93.7163 | 0.5 | 09/01/2008 | 07/13/2017 | Longitudinal | 85VW107 | 16187 | Vibrating Wire Strain Sensor
VW | 12/29/2023 | Strain | Geokon VCE 4200 | Static | Pavement strain | Microstrain | VW_VALUES | 85-I-2008 | 85 | 108 | 16524.9 | -11.9 | 45.2656 | -93.7163 | 6.5 | 09/01/2008 | 07/13/2017 | Longitudinal | 85VW108 | 16187 | Vibrating Wire Strain Sensor
VW | 12/29/2023 | Strain | Geokon VCE 4200 | Static | Pavement strain | Microstrain | VW_VALUES | 85-I-2008 | 85 | 109 | 16525 | -9.9 | 45.2656 | -93.7163 | 0.5 | 09/01/2008 | 07/13/2017 | Diagonal | 85VW109 | 16187 | Vibrating Wire Strain Sensor
VW | 12/29/2023 | Strain | Geokon VCE 4200 | Static | Pavement strain | Microstrain | VW_VALUES | 85-I-2008 | 85 | 110 | 16525 | -9.9 | 45.2656 | -93.7163 | 6.5 | 09/01/2008 | 07/13/2017 | Diagonal | 85VW110 | 16187 | Vibrating Wire Strain Sensor
VW | 12/29/2023 | Strain | Geokon VCE 4200 | Static | Pavement strain | Microstrain | VW_VALUES | 85-I-2008 | 85 | 111 | 16526.8 | -10.1 | 45.2656 | -93.7163 | 0.5 | 09/01/2008 | 07/13/2017 | Transverse | 85VW111 | 16187 | Vibrating Wire Strain Sensor
VW | 12/29/2023 | Strain | Geokon VCE 4200 | Static | Pavement strain | Microstrain | VW_VALUES | 85-I-2008 | 85 | 112 | 16526.8 | -10 | 45.2656 | -93.7163 | 6.5 | 09/01/2008 | 07/13/2017 | Transverse | 85VW112 | 16187 | Vibrating Wire Strain Sensor
VW | 12/29/2023 | Strain | Geokon VCE 4200 | Static | Pavement strain | Microstrain | VW_VALUES | 85-I-2008 | 85 | 113 | 16526.5 | -6.4 | 45.2656 | -93.7163 | 0.5 | 09/01/2008 | 07/13/2017 | Longitudinal | 85VW113 | 16187 | Vibrating Wire Strain Sensor
VW | 12/29/2023 | Strain | Geokon VCE 4200 | Static | Pavement strain | Microstrain | VW_VALUES | 85-I-2008 | 85 | 114 | 16526.5 | -6.6 | 45.2656 | -93.7163 | 6.5 | 09/01/2008 | 07/13/2017 | Longitudinal | 85VW114 | 16187 | Vibrating Wire Strain Sensor
VW | 12/29/2023 | Strain | Geokon VCE 4200 | Static | Pavement strain | Microstrain | VW_VALUES | 85-I-2008 | 85 | 115 | 16526.9 | -6.5 | 45.2656 | -93.7163 | 0.5 | 09/01/2008 | 07/13/2017 | Transverse | 85VW115 | 16187 | Vibrating Wire Strain Sensor
VW | 12/29/2023 | Strain | Geokon VCE 4200 | Static | Pavement strain | Microstrain | VW_VALUES | 85-I-2008 | 85 | 116 | 16527 | -6.5 | 45.2656 | -93.7163 | 6.5 | 09/01/2008 | 07/13/2017 | Transverse | 85VW116 | 16187 | Vibrating Wire Strain Sensor
TC | 12/29/2023 | Temperature | Fabricated | Static | Temperature | Degrees C | TC_VALUES | 85-I-2008 | 85 | 114 | 16537.5 | -6.6 | 45.2656 | -93.7162 | 48 | 09/01/2008 | 07/13/2017 | Horizontal | 85TC114 | 16171 | Thermocouple
TC | 12/29/2023 | Temperature | Fabricated | Static | Temperature | Degrees C | TC_VALUES | 85-I-2008 | 85 | 115 | 16537.5 | -6.6 | 45.2656 | -93.7162 | 60 | 09/01/2008 | 07/13/2017 | Horizontal | 85TC115 | 16171 | Thermocouple
TC | 12/29/2023 | Temperature | Fabricated | Static | Temperature | Degrees C | TC_VALUES | 85-I-2008 | 85 | 116 | 16537.5 | -6.6 | 45.2656 | -93.7162 | 72 | 09/01/2008 | 07/13/2017 | Horizontal | 85TC116 | 16171 | Thermocouple
TC | 12/29/2023 | Temperature | Fabricated | Static | Temperature | Degrees C | TC_VALUES | 85-I-2008 | 85 | 101 | 16537.5 | -6.6 | 45.2656 | -93.7162 | 0.5 | 09/01/2008 | 07/13/2017 | Horizontal | 85TC101 | 16187 | Thermocouple
TC | 12/29/2023 | Temperature | Fabricated | Static | Temperature | Degrees C | TC_VALUES | 85-I-2008 | 85 | 102 | 16537.5 | -6.6 | 45.2656 | -93.7162 | 1 | 09/01/2008 | 07/13/2017 | Horizontal | 85TC102 | 16187 | Thermocouple
TC | 12/29/2023 | Temperature | Fabricated | Static | Temperature | Degrees C | TC_VALUES | 85-I-2008 | 85 | 103 | 16537.5 | -6.6 | 45.2656 | -93.7162 | 1.5 | 09/01/2008 | 07/13/2017 | Horizontal | 85TC103 | 16187 | Thermocouple
TC | 12/29/2023 | Temperature | Fabricated | Static | Temperature | Degrees C | TC_VALUES | 85-I-2008 | 85 | 104 | 16537.5 | -6.6 | 45.2656 | -93.7162 | 3.5 | 09/01/2008 | 07/13/2017 | Horizontal | 85TC104 | 16187 | Thermocouple
TC | 12/29/2023 | Temperature | Fabricated | Static | Temperature | Degrees C | TC_VALUES | 85-I-2008 | 85 | 105 | 16537.5 | -6.6 | 45.2656 | -93.7162 | 6.5 | 09/01/2008 | 07/13/2017 | Horizontal | 85TC105 | 16187 | Thermocouple
TC | 12/29/2023 | Temperature | Fabricated | Static | Temperature | Degrees C | TC_VALUES | 85-I-2008 | 85 | 106 | 16537.5 | -6.6 | 45.2656 | -93.7162 | 8 | 09/01/2008 | 07/13/2017 | Horizontal | 85TC106 | 16181 | Thermocouple
TC | 12/29/2023 | Temperature | Fabricated | Static | Temperature | Degrees C | TC_VALUES | 85-I-2008 | 85 | 107 | 16537.5 | -6.6 | 45.2656 | -93.7162 | 13 | 09/01/2008 | 07/13/2017 | Horizontal | 85TC107 | 16179 | Thermocouple
TC | 12/29/2023 | Temperature | Fabricated | Static | Temperature | Degrees C | TC_VALUES | 85-I-2008 | 85 | 108 | 16537.5 | -6.6 | 45.2656 | -93.7162 | 18.5 | 09/01/2008 | 07/13/2017 | Horizontal | 85TC108 | 16179 | Thermocouple
TC | 12/29/2023 | Temperature | Fabricated | Static | Temperature | Degrees C | TC_VALUES | 85-I-2008 | 85 | 109 | 16537.5 | -6.6 | 45.2656 | -93.7162 | 20 | 09/01/2008 | 07/13/2017 | Horizontal | 85TC109 | 16171 | Thermocouple
TC | 12/29/2023 | Temperature | Fabricated | Static | Temperature | Degrees C | TC_VALUES | 85-I-2008 | 85 | 110 | 16537.5 | -6.6 | 45.2656 | -93.7162 | 24 | 09/01/2008 | 07/13/2017 | Horizontal | 85TC110 | 16171 | Thermocouple
TC | 12/29/2023 | Temperature | Fabricated | Static | Temperature | Degrees C | TC_VALUES | 85-I-2008 | 85 | 111 | 16537.5 | -6.6 | 45.2656 | -93.7162 | 30 | 09/01/2008 | 07/13/2017 | Horizontal | 85TC111 | 16171 | Thermocouple
TC | 12/29/2023 | Temperature | Fabricated | Static | Temperature | Degrees C | TC_VALUES | 85-I-2008 | 85 | 112 | 16537.5 | -6.6 | 45.2656 | -93.7162 | 36 | 09/01/2008 | 07/13/2017 | Horizontal | 85TC112 | 16171 | Thermocouple
TC | 12/29/2023 | Temperature | Fabricated | Static | Temperature | Degrees C | TC_VALUES | 85-I-2008 | 85 | 113 | 16537.5 | -6.6 | 45.2656 | -93.7162 | 42 | 09/01/2008 | 07/13/2017 | Horizontal | 85TC113 | 16171 | Thermocouple
RW | 12/29/2023 | Strain | Geokon VCE 4200 | Static | Temperature - Resistance | Ohm-units | RW_VALUES | 85-I-2008 | 85 | 1 | 16522.8 | -12 | 45.2656 | -93.7163 | 0.5 | 09/01/2008 | 07/13/2017 | Longitudinal | 85RW001 | 16187 | Vibrating Wire Strain Sensor
RW | 12/29/2023 | Strain | Geokon VCE 4200 | Static | Temperature - Resistance | Ohm-units | RW_VALUES | 85-I-2008 | 85 | 2 | 16522.8 | -12 | 45.2656 | -93.7163 | 6.5 | 09/01/2008 | 07/13/2017 | Longitudinal | 85RW002 | 16187 | Vibrating Wire Strain Sensor
RW | 12/29/2023 | Strain | Geokon VCE 4200 | Static | Temperature - Resistance | Ohm-units | RW_VALUES | 85-I-2008 | 85 | 3 | 16522.2 | -6.6 | 45.2656 | -93.7163 | 0.5 | 09/01/2008 | 07/13/2017 | Transverse | 85RW003 | 16187 | Vibrating Wire Strain Sensor
RW | 12/29/2023 | Strain | Geokon VCE 4200 | Static | Temperature - Resistance | Ohm-units | RW_VALUES | 85-I-2008 | 85 | 4 | 16522.2 | -6.5 | 45.2656 | -93.7163 | 6.5 | 09/01/2008 | 07/13/2017 | Transverse | 85RW004 | 16187 | Vibrating Wire Strain Sensor
RW | 12/29/2023 | Strain | Geokon VCE 4200 | Static | Temperature - Resistance | Ohm-units | RW_VALUES | 85-I-2008 | 85 | 5 | 16522.8 | -6.5 | 45.2656 | -93.7163 | 0.5 | 09/01/2008 | 07/13/2017 | Longitudinal | 85RW005 | 16187 | Vibrating Wire Strain Sensor
RW | 12/29/2023 | Strain | Geokon VCE 4200 | Static | Temperature - Resistance | Ohm-units | RW_VALUES | 85-I-2008 | 85 | 6 | 16522.7 | -6.6 | 45.2656 | -93.7163 | 6.5 | 09/01/2008 | 07/13/2017 | Longitudinal | 85RW006 | 16187 | Vibrating Wire Strain Sensor
RW | 12/29/2023 | Strain | Geokon VCE 4200 | Static | Temperature - Resistance | Ohm-units | RW_VALUES | 85-I-2008 | 85 | 7 | 16524.9 | -11.9 | 45.2656 | -93.7163 | 0.5 | 09/01/2008 | 07/13/2017 | Longitudinal | 85RW007 | 16187 | Vibrating Wire Strain Sensor
TE | 12/29/2023 | Strain | Dynatest PAST-2AC | Dynamic | Pavement Strain - Transverse | Microstrain |  | 86-I-2008 | 86 | 101 | 16677 | -9.5 | 45.2654 | -93.7158 | 4.5 | 09/01/2008 | 07/13/2017 | Longitudinal | 86TE101 | 16587 | Transverse Embedment Strain Gauge
EC | 12/29/2023 | Moisture | Decagon TE and 5TE | Static | Moisture - Conductivity | Ohm-units | EC_VALUES | 86-I-2008 | 86 | 105 | 16676 | -6 | 45.2654 | -93.7158 | 72 | 09/01/2008 | 07/13/2017 | Vertical | 86EC105 | 16193 | Decagon Moisture Sensor
TC | 12/29/2023 | Temperature | Fabricated | Static | Temperature | Degrees C | TC_VALUES | 86-I-2008 | 86 | 101 | 16676 | -6 | 45.2654 | -93.7158 | 0.5 | 09/01/2008 | 07/13/2017 | Horizontal | 86TC101 | 16587 | Thermocouple
TC | 12/29/2023 | Temperature | Fabricated | Static | Temperature | Degrees C | TC_VALUES | 86-I-2008 | 86 | 102 | 16676 | -6 | 45.2654 | -93.7158 | 1.5 | 09/01/2008 | 07/13/2017 | Horizontal | 86TC102 | 16587 | Thermocouple
TC | 12/29/2023 | Temperature | Fabricated | Static | Temperature | Degrees C | TC_VALUES | 86-I-2008 | 86 | 103 | 16676 | -6 | 45.2654 | -93.7158 | 3 | 09/01/2008 | 07/13/2017 | Horizontal | 86TC103 | 16587 | Thermocouple
TC | 12/29/2023 | Temperature | Fabricated | Static | Temperature | Degrees C | TC_VALUES | 86-I-2008 | 86 | 104 | 16676 | -6 | 45.2654 | -93.7158 | 4.5 | 09/01/2008 | 07/13/2017 | Horizontal | 86TC104 | 16587 | Thermocouple
TC | 12/29/2023 | Temperature | Fabricated | Static | Temperature | Degrees C | TC_VALUES | 86-I-2008 | 86 | 105 | 16676 | -6 | 45.2654 | -93.7158 | 7 | 09/01/2008 | 07/13/2017 | Horizontal | 86TC105 | 16205 | Thermocouple
TC | 12/29/2023 | Temperature | Fabricated | Static | Temperature | Degrees C | TC_VALUES | 86-I-2008 | 86 | 106 | 16676 | -6 | 45.2654 | -93.7158 | 9 | 09/01/2008 | 07/13/2017 | Horizontal | 86TC106 | 16205 | Thermocouple
TC | 12/29/2023 | Temperature | Fabricated | Static | Temperature | Degrees C | TC_VALUES | 86-I-2008 | 86 | 107 | 16676 | -6 | 45.2654 | -93.7158 | 11 | 09/01/2008 | 07/13/2017 | Horizontal | 86TC107 | 16201 | Thermocouple
TC | 12/29/2023 | Temperature | Fabricated | Static | Temperature | Degrees C | TC_VALUES | 86-I-2008 | 86 | 108 | 16676 | -6 | 45.2654 | -93.7158 | 15 | 09/01/2008 | 07/13/2017 | Horizontal | 86TC108 | 16201 | Thermocouple
TC | 12/29/2023 | Temperature | Fabricated | Static | Temperature | Degrees C | TC_VALUES | 86-I-2008 | 86 | 109 | 16676 | -6 | 45.2654 | -93.7158 | 18.5 | 09/01/2008 | 07/13/2017 | Horizontal | 86TC109 | 16201 | Thermocouple
TC | 12/29/2023 | Temperature | Fabricated | Static | Temperature | Degrees C | TC_VALUES | 86-I-2008 | 86 | 110 | 16676 | -6 | 45.2654 | -93.7158 | 20 | 09/01/2008 | 07/13/2017 | Horizontal | 86TC110 | 16193 | Thermocouple
TC | 12/29/2023 | Temperature | Fabricated | Static | Temperature | Degrees C | TC_VALUES | 86-I-2008 | 86 | 111 | 16676 | -6 | 45.2654 | -93.7158 | 24 | 09/01/2008 | 07/13/2017 | Horizontal | 86TC111 | 16193 | Thermocouple
TC | 12/29/2023 | Temperature | Fabricated | Static | Temperature | Degrees C | TC_VALUES | 86-I-2008 | 86 | 112 | 16676 | -6 | 45.2654 | -93.7158 | 30 | 09/01/2008 | 07/13/2017 | Horizontal | 86TC112 | 16193 | Thermocouple
TC | 12/29/2023 | Temperature | Fabricated | Static | Temperature | Degrees C | TC_VALUES | 86-I-2008 | 86 | 113 | 16676 | -6 | 45.2654 | -93.7158 | 36 | 09/01/2008 | 07/13/2017 | Horizontal | 86TC113 | 16193 | Thermocouple
TC | 12/29/2023 | Temperature | Fabricated | Static | Temperature | Degrees C | TC_VALUES | 86-I-2008 | 86 | 114 | 16676 | -6 | 45.2654 | -93.7158 | 48 | 09/01/2008 | 07/13/2017 | Horizontal | 86TC114 | 16193 | Thermocouple
TC | 12/29/2023 | Temperature | Fabricated | Static | Temperature | Degrees C | TC_VALUES | 86-I-2008 | 86 | 115 | 16676 | -6 | 45.2654 | -93.7158 | 60 | 09/01/2008 | 07/13/2017 | Horizontal | 86TC115 | 16193 | Thermocouple
TC | 12/29/2023 | Temperature | Fabricated | Static | Temperature | Degrees C | TC_VALUES | 86-I-2008 | 86 | 116 | 16676 | -6 | 45.2654 | -93.7158 | 72 | 09/01/2008 | 07/13/2017 | Horizontal | 86TC116 | 16193 | Thermocouple
PG | 12/29/2023 | Pressure | Geokon 3500 | Dynamic | Pressure - Soil | kPa |  | 86-I-2008 | 86 | 101 | 16701.5 | -9.4 | 45.2653 | -93.7157 | 18.5 | 09/01/2008 | 07/13/2017 | Horizontal | 86PG101 | 16201 | Geokon Dynamic Soil Pressure Cell
PG | 12/29/2023 | Pressure | Geokon 3500 | Dynamic | Pressure - Soil | kPa |  | 86-I-2008 | 86 | 102 | 16705.9 | -9.9 | 45.2653 | -93.7157 | 18.5 | 09/01/2008 | 07/13/2017 | Horizontal | 86PG102 | 16201 | Geokon Dynamic Soil Pressure Cell
OS | 12/29/2023 | Water Level | Fabricated on Site | Static | Water Table Level | Meters | OS_COAX_RAW_VALUES | 86-I-2008 | 86 | 101 | 16818 | 0 | 45.2651 | -93.7154 | 0 | 11/15/2008 | 07/13/2017 | Vertical | 86OS101 | 16587 | Open Stand Pipe
LE | 12/29/2023 | Strain | Dynatest PAST-2AC | Dynamic | Pavement Strain | Microstrain |  | 86-I-2008 | 86 | 101 | 16681 | -9.5 | 45.2654 | -93.7158 | 4.5 | 09/01/2008 | 07/13/2017 | Transverse | 86LE101 | 16587 | Longitudinal Embedment Strain Gauge
LE | 12/29/2023 | Strain | Dynatest PAST-2AC | Dynamic | Pavement Strain | Microstrain |  | 86-I-2008 | 86 | 102 | 16683 | -9.5 | 45.2653 | -93.7158 | 4.5 | 09/01/2008 | 07/13/2017 | Transverse | 86LE102 | 16587 | Longitudinal Embedment Strain Gauge
EW | 12/29/2023 | Moisture | Decagon TE and 5TE | Static | Volumetric Soil Moisture Content | % Moist Volume | EW_VALUES | 86-I-2008 | 86 | 1 | 16676 | -6 | 45.2654 | -93.7158 | 21 | 09/01/2008 | 07/13/2017 | Vertical | 86EW001 | 16193 | Decagon Moisture Sensor
EW | 12/29/2023 | Moisture | Decagon TE and 5TE | Static | Volumetric Soil Moisture Content | % Moist Volume | EW_VALUES | 86-I-2008 | 86 | 2 | 16676 | -6 | 45.2654 | -93.7158 | 36 | 09/01/2008 | 07/13/2017 | Vertical | 86EW002 | 16193 | Decagon Moisture Sensor
EW | 12/29/2023 | Moisture | Decagon TE and 5TE | Static | Volumetric Soil Moisture Content | % Moist Volume | EW_VALUES | 86-I-2008 | 86 | 3 | 16676 | -6 | 45.2654 | -93.7158 | 48 | 09/01/2008 | 07/13/2017 | Vertical | 86EW003 | 16193 | Decagon Moisture Sensor
EW | 12/29/2023 | Moisture | Decagon TE and 5TE | Static | Volumetric Soil Moisture Content | % Moist Volume | EW_VALUES | 86-I-2008 | 86 | 4 | 16676 | -6 | 45.2654 | -93.7158 | 60 | 09/01/2008 | 07/13/2017 | Vertical | 86EW004 | 16194 | Decagon Moisture Sensor
EW | 12/29/2023 | Moisture | Decagon TE and 5TE | Static | Volumetric Soil Moisture Content | % Moist Volume | EW_VALUES | 86-I-2008 | 86 | 5 | 16676 | -6 | 45.2654 | -93.7158 | 72 | 09/01/2008 | 07/13/2017 | Vertical | 86EW005 | 16193 | Decagon Moisture Sensor
FL | 12/29/2023 | Drainage | Constructed by MnROAD facility staff | Static | Drainage | Count | FL_VALUES | 86-I-2008 | 86 | 4 | 16594 | 0 | 45.2655 | -93.7161 | 0 | 11/01/2008 | 07/13/2017 |  | 86FL004 | 16587 | Flout Sensor
ET | 12/29/2023 | Moisture | Decagon TE and 5TE | Static | Temperature | Degrees C | ET_VALUES | 86-I-2008 | 86 | 1 | 16676 | -6 | 45.2654 | -93.7158 | 21 | 09/01/2008 | 07/13/2017 | Vertical | 86ET001 | 16193 | Decagon Moisture Sensor
ET | 12/29/2023 | Moisture | Decagon TE and 5TE | Static | Temperature | Degrees C | ET_VALUES | 86-I-2008 | 86 | 2 | 16676 | -6 | 45.2654 | -93.7158 | 36 | 09/01/2008 | 07/13/2017 | Vertical | 86ET002 | 16193 | Decagon Moisture Sensor
ET | 12/29/2023 | Moisture | Decagon TE and 5TE | Static | Temperature | Degrees C | ET_VALUES | 86-I-2008 | 86 | 3 | 16676 | -6 | 45.2654 | -93.7158 | 48 | 09/01/2008 | 07/13/2017 | Vertical | 86ET003 | 16193 | Decagon Moisture Sensor
ET | 12/29/2023 | Moisture | Decagon TE and 5TE | Static | Temperature | Degrees C | ET_VALUES | 86-I-2008 | 86 | 4 | 16676 | -6 | 45.2654 | -93.7158 | 60 | 09/01/2008 | 07/13/2017 | Vertical | 86ET004 | 16194 | Decagon Moisture Sensor
ET | 12/29/2023 | Moisture | Decagon TE and 5TE | Static | Temperature | Degrees C | ET_VALUES | 86-I-2008 | 86 | 5 | 16676 | -6 | 45.2654 | -93.7158 | 72 | 09/01/2008 | 07/13/2017 | Vertical | 86ET005 | 16193 | Decagon Moisture Sensor
EC | 12/29/2023 | Moisture | Decagon TE and 5TE | Static | Moisture - Conductivity | Ohm-units | EC_VALUES | 86-I-2008 | 86 | 101 | 16676 | -6 | 45.2654 | -93.7158 | 21 | 09/01/2008 | 07/13/2017 | Vertical | 86EC101 | 16193 | Decagon Moisture Sensor
EC | 12/29/2023 | Moisture | Decagon TE and 5TE | Static | Moisture - Conductivity | Ohm-units | EC_VALUES | 86-I-2008 | 86 | 102 | 16676 | -6 | 45.2654 | -93.7158 | 36 | 09/01/2008 | 07/13/2017 | Vertical | 86EC102 | 16193 | Decagon Moisture Sensor
EC | 12/29/2023 | Moisture | Decagon TE and 5TE | Static | Moisture - Conductivity | Ohm-units | EC_VALUES | 86-I-2008 | 86 | 103 | 16676 | -6 | 45.2654 | -93.7158 | 48 | 09/01/2008 | 07/13/2017 | Vertical | 86EC103 | 16193 | Decagon Moisture Sensor
EC | 12/29/2023 | Moisture | Decagon TE and 5TE | Static | Moisture - Conductivity | Ohm-units | EC_VALUES | 86-I-2008 | 86 | 104 | 16676 | -6 | 45.2654 | -93.7158 | 60 | 09/01/2008 | 07/13/2017 | Vertical | 86EC104 | 16194 | Decagon Moisture Sensor
TE | 12/29/2023 | Strain | Dynatest PAST-2AC | Dynamic | Pavement Strain - Transverse | Microstrain |  | 86-I-2008 | 86 | 102 | 16679 | -9.5 | 45.2654 | -93.7158 | 4.5 | 09/01/2008 | 07/13/2017 | Longitudinal | 86TE102 | 16587 | Transverse Embedment Strain Gauge
TC | 12/29/2023 | Temperature | Fabricated | Static | Temperature | Degrees C | TC_VALUES | 87-O-2008 | 87 | 1 | 16825 | 11 | 45.2651 | -93.7154 | 0.5 | 10/14/2010 |  | Horizontal | 87TC001 | 16664 | Thermocouple
EC | 12/29/2023 | Moisture | Decagon TE and 5TE | Static | Moisture - Conductivity | Ohm-units | EC_VALUES | 87-O-2008 | 87 | 5 | 17041 | 11 | 45.2647 | -93.7147 | 54 | 10/14/2010 |  | Vertical | 87EC005 | 16643 | Decagon Moisture Sensor
TC | 12/29/2023 | Temperature | Fabricated | Static | Temperature | Degrees C | TC_VALUES | 87-O-2008 | 87 | 3 | 16825 | 11 | 45.2651 | -93.7154 | 4.5 | 10/14/2010 |  | Horizontal | 87TC003 | 16659 | Thermocouple
TC | 12/29/2023 | Temperature | Fabricated | Static | Temperature | Degrees C | TC_VALUES | 87-O-2008 | 87 | 4 | 16825 | 11 | 45.2651 | -93.7154 | 11 | 10/14/2010 |  | Horizontal | 87TC004 | 16655 | Thermocouple
TC | 12/29/2023 | Temperature | Fabricated | Static | Temperature | Degrees C | TC_VALUES | 87-O-2008 | 87 | 5 | 16825 | 11 | 45.2651 | -93.7154 | 18.5 | 10/14/2010 |  | Horizontal | 87TC005 | 16655 | Thermocouple
TC | 12/29/2023 | Temperature | Fabricated | Static | Temperature | Degrees C | TC_VALUES | 87-O-2008 | 87 | 6 | 16825 | 11 | 45.2651 | -93.7154 | 24 | 10/14/2010 |  | Horizontal | 87TC006 | 16643 | Thermocouple
TC | 12/29/2023 | Temperature | Fabricated | Static | Temperature | Degrees C | TC_VALUES | 87-O-2008 | 87 | 7 | 16825 | 11 | 45.2651 | -93.7154 | 30 | 10/14/2010 |  | Horizontal | 87TC007 | 16643 | Thermocouple
TC | 12/29/2023 | Temperature | Fabricated | Static | Temperature | Degrees C | TC_VALUES | 87-O-2008 | 87 | 8 | 16825 | 11 | 45.2651 | -93.7154 | 36 | 10/14/2010 |  | Horizontal | 87TC008 | 16643 | Thermocouple
TC | 12/29/2023 | Temperature | Fabricated | Static | Temperature | Degrees C | TC_VALUES | 87-O-2008 | 87 | 9 | 17041 | 11 | 45.2647 | -93.7147 | 0.5 | 10/14/2010 |  | Horizontal | 87TC009 | 16664 | Thermocouple
TC | 12/29/2023 | Temperature | Fabricated | Static | Temperature | Degrees C | TC_VALUES | 87-O-2008 | 87 | 10 | 17041 | 11 | 45.2647 | -93.7147 | 1.5 | 10/14/2010 |  | Horizontal | 87TC010 | 16664 | Thermocouple
TC | 12/29/2023 | Temperature | Fabricated | Static | Temperature | Degrees C | TC_VALUES | 87-O-2008 | 87 | 11 | 17041 | 11 | 45.2647 | -93.7147 | 3 | 10/14/2010 |  | Horizontal | 87TC011 | 16664 | Thermocouple
TC | 12/29/2023 | Temperature | Fabricated | Static | Temperature | Degrees C | TC_VALUES | 87-O-2008 | 87 | 12 | 17041 | 11 | 45.2647 | -93.7147 | 4.5 | 10/14/2010 |  | Horizontal | 87TC012 | 16659 | Thermocouple
TC | 12/29/2023 | Temperature | Fabricated | Static | Temperature | Degrees C | TC_VALUES | 87-O-2008 | 87 | 13 | 17041 | 11 | 45.2647 | -93.7147 | 7 | 10/14/2010 |  | Horizontal | 87TC013 | 16659 | Thermocouple
TC | 12/29/2023 | Temperature | Fabricated | Static | Temperature | Degrees C | TC_VALUES | 87-O-2008 | 87 | 14 | 17041 | 11 | 45.2647 | -93.7147 | 9 | 10/14/2010 |  | Horizontal | 87TC014 | 16655 | Thermocouple
TC | 12/29/2023 | Temperature | Fabricated | Static | Temperature | Degrees C | TC_VALUES | 87-O-2008 | 87 | 15 | 17041 | 11 | 45.2647 | -93.7147 | 11 | 10/14/2010 |  | Horizontal | 87TC015 | 16655 | Thermocouple
TC | 12/29/2023 | Temperature | Fabricated | Static | Temperature | Degrees C | TC_VALUES | 87-O-2008 | 87 | 16 | 17041 | 11 | 45.2647 | -93.7147 | 15 | 10/14/2010 |  | Horizontal | 87TC016 | 16655 | Thermocouple
TC | 12/29/2023 | Temperature | Fabricated | Static | Temperature | Degrees C | TC_VALUES | 87-O-2008 | 87 | 17 | 17041 | 11 | 45.2647 | -93.7147 | 18.5 | 10/14/2010 |  | Horizontal | 87TC017 | 16655 | Thermocouple
TC | 12/29/2023 | Temperature | Fabricated | Static | Temperature | Degrees C | TC_VALUES | 87-O-2008 | 87 | 18 | 17041 | 11 | 45.2647 | -93.7147 | 20 | 10/14/2010 |  | Horizontal | 87TC018 | 16643 | Thermocouple
TC | 12/29/2023 | Temperature | Fabricated | Static | Temperature | Degrees C | TC_VALUES | 87-O-2008 | 87 | 19 | 17041 | 11 | 45.2647 | -93.7147 | 24 | 10/14/2010 |  | Horizontal | 87TC019 | 16643 | Thermocouple
TC | 12/29/2023 | Temperature | Fabricated | Static | Temperature | Degrees C | TC_VALUES | 87-O-2008 | 87 | 20 | 17041 | 11 | 45.2647 | -93.7147 | 30 | 10/14/2010 |  | Horizontal | 87TC020 | 16643 | Thermocouple
TC | 12/29/2023 | Temperature | Fabricated | Static | Temperature | Degrees C | TC_VALUES | 87-O-2008 | 87 | 21 | 17041 | 11 | 45.2647 | -93.7147 | 36 | 10/14/2010 |  | Horizontal | 87TC021 | 16643 | Thermocouple
TC | 12/29/2023 | Temperature | Fabricated | Static | Temperature | Degrees C | TC_VALUES | 87-O-2008 | 87 | 22 | 17041 | 11 | 45.2647 | -93.7147 | 48 | 10/14/2010 |  | Horizontal | 87TC022 | 16643 | Thermocouple
TC | 12/29/2023 | Temperature | Fabricated | Static | Temperature | Degrees C | TC_VALUES | 87-O-2008 | 87 | 23 | 17041 | 11 | 45.2647 | -93.7147 | 60 | 10/14/2010 |  | Horizontal | 87TC023 | 16643 | Thermocouple
TC | 12/29/2023 | Temperature | Fabricated | Static | Temperature | Degrees C | TC_VALUES | 87-O-2008 | 87 | 24 | 17041 | 11 | 45.2647 | -93.7147 | 72 | 10/14/2010 |  | Horizontal | 87TC024 | 16643 | Thermocouple
EW | 12/29/2023 | Moisture | Decagon TE and 5TE | Static | Volumetric Soil Moisture Content | % Moist Volume | EW_VALUES | 87-O-2008 | 87 | 1 | 17041 | 11 | 45.2647 | -93.7147 | 19 | 10/14/2010 |  | Vertical | 87EW001 | 16651 | Decagon Moisture Sensor
EW | 12/29/2023 | Moisture | Decagon TE and 5TE | Static | Volumetric Soil Moisture Content | % Moist Volume | EW_VALUES | 87-O-2008 | 87 | 2 | 17041 | 11 | 45.2647 | -93.7147 | 24 | 10/14/2010 |  | Vertical | 87EW002 | 16643 | Decagon Moisture Sensor
EW | 12/29/2023 | Moisture | Decagon TE and 5TE | Static | Volumetric Soil Moisture Content | % Moist Volume | EW_VALUES | 87-O-2008 | 87 | 3 | 17041 | 11 | 45.2647 | -93.7147 | 30 | 10/14/2010 |  | Vertical | 87EW003 | 16643 | Decagon Moisture Sensor
EW | 12/29/2023 | Moisture | Decagon TE and 5TE | Static | Volumetric Soil Moisture Content | % Moist Volume | EW_VALUES | 87-O-2008 | 87 | 4 | 17041 | 11 | 45.2647 | -93.7147 | 42 | 10/14/2010 |  | Vertical | 87EW004 | 16643 | Decagon Moisture Sensor
EW | 12/29/2023 | Moisture | Decagon TE and 5TE | Static | Volumetric Soil Moisture Content | % Moist Volume | EW_VALUES | 87-O-2008 | 87 | 5 | 17041 | 11 | 45.2647 | -93.7147 | 54 | 10/14/2010 |  | Vertical | 87EW005 | 16643 | Decagon Moisture Sensor
FL | 12/29/2023 | Drainage | Constructed by MnROAD facility staff | Static | Drainage | Count | FL_VALUES | 87-O-2008 | 87 | 1 | 16820 | 0 | 45.2651 | -93.7154 | 0 | 11/01/2008 |  |  | 87FL001 | 16663 | Flout Sensor
ET | 12/29/2023 | Moisture | Decagon TE and 5TE | Static | Temperature | Degrees C | ET_VALUES | 87-O-2008 | 87 | 1 | 17041 | 11 | 45.2647 | -93.7147 | 19 | 10/14/2010 |  | Vertical | 87ET001 | 16651 | Decagon Moisture Sensor
ET | 12/29/2023 | Moisture | Decagon TE and 5TE | Static | Temperature | Degrees C | ET_VALUES | 87-O-2008 | 87 | 2 | 17041 | 11 | 45.2647 | -93.7147 | 24 | 10/14/2010 |  | Vertical | 87ET002 | 16643 | Decagon Moisture Sensor
ET | 12/29/2023 | Moisture | Decagon TE and 5TE | Static | Temperature | Degrees C | ET_VALUES | 87-O-2008 | 87 | 3 | 17041 | 11 | 45.2647 | -93.7147 | 30 | 10/14/2010 |  | Vertical | 87ET003 | 16643 | Decagon Moisture Sensor
ET | 12/29/2023 | Moisture | Decagon TE and 5TE | Static | Temperature | Degrees C | ET_VALUES | 87-O-2008 | 87 | 4 | 17041 | 11 | 45.2647 | -93.7147 | 42 | 10/14/2010 |  | Vertical | 87ET004 | 16643 | Decagon Moisture Sensor
ET | 12/29/2023 | Moisture | Decagon TE and 5TE | Static | Temperature | Degrees C | ET_VALUES | 87-O-2008 | 87 | 5 | 17041 | 11 | 45.2647 | -93.7147 | 54 | 10/14/2010 |  | Vertical | 87ET005 | 16643 | Decagon Moisture Sensor
EC | 12/29/2023 | Moisture | Decagon TE and 5TE | Static | Moisture - Conductivity | Ohm-units | EC_VALUES | 87-O-2008 | 87 | 1 | 17041 | 11 | 45.2647 | -93.7147 | 19 | 10/14/2010 |  | Vertical | 87EC001 | 16651 | Decagon Moisture Sensor
EC | 12/29/2023 | Moisture | Decagon TE and 5TE | Static | Moisture - Conductivity | Ohm-units | EC_VALUES | 87-O-2008 | 87 | 2 | 17041 | 11 | 45.2647 | -93.7147 | 24 | 10/14/2010 |  | Vertical | 87EC002 | 16643 | Decagon Moisture Sensor
EC | 12/29/2023 | Moisture | Decagon TE and 5TE | Static | Moisture - Conductivity | Ohm-units | EC_VALUES | 87-O-2008 | 87 | 3 | 17041 | 11 | 45.2647 | -93.7147 | 30 | 10/14/2010 |  | Vertical | 87EC003 | 16643 | Decagon Moisture Sensor
EC | 12/29/2023 | Moisture | Decagon TE and 5TE | Static | Moisture - Conductivity | Ohm-units | EC_VALUES | 87-O-2008 | 87 | 4 | 17041 | 11 | 45.2647 | -93.7147 | 42 | 10/14/2010 |  | Vertical | 87EC004 | 16643 | Decagon Moisture Sensor
TC | 12/29/2023 | Temperature | Fabricated | Static | Temperature | Degrees C | TC_VALUES | 87-O-2008 | 87 | 2 | 16825 | 11 | 45.2651 | -93.7154 | 3 | 10/14/2010 |  | Horizontal | 87TC002 | 16664 | Thermocouple
TE | 12/29/2023 | Strain | Dynatest PAST-2AC | Dynamic | Pavement Strain - Transverse | Microstrain |  | 88-I-2008 | 88 | 101 | 17217 | -9.5 | 45.2645 | -93.7141 | 4.5 | 09/01/2008 | 07/14/2017 | Longitudinal | 88TE101 | 16613 | Transverse Embedment Strain Gauge
ET | 12/29/2023 | Moisture | Decagon TE and 5TE | Static | Temperature | Degrees C | ET_VALUES | 88-I-2008 | 88 | 5 | 17216 | -6 | 45.2645 | -93.7141 | 72 | 09/01/2008 | 07/14/2017 | Vertical | 88ET005 | 16597 | Decagon Moisture Sensor
TC | 12/29/2023 | Temperature | Fabricated | Static | Temperature | Degrees C | TC_VALUES | 88-I-2008 | 88 | 110 | 17216 | -6 | 45.2645 | -93.7141 | 20 | 09/01/2008 | 07/14/2017 | Horizontal | 88TC110 | 16597 | Thermocouple
TC | 12/29/2023 | Temperature | Fabricated | Static | Temperature | Degrees C | TC_VALUES | 88-I-2008 | 88 | 111 | 17216 | -6 | 45.2645 | -93.7141 | 24 | 09/01/2008 | 07/14/2017 | Horizontal | 88TC111 | 16597 | Thermocouple
TC | 12/29/2023 | Temperature | Fabricated | Static | Temperature | Degrees C | TC_VALUES | 88-I-2008 | 88 | 112 | 17216 | -6 | 45.2645 | -93.7141 | 30 | 09/01/2008 | 07/14/2017 | Horizontal | 88TC112 | 16597 | Thermocouple
TC | 12/29/2023 | Temperature | Fabricated | Static | Temperature | Degrees C | TC_VALUES | 88-I-2008 | 88 | 113 | 17216 | -6 | 45.2645 | -93.7141 | 36 | 09/01/2008 | 07/14/2017 | Horizontal | 88TC113 | 16597 | Thermocouple
TC | 12/29/2023 | Temperature | Fabricated | Static | Temperature | Degrees C | TC_VALUES | 88-I-2008 | 88 | 114 | 17216 | -6 | 45.2645 | -93.7141 | 48 | 09/01/2008 | 07/14/2017 | Horizontal | 88TC114 | 16597 | Thermocouple
TC | 12/29/2023 | Temperature | Fabricated | Static | Temperature | Degrees C | TC_VALUES | 88-I-2008 | 88 | 115 | 17216 | -6 | 45.2645 | -93.7141 | 60 | 09/01/2008 | 07/14/2017 | Horizontal | 88TC115 | 16597 | Thermocouple
TC | 12/29/2023 | Temperature | Fabricated | Static | Temperature | Degrees C | TC_VALUES | 88-I-2008 | 88 | 116 | 17216 | -6 | 45.2645 | -93.7141 | 72 | 09/01/2008 | 07/14/2017 | Horizontal | 88TC116 | 16597 | Thermocouple
TC | 12/29/2023 | Temperature | Fabricated | Static | Temperature | Degrees C | TC_VALUES | 88-I-2008 | 88 | 101 | 17216 | -6 | 45.2645 | -93.7141 | 0.5 | 09/01/2008 | 07/14/2017 | Horizontal | 88TC101 | 16613 | Thermocouple
TC | 12/29/2023 | Temperature | Fabricated | Static | Temperature | Degrees C | TC_VALUES | 88-I-2008 | 88 | 102 | 17216 | -6 | 45.2645 | -93.7141 | 1.5 | 09/01/2008 | 07/14/2017 | Horizontal | 88TC102 | 16613 | Thermocouple
TC | 12/29/2023 | Temperature | Fabricated | Static | Temperature | Degrees C | TC_VALUES | 88-I-2008 | 88 | 103 | 17216 | -6 | 45.2645 | -93.7141 | 3 | 09/01/2008 | 07/14/2017 | Horizontal | 88TC103 | 16613 | Thermocouple
TC | 12/29/2023 | Temperature | Fabricated | Static | Temperature | Degrees C | TC_VALUES | 88-I-2008 | 88 | 104 | 17216 | -6 | 45.2645 | -93.7141 | 4.5 | 09/01/2008 | 07/14/2017 | Horizontal | 88TC104 | 16613 | Thermocouple
TC | 12/29/2023 | Temperature | Fabricated | Static | Temperature | Degrees C | TC_VALUES | 88-I-2008 | 88 | 105 | 17216 | -6 | 45.2645 | -93.7141 | 7 | 09/01/2008 | 07/14/2017 | Horizontal | 88TC105 | 16609 | Thermocouple
TC | 12/29/2023 | Temperature | Fabricated | Static | Temperature | Degrees C | TC_VALUES | 88-I-2008 | 88 | 106 | 17216 | -6 | 45.2645 | -93.7141 | 9 | 09/01/2008 | 07/14/2017 | Horizontal | 88TC106 | 16609 | Thermocouple
TC | 12/29/2023 | Temperature | Fabricated | Static | Temperature | Degrees C | TC_VALUES | 88-I-2008 | 88 | 107 | 17216 | -6 | 45.2645 | -93.7141 | 11 | 09/01/2008 | 07/14/2017 | Horizontal | 88TC107 | 16605 | Thermocouple
TC | 12/29/2023 | Temperature | Fabricated | Static | Temperature | Degrees C | TC_VALUES | 88-I-2008 | 88 | 108 | 17216 | -6 | 45.2645 | -93.7141 | 15 | 09/01/2008 | 07/14/2017 | Horizontal | 88TC108 | 16605 | Thermocouple
TC | 12/29/2023 | Temperature | Fabricated | Static | Temperature | Degrees C | TC_VALUES | 88-I-2008 | 88 | 109 | 17216 | -6 | 45.2645 | -93.7141 | 18.5 | 09/01/2008 | 07/14/2017 | Horizontal | 88TC109 | 16605 | Thermocouple
PG | 12/29/2023 | Pressure | Geokon 3500 | Dynamic | Pressure - Soil | kPa |  | 88-I-2008 | 88 | 101 | 17232.9 | -9.5 | 45.2644 | -93.7141 | 18.5 | 09/01/2008 | 07/14/2017 | Horizontal | 88PG101 | 16605 | Geokon Dynamic Soil Pressure Cell
PG | 12/29/2023 | Pressure | Geokon 3500 | Dynamic | Pressure - Soil | kPa |  | 88-I-2008 | 88 | 102 | 17237 | -9.7 | 45.2644 | -93.7141 | 18.5 | 09/01/2008 | 07/14/2017 | Horizontal | 88PG102 | 16605 | Geokon Dynamic Soil Pressure Cell
OS | 12/29/2023 | Water Level | Fabricated on Site | Static | Water Table Level | Meters | OS_COAX_RAW_VALUES | 88-I-2008 | 88 | 101 | 17048.8 | 0 | 45.2647 | -93.7147 | 0 | 11/15/2008 | 07/14/2017 | Vertical | 88OS101 | 16613 | Open Stand Pipe
LE | 12/29/2023 | Strain | Dynatest PAST-2AC | Dynamic | Pavement Strain | Microstrain |  | 88-I-2008 | 88 | 101 | 17221 | -9.5 | 45.2644 | -93.7141 | 4.5 | 09/01/2008 | 07/14/2017 | Transverse | 88LE101 | 16613 | Longitudinal Embedment Strain Gauge
LE | 12/29/2023 | Strain | Dynatest PAST-2AC | Dynamic | Pavement Strain | Microstrain |  | 88-I-2008 | 88 | 102 | 17223 | -9.5 | 45.2644 | -93.7141 | 4.5 | 09/01/2008 | 07/14/2017 | Transverse | 88LE102 | 16613 | Longitudinal Embedment Strain Gauge
EW | 12/29/2023 | Moisture | Decagon TE and 5TE | Static | Volumetric Soil Moisture Content | % Moist Volume | EW_VALUES | 88-I-2008 | 88 | 1 | 17216 | -6 | 45.2645 | -93.7141 | 21 | 09/01/2008 | 07/14/2017 | Vertical | 88EW001 | 16597 | Decagon Moisture Sensor
EW | 12/29/2023 | Moisture | Decagon TE and 5TE | Static | Volumetric Soil Moisture Content | % Moist Volume | EW_VALUES | 88-I-2008 | 88 | 2 | 17216 | -6 | 45.2645 | -93.7141 | 36 | 09/01/2008 | 07/14/2017 | Vertical | 88EW002 | 16597 | Decagon Moisture Sensor
EW | 12/29/2023 | Moisture | Decagon TE and 5TE | Static | Volumetric Soil Moisture Content | % Moist Volume | EW_VALUES | 88-I-2008 | 88 | 3 | 17216 | -6 | 45.2645 | -93.7141 | 48 | 09/01/2008 | 07/14/2017 | Vertical | 88EW003 | 16597 | Decagon Moisture Sensor
EW | 12/29/2023 | Moisture | Decagon TE and 5TE | Static | Volumetric Soil Moisture Content | % Moist Volume | EW_VALUES | 88-I-2008 | 88 | 4 | 17216 | -6 | 45.2645 | -93.7141 | 60 | 09/01/2008 | 07/14/2017 |  | 88EW004 | 16597 | Decagon Moisture Sensor
EW | 12/29/2023 | Moisture | Decagon TE and 5TE | Static | Volumetric Soil Moisture Content | % Moist Volume | EW_VALUES | 88-I-2008 | 88 | 5 | 17216 | -6 | 45.2645 | -93.7141 | 72 | 09/01/2008 | 07/14/2017 | Vertical | 88EW005 | 16597 | Decagon Moisture Sensor
FL | 12/29/2023 | Drainage | Constructed by MnROAD facility staff | Static | Drainage | Count | FL_VALUES | 88-I-2008 | 88 | 2 | 17046 | 0 | 45.2647 | -93.7147 | 0 | 11/01/2008 | 07/14/2017 |  | 88FL002 | 16613 | Flout Sensor
EC | 12/29/2023 | Moisture | Decagon TE and 5TE | Static | Moisture - Conductivity | Ohm-units | EC_VALUES | 88-I-2008 | 88 | 101 | 17216 | -6 | 45.2645 | -93.7141 | 21 | 09/01/2008 | 07/14/2017 | Vertical | 88EC101 | 16597 | Decagon Moisture Sensor
EC | 12/29/2023 | Moisture | Decagon TE and 5TE | Static | Moisture - Conductivity | Ohm-units | EC_VALUES | 88-I-2008 | 88 | 102 | 17216 | -6 | 45.2645 | -93.7141 | 36 | 09/01/2008 | 07/14/2017 | Vertical | 88EC102 | 16597 | Decagon Moisture Sensor
EC | 12/29/2023 | Moisture | Decagon TE and 5TE | Static | Moisture - Conductivity | Ohm-units | EC_VALUES | 88-I-2008 | 88 | 103 | 17216 | -6 | 45.2645 | -93.7141 | 48 | 09/01/2008 | 07/14/2017 | Vertical | 88EC103 | 16597 | Decagon Moisture Sensor
EC | 12/29/2023 | Moisture | Decagon TE and 5TE | Static | Moisture - Conductivity | Ohm-units | EC_VALUES | 88-I-2008 | 88 | 104 | 17216 | -6 | 45.2645 | -93.7141 | 60 | 09/01/2008 | 07/14/2017 |  | 88EC104 | 16597 | Decagon Moisture Sensor
EC | 12/29/2023 | Moisture | Decagon TE and 5TE | Static | Moisture - Conductivity | Ohm-units | EC_VALUES | 88-I-2008 | 88 | 105 | 17216 | -6 | 45.2645 | -93.7141 | 72 | 09/01/2008 | 07/14/2017 | Vertical | 88EC105 | 16597 | Decagon Moisture Sensor
ET | 12/29/2023 | Moisture | Decagon TE and 5TE | Static | Temperature | Degrees C | ET_VALUES | 88-I-2008 | 88 | 1 | 17216 | -6 | 45.2645 | -93.7141 | 21 | 09/01/2008 | 07/14/2017 | Vertical | 88ET001 | 16597 | Decagon Moisture Sensor
ET | 12/29/2023 | Moisture | Decagon TE and 5TE | Static | Temperature | Degrees C | ET_VALUES | 88-I-2008 | 88 | 2 | 17216 | -6 | 45.2645 | -93.7141 | 36 | 09/01/2008 | 07/14/2017 | Vertical | 88ET002 | 16597 | Decagon Moisture Sensor
ET | 12/29/2023 | Moisture | Decagon TE and 5TE | Static | Temperature | Degrees C | ET_VALUES | 88-I-2008 | 88 | 3 | 17216 | -6 | 45.2645 | -93.7141 | 48 | 09/01/2008 | 07/14/2017 | Vertical | 88ET003 | 16597 | Decagon Moisture Sensor
ET | 12/29/2023 | Moisture | Decagon TE and 5TE | Static | Temperature | Degrees C | ET_VALUES | 88-I-2008 | 88 | 4 | 17216 | -6 | 45.2645 | -93.7141 | 60 | 09/01/2008 | 07/14/2017 |  | 88ET004 | 16597 | Decagon Moisture Sensor
TE | 12/29/2023 | Strain | Dynatest PAST-2AC | Dynamic | Pavement Strain - Transverse | Microstrain |  | 88-I-2008 | 88 | 102 | 17219 | -9.5 | 45.2645 | -93.7141 | 4.5 | 09/01/2008 | 07/14/2017 | Longitudinal | 88TE102 | 16613 | Transverse Embedment Strain Gauge
OS | 12/29/2023 | Water Level | Fabricated on Site | Static | Water Table Level | Meters | OS_COAX_RAW_VALUES | 89-O-2008 | 89 | 101 | 17313 | 12 | 45.2642 | -93.7139 | 21 | 11/15/2008 | 07/13/2017 | Vertical | 89OS101 | 16638 | Open Stand Pipe
OS | 12/29/2023 | Water Level | Fabricated on Site | Static | Water Table Level | Meters | OS_COAX_RAW_VALUES | 89-O-2008 | 89 | 102 | 17173 | 12 | 45.2645 | -93.7143 | 0 | 11/15/2008 | 07/13/2017 | Vertical | 89OS102 | 16638 | Open Stand Pipe
PG | 12/29/2023 | Pressure | Geokon 3500 | Dynamic | Pressure - Soil | kPa |  | 89-I-2008 | 89 | 101 | 17305.8 | -9.7 | 45.2643 | -93.7139 | 18.5 | 09/01/2008 | 07/13/2017 | Horizontal | 89PG101 | 16629 | Geokon Dynamic Soil Pressure Cell
PG | 12/29/2023 | Pressure | Geokon 3500 | Dynamic | Pressure - Soil | kPa |  | 89-I-2008 | 89 | 102 | 17309.6 | -9.5 | 45.2643 | -93.7139 | 18.5 | 09/01/2008 | 07/13/2017 | Horizontal | 89PG102 | 16629 | Geokon Dynamic Soil Pressure Cell
IK | 12/29/2023 | Maturity | Engius LLC - Intellirock | Offline | Concrete Maturity | Degrees C-Hrs |  | 89-I-2008 | 89 | 102 | 17330.5 | -8 | 45.2643 | -93.7138 | 2.5 | 09/01/2008 | 07/13/2017 | Horizontal | 89IK102 | 16637 | Concrete Maturity Sensor
IK | 12/29/2023 | Maturity | Engius LLC - Intellirock | Offline | Concrete Maturity | Degrees C-Hrs |  | 89-I-2008 | 89 | 103 | 17330.5 | -8 | 45.2643 | -93.7138 | 3.5 | 09/01/2008 | 07/13/2017 | Horizontal | 89IK103 | 16637 | Concrete Maturity Sensor
IK | 12/29/2023 | Maturity | Engius LLC - Intellirock | Offline | Concrete Maturity | Degrees C-Hrs |  | 89-I-2008 | 89 | 104 | 17330.5 | -8 | 45.2643 | -93.7138 | 4.5 | 09/01/2008 | 07/13/2017 | Horizontal | 89IK104 | 16637 | Concrete Maturity Sensor
IK | 12/29/2023 | Maturity | Engius LLC - Intellirock | Offline | Concrete Maturity | Degrees C-Hrs |  | 89-I-2008 | 89 | 105 | 17330.5 | -8 | 45.2643 | -93.7138 | 1 | 09/01/2008 | 07/13/2017 | Horizontal | 89IK105 | 16637 | Concrete Maturity Sensor
IK | 12/29/2023 | Maturity | Engius LLC - Intellirock | Offline | Concrete Maturity | Degrees C-Hrs |  | 89-I-2008 | 89 | 106 | 17330.5 | -8 | 45.2643 | -93.7138 | 2 | 09/01/2008 | 07/13/2017 | Horizontal | 89IK106 | 16637 | Concrete Maturity Sensor
IK | 12/29/2023 | Maturity | Engius LLC - Intellirock | Offline | Concrete Maturity | Degrees C-Hrs |  | 89-I-2008 | 89 | 107 | 17330.5 | -8 | 45.2643 | -93.7138 | 3 | 09/01/2008 | 07/13/2017 | Horizontal | 89IK107 | 16637 | Concrete Maturity Sensor
IK | 12/29/2023 | Maturity | Engius LLC - Intellirock | Offline | Concrete Maturity | Degrees C-Hrs |  | 89-I-2008 | 89 | 108 | 17330.5 | -8 | 45.2643 | -93.7138 | 4 | 09/01/2008 | 07/13/2017 | Horizontal | 89IK108 | 16637 | Concrete Maturity Sensor
IK | 12/29/2023 | Maturity | Engius LLC - Intellirock | Offline | Concrete Maturity | Degrees C-Hrs |  | 89-I-2008 | 89 | 109 | 17330.5 | -8 | 45.2643 | -93.7138 | 5 | 09/01/2008 | 07/13/2017 | Horizontal | 89IK109 | 16637 | Concrete Maturity Sensor
IK | 12/29/2023 | Maturity | Engius LLC - Intellirock | Offline | Concrete Maturity | Degrees C-Hrs |  | 89-I-2008 | 89 | 101 | 17330.5 | -8 | 45.2643 | -93.7138 | 1.5 | 09/01/2008 | 07/13/2017 | Horizontal | 89IK101 | 16637 | Concrete Maturity Sensor
FW | 12/29/2023 | Strain | Geokon VCE 4200 | Static | Pavement Strain - Frequency Response | hertz(Hz) | FW_VALUES | 89-I-2008 | 89 | 1 | 17311.1 | -12 | 45.2643 | -93.7138 | 0.5 | 09/01/2008 | 07/13/2017 | Longitudinal | 89FW001 | 16637 | Vibrating Wire Strain Sensor
FW | 12/29/2023 | Strain | Geokon VCE 4200 | Static | Pavement Strain - Frequency Response | hertz(Hz) | FW_VALUES | 89-I-2008 | 89 | 2 | 17311.1 | -12 | 45.2643 | -93.7138 | 6.5 | 09/01/2008 | 07/13/2017 | Longitudinal | 89FW002 | 16637 | Vibrating Wire Strain Sensor
FW | 12/29/2023 | Strain | Geokon VCE 4200 | Static | Pavement Strain - Frequency Response | hertz(Hz) | FW_VALUES | 89-I-2008 | 89 | 3 | 17310.7 | -6.6 | 45.2643 | -93.7139 | 0.5 | 09/01/2008 | 07/13/2017 | Transverse | 89FW003 | 16637 | Vibrating Wire Strain Sensor
FW | 12/29/2023 | Strain | Geokon VCE 4200 | Static | Pavement Strain - Frequency Response | hertz(Hz) | FW_VALUES | 89-I-2008 | 89 | 4 | 17310.6 | -6.6 | 45.2643 | -93.7139 | 6.5 | 09/01/2008 | 07/13/2017 | Transverse | 89FW004 | 16637 | Vibrating Wire Strain Sensor
FW | 12/29/2023 | Strain | Geokon VCE 4200 | Static | Pavement Strain - Frequency Response | hertz(Hz) | FW_VALUES | 89-I-2008 | 89 | 5 | 17311.2 | -6.5 | 45.2643 | -93.7139 | 0.5 | 09/01/2008 | 07/13/2017 | Longitudinal | 89FW005 | 16637 | Vibrating Wire Strain Sensor
FW | 12/29/2023 | Strain | Geokon VCE 4200 | Static | Pavement Strain - Frequency Response | hertz(Hz) | FW_VALUES | 89-I-2008 | 89 | 6 | 17311.1 | -6.5 | 45.2643 | -93.7139 | 6.5 | 09/01/2008 | 07/13/2017 | Longitudinal | 89FW006 | 16637 | Vibrating Wire Strain Sensor
FW | 12/29/2023 | Strain | Geokon VCE 4200 | Static | Pavement Strain - Frequency Response | hertz(Hz) | FW_VALUES | 89-I-2008 | 89 | 7 | 17313.3 | -11.9 | 45.2643 | -93.7138 | 0.5 | 09/01/2008 | 07/13/2017 | Longitudinal | 89FW007 | 16637 | Vibrating Wire Strain Sensor
FW | 12/29/2023 | Strain | Geokon VCE 4200 | Static | Pavement Strain - Frequency Response | hertz(Hz) | FW_VALUES | 89-I-2008 | 89 | 8 | 17313.3 | -11.9 | 45.2643 | -93.7138 | 6.5 | 09/01/2008 | 07/13/2017 | Longitudinal | 89FW008 | 16637 | Vibrating Wire Strain Sensor
FW | 12/29/2023 | Strain | Geokon VCE 4200 | Static | Pavement Strain - Frequency Response | hertz(Hz) | FW_VALUES | 89-I-2008 | 89 | 9 | 17313.3 | -10 | 45.2643 | -93.7138 | 0.5 | 09/01/2008 | 07/13/2017 | Diagonal | 89FW009 | 16637 | Vibrating Wire Strain Sensor
FW | 12/29/2023 | Strain | Geokon VCE 4200 | Static | Pavement Strain - Frequency Response | hertz(Hz) | FW_VALUES | 89-I-2008 | 89 | 10 | 17313.3 | -9.8 | 45.2643 | -93.7138 | 6.5 | 09/01/2008 | 07/13/2017 | Diagonal | 89FW010 | 16637 | Vibrating Wire Strain Sensor
FW | 12/29/2023 | Strain | Geokon VCE 4200 | Static | Pavement Strain - Frequency Response | hertz(Hz) | FW_VALUES | 89-I-2008 | 89 | 11 | 17315.3 | -10 | 45.2643 | -93.7138 | 0.5 | 09/01/2008 | 07/13/2017 | Transverse | 89FW011 | 16637 | Vibrating Wire Strain Sensor
FW | 12/29/2023 | Strain | Geokon VCE 4200 | Static | Pavement Strain - Frequency Response | hertz(Hz) | FW_VALUES | 89-I-2008 | 89 | 12 | 17315.3 | -10.1 | 45.2643 | -93.7138 | 6.5 | 09/01/2008 | 07/13/2017 | Transverse | 89FW012 | 16637 | Vibrating Wire Strain Sensor
FW | 12/29/2023 | Strain | Geokon VCE 4200 | Static | Pavement Strain - Frequency Response | hertz(Hz) | FW_VALUES | 89-I-2008 | 89 | 13 | 17314.7 | -6.5 | 45.2643 | -93.7138 | 0.5 | 09/01/2008 | 07/13/2017 | Longitudinal | 89FW013 | 16637 | Vibrating Wire Strain Sensor
FW | 12/29/2023 | Strain | Geokon VCE 4200 | Static | Pavement Strain - Frequency Response | hertz(Hz) | FW_VALUES | 89-I-2008 | 89 | 14 | 17314.8 | -6.4 | 45.2643 | -93.7138 | 6.5 | 09/01/2008 | 07/13/2017 | Longitudinal | 89FW014 | 16637 | Vibrating Wire Strain Sensor
FW | 12/29/2023 | Strain | Geokon VCE 4200 | Static | Pavement Strain - Frequency Response | hertz(Hz) | FW_VALUES | 89-I-2008 | 89 | 15 | 17315.1 | -6.5 | 45.2643 | -93.7138 | 0.5 | 09/01/2008 | 07/13/2017 | Transverse | 89FW015 | 16637 | Vibrating Wire Strain Sensor
FW | 12/29/2023 | Strain | Geokon VCE 4200 | Static | Pavement Strain - Frequency Response | hertz(Hz) | FW_VALUES | 89-I-2008 | 89 | 16 | 17315.1 | -6.5 | 45.2643 | -93.7138 | 6.5 | 09/01/2008 | 07/13/2017 | Transverse | 89FW016 | 16637 | Vibrating Wire Strain Sensor
FL | 12/29/2023 | Drainage | Constructed by MnROAD facility staff | Static | Drainage | Count | FL_VALUES | 89-O-2008 | 89 | 3 | 17272 | 0 | 45.2643 | -93.714 | 0 | 11/01/2008 | 07/13/2017 |  | 89FL003 | 16637 | Flout Sensor
XV | 12/29/2023 | Temperature | Geokon VCE 4200 | Static | Temperature | Degrees C | XV_VALUES | 89-I-2008 | 89 | 101 | 17311.1 | -12 | 45.2643 | -93.7138 | 0.05 | 09/01/2008 | 07/13/2017 | Horizontal | 89XV101 | 16637 | Vibrating Wire Strain Temperature
XV | 12/29/2023 | Temperature | Geokon VCE 4200 | Static | Temperature | Degrees C | XV_VALUES | 89-I-2008 | 89 | 102 | 17311.1 | -12 | 45.2643 | -93.7138 | 6.5 | 09/01/2008 | 07/13/2017 | Horizontal | 89XV102 | 16637 | Vibrating Wire Strain Temperature
XV | 12/29/2023 | Temperature | Geokon VCE 4200 | Static | Temperature | Degrees C | XV_VALUES | 89-I-2008 | 89 | 103 | 17310.7 | -6.6 | 45.2643 | -93.7139 | 0.05 | 09/01/2008 | 07/13/2017 | Horizontal | 89XV103 | 16637 | Vibrating Wire Strain Temperature
XV | 12/29/2023 | Temperature | Geokon VCE 4200 | Static | Temperature | Degrees C | XV_VALUES | 89-I-2008 | 89 | 104 | 17310.6 | -6.6 | 45.2643 | -93.7139 | 6.5 | 09/01/2008 | 07/13/2017 | Horizontal | 89XV104 | 16637 | Vibrating Wire Strain Temperature
XV | 12/29/2023 | Temperature | Geokon VCE 4200 | Static | Temperature | Degrees C | XV_VALUES | 89-I-2008 | 89 | 105 | 17311.2 | -6.5 | 45.2643 | -93.7139 | 0.05 | 09/01/2008 | 07/13/2017 | Horizontal | 89XV105 | 16637 | Vibrating Wire Strain Temperature
XV | 12/29/2023 | Temperature | Geokon VCE 4200 | Static | Temperature | Degrees C | XV_VALUES | 89-I-2008 | 89 | 106 | 17311.1 | -6.5 | 45.2643 | -93.7139 | 6.5 | 09/01/2008 | 07/13/2017 | Horizontal | 89XV106 | 16637 | Vibrating Wire Strain Temperature
XV | 12/29/2023 | Temperature | Geokon VCE 4200 | Static | Temperature | Degrees C | XV_VALUES | 89-I-2008 | 89 | 107 | 17313.3 | -11.9 | 45.2643 | -93.7138 | 0.05 | 09/01/2008 | 07/13/2017 | Horizontal | 89XV107 | 16637 | Vibrating Wire Strain Temperature
XV | 12/29/2023 | Temperature | Geokon VCE 4200 | Static | Temperature | Degrees C | XV_VALUES | 89-I-2008 | 89 | 108 | 17313.3 | -11.9 | 45.2643 | -93.7138 | 6.5 | 09/01/2008 | 07/13/2017 | Horizontal | 89XV108 | 16637 | Vibrating Wire Strain Temperature
XV | 12/29/2023 | Temperature | Geokon VCE 4200 | Static | Temperature | Degrees C | XV_VALUES | 89-I-2008 | 89 | 109 | 17313.3 | -10 | 45.2643 | -93.7138 | 0.05 | 09/01/2008 | 07/13/2017 | Horizontal | 89XV109 | 16637 | Vibrating Wire Strain Temperature
XV | 12/29/2023 | Temperature | Geokon VCE 4200 | Static | Temperature | Degrees C | XV_VALUES | 89-I-2008 | 89 | 110 | 17313.3 | -9.8 | 45.2643 | -93.7138 | 6.5 | 09/01/2008 | 07/13/2017 | Horizontal | 89XV110 | 16637 | Vibrating Wire Strain Temperature
XV | 12/29/2023 | Temperature | Geokon VCE 4200 | Static | Temperature | Degrees C | XV_VALUES | 89-I-2008 | 89 | 111 | 17315.3 | -10 | 45.2643 | -93.7138 | 0.05 | 09/01/2008 | 07/13/2017 | Horizontal | 89XV111 | 16637 | Vibrating Wire Strain Temperature
XV | 12/29/2023 | Temperature | Geokon VCE 4200 | Static | Temperature | Degrees C | XV_VALUES | 89-I-2008 | 89 | 112 | 17315.3 | -10.1 | 45.2643 | -93.7138 | 6.5 | 09/01/2008 | 07/13/2017 | Horizontal | 89XV112 | 16637 | Vibrating Wire Strain Temperature
XV | 12/29/2023 | Temperature | Geokon VCE 4200 | Static | Temperature | Degrees C | XV_VALUES | 89-I-2008 | 89 | 113 | 17314.7 | -6.5 | 45.2643 | -93.7138 | 0.05 | 09/01/2008 | 07/13/2017 | Horizontal | 89XV113 | 16637 | Vibrating Wire Strain Temperature
XV | 12/29/2023 | Temperature | Geokon VCE 4200 | Static | Temperature | Degrees C | XV_VALUES | 89-I-2008 | 89 | 114 | 17314.8 | -6.4 | 45.2643 | -93.7138 | 6.5 | 09/01/2008 | 07/13/2017 | Horizontal | 89XV114 | 16637 | Vibrating Wire Strain Temperature
XV | 12/29/2023 | Temperature | Geokon VCE 4200 | Static | Temperature | Degrees C | XV_VALUES | 89-I-2008 | 89 | 115 | 17314.8 | -6.5 | 45.2643 | -93.7138 | 0.05 | 09/01/2008 | 07/13/2017 | Horizontal | 89XV115 | 16637 | Vibrating Wire Strain Temperature
XV | 12/29/2023 | Temperature | Geokon VCE 4200 | Static | Temperature | Degrees C | XV_VALUES | 89-I-2008 | 89 | 116 | 17315.1 | -6.5 | 45.2643 | -93.7138 | 6.5 | 09/01/2008 | 07/13/2017 | Horizontal | 89XV116 | 16637 | Vibrating Wire Strain Temperature
VW | 12/29/2023 | Strain | Geokon VCE 4200 | Static | Pavement strain | Microstrain | VW_VALUES | 89-I-2008 | 89 | 104 | 17310.6 | -6.6 | 45.2643 | -93.7139 | 6.5 | 09/01/2008 | 07/13/2017 | Transverse | 89VW104 | 16637 | Vibrating Wire Strain Sensor
VW | 12/29/2023 | Strain | Geokon VCE 4200 | Static | Pavement strain | Microstrain | VW_VALUES | 89-I-2008 | 89 | 105 | 17311.2 | -6.5 | 45.2643 | -93.7139 | 0.5 | 09/01/2008 | 07/13/2017 | Longitudinal | 89VW105 | 16637 | Vibrating Wire Strain Sensor
VW | 12/29/2023 | Strain | Geokon VCE 4200 | Static | Pavement strain | Microstrain | VW_VALUES | 89-I-2008 | 89 | 106 | 17311.1 | -6.5 | 45.2643 | -93.7139 | 6.5 | 09/01/2008 | 07/13/2017 | Longitudinal | 89VW106 | 16637 | Vibrating Wire Strain Sensor
VW | 12/29/2023 | Strain | Geokon VCE 4200 | Static | Pavement strain | Microstrain | VW_VALUES | 89-I-2008 | 89 | 107 | 17313.3 | -11.9 | 45.2643 | -93.7138 | 0.5 | 09/01/2008 | 07/13/2017 | Longitudinal | 89VW107 | 16637 | Vibrating Wire Strain Sensor
VW | 12/29/2023 | Strain | Geokon VCE 4200 | Static | Pavement strain | Microstrain | VW_VALUES | 89-I-2008 | 89 | 108 | 17313.3 | -11.9 | 45.2643 | -93.7138 | 6.5 | 09/01/2008 | 07/13/2017 | Longitudinal | 89VW108 | 16637 | Vibrating Wire Strain Sensor
VW | 12/29/2023 | Strain | Geokon VCE 4200 | Static | Pavement strain | Microstrain | VW_VALUES | 89-I-2008 | 89 | 109 | 17313.3 | -10 | 45.2643 | -93.7138 | 0.5 | 09/01/2008 | 07/13/2017 | Diagonal | 89VW109 | 16637 | Vibrating Wire Strain Sensor
VW | 12/29/2023 | Strain | Geokon VCE 4200 | Static | Pavement strain | Microstrain | VW_VALUES | 89-I-2008 | 89 | 110 | 17313.3 | -9.8 | 45.2643 | -93.7138 | 6.5 | 09/01/2008 | 07/13/2017 | Diagonal | 89VW110 | 16637 | Vibrating Wire Strain Sensor
VW | 12/29/2023 | Strain | Geokon VCE 4200 | Static | Pavement strain | Microstrain | VW_VALUES | 89-I-2008 | 89 | 111 | 17315.3 | -10 | 45.2643 | -93.7138 | 0.5 | 09/01/2008 | 07/13/2017 | Transverse | 89VW111 | 16637 | Vibrating Wire Strain Sensor
VW | 12/29/2023 | Strain | Geokon VCE 4200 | Static | Pavement strain | Microstrain | VW_VALUES | 89-I-2008 | 89 | 112 | 17315.3 | -10.1 | 45.2643 | -93.7138 | 6.5 | 09/01/2008 | 07/13/2017 | Transverse | 89VW112 | 16637 | Vibrating Wire Strain Sensor
VW | 12/29/2023 | Strain | Geokon VCE 4200 | Static | Pavement strain | Microstrain | VW_VALUES | 89-I-2008 | 89 | 113 | 17314.7 | -6.5 | 45.2643 | -93.7138 | 0.5 | 09/01/2008 | 07/13/2017 | Longitudinal | 89VW113 | 16637 | Vibrating Wire Strain Sensor
VW | 12/29/2023 | Strain | Geokon VCE 4200 | Static | Pavement strain | Microstrain | VW_VALUES | 89-I-2008 | 89 | 114 | 17314.8 | -6.4 | 45.2643 | -93.7138 | 6.5 | 09/01/2008 | 07/13/2017 | Longitudinal | 89VW114 | 16637 | Vibrating Wire Strain Sensor
VW | 12/29/2023 | Strain | Geokon VCE 4200 | Static | Pavement strain | Microstrain | VW_VALUES | 89-I-2008 | 89 | 115 | 17315.1 | -6.5 | 45.2643 | -93.7138 | 0.5 | 09/01/2008 | 07/13/2017 | Transverse | 89VW115 | 16637 | Vibrating Wire Strain Sensor
VW | 12/29/2023 | Strain | Geokon VCE 4200 | Static | Pavement strain | Microstrain | VW_VALUES | 89-I-2008 | 89 | 116 | 17315.1 | -6.5 | 45.2643 | -93.7138 | 6.5 | 09/01/2008 | 07/13/2017 | Transverse | 89VW116 | 16637 | Vibrating Wire Strain Sensor
VW | 12/29/2023 | Strain | Geokon VCE 4200 | Static | Pavement strain | Microstrain | VW_VALUES | 89-I-2008 | 89 | 101 | 17311.1 | -12 | 45.2643 | -93.7138 | 0.5 | 09/01/2008 | 07/13/2017 | Longitudinal | 89VW101 | 16637 | Vibrating Wire Strain Sensor
VW | 12/29/2023 | Strain | Geokon VCE 4200 | Static | Pavement strain | Microstrain | VW_VALUES | 89-I-2008 | 89 | 102 | 17311.1 | -12 | 45.2643 | -93.7138 | 6.5 | 09/01/2008 | 07/13/2017 | Longitudinal | 89VW102 | 16637 | Vibrating Wire Strain Sensor
VW | 12/29/2023 | Strain | Geokon VCE 4200 | Static | Pavement strain | Microstrain | VW_VALUES | 89-I-2008 | 89 | 103 | 17310.7 | -6.6 | 45.2643 | -93.7139 | 0.5 | 09/01/2008 | 07/13/2017 | Transverse | 89VW103 | 16637 | Vibrating Wire Strain Sensor
TC | 12/29/2023 | Temperature | Fabricated | Static | Temperature | Degrees C | TC_VALUES | 89-I-2008 | 89 | 101 | 17320.8 | -6.5 | 45.2643 | -93.7138 | 0.5 | 09/01/2008 | 07/13/2017 | Horizontal | 89TC101 | 16637 | Thermocouple
TC | 12/29/2023 | Temperature | Fabricated | Static | Temperature | Degrees C | TC_VALUES | 89-I-2008 | 89 | 102 | 17320.8 | -6.5 | 45.2643 | -93.7138 | 1 | 09/01/2008 | 07/13/2017 | Horizontal | 89TC102 | 16637 | Thermocouple
TC | 12/29/2023 | Temperature | Fabricated | Static | Temperature | Degrees C | TC_VALUES | 89-I-2008 | 89 | 103 | 17320.8 | -6.5 | 45.2643 | -93.7138 | 1.5 | 09/01/2008 | 07/13/2017 | Horizontal | 89TC103 | 16637 | Thermocouple
TC | 12/29/2023 | Temperature | Fabricated | Static | Temperature | Degrees C | TC_VALUES | 89-I-2008 | 89 | 104 | 17320.8 | -6.5 | 45.2643 | -93.7138 | 3.5 | 09/01/2008 | 07/13/2017 | Horizontal | 89TC104 | 16637 | Thermocouple
TC | 12/29/2023 | Temperature | Fabricated | Static | Temperature | Degrees C | TC_VALUES | 89-I-2008 | 89 | 105 | 17320.8 | -6.5 | 45.2643 | -93.7138 | 6.5 | 09/01/2008 | 07/13/2017 | Horizontal | 89TC105 | 16637 | Thermocouple
TC | 12/29/2023 | Temperature | Fabricated | Static | Temperature | Degrees C | TC_VALUES | 89-I-2008 | 89 | 106 | 17320.8 | -6.5 | 45.2643 | -93.7138 | 8 | 09/01/2008 | 07/13/2017 | Horizontal | 89TC106 | 16633 | Thermocouple
TC | 12/29/2023 | Temperature | Fabricated | Static | Temperature | Degrees C | TC_VALUES | 89-I-2008 | 89 | 107 | 17320.8 | -6.5 | 45.2643 | -93.7138 | 13 | 09/01/2008 | 07/13/2017 | Horizontal | 89TC107 | 16629 | Thermocouple
TC | 12/29/2023 | Temperature | Fabricated | Static | Temperature | Degrees C | TC_VALUES | 89-I-2008 | 89 | 108 | 17320.8 | -6.5 | 45.2643 | -93.7138 | 18.5 | 09/01/2008 | 07/13/2017 | Horizontal | 89TC108 | 16629 | Thermocouple
TC | 12/29/2023 | Temperature | Fabricated | Static | Temperature | Degrees C | TC_VALUES | 89-I-2008 | 89 | 109 | 17320.8 | -6.5 | 45.2643 | -93.7138 | 20 | 09/01/2008 | 07/13/2017 | Horizontal | 89TC109 | 16625 | Thermocouple
TC | 12/29/2023 | Temperature | Fabricated | Static | Temperature | Degrees C | TC_VALUES | 89-I-2008 | 89 | 110 | 17320.8 | -6.5 | 45.2643 | -93.7138 | 24 | 09/01/2008 | 07/13/2017 | Horizontal | 89TC110 | 16625 | Thermocouple
TC | 12/29/2023 | Temperature | Fabricated | Static | Temperature | Degrees C | TC_VALUES | 89-I-2008 | 89 | 111 | 17320.8 | -6.5 | 45.2643 | -93.7138 | 30 | 09/01/2008 | 07/13/2017 | Horizontal | 89TC111 | 16625 | Thermocouple
TC | 12/29/2023 | Temperature | Fabricated | Static | Temperature | Degrees C | TC_VALUES | 89-I-2008 | 89 | 112 | 17320.8 | -6.5 | 45.2643 | -93.7138 | 36 | 09/01/2008 | 07/13/2017 | Horizontal | 89TC112 | 16625 | Thermocouple
TC | 12/29/2023 | Temperature | Fabricated | Static | Temperature | Degrees C | TC_VALUES | 89-I-2008 | 89 | 113 | 17320.8 | -6.5 | 45.2643 | -93.7138 | 42 | 09/01/2008 | 07/13/2017 | Horizontal | 89TC113 | 16625 | Thermocouple
TC | 12/29/2023 | Temperature | Fabricated | Static | Temperature | Degrees C | TC_VALUES | 89-I-2008 | 89 | 114 | 17320.8 | -6.5 | 45.2643 | -93.7138 | 48 | 09/01/2008 | 07/13/2017 | Horizontal | 89TC114 | 16625 | Thermocouple
TC | 12/29/2023 | Temperature | Fabricated | Static | Temperature | Degrees C | TC_VALUES | 89-I-2008 | 89 | 115 | 17320.8 | -6.5 | 45.2643 | -93.7138 | 60 | 09/01/2008 | 07/13/2017 | Horizontal | 89TC115 | 16625 | Thermocouple
TC | 12/29/2023 | Temperature | Fabricated | Static | Temperature | Degrees C | TC_VALUES | 89-I-2008 | 89 | 116 | 17320.8 | -6.5 | 45.2643 | -93.7138 | 72 | 09/01/2008 | 07/13/2017 | Horizontal | 89TC116 | 16625 | Thermocouple
RW | 12/29/2023 | Strain | Geokon VCE 4200 | Static | Temperature - Resistance | Ohm-units | RW_VALUES | 89-I-2008 | 89 | 1 | 17311.1 | -12 | 45.2643 | -93.7138 | 0.5 | 09/01/2008 | 07/13/2017 | Longitudinal | 89RW001 | 16637 | Vibrating Wire Strain Sensor
RW | 12/29/2023 | Strain | Geokon VCE 4200 | Static | Temperature - Resistance | Ohm-units | RW_VALUES | 89-I-2008 | 89 | 2 | 17311.1 | -12 | 45.2643 | -93.7138 | 6.5 | 09/01/2008 | 07/13/2017 | Longitudinal | 89RW002 | 16637 | Vibrating Wire Strain Sensor
RW | 12/29/2023 | Strain | Geokon VCE 4200 | Static | Temperature - Resistance | Ohm-units | RW_VALUES | 89-I-2008 | 89 | 3 | 17310.7 | -6.6 | 45.2643 | -93.7139 | 0.5 | 09/01/2008 | 07/13/2017 | Transverse | 89RW003 | 16637 | Vibrating Wire Strain Sensor
RW | 12/29/2023 | Strain | Geokon VCE 4200 | Static | Temperature - Resistance | Ohm-units | RW_VALUES | 89-I-2008 | 89 | 4 | 17310.6 | -6.6 | 45.2643 | -93.7139 | 6.5 | 09/01/2008 | 07/13/2017 | Transverse | 89RW004 | 16637 | Vibrating Wire Strain Sensor
RW | 12/29/2023 | Strain | Geokon VCE 4200 | Static | Temperature - Resistance | Ohm-units | RW_VALUES | 89-I-2008 | 89 | 5 | 17311.2 | -6.5 | 45.2643 | -93.7139 | 0.5 | 09/01/2008 | 07/13/2017 | Longitudinal | 89RW005 | 16637 | Vibrating Wire Strain Sensor
RW | 12/29/2023 | Strain | Geokon VCE 4200 | Static | Temperature - Resistance | Ohm-units | RW_VALUES | 89-I-2008 | 89 | 6 | 17311.1 | -6.5 | 45.2643 | -93.7139 | 6.5 | 09/01/2008 | 07/13/2017 | Longitudinal | 89RW006 | 16637 | Vibrating Wire Strain Sensor
RW | 12/29/2023 | Strain | Geokon VCE 4200 | Static | Temperature - Resistance | Ohm-units | RW_VALUES | 89-I-2008 | 89 | 7 | 17313.3 | -11.9 | 45.2643 | -93.7138 | 0.5 | 09/01/2008 | 07/13/2017 | Longitudinal | 89RW007 | 16637 | Vibrating Wire Strain Sensor
RW | 12/29/2023 | Strain | Geokon VCE 4200 | Static | Temperature - Resistance | Ohm-units | RW_VALUES | 89-I-2008 | 89 | 8 | 17313.3 | -11.9 | 45.2643 | -93.7138 | 6.5 | 09/01/2008 | 07/13/2017 | Longitudinal | 89RW008 | 16637 | Vibrating Wire Strain Sensor
RW | 12/29/2023 | Strain | Geokon VCE 4200 | Static | Temperature - Resistance | Ohm-units | RW_VALUES | 89-I-2008 | 89 | 9 | 17313.3 | -10 | 45.2643 | -93.7138 | 0.5 | 09/01/2008 | 07/13/2017 | Diagonal | 89RW009 | 16637 | Vibrating Wire Strain Sensor
RW | 12/29/2023 | Strain | Geokon VCE 4200 | Static | Temperature - Resistance | Ohm-units | RW_VALUES | 89-I-2008 | 89 | 10 | 17313.3 | -9.8 | 45.2643 | -93.7138 | 6.5 | 09/01/2008 | 07/13/2017 | Diagonal | 89RW010 | 16637 | Vibrating Wire Strain Sensor
RW | 12/29/2023 | Strain | Geokon VCE 4200 | Static | Temperature - Resistance | Ohm-units | RW_VALUES | 89-I-2008 | 89 | 11 | 17315.3 | -10 | 45.2643 | -93.7138 | 0.5 | 09/01/2008 | 07/13/2017 | Transverse | 89RW011 | 16637 | Vibrating Wire Strain Sensor
RW | 12/29/2023 | Strain | Geokon VCE 4200 | Static | Temperature - Resistance | Ohm-units | RW_VALUES | 89-I-2008 | 89 | 12 | 17315.3 | -10.1 | 45.2643 | -93.7138 | 6.5 | 09/01/2008 | 07/13/2017 | Transverse | 89RW012 | 16637 | Vibrating Wire Strain Sensor
RW | 12/29/2023 | Strain | Geokon VCE 4200 | Static | Temperature - Resistance | Ohm-units | RW_VALUES | 89-I-2008 | 89 | 13 | 17314.7 | -6.5 | 45.2643 | -93.7138 | 0.5 | 09/01/2008 | 07/13/2017 | Longitudinal | 89RW013 | 16637 | Vibrating Wire Strain Sensor
RW | 12/29/2023 | Strain | Geokon VCE 4200 | Static | Temperature - Resistance | Ohm-units | RW_VALUES | 89-I-2008 | 89 | 14 | 17314.8 | -6.4 | 45.2643 | -93.7138 | 6.5 | 09/01/2008 | 07/13/2017 | Longitudinal | 89RW014 | 16637 | Vibrating Wire Strain Sensor
RW | 12/29/2023 | Strain | Geokon VCE 4200 | Static | Temperature - Resistance | Ohm-units | RW_VALUES | 89-I-2008 | 89 | 15 | 17315.1 | -6.5 | 45.2643 | -93.7138 | 0.5 | 09/01/2008 | 07/13/2017 | Transverse | 89RW015 | 16637 | Vibrating Wire Strain Sensor
RW | 12/29/2023 | Strain | Geokon VCE 4200 | Static | Temperature - Resistance | Ohm-units | RW_VALUES | 89-I-2008 | 89 | 16 | 17315.1 | -6.5 | 45.2643 | -93.7138 | 6.5 | 09/01/2008 | 07/13/2017 | Transverse | 89RW016 | 16637 | Vibrating Wire Strain Sensor
CE | 12/29/2023 | Strain | Tokyo Sokki PML-60 | Dynamic | Pavement Strain | Microstrain |  | 93-D-1997 | 93 | 9 | 115536.8 | -8.53 | 45.267 | -93.7195 | 3.6 | 10/23/1997 | 09/10/2004 | Longitudinal | 93CE009 | 15282 | Concrete Embedment Strain Gauge
CE | 12/29/2023 | Strain | Tokyo Sokki PML-60 | Dynamic | Pavement Strain | Microstrain |  | 93-D-1997 | 93 | 10 | 115536.8 | -8.53 | 45.267 | -93.7195 | 0.48 | 10/23/1997 | 09/10/2004 | Longitudinal | 93CE010 | 15282 | Concrete Embedment Strain Gauge
CE | 12/29/2023 | Strain | Tokyo Sokki PML-60 | Dynamic | Pavement Strain | Microstrain |  | 93-D-1997 | 93 | 11 | 115538.4 | -11.11 | 45.2671 | -93.7195 | 0.96 | 10/23/1997 | 09/10/2004 | Transverse | 93CE011 | 15282 | Concrete Embedment Strain Gauge
CE | 12/29/2023 | Strain | Tokyo Sokki PML-60 | Dynamic | Pavement Strain | Microstrain |  | 93-D-1997 | 93 | 12 | 115538.4 | -11.11 | 45.2671 | -93.7195 | 3.48 | 10/23/1997 | 09/10/2004 | Transverse | 93CE012 | 15282 | Concrete Embedment Strain Gauge
CE | 12/29/2023 | Strain | Tokyo Sokki PML-60 | Dynamic | Pavement Strain | Microstrain |  | 93-D-1997 | 93 | 13 | 115539.1 | -10.11 | 45.267 | -93.7195 | 0.84 | 10/23/1997 | 09/10/2004 | Transverse | 93CE013 | 15282 | Concrete Embedment Strain Gauge
CE | 12/29/2023 | Strain | Tokyo Sokki PML-60 | Dynamic | Pavement Strain | Microstrain |  | 93-D-1997 | 93 | 14 | 115539.1 | -10.11 | 45.267 | -93.7195 | 3.36 | 10/23/1997 | 09/10/2004 | Transverse | 93CE014 | 15282 | Concrete Embedment Strain Gauge
CE | 12/29/2023 | Strain | Tokyo Sokki PML-60 | Dynamic | Pavement Strain | Microstrain |  | 93-D-1997 | 93 | 15 | 115543.8 | -11.12 | 45.267 | -93.7195 | 0.72 | 10/23/1997 | 09/10/2004 | Diagonal | 93CE015 | 15282 | Concrete Embedment Strain Gauge
CE | 12/29/2023 | Strain | Tokyo Sokki PML-60 | Dynamic | Pavement Strain | Microstrain |  | 93-D-1997 | 93 | 16 | 115543.8 | -11.12 | 45.267 | -93.7195 | 3.48 | 10/23/1997 | 09/10/2004 | Diagonal | 93CE016 | 15282 | Concrete Embedment Strain Gauge
CE | 12/29/2023 | Strain | Tokyo Sokki PML-60 | Dynamic | Pavement Strain | Microstrain |  | 93-D-1997 | 93 | 17 | 115544.8 | -11.78 | 45.267 | -93.7195 | 0.84 | 10/23/1997 | 09/10/2004 | Longitudinal | 93CE017 | 15282 | Concrete Embedment Strain Gauge
CE | 12/29/2023 | Strain | Tokyo Sokki PML-60 | Dynamic | Pavement Strain | Microstrain |  | 93-D-1997 | 93 | 18 | 115544.8 | -11.78 | 45.267 | -93.7195 | 3.6 | 10/23/1997 | 09/10/2004 | Longitudinal | 93CE018 | 15282 | Concrete Embedment Strain Gauge
CE | 12/29/2023 | Strain | Tokyo Sokki PML-60 | Dynamic | Pavement Strain | Microstrain |  | 93-D-1997 | 93 | 19 | 115544.8 | -10.11 | 45.267 | -93.7195 | 0.72 | 10/23/1997 | 09/10/2004 | Longitudinal | 93CE019 | 15282 | Concrete Embedment Strain Gauge
CE | 12/29/2023 | Strain | Tokyo Sokki PML-60 | Dynamic | Pavement Strain | Microstrain |  | 93-D-1997 | 93 | 20 | 115544.8 | -10.11 | 45.267 | -93.7195 | 0.72 | 10/23/1997 | 09/10/2004 | Diagonal | 93CE020 | 15282 | Concrete Embedment Strain Gauge
CE | 12/29/2023 | Strain | Tokyo Sokki PML-60 | Dynamic | Pavement Strain | Microstrain |  | 93-D-1997 | 93 | 21 | 115544.8 | -10.11 | 45.267 | -93.7195 | 0.72 | 10/23/1997 | 09/10/2004 | Transverse | 93CE021 | 15282 | Concrete Embedment Strain Gauge
CE | 12/29/2023 | Strain | Tokyo Sokki PML-60 | Dynamic | Pavement Strain | Microstrain |  | 93-D-1997 | 93 | 22 | 115544.8 | -10.11 | 45.267 | -93.7195 | 3.36 | 10/23/1997 | 09/10/2004 | Longitudinal | 93CE022 | 15282 | Concrete Embedment Strain Gauge
CE | 12/29/2023 | Strain | Tokyo Sokki PML-60 | Dynamic | Pavement Strain | Microstrain |  | 93-D-1997 | 93 | 23 | 115544.8 | -10.11 | 45.267 | -93.7195 | 3.36 | 10/23/1997 | 09/10/2004 | Diagonal | 93CE023 | 15282 | Concrete Embedment Strain Gauge
CE | 12/29/2023 | Strain | Tokyo Sokki PML-60 | Dynamic | Pavement Strain | Microstrain |  | 93-D-1997 | 93 | 24 | 115544.8 | -10.11 | 45.267 | -93.7195 | 3.36 | 10/23/1997 | 09/10/2004 | Transverse | 93CE024 | 15282 | Concrete Embedment Strain Gauge
CE | 12/29/2023 | Strain | Tokyo Sokki PML-60 | Dynamic | Pavement Strain | Microstrain |  | 93-D-1997 | 93 | 25 | 115546.5 | -10.1 | 45.267 | -93.7195 | 0.6 | 10/23/1997 | 09/10/2004 | Transverse | 93CE025 | 15282 | Concrete Embedment Strain Gauge
CE | 12/29/2023 | Strain | Tokyo Sokki PML-60 | Dynamic | Pavement Strain | Microstrain |  | 93-D-1997 | 93 | 26 | 115546.5 | -10.1 | 45.267 | -93.7195 | 3.36 | 10/23/1997 | 09/10/2004 | Transverse | 93CE026 | 15282 | Concrete Embedment Strain Gauge
CE | 12/29/2023 | Strain | Tokyo Sokki PML-60 | Dynamic | Pavement Strain | Microstrain |  | 93-D-1997 | 93 | 27 | 115547.2 | -11.1 | 45.267 | -93.7195 | 0.84 | 10/23/1997 | 09/10/2004 | Transverse | 93CE027 | 15282 | Concrete Embedment Strain Gauge
CE | 12/29/2023 | Strain | Tokyo Sokki PML-60 | Dynamic | Pavement Strain | Microstrain |  | 93-D-1997 | 93 | 28 | 115547.2 | -11.1 | 45.267 | -93.7195 | 3.48 | 10/23/1997 | 09/10/2004 | Transverse | 93CE028 | 15282 | Concrete Embedment Strain Gauge
VW | 12/29/2023 | Strain | Geokon VCE 4200 | Static | Pavement strain | Microstrain | VW_VALUES | 93-D-1997 | 93 | 1 | 115364.4 | -11.6 | 45.2673 | -93.7201 | 3.48 | 10/23/1997 | 09/10/2004 | Longitudinal | 93VW001 | 15282 | Vibrating Wire Strain Sensor
VW | 12/29/2023 | Strain | Geokon VCE 4200 | Static | Pavement strain | Microstrain | VW_VALUES | 93-D-1997 | 93 | 2 | 115364.4 | -10.93 | 45.2673 | -93.7201 | 5.04 | 10/23/1997 | 09/10/2004 | Diagonal | 93VW002 | 15282 | Vibrating Wire Strain Sensor
VW | 12/29/2023 | Strain | Geokon VCE 4200 | Static | Pavement strain | Microstrain | VW_VALUES | 93-D-1997 | 93 | 3 | 115365.4 | -9.93 | 45.2673 | -93.7201 | 3.36 | 10/23/1997 | 09/10/2004 | Longitudinal | 93VW003 | 15282 | Vibrating Wire Strain Sensor
VW | 12/29/2023 | Strain | Geokon VCE 4200 | Static | Pavement strain | Microstrain | VW_VALUES | 93-D-1997 | 93 | 4 | 115367.1 | -10.93 | 45.2673 | -93.7201 | 3.48 | 10/23/1997 | 09/10/2004 | Transverse | 93VW004 | 15282 | Vibrating Wire Strain Sensor
VW | 12/29/2023 | Strain | Geokon VCE 4200 | Static | Pavement strain | Microstrain | VW_VALUES | 93-D-1997 | 93 | 5 | 115368.4 | -10.94 | 45.2673 | -93.7201 | 1.56 | 10/23/1997 | 09/10/2004 | Diagonal | 93VW005 | 15282 | Vibrating Wire Strain Sensor
VW | 12/29/2023 | Strain | Geokon VCE 4200 | Static | Pavement strain | Microstrain | VW_VALUES | 93-D-1997 | 93 | 6 | 115368.4 | -11.61 | 45.2673 | -93.7201 | 1.68 | 10/23/1997 | 09/10/2004 | Longitudinal | 93VW006 | 15282 | Vibrating Wire Strain Sensor
VW | 12/29/2023 | Strain | Geokon VCE 4200 | Static | Pavement strain | Microstrain | VW_VALUES | 93-D-1997 | 93 | 7 | 115369.4 | -9.96 | 45.2673 | -93.7201 | 1.68 | 10/23/1997 | 09/10/2004 | Longitudinal | 93VW007 | 15282 | Vibrating Wire Strain Sensor
VW | 12/29/2023 | Strain | Geokon VCE 4200 | Static | Pavement strain | Microstrain | VW_VALUES | 93-D-1997 | 93 | 8 | 115371 | -10.98 | 45.2673 | -93.7201 | 1.32 | 10/23/1997 | 09/10/2004 | Transverse | 93VW008 | 15282 | Vibrating Wire Strain Sensor
TC | 12/29/2023 | Temperature | Fabricated | Static | Temperature | Degrees C | TC_VALUES | 93-D-1997 | 93 | 1 | 115536.8 | -11.81 | 45.2671 | -93.7195 | 0.6 | 10/23/1997 | 09/10/2004 | Horizontal | 93TC001 | 15282 | Thermocouple
TC | 12/29/2023 | Temperature | Fabricated | Static | Temperature | Degrees C | TC_VALUES | 93-D-1997 | 93 | 2 | 115536.8 | -11.81 | 45.2671 | -93.7195 | 1.08 | 10/23/1997 | 09/10/2004 | Horizontal | 93TC002 | 15282 | Thermocouple
TC | 12/29/2023 | Temperature | Fabricated | Static | Temperature | Degrees C | TC_VALUES | 93-D-1997 | 93 | 3 | 115536.8 | -11.81 | 45.2671 | -93.7195 | 2.04 | 10/23/1997 | 09/10/2004 | Horizontal | 93TC003 | 15282 | Thermocouple
TC | 12/29/2023 | Temperature | Fabricated | Static | Temperature | Degrees C | TC_VALUES | 93-D-1997 | 93 | 4 | 115536.8 | -11.81 | 45.2671 | -93.7195 | 3.48 | 10/23/1997 | 09/10/2004 | Horizontal | 93TC004 | 15282 | Thermocouple
TC | 12/29/2023 | Temperature | Fabricated | Static | Temperature | Degrees C | TC_VALUES | 93-D-1997 | 93 | 5 | 115536.8 | -11.81 | 45.2671 | -93.7195 | 4.08 | 10/23/1997 | 09/10/2004 | Horizontal | 93TC005 | 15272 | Thermocouple
TC | 12/29/2023 | Temperature | Fabricated | Static | Temperature | Degrees C | TC_VALUES | 93-D-1997 | 93 | 6 | 115536.8 | -11.81 | 45.2671 | -93.7195 | 8.88 | 10/23/1997 | 09/10/2004 | Horizontal | 93TC006 | 16936 | Thermocouple
TC | 12/29/2023 | Temperature | Fabricated | Static | Temperature | Degrees C | TC_VALUES | 93-D-1997 | 93 | 7 | 115536.8 | -11.81 | 45.2671 | -93.7195 | 13.92 | 10/23/1997 | 09/10/2004 | Horizontal | 93TC007 | 15267 | Thermocouple
TC | 12/29/2023 | Temperature | Fabricated | Static | Temperature | Degrees C | TC_VALUES | 93-D-1997 | 93 | 8 | 115540.7 | -10.61 | 45.267 | -93.7195 | 0.36 | 10/23/1997 | 09/10/2004 | Horizontal | 93TC008 | 15282 | Thermocouple
TC | 12/29/2023 | Temperature | Fabricated | Static | Temperature | Degrees C | TC_VALUES | 93-D-1997 | 93 | 9 | 115540.7 | -10.61 | 45.267 | -93.7195 | 0.96 | 10/23/1997 | 09/10/2004 | Horizontal | 93TC009 | 15282 | Thermocouple
TC | 12/29/2023 | Temperature | Fabricated | Static | Temperature | Degrees C | TC_VALUES | 93-D-1997 | 93 | 10 | 115540.7 | -10.61 | 45.267 | -93.7195 | 1.8 | 10/23/1997 | 09/10/2004 | Horizontal | 93TC010 | 15282 | Thermocouple
TC | 12/29/2023 | Temperature | Fabricated | Static | Temperature | Degrees C | TC_VALUES | 93-D-1997 | 93 | 11 | 115540.7 | -10.61 | 45.267 | -93.7195 | 3.24 | 10/23/1997 | 09/10/2004 | Horizontal | 93TC011 | 15282 | Thermocouple
TC | 12/29/2023 | Temperature | Fabricated | Static | Temperature | Degrees C | TC_VALUES | 93-D-1997 | 93 | 12 | 115540.7 | -10.61 | 45.267 | -93.7195 | 3.84 | 10/23/1997 | 09/10/2004 | Horizontal | 93TC012 | 15282 | Thermocouple
TC | 12/29/2023 | Temperature | Fabricated | Static | Temperature | Degrees C | TC_VALUES | 93-D-1997 | 93 | 13 | 115540.7 | -10.61 | 45.267 | -93.7195 | 8.76 | 10/23/1997 | 09/10/2004 | Horizontal | 93TC013 | 15270 | Thermocouple
TC | 12/29/2023 | Temperature | Fabricated | Static | Temperature | Degrees C | TC_VALUES | 93-D-1997 | 93 | 14 | 115540.7 | -10.61 | 45.267 | -93.7195 | 13.8 | 10/23/1997 | 09/10/2004 | Horizontal | 93TC014 | 15270 | Thermocouple
RW | 12/29/2023 | Strain | Geokon VCE 4200 | Static | Temperature - Resistance | Ohm-units | RW_VALUES | 93-D-1997 | 93 | 1 | 115364.4 | -11.6 | 45.2673 | -93.7201 | 3.48 | 10/23/1997 | 09/10/2004 | Longitudinal | 93RW001 | 15282 | Vibrating Wire Strain Sensor
RW | 12/29/2023 | Strain | Geokon VCE 4200 | Static | Temperature - Resistance | Ohm-units | RW_VALUES | 93-D-1997 | 93 | 2 | 115364.4 | -10.93 | 45.2673 | -93.7201 | 5.04 | 10/23/1997 | 09/10/2004 | Diagonal | 93RW002 | 15282 | Vibrating Wire Strain Sensor
RW | 12/29/2023 | Strain | Geokon VCE 4200 | Static | Temperature - Resistance | Ohm-units | RW_VALUES | 93-D-1997 | 93 | 3 | 115365.4 | -9.93 | 45.2673 | -93.7201 | 3.36 | 10/23/1997 | 09/10/2004 | Longitudinal | 93RW003 | 15282 | Vibrating Wire Strain Sensor
RW | 12/29/2023 | Strain | Geokon VCE 4200 | Static | Temperature - Resistance | Ohm-units | RW_VALUES | 93-D-1997 | 93 | 4 | 115367.1 | -10.93 | 45.2673 | -93.7201 | 3.48 | 10/23/1997 | 09/10/2004 | Transverse | 93RW004 | 15282 | Vibrating Wire Strain Sensor
RW | 12/29/2023 | Strain | Geokon VCE 4200 | Static | Temperature - Resistance | Ohm-units | RW_VALUES | 93-D-1997 | 93 | 5 | 115368.4 | -10.94 | 45.2673 | -93.7201 | 1.56 | 10/23/1997 | 09/10/2004 | Diagonal | 93RW005 | 15282 | Vibrating Wire Strain Sensor
RW | 12/29/2023 | Strain | Geokon VCE 4200 | Static | Temperature - Resistance | Ohm-units | RW_VALUES | 93-D-1997 | 93 | 6 | 115368.4 | -11.61 | 45.2673 | -93.7201 | 1.68 | 10/23/1997 | 09/10/2004 | Longitudinal | 93RW006 | 15282 | Vibrating Wire Strain Sensor
RW | 12/29/2023 | Strain | Geokon VCE 4200 | Static | Temperature - Resistance | Ohm-units | RW_VALUES | 93-D-1997 | 93 | 7 | 115369.4 | -9.96 | 45.2673 | -93.7201 | 1.68 | 10/23/1997 | 09/10/2004 | Longitudinal | 93RW007 | 15282 | Vibrating Wire Strain Sensor
RW | 12/29/2023 | Strain | Geokon VCE 4200 | Static | Temperature - Resistance | Ohm-units | RW_VALUES | 93-D-1997 | 93 | 8 | 115371 | -10.98 | 45.2673 | -93.7201 | 1.32 | 10/23/1997 | 09/10/2004 | Transverse | 93RW008 | 15282 | Vibrating Wire Strain Sensor
MP | 12/29/2023 | Moisture | Wescor PST-55-15-SF Psychrometer | Static | Moisture in Concrete | % Moist Volume |  | 93-D-1997 | 93 | 1 | 115532.8 | -9.82 | 45.2671 | -93.7196 | 2.64 | 10/23/1997 | 09/10/2004 |  | 93MP001 | 15282 | Wescor Psychrometer Gauge
MP | 12/29/2023 | Moisture | Wescor PST-55-15-SF Psychrometer | Static | Moisture in Concrete | % Moist Volume |  | 93-D-1997 | 93 | 2 | 115532.8 | -9.82 | 45.2671 | -93.7196 | 3.24 | 10/23/1997 | 09/10/2004 |  | 93MP002 | 15282 | Wescor Psychrometer Gauge
MP | 12/29/2023 | Moisture | Wescor PST-55-15-SF Psychrometer | Static | Moisture in Concrete | % Moist Volume |  | 93-D-1997 | 93 | 3 | 115532.8 | -11.82 | 45.2671 | -93.7196 | 3.24 | 10/23/1997 | 09/10/2004 |  | 93MP003 | 15282 | Wescor Psychrometer Gauge
MP | 12/29/2023 | Moisture | Wescor PST-55-15-SF Psychrometer | Static | Moisture in Concrete | % Moist Volume |  | 93-D-1997 | 93 | 4 | 115532.8 | -11.82 | 45.2671 | -93.7196 | 3.36 | 10/23/1997 | 09/10/2004 |  | 93MP004 | 15282 | Wescor Psychrometer Gauge
MP | 12/29/2023 | Moisture | Wescor PST-55-15-SF Psychrometer | Static | Moisture in Concrete | % Moist Volume |  | 93-D-1997 | 93 | 5 | 115540.7 | -10.11 | 45.267 | -93.7195 | 2.64 | 10/23/1997 | 09/10/2004 |  | 93MP005 | 15282 | Wescor Psychrometer Gauge
MP | 12/29/2023 | Moisture | Wescor PST-55-15-SF Psychrometer | Static | Moisture in Concrete | % Moist Volume |  | 93-D-1997 | 93 | 6 | 115540.7 | -10.11 | 45.267 | -93.7195 | 3.36 | 10/23/1997 | 09/10/2004 |  | 93MP006 | 15282 | Wescor Psychrometer Gauge
MC | 12/29/2023 | Moisture | ELE EI23-7724 Moisture/Temperature | Static | Moisture in Concrete | Percent | MC_VALUES | 93-D-1997 | 93 | 1 | 115532.8 | -9.82 | 45.2671 | -93.7196 | 0.48 | 10/23/1997 | 09/10/2004 |  | 93MC001 | 15282 | Concrete Moisture Resistance
MC | 12/29/2023 | Moisture | ELE EI23-7724 Moisture/Temperature | Static | Moisture in Concrete | Percent | MC_VALUES | 93-D-1997 | 93 | 3 | 115532.8 | -11.82 | 45.2671 | -93.7196 | 0.36 | 10/23/1997 | 09/10/2004 |  | 93MC003 | 15282 | Concrete Moisture Resistance
MC | 12/29/2023 | Moisture | ELE EI23-7724 Moisture/Temperature | Static | Moisture in Concrete | Percent | MC_VALUES | 93-D-1997 | 93 | 4 | 115532.8 | -11.82 | 45.2671 | -93.7196 | 0.96 | 10/23/1997 | 09/10/2004 |  | 93MC004 | 15282 | Concrete Moisture Resistance
MC | 12/29/2023 | Moisture | ELE EI23-7724 Moisture/Temperature | Static | Moisture in Concrete | Percent | MC_VALUES | 93-D-1997 | 93 | 5 | 115540.7 | -10.11 | 45.267 | -93.7195 | 0.24 | 10/23/1997 | 09/10/2004 |  | 93MC005 | 15282 | Concrete Moisture Resistance
MC | 12/29/2023 | Moisture | ELE EI23-7724 Moisture/Temperature | Static | Moisture in Concrete | Percent | MC_VALUES | 93-D-1997 | 93 | 6 | 115540.7 | -10.11 | 45.267 | -93.7195 | 0.72 | 10/23/1997 | 09/10/2004 |  | 93MC006 | 15282 | Concrete Moisture Resistance
MC | 12/29/2023 | Moisture | ELE EI23-7724 Moisture/Temperature | Static | Moisture in Concrete | Percent | MC_VALUES | 93-D-1997 | 93 | 2 | 115532.8 | -9.82 | 45.2671 | -93.7196 | 0.72 | 10/23/1997 | 09/10/2004 |  | 93MC002 | 15282 | Concrete Moisture Resistance
LF | 12/29/2023 | Strain | BLH foil strain gage by Vishay | Dynamic | Pavement Strain | Microstrains |  | 93-D-1997 | 93 | 1 | 115536.8 | -10.14 | 45.2671 | -93.7195 | 13.56 | 10/23/1997 | 09/10/2004 | Longitudinal | 93LF001 | 15270 | Asphalt Strain Guage glued to the bottom of a core
LF | 12/29/2023 | Strain | BLH foil strain gage by Vishay | Dynamic | Pavement Strain | Microstrains |  | 93-D-1997 | 93 | 2 | 115548.9 | -10.1 | 45.267 | -93.7195 | 13.56 | 10/23/1997 | 09/10/2004 | Longitudinal | 93LF002 | 15270 | Asphalt Strain Guage glued to the bottom of a core
FW | 12/29/2023 | Strain | Geokon VCE 4200 | Static | Pavement Strain - Frequency Response | hertz(Hz) | FW_VALUES | 93-D-1997 | 93 | 1 | 115364.4 | -11.6 | 45.2673 | -93.7201 | 3.48 | 10/23/1997 | 09/10/2004 | Longitudinal | 93FW001 | 15282 | Vibrating Wire Strain Sensor
FW | 12/29/2023 | Strain | Geokon VCE 4200 | Static | Pavement Strain - Frequency Response | hertz(Hz) | FW_VALUES | 93-D-1997 | 93 | 2 | 115364.4 | -10.93 | 45.2673 | -93.7201 | 5.04 | 10/23/1997 | 09/10/2004 | Diagonal | 93FW002 | 15282 | Vibrating Wire Strain Sensor
FW | 12/29/2023 | Strain | Geokon VCE 4200 | Static | Pavement Strain - Frequency Response | hertz(Hz) | FW_VALUES | 93-D-1997 | 93 | 3 | 115365.4 | -9.93 | 45.2673 | -93.7201 | 3.36 | 10/23/1997 | 09/10/2004 | Longitudinal | 93FW003 | 15282 | Vibrating Wire Strain Sensor
FW | 12/29/2023 | Strain | Geokon VCE 4200 | Static | Pavement Strain - Frequency Response | hertz(Hz) | FW_VALUES | 93-D-1997 | 93 | 4 | 115367.1 | -10.93 | 45.2673 | -93.7201 | 3.48 | 10/23/1997 | 09/10/2004 | Transverse | 93FW004 | 15282 | Vibrating Wire Strain Sensor
FW | 12/29/2023 | Strain | Geokon VCE 4200 | Static | Pavement Strain - Frequency Response | hertz(Hz) | FW_VALUES | 93-D-1997 | 93 | 5 | 115368.4 | -10.94 | 45.2673 | -93.7201 | 1.56 | 10/23/1997 | 09/10/2004 | Diagonal | 93FW005 | 15282 | Vibrating Wire Strain Sensor
FW | 12/29/2023 | Strain | Geokon VCE 4200 | Static | Pavement Strain - Frequency Response | hertz(Hz) | FW_VALUES | 93-D-1997 | 93 | 6 | 115368.4 | -11.61 | 45.2673 | -93.7201 | 1.68 | 10/23/1997 | 09/10/2004 | Longitudinal | 93FW006 | 15282 | Vibrating Wire Strain Sensor
FW | 12/29/2023 | Strain | Geokon VCE 4200 | Static | Pavement Strain - Frequency Response | hertz(Hz) | FW_VALUES | 93-D-1997 | 93 | 7 | 115369.4 | -9.96 | 45.2673 | -93.7201 | 1.68 | 10/23/1997 | 09/10/2004 | Longitudinal | 93FW007 | 15282 | Vibrating Wire Strain Sensor
FW | 12/29/2023 | Strain | Geokon VCE 4200 | Static | Pavement Strain - Frequency Response | hertz(Hz) | FW_VALUES | 93-D-1997 | 93 | 8 | 115371 | -10.98 | 45.2673 | -93.7201 | 1.32 | 10/23/1997 | 09/10/2004 | Transverse | 93FW008 | 15282 | Vibrating Wire Strain Sensor
CE | 12/29/2023 | Strain | Tokyo Sokki PML-60 | Dynamic | Pavement Strain | Microstrain |  | 93-D-1997 | 93 | 29 | 115548.9 | -11.77 | 45.267 | -93.7195 | 0.72 | 10/23/1997 | 09/10/2004 | Longitudinal | 93CE029 | 15282 | Concrete Embedment Strain Gauge
CE | 12/29/2023 | Strain | Tokyo Sokki PML-60 | Dynamic | Pavement Strain | Microstrain |  | 93-D-1997 | 93 | 30 | 115548.9 | -11.77 | 45.267 | -93.7195 | 3.48 | 10/23/1997 | 09/10/2004 | Longitudinal | 93CE030 | 15282 | Concrete Embedment Strain Gauge
CE | 12/29/2023 | Strain | Tokyo Sokki PML-60 | Dynamic | Pavement Strain | Microstrain |  | 93-D-1997 | 93 | 31 | 115548.9 | -8.53 | 45.267 | -93.7195 | 0.72 | 10/23/1997 | 09/10/2004 | Longitudinal | 93CE031 | 15282 | Concrete Embedment Strain Gauge
CE | 12/29/2023 | Strain | Tokyo Sokki PML-60 | Dynamic | Pavement Strain | Microstrain |  | 93-D-1997 | 93 | 32 | 115548.9 | -8.53 | 45.267 | -93.7195 | 3.48 | 10/23/1997 | 09/10/2004 | Longitudinal | 93CE032 | 15282 | Concrete Embedment Strain Gauge
CE | 12/29/2023 | Strain | Tokyo Sokki PML-60 | Dynamic | Pavement Strain | Microstrain |  | 93-D-1997 | 93 | 1 | 115535.8 | -11.14 | 45.2671 | -93.7195 | 0.72 | 10/23/1997 | 09/10/2004 | Diagonal | 93CE001 | 15282 | Concrete Embedment Strain Gauge
CE | 12/29/2023 | Strain | Tokyo Sokki PML-60 | Dynamic | Pavement Strain | Microstrain |  | 93-D-1997 | 93 | 2 | 115535.8 | -11.14 | 45.2671 | -93.7195 | 3.36 | 10/23/1997 | 09/10/2004 | Diagonal | 93CE002 | 15282 | Concrete Embedment Strain Gauge
CE | 12/29/2023 | Strain | Tokyo Sokki PML-60 | Dynamic | Pavement Strain | Microstrain |  | 93-D-1997 | 93 | 3 | 115536.8 | -10.14 | 45.2671 | -93.7195 | 0.6 | 10/23/1997 | 09/10/2004 | Longitudinal | 93CE003 | 15282 | Concrete Embedment Strain Gauge
CE | 12/29/2023 | Strain | Tokyo Sokki PML-60 | Dynamic | Pavement Strain | Microstrain |  | 93-D-1997 | 93 | 4 | 115536.8 | -10.14 | 45.2671 | -93.7195 | 0.6 | 10/23/1997 | 09/10/2004 | Diagonal | 93CE004 | 15282 | Concrete Embedment Strain Gauge
CE | 12/29/2023 | Strain | Tokyo Sokki PML-60 | Dynamic | Pavement Strain | Microstrain |  | 93-D-1997 | 93 | 5 | 115536.8 | -10.14 | 45.2671 | -93.7195 | 0.6 | 10/23/1997 | 09/10/2004 | Transverse | 93CE005 | 15282 | Concrete Embedment Strain Gauge
CE | 12/29/2023 | Strain | Tokyo Sokki PML-60 | Dynamic | Pavement Strain | Microstrain |  | 93-D-1997 | 93 | 6 | 115536.8 | -10.14 | 45.2671 | -93.7195 | 3.24 | 10/23/1997 | 09/10/2004 | Longitudinal | 93CE006 | 15282 | Concrete Embedment Strain Gauge
CE | 12/29/2023 | Strain | Tokyo Sokki PML-60 | Dynamic | Pavement Strain | Microstrain |  | 93-D-1997 | 93 | 7 | 115536.8 | -10.14 | 45.2671 | -93.7195 | 3.24 | 10/23/1997 | 09/10/2004 | Diagonal | 93CE007 | 15282 | Concrete Embedment Strain Gauge
CE | 12/29/2023 | Strain | Tokyo Sokki PML-60 | Dynamic | Pavement Strain | Microstrain |  | 93-D-1997 | 93 | 8 | 115536.8 | -10.14 | 45.2671 | -93.7195 | 3.24 | 10/23/1997 | 09/10/2004 | Transverse | 93CE008 | 15282 | Concrete Embedment Strain Gauge
CE | 12/29/2023 | Strain | Tokyo Sokki PML-60 | Dynamic | Pavement Strain | Microstrain |  | 94-D-1997 | 94 | 1 | 115899 | -11.17 | 45.2664 | -93.7184 | 0.72 | 10/23/1997 | 09/10/2004 | Diagonal | 94CE001 | 15252 | Concrete Embedment Strain Gauge
CE | 12/29/2023 | Strain | Tokyo Sokki PML-60 | Dynamic | Pavement Strain | Microstrain |  | 94-D-1997 | 94 | 32 | 115912 | -8.52 | 45.2664 | -93.7184 | 2.64 | 10/23/1997 | 09/10/2004 | Longitudinal | 94CE032 | 15252 | Concrete Embedment Strain Gauge
CE | 12/29/2023 | Strain | Tokyo Sokki PML-60 | Dynamic | Pavement Strain | Microstrain |  | 94-D-1997 | 94 | 3 | 115900 | -10.16 | 45.2664 | -93.7184 | 0.6 | 10/23/1997 | 09/10/2004 | Longitudinal | 94CE003 | 15252 | Concrete Embedment Strain Gauge
CE | 12/29/2023 | Strain | Tokyo Sokki PML-60 | Dynamic | Pavement Strain | Microstrain |  | 94-D-1997 | 94 | 4 | 115900 | -10.16 | 45.2664 | -93.7184 | 0.6 | 10/23/1997 | 09/10/2004 | Diagonal | 94CE004 | 15252 | Concrete Embedment Strain Gauge
CE | 12/29/2023 | Strain | Tokyo Sokki PML-60 | Dynamic | Pavement Strain | Microstrain |  | 94-D-1997 | 94 | 5 | 115900 | -10.16 | 45.2664 | -93.7184 | 0.6 | 10/23/1997 | 09/10/2004 | Transverse | 94CE005 | 15252 | Concrete Embedment Strain Gauge
CE | 12/29/2023 | Strain | Tokyo Sokki PML-60 | Dynamic | Pavement Strain | Microstrain |  | 94-D-1997 | 94 | 6 | 115900 | -10.16 | 45.2664 | -93.7184 | 2.28 | 10/23/1997 | 09/10/2004 | Longitudinal | 94CE006 | 15252 | Concrete Embedment Strain Gauge
CE | 12/29/2023 | Strain | Tokyo Sokki PML-60 | Dynamic | Pavement Strain | Microstrain |  | 94-D-1997 | 94 | 7 | 115900 | -10.16 | 45.2664 | -93.7184 | 2.28 | 10/23/1997 | 09/10/2004 | Diagonal | 94CE007 | 15252 | Concrete Embedment Strain Gauge
CE | 12/29/2023 | Strain | Tokyo Sokki PML-60 | Dynamic | Pavement Strain | Microstrain |  | 94-D-1997 | 94 | 8 | 115900 | -10.16 | 45.2664 | -93.7184 | 2.28 | 10/23/1997 | 09/10/2004 | Transverse | 94CE008 | 15252 | Concrete Embedment Strain Gauge
CE | 12/29/2023 | Strain | Tokyo Sokki PML-60 | Dynamic | Pavement Strain | Microstrain |  | 94-D-1997 | 94 | 9 | 115900 | -8.53 | 45.2664 | -93.7184 | 0.6 | 10/23/1997 | 09/10/2004 | Longitudinal | 94CE009 | 15252 | Concrete Embedment Strain Gauge
CE | 12/29/2023 | Strain | Tokyo Sokki PML-60 | Dynamic | Pavement Strain | Microstrain |  | 94-D-1997 | 94 | 10 | 115900 | -8.53 | 45.2664 | -93.7184 | 2.4 | 10/23/1997 | 09/10/2004 | Longitudinal | 94CE010 | 15252 | Concrete Embedment Strain Gauge
CE | 12/29/2023 | Strain | Tokyo Sokki PML-60 | Dynamic | Pavement Strain | Microstrain |  | 94-D-1997 | 94 | 11 | 115901.7 | -11.16 | 45.2664 | -93.7184 | 0.84 | 10/23/1997 | 09/10/2004 | Transverse | 94CE011 | 15252 | Concrete Embedment Strain Gauge
CE | 12/29/2023 | Strain | Tokyo Sokki PML-60 | Dynamic | Pavement Strain | Microstrain |  | 94-D-1997 | 94 | 12 | 115901.7 | -11.16 | 45.2664 | -93.7184 | 2.52 | 10/23/1997 | 09/10/2004 | Transverse | 94CE012 | 15252 | Concrete Embedment Strain Gauge
CE | 12/29/2023 | Strain | Tokyo Sokki PML-60 | Dynamic | Pavement Strain | Microstrain |  | 94-D-1997 | 94 | 13 | 115902.4 | -10.16 | 45.2664 | -93.7184 | 0.72 | 10/23/1997 | 09/10/2004 | Transverse | 94CE013 | 15252 | Concrete Embedment Strain Gauge
CE | 12/29/2023 | Strain | Tokyo Sokki PML-60 | Dynamic | Pavement Strain | Microstrain |  | 94-D-1997 | 94 | 14 | 115902.4 | -10.16 | 45.2664 | -93.7184 | 2.52 | 10/23/1997 | 09/10/2004 | Transverse | 94CE014 | 15252 | Concrete Embedment Strain Gauge
CE | 12/29/2023 | Strain | Tokyo Sokki PML-60 | Dynamic | Pavement Strain | Microstrain |  | 94-D-1997 | 94 | 15 | 115904 | -11.83 | 45.2664 | -93.7184 | 0.96 | 10/23/1997 | 09/10/2004 | Longitudinal | 94CE015 | 15252 | Concrete Embedment Strain Gauge
CE | 12/29/2023 | Strain | Tokyo Sokki PML-60 | Dynamic | Pavement Strain | Microstrain |  | 94-D-1997 | 94 | 16 | 115904 | -11.83 | 45.2664 | -93.7184 | 2.76 | 10/23/1997 | 09/10/2004 | Longitudinal | 94CE016 | 15252 | Concrete Embedment Strain Gauge
CE | 12/29/2023 | Strain | Tokyo Sokki PML-60 | Dynamic | Pavement Strain | Microstrain |  | 94-D-1997 | 94 | 17 | 115907 | -11.15 | 45.2664 | -93.7184 | 0.72 | 10/23/1997 | 09/10/2004 | Diagonal | 94CE017 | 15252 | Concrete Embedment Strain Gauge
CE | 12/29/2023 | Strain | Tokyo Sokki PML-60 | Dynamic | Pavement Strain | Microstrain |  | 94-D-1997 | 94 | 18 | 115907 | -11.15 | 45.2664 | -93.7184 | 2.64 | 10/23/1997 | 09/10/2004 | Diagonal | 94CE018 | 15252 | Concrete Embedment Strain Gauge
CE | 12/29/2023 | Strain | Tokyo Sokki PML-60 | Dynamic | Pavement Strain | Microstrain |  | 94-D-1997 | 94 | 19 | 115908 | -10.16 | 45.2664 | -93.7184 | 0.36 | 10/23/1997 | 09/10/2004 | Longitudinal | 94CE019 | 15252 | Concrete Embedment Strain Gauge
CE | 12/29/2023 | Strain | Tokyo Sokki PML-60 | Dynamic | Pavement Strain | Microstrain |  | 94-D-1997 | 94 | 20 | 115908 | -10.16 | 45.2664 | -93.7184 | 0.36 | 10/23/1997 | 09/10/2004 | Diagonal | 94CE020 | 15252 | Concrete Embedment Strain Gauge
CE | 12/29/2023 | Strain | Tokyo Sokki PML-60 | Dynamic | Pavement Strain | Microstrain |  | 94-D-1997 | 94 | 21 | 115908 | -10.16 | 45.2664 | -93.7184 | 0.36 | 10/23/1997 | 09/10/2004 | Transverse | 94CE021 | 15252 | Concrete Embedment Strain Gauge
CE | 12/29/2023 | Strain | Tokyo Sokki PML-60 | Dynamic | Pavement Strain | Microstrain |  | 94-D-1997 | 94 | 22 | 115908 | -10.16 | 45.2664 | -93.7184 | 2.52 | 10/23/1997 | 09/10/2004 | Longitudinal | 94CE022 | 15252 | Concrete Embedment Strain Gauge
CE | 12/29/2023 | Strain | Tokyo Sokki PML-60 | Dynamic | Pavement Strain | Microstrain |  | 94-D-1997 | 94 | 23 | 115908 | -10.16 | 45.2664 | -93.7184 | 2.52 | 10/23/1997 | 09/10/2004 | Transverse | 94CE023 | 15252 | Concrete Embedment Strain Gauge
CE | 12/29/2023 | Strain | Tokyo Sokki PML-60 | Dynamic | Pavement Strain | Microstrain |  | 94-D-1997 | 94 | 24 | 115908 | -10.16 | 45.2664 | -93.7184 | 2.52 | 10/23/1997 | 09/10/2004 | Diagonal | 94CE024 | 15252 | Concrete Embedment Strain Gauge
CE | 12/29/2023 | Strain | Tokyo Sokki PML-60 | Dynamic | Pavement Strain | Microstrain |  | 94-D-1997 | 94 | 25 | 115908 | -11.83 | 45.2664 | -93.7184 | 0.96 | 10/23/1997 | 09/10/2004 | Longitudinal | 94CE025 | 15252 | Concrete Embedment Strain Gauge
CE | 12/29/2023 | Strain | Tokyo Sokki PML-60 | Dynamic | Pavement Strain | Microstrain |  | 94-D-1997 | 94 | 26 | 115908 | -11.83 | 45.2664 | -93.7184 | 2.76 | 10/23/1997 | 09/10/2004 | Longitudinal | 94CE026 | 15252 | Concrete Embedment Strain Gauge
CE | 12/29/2023 | Strain | Tokyo Sokki PML-60 | Dynamic | Pavement Strain | Microstrain |  | 94-D-1997 | 94 | 27 | 115909.7 | -10.17 | 45.2664 | -93.7184 | 0.72 | 10/23/1997 | 09/10/2004 | Transverse | 94CE027 | 15252 | Concrete Embedment Strain Gauge
CE | 12/29/2023 | Strain | Tokyo Sokki PML-60 | Dynamic | Pavement Strain | Microstrain |  | 94-D-1997 | 94 | 28 | 115909.7 | -10.17 | 45.2664 | -93.7184 | 2.52 | 10/23/1997 | 09/10/2004 | Transverse | 94CE028 | 15252 | Concrete Embedment Strain Gauge
CE | 12/29/2023 | Strain | Tokyo Sokki PML-60 | Dynamic | Pavement Strain | Microstrain |  | 94-D-1997 | 94 | 29 | 115910.3 | -11.17 | 45.2664 | -93.7184 | 1.08 | 10/23/1997 | 09/10/2004 | Transverse | 94CE029 | 15252 | Concrete Embedment Strain Gauge
CE | 12/29/2023 | Strain | Tokyo Sokki PML-60 | Dynamic | Pavement Strain | Microstrain |  | 94-D-1997 | 94 | 30 | 115910.3 | -11.17 | 45.2664 | -93.7184 | 2.64 | 10/23/1997 | 09/10/2004 | Transverse | 94CE030 | 15252 | Concrete Embedment Strain Gauge
CE | 12/29/2023 | Strain | Tokyo Sokki PML-60 | Dynamic | Pavement Strain | Microstrain |  | 94-D-1997 | 94 | 31 | 115912 | -8.52 | 45.2664 | -93.7184 | 0.72 | 10/23/1997 | 09/10/2004 | Longitudinal | 94CE031 | 15252 | Concrete Embedment Strain Gauge
CE | 12/29/2023 | Strain | Tokyo Sokki PML-60 | Dynamic | Pavement Strain | Microstrain |  | 94-D-1997 | 94 | 2 | 115899 | -11.17 | 45.2664 | -93.7184 | 2.52 | 10/23/1997 | 09/10/2004 | Diagonal | 94CE002 | 15252 | Concrete Embedment Strain Gauge
CE | 12/29/2023 | Strain | Tokyo Sokki PML-60 | Dynamic | Pavement Strain | Microstrain |  | 95-D-1997 | 95 | 4 | 115956.5 | -9.16 | 45.2663 | -93.7183 | 0.84 | 10/23/1997 | 09/10/2004 | Diagonal | 95CE004 | 15312 | Concrete Embedment Strain Gauge
CE | 12/29/2023 | Strain | Tokyo Sokki PML-60 | Dynamic | Pavement Strain | Microstrain |  | 95-D-1997 | 95 | 5 | 115956.5 | -9.16 | 45.2663 | -93.7183 | 0.84 | 10/23/1997 | 09/10/2004 | Transverse | 95CE005 | 15312 | Concrete Embedment Strain Gauge
CE | 12/29/2023 | Strain | Tokyo Sokki PML-60 | Dynamic | Pavement Strain | Microstrain |  | 95-D-1997 | 95 | 6 | 115956.5 | -9.16 | 45.2663 | -93.7183 | 2.52 | 10/23/1997 | 09/10/2004 | Longitudinal | 95CE006 | 15312 | Concrete Embedment Strain Gauge
CE | 12/29/2023 | Strain | Tokyo Sokki PML-60 | Dynamic | Pavement Strain | Microstrain |  | 95-D-1997 | 95 | 7 | 115956.5 | -9.16 | 45.2663 | -93.7183 | 2.52 | 10/23/1997 | 09/10/2004 | Diagonal | 95CE007 | 15312 | Concrete Embedment Strain Gauge
CE | 12/29/2023 | Strain | Tokyo Sokki PML-60 | Dynamic | Pavement Strain | Microstrain |  | 95-D-1997 | 95 | 8 | 115956.5 | -9.16 | 45.2663 | -93.7183 | 2.52 | 10/23/1997 | 09/10/2004 | Transverse | 95CE008 | 15312 | Concrete Embedment Strain Gauge
CE | 12/29/2023 | Strain | Tokyo Sokki PML-60 | Dynamic | Pavement Strain | Microstrain |  | 95-D-1997 | 95 | 9 | 115956.5 | -6.55 | 45.2663 | -93.7183 | 1.08 | 10/23/1997 | 09/10/2004 | Longitudinal | 95CE009 | 15312 | Concrete Embedment Strain Gauge
CE | 12/29/2023 | Strain | Tokyo Sokki PML-60 | Dynamic | Pavement Strain | Microstrain |  | 95-D-1997 | 95 | 10 | 115956.5 | -6.55 | 45.2663 | -93.7183 | 2.76 | 10/23/1997 | 09/10/2004 | Longitudinal | 95CE010 | 15312 | Concrete Embedment Strain Gauge
CE | 12/29/2023 | Strain | Tokyo Sokki PML-60 | Dynamic | Pavement Strain | Microstrain |  | 95-D-1997 | 95 | 11 | 115958.7 | -10.14 | 45.2663 | -93.7182 | 0.84 | 10/23/1997 | 09/10/2004 | Transverse | 95CE011 | 15312 | Concrete Embedment Strain Gauge
CE | 12/29/2023 | Strain | Tokyo Sokki PML-60 | Dynamic | Pavement Strain | Microstrain |  | 95-D-1997 | 95 | 12 | 115958.7 | -10.14 | 45.2663 | -93.7182 | 2.64 | 10/23/1997 | 09/10/2004 | Transverse | 95CE012 | 15312 | Concrete Embedment Strain Gauge
CE | 12/29/2023 | Strain | Tokyo Sokki PML-60 | Dynamic | Pavement Strain | Microstrain |  | 95-D-1997 | 95 | 13 | 115959.4 | -9.14 | 45.2663 | -93.7182 | 0.72 | 10/23/1997 | 09/10/2004 | Transverse | 95CE013 | 15312 | Concrete Embedment Strain Gauge
CE | 12/29/2023 | Strain | Tokyo Sokki PML-60 | Dynamic | Pavement Strain | Microstrain |  | 95-D-1997 | 95 | 14 | 115959.4 | -9.14 | 45.2663 | -93.7182 | 2.64 | 10/23/1997 | 09/10/2004 | Transverse | 95CE014 | 15312 | Concrete Embedment Strain Gauge
CE | 12/29/2023 | Strain | Tokyo Sokki PML-60 | Dynamic | Pavement Strain | Microstrain |  | 95-D-1997 | 95 | 15 | 115961.5 | -11.84 | 45.2663 | -93.7182 | 0.96 | 10/23/1997 | 09/10/2004 | Longitudinal | 95CE015 | 15312 | Concrete Embedment Strain Gauge
CE | 12/29/2023 | Strain | Tokyo Sokki PML-60 | Dynamic | Pavement Strain | Microstrain |  | 95-D-1997 | 95 | 16 | 115961.5 | -11.84 | 45.2663 | -93.7182 | 2.64 | 10/23/1997 | 09/10/2004 | Longitudinal | 95CE016 | 15312 | Concrete Embedment Strain Gauge
CE | 12/29/2023 | Strain | Tokyo Sokki PML-60 | Dynamic | Pavement Strain | Microstrain |  | 95-D-1997 | 95 | 17 | 115965 | -11.2 | 45.2663 | -93.7182 | 0.84 | 10/23/1997 | 09/10/2004 | Diagonal | 95CE017 | 15312 | Concrete Embedment Strain Gauge
CE | 12/29/2023 | Strain | Tokyo Sokki PML-60 | Dynamic | Pavement Strain | Microstrain |  | 95-D-1997 | 95 | 18 | 115965 | -11.2 | 45.2663 | -93.7182 | 2.64 | 10/23/1997 | 09/10/2004 | Diagonal | 95CE018 | 15312 | Concrete Embedment Strain Gauge
CE | 12/29/2023 | Strain | Tokyo Sokki PML-60 | Dynamic | Pavement Strain | Microstrain |  | 95-D-1997 | 95 | 19 | 115966.5 | -9.19 | 45.2663 | -93.7182 | 0.96 | 10/23/1997 | 09/10/2004 | Longitudinal | 95CE019 | 15312 | Concrete Embedment Strain Gauge
CE | 12/29/2023 | Strain | Tokyo Sokki PML-60 | Dynamic | Pavement Strain | Microstrain |  | 95-D-1997 | 95 | 20 | 115966.5 | -9.19 | 45.2663 | -93.7182 | 0.96 | 10/23/1997 | 09/10/2004 | Diagonal | 95CE020 | 15312 | Concrete Embedment Strain Gauge
VW | 12/29/2023 | Strain | Geokon VCE 4200 | Static | Pavement strain | Microstrain | VW_VALUES | 95-D-1997 | 95 | 9 | 116200 | -11.82 | 45.2659 | -93.7175 | 1.8 | 10/23/1997 | 09/10/2004 | Longitudinal | 95VW009 | 15312 | Vibrating Wire Strain Sensor
VW | 12/29/2023 | Strain | Geokon VCE 4200 | Static | Pavement strain | Microstrain | VW_VALUES | 95-D-1997 | 95 | 10 | 116203.7 | -11.14 | 45.2659 | -93.7175 | 1.8 | 10/23/1997 | 09/10/2004 | Transverse | 95VW010 | 15312 | Vibrating Wire Strain Sensor
VW | 12/29/2023 | Strain | Geokon VCE 4200 | Static | Pavement strain | Microstrain | VW_VALUES | 95-D-1997 | 95 | 11 | 116208.7 | -11.19 | 45.2659 | -93.7175 | 0.96 | 10/23/1997 | 09/10/2004 | Transverse | 95VW011 | 15312 | Vibrating Wire Strain Sensor
VW | 12/29/2023 | Strain | Geokon VCE 4200 | Static | Pavement strain | Microstrain | VW_VALUES | 95-D-1997 | 95 | 12 | 116201.5 | -9.15 | 45.2659 | -93.7175 | 2.16 | 10/23/1997 | 09/10/2004 | Longitudinal | 95VW012 | 15312 | Vibrating Wire Strain Sensor
VW | 12/29/2023 | Strain | Geokon VCE 4200 | Static | Pavement strain | Microstrain | VW_VALUES | 95-D-1997 | 95 | 13 | 116200.5 | -10.66 | 45.2659 | -93.7175 | 1.92 | 10/23/1997 | 09/10/2004 | Diagonal | 95VW013 | 15312 | Vibrating Wire Strain Sensor
VW | 12/29/2023 | Strain | Geokon VCE 4200 | Static | Pavement strain | Microstrain | VW_VALUES | 95-D-1997 | 95 | 14 | 116205.5 | -10.64 | 45.2659 | -93.7175 | 0.96 | 10/23/1997 | 09/10/2004 | Diagonal | 95VW014 | 15312 | Vibrating Wire Strain Sensor
VW | 12/29/2023 | Strain | Geokon VCE 4200 | Static | Pavement strain | Microstrain | VW_VALUES | 95-D-1997 | 95 | 15 | 116205 | -11.81 | 45.2659 | -93.7175 | 1.32 | 10/23/1997 | 09/10/2004 | Longitudinal | 95VW015 | 15312 | Vibrating Wire Strain Sensor
VW | 12/29/2023 | Strain | Geokon VCE 4200 | Static | Pavement strain | Microstrain | VW_VALUES | 95-D-1997 | 95 | 16 | 116206.5 | -9.17 | 45.2659 | -93.7175 | 1.08 | 10/23/1997 | 09/10/2004 | Longitudinal | 95VW016 | 15312 | Vibrating Wire Strain Sensor
TC | 12/29/2023 | Temperature | Fabricated | Static | Temperature | Degrees C | TC_VALUES | 95-D-1997 | 95 | 1 | 115961.5 | -9.17 | 45.2663 | -93.7182 | 0.48 | 10/23/1997 | 09/10/2004 | Horizontal | 95TC001 | 15312 | Thermocouple
TC | 12/29/2023 | Temperature | Fabricated | Static | Temperature | Degrees C | TC_VALUES | 95-D-1997 | 95 | 2 | 115961.5 | -9.17 | 45.2663 | -93.7182 | 1.56 | 10/23/1997 | 09/10/2004 | Horizontal | 95TC002 | 15312 | Thermocouple
TC | 12/29/2023 | Temperature | Fabricated | Static | Temperature | Degrees C | TC_VALUES | 95-D-1997 | 95 | 3 | 115961.5 | -9.17 | 45.2663 | -93.7182 | 2.52 | 10/23/1997 | 09/10/2004 | Horizontal | 95TC003 | 15312 | Thermocouple
TC | 12/29/2023 | Temperature | Fabricated | Static | Temperature | Degrees C | TC_VALUES | 95-D-1997 | 95 | 4 | 115961.5 | -9.17 | 45.2663 | -93.7182 | 3 | 10/23/1997 | 09/10/2004 | Horizontal | 95TC004 | 15312 | Thermocouple
TC | 12/29/2023 | Temperature | Fabricated | Static | Temperature | Degrees C | TC_VALUES | 95-D-1997 | 95 | 5 | 115961.5 | -9.17 | 45.2663 | -93.7182 | 8.52 | 10/23/1997 | 09/10/2004 | Horizontal | 95TC005 | 15302 | Thermocouple
TC | 12/29/2023 | Temperature | Fabricated | Static | Temperature | Degrees C | TC_VALUES | 95-D-1997 | 95 | 6 | 115961.5 | -9.17 | 45.2663 | -93.7182 | 14.04 | 10/23/1997 | 09/10/2004 | Horizontal | 95TC006 | 15297 | Thermocouple
TC | 12/29/2023 | Temperature | Fabricated | Static | Temperature | Degrees C | TC_VALUES | 95-D-1997 | 95 | 8 | 115971.5 | -11.86 | 45.2663 | -93.7182 | 1.8 | 10/23/1997 | 09/10/2004 | Horizontal | 95TC008 | 15312 | Thermocouple
TC | 12/29/2023 | Temperature | Fabricated | Static | Temperature | Degrees C | TC_VALUES | 95-D-1997 | 95 | 9 | 115971.5 | -11.86 | 45.2663 | -93.7182 | 2.76 | 10/23/1997 | 09/10/2004 | Horizontal | 95TC009 | 15312 | Thermocouple
TC | 12/29/2023 | Temperature | Fabricated | Static | Temperature | Degrees C | TC_VALUES | 95-D-1997 | 95 | 10 | 115971.5 | -11.86 | 45.2663 | -93.7182 | 3.24 | 10/23/1997 | 09/10/2004 | Horizontal | 95TC010 | 15304 | Thermocouple
TC | 12/29/2023 | Temperature | Fabricated | Static | Temperature | Degrees C | TC_VALUES | 95-D-1997 | 95 | 11 | 115971.5 | -11.86 | 45.2663 | -93.7182 | 8.76 | 10/23/1997 | 09/10/2004 | Horizontal | 95TC011 | 15302 | Thermocouple
TC | 12/29/2023 | Temperature | Fabricated | Static | Temperature | Degrees C | TC_VALUES | 95-D-1997 | 95 | 12 | 115971.5 | -11.86 | 45.2663 | -93.7182 | 14.28 | 10/23/1997 | 09/10/2004 | Horizontal | 95TC012 | 15297 | Thermocouple
RW | 12/29/2023 | Strain | Geokon VCE 4200 | Static | Temperature - Resistance | Ohm-units | RW_VALUES | 95-D-1997 | 95 | 9 | 116200 | -11.82 | 45.2659 | -93.7175 | 1.8 | 10/23/1997 | 09/10/2004 | Longitudinal | 95RW009 | 15312 | Vibrating Wire Strain Sensor
RW | 12/29/2023 | Strain | Geokon VCE 4200 | Static | Temperature - Resistance | Ohm-units | RW_VALUES | 95-D-1997 | 95 | 10 | 116203.7 | -11.14 | 45.2659 | -93.7175 | 1.8 | 10/23/1997 | 09/10/2004 | Transverse | 95RW010 | 15312 | Vibrating Wire Strain Sensor
RW | 12/29/2023 | Strain | Geokon VCE 4200 | Static | Temperature - Resistance | Ohm-units | RW_VALUES | 95-D-1997 | 95 | 11 | 116208.7 | -11.19 | 45.2659 | -93.7175 | 0.96 | 10/23/1997 | 09/10/2004 | Transverse | 95RW011 | 15312 | Vibrating Wire Strain Sensor
RW | 12/29/2023 | Strain | Geokon VCE 4200 | Static | Temperature - Resistance | Ohm-units | RW_VALUES | 95-D-1997 | 95 | 12 | 116201.5 | -9.15 | 45.2659 | -93.7175 | 2.16 | 10/23/1997 | 09/10/2004 | Longitudinal | 95RW012 | 15312 | Vibrating Wire Strain Sensor
RW | 12/29/2023 | Strain | Geokon VCE 4200 | Static | Temperature - Resistance | Ohm-units | RW_VALUES | 95-D-1997 | 95 | 13 | 116200.5 | -10.66 | 45.2659 | -93.7175 | 1.92 | 10/23/1997 | 09/10/2004 | Diagonal | 95RW013 | 15312 | Vibrating Wire Strain Sensor
RW | 12/29/2023 | Strain | Geokon VCE 4200 | Static | Temperature - Resistance | Ohm-units | RW_VALUES | 95-D-1997 | 95 | 14 | 116205.5 | -10.64 | 45.2659 | -93.7175 | 0.96 | 10/23/1997 | 09/10/2004 | Diagonal | 95RW014 | 15312 | Vibrating Wire Strain Sensor
RW | 12/29/2023 | Strain | Geokon VCE 4200 | Static | Temperature - Resistance | Ohm-units | RW_VALUES | 95-D-1997 | 95 | 15 | 116205 | -11.81 | 45.2659 | -93.7175 | 1.32 | 10/23/1997 | 09/10/2004 | Longitudinal | 95RW015 | 15312 | Vibrating Wire Strain Sensor
RW | 12/29/2023 | Strain | Geokon VCE 4200 | Static | Temperature - Resistance | Ohm-units | RW_VALUES | 95-D-1997 | 95 | 16 | 116206.5 | -9.17 | 45.2659 | -93.7175 | 1.08 | 10/23/1997 | 09/10/2004 | Longitudinal | 95RW016 | 15312 | Vibrating Wire Strain Sensor
MP | 12/29/2023 | Moisture | Wescor PST-55-15-SF Psychrometer | Static | Moisture in Concrete | % Moist Volume |  | 95-D-1997 | 95 | 1 | 115951.5 | -9.15 | 45.2664 | -93.7183 | 1.68 | 10/23/1997 | 09/10/2004 |  | 95MP001 | 15312 | Wescor Psychrometer Gauge
MP | 12/29/2023 | Moisture | Wescor PST-55-15-SF Psychrometer | Static | Moisture in Concrete | % Moist Volume |  | 95-D-1997 | 95 | 2 | 115951.5 | -9.15 | 45.2664 | -93.7183 | 2.28 | 10/23/1997 | 09/10/2004 |  | 95MP002 | 15312 | Wescor Psychrometer Gauge
MP | 12/29/2023 | Moisture | Wescor PST-55-15-SF Psychrometer | Static | Moisture in Concrete | % Moist Volume |  | 95-D-1997 | 95 | 3 | 115951.5 | -11.84 | 45.2664 | -93.7183 | 1.8 | 10/23/1997 | 09/10/2004 |  | 95MP003 | 15312 | Wescor Psychrometer Gauge
MP | 12/29/2023 | Moisture | Wescor PST-55-15-SF Psychrometer | Static | Moisture in Concrete | % Moist Volume |  | 95-D-1997 | 95 | 4 | 115951.5 | -11.84 | 45.2664 | -93.7183 | 2.4 | 10/23/1997 | 09/10/2004 |  | 95MP004 | 15312 | Wescor Psychrometer Gauge
MP | 12/29/2023 | Moisture | Wescor PST-55-15-SF Psychrometer | Static | Moisture in Concrete | % Moist Volume |  | 95-D-1997 | 95 | 5 | 115953.7 | -9.18 | 45.2664 | -93.7183 | 1.92 | 10/23/1997 | 09/10/2004 |  | 95MP005 | 15312 | Wescor Psychrometer Gauge
MP | 12/29/2023 | Moisture | Wescor PST-55-15-SF Psychrometer | Static | Moisture in Concrete | % Moist Volume |  | 95-D-1997 | 95 | 6 | 115953.7 | -9.18 | 45.2664 | -93.7183 | 2.4 | 10/23/1997 | 09/10/2004 |  | 95MP006 | 15312 | Wescor Psychrometer Gauge
LF | 12/29/2023 | Strain | BLH foil strain gage by Vishay | Dynamic | Pavement Strain | Microstrains |  | 95-D-1997 | 95 | 2 | 115971.5 | -9.19 | 45.2663 | -93.7182 | 13.56 | 10/23/1997 | 09/10/2004 | Longitudinal | 95LF002 | 15300 | Asphalt Strain Guage glued to the bottom of a core
LF | 12/29/2023 | Strain | BLH foil strain gage by Vishay | Dynamic | Pavement Strain | Microstrains |  | 95-D-1997 | 95 | 1 | 115956.5 | -9.16 | 45.2663 | -93.7183 | 13.56 | 10/23/1997 | 09/10/2004 | Longitudinal | 95LF001 | 15300 | Asphalt Strain Guage glued to the bottom of a core
MC | 12/29/2023 | Moisture | ELE EI23-7724 Moisture/Temperature | Static | Moisture in Concrete | Percent | MC_VALUES | 95-D-1997 | 95 | 1 | 115951.5 | -9.15 | 45.2664 | -93.7183 | 0.36 | 10/23/1997 | 09/10/2004 |  | 95MC001 | 15312 | Concrete Moisture Resistance
MC | 12/29/2023 | Moisture | ELE EI23-7724 Moisture/Temperature | Static | Moisture in Concrete | Percent | MC_VALUES | 95-D-1997 | 95 | 2 | 115951.5 | -9.15 | 45.2664 | -93.7183 | 0.72 | 10/23/1997 | 09/10/2004 |  | 95MC002 | 15312 | Concrete Moisture Resistance
MC | 12/29/2023 | Moisture | ELE EI23-7724 Moisture/Temperature | Static | Moisture in Concrete | Percent | MC_VALUES | 95-D-1997 | 95 | 3 | 115951.5 | -11.84 | 45.2664 | -93.7183 | 0.48 | 10/23/1997 | 09/10/2004 |  | 95MC003 | 15312 | Concrete Moisture Resistance
MC | 12/29/2023 | Moisture | ELE EI23-7724 Moisture/Temperature | Static | Moisture in Concrete | Percent | MC_VALUES | 95-D-1997 | 95 | 4 | 115951.5 | -11.84 | 45.2664 | -93.7183 | 0.84 | 10/23/1997 | 09/10/2004 |  | 95MC004 | 15312 | Concrete Moisture Resistance
MC | 12/29/2023 | Moisture | ELE EI23-7724 Moisture/Temperature | Static | Moisture in Concrete | Percent | MC_VALUES | 95-D-1997 | 95 | 5 | 115953.7 | -9.18 | 45.2664 | -93.7183 | 0.36 | 10/23/1997 | 09/10/2004 |  | 95MC005 | 15312 | Concrete Moisture Resistance
MC | 12/29/2023 | Moisture | ELE EI23-7724 Moisture/Temperature | Static | Moisture in Concrete | Percent | MC_VALUES | 95-D-1997 | 95 | 6 | 115953.7 | -9.18 | 45.2664 | -93.7183 | 0.96 | 10/23/1997 | 09/10/2004 |  | 95MC006 | 15312 | Concrete Moisture Resistance
FW | 12/29/2023 | Strain | Geokon VCE 4200 | Static | Pavement Strain - Frequency Response | hertz(Hz) | FW_VALUES | 95-D-1997 | 95 | 9 | 116200 | -11.82 | 45.2659 | -93.7175 | 1.8 | 10/23/1997 | 09/10/2004 | Longitudinal | 95FW009 | 15312 | Vibrating Wire Strain Sensor
FW | 12/29/2023 | Strain | Geokon VCE 4200 | Static | Pavement Strain - Frequency Response | hertz(Hz) | FW_VALUES | 95-D-1997 | 95 | 10 | 116203.7 | -11.14 | 45.2659 | -93.7175 | 1.8 | 10/23/1997 | 09/10/2004 | Transverse | 95FW010 | 15312 | Vibrating Wire Strain Sensor
FW | 12/29/2023 | Strain | Geokon VCE 4200 | Static | Pavement Strain - Frequency Response | hertz(Hz) | FW_VALUES | 95-D-1997 | 95 | 11 | 116208.7 | -11.19 | 45.2659 | -93.7175 | 0.96 | 10/23/1997 | 09/10/2004 | Transverse | 95FW011 | 15312 | Vibrating Wire Strain Sensor
FW | 12/29/2023 | Strain | Geokon VCE 4200 | Static | Pavement Strain - Frequency Response | hertz(Hz) | FW_VALUES | 95-D-1997 | 95 | 12 | 116201.5 | -9.15 | 45.2659 | -93.7175 | 2.16 | 10/23/1997 | 09/10/2004 | Longitudinal | 95FW012 | 15312 | Vibrating Wire Strain Sensor
FW | 12/29/2023 | Strain | Geokon VCE 4200 | Static | Pavement Strain - Frequency Response | hertz(Hz) | FW_VALUES | 95-D-1997 | 95 | 13 | 116200.5 | -10.66 | 45.2659 | -93.7175 | 1.92 | 10/23/1997 | 09/10/2004 | Diagonal | 95FW013 | 15312 | Vibrating Wire Strain Sensor
FW | 12/29/2023 | Strain | Geokon VCE 4200 | Static | Pavement Strain - Frequency Response | hertz(Hz) | FW_VALUES | 95-D-1997 | 95 | 14 | 116205.5 | -10.64 | 45.2659 | -93.7175 | 0.96 | 10/23/1997 | 09/10/2004 | Diagonal | 95FW014 | 15312 | Vibrating Wire Strain Sensor
FW | 12/29/2023 | Strain | Geokon VCE 4200 | Static | Pavement Strain - Frequency Response | hertz(Hz) | FW_VALUES | 95-D-1997 | 95 | 15 | 116205 | -11.81 | 45.2659 | -93.7175 | 1.32 | 10/23/1997 | 09/10/2004 | Longitudinal | 95FW015 | 15312 | Vibrating Wire Strain Sensor
FW | 12/29/2023 | Strain | Geokon VCE 4200 | Static | Pavement Strain - Frequency Response | hertz(Hz) | FW_VALUES | 95-D-1997 | 95 | 16 | 116206.5 | -9.17 | 45.2659 | -93.7175 | 1.08 | 10/23/1997 | 09/10/2004 | Longitudinal | 95FW016 | 15312 | Vibrating Wire Strain Sensor
CE | 12/29/2023 | Strain | Tokyo Sokki PML-60 | Dynamic | Pavement Strain | Microstrain |  | 95-D-1997 | 95 | 21 | 115966.5 | -9.19 | 45.2663 | -93.7182 | 0.96 | 10/23/1997 | 09/10/2004 | Transverse | 95CE021 | 15312 | Concrete Embedment Strain Gauge
CE | 12/29/2023 | Strain | Tokyo Sokki PML-60 | Dynamic | Pavement Strain | Microstrain |  | 95-D-1997 | 95 | 22 | 115966.5 | -9.19 | 45.2663 | -93.7182 | 2.64 | 10/23/1997 | 09/10/2004 | Longitudinal | 95CE022 | 15312 | Concrete Embedment Strain Gauge
CE | 12/29/2023 | Strain | Tokyo Sokki PML-60 | Dynamic | Pavement Strain | Microstrain |  | 95-D-1997 | 95 | 23 | 115966.5 | -9.19 | 45.2663 | -93.7182 | 2.64 | 10/23/1997 | 09/10/2004 | Diagonal | 95CE023 | 15312 | Concrete Embedment Strain Gauge
CE | 12/29/2023 | Strain | Tokyo Sokki PML-60 | Dynamic | Pavement Strain | Microstrain |  | 95-D-1997 | 95 | 24 | 115966.5 | -9.19 | 45.2663 | -93.7182 | 2.64 | 10/23/1997 | 09/10/2004 | Transverse | 95CE024 | 15312 | Concrete Embedment Strain Gauge
CE | 12/29/2023 | Strain | Tokyo Sokki PML-60 | Dynamic | Pavement Strain | Microstrain |  | 95-D-1997 | 95 | 25 | 115966.5 | -11.86 | 45.2663 | -93.7182 | 0.96 | 10/23/1997 | 09/10/2004 | Longitudinal | 95CE025 | 15312 | Concrete Embedment Strain Gauge
CE | 12/29/2023 | Strain | Tokyo Sokki PML-60 | Dynamic | Pavement Strain | Microstrain |  | 95-D-1997 | 95 | 26 | 115966.5 | -11.86 | 45.2663 | -93.7182 | 2.64 | 10/23/1997 | 09/10/2004 | Longitudinal | 95CE026 | 15312 | Concrete Embedment Strain Gauge
CE | 12/29/2023 | Strain | Tokyo Sokki PML-60 | Dynamic | Pavement Strain | Microstrain |  | 95-D-1997 | 95 | 27 | 115968.6 | -9.17 | 45.2663 | -93.7182 | 0.84 | 10/23/1997 | 09/10/2004 | Transverse | 95CE027 | 15312 | Concrete Embedment Strain Gauge
CE | 12/29/2023 | Strain | Tokyo Sokki PML-60 | Dynamic | Pavement Strain | Microstrain |  | 95-D-1997 | 95 | 28 | 115968.6 | -9.17 | 45.2663 | -93.7182 | 2.52 | 10/23/1997 | 09/10/2004 | Transverse | 95CE028 | 15312 | Concrete Embedment Strain Gauge
CE | 12/29/2023 | Strain | Tokyo Sokki PML-60 | Dynamic | Pavement Strain | Microstrain |  | 95-D-1997 | 95 | 29 | 115969.3 | -10.17 | 45.2663 | -93.7182 | 0.72 | 10/23/1997 | 09/10/2004 | Transverse | 95CE029 | 15312 | Concrete Embedment Strain Gauge
CE | 12/29/2023 | Strain | Tokyo Sokki PML-60 | Dynamic | Pavement Strain | Microstrain |  | 95-D-1997 | 95 | 30 | 115969.3 | -10.17 | 45.2663 | -93.7182 | 2.52 | 10/23/1997 | 09/10/2004 | Transverse | 95CE030 | 15312 | Concrete Embedment Strain Gauge
CE | 12/29/2023 | Strain | Tokyo Sokki PML-60 | Dynamic | Pavement Strain | Microstrain |  | 95-D-1997 | 95 | 31 | 115971.5 | -6.57 | 45.2663 | -93.7182 | 2.76 | 10/23/1997 | 09/10/2004 | Longitudinal | 95CE031 | 15312 | Concrete Embedment Strain Gauge
CE | 12/29/2023 | Strain | Tokyo Sokki PML-60 | Dynamic | Pavement Strain | Microstrain |  | 95-D-1997 | 95 | 32 | 115971.5 | -6.57 | 45.2663 | -93.7182 | 0.84 | 10/23/1997 | 09/10/2004 | Longitudinal | 95CE032 | 15312 | Concrete Embedment Strain Gauge
CE | 12/29/2023 | Strain | Tokyo Sokki PML-60 | Dynamic | Pavement Strain | Microstrain |  | 95-D-1997 | 95 | 1 | 115955 | -11.18 | 45.2664 | -93.7183 | 0.96 | 10/23/1997 | 09/10/2004 | Diagonal | 95CE001 | 15312 | Concrete Embedment Strain Gauge
CE | 12/29/2023 | Strain | Tokyo Sokki PML-60 | Dynamic | Pavement Strain | Microstrain |  | 95-D-1997 | 95 | 2 | 115955 | -11.18 | 45.2664 | -93.7183 | 2.64 | 10/23/1997 | 09/10/2004 | Diagonal | 95CE002 | 15312 | Concrete Embedment Strain Gauge
CE | 12/29/2023 | Strain | Tokyo Sokki PML-60 | Dynamic | Pavement Strain | Microstrain |  | 95-D-1997 | 95 | 3 | 115956.5 | -9.16 | 45.2663 | -93.7183 | 0.84 | 10/23/1997 | 09/10/2004 | Longitudinal | 95CE003 | 15312 | Concrete Embedment Strain Gauge
LF | 12/29/2023 | Strain | BLH foil strain gage by Vishay | Dynamic | Pavement Strain | Microstrains |  | 96-D-1997 | 96 | 1 | 116371.5 | -9.16 | 45.2657 | -93.717 | 13.56 | 10/23/1997 | 05/01/2010 | Longitudinal | 96LF001 | 28454 | Asphalt Strain Guage glued to the bottom of a core
CE | 12/29/2023 | Strain | Tokyo Sokki PML-60 | Dynamic | Pavement Strain | Microstrain |  | 96-D-1997 | 96 | 32 | 116384.2 | -10.19 | 45.2656 | -93.7169 | 5.52 | 10/23/1997 | 05/01/2010 | Transverse | 96CE032 | 28456 | Concrete Embedment Strain Gauge
CE | 12/29/2023 | Strain | Tokyo Sokki PML-60 | Dynamic | Pavement Strain | Microstrain |  | 96-D-1997 | 96 | 1 | 116370.5 | -10.65 | 45.2657 | -93.717 | 0.6 | 10/23/1997 | 05/01/2010 | Diagonal | 96CE001 | 28456 | Concrete Embedment Strain Gauge
CE | 12/29/2023 | Strain | Tokyo Sokki PML-60 | Dynamic | Pavement Strain | Microstrain |  | 96-D-1997 | 96 | 2 | 116370.5 | -10.65 | 45.2657 | -93.717 | 5.52 | 10/23/1997 | 05/01/2010 | Diagonal | 96CE002 | 28456 | Concrete Embedment Strain Gauge
CE | 12/29/2023 | Strain | Tokyo Sokki PML-60 | Dynamic | Pavement Strain | Microstrain |  | 96-D-1997 | 96 | 3 | 116371.5 | -9.16 | 45.2657 | -93.717 | 0.6 | 10/23/1997 | 05/01/2010 | Longitudinal | 96CE003 | 28456 | Concrete Embedment Strain Gauge
CE | 12/29/2023 | Strain | Tokyo Sokki PML-60 | Dynamic | Pavement Strain | Microstrain |  | 96-D-1997 | 96 | 4 | 116371.5 | -9.16 | 45.2657 | -93.717 | 0.6 | 10/23/1997 | 05/01/2010 | Diagonal | 96CE004 | 28456 | Concrete Embedment Strain Gauge
CE | 12/29/2023 | Strain | Tokyo Sokki PML-60 | Dynamic | Pavement Strain | Microstrain |  | 96-D-1997 | 96 | 5 | 116371.5 | -9.16 | 45.2657 | -93.717 | 0.6 | 10/23/1997 | 05/01/2010 | Transverse | 96CE005 | 28456 | Concrete Embedment Strain Gauge
CE | 12/29/2023 | Strain | Tokyo Sokki PML-60 | Dynamic | Pavement Strain | Microstrain |  | 96-D-1997 | 96 | 6 | 116371.5 | -9.16 | 45.2657 | -93.717 | 5.52 | 10/23/1997 | 05/01/2010 | Longitudinal | 96CE006 | 28456 | Concrete Embedment Strain Gauge
CE | 12/29/2023 | Strain | Tokyo Sokki PML-60 | Dynamic | Pavement Strain | Microstrain |  | 96-D-1997 | 96 | 7 | 116371.5 | -9.16 | 45.2657 | -93.717 | 5.52 | 10/23/1997 | 05/01/2010 | Diagonal | 96CE007 | 28456 | Concrete Embedment Strain Gauge
CE | 12/29/2023 | Strain | Tokyo Sokki PML-60 | Dynamic | Pavement Strain | Microstrain |  | 96-D-1997 | 96 | 8 | 116371.5 | -9.16 | 45.2657 | -93.717 | 5.52 | 10/23/1997 | 05/01/2010 | Transverse | 96CE008 | 28456 | Concrete Embedment Strain Gauge
CE | 12/29/2023 | Strain | Tokyo Sokki PML-60 | Dynamic | Pavement Strain | Microstrain |  | 96-D-1997 | 96 | 9 | 116371.5 | -6.46 | 45.2656 | -93.717 | 0.96 | 10/23/1997 | 05/01/2010 | Longitudinal | 96CE009 | 28456 | Concrete Embedment Strain Gauge
CE | 12/29/2023 | Strain | Tokyo Sokki PML-60 | Dynamic | Pavement Strain | Microstrain |  | 96-D-1997 | 96 | 10 | 116371.5 | -6.46 | 45.2656 | -93.717 | 5.88 | 10/23/1997 | 05/01/2010 | Longitudinal | 96CE010 | 28456 | Concrete Embedment Strain Gauge
CE | 12/29/2023 | Strain | Tokyo Sokki PML-60 | Dynamic | Pavement Strain | Microstrain |  | 96-D-1997 | 96 | 11 | 116373.6 | -10.18 | 45.2657 | -93.717 | 0.72 | 10/23/1997 | 05/01/2010 | Transverse | 96CE011 | 28456 | Concrete Embedment Strain Gauge
CE | 12/29/2023 | Strain | Tokyo Sokki PML-60 | Dynamic | Pavement Strain | Microstrain |  | 96-D-1997 | 96 | 12 | 116373.6 | -10.18 | 45.2657 | -93.717 | 5.52 | 10/23/1997 | 05/01/2010 | Transverse | 96CE012 | 28456 | Concrete Embedment Strain Gauge
CE | 12/29/2023 | Strain | Tokyo Sokki PML-60 | Dynamic | Pavement Strain | Microstrain |  | 96-D-1997 | 96 | 13 | 116374.2 | -9.18 | 45.2656 | -93.717 | 0.84 | 10/23/1997 | 05/01/2010 | Transverse | 96CE013 | 28456 | Concrete Embedment Strain Gauge
CE | 12/29/2023 | Strain | Tokyo Sokki PML-60 | Dynamic | Pavement Strain | Microstrain |  | 96-D-1997 | 96 | 14 | 116374.2 | -9.18 | 45.2656 | -93.717 | 5.52 | 10/23/1997 | 05/01/2010 | Transverse | 96CE014 | 28456 | Concrete Embedment Strain Gauge
CE | 12/29/2023 | Strain | Tokyo Sokki PML-60 | Dynamic | Pavement Strain | Microstrain |  | 96-D-1997 | 96 | 15 | 116376.4 | -11.86 | 45.2657 | -93.717 | 1.08 | 10/23/1997 | 05/01/2010 | Longitudinal | 96CE015 | 28456 | Concrete Embedment Strain Gauge
CE | 12/29/2023 | Strain | Tokyo Sokki PML-60 | Dynamic | Pavement Strain | Microstrain |  | 96-D-1997 | 96 | 16 | 116376.4 | -11.86 | 45.2657 | -93.717 | 5.88 | 10/23/1997 | 05/01/2010 | Longitudinal | 96CE016 | 28456 | Concrete Embedment Strain Gauge
CE | 12/29/2023 | Strain | Tokyo Sokki PML-60 | Dynamic | Pavement Strain | Microstrain |  | 96-D-1997 | 96 | 17 | 116376.4 | -6.46 | 45.2656 | -93.717 | 5.88 | 10/23/1997 | 05/01/2010 | Longitudinal | 96CE017 | 28456 | Concrete Embedment Strain Gauge
CE | 12/29/2023 | Strain | Tokyo Sokki PML-60 | Dynamic | Pavement Strain | Microstrain |  | 96-D-1997 | 96 | 18 | 116376.4 | -6.46 | 45.2656 | -93.717 | 1.08 | 10/23/1997 | 05/01/2010 | Longitudinal | 96CE018 | 28456 | Concrete Embedment Strain Gauge
CE | 12/29/2023 | Strain | Tokyo Sokki PML-60 | Dynamic | Pavement Strain | Microstrain |  | 96-D-1997 | 96 | 19 | 116380.3 | -10.69 | 45.2656 | -93.7169 | 0.84 | 10/23/1997 | 05/01/2010 | Diagonal | 96CE019 | 28456 | Concrete Embedment Strain Gauge
CE | 12/29/2023 | Strain | Tokyo Sokki PML-60 | Dynamic | Pavement Strain | Microstrain |  | 96-D-1997 | 96 | 20 | 116380.3 | -10.69 | 45.2656 | -93.7169 | 5.64 | 10/23/1997 | 05/01/2010 | Diagonal | 96CE020 | 28456 | Concrete Embedment Strain Gauge
CE | 12/29/2023 | Strain | Tokyo Sokki PML-60 | Dynamic | Pavement Strain | Microstrain |  | 96-D-1997 | 96 | 21 | 116381.3 | -11.86 | 45.2656 | -93.7169 | 0.96 | 10/23/1997 | 05/01/2010 | Longitudinal | 96CE021 | 28456 | Concrete Embedment Strain Gauge
CE | 12/29/2023 | Strain | Tokyo Sokki PML-60 | Dynamic | Pavement Strain | Microstrain |  | 96-D-1997 | 96 | 22 | 116381.3 | -11.86 | 45.2656 | -93.7169 | 5.88 | 10/23/1997 | 05/01/2010 | Longitudinal | 96CE022 | 28456 | Concrete Embedment Strain Gauge
CE | 12/29/2023 | Strain | Tokyo Sokki PML-60 | Dynamic | Pavement Strain | Microstrain |  | 96-D-1997 | 96 | 23 | 116383.6 | -9.19 | 45.2656 | -93.7169 | 1.08 | 10/23/1997 | 05/01/2010 | Transverse | 96CE023 | 28456 | Concrete Embedment Strain Gauge
CE | 12/29/2023 | Strain | Tokyo Sokki PML-60 | Dynamic | Pavement Strain | Microstrain |  | 96-D-1997 | 96 | 24 | 116383.6 | -9.19 | 45.2656 | -93.7169 | 5.64 | 10/23/1997 | 05/01/2010 | Transverse | 96CE024 | 28456 | Concrete Embedment Strain Gauge
CE | 12/29/2023 | Strain | Tokyo Sokki PML-60 | Dynamic | Pavement Strain | Microstrain |  | 96-D-1997 | 96 | 25 | 116381.3 | -9.19 | 45.2656 | -93.7169 | 0.84 | 10/23/1997 | 05/01/2010 | Longitudinal | 96CE025 | 28456 | Concrete Embedment Strain Gauge
CE | 12/29/2023 | Strain | Tokyo Sokki PML-60 | Dynamic | Pavement Strain | Microstrain |  | 96-D-1997 | 96 | 26 | 116381.3 | -9.19 | 45.2656 | -93.7169 | 0.84 | 10/23/1997 | 05/01/2010 | Diagonal | 96CE026 | 28456 | Concrete Embedment Strain Gauge
CE | 12/29/2023 | Strain | Tokyo Sokki PML-60 | Dynamic | Pavement Strain | Microstrain |  | 96-D-1997 | 96 | 27 | 116381.3 | -9.19 | 45.2656 | -93.7169 | 0.84 | 10/23/1997 | 05/01/2010 | Transverse | 96CE027 | 28456 | Concrete Embedment Strain Gauge
CE | 12/29/2023 | Strain | Tokyo Sokki PML-60 | Dynamic | Pavement Strain | Microstrain |  | 96-D-1997 | 96 | 28 | 116381.3 | -9.19 | 45.2656 | -93.7169 | 5.64 | 10/23/1997 | 05/01/2010 | Longitudinal | 96CE028 | 28456 | Concrete Embedment Strain Gauge
CE | 12/29/2023 | Strain | Tokyo Sokki PML-60 | Dynamic | Pavement Strain | Microstrain |  | 96-D-1997 | 96 | 29 | 116381.3 | -9.19 | 45.2656 | -93.7169 | 5.64 | 10/23/1997 | 05/01/2010 | Diagonal | 96CE029 | 28456 | Concrete Embedment Strain Gauge
CE | 12/29/2023 | Strain | Tokyo Sokki PML-60 | Dynamic | Pavement Strain | Microstrain |  | 96-D-1997 | 96 | 30 | 116381.3 | -9.19 | 45.2656 | -93.7169 | 5.64 | 10/23/1997 | 05/01/2010 | Transverse | 96CE030 | 28456 | Concrete Embedment Strain Gauge
CE | 12/29/2023 | Strain | Tokyo Sokki PML-60 | Dynamic | Pavement Strain | Microstrain |  | 96-D-1997 | 96 | 31 | 116384.2 | -10.19 | 45.2656 | -93.7169 | 0.84 | 10/23/1997 | 05/01/2010 | Transverse | 96CE031 | 28456 | Concrete Embedment Strain Gauge
LF | 12/29/2023 | Strain | BLH foil strain gage by Vishay | Dynamic | Pavement Strain | Microstrains |  | 96-D-1997 | 96 | 2 | 116376.4 | -9.19 | 45.2656 | -93.717 | 13.56 | 10/23/1997 | 05/01/2010 | Longitudinal | 96LF002 | 28454 | Asphalt Strain Guage glued to the bottom of a core
CE | 12/29/2023 | Strain | Tokyo Sokki PML-60 | Dynamic | Pavement Strain | Microstrain |  | 97-D-1997 | 97 | 10 | 116453.4 | -6.05 | 45.2655 | -93.7167 | 6.24 | 10/23/1997 | 04/18/2010 | Transverse | 97CE010 | 15190 | Concrete Embedment Strain Gauge
CE | 12/29/2023 | Strain | Tokyo Sokki PML-60 | Dynamic | Pavement Strain | Microstrain |  | 97-D-1997 | 97 | 11 | 116449 | -6.05 | 45.2655 | -93.7167 | 1.44 | 10/23/1997 | 04/18/2010 | Longitudinal | 97CE011 | 15190 | Concrete Embedment Strain Gauge
CE | 12/29/2023 | Strain | Tokyo Sokki PML-60 | Dynamic | Pavement Strain | Microstrain |  | 97-D-1997 | 97 | 12 | 116449 | -6.05 | 45.2655 | -93.7167 | 1.44 | 10/23/1997 | 04/18/2010 | Diagonal | 97CE012 | 15190 | Concrete Embedment Strain Gauge
CE | 12/29/2023 | Strain | Tokyo Sokki PML-60 | Dynamic | Pavement Strain | Microstrain |  | 97-D-1997 | 97 | 13 | 116449 | -6.05 | 45.2655 | -93.7167 | 1.44 | 10/23/1997 | 04/18/2010 | Transverse | 97CE013 | 15190 | Concrete Embedment Strain Gauge
CE | 12/29/2023 | Strain | Tokyo Sokki PML-60 | Dynamic | Pavement Strain | Microstrain |  | 97-D-1997 | 97 | 14 | 116449 | -6.05 | 45.2655 | -93.7167 | 6.12 | 10/23/1997 | 04/18/2010 | Longitudinal | 97CE014 | 15190 | Concrete Embedment Strain Gauge
CE | 12/29/2023 | Strain | Tokyo Sokki PML-60 | Dynamic | Pavement Strain | Microstrain |  | 97-D-1997 | 97 | 15 | 116449 | -6.05 | 45.2655 | -93.7167 | 6.12 | 10/23/1997 | 04/18/2010 | Diagonal | 97CE015 | 15190 | Concrete Embedment Strain Gauge
CE | 12/29/2023 | Strain | Tokyo Sokki PML-60 | Dynamic | Pavement Strain | Microstrain |  | 97-D-1997 | 97 | 16 | 116449 | -6.05 | 45.2655 | -93.7167 | 6.12 | 10/23/1997 | 04/18/2010 | Transverse | 97CE016 | 15190 | Concrete Embedment Strain Gauge
CE | 12/29/2023 | Strain | Tokyo Sokki PML-60 | Dynamic | Pavement Strain | Microstrain |  | 97-D-1997 | 97 | 17 | 116458.7 | -11.74 | 45.2655 | -93.7167 | 1.2 | 10/23/1997 | 04/18/2010 | Longitudinal | 97CE017 | 15190 | Concrete Embedment Strain Gauge
CE | 12/29/2023 | Strain | Tokyo Sokki PML-60 | Dynamic | Pavement Strain | Microstrain |  | 97-D-1997 | 97 | 18 | 116458.7 | -11.74 | 45.2655 | -93.7167 | 5.88 | 10/23/1997 | 04/18/2010 | Longitudinal | 97CE018 | 15190 | Concrete Embedment Strain Gauge
CE | 12/29/2023 | Strain | Tokyo Sokki PML-60 | Dynamic | Pavement Strain | Microstrain |  | 97-D-1997 | 97 | 19 | 116463.6 | -10.1 | 45.2655 | -93.7167 | 0.6 | 10/23/1997 | 04/18/2010 | Transverse | 97CE019 | 15190 | Concrete Embedment Strain Gauge
CE | 12/29/2023 | Strain | Tokyo Sokki PML-60 | Dynamic | Pavement Strain | Microstrain |  | 97-D-1997 | 97 | 20 | 116463.6 | -10.1 | 45.2655 | -93.7167 | 5.16 | 10/23/1997 | 04/18/2010 | Transverse | 97CE020 | 15190 | Concrete Embedment Strain Gauge
CE | 12/29/2023 | Strain | Tokyo Sokki PML-60 | Dynamic | Pavement Strain | Microstrain |  | 97-D-1997 | 97 | 21 | 116464.2 | -6.1 | 45.2655 | -93.7167 | 1.68 | 10/23/1997 | 04/18/2010 | Transverse | 97CE021 | 15190 | Concrete Embedment Strain Gauge
CE | 12/29/2023 | Strain | Tokyo Sokki PML-60 | Dynamic | Pavement Strain | Microstrain |  | 97-D-1997 | 97 | 22 | 116464.2 | -6.1 | 45.2655 | -93.7167 | 6.36 | 10/23/1997 | 04/18/2010 | Transverse | 97CE022 | 15190 | Concrete Embedment Strain Gauge
CE | 12/29/2023 | Strain | Tokyo Sokki PML-60 | Dynamic | Pavement Strain | Microstrain |  | 97-D-1997 | 97 | 23 | 116465.9 | -10.1 | 45.2655 | -93.7167 | 1.32 | 10/23/1997 | 04/18/2010 | Diagonal | 97CE023 | 15190 | Concrete Embedment Strain Gauge
CE | 12/29/2023 | Strain | Tokyo Sokki PML-60 | Dynamic | Pavement Strain | Microstrain |  | 97-D-1997 | 97 | 24 | 116465.9 | -10.1 | 45.2655 | -93.7167 | 6.12 | 10/23/1997 | 04/18/2010 | Diagonal | 97CE024 | 15190 | Concrete Embedment Strain Gauge
CE | 12/29/2023 | Strain | Tokyo Sokki PML-60 | Dynamic | Pavement Strain | Microstrain |  | 97-D-1997 | 97 | 25 | 116468.9 | -6.11 | 45.2655 | -93.7167 | 1.68 | 10/23/1997 | 04/18/2010 | Longitudinal | 97CE025 | 15190 | Concrete Embedment Strain Gauge
CE | 12/29/2023 | Strain | Tokyo Sokki PML-60 | Dynamic | Pavement Strain | Microstrain |  | 97-D-1997 | 97 | 26 | 116468.9 | -6.11 | 45.2655 | -93.7167 | 1.68 | 10/23/1997 | 04/18/2010 | Diagonal | 97CE026 | 15190 | Concrete Embedment Strain Gauge
CE | 12/29/2023 | Strain | Tokyo Sokki PML-60 | Dynamic | Pavement Strain | Microstrain |  | 97-D-1997 | 97 | 27 | 116468.9 | -6.11 | 45.2655 | -93.7167 | 1.68 | 10/23/1997 | 04/18/2010 | Transverse | 97CE027 | 15190 | Concrete Embedment Strain Gauge
CE | 12/29/2023 | Strain | Tokyo Sokki PML-60 | Dynamic | Pavement Strain | Microstrain |  | 97-D-1997 | 97 | 28 | 116468.9 | -6.11 | 45.2655 | -93.7167 | 6.24 | 10/23/1997 | 04/18/2010 | Longitudinal | 97CE028 | 15190 | Concrete Embedment Strain Gauge
CE | 12/29/2023 | Strain | Tokyo Sokki PML-60 | Dynamic | Pavement Strain | Microstrain |  | 97-D-1997 | 97 | 29 | 116468.9 | -6.11 | 45.2655 | -93.7167 | 6.24 | 10/23/1997 | 04/18/2010 | Diagonal | 97CE029 | 15190 | Concrete Embedment Strain Gauge
CE | 12/29/2023 | Strain | Tokyo Sokki PML-60 | Dynamic | Pavement Strain | Microstrain |  | 97-D-1997 | 97 | 30 | 116468.9 | -6.11 | 45.2655 | -93.7167 | 6.24 | 10/23/1997 | 04/18/2010 | Transverse | 97CE030 | 15190 | Concrete Embedment Strain Gauge
CE | 12/29/2023 | Strain | Tokyo Sokki PML-60 | Dynamic | Pavement Strain | Microstrain |  | 97-D-1997 | 97 | 31 | 116468.9 | -0.47 | 45.2655 | -93.7167 | 1.68 | 10/23/1997 | 04/18/2010 | Longitudinal | 97CE031 | 15190 | Concrete Embedment Strain Gauge
CE | 12/29/2023 | Strain | Tokyo Sokki PML-60 | Dynamic | Pavement Strain | Microstrain |  | 97-D-1997 | 97 | 32 | 116468.9 | -0.47 | 45.2655 | -93.7167 | 6.6 | 10/23/1997 | 04/18/2010 | Longitudinal | 97CE032 | 15190 | Concrete Embedment Strain Gauge
VW | 12/29/2023 | Strain | Geokon VCE 4200 | Static | Pavement strain | Microstrain | VW_VALUES | 97-D-1997 | 97 | 1 | 116553.5 | -6.19 | 45.2653 | -93.7164 | 6.12 | 10/23/1997 | 04/18/2010 | Longitudinal | 97VW001 | 15190 | Vibrating Wire Strain Sensor
VW | 12/29/2023 | Strain | Geokon VCE 4200 | Static | Pavement strain | Microstrain | VW_VALUES | 97-D-1997 | 97 | 2 | 116543.5 | -6.19 | 45.2654 | -93.7165 | 4.92 | 10/23/1997 | 04/18/2010 | Longitudinal | 97VW002 | 15190 | Vibrating Wire Strain Sensor
VW | 12/29/2023 | Strain | Geokon VCE 4200 | Static | Pavement strain | Microstrain | VW_VALUES | 97-D-1997 | 97 | 3 | 116543.5 | -6.19 | 45.2654 | -93.7165 | 1.2 | 10/23/1997 | 04/18/2010 | Longitudinal | 97VW003 | 15190 | Vibrating Wire Strain Sensor
VW | 12/29/2023 | Strain | Geokon VCE 4200 | Static | Pavement strain | Microstrain | VW_VALUES | 97-D-1997 | 97 | 4 | 116558.2 | -6.2 | 45.2653 | -93.7164 | 5.04 | 10/23/1997 | 04/18/2010 | Transverse | 97VW004 | 15190 | Vibrating Wire Strain Sensor
VW | 12/29/2023 | Strain | Geokon VCE 4200 | Static | Pavement strain | Microstrain | VW_VALUES | 97-D-1997 | 97 | 5 | 116558.2 | -6.2 | 45.2653 | -93.7164 | 1.08 | 10/23/1997 | 04/18/2010 | Transverse | 97VW005 | 15190 | Vibrating Wire Strain Sensor
VW | 12/29/2023 | Strain | Geokon VCE 4200 | Static | Pavement strain | Microstrain | VW_VALUES | 97-D-1997 | 97 | 6 | 116553.5 | -6.19 | 45.2653 | -93.7164 | 2.16 | 10/23/1997 | 04/18/2010 | Longitudinal | 97VW006 | 15190 | Vibrating Wire Strain Sensor
VW | 12/29/2023 | Strain | Geokon VCE 4200 | Static | Pavement strain | Microstrain | VW_VALUES | 97-D-1997 | 97 | 7 | 116553.5 | -11.86 | 45.2654 | -93.7164 | 1.2 | 10/23/1997 | 04/18/2010 | Longitudinal | 97VW007 | 15190 | Vibrating Wire Strain Sensor
VW | 12/29/2023 | Strain | Geokon VCE 4200 | Static | Pavement strain | Microstrain | VW_VALUES | 97-D-1997 | 97 | 8 | 116553.5 | -11.86 | 45.2654 | -93.7164 | 3.72 | 10/23/1997 | 04/18/2010 | Longitudinal | 97VW008 | 15190 | Vibrating Wire Strain Sensor
TC | 12/29/2023 | Temperature | Fabricated | Static | Temperature | Degrees C | TC_VALUES | 97-D-1997 | 97 | 1 | 116458.7 | -6.05 | 45.2655 | -93.7167 | 0.84 | 10/23/1997 | 04/18/2010 | Horizontal | 97TC001 | 15190 | Thermocouple
TC | 12/29/2023 | Temperature | Fabricated | Static | Temperature | Degrees C | TC_VALUES | 97-D-1997 | 97 | 2 | 116458.7 | -6.05 | 45.2655 | -93.7167 | 1.92 | 10/23/1997 | 04/18/2010 | Horizontal | 97TC002 | 15190 | Thermocouple
TC | 12/29/2023 | Temperature | Fabricated | Static | Temperature | Degrees C | TC_VALUES | 97-D-1997 | 97 | 3 | 116458.7 | -6.05 | 45.2655 | -93.7167 | 3.36 | 10/23/1997 | 04/18/2010 | Horizontal | 97TC003 | 15190 | Thermocouple
TC | 12/29/2023 | Temperature | Fabricated | Static | Temperature | Degrees C | TC_VALUES | 97-D-1997 | 97 | 4 | 116458.7 | -6.05 | 45.2655 | -93.7167 | 4.44 | 10/23/1997 | 04/18/2010 | Horizontal | 97TC004 | 15190 | Thermocouple
TC | 12/29/2023 | Temperature | Fabricated | Static | Temperature | Degrees C | TC_VALUES | 97-D-1997 | 97 | 5 | 116458.7 | -6.05 | 45.2655 | -93.7167 | 5.88 | 10/23/1997 | 04/18/2010 | Horizontal | 97TC005 | 15190 | Thermocouple
TC | 12/29/2023 | Temperature | Fabricated | Static | Temperature | Degrees C | TC_VALUES | 97-D-1997 | 97 | 6 | 116458.7 | -6.05 | 45.2655 | -93.7167 | 6.36 | 10/23/1997 | 04/18/2010 | Horizontal | 97TC006 | 28471 | Thermocouple
TC | 12/29/2023 | Temperature | Fabricated | Static | Temperature | Degrees C | TC_VALUES | 97-D-1997 | 97 | 7 | 116458.7 | -6.05 | 45.2655 | -93.7167 | 10.44 | 10/23/1997 | 04/18/2010 | Horizontal | 97TC007 | 28470 | Thermocouple
TC | 12/29/2023 | Temperature | Fabricated | Static | Temperature | Degrees C | TC_VALUES | 97-D-1997 | 97 | 8 | 116458.7 | -6.05 | 45.2655 | -93.7167 | 14.4 | 10/23/1997 | 04/18/2010 | Horizontal | 97TC008 | 28469 | Thermocouple
TC | 12/29/2023 | Temperature | Fabricated | Static | Temperature | Degrees C | TC_VALUES | 97-D-1997 | 97 | 9 | 116468.9 | -11.78 | 45.2655 | -93.7167 | 0.6 | 10/23/1997 | 04/18/2010 | Horizontal | 97TC009 | 15190 | Thermocouple
TC | 12/29/2023 | Temperature | Fabricated | Static | Temperature | Degrees C | TC_VALUES | 97-D-1997 | 97 | 10 | 116468.9 | -11.78 | 45.2655 | -93.7167 | 1.56 | 10/23/1997 | 04/18/2010 | Horizontal | 97TC010 | 15190 | Thermocouple
TC | 12/29/2023 | Temperature | Fabricated | Static | Temperature | Degrees C | TC_VALUES | 97-D-1997 | 97 | 11 | 116468.9 | -11.78 | 45.2655 | -93.7167 | 3.12 | 10/23/1997 | 04/18/2010 | Horizontal | 97TC011 | 15190 | Thermocouple
TC | 12/29/2023 | Temperature | Fabricated | Static | Temperature | Degrees C | TC_VALUES | 97-D-1997 | 97 | 12 | 116468.9 | -11.78 | 45.2655 | -93.7167 | 4.08 | 10/23/1997 | 04/18/2010 | Horizontal | 97TC012 | 15190 | Thermocouple
TC | 12/29/2023 | Temperature | Fabricated | Static | Temperature | Degrees C | TC_VALUES | 97-D-1997 | 97 | 13 | 116468.9 | -11.78 | 45.2655 | -93.7167 | 5.52 | 10/23/1997 | 04/18/2010 | Horizontal | 97TC013 | 15190 | Thermocouple
TC | 12/29/2023 | Temperature | Fabricated | Static | Temperature | Degrees C | TC_VALUES | 97-D-1997 | 97 | 14 | 116468.9 | -11.78 | 45.2655 | -93.7167 | 6.12 | 10/23/1997 | 04/18/2010 | Horizontal | 97TC014 | 28471 | Thermocouple
TC | 12/29/2023 | Temperature | Fabricated | Static | Temperature | Degrees C | TC_VALUES | 97-D-1997 | 97 | 15 | 116468.9 | -11.78 | 45.2655 | -93.7167 | 10.08 | 10/23/1997 | 04/18/2010 | Horizontal | 97TC015 | 28470 | Thermocouple
TC | 12/29/2023 | Temperature | Fabricated | Static | Temperature | Degrees C | TC_VALUES | 97-D-1997 | 97 | 16 | 116468.9 | -11.78 | 45.2655 | -93.7167 | 14.04 | 10/23/1997 | 04/18/2010 | Horizontal | 97TC016 | 28469 | Thermocouple
RW | 12/29/2023 | Strain | Geokon VCE 4200 | Static | Temperature - Resistance | Ohm-units | RW_VALUES | 97-D-1997 | 97 | 2 | 116543.5 | -6.19 | 45.2654 | -93.7165 | 4.92 | 10/23/1997 | 04/18/2010 | Longitudinal | 97RW002 | 15190 | Vibrating Wire Strain Sensor
RW | 12/29/2023 | Strain | Geokon VCE 4200 | Static | Temperature - Resistance | Ohm-units | RW_VALUES | 97-D-1997 | 97 | 3 | 116543.5 | -6.19 | 45.2654 | -93.7165 | 1.2 | 10/23/1997 | 04/18/2010 | Longitudinal | 97RW003 | 15190 | Vibrating Wire Strain Sensor
RW | 12/29/2023 | Strain | Geokon VCE 4200 | Static | Temperature - Resistance | Ohm-units | RW_VALUES | 97-D-1997 | 97 | 4 | 116558.2 | -6.2 | 45.2653 | -93.7164 | 5.04 | 10/23/1997 | 04/18/2010 | Transverse | 97RW004 | 15190 | Vibrating Wire Strain Sensor
RW | 12/29/2023 | Strain | Geokon VCE 4200 | Static | Temperature - Resistance | Ohm-units | RW_VALUES | 97-D-1997 | 97 | 5 | 116558.2 | -6.2 | 45.2653 | -93.7164 | 1.08 | 10/23/1997 | 04/18/2010 | Transverse | 97RW005 | 15190 | Vibrating Wire Strain Sensor
RW | 12/29/2023 | Strain | Geokon VCE 4200 | Static | Temperature - Resistance | Ohm-units | RW_VALUES | 97-D-1997 | 97 | 6 | 116553.5 | -6.19 | 45.2653 | -93.7164 | 2.16 | 10/23/1997 | 04/18/2010 | Longitudinal | 97RW006 | 15190 | Vibrating Wire Strain Sensor
RW | 12/29/2023 | Strain | Geokon VCE 4200 | Static | Temperature - Resistance | Ohm-units | RW_VALUES | 97-D-1997 | 97 | 7 | 116553.5 | -11.86 | 45.2654 | -93.7164 | 1.2 | 10/23/1997 | 04/18/2010 | Longitudinal | 97RW007 | 15190 | Vibrating Wire Strain Sensor
RW | 12/29/2023 | Strain | Geokon VCE 4200 | Static | Temperature - Resistance | Ohm-units | RW_VALUES | 97-D-1997 | 97 | 8 | 116553.5 | -11.86 | 45.2654 | -93.7164 | 3.72 | 10/23/1997 | 04/18/2010 | Longitudinal | 97RW008 | 15190 | Vibrating Wire Strain Sensor
RW | 12/29/2023 | Strain | Geokon VCE 4200 | Static | Temperature - Resistance | Ohm-units | RW_VALUES | 97-D-1997 | 97 | 1 | 116553.5 | -6.19 | 45.2653 | -93.7164 | 6.12 | 10/23/1997 | 04/18/2010 | Longitudinal | 97RW001 | 15190 | Vibrating Wire Strain Sensor
MP | 12/29/2023 | Moisture | Wescor PST-55-15-SF Psychrometer | Static | Moisture in Concrete | % Moist Volume |  | 97-D-1997 | 97 | 1 | 116439.1 | -6.08 | 45.2655 | -93.7168 | 4.44 | 10/23/1997 | 04/18/2010 |  | 97MP001 | 15190 | Wescor Psychrometer Gauge
MP | 12/29/2023 | Moisture | Wescor PST-55-15-SF Psychrometer | Static | Moisture in Concrete | % Moist Volume |  | 97-D-1997 | 97 | 2 | 116439.1 | -6.08 | 45.2655 | -93.7168 | 5.76 | 10/23/1997 | 04/18/2010 |  | 97MP002 | 15190 | Wescor Psychrometer Gauge
MP | 12/29/2023 | Moisture | Wescor PST-55-15-SF Psychrometer | Static | Moisture in Concrete | % Moist Volume |  | 97-D-1997 | 97 | 3 | 116439.1 | -11.75 | 45.2655 | -93.7168 | 4.32 | 10/23/1997 | 04/18/2010 |  | 97MP003 | 15190 | Wescor Psychrometer Gauge
MP | 12/29/2023 | Moisture | Wescor PST-55-15-SF Psychrometer | Static | Moisture in Concrete | % Moist Volume |  | 97-D-1997 | 97 | 4 | 116439.1 | -11.75 | 45.2655 | -93.7168 | 5.4 | 10/23/1997 | 04/18/2010 |  | 97MP004 | 15190 | Wescor Psychrometer Gauge
MP | 12/29/2023 | Moisture | Wescor PST-55-15-SF Psychrometer | Static | Moisture in Concrete | % Moist Volume |  | 97-D-1997 | 97 | 5 | 116443.7 | -6.08 | 45.2655 | -93.7168 | 4.68 | 10/23/1997 | 04/18/2010 |  | 97MP005 | 15190 | Wescor Psychrometer Gauge
MP | 12/29/2023 | Moisture | Wescor PST-55-15-SF Psychrometer | Static | Moisture in Concrete | % Moist Volume |  | 97-D-1997 | 97 | 6 | 116443.7 | -6.08 | 45.2655 | -93.7168 | 5.88 | 10/23/1997 | 04/18/2010 |  | 97MP006 | 15190 | Wescor Psychrometer Gauge
MC | 12/29/2023 | Moisture | ELE EI23-7724 Moisture/Temperature | Static | Moisture in Concrete | Percent | MC_VALUES | 97-D-1997 | 97 | 1 | 116439.1 | -6.08 | 45.2655 | -93.7168 | 0.84 | 10/23/1997 | 04/18/2010 |  | 97MC001 | 15190 | Concrete Moisture Resistance
MC | 12/29/2023 | Moisture | ELE EI23-7724 Moisture/Temperature | Static | Moisture in Concrete | Percent | MC_VALUES | 97-D-1997 | 97 | 2 | 116439.1 | -6.08 | 45.2655 | -93.7168 | 1.2 | 10/23/1997 | 04/18/2010 |  | 97MC002 | 15190 | Concrete Moisture Resistance
MC | 12/29/2023 | Moisture | ELE EI23-7724 Moisture/Temperature | Static | Moisture in Concrete | Percent | MC_VALUES | 97-D-1997 | 97 | 3 | 116439.1 | -6.08 | 45.2655 | -93.7168 | 1.56 | 10/23/1997 | 04/18/2010 |  | 97MC003 | 15190 | Concrete Moisture Resistance
MC | 12/29/2023 | Moisture | ELE EI23-7724 Moisture/Temperature | Static | Moisture in Concrete | Percent | MC_VALUES | 97-D-1997 | 97 | 4 | 116439.1 | -11.75 | 45.2655 | -93.7168 | 1.2 | 10/23/1997 | 04/18/2010 |  | 97MC004 | 15190 | Concrete Moisture Resistance
MC | 12/29/2023 | Moisture | ELE EI23-7724 Moisture/Temperature | Static | Moisture in Concrete | Percent | MC_VALUES | 97-D-1997 | 97 | 5 | 116439.1 | -11.75 | 45.2655 | -93.7168 | 1.56 | 10/23/1997 | 04/18/2010 |  | 97MC005 | 15190 | Concrete Moisture Resistance
MC | 12/29/2023 | Moisture | ELE EI23-7724 Moisture/Temperature | Static | Moisture in Concrete | Percent | MC_VALUES | 97-D-1997 | 97 | 6 | 116439.1 | -11.75 | 45.2655 | -93.7168 | 2.64 | 10/23/1997 | 04/18/2010 |  | 97MC006 | 15190 | Concrete Moisture Resistance
MC | 12/29/2023 | Moisture | ELE EI23-7724 Moisture/Temperature | Static | Moisture in Concrete | Percent | MC_VALUES | 97-D-1997 | 97 | 7 | 116443.7 | -6.08 | 45.2655 | -93.7168 | 1.32 | 10/23/1997 | 04/18/2010 |  | 97MC007 | 15190 | Concrete Moisture Resistance
MC | 12/29/2023 | Moisture | ELE EI23-7724 Moisture/Temperature | Static | Moisture in Concrete | Percent | MC_VALUES | 97-D-1997 | 97 | 8 | 116443.7 | -6.08 | 45.2655 | -93.7168 | 1.32 | 10/23/1997 | 04/18/2010 |  | 97MC008 | 15190 | Concrete Moisture Resistance
MC | 12/29/2023 | Moisture | ELE EI23-7724 Moisture/Temperature | Static | Moisture in Concrete | Percent | MC_VALUES | 97-D-1997 | 97 | 9 | 116443.7 | -6.08 | 45.2655 | -93.7168 | 2.88 | 10/23/1997 | 04/18/2010 |  | 97MC009 | 15190 | Concrete Moisture Resistance
FW | 12/29/2023 | Strain | Geokon VCE 4200 | Static | Pavement Strain - Frequency Response | hertz(Hz) | FW_VALUES | 97-D-1997 | 97 | 1 | 116553.5 | -6.19 | 45.2653 | -93.7164 | 6.12 | 10/23/1997 | 04/18/2010 | Longitudinal | 97FW001 | 15190 | Vibrating Wire Strain Sensor
FW | 12/29/2023 | Strain | Geokon VCE 4200 | Static | Pavement Strain - Frequency Response | hertz(Hz) | FW_VALUES | 97-D-1997 | 97 | 2 | 116543.5 | -6.19 | 45.2654 | -93.7165 | 4.92 | 10/23/1997 | 04/18/2010 | Longitudinal | 97FW002 | 15190 | Vibrating Wire Strain Sensor
FW | 12/29/2023 | Strain | Geokon VCE 4200 | Static | Pavement Strain - Frequency Response | hertz(Hz) | FW_VALUES | 97-D-1997 | 97 | 3 | 116543.5 | -6.19 | 45.2654 | -93.7165 | 1.2 | 10/23/1997 | 04/18/2010 | Longitudinal | 97FW003 | 15190 | Vibrating Wire Strain Sensor
FW | 12/29/2023 | Strain | Geokon VCE 4200 | Static | Pavement Strain - Frequency Response | hertz(Hz) | FW_VALUES | 97-D-1997 | 97 | 4 | 116558.2 | -6.2 | 45.2653 | -93.7164 | 5.04 | 10/23/1997 | 04/18/2010 | Transverse | 97FW004 | 15190 | Vibrating Wire Strain Sensor
FW | 12/29/2023 | Strain | Geokon VCE 4200 | Static | Pavement Strain - Frequency Response | hertz(Hz) | FW_VALUES | 97-D-1997 | 97 | 5 | 116558.2 | -6.2 | 45.2653 | -93.7164 | 1.08 | 10/23/1997 | 04/18/2010 | Transverse | 97FW005 | 15190 | Vibrating Wire Strain Sensor
FW | 12/29/2023 | Strain | Geokon VCE 4200 | Static | Pavement Strain - Frequency Response | hertz(Hz) | FW_VALUES | 97-D-1997 | 97 | 6 | 116553.5 | -6.19 | 45.2653 | -93.7164 | 2.16 | 10/23/1997 | 04/18/2010 | Longitudinal | 97FW006 | 15190 | Vibrating Wire Strain Sensor
FW | 12/29/2023 | Strain | Geokon VCE 4200 | Static | Pavement Strain - Frequency Response | hertz(Hz) | FW_VALUES | 97-D-1997 | 97 | 7 | 116553.5 | -11.86 | 45.2654 | -93.7164 | 1.2 | 10/23/1997 | 04/18/2010 | Longitudinal | 97FW007 | 15190 | Vibrating Wire Strain Sensor
FW | 12/29/2023 | Strain | Geokon VCE 4200 | Static | Pavement Strain - Frequency Response | hertz(Hz) | FW_VALUES | 97-D-1997 | 97 | 8 | 116553.5 | -11.86 | 45.2654 | -93.7164 | 3.72 | 10/23/1997 | 04/18/2010 | Longitudinal | 97FW008 | 15190 | Vibrating Wire Strain Sensor
CE | 12/29/2023 | Strain | Tokyo Sokki PML-60 | Dynamic | Pavement Strain | Microstrain |  | 97-D-1997 | 97 | 1 | 116439.1 | -0.47 | 45.2655 | -93.7168 | 1.68 | 10/23/1997 | 04/18/2010 | Longitudinal | 97CE001 | 15190 | Concrete Embedment Strain Gauge
CE | 12/29/2023 | Strain | Tokyo Sokki PML-60 | Dynamic | Pavement Strain | Microstrain |  | 97-D-1997 | 97 | 2 | 116439.1 | -0.47 | 45.2655 | -93.7168 | 6.48 | 10/23/1997 | 04/18/2010 | Longitudinal | 97CE002 | 15190 | Concrete Embedment Strain Gauge
CE | 12/29/2023 | Strain | Tokyo Sokki PML-60 | Dynamic | Pavement Strain | Microstrain |  | 97-D-1997 | 97 | 3 | 116444.3 | -10.08 | 45.2655 | -93.7167 | 1.2 | 10/23/1997 | 04/18/2010 | Transverse | 97CE003 | 15190 | Concrete Embedment Strain Gauge
CE | 12/29/2023 | Strain | Tokyo Sokki PML-60 | Dynamic | Pavement Strain | Microstrain |  | 97-D-1997 | 97 | 4 | 116444.3 | -10.08 | 45.2655 | -93.7167 | 5.16 | 10/23/1997 | 04/18/2010 | Transverse | 97CE004 | 15190 | Concrete Embedment Strain Gauge
CE | 12/29/2023 | Strain | Tokyo Sokki PML-60 | Dynamic | Pavement Strain | Microstrain |  | 97-D-1997 | 97 | 5 | 116446 | -10.07 | 45.2655 | -93.7167 | 1.2 | 10/23/1997 | 04/18/2010 | Diagonal | 97CE005 | 15190 | Concrete Embedment Strain Gauge
CE | 12/29/2023 | Strain | Tokyo Sokki PML-60 | Dynamic | Pavement Strain | Microstrain |  | 97-D-1997 | 97 | 6 | 116446 | -10.07 | 45.2655 | -93.7167 | 5.76 | 10/23/1997 | 04/18/2010 | Diagonal | 97CE006 | 15190 | Concrete Embedment Strain Gauge
CE | 12/29/2023 | Strain | Tokyo Sokki PML-60 | Dynamic | Pavement Strain | Microstrain |  | 97-D-1997 | 97 | 7 | 116449 | -11.73 | 45.2655 | -93.7167 | 1.2 | 10/23/1997 | 04/18/2010 | Longitudinal | 97CE007 | 15190 | Concrete Embedment Strain Gauge
CE | 12/29/2023 | Strain | Tokyo Sokki PML-60 | Dynamic | Pavement Strain | Microstrain |  | 97-D-1997 | 97 | 8 | 116449 | -11.73 | 45.2655 | -93.7167 | 6 | 10/23/1997 | 04/18/2010 | Longitudinal | 97CE008 | 15190 | Concrete Embedment Strain Gauge
CE | 12/29/2023 | Strain | Tokyo Sokki PML-60 | Dynamic | Pavement Strain | Microstrain |  | 97-D-1997 | 97 | 9 | 116453.4 | -6.05 | 45.2655 | -93.7167 | 1.44 | 10/23/1997 | 04/18/2010 | Transverse | 97CE009 | 15190 | Concrete Embedment Strain Gauge
XV | 12/29/2023 | Temperature | Geokon VCE 4200 | Static | Temperature | Degrees C | XV_VALUES | 98_D-1997 | 98 | 1 |  |  | 45.323 | -93.5619 | 1 | 09/17/1997 | 09/15/1999 | Horizontal | 98XV001 | 22471 | Vibrating Wire Strain Temperature
CE | 12/29/2023 | Strain | Tokyo Sokki PML-60 | Dynamic | Pavement Strain | Microstrain |  | 98_D-1997 | 98 | 13 |  |  | 45.323 | -93.5619 | 0.96 | 09/17/1997 | 09/15/1999 | Transverse | 98CE013 | 22471 | Concrete Embedment Strain Gauge
XV | 12/29/2023 | Temperature | Geokon VCE 4200 | Static | Temperature | Degrees C | XV_VALUES | 98_D-1997 | 98 | 3 |  |  | 45.323 | -93.5619 | 1 | 09/17/1997 | 09/15/1999 | Horizontal | 98XV003 | 22471 | Vibrating Wire Strain Temperature
XV | 12/29/2023 | Temperature | Geokon VCE 4200 | Static | Temperature | Degrees C | XV_VALUES | 98_D-1997 | 98 | 4 |  |  | 45.323 | -93.5619 | 2 | 09/17/1997 | 09/15/1999 | Horizontal | 98XV004 | 22471 | Vibrating Wire Strain Temperature
XV | 12/29/2023 | Temperature | Geokon VCE 4200 | Static | Temperature | Degrees C | XV_VALUES | 98_D-1997 | 98 | 5 |  |  | 45.323 | -93.5619 | 1 | 09/17/1997 | 09/15/1999 | Horizontal | 98XV005 | 22471 | Vibrating Wire Strain Temperature
XV | 12/29/2023 | Temperature | Geokon VCE 4200 | Static | Temperature | Degrees C | XV_VALUES | 98_D-1997 | 98 | 6 |  |  | 45.323 | -93.5619 | 2 | 09/17/1997 | 09/15/1999 | Horizontal | 98XV006 | 22471 | Vibrating Wire Strain Temperature
VW | 12/29/2023 | Strain | Geokon VCE 4200 | Static | Pavement strain | Microstrain | VW_VALUES | 98_D-1997 | 98 | 5 |  |  | 45.323 | -93.5619 | 1 | 09/17/1997 | 09/15/1999 | Transverse | 98VW005 | 22471 | Vibrating Wire Strain Sensor
VW | 12/29/2023 | Strain | Geokon VCE 4200 | Static | Pavement strain | Microstrain | VW_VALUES | 98_D-1997 | 98 | 6 |  |  | 45.323 | -93.5619 | 2 | 09/17/1997 | 09/15/1999 | Transverse | 98VW006 | 22471 | Vibrating Wire Strain Sensor
VW | 12/29/2023 | Strain | Geokon VCE 4200 | Static | Pavement strain | Microstrain | VW_VALUES | 98_D-1997 | 98 | 1 |  |  | 45.323 | -93.5619 | 1 | 09/17/1997 | 09/15/1999 | Longitudinal | 98VW001 | 22471 | Vibrating Wire Strain Sensor
VW | 12/29/2023 | Strain | Geokon VCE 4200 | Static | Pavement strain | Microstrain | VW_VALUES | 98_D-1997 | 98 | 2 |  |  | 45.323 | -93.5619 | 2 | 09/17/1997 | 09/15/1999 | Longitudinal | 98VW002 | 22471 | Vibrating Wire Strain Sensor
VW | 12/29/2023 | Strain | Geokon VCE 4200 | Static | Pavement strain | Microstrain | VW_VALUES | 98_D-1997 | 98 | 3 |  |  | 45.323 | -93.5619 | 1 | 09/17/1997 | 09/15/1999 | Transverse | 98VW003 | 22471 | Vibrating Wire Strain Sensor
VW | 12/29/2023 | Strain | Geokon VCE 4200 | Static | Pavement strain | Microstrain | VW_VALUES | 98_D-1997 | 98 | 4 |  |  | 45.323 | -93.5619 | 2 | 09/17/1997 | 09/15/1999 | Transverse | 98VW004 | 22471 | Vibrating Wire Strain Sensor
TC | 12/29/2023 | Temperature | Fabricated | Static | Temperature | Degrees C | TC_VALUES | 98_D-1997 | 98 | 8 |  | 6 | 45.323 | -93.5619 | 6 | 09/17/1997 | 09/15/1999 | Horizontal | 98TC008 | 31122 | Thermocouple
TC | 12/29/2023 | Temperature | Fabricated | Static | Temperature | Degrees C | TC_VALUES | 98_D-1997 | 98 | 9 |  | 6 | 45.323 | -93.5619 | 1 | 09/17/1997 | 09/15/1999 | Horizontal | 98TC009 | 22471 | Thermocouple
TC | 12/29/2023 | Temperature | Fabricated | Static | Temperature | Degrees C | TC_VALUES | 98_D-1997 | 98 | 10 |  | 6 | 45.323 | -93.5619 | 1.5 | 09/17/1997 | 09/15/1999 | Horizontal | 98TC010 | 22471 | Thermocouple
TC | 12/29/2023 | Temperature | Fabricated | Static | Temperature | Degrees C | TC_VALUES | 98_D-1997 | 98 | 11 |  | 6 | 45.323 | -93.5619 | 2 | 09/17/1997 | 09/15/1999 | Horizontal | 98TC011 | 22471 | Thermocouple
TC | 12/29/2023 | Temperature | Fabricated | Static | Temperature | Degrees C | TC_VALUES | 98_D-1997 | 98 | 12 |  | 6 | 45.323 | -93.5619 | 3 | 09/17/1997 | 09/15/1999 | Horizontal | 98TC012 | 22471 | Thermocouple
TC | 12/29/2023 | Temperature | Fabricated | Static | Temperature | Degrees C | TC_VALUES | 98_D-1997 | 98 | 13 |  | 6 | 45.323 | -93.5619 | 4 | 09/17/1997 | 09/15/1999 | Horizontal | 98TC013 | 31122 | Thermocouple
TC | 12/29/2023 | Temperature | Fabricated | Static | Temperature | Degrees C | TC_VALUES | 98_D-1997 | 98 | 14 |  | 6 | 45.323 | -93.5619 | 6 | 09/17/1997 | 09/15/1999 | Horizontal | 98TC014 | 31122 | Thermocouple
TC | 12/29/2023 | Temperature | Fabricated | Static | Temperature | Degrees C | TC_VALUES | 98_D-1997 | 98 | 0 |  | 6 | 45.323 | -93.5619 | 0.5 | 09/17/1997 | 09/15/1999 | Horizontal | 98TC000 | 22471 | Thermocouple
TC | 12/29/2023 | Temperature | Fabricated | Static | Temperature | Degrees C | TC_VALUES | 98_D-1997 | 98 | 1 |  | 6 | 45.323 | -93.5619 | 1 | 09/17/1997 | 09/15/1999 | Horizontal | 98TC001 | 22471 | Thermocouple
TC | 12/29/2023 | Temperature | Fabricated | Static | Temperature | Degrees C | TC_VALUES | 98_D-1997 | 98 | 2 |  | 6 | 45.323 | -93.5619 | 1.5 | 09/17/1997 | 09/15/1999 | Horizontal | 98TC002 | 22471 | Thermocouple
TC | 12/29/2023 | Temperature | Fabricated | Static | Temperature | Degrees C | TC_VALUES | 98_D-1997 | 98 | 3 |  | 6 | 45.323 | -93.5619 | 2 | 09/17/1997 | 09/15/1999 | Horizontal | 98TC003 | 22471 | Thermocouple
TC | 12/29/2023 | Temperature | Fabricated | Static | Temperature | Degrees C | TC_VALUES | 98_D-1997 | 98 | 4 |  | 6 | 45.323 | -93.5619 | 2.5 | 09/17/1997 | 09/15/1999 | Horizontal | 98TC004 | 22471 | Thermocouple
TC | 12/29/2023 | Temperature | Fabricated | Static | Temperature | Degrees C | TC_VALUES | 98_D-1997 | 98 | 5 |  | 6 | 45.323 | -93.5619 | 3 | 09/17/1997 | 09/15/1999 | Horizontal | 98TC005 | 22471 | Thermocouple
TC | 12/29/2023 | Temperature | Fabricated | Static | Temperature | Degrees C | TC_VALUES | 98_D-1997 | 98 | 6 |  | 6 | 45.323 | -93.5619 | 4 | 09/17/1997 | 09/15/1999 | Horizontal | 98TC006 | 31122 | Thermocouple
TC | 12/29/2023 | Temperature | Fabricated | Static | Temperature | Degrees C | TC_VALUES | 98_D-1997 | 98 | 7 |  | 6 | 45.323 | -93.5619 | 5 | 09/17/1997 | 09/15/1999 | Horizontal | 98TC007 | 31122 | Thermocouple
CE | 12/29/2023 | Strain | Tokyo Sokki PML-60 | Dynamic | Pavement Strain | Microstrain |  | 98_D-1997 | 98 | 14 |  |  | 45.323 | -93.5619 | 3.56 | 09/17/1997 | 09/15/1999 | Transverse | 98CE014 | 22471 | Concrete Embedment Strain Gauge
CE | 12/29/2023 | Strain | Tokyo Sokki PML-60 | Dynamic | Pavement Strain | Microstrain |  | 98_D-1997 | 98 | 15 |  |  | 45.323 | -93.5619 | 0.96 | 09/17/1997 | 09/15/1999 | Longitudinal | 98CE015 | 22471 | Concrete Embedment Strain Gauge
CE | 12/29/2023 | Strain | Tokyo Sokki PML-60 | Dynamic | Pavement Strain | Microstrain |  | 98_D-1997 | 98 | 16 |  |  | 45.323 | -93.5619 | 3.46 | 09/17/1997 | 09/15/1999 | Longitudinal | 98CE016 | 22471 | Concrete Embedment Strain Gauge
CE | 12/29/2023 | Strain | Tokyo Sokki PML-60 | Dynamic | Pavement Strain | Microstrain |  | 98_D-1997 | 98 | 17 |  |  | 45.323 | -93.5619 | 0.61 | 09/17/1997 | 09/15/1999 | Diagonal | 98CE017 | 22471 | Concrete Embedment Strain Gauge
CE | 12/29/2023 | Strain | Tokyo Sokki PML-60 | Dynamic | Pavement Strain | Microstrain |  | 98_D-1997 | 98 | 18 |  |  | 45.323 | -93.5619 | 3.04 | 09/17/1997 | 09/15/1999 | Diagonal | 98CE018 | 22471 | Concrete Embedment Strain Gauge
CE | 12/29/2023 | Strain | Tokyo Sokki PML-60 | Dynamic | Pavement Strain | Microstrain |  | 98_D-1997 | 98 | 19 |  |  | 45.323 | -93.5619 | 0.62 | 09/17/1997 | 09/15/1999 | Transverse | 98CE019 | 22471 | Concrete Embedment Strain Gauge
CE | 12/29/2023 | Strain | Tokyo Sokki PML-60 | Dynamic | Pavement Strain | Microstrain |  | 98_D-1997 | 98 | 20 |  |  | 45.323 | -93.5619 | 0.62 | 09/17/1997 | 09/15/1999 | Diagonal | 98CE020 | 22471 | Concrete Embedment Strain Gauge
CE | 12/29/2023 | Strain | Tokyo Sokki PML-60 | Dynamic | Pavement Strain | Microstrain |  | 98_D-1997 | 98 | 21 |  |  | 45.323 | -93.5619 | 0.62 | 09/17/1997 | 09/15/1999 | Longitudinal | 98CE021 | 22471 | Concrete Embedment Strain Gauge
CE | 12/29/2023 | Strain | Tokyo Sokki PML-60 | Dynamic | Pavement Strain | Microstrain |  | 98_D-1997 | 98 | 22 |  |  | 45.323 | -93.5619 | 3.25 | 09/17/1997 | 09/15/1999 | Transverse | 98CE022 | 22471 | Concrete Embedment Strain Gauge
CE | 12/29/2023 | Strain | Tokyo Sokki PML-60 | Dynamic | Pavement Strain | Microstrain |  | 98_D-1997 | 98 | 23 |  |  | 45.323 | -93.5619 | 3.25 | 09/17/1997 | 09/15/1999 | Diagonal | 98CE023 | 22471 | Concrete Embedment Strain Gauge
CE | 12/29/2023 | Strain | Tokyo Sokki PML-60 | Dynamic | Pavement Strain | Microstrain |  | 98_D-1997 | 98 | 24 |  |  | 45.323 | -93.5619 | 3.25 | 09/17/1997 | 09/15/1999 | Longitudinal | 98CE024 | 22471 | Concrete Embedment Strain Gauge
CE | 12/29/2023 | Strain | Tokyo Sokki PML-60 | Dynamic | Pavement Strain | Microstrain |  | 98_D-1997 | 98 | 25 |  |  | 45.323 | -93.5619 | 0.92 | 09/17/1997 | 09/15/1999 | Longitudinal | 98CE025 | 22471 | Concrete Embedment Strain Gauge
CE | 12/29/2023 | Strain | Tokyo Sokki PML-60 | Dynamic | Pavement Strain | Microstrain |  | 98_D-1997 | 98 | 26 |  |  | 45.323 | -93.5619 | 3.42 | 09/17/1997 | 09/15/1999 | Longitudinal | 98CE026 | 22471 | Concrete Embedment Strain Gauge
CE | 12/29/2023 | Strain | Tokyo Sokki PML-60 | Dynamic | Pavement Strain | Microstrain |  | 98_D-1997 | 98 | 27 |  |  | 45.323 | -93.5619 | 0.52 | 09/17/1997 | 09/15/1999 | Diagonal | 98CE027 | 22471 | Concrete Embedment Strain Gauge
CE | 12/29/2023 | Strain | Tokyo Sokki PML-60 | Dynamic | Pavement Strain | Microstrain |  | 98_D-1997 | 98 | 28 |  |  | 45.323 | -93.5619 | 3.13 | 09/17/1997 | 09/15/1999 | Diagonal | 98CE028 | 22471 | Concrete Embedment Strain Gauge
CE | 12/29/2023 | Strain | Tokyo Sokki PML-60 | Dynamic | Pavement Strain | Microstrain |  | 98_D-1997 | 98 | 29 |  |  | 45.323 | -93.5619 | 0.82 | 09/17/1997 | 09/15/1999 | Transverse | 98CE029 | 22471 | Concrete Embedment Strain Gauge
CE | 12/29/2023 | Strain | Tokyo Sokki PML-60 | Dynamic | Pavement Strain | Microstrain |  | 98_D-1997 | 98 | 30 |  |  | 45.323 | -93.5619 | 3.13 | 09/17/1997 | 09/15/1999 | Transverse | 98CE030 | 22471 | Concrete Embedment Strain Gauge
CE | 12/29/2023 | Strain | Tokyo Sokki PML-60 | Dynamic | Pavement Strain | Microstrain |  | 98_D-1997 | 98 | 31 |  |  | 45.323 | -93.5619 | 0.6 | 09/17/1997 | 09/15/1999 | Longitudinal | 98CE031 | 22471 | Concrete Embedment Strain Gauge
CE | 12/29/2023 | Strain | Tokyo Sokki PML-60 | Dynamic | Pavement Strain | Microstrain |  | 98_D-1997 | 98 | 32 |  |  | 45.323 | -93.5619 | 3.08 | 09/17/1997 | 09/15/1999 | Longitudinal | 98CE032 | 22471 | Concrete Embedment Strain Gauge
CE | 12/29/2023 | Strain | Tokyo Sokki PML-60 | Dynamic | Pavement Strain | Microstrain |  | 98_D-1997 | 98 | 1 |  |  | 45.323 | -93.5619 | 0.8 | 09/17/1997 | 09/15/1999 | Diagonal | 98CE001 | 22471 | Concrete Embedment Strain Gauge
CE | 12/29/2023 | Strain | Tokyo Sokki PML-60 | Dynamic | Pavement Strain | Microstrain |  | 98_D-1997 | 98 | 2 |  |  | 45.323 | -93.5619 | 3.62 | 09/17/1997 | 09/15/1999 | Diagonal | 98CE002 | 22471 | Concrete Embedment Strain Gauge
CE | 12/29/2023 | Strain | Tokyo Sokki PML-60 | Dynamic | Pavement Strain | Microstrain |  | 98_D-1997 | 98 | 3 |  |  | 45.323 | -93.5619 | 0.91 | 09/17/1997 | 09/15/1999 | Transverse | 98CE003 | 22471 | Concrete Embedment Strain Gauge
CE | 12/29/2023 | Strain | Tokyo Sokki PML-60 | Dynamic | Pavement Strain | Microstrain |  | 98_D-1997 | 98 | 4 |  |  | 45.323 | -93.5619 | 0.91 | 09/17/1997 | 09/15/1999 | Diagonal | 98CE004 | 22471 | Concrete Embedment Strain Gauge
CE | 12/29/2023 | Strain | Tokyo Sokki PML-60 | Dynamic | Pavement Strain | Microstrain |  | 98_D-1997 | 98 | 5 |  |  | 45.323 | -93.5619 | 0.91 | 09/17/1997 | 09/15/1999 | Longitudinal | 98CE005 | 22471 | Concrete Embedment Strain Gauge
CE | 12/29/2023 | Strain | Tokyo Sokki PML-60 | Dynamic | Pavement Strain | Microstrain |  | 98_D-1997 | 98 | 6 |  |  | 45.323 | -93.5619 | 3.54 | 09/17/1997 | 09/15/1999 | Transverse | 98CE006 | 22471 | Concrete Embedment Strain Gauge
CE | 12/29/2023 | Strain | Tokyo Sokki PML-60 | Dynamic | Pavement Strain | Microstrain |  | 98_D-1997 | 98 | 7 |  |  | 45.323 | -93.5619 | 3.54 | 09/17/1997 | 09/15/1999 | Diagonal | 98CE007 | 22471 | Concrete Embedment Strain Gauge
CE | 12/29/2023 | Strain | Tokyo Sokki PML-60 | Dynamic | Pavement Strain | Microstrain |  | 98_D-1997 | 98 | 8 |  |  | 45.323 | -93.5619 | 3.54 | 09/17/1997 | 09/15/1999 | Longitudinal | 98CE008 | 22471 | Concrete Embedment Strain Gauge
CE | 12/29/2023 | Strain | Tokyo Sokki PML-60 | Dynamic | Pavement Strain | Microstrain |  | 98_D-1997 | 98 | 9 |  |  | 45.323 | -93.5619 | 0.8 | 09/17/1997 | 09/15/1999 | Longitudinal | 98CE009 | 22471 | Concrete Embedment Strain Gauge
CE | 12/29/2023 | Strain | Tokyo Sokki PML-60 | Dynamic | Pavement Strain | Microstrain |  | 98_D-1997 | 98 | 10 |  |  | 45.323 | -93.5619 | 3.44 | 09/17/1997 | 09/15/1999 | Longitudinal | 98CE010 | 22471 | Concrete Embedment Strain Gauge
CE | 12/29/2023 | Strain | Tokyo Sokki PML-60 | Dynamic | Pavement Strain | Microstrain |  | 98_D-1997 | 98 | 11 |  |  | 45.323 | -93.5619 | 0.76 | 09/17/1997 | 09/15/1999 | Transverse | 98CE011 | 22471 | Concrete Embedment Strain Gauge
CE | 12/29/2023 | Strain | Tokyo Sokki PML-60 | Dynamic | Pavement Strain | Microstrain |  | 98_D-1997 | 98 | 12 |  |  | 45.323 | -93.5619 | 3.34 | 09/17/1997 | 09/15/1999 | Transverse | 98CE012 | 22471 | Concrete Embedment Strain Gauge
XV | 12/29/2023 | Temperature | Geokon VCE 4200 | Static | Temperature | Degrees C | XV_VALUES | 98_D-1997 | 98 | 2 |  |  | 45.323 | -93.5619 | 2 | 09/17/1997 | 09/15/1999 | Horizontal | 98XV002 | 22471 | Vibrating Wire Strain Temperature
CE | 12/29/2023 | Strain | Tokyo Sokki PML-60 | Dynamic | Pavement Strain | Microstrain |  | 105-D-2008 | 105 | 101 | 112664.3 | -13.7 | 45.2719 | -93.7284 | 0.25 | 10/08/2008 | 08/01/2011 | Longitudinal | 105CE101 | 15876 | Concrete Embedment Strain Gauge
CE | 12/29/2023 | Strain | Tokyo Sokki PML-60 | Dynamic | Pavement Strain | Microstrain |  | 105-D-2008 | 105 | 102 | 112664.3 | -13.7 | 45.2719 | -93.7284 | 3.76 | 10/08/2008 | 08/01/2011 | Longitudinal | 105CE102 | 15876 | Concrete Embedment Strain Gauge
CE | 12/29/2023 | Strain | Tokyo Sokki PML-60 | Dynamic | Pavement Strain | Microstrain |  | 105-D-2008 | 105 | 103 | 112665.1 | -12 | 45.2719 | -93.7284 | 0.25 | 10/08/2008 | 08/01/2011 | Diagonal | 105CE103 | 15876 | Concrete Embedment Strain Gauge
CE | 12/29/2023 | Strain | Tokyo Sokki PML-60 | Dynamic | Pavement Strain | Microstrain |  | 105-D-2008 | 105 | 104 | 112665.1 | -12 | 45.2719 | -93.7284 | 3.76 | 10/08/2008 | 08/01/2011 | Diagonal | 105CE104 | 15876 | Concrete Embedment Strain Gauge
CE | 12/29/2023 | Strain | Tokyo Sokki PML-60 | Dynamic | Pavement Strain | Microstrain |  | 105-D-2008 | 105 | 105 | 112665.3 | -11.2 | 45.2719 | -93.7284 | 0.25 | 10/08/2008 | 08/01/2011 | Transverse | 105CE105 | 15876 | Concrete Embedment Strain Gauge
CE | 12/29/2023 | Strain | Tokyo Sokki PML-60 | Dynamic | Pavement Strain | Microstrain |  | 105-D-2008 | 105 | 106 | 112665.3 | -11.2 | 45.2719 | -93.7284 | 3.76 | 10/08/2008 | 08/01/2011 | Transverse | 105CE106 | 15876 | Concrete Embedment Strain Gauge
CE | 12/29/2023 | Strain | Tokyo Sokki PML-60 | Dynamic | Pavement Strain | Microstrain |  | 105-D-2008 | 105 | 107 | 112666 | -11 | 45.2719 | -93.7284 | 0.25 | 10/08/2008 | 08/01/2011 | Transverse | 105CE107 | 15876 | Concrete Embedment Strain Gauge
CE | 12/29/2023 | Strain | Tokyo Sokki PML-60 | Dynamic | Pavement Strain | Microstrain |  | 105-D-2008 | 105 | 108 | 112666 | -7 | 45.2718 | -93.7284 | 0.25 | 10/08/2008 | 08/01/2011 | Longitudinal | 105CE108 | 15876 | Concrete Embedment Strain Gauge
CE | 12/29/2023 | Strain | Tokyo Sokki PML-60 | Dynamic | Pavement Strain | Microstrain |  | 105-D-2008 | 105 | 109 | 112670.2 | -13.6 | 45.2719 | -93.7284 | 0.25 | 10/08/2008 | 08/01/2011 | Longitudinal | 105CE109 | 15876 | Concrete Embedment Strain Gauge
CE | 12/29/2023 | Strain | Tokyo Sokki PML-60 | Dynamic | Pavement Strain | Microstrain |  | 105-D-2008 | 105 | 110 | 112670.2 | -13.6 | 45.2719 | -93.7284 | 3.76 | 10/08/2008 | 08/01/2011 | Longitudinal | 105CE110 | 15876 | Concrete Embedment Strain Gauge
CE | 12/29/2023 | Strain | Tokyo Sokki PML-60 | Dynamic | Pavement Strain | Microstrain |  | 105-D-2008 | 105 | 111 | 112669.5 | -12 | 45.2719 | -93.7284 | 0.25 | 10/08/2008 | 08/01/2011 | Diagonal | 105CE111 | 15876 | Concrete Embedment Strain Gauge
CE | 12/29/2023 | Strain | Tokyo Sokki PML-60 | Dynamic | Pavement Strain | Microstrain |  | 105-D-2008 | 105 | 112 | 112669.5 | -12 | 45.2719 | -93.7284 | 3.76 | 10/08/2008 | 08/01/2011 | Diagonal | 105CE112 | 15876 | Concrete Embedment Strain Gauge
CE | 12/29/2023 | Strain | Tokyo Sokki PML-60 | Dynamic | Pavement Strain | Microstrain |  | 105-D-2008 | 105 | 113 | 112669.3 | -11.1 | 45.2718 | -93.7284 | 0.25 | 10/08/2008 | 08/01/2011 | Transverse | 105CE113 | 15876 | Concrete Embedment Strain Gauge
CE | 12/29/2023 | Strain | Tokyo Sokki PML-60 | Dynamic | Pavement Strain | Microstrain |  | 105-D-2008 | 105 | 114 | 112669.3 | -11.1 | 45.2718 | -93.7284 | 3.76 | 10/08/2008 | 08/01/2011 | Transverse | 105CE114 | 15876 | Concrete Embedment Strain Gauge
CE | 12/29/2023 | Strain | Tokyo Sokki PML-60 | Dynamic | Pavement Strain | Microstrain |  | 105-D-2008 | 105 | 115 | 112668 | -11 | 45.2719 | -93.7284 | 0.25 | 10/08/2008 | 08/01/2011 | Transverse | 105CE115 | 15876 | Concrete Embedment Strain Gauge
CE | 12/29/2023 | Strain | Tokyo Sokki PML-60 | Dynamic | Pavement Strain | Microstrain |  | 105-D-2008 | 105 | 116 | 112668 | -7 | 45.2718 | -93.7284 | 0.25 | 10/08/2008 | 08/01/2011 | Longitudinal | 105CE116 | 15876 | Concrete Embedment Strain Gauge
DT | 12/29/2023 | Displacement | Schaevitz HCD-500 | Dynamic | Slab Displacement | Millimeters |  | 105-DS-2008 | 105 | 101 | 112655 | -14.2 | 45.2719 | -93.7284 | 0.76 | 10/08/2008 | 08/01/2011 | Vertical | 105DT101 | 15882 | Linear Variable Differential Transducer
DT | 12/29/2023 | Displacement | Schaevitz HCD-500 | Dynamic | Slab Displacement | Millimeters |  | 105-DS-2008 | 105 | 102 | 112655 | -14.2 | 45.2719 | -93.7284 | 0.76 | 10/08/2008 | 08/01/2011 | Vertical | 105DT102 | 15882 | Linear Variable Differential Transducer
IV | 12/29/2023 | Displacement | Invar Rods - Fabricated in House | Static | Elevation reference | N/A |  | 105-DS-2008 | 105 | 101 | 112697.3 | -14.3 | 45.2718 | -93.7283 | 8 | 10/08/2008 | 08/01/2011 | Vertical | 105IV101 | 15882 | Invar Rod for elevation reference
XV | 12/29/2023 | Temperature | Geokon VCE 4200 | Static | Temperature | Degrees C | XV_VALUES | 106-D-2008 | 106 | 110 | 113366.5 | -6 | 45.2707 | -93.7262 | 6 | 10/08/2008 | 06/05/2017 | Horizontal | 106XV110 | 14369 | Vibrating Wire Strain Temperature
XV | 12/29/2023 | Temperature | Geokon VCE 4200 | Static | Temperature | Degrees C | XV_VALUES | 106-D-2008 | 106 | 111 | 113372.5 | -11 | 45.2707 | -93.7262 | 3 | 10/08/2008 | 06/05/2017 | Horizontal | 106XV111 | 14369 | Vibrating Wire Strain Temperature
XV | 12/29/2023 | Temperature | Geokon VCE 4200 | Static | Temperature | Degrees C | XV_VALUES | 106-D-2008 | 106 | 112 | 113372.5 | -11 | 45.2707 | -93.7262 | 6 | 10/08/2008 | 06/05/2017 | Horizontal | 106XV112 | 14369 | Vibrating Wire Strain Temperature
XV | 12/29/2023 | Temperature | Geokon VCE 4200 | Static | Temperature | Degrees C | XV_VALUES | 106-D-2008 | 106 | 113 | 113372 | -6 | 45.2707 | -93.7262 | 3 | 10/08/2008 | 06/05/2017 | Horizontal | 106XV113 | 14369 | Vibrating Wire Strain Temperature
XV | 12/29/2023 | Temperature | Geokon VCE 4200 | Static | Temperature | Degrees C | XV_VALUES | 106-D-2008 | 106 | 114 | 113372 | -6 | 45.2707 | -93.7262 | 6 | 10/08/2008 | 06/05/2017 | Horizontal | 106XV114 | 14369 | Vibrating Wire Strain Temperature
XV | 12/29/2023 | Temperature | Geokon VCE 4200 | Static | Temperature | Degrees C | XV_VALUES | 106-D-2008 | 106 | 115 | 113373 | -6 | 45.2707 | -93.7262 | 3 | 10/08/2008 | 06/05/2017 | Horizontal | 106XV115 | 14369 | Vibrating Wire Strain Temperature
XV | 12/29/2023 | Temperature | Geokon VCE 4200 | Static | Temperature | Degrees C | XV_VALUES | 106-D-2008 | 106 | 116 | 113373 | -6 | 45.2707 | -93.7262 | 6 | 10/08/2008 | 06/05/2017 | Horizontal | 106XV116 | 14369 | Vibrating Wire Strain Temperature
TC | 12/29/2023 | Temperature | Fabricated | Static | Temperature | Degrees C | TC_VALUES | 106-D-2008 | 106 | 101 | 113382.4 | -11.2 | 45.2707 | -93.7262 | 0.5 | 10/29/2008 | 08/01/2011 | Horizontal | 106TC101 | 14371 | Thermocouple
TC | 12/29/2023 | Temperature | Fabricated | Static | Temperature | Degrees C | TC_VALUES | 106-D-2008 | 106 | 102 | 113382.4 | -11.2 | 45.2707 | -93.7262 | 1 | 10/29/2008 | 08/01/2011 | Horizontal | 106TC102 | 14371 | Thermocouple
TC | 12/29/2023 | Temperature | Fabricated | Static | Temperature | Degrees C | TC_VALUES | 106-D-2008 | 106 | 103 | 113382.4 | -11.2 | 45.2707 | -93.7262 | 1.5 | 10/29/2008 | 08/01/2011 | Horizontal | 106TC103 | 14371 | Thermocouple
TC | 12/29/2023 | Temperature | Fabricated | Static | Temperature | Degrees C | TC_VALUES | 106-D-2008 | 106 | 104 | 113382.4 | -11.2 | 45.2707 | -93.7262 | 2.5 | 09/01/2008 | 08/01/2011 | Horizontal | 106TC104 | 14369 | Thermocouple
TC | 12/29/2023 | Temperature | Fabricated | Static | Temperature | Degrees C | TC_VALUES | 106-D-2008 | 106 | 105 | 113382.4 | -11.2 | 45.2707 | -93.7262 | 4.5 | 10/10/2008 | 08/01/2011 | Horizontal | 106TC105 | 14369 | Thermocouple
TC | 12/29/2023 | Temperature | Fabricated | Static | Temperature | Degrees C | TC_VALUES | 106-D-2008 | 106 | 106 | 113382.4 | -11.2 | 45.2707 | -93.7262 | 6 | 10/10/2008 | 08/01/2011 | Horizontal | 106TC106 | 14369 | Thermocouple
TC | 12/29/2023 | Temperature | Fabricated | Static | Temperature | Degrees C | TC_VALUES | 106-D-2008 | 106 | 107 | 113382.4 | -11.2 | 45.2707 | -93.7262 | 7.5 | 10/10/2008 | 08/01/2011 | Horizontal | 106TC107 | 14367 | Thermocouple
TC | 12/29/2023 | Temperature | Fabricated | Static | Temperature | Degrees C | TC_VALUES | 106-D-2008 | 106 | 108 | 113382.4 | -11.2 | 45.2707 | -93.7262 | 9 | 10/10/2008 | 08/01/2011 | Horizontal | 106TC108 | 14367 | Thermocouple
TC | 12/29/2023 | Temperature | Fabricated | Static | Temperature | Degrees C | TC_VALUES | 106-D-2008 | 106 | 109 | 113381.1 | -0.9 | 45.2706 | -93.7262 | 0.5 | 10/10/2008 | 08/01/2011 | Horizontal | 106TC109 | 14371 | Thermocouple
TC | 12/29/2023 | Temperature | Fabricated | Static | Temperature | Degrees C | TC_VALUES | 106-D-2008 | 106 | 110 | 113381.1 | -0.9 | 45.2706 | -93.7262 | 1 | 10/10/2008 | 08/01/2011 | Horizontal | 106TC110 | 14371 | Thermocouple
TC | 12/29/2023 | Temperature | Fabricated | Static | Temperature | Degrees C | TC_VALUES | 106-D-2008 | 106 | 111 | 113381.1 | -0.9 | 45.2706 | -93.7262 | 1.5 | 10/10/2008 | 08/01/2011 | Horizontal | 106TC111 | 14371 | Thermocouple
TC | 12/29/2023 | Temperature | Fabricated | Static | Temperature | Degrees C | TC_VALUES | 106-D-2008 | 106 | 112 | 113381.1 | -0.9 | 45.2706 | -93.7262 | 2.5 | 10/10/2008 | 08/01/2011 | Horizontal | 106TC112 | 14369 | Thermocouple
TC | 12/29/2023 | Temperature | Fabricated | Static | Temperature | Degrees C | TC_VALUES | 106-D-2008 | 106 | 113 | 113381.1 | -0.9 | 45.2706 | -93.7262 | 4.5 | 10/10/2008 | 08/01/2011 | Horizontal | 106TC113 | 14369 | Thermocouple
TC | 12/29/2023 | Temperature | Fabricated | Static | Temperature | Degrees C | TC_VALUES | 106-D-2008 | 106 | 114 | 113381.1 | -0.9 | 45.2706 | -93.7262 | 6 | 10/10/2008 | 08/01/2011 | Horizontal | 106TC114 | 14369 | Thermocouple
TC | 12/29/2023 | Temperature | Fabricated | Static | Temperature | Degrees C | TC_VALUES | 106-D-2008 | 106 | 136 | 113386.5 | -5.8 | 45.2706 | -93.7262 | 24 | 10/10/2008 | 08/01/2011 | Horizontal | 106TC136 | 14363 | Thermocouple
TC | 12/29/2023 | Temperature | Fabricated | Static | Temperature | Degrees C | TC_VALUES | 106-D-2008 | 106 | 137 | 113386.5 | -5.8 | 45.2706 | -93.7262 | 36 | 10/10/2008 | 08/01/2011 | Horizontal | 106TC137 | 14363 | Thermocouple
TC | 12/29/2023 | Temperature | Fabricated | Static | Temperature | Degrees C | TC_VALUES | 106-D-2008 | 106 | 138 | 113386.5 | -5.8 | 45.2706 | -93.7262 | 48 | 10/10/2008 | 08/01/2011 | Horizontal | 106TC138 | 14363 | Thermocouple
TC | 12/29/2023 | Temperature | Fabricated | Static | Temperature | Degrees C | TC_VALUES | 106-D-2008 | 106 | 139 | 113386.5 | -5.8 | 45.2706 | -93.7262 | 60 | 10/10/2008 | 08/01/2011 | Horizontal | 106TC139 | 14363 | Thermocouple
TC | 12/29/2023 | Temperature | Fabricated | Static | Temperature | Degrees C | TC_VALUES | 106-D-2008 | 106 | 140 | 113386.5 | -5.8 | 45.2706 | -93.7262 | 72 | 10/10/2008 | 08/01/2011 | Horizontal | 106TC140 | 14363 | Thermocouple
TC | 12/29/2023 | Temperature | Fabricated | Static | Temperature | Degrees C | TC_VALUES | 106-D-2008 | 106 | 141 | 113386 | -1 | 45.2706 | -93.7262 | 0.5 | 10/10/2008 | 08/01/2011 | Horizontal | 106TC141 | 14371 | Thermocouple
TC | 12/29/2023 | Temperature | Fabricated | Static | Temperature | Degrees C | TC_VALUES | 106-D-2008 | 106 | 142 | 113386 | -1 | 45.2706 | -93.7262 | 1 | 10/10/2008 | 08/01/2011 | Horizontal | 106TC142 | 14371 | Thermocouple
TC | 12/29/2023 | Temperature | Fabricated | Static | Temperature | Degrees C | TC_VALUES | 106-D-2008 | 106 | 143 | 113386 | -1 | 45.2706 | -93.7262 | 1.5 | 10/10/2008 | 08/01/2011 | Horizontal | 106TC143 | 14371 | Thermocouple
TC | 12/29/2023 | Temperature | Fabricated | Static | Temperature | Degrees C | TC_VALUES | 106-D-2008 | 106 | 144 | 113386 | -1 | 45.2706 | -93.7262 | 2.5 | 10/10/2008 | 08/01/2011 | Horizontal | 106TC144 | 14369 | Thermocouple
TC | 12/29/2023 | Temperature | Fabricated | Static | Temperature | Degrees C | TC_VALUES | 106-D-2008 | 106 | 145 | 113386 | -1 | 45.2706 | -93.7262 | 4.5 | 10/10/2008 | 08/01/2011 | Horizontal | 106TC145 | 14369 | Thermocouple
TC | 12/29/2023 | Temperature | Fabricated | Static | Temperature | Degrees C | TC_VALUES | 106-D-2008 | 106 | 146 | 113386 | -1 | 45.2706 | -93.7262 | 6 | 10/10/2008 | 08/01/2011 | Horizontal | 106TC146 | 14369 | Thermocouple
TC | 12/29/2023 | Temperature | Fabricated | Static | Temperature | Degrees C | TC_VALUES | 106-D-2008 | 106 | 147 | 113386 | -1 | 45.2706 | -93.7262 | 7.5 | 10/10/2008 | 08/01/2011 | Horizontal | 106TC147 | 14367 | Thermocouple
TC | 12/29/2023 | Temperature | Fabricated | Static | Temperature | Degrees C | TC_VALUES | 106-D-2008 | 106 | 148 | 113386 | -1 | 45.2706 | -93.7262 | 9 | 10/10/2008 | 08/01/2011 | Horizontal | 106TC148 | 14367 | Thermocouple
VW | 12/29/2023 | Strain | Geokon VCE 4200 | Static | Pavement strain | Microstrain | VW_VALUES | 106-D-2008 | 106 | 101 | 113368 | -11 | 45.2707 | -93.7262 | 3 | 10/08/2008 | 06/05/2017 | Longitudinal | 106VW101 | 14369 | Vibrating Wire Strain Sensor
VW | 12/29/2023 | Strain | Geokon VCE 4200 | Static | Pavement strain | Microstrain | VW_VALUES | 106-D-2008 | 106 | 102 | 113368 | -10.9 | 45.2707 | -93.7262 | 6 | 10/08/2008 | 06/05/2017 | Longitudinal | 106VW102 | 14369 | Vibrating Wire Strain Sensor
VW | 12/29/2023 | Strain | Geokon VCE 4200 | Static | Pavement strain | Microstrain | VW_VALUES | 106-D-2008 | 106 | 103 | 13367.3 | -10.1 | 45.4375 | -94.0349 | 3 | 10/08/2008 | 06/05/2017 | Diagonal | 106VW103 | 14369 | Vibrating Wire Strain Sensor
VW | 12/29/2023 | Strain | Geokon VCE 4200 | Static | Pavement strain | Microstrain | VW_VALUES | 106-D-2008 | 106 | 104 | 113367.2 | -10.1 | 45.2707 | -93.7262 | 6 | 10/08/2008 | 06/05/2017 | Diagonal | 106VW104 | 14369 | Vibrating Wire Strain Sensor
VW | 12/29/2023 | Strain | Geokon VCE 4200 | Static | Pavement strain | Microstrain | VW_VALUES | 106-D-2008 | 106 | 105 | 113366.1 | -9.1 | 45.2707 | -93.7262 | 3 | 10/08/2008 | 06/05/2017 | Transverse | 106VW105 | 14369 | Vibrating Wire Strain Sensor
VW | 12/29/2023 | Strain | Geokon VCE 4200 | Static | Pavement strain | Microstrain | VW_VALUES | 106-D-2008 | 106 | 106 | 113366 | -9.1 | 45.2707 | -93.7262 | 6 | 10/08/2008 | 06/05/2017 | Transverse | 106VW106 | 14369 | Vibrating Wire Strain Sensor
XT | 12/29/2023 | Temperature | Geokon 4800E | Static | Temperature | Degrees C | XT_VALUES | 106-D-2008 | 106 | 101 | 113372.5 | -7 | 45.2707 | -93.7262 | 7 | 10/09/2008 | 06/05/2017 | Horizontal | 106XT101 | 14369 | Geokon Static Soil pressure sensor Temperature
XT | 12/29/2023 | Temperature | Geokon 4800E | Static | Temperature | Degrees C | XT_VALUES | 106-D-2008 | 106 | 102 | 113379 | -11.3 | 45.2707 | -93.7262 | 7 | 10/09/2008 | 06/05/2017 | Horizontal | 106XT102 | 14369 | Geokon Static Soil pressure sensor Temperature
WM | 12/29/2023 | Moisture | Watermark 200-X | Static | Moisture - Soil - Relative | Centibar | WM_VALUES | 106-D-2008 | 106 | 101 | 113391.6 | -11.6 | 45.2706 | -93.7261 | 9 | 09/23/2008 | 06/05/2017 | Horizontal | 106WM101 | 14367 | Moisture Block
WM | 12/29/2023 | Moisture | Watermark 200-X | Static | Moisture - Soil - Relative | Centibar | WM_VALUES | 106-D-2008 | 106 | 102 | 113391.6 | -11.6 | 45.2706 | -93.7261 | 12 | 09/23/2008 | 06/05/2017 | Horizontal | 106WM102 | 14367 | Moisture Block
WM | 12/29/2023 | Moisture | Watermark 200-X | Static | Moisture - Soil - Relative | Centibar | WM_VALUES | 106-D-2008 | 106 | 103 | 113391.6 | -11.6 | 45.2706 | -93.7261 | 18 | 09/23/2008 | 06/05/2017 | Horizontal | 106WM103 | 14365 | Moisture Block
WM | 12/29/2023 | Moisture | Watermark 200-X | Static | Moisture - Soil - Relative | Centibar | WM_VALUES | 106-D-2008 | 106 | 104 | 113391.6 | -11.6 | 45.2706 | -93.7261 | 36 | 09/23/2008 | 06/05/2017 | Horizontal | 106WM104 | 14363 | Moisture Block
WM | 12/29/2023 | Moisture | Watermark 200-X | Static | Moisture - Soil - Relative | Centibar | WM_VALUES | 106-D-2008 | 106 | 105 | 113391.6 | -11.6 | 45.2706 | -93.7261 | 60 | 09/23/2008 | 06/05/2017 | Horizontal | 106WM105 | 14363 | Moisture Block
WM | 12/29/2023 | Moisture | Watermark 200-X | Static | Moisture - Soil - Relative | Centibar | WM_VALUES | 106-D-2008 | 106 | 106 | 113388.1 | -5.6 | 45.2706 | -93.7262 | 9 | 09/23/2008 | 06/05/2017 | Horizontal | 106WM106 | 14367 | Moisture Block
WM | 12/29/2023 | Moisture | Watermark 200-X | Static | Moisture - Soil - Relative | Centibar | WM_VALUES | 106-D-2008 | 106 | 107 | 113388.1 | -5.6 | 45.2706 | -93.7262 | 12 | 09/23/2008 | 06/05/2017 | Horizontal | 106WM107 | 14367 | Moisture Block
WM | 12/29/2023 | Moisture | Watermark 200-X | Static | Moisture - Soil - Relative | Centibar | WM_VALUES | 106-D-2008 | 106 | 108 | 113388.1 | -5.6 | 45.2706 | -93.7262 | 18 | 09/23/2008 | 06/05/2017 | Horizontal | 106WM108 | 14365 | Moisture Block
WM | 12/29/2023 | Moisture | Watermark 200-X | Static | Moisture - Soil - Relative | Centibar | WM_VALUES | 106-D-2008 | 106 | 109 | 113388.1 | -5.6 | 45.2706 | -93.7262 | 36 | 09/23/2008 | 06/05/2017 | Horizontal | 106WM109 | 14363 | Moisture Block
WM | 12/29/2023 | Moisture | Watermark 200-X | Static | Moisture - Soil - Relative | Centibar | WM_VALUES | 106-D-2008 | 106 | 110 | 113388.1 | -5.6 | 45.2706 | -93.7262 | 60 | 09/23/2008 | 06/05/2017 | Horizontal | 106WM110 | 14363 | Moisture Block
VW | 12/29/2023 | Strain | Geokon VCE 4200 | Static | Pavement strain | Microstrain | VW_VALUES | 106-D-2008 | 106 | 107 | 113366 | -6 | 45.2707 | -93.7262 | 3 | 10/08/2008 | 06/05/2017 | Longitudinal | 106VW107 | 14369 | Vibrating Wire Strain Sensor
VW | 12/29/2023 | Strain | Geokon VCE 4200 | Static | Pavement strain | Microstrain | VW_VALUES | 106-D-2008 | 106 | 108 | 113366 | -6.1 | 45.2707 | -93.7262 | 6 | 10/08/2008 | 06/05/2017 | Longitudinal | 106VW108 | 14369 | Vibrating Wire Strain Sensor
VW | 12/29/2023 | Strain | Geokon VCE 4200 | Static | Pavement strain | Microstrain | VW_VALUES | 106-D-2008 | 106 | 109 | 113366.5 | -5.9 | 45.2707 | -93.7262 | 3 | 10/08/2008 | 06/05/2017 | Transverse | 106VW109 | 14369 | Vibrating Wire Strain Sensor
VW | 12/29/2023 | Strain | Geokon VCE 4200 | Static | Pavement strain | Microstrain | VW_VALUES | 106-D-2008 | 106 | 110 | 113366.5 | -5.9 | 45.2707 | -93.7262 | 6 | 10/08/2008 | 06/05/2017 | Transverse | 106VW110 | 14369 | Vibrating Wire Strain Sensor
VW | 12/29/2023 | Strain | Geokon VCE 4200 | Static | Pavement strain | Microstrain | VW_VALUES | 106-D-2008 | 106 | 111 | 113372.6 | -10.9 | 45.2707 | -93.7262 | 3 | 10/08/2008 | 06/05/2017 | Longitudinal | 106VW111 | 14369 | Vibrating Wire Strain Sensor
VW | 12/29/2023 | Strain | Geokon VCE 4200 | Static | Pavement strain | Microstrain | VW_VALUES | 106-D-2008 | 106 | 112 | 113372.7 | -10.9 | 45.2707 | -93.7262 | 6 | 10/08/2008 | 06/05/2017 | Longitudinal | 106VW112 | 14369 | Vibrating Wire Strain Sensor
VW | 12/29/2023 | Strain | Geokon VCE 4200 | Static | Pavement strain | Microstrain | VW_VALUES | 106-D-2008 | 106 | 113 | 113371.9 | -6.1 | 45.2707 | -93.7262 | 3 | 10/08/2008 | 06/05/2017 | Longitudinal | 106VW113 | 14369 | Vibrating Wire Strain Sensor
VW | 12/29/2023 | Strain | Geokon VCE 4200 | Static | Pavement strain | Microstrain | VW_VALUES | 106-D-2008 | 106 | 114 | 113372 | -6.1 | 45.2707 | -93.7262 | 6 | 10/08/2008 | 06/05/2017 | Longitudinal | 106VW114 | 14369 | Vibrating Wire Strain Sensor
VW | 12/29/2023 | Strain | Geokon VCE 4200 | Static | Pavement strain | Microstrain | VW_VALUES | 106-D-2008 | 106 | 115 | 113372.9 | -6 | 45.2707 | -93.7262 | 3 | 10/08/2008 | 06/05/2017 | Transverse | 106VW115 | 14369 | Vibrating Wire Strain Sensor
VW | 12/29/2023 | Strain | Geokon VCE 4200 | Static | Pavement strain | Microstrain | VW_VALUES | 106-D-2008 | 106 | 116 | 113372.9 | -6 | 45.2707 | -93.7262 | 6 | 10/08/2008 | 06/05/2017 | Transverse | 106VW116 | 14369 | Vibrating Wire Strain Sensor
XV | 12/29/2023 | Temperature | Geokon VCE 4200 | Static | Temperature | Degrees C | XV_VALUES | 106-D-2008 | 106 | 101 | 113368 | -11 | 45.2707 | -93.7262 | 3 | 10/08/2008 | 06/05/2017 | Horizontal | 106XV101 | 14369 | Vibrating Wire Strain Temperature
XV | 12/29/2023 | Temperature | Geokon VCE 4200 | Static | Temperature | Degrees C | XV_VALUES | 106-D-2008 | 106 | 102 | 113368 | -11 | 45.2707 | -93.7262 | 6 | 10/08/2008 | 06/05/2017 | Horizontal | 106XV102 | 14369 | Vibrating Wire Strain Temperature
XV | 12/29/2023 | Temperature | Geokon VCE 4200 | Static | Temperature | Degrees C | XV_VALUES | 106-D-2008 | 106 | 103 | 113367.5 | -10 | 45.2707 | -93.7262 | 3 | 10/08/2008 | 06/05/2017 | Horizontal | 106XV103 | 14369 | Vibrating Wire Strain Temperature
XV | 12/29/2023 | Temperature | Geokon VCE 4200 | Static | Temperature | Degrees C | XV_VALUES | 106-D-2008 | 106 | 104 | 113367.5 | -10 | 45.2707 | -93.7262 | 6 | 10/08/2008 | 06/05/2017 | Horizontal | 106XV104 | 14369 | Vibrating Wire Strain Temperature
XV | 12/29/2023 | Temperature | Geokon VCE 4200 | Static | Temperature | Degrees C | XV_VALUES | 106-D-2008 | 106 | 105 | 113366 | -9 | 45.2707 | -93.7262 | 3 | 10/08/2008 | 06/05/2017 | Horizontal | 106XV105 | 14369 | Vibrating Wire Strain Temperature
XV | 12/29/2023 | Temperature | Geokon VCE 4200 | Static | Temperature | Degrees C | XV_VALUES | 106-D-2008 | 106 | 106 | 113366 | -9 | 45.2707 | -93.7262 | 6 | 10/08/2008 | 06/05/2017 | Horizontal | 106XV106 | 14369 | Vibrating Wire Strain Temperature
XV | 12/29/2023 | Temperature | Geokon VCE 4200 | Static | Temperature | Degrees C | XV_VALUES | 106-D-2008 | 106 | 107 | 113366 | -6 | 45.2707 | -93.7262 | 3 | 10/08/2008 | 06/05/2017 | Horizontal | 106XV107 | 14369 | Vibrating Wire Strain Temperature
XV | 12/29/2023 | Temperature | Geokon VCE 4200 | Static | Temperature | Degrees C | XV_VALUES | 106-D-2008 | 106 | 108 | 113366 | -6 | 45.2707 | -93.7262 | 6 | 10/08/2008 | 06/05/2017 | Horizontal | 106XV108 | 14369 | Vibrating Wire Strain Temperature
XV | 12/29/2023 | Temperature | Geokon VCE 4200 | Static | Temperature | Degrees C | XV_VALUES | 106-D-2008 | 106 | 109 | 113366.5 | -6 | 45.2707 | -93.7262 | 3 | 10/08/2008 | 06/05/2017 | Horizontal | 106XV109 | 14369 | Vibrating Wire Strain Temperature
EW | 12/29/2023 | Moisture | Decagon TE and 5TE | Static | Volumetric Soil Moisture Content | % Moist Volume | EW_VALUES | 106-D-2008 | 106 | 101 | 113386.5 | -5.8 | 45.2706 | -93.7262 | 9 | 10/09/2008 | 08/01/2011 | Vertical | 106EW101 | 14367 | Decagon Moisture Sensor
EW | 12/29/2023 | Moisture | Decagon TE and 5TE | Static | Volumetric Soil Moisture Content | % Moist Volume | EW_VALUES | 106-D-2008 | 106 | 102 | 113386.5 | -5.8 | 45.2706 | -93.7262 | 12 | 10/09/2008 | 08/01/2011 | Vertical | 106EW102 | 14367 | Decagon Moisture Sensor
EW | 12/29/2023 | Moisture | Decagon TE and 5TE | Static | Volumetric Soil Moisture Content | % Moist Volume | EW_VALUES | 106-D-2008 | 106 | 103 | 113386.5 | -5.8 | 45.2706 | -93.7262 | 15 | 10/09/2008 | 08/01/2011 | Vertical | 106EW103 | 14365 | Decagon Moisture Sensor
EW | 12/29/2023 | Moisture | Decagon TE and 5TE | Static | Volumetric Soil Moisture Content | % Moist Volume | EW_VALUES | 106-D-2008 | 106 | 104 | 113386.5 | -5.8 | 45.2706 | -93.7262 | 20 | 10/09/2008 | 08/01/2011 | Vertical | 106EW104 | 14363 | Decagon Moisture Sensor
EW | 12/29/2023 | Moisture | Decagon TE and 5TE | Static | Volumetric Soil Moisture Content | % Moist Volume | EW_VALUES | 106-D-2008 | 106 | 105 | 113386.5 | -5.8 | 45.2706 | -93.7262 | 24 | 10/09/2008 | 08/01/2011 | Vertical | 106EW105 | 14363 | Decagon Moisture Sensor
EW | 12/29/2023 | Moisture | Decagon TE and 5TE | Static | Volumetric Soil Moisture Content | % Moist Volume | EW_VALUES | 106-D-2008 | 106 | 106 | 113386.5 | -5.8 | 45.2706 | -93.7262 | 36 | 10/09/2008 | 08/01/2011 | Vertical | 106EW106 | 14363 | Decagon Moisture Sensor
EW | 12/29/2023 | Moisture | Decagon TE and 5TE | Static | Volumetric Soil Moisture Content | % Moist Volume | EW_VALUES | 106-D-2008 | 106 | 107 | 113386.5 | -5.8 | 45.2706 | -93.7262 | 48 | 10/09/2008 | 08/01/2011 | Vertical | 106EW107 | 14363 | Decagon Moisture Sensor
EW | 12/29/2023 | Moisture | Decagon TE and 5TE | Static | Volumetric Soil Moisture Content | % Moist Volume | EW_VALUES | 106-D-2008 | 106 | 108 | 113386.5 | -5.8 | 45.2706 | -93.7262 | 60 | 10/09/2008 | 08/01/2011 | Vertical | 106EW108 | 14369 | Decagon Moisture Sensor
HV | 12/29/2023 | Joint Opening | Tokyo Sokki TML PI-5 | Dynamic | Joint Movement | Millivolts | HV_VALUES | 106-D-2008 | 106 | 102 | 113380 | -11 | 45.2707 | -93.7262 | 6 | 10/10/2008 | 08/01/2011 | Longitudinal | 106HV102 | 14369 | Horizontal Clip Gauge
HV | 12/29/2023 | Joint Opening | Tokyo Sokki TML PI-5 | Dynamic | Joint Movement | Millivolts | HV_VALUES | 106-D-2008 | 106 | 103 | 113380 | -6 | 45.2706 | -93.7262 | 3 | 10/10/2008 | 08/01/2011 | Longitudinal | 106HV103 | 14369 | Horizontal Clip Gauge
HV | 12/29/2023 | Joint Opening | Tokyo Sokki TML PI-5 | Dynamic | Joint Movement | Millivolts | HV_VALUES | 106-D-2008 | 106 | 104 | 113380 | -6 | 45.2706 | -93.7262 | 6 | 10/10/2008 | 08/01/2011 | Longitudinal | 106HV104 | 14369 | Horizontal Clip Gauge
HC | 12/29/2023 | Joint Opening | Tokyo Sokki TML PI-5 | Static | Joint Movement | Millimeters | HC_VALUES | 106-D-2008 | 106 | 101 | 113380 | -11 | 45.2707 | -93.7262 | 3 | 10/10/2008 | 08/01/2011 | Longitudinal | 106HC101 | 14369 | Horizontal Clip Gauge
HC | 12/29/2023 | Joint Opening | Tokyo Sokki TML PI-5 | Static | Joint Movement | Millimeters | HC_VALUES | 106-D-2008 | 106 | 102 | 113380 | -11 | 45.2707 | -93.7262 | 6 | 10/10/2008 | 08/01/2011 | Longitudinal | 106HC102 | 14369 | Horizontal Clip Gauge
HC | 12/29/2023 | Joint Opening | Tokyo Sokki TML PI-5 | Static | Joint Movement | Millimeters | HC_VALUES | 106-D-2008 | 106 | 103 | 113380 | -6 | 45.2706 | -93.7262 | 3 | 10/10/2008 | 08/01/2011 | Longitudinal | 106HC103 | 14369 | Horizontal Clip Gauge
HC | 12/29/2023 | Joint Opening | Tokyo Sokki TML PI-5 | Static | Joint Movement | Millimeters | HC_VALUES | 106-D-2008 | 106 | 104 | 113380 | -6 | 45.2706 | -93.7262 | 6 | 10/10/2008 | 08/01/2011 | Longitudinal | 106HC104 | 14369 | Horizontal Clip Gauge
FW | 12/29/2023 | Strain | Geokon VCE 4200 | Static | Pavement Strain - Frequency Response | hertz(Hz) | FW_VALUES | 106-D-2008 | 106 | 116 | 113372.9 | -6 | 45.2707 | -93.7262 | 6 | 10/08/2008 | 08/01/2011 | Transverse | 106FW116 | 14369 | Vibrating Wire Strain Sensor
RW | 12/29/2023 | Strain | Geokon VCE 4200 | Static | Temperature - Resistance | Ohm-units | RW_VALUES | 106-D-2008 | 106 | 115 | 113372.9 | -6 | 45.2707 | -93.7262 | 3 | 10/08/2008 | 08/01/2011 | Transverse | 106RW115 | 14369 | Vibrating Wire Strain Sensor
RW | 12/29/2023 | Strain | Geokon VCE 4200 | Static | Temperature - Resistance | Ohm-units | RW_VALUES | 106-D-2008 | 106 | 116 | 113372.9 | -6 | 45.2707 | -93.7262 | 6 | 10/08/2008 | 08/01/2011 | Transverse | 106RW116 | 14369 | Vibrating Wire Strain Sensor
PT | 12/29/2023 | Pressure | Geokon 4800E | Static | Pressure - Soil - Vertical | kPa | PT_VALUES | 106-D-2008 | 106 | 101 | 113372.5 | -7 | 45.2707 | -93.7262 | 7 | 10/09/2008 | 08/01/2011 | Horizontal | 106PT101 | 14369 | Geokon Static Soil pressure sensor
PT | 12/29/2023 | Pressure | Geokon 4800E | Static | Pressure - Soil - Vertical | kPa | PT_VALUES | 106-D-2008 | 106 | 102 | 113379 | -11.3 | 45.2707 | -93.7262 | 7 | 10/09/2008 | 08/01/2011 | Horizontal | 106PT102 | 14369 | Geokon Static Soil pressure sensor
RT | 12/29/2023 | Pressure | Geokon 4800E | Static | Temperature - Resistance | Ohm-units | RT_VALUES | 106-D-2008 | 106 | 102 | 113379 | -11.3 | 45.2707 | -93.7262 | 7 | 10/09/2008 | 08/01/2011 | Horizontal | 106RT102 | 14369 | Geokon Static Soil pressure sensor
RT | 12/29/2023 | Pressure | Geokon 4800E | Static | Temperature - Resistance | Ohm-units | RT_VALUES | 106-D-2008 | 106 | 101 | 113372.5 | -7 | 45.2707 | -93.7262 | 7 | 10/09/2008 | 08/01/2011 | Horizontal | 106RT101 | 14369 | Geokon Static Soil pressure sensor
LE | 12/29/2023 | Strain | Dynatest PAST-2AC | Dynamic | Pavement Strain | Microstrain |  | 106-D-2008 | 106 | 101 | 113372.5 | -11.4 | 45.2707 | -93.7262 | 2 | 10/30/2008 | 08/01/2011 | Longitudinal | 106LE101 | 14371 | Longitudinal Embedment Strain Gauge
LE | 12/29/2023 | Strain | Dynatest PAST-2AC | Dynamic | Pavement Strain | Microstrain |  | 106-D-2008 | 106 | 102 | 113380 | -4 | 45.2706 | -93.7262 | 2 | 10/30/2008 | 08/01/2011 | Longitudinal | 106LE102 | 14371 | Longitudinal Embedment Strain Gauge
IV | 12/29/2023 | Displacement | Invar Rods - Fabricated in House | Static | Elevation reference | N/A |  | 106-DS-2008 | 106 | 101 | 113372.5 | -12.2 | 45.2707 | -93.7262 | 6 | 10/09/2008 | 06/05/2017 | Vertical | 106IV101 | 14667 | Invar Rod for elevation reference
IV | 12/29/2023 | Displacement | Invar Rods - Fabricated in House | Static | Elevation reference | N/A |  | 106-DS-2008 | 106 | 102 | 113380 | -12.2 | 45.2707 | -93.7262 | 6 | 10/09/2008 | 06/05/2017 | Vertical | 106IV102 | 14667 | Invar Rod for elevation reference
IV | 12/29/2023 | Displacement | Invar Rods - Fabricated in House | Static | Elevation reference | N/A |  | 106-DS-2008 | 106 | 103 | 113387.5 | -12.2 | 45.2707 | -93.7262 | 6 | 10/09/2008 | 06/05/2017 | Vertical | 106IV103 | 14667 | Invar Rod for elevation reference
IV | 12/29/2023 | Displacement | Invar Rods - Fabricated in House | Static | Elevation reference | N/A |  | 106-DS-2008 | 106 | 104 | 113395 | -12.2 | 45.2706 | -93.7261 | 6 | 10/09/2008 | 06/05/2017 | Vertical | 106IV104 | 14667 | Invar Rod for elevation reference
HV | 12/29/2023 | Joint Opening | Tokyo Sokki TML PI-5 | Dynamic | Joint Movement | Millivolts | HV_VALUES | 106-D-2008 | 106 | 101 | 113380 | -11 | 45.2707 | -93.7262 | 3 | 10/10/2008 | 08/01/2011 | Longitudinal | 106HV101 | 14369 | Horizontal Clip Gauge
RW | 12/29/2023 | Strain | Geokon VCE 4200 | Static | Temperature - Resistance | Ohm-units | RW_VALUES | 106-D-2008 | 106 | 101 | 113368 | -11 | 45.2707 | -93.7262 | 3 | 10/08/2008 | 08/01/2011 | Longitudinal | 106RW101 | 14369 | Vibrating Wire Strain Sensor
RW | 12/29/2023 | Strain | Geokon VCE 4200 | Static | Temperature - Resistance | Ohm-units | RW_VALUES | 106-D-2008 | 106 | 102 | 113368 | -10.9 | 45.2707 | -93.7262 | 6 | 10/08/2008 | 08/01/2011 | Longitudinal | 106RW102 | 14369 | Vibrating Wire Strain Sensor
RW | 12/29/2023 | Strain | Geokon VCE 4200 | Static | Temperature - Resistance | Ohm-units | RW_VALUES | 106-D-2008 | 106 | 103 | 13367.3 | -10.1 | 45.4375 | -94.0349 | 3 | 10/08/2008 | 08/01/2011 | Diagonal | 106RW103 | 14369 | Vibrating Wire Strain Sensor
RW | 12/29/2023 | Strain | Geokon VCE 4200 | Static | Temperature - Resistance | Ohm-units | RW_VALUES | 106-D-2008 | 106 | 104 | 113367.2 | -10.1 | 45.2707 | -93.7262 | 6 | 10/08/2008 | 08/01/2011 | Diagonal | 106RW104 | 14369 | Vibrating Wire Strain Sensor
RW | 12/29/2023 | Strain | Geokon VCE 4200 | Static | Temperature - Resistance | Ohm-units | RW_VALUES | 106-D-2008 | 106 | 105 | 113366.1 | -9.1 | 45.2707 | -93.7262 | 3 | 10/08/2008 | 08/01/2011 | Transverse | 106RW105 | 14369 | Vibrating Wire Strain Sensor
RW | 12/29/2023 | Strain | Geokon VCE 4200 | Static | Temperature - Resistance | Ohm-units | RW_VALUES | 106-D-2008 | 106 | 106 | 113366 | -9.1 | 45.2707 | -93.7262 | 6 | 10/08/2008 | 08/01/2011 | Transverse | 106RW106 | 14369 | Vibrating Wire Strain Sensor
TC | 12/29/2023 | Temperature | Fabricated | Static | Temperature | Degrees C | TC_VALUES | 106-D-2008 | 106 | 115 | 113381.1 | -0.9 | 45.2706 | -93.7262 | 7.5 | 10/10/2008 | 08/01/2011 | Horizontal | 106TC115 | 14367 | Thermocouple
TC | 12/29/2023 | Temperature | Fabricated | Static | Temperature | Degrees C | TC_VALUES | 106-D-2008 | 106 | 116 | 113381.1 | -0.9 | 45.2706 | -93.7262 | 9 | 10/10/2008 | 08/01/2011 | Horizontal | 106TC116 | 14367 | Thermocouple
TC | 12/29/2023 | Temperature | Fabricated | Static | Temperature | Degrees C | TC_VALUES | 106-D-2008 | 106 | 117 | 113385.9 | -11 | 45.2707 | -93.7262 | 0.5 | 10/10/2008 | 08/01/2011 | Horizontal | 106TC117 | 14371 | Thermocouple
TC | 12/29/2023 | Temperature | Fabricated | Static | Temperature | Degrees C | TC_VALUES | 106-D-2008 | 106 | 118 | 113385.9 | -11 | 45.2707 | -93.7262 | 1 | 10/10/2008 | 08/01/2011 | Horizontal | 106TC118 | 14371 | Thermocouple
TC | 12/29/2023 | Temperature | Fabricated | Static | Temperature | Degrees C | TC_VALUES | 106-D-2008 | 106 | 119 | 113385.9 | -11 | 45.2707 | -93.7262 | 1.5 | 10/10/2008 | 08/01/2011 | Horizontal | 106TC119 | 14371 | Thermocouple
TC | 12/29/2023 | Temperature | Fabricated | Static | Temperature | Degrees C | TC_VALUES | 106-D-2008 | 106 | 120 | 113385.9 | -11 | 45.2707 | -93.7262 | 2.5 | 10/10/2008 | 08/01/2011 | Horizontal | 106TC120 | 14369 | Thermocouple
TC | 12/29/2023 | Temperature | Fabricated | Static | Temperature | Degrees C | TC_VALUES | 106-D-2008 | 106 | 121 | 113385.9 | -11 | 45.2707 | -93.7262 | 4.5 | 10/10/2008 | 08/01/2011 | Horizontal | 106TC121 | 14369 | Thermocouple
TC | 12/29/2023 | Temperature | Fabricated | Static | Temperature | Degrees C | TC_VALUES | 106-D-2008 | 106 | 122 | 113385.9 | -11 | 45.2707 | -93.7262 | 6 | 10/10/2008 | 08/01/2011 | Horizontal | 106TC122 | 14369 | Thermocouple
TC | 12/29/2023 | Temperature | Fabricated | Static | Temperature | Degrees C | TC_VALUES | 106-D-2008 | 106 | 123 | 113385.9 | -11 | 45.2707 | -93.7262 | 7.5 | 10/10/2008 | 08/01/2011 | Horizontal | 106TC123 | 14367 | Thermocouple
TC | 12/29/2023 | Temperature | Fabricated | Static | Temperature | Degrees C | TC_VALUES | 106-D-2008 | 106 | 124 | 113385.9 | -11 | 45.2707 | -93.7262 | 9 | 10/10/2008 | 08/01/2011 | Horizontal | 106TC124 | 14367 | Thermocouple
TC | 12/29/2023 | Temperature | Fabricated | Static | Temperature | Degrees C | TC_VALUES | 106-D-2008 | 106 | 125 | 113386.5 | -5.8 | 45.2706 | -93.7262 | 0.5 | 10/10/2008 | 08/01/2011 | Horizontal | 106TC125 | 14371 | Thermocouple
TC | 12/29/2023 | Temperature | Fabricated | Static | Temperature | Degrees C | TC_VALUES | 106-D-2008 | 106 | 126 | 113386.5 | -5.8 | 45.2706 | -93.7262 | 1 | 10/10/2008 | 08/01/2011 | Horizontal | 106TC126 | 14371 | Thermocouple
TC | 12/29/2023 | Temperature | Fabricated | Static | Temperature | Degrees C | TC_VALUES | 106-D-2008 | 106 | 127 | 113386.5 | -5.8 | 45.2706 | -93.7262 | 1.5 | 10/10/2008 | 08/01/2011 | Horizontal | 106TC127 | 14371 | Thermocouple
TC | 12/29/2023 | Temperature | Fabricated | Static | Temperature | Degrees C | TC_VALUES | 106-D-2008 | 106 | 128 | 113386.5 | -5.8 | 45.2706 | -93.7262 | 2.5 | 10/10/2008 | 08/01/2011 | Horizontal | 106TC128 | 14369 | Thermocouple
TC | 12/29/2023 | Temperature | Fabricated | Static | Temperature | Degrees C | TC_VALUES | 106-D-2008 | 106 | 129 | 113386.5 | -5.8 | 45.2706 | -93.7262 | 4.5 | 10/10/2008 | 08/01/2011 | Horizontal | 106TC129 | 14369 | Thermocouple
TC | 12/29/2023 | Temperature | Fabricated | Static | Temperature | Degrees C | TC_VALUES | 106-D-2008 | 106 | 130 | 113386.5 | -5.8 | 45.2706 | -93.7262 | 6 | 10/10/2008 | 08/01/2011 | Horizontal | 106TC130 | 14369 | Thermocouple
TC | 12/29/2023 | Temperature | Fabricated | Static | Temperature | Degrees C | TC_VALUES | 106-D-2008 | 106 | 131 | 113386.5 | -5.8 | 45.2706 | -93.7262 | 7.5 | 10/10/2008 | 08/01/2011 | Horizontal | 106TC131 | 14367 | Thermocouple
TC | 12/29/2023 | Temperature | Fabricated | Static | Temperature | Degrees C | TC_VALUES | 106-D-2008 | 106 | 132 | 113386.5 | -5.8 | 45.2706 | -93.7262 | 9 | 10/10/2008 | 08/01/2011 | Horizontal | 106TC132 | 14367 | Thermocouple
TC | 12/29/2023 | Temperature | Fabricated | Static | Temperature | Degrees C | TC_VALUES | 106-D-2008 | 106 | 133 | 113386.5 | -5.8 | 45.2706 | -93.7262 | 12 | 10/10/2008 | 08/01/2011 | Horizontal | 106TC133 | 14367 | Thermocouple
TC | 12/29/2023 | Temperature | Fabricated | Static | Temperature | Degrees C | TC_VALUES | 106-D-2008 | 106 | 134 | 113386.5 | -5.8 | 45.2706 | -93.7262 | 15 | 10/10/2008 | 08/01/2011 | Horizontal | 106TC134 | 14365 | Thermocouple
TC | 12/29/2023 | Temperature | Fabricated | Static | Temperature | Degrees C | TC_VALUES | 106-D-2008 | 106 | 135 | 113386.5 | -5.8 | 45.2706 | -93.7262 | 20 | 10/10/2008 | 08/01/2011 | Horizontal | 106TC135 | 14363 | Thermocouple
RW | 12/29/2023 | Strain | Geokon VCE 4200 | Static | Temperature - Resistance | Ohm-units | RW_VALUES | 106-D-2008 | 106 | 107 | 113366 | -6 | 45.2707 | -93.7262 | 3 | 10/08/2008 | 08/01/2011 | Longitudinal | 106RW107 | 14369 | Vibrating Wire Strain Sensor
RW | 12/29/2023 | Strain | Geokon VCE 4200 | Static | Temperature - Resistance | Ohm-units | RW_VALUES | 106-D-2008 | 106 | 108 | 113366 | -6.1 | 45.2707 | -93.7262 | 6 | 10/08/2008 | 08/01/2011 | Longitudinal | 106RW108 | 14369 | Vibrating Wire Strain Sensor
RW | 12/29/2023 | Strain | Geokon VCE 4200 | Static | Temperature - Resistance | Ohm-units | RW_VALUES | 106-D-2008 | 106 | 109 | 113366.5 | -5.9 | 45.2707 | -93.7262 | 3 | 10/08/2008 | 08/01/2011 | Transverse | 106RW109 | 14369 | Vibrating Wire Strain Sensor
RW | 12/29/2023 | Strain | Geokon VCE 4200 | Static | Temperature - Resistance | Ohm-units | RW_VALUES | 106-D-2008 | 106 | 110 | 113366.5 | -5.9 | 45.2707 | -93.7262 | 6 | 10/08/2008 | 08/01/2011 | Transverse | 106RW110 | 14369 | Vibrating Wire Strain Sensor
RW | 12/29/2023 | Strain | Geokon VCE 4200 | Static | Temperature - Resistance | Ohm-units | RW_VALUES | 106-D-2008 | 106 | 111 | 113372.6 | -10.9 | 45.2707 | -93.7262 | 3 | 10/08/2008 | 08/01/2011 | Longitudinal | 106RW111 | 14369 | Vibrating Wire Strain Sensor
RW | 12/29/2023 | Strain | Geokon VCE 4200 | Static | Temperature - Resistance | Ohm-units | RW_VALUES | 106-D-2008 | 106 | 112 | 113372.7 | -10.9 | 45.2707 | -93.7262 | 6 | 10/08/2008 | 08/01/2011 | Longitudinal | 106RW112 | 14369 | Vibrating Wire Strain Sensor
RW | 12/29/2023 | Strain | Geokon VCE 4200 | Static | Temperature - Resistance | Ohm-units | RW_VALUES | 106-D-2008 | 106 | 113 | 113371.9 | -6.1 | 45.2707 | -93.7262 | 3 | 10/08/2008 | 08/01/2011 | Longitudinal | 106RW113 | 14369 | Vibrating Wire Strain Sensor
RW | 12/29/2023 | Strain | Geokon VCE 4200 | Static | Temperature - Resistance | Ohm-units | RW_VALUES | 106-D-2008 | 106 | 114 | 113372 | -6.1 | 45.2707 | -93.7262 | 6 | 10/08/2008 | 08/01/2011 | Longitudinal | 106RW114 | 14369 | Vibrating Wire Strain Sensor
CE | 12/29/2023 | Strain | Tokyo Sokki PML-60 | Dynamic | Pavement Strain | Microstrain |  | 106-D-2008 | 106 | 101 | 113372.5 | -11.5 | 45.2707 | -93.7262 | 6.74 | 10/09/2008 | 08/01/2011 | Longitudinal | 106CE101 | 14369 | Concrete Embedment Strain Gauge
CE | 12/29/2023 | Strain | Tokyo Sokki PML-60 | Dynamic | Pavement Strain | Microstrain |  | 106-D-2008 | 106 | 102 | 113372.5 | -6 | 45.2707 | -93.7262 | 2.24 | 10/09/2008 | 08/01/2011 | Transverse | 106CE102 | 14369 | Concrete Embedment Strain Gauge
CE | 12/29/2023 | Strain | Tokyo Sokki PML-60 | Dynamic | Pavement Strain | Microstrain |  | 106-D-2008 | 106 | 103 | 113377 | -11.5 | 45.2707 | -93.7262 | 2.24 | 10/09/2008 | 08/01/2011 | Longitudinal | 106CE103 | 14369 | Concrete Embedment Strain Gauge
CE | 12/29/2023 | Strain | Tokyo Sokki PML-60 | Dynamic | Pavement Strain | Microstrain |  | 106-D-2008 | 106 | 104 | 113376.8 | -10.2 | 45.2707 | -93.7262 | 2.24 | 10/09/2008 | 08/01/2011 | Diagonal | 106CE104 | 14369 | Concrete Embedment Strain Gauge
CE | 12/29/2023 | Strain | Tokyo Sokki PML-60 | Dynamic | Pavement Strain | Microstrain |  | 106-D-2008 | 106 | 105 | 113379 | -9 | 45.2707 | -93.7262 | 2.24 | 10/09/2008 | 08/01/2011 | Transverse | 106CE105 | 14369 | Concrete Embedment Strain Gauge
CE | 12/29/2023 | Strain | Tokyo Sokki PML-60 | Dynamic | Pavement Strain | Microstrain |  | 106-D-2008 | 106 | 106 | 113379 | -6 | 45.2707 | -93.7262 | 2.24 | 10/09/2008 | 08/01/2011 | Transverse | 106CE106 | 14369 | Concrete Embedment Strain Gauge
CE | 12/29/2023 | Strain | Tokyo Sokki PML-60 | Dynamic | Pavement Strain | Microstrain |  | 106-D-2008 | 106 | 119 | 113392.4 | -10.2 | 45.2706 | -93.7261 | 2.24 | 10/09/2008 | 08/01/2011 | Diagonal | 106CE119 | 14369 | Concrete Embedment Strain Gauge
CE | 12/29/2023 | Strain | Tokyo Sokki PML-60 | Dynamic | Pavement Strain | Microstrain |  | 106-D-2008 | 106 | 120 | 113392.4 | -10.2 | 45.2706 | -93.7261 | 6.74 | 10/09/2008 | 08/01/2011 | Diagonal | 106CE120 | 14369 | Concrete Embedment Strain Gauge
CE | 12/29/2023 | Strain | Tokyo Sokki PML-60 | Dynamic | Pavement Strain | Microstrain |  | 106-D-2008 | 106 | 121 | 113393.6 | -9.2 | 45.2706 | -93.7261 | 2.24 | 10/09/2008 | 08/01/2011 | Transverse | 106CE121 | 14369 | Concrete Embedment Strain Gauge
AS | 12/29/2023 | Strain | Dynatest PAST-2AC | Dynamic | Pavement Strain | Microstrain |  | 106-D-2008 | 106 | 101 | 113372.5 | -11.4 | 45.2707 | -93.7262 | 2 | 10/09/2008 | 08/01/2011 | Longitudinal | 106AS101 | 14371 | Longitudinal Embedment Strain Gauge
DT | 12/29/2023 | Displacement | Schaevitz HCD-500 | Dynamic | Slab Displacement | Millimeters |  | 106-DS-2008 | 106 | 101 | 113372.5 | -12.2 | 45.2707 | -93.7262 | 0.76 | 10/30/2008 | 06/05/2017 | Vertical | 106DT101 | 14667 | Linear Variable Differential Transducer
DT | 12/29/2023 | Displacement | Schaevitz HCD-500 | Dynamic | Slab Displacement | Millimeters |  | 106-DS-2008 | 106 | 102 | 113380 | -12.2 | 45.2707 | -93.7262 | 0.76 | 10/30/2008 | 06/05/2017 | Vertical | 106DT102 | 14667 | Linear Variable Differential Transducer
DT | 12/29/2023 | Displacement | Schaevitz HCD-500 | Dynamic | Slab Displacement | Millimeters |  | 106-DS-2008 | 106 | 103 | 113380 | -12.2 | 45.2707 | -93.7262 | 0.76 | 10/30/2008 | 06/05/2017 | Vertical | 106DT103 | 14667 | Linear Variable Differential Transducer
DT | 12/29/2023 | Displacement | Schaevitz HCD-500 | Dynamic | Slab Displacement | Millimeters |  | 106-DS-2008 | 106 | 104 | 113387.5 | -12.2 | 45.2707 | -93.7262 | 0.76 | 10/30/2008 | 06/05/2017 | Vertical | 106DT104 | 14667 | Linear Variable Differential Transducer
DT | 12/29/2023 | Displacement | Schaevitz HCD-500 | Dynamic | Slab Displacement | Millimeters |  | 106-DS-2008 | 106 | 105 | 113395 | -12.2 | 45.2706 | -93.7261 | 0.76 | 10/30/2008 | 06/05/2017 | Vertical | 106DT105 | 14667 | Linear Variable Differential Transducer
CE | 12/29/2023 | Strain | Tokyo Sokki PML-60 | Dynamic | Pavement Strain | Microstrain |  | 106-D-2008 | 106 | 107 | 113387.5 | -11.5 | 45.2706 | -93.7262 | 2.24 | 10/09/2008 | 08/01/2011 | Longitudinal | 106CE107 | 14369 | Concrete Embedment Strain Gauge
CE | 12/29/2023 | Strain | Tokyo Sokki PML-60 | Dynamic | Pavement Strain | Microstrain |  | 106-D-2008 | 106 | 108 | 113387.5 | -11.5 | 45.2706 | -93.7262 | 6.74 | 10/09/2008 | 08/01/2011 | Longitudinal | 106CE108 | 14369 | Concrete Embedment Strain Gauge
CE | 12/29/2023 | Strain | Tokyo Sokki PML-60 | Dynamic | Pavement Strain | Microstrain |  | 106-D-2008 | 106 | 109 | 113387.5 | -9 | 45.2706 | -93.7262 | 2.24 | 10/09/2008 | 08/01/2011 | Transverse | 106CE109 | 14369 | Concrete Embedment Strain Gauge
CE | 12/29/2023 | Strain | Tokyo Sokki PML-60 | Dynamic | Pavement Strain | Microstrain |  | 106-D-2008 | 106 | 110 | 113387.5 | -9 | 45.2706 | -93.7262 | 6.74 | 10/09/2008 | 08/01/2011 | Transverse | 106CE110 | 14369 | Concrete Embedment Strain Gauge
CE | 12/29/2023 | Strain | Tokyo Sokki PML-60 | Dynamic | Pavement Strain | Microstrain |  | 106-D-2008 | 106 | 111 | 113388.2 | -9 | 45.2706 | -93.7262 | 2.24 | 10/09/2008 | 08/01/2011 | Longitudinal | 106CE111 | 14369 | Concrete Embedment Strain Gauge
CE | 12/29/2023 | Strain | Tokyo Sokki PML-60 | Dynamic | Pavement Strain | Microstrain |  | 106-D-2008 | 106 | 112 | 113388 | -9 | 45.2706 | -93.7262 | 6.74 | 10/09/2008 | 08/01/2011 | Longitudinal | 106CE112 | 14369 | Concrete Embedment Strain Gauge
CE | 12/29/2023 | Strain | Tokyo Sokki PML-60 | Dynamic | Pavement Strain | Microstrain |  | 106-D-2008 | 106 | 113 | 113387.6 | -6.3 | 45.2706 | -93.7262 | 2.24 | 10/09/2008 | 08/01/2011 | Transverse | 106CE113 | 14369 | Concrete Embedment Strain Gauge
CE | 12/29/2023 | Strain | Tokyo Sokki PML-60 | Dynamic | Pavement Strain | Microstrain |  | 106-D-2008 | 106 | 114 | 113387.6 | -6.3 | 45.2706 | -93.7262 | 6.74 | 10/09/2008 | 08/01/2011 | Transverse | 106CE114 | 14369 | Concrete Embedment Strain Gauge
CE | 12/29/2023 | Strain | Tokyo Sokki PML-60 | Dynamic | Pavement Strain | Microstrain |  | 106-D-2008 | 106 | 115 | 113388.1 | -6.2 | 45.2706 | -93.7262 | 2.24 | 10/09/2008 | 08/01/2011 | Longitudinal | 106CE115 | 14369 | Concrete Embedment Strain Gauge
CE | 12/29/2023 | Strain | Tokyo Sokki PML-60 | Dynamic | Pavement Strain | Microstrain |  | 106-D-2008 | 106 | 116 | 113388.1 | -6.2 | 45.2706 | -93.7262 | 6.74 | 10/09/2008 | 08/01/2011 | Longitudinal | 106CE116 | 14369 | Concrete Embedment Strain Gauge
CE | 12/29/2023 | Strain | Tokyo Sokki PML-60 | Dynamic | Pavement Strain | Microstrain |  | 106-D-2008 | 106 | 117 | 113392.3 | -11.6 | 45.2706 | -93.7261 | 2.24 | 10/09/2008 | 08/01/2011 | Longitudinal | 106CE117 | 14369 | Concrete Embedment Strain Gauge
CE | 12/29/2023 | Strain | Tokyo Sokki PML-60 | Dynamic | Pavement Strain | Microstrain |  | 106-D-2008 | 106 | 118 | 113392.3 | -11.6 | 45.2706 | -93.7261 | 6.74 | 10/09/2008 | 08/01/2011 | Longitudinal | 106CE118 | 14369 | Concrete Embedment Strain Gauge
CE | 12/29/2023 | Strain | Tokyo Sokki PML-60 | Dynamic | Pavement Strain | Microstrain |  | 106-D-2008 | 106 | 122 | 113393.6 | -9.2 | 45.2706 | -93.7261 | 6.74 | 10/09/2008 | 08/01/2011 | Transverse | 106CE122 | 14369 | Concrete Embedment Strain Gauge
CE | 12/29/2023 | Strain | Tokyo Sokki PML-60 | Dynamic | Pavement Strain | Microstrain |  | 106-D-2008 | 106 | 123 | 113393.5 | -6.1 | 45.2706 | -93.7261 | 2.24 | 10/09/2008 | 08/01/2011 | Transverse | 106CE123 | 14369 | Concrete Embedment Strain Gauge
CE | 12/29/2023 | Strain | Tokyo Sokki PML-60 | Dynamic | Pavement Strain | Microstrain |  | 106-D-2008 | 106 | 124 | 113393.5 | -6.1 | 45.2706 | -93.7261 | 6.74 | 10/09/2008 | 08/01/2011 | Transverse | 106CE124 | 14369 | Concrete Embedment Strain Gauge
EC | 12/29/2023 | Moisture | Decagon TE and 5TE | Static | Moisture - Conductivity | Ohm-units | EC_VALUES | 106-D-2008 | 106 | 101 | 113386.5 | -5.8 | 45.2706 | -93.7262 | 9 | 10/09/2008 | 08/01/2011 | Vertical | 106EC101 | 14367 | Decagon Moisture Sensor
EC | 12/29/2023 | Moisture | Decagon TE and 5TE | Static | Moisture - Conductivity | Ohm-units | EC_VALUES | 106-D-2008 | 106 | 102 | 113386.5 | -5.8 | 45.2706 | -93.7262 | 12 | 10/09/2008 | 08/01/2011 | Vertical | 106EC102 | 14367 | Decagon Moisture Sensor
EC | 12/29/2023 | Moisture | Decagon TE and 5TE | Static | Moisture - Conductivity | Ohm-units | EC_VALUES | 106-D-2008 | 106 | 103 | 113386.5 | -5.8 | 45.2706 | -93.7262 | 15 | 10/09/2008 | 08/01/2011 | Vertical | 106EC103 | 14365 | Decagon Moisture Sensor
EC | 12/29/2023 | Moisture | Decagon TE and 5TE | Static | Moisture - Conductivity | Ohm-units | EC_VALUES | 106-D-2008 | 106 | 104 | 113386.5 | -5.8 | 45.2706 | -93.7262 | 20 | 10/09/2008 | 08/01/2011 | Vertical | 106EC104 | 14363 | Decagon Moisture Sensor
EC | 12/29/2023 | Moisture | Decagon TE and 5TE | Static | Moisture - Conductivity | Ohm-units | EC_VALUES | 106-D-2008 | 106 | 105 | 113386.5 | -5.8 | 45.2706 | -93.7262 | 24 | 10/09/2008 | 08/01/2011 | Vertical | 106EC105 | 14363 | Decagon Moisture Sensor
EC | 12/29/2023 | Moisture | Decagon TE and 5TE | Static | Moisture - Conductivity | Ohm-units | EC_VALUES | 106-D-2008 | 106 | 106 | 113386.5 | -5.8 | 45.2706 | -93.7262 | 36 | 10/09/2008 | 08/01/2011 | Vertical | 106EC106 | 14363 | Decagon Moisture Sensor
EC | 12/29/2023 | Moisture | Decagon TE and 5TE | Static | Moisture - Conductivity | Ohm-units | EC_VALUES | 106-D-2008 | 106 | 107 | 113386.5 | -5.8 | 45.2706 | -93.7262 | 48 | 10/09/2008 | 08/01/2011 | Vertical | 106EC107 | 14363 | Decagon Moisture Sensor
EC | 12/29/2023 | Moisture | Decagon TE and 5TE | Static | Moisture - Conductivity | Ohm-units | EC_VALUES | 106-D-2008 | 106 | 108 | 113386.5 | -5.8 | 45.2706 | -93.7262 | 60 | 10/09/2008 | 08/01/2011 | Vertical | 106EC108 | 14369 | Decagon Moisture Sensor
ET | 12/29/2023 | Moisture | Decagon TE and 5TE | Static | Temperature | Degrees C | ET_VALUES | 106-D-2008 | 106 | 101 | 113386.5 | -5.8 | 45.2706 | -93.7262 | 9 | 10/09/2008 | 08/01/2011 | Vertical | 106ET101 | 14367 | Decagon Moisture Sensor
ET | 12/29/2023 | Moisture | Decagon TE and 5TE | Static | Temperature | Degrees C | ET_VALUES | 106-D-2008 | 106 | 102 | 113386.5 | -5.8 | 45.2706 | -93.7262 | 12 | 10/09/2008 | 08/01/2011 | Vertical | 106ET102 | 14367 | Decagon Moisture Sensor
ET | 12/29/2023 | Moisture | Decagon TE and 5TE | Static | Temperature | Degrees C | ET_VALUES | 106-D-2008 | 106 | 103 | 113386.5 | -5.8 | 45.2706 | -93.7262 | 15 | 10/09/2008 | 08/01/2011 | Vertical | 106ET103 | 14365 | Decagon Moisture Sensor
ET | 12/29/2023 | Moisture | Decagon TE and 5TE | Static | Temperature | Degrees C | ET_VALUES | 106-D-2008 | 106 | 104 | 113386.5 | -5.8 | 45.2706 | -93.7262 | 20 | 10/09/2008 | 08/01/2011 | Vertical | 106ET104 | 14363 | Decagon Moisture Sensor
ET | 12/29/2023 | Moisture | Decagon TE and 5TE | Static | Temperature | Degrees C | ET_VALUES | 106-D-2008 | 106 | 105 | 113386.5 | -5.8 | 45.2706 | -93.7262 | 24 | 10/09/2008 | 08/01/2011 | Vertical | 106ET105 | 14363 | Decagon Moisture Sensor
ET | 12/29/2023 | Moisture | Decagon TE and 5TE | Static | Temperature | Degrees C | ET_VALUES | 106-D-2008 | 106 | 106 | 113386.5 | -5.8 | 45.2706 | -93.7262 | 36 | 10/09/2008 | 08/01/2011 | Vertical | 106ET106 | 14363 | Decagon Moisture Sensor
ET | 12/29/2023 | Moisture | Decagon TE and 5TE | Static | Temperature | Degrees C | ET_VALUES | 106-D-2008 | 106 | 107 | 113386.5 | -5.8 | 45.2706 | -93.7262 | 48 | 10/09/2008 | 08/01/2011 | Vertical | 106ET107 | 14363 | Decagon Moisture Sensor
ET | 12/29/2023 | Moisture | Decagon TE and 5TE | Static | Temperature | Degrees C | ET_VALUES | 106-D-2008 | 106 | 108 | 113386.5 | -5.8 | 45.2706 | -93.7262 | 60 | 10/09/2008 | 08/01/2011 | Vertical | 106ET108 | 14369 | Decagon Moisture Sensor
DT | 12/29/2023 | Displacement | Schaevitz HCD-500 | Dynamic | Slab Displacement | Millimeters |  | 106-DS-2008 | 106 | 106 | 113395 | -12.2 | 45.2706 | -93.7261 | 0.76 | 10/30/2008 | 06/05/2017 | Vertical | 106DT106 | 14667 | Linear Variable Differential Transducer
FW | 12/29/2023 | Strain | Geokon VCE 4200 | Static | Pavement Strain - Frequency Response | hertz(Hz) | FW_VALUES | 106-D-2008 | 106 | 101 | 113368 | -11 | 45.2707 | -93.7262 | 3 | 10/08/2008 | 08/01/2011 | Longitudinal | 106FW101 | 14369 | Vibrating Wire Strain Sensor
FW | 12/29/2023 | Strain | Geokon VCE 4200 | Static | Pavement Strain - Frequency Response | hertz(Hz) | FW_VALUES | 106-D-2008 | 106 | 102 | 113368 | -10.9 | 45.2707 | -93.7262 | 6 | 10/08/2008 | 08/01/2011 | Longitudinal | 106FW102 | 14369 | Vibrating Wire Strain Sensor
FW | 12/29/2023 | Strain | Geokon VCE 4200 | Static | Pavement Strain - Frequency Response | hertz(Hz) | FW_VALUES | 106-D-2008 | 106 | 103 | 13367.3 | -10.1 | 45.4375 | -94.0349 | 3 | 10/08/2008 | 08/01/2011 | Diagonal | 106FW103 | 14369 | Vibrating Wire Strain Sensor
FW | 12/29/2023 | Strain | Geokon VCE 4200 | Static | Pavement Strain - Frequency Response | hertz(Hz) | FW_VALUES | 106-D-2008 | 106 | 104 | 113367.2 | -10.1 | 45.2707 | -93.7262 | 6 | 10/08/2008 | 08/01/2011 | Diagonal | 106FW104 | 14369 | Vibrating Wire Strain Sensor
FW | 12/29/2023 | Strain | Geokon VCE 4200 | Static | Pavement Strain - Frequency Response | hertz(Hz) | FW_VALUES | 106-D-2008 | 106 | 105 | 113366.1 | -9.1 | 45.2707 | -93.7262 | 3 | 10/08/2008 | 08/01/2011 | Transverse | 106FW105 | 14369 | Vibrating Wire Strain Sensor
FW | 12/29/2023 | Strain | Geokon VCE 4200 | Static | Pavement Strain - Frequency Response | hertz(Hz) | FW_VALUES | 106-D-2008 | 106 | 106 | 113366 | -9.1 | 45.2707 | -93.7262 | 6 | 10/08/2008 | 08/01/2011 | Transverse | 106FW106 | 14369 | Vibrating Wire Strain Sensor
FW | 12/29/2023 | Strain | Geokon VCE 4200 | Static | Pavement Strain - Frequency Response | hertz(Hz) | FW_VALUES | 106-D-2008 | 106 | 107 | 113366 | -6 | 45.2707 | -93.7262 | 3 | 10/08/2008 | 08/01/2011 | Longitudinal | 106FW107 | 14369 | Vibrating Wire Strain Sensor
FW | 12/29/2023 | Strain | Geokon VCE 4200 | Static | Pavement Strain - Frequency Response | hertz(Hz) | FW_VALUES | 106-D-2008 | 106 | 108 | 113366 | -6.1 | 45.2707 | -93.7262 | 6 | 10/08/2008 | 08/01/2011 | Longitudinal | 106FW108 | 14369 | Vibrating Wire Strain Sensor
FW | 12/29/2023 | Strain | Geokon VCE 4200 | Static | Pavement Strain - Frequency Response | hertz(Hz) | FW_VALUES | 106-D-2008 | 106 | 109 | 113366.5 | -5.9 | 45.2707 | -93.7262 | 3 | 10/08/2008 | 08/01/2011 | Transverse | 106FW109 | 14369 | Vibrating Wire Strain Sensor
FW | 12/29/2023 | Strain | Geokon VCE 4200 | Static | Pavement Strain - Frequency Response | hertz(Hz) | FW_VALUES | 106-D-2008 | 106 | 110 | 113366.5 | -5.9 | 45.2707 | -93.7262 | 6 | 10/08/2008 | 08/01/2011 | Transverse | 106FW110 | 14369 | Vibrating Wire Strain Sensor
FW | 12/29/2023 | Strain | Geokon VCE 4200 | Static | Pavement Strain - Frequency Response | hertz(Hz) | FW_VALUES | 106-D-2008 | 106 | 111 | 113372.6 | -10.9 | 45.2707 | -93.7262 | 3 | 10/08/2008 | 08/01/2011 | Longitudinal | 106FW111 | 14369 | Vibrating Wire Strain Sensor
FW | 12/29/2023 | Strain | Geokon VCE 4200 | Static | Pavement Strain - Frequency Response | hertz(Hz) | FW_VALUES | 106-D-2008 | 106 | 112 | 113372.7 | -10.9 | 45.2707 | -93.7262 | 6 | 10/08/2008 | 08/01/2011 | Longitudinal | 106FW112 | 14369 | Vibrating Wire Strain Sensor
FW | 12/29/2023 | Strain | Geokon VCE 4200 | Static | Pavement Strain - Frequency Response | hertz(Hz) | FW_VALUES | 106-D-2008 | 106 | 113 | 113371.9 | -6.1 | 45.2707 | -93.7262 | 3 | 10/08/2008 | 08/01/2011 | Longitudinal | 106FW113 | 14369 | Vibrating Wire Strain Sensor
FW | 12/29/2023 | Strain | Geokon VCE 4200 | Static | Pavement Strain - Frequency Response | hertz(Hz) | FW_VALUES | 106-D-2008 | 106 | 114 | 113372 | -6.1 | 45.2707 | -93.7262 | 6 | 10/08/2008 | 08/01/2011 | Longitudinal | 106FW114 | 14369 | Vibrating Wire Strain Sensor
FW | 12/29/2023 | Strain | Geokon VCE 4200 | Static | Pavement Strain - Frequency Response | hertz(Hz) | FW_VALUES | 106-D-2008 | 106 | 115 | 113372.9 | -6 | 45.2707 | -93.7262 | 3 | 10/08/2008 | 08/01/2011 | Transverse | 106FW115 | 14369 | Vibrating Wire Strain Sensor
FT | 12/29/2023 | Pressure | Geokon 4800E | Static | Pavement Strain - Frequency Response | hertz(Hz) | FT_VALUES | 106-D-2008 | 106 | 102 | 113379 | -11.3 | 45.2707 | -93.7262 | 7 | 10/09/2008 | 08/01/2011 |  | 106FT102 | 14369 | Geokon Static Soil pressure sensor
FT | 12/29/2023 | Pressure | Geokon 4800E | Static | Pavement Strain - Frequency Response | hertz(Hz) | FT_VALUES | 106-D-2008 | 106 | 101 | 113372.5 | -7 | 45.2707 | -93.7262 | 7 | 10/09/2008 | 08/01/2011 |  | 106FT101 | 14369 | Geokon Static Soil pressure sensor
VW | 12/29/2023 | Strain | Geokon VCE 4200 | Static | Pavement strain | Microstrain | VW_VALUES | 113-D-2008 | 113 | 111 | 118478.3 | -11 | 45.2621 | -93.7105 | 1 | 10/09/2008 | 06/05/2017 | Longitudinal | 113VW111 | 15485 | Vibrating Wire Strain Sensor
VW | 12/29/2023 | Strain | Geokon VCE 4200 | Static | Pavement strain | Microstrain | VW_VALUES | 113-D-2008 | 113 | 112 | 118478.3 | -11.1 | 45.2621 | -93.7105 | 3.96 | 10/09/2008 | 06/05/2017 | Longitudinal | 113VW112 | 15485 | Vibrating Wire Strain Sensor
VW | 12/29/2023 | Strain | Geokon VCE 4200 | Static | Pavement strain | Microstrain | VW_VALUES | 113-D-2008 | 113 | 113 | 118477.8 | -6.1 | 45.2621 | -93.7105 | 1 | 10/09/2008 | 06/05/2017 | Longitudinal | 113VW113 | 15485 | Vibrating Wire Strain Sensor
VW | 12/29/2023 | Strain | Geokon VCE 4200 | Static | Pavement strain | Microstrain | VW_VALUES | 113-D-2008 | 113 | 114 | 118477.8 | -6 | 45.2621 | -93.7105 | 3.96 | 10/09/2008 | 06/05/2017 | Longitudinal | 113VW114 | 15485 | Vibrating Wire Strain Sensor
VW | 12/29/2023 | Strain | Geokon VCE 4200 | Static | Pavement strain | Microstrain | VW_VALUES | 113-D-2008 | 113 | 115 | 118478.8 | -6.1 | 45.2621 | -93.7105 | 1 | 10/09/2008 | 06/05/2017 | Transverse | 113VW115 | 15485 | Vibrating Wire Strain Sensor
VW | 12/29/2023 | Strain | Geokon VCE 4200 | Static | Pavement strain | Microstrain | VW_VALUES | 113-D-2008 | 113 | 116 | 118478.8 | -6.1 | 45.2621 | -93.7105 | 3.96 | 10/09/2008 | 06/05/2017 | Transverse | 113VW116 | 15485 | Vibrating Wire Strain Sensor
XV | 12/29/2023 | Temperature | Geokon VCE 4200 | Static | Temperature | Degrees C | XV_VALUES | 113-D-2008 | 113 | 101 | 118473 | -11 | 45.2621 | -93.7105 | 1 | 10/09/2008 | 05/06/2013 | Horizontal | 113XV101 | 15485 | Vibrating Wire Strain Temperature
XV | 12/29/2023 | Temperature | Geokon VCE 4200 | Static | Temperature | Degrees C | XV_VALUES | 113-D-2008 | 113 | 102 | 118473 | -11 | 45.2621 | -93.7105 | 3.96 | 10/09/2008 | 05/06/2013 | Horizontal | 113XV102 | 15485 | Vibrating Wire Strain Temperature
XV | 12/29/2023 | Temperature | Geokon VCE 4200 | Static | Temperature | Degrees C | XV_VALUES | 113-D-2008 | 113 | 103 | 118472.5 | -10 | 45.2621 | -93.7105 | 1 | 10/09/2008 | 05/06/2013 | Horizontal | 113XV103 | 15485 | Vibrating Wire Strain Temperature
XV | 12/29/2023 | Temperature | Geokon VCE 4200 | Static | Temperature | Degrees C | XV_VALUES | 113-D-2008 | 113 | 104 | 118472.5 | -10 | 45.2621 | -93.7105 | 3.96 | 10/09/2008 | 05/06/2013 | Horizontal | 113XV104 | 15485 | Vibrating Wire Strain Temperature
XV | 12/29/2023 | Temperature | Geokon VCE 4200 | Static | Temperature | Degrees C | XV_VALUES | 113-D-2008 | 113 | 105 | 118471 | -9 | 45.2621 | -93.7105 | 1 | 10/09/2008 | 05/06/2013 | Horizontal | 113XV105 | 15485 | Vibrating Wire Strain Temperature
XV | 12/29/2023 | Temperature | Geokon VCE 4200 | Static | Temperature | Degrees C | XV_VALUES | 113-D-2008 | 113 | 106 | 118471 | -9 | 45.2621 | -93.7105 | 3.96 | 10/09/2008 | 05/06/2013 | Horizontal | 113XV106 | 15485 | Vibrating Wire Strain Temperature
XV | 12/29/2023 | Temperature | Geokon VCE 4200 | Static | Temperature | Degrees C | XV_VALUES | 113-D-2008 | 113 | 107 | 118471 | -6 | 45.2621 | -93.7105 | 1 | 10/09/2008 | 05/06/2013 | Horizontal | 113XV107 | 15485 | Vibrating Wire Strain Temperature
XV | 12/29/2023 | Temperature | Geokon VCE 4200 | Static | Temperature | Degrees C | XV_VALUES | 113-D-2008 | 113 | 108 | 118471 | -6 | 45.2621 | -93.7105 | 3.96 | 10/09/2008 | 05/06/2013 | Horizontal | 113XV108 | 15485 | Vibrating Wire Strain Temperature
XV | 12/29/2023 | Temperature | Geokon VCE 4200 | Static | Temperature | Degrees C | XV_VALUES | 113-D-2008 | 113 | 109 | 118471.5 | -6 | 45.2621 | -93.7105 | 1 | 10/09/2008 | 05/06/2013 | Horizontal | 113XV109 | 15485 | Vibrating Wire Strain Temperature
XV | 12/29/2023 | Temperature | Geokon VCE 4200 | Static | Temperature | Degrees C | XV_VALUES | 113-D-2008 | 113 | 110 | 118471.5 | -6 | 45.2621 | -93.7105 | 3.96 | 10/09/2008 | 05/06/2013 | Horizontal | 113XV110 | 15485 | Vibrating Wire Strain Temperature
XV | 12/29/2023 | Temperature | Geokon VCE 4200 | Static | Temperature | Degrees C | XV_VALUES | 113-D-2008 | 113 | 111 | 118477.5 | -11 | 45.2621 | -93.7105 | 1 | 10/09/2008 | 05/06/2013 | Horizontal | 113XV111 | 15485 | Vibrating Wire Strain Temperature
XV | 12/29/2023 | Temperature | Geokon VCE 4200 | Static | Temperature | Degrees C | XV_VALUES | 113-D-2008 | 113 | 112 | 118477.5 | -11 | 45.2621 | -93.7105 | 3.96 | 10/09/2008 | 05/06/2013 | Horizontal | 113XV112 | 15485 | Vibrating Wire Strain Temperature
XV | 12/29/2023 | Temperature | Geokon VCE 4200 | Static | Temperature | Degrees C | XV_VALUES | 113-D-2008 | 113 | 113 | 118477 | -6 | 45.2621 | -93.7105 | 1 | 10/09/2008 | 05/06/2013 | Horizontal | 113XV113 | 15485 | Vibrating Wire Strain Temperature
XV | 12/29/2023 | Temperature | Geokon VCE 4200 | Static | Temperature | Degrees C | XV_VALUES | 113-D-2008 | 113 | 114 | 118477 | -6 | 45.2621 | -93.7105 | 3.96 | 10/09/2008 | 05/06/2013 | Horizontal | 113XV114 | 15485 | Vibrating Wire Strain Temperature
XV | 12/29/2023 | Temperature | Geokon VCE 4200 | Static | Temperature | Degrees C | XV_VALUES | 113-D-2008 | 113 | 115 | 118478 | -6 | 45.2621 | -93.7105 | 1 | 10/09/2008 | 05/06/2013 | Horizontal | 113XV115 | 15485 | Vibrating Wire Strain Temperature
XV | 12/29/2023 | Temperature | Geokon VCE 4200 | Static | Temperature | Degrees C | XV_VALUES | 113-D-2008 | 113 | 116 | 118478 | -6 | 45.2621 | -93.7105 | 3.96 | 10/09/2008 | 05/06/2013 | Horizontal | 113XV116 | 15485 | Vibrating Wire Strain Temperature
RT | 12/29/2023 | Pressure | Geokon 4800E | Static | Temperature - Resistance | Ohm-units | RT_VALUES | 113-D-2008 | 113 | 101 | 118478.4 | -7.1 | 45.2621 | -93.7105 | 5 | 09/23/2008 | 06/05/2017 | Horizontal | 113RT101 | 15483 | Geokon Static Soil pressure sensor
IV | 12/29/2023 | Displacement | Invar Rods - Fabricated in House | Static | Elevation reference | N/A |  | 113-DS-2008 | 113 | 104 | 118500 | -12.2 | 45.2621 | -93.7104 | 3.96 | 11/01/2008 | 05/06/2013 | Vertical | 113IV104 | 15497 | Invar Rod for elevation reference
IV | 12/29/2023 | Displacement | Invar Rods - Fabricated in House | Static | Elevation reference | N/A |  | 113-DS-2008 | 113 | 105 | 118500 | -12.2 | 45.2621 | -93.7104 | 3.96 | 11/01/2008 | 05/06/2013 | Vertical | 113IV105 | 15497 | Invar Rod for elevation reference
IV | 12/29/2023 | Displacement | Invar Rods - Fabricated in House | Static | Elevation reference | N/A |  | 113-DS-2008 | 113 | 101 | 118477.5 | -12.2 | 45.2621 | -93.7105 | 3.96 | 11/01/2008 | 05/06/2013 | Vertical | 113IV101 | 15497 | Invar Rod for elevation reference
IV | 12/29/2023 | Displacement | Invar Rods - Fabricated in House | Static | Elevation reference | N/A |  | 113-DS-2008 | 113 | 102 | 118485 | -12.2 | 45.2621 | -93.7105 | 3.96 | 11/01/2008 | 05/06/2013 | Vertical | 113IV102 | 15497 | Invar Rod for elevation reference
IV | 12/29/2023 | Displacement | Invar Rods - Fabricated in House | Static | Elevation reference | N/A |  | 113-DS-2008 | 113 | 103 | 118492.5 | -12.2 | 45.2621 | -93.7104 | 3.96 | 11/01/2008 | 05/06/2013 | Vertical | 113IV103 | 15497 | Invar Rod for elevation reference
HV | 12/29/2023 | Joint Opening | Tokyo Sokki TML PI-5 | Dynamic | Joint Movement | Millivolts | HV_VALUES | 113-D-2008 | 113 | 101 | 118485 | -11 | 45.2621 | -93.7105 | 1 | 10/12/2008 | 06/05/2017 | Longitudinal | 113HV101 | 15485 | Horizontal Clip Gauge
HV | 12/29/2023 | Joint Opening | Tokyo Sokki TML PI-5 | Dynamic | Joint Movement | Millivolts | HV_VALUES | 113-D-2008 | 113 | 102 | 118485 | -11 | 45.2621 | -93.7105 | 3.96 | 10/12/2008 | 06/05/2017 | Longitudinal | 113HV102 | 15485 | Horizontal Clip Gauge
HV | 12/29/2023 | Joint Opening | Tokyo Sokki TML PI-5 | Dynamic | Joint Movement | Millivolts | HV_VALUES | 113-D-2008 | 113 | 103 | 118485 | -6 | 45.2621 | -93.7105 | 1 | 10/12/2008 | 06/05/2017 | Longitudinal | 113HV103 | 15485 | Horizontal Clip Gauge
HV | 12/29/2023 | Joint Opening | Tokyo Sokki TML PI-5 | Dynamic | Joint Movement | Millivolts | HV_VALUES | 113-D-2008 | 113 | 104 | 118485 | -6 | 45.2621 | -93.7105 | 3.96 | 10/12/2008 | 06/05/2017 | Longitudinal | 113HV104 | 15485 | Horizontal Clip Gauge
RW | 12/29/2023 | Strain | Geokon VCE 4200 | Static | Temperature - Resistance | Ohm-units | RW_VALUES | 113-D-2008 | 113 | 112 | 118478.3 | -11.1 | 45.2621 | -93.7105 | 3.96 | 10/09/2008 | 06/05/2017 | Longitudinal | 113RW112 | 15485 | Vibrating Wire Strain Sensor
RW | 12/29/2023 | Strain | Geokon VCE 4200 | Static | Temperature - Resistance | Ohm-units | RW_VALUES | 113-D-2008 | 113 | 113 | 118477.8 | -6.1 | 45.2621 | -93.7105 | 1 | 10/09/2008 | 06/05/2017 | Longitudinal | 113RW113 | 15485 | Vibrating Wire Strain Sensor
RW | 12/29/2023 | Strain | Geokon VCE 4200 | Static | Temperature - Resistance | Ohm-units | RW_VALUES | 113-D-2008 | 113 | 114 | 118477.8 | -6 | 45.2621 | -93.7105 | 3.96 | 10/09/2008 | 06/05/2017 | Longitudinal | 113RW114 | 15485 | Vibrating Wire Strain Sensor
RW | 12/29/2023 | Strain | Geokon VCE 4200 | Static | Temperature - Resistance | Ohm-units | RW_VALUES | 113-D-2008 | 113 | 115 | 118478.8 | -6.1 | 45.2621 | -93.7105 | 1 | 10/09/2008 | 06/05/2017 | Transverse | 113RW115 | 15485 | Vibrating Wire Strain Sensor
RW | 12/29/2023 | Strain | Geokon VCE 4200 | Static | Temperature - Resistance | Ohm-units | RW_VALUES | 113-D-2008 | 113 | 116 | 118478.8 | -6.1 | 45.2621 | -93.7105 | 3.96 | 10/09/2008 | 06/05/2017 | Transverse | 113RW116 | 15485 | Vibrating Wire Strain Sensor
TC | 12/29/2023 | Temperature | Fabricated | Static | Temperature | Degrees C | TC_VALUES | 113-D-2008 | 113 | 104 | 118486.9 | -11.3 | 45.2621 | -93.7105 | 3 | 10/09/2008 | 06/05/2017 | Horizontal | 113TC104 | 15485 | Thermocouple
TC | 12/29/2023 | Temperature | Fabricated | Static | Temperature | Degrees C | TC_VALUES | 113-D-2008 | 113 | 105 | 118486.9 | -11.3 | 45.2621 | -93.7105 | 3.96 | 10/09/2008 | 06/05/2017 | Horizontal | 113TC105 | 15485 | Thermocouple
TC | 12/29/2023 | Temperature | Fabricated | Static | Temperature | Degrees C | TC_VALUES | 113-D-2008 | 113 | 106 | 118486.9 | -11.3 | 45.2621 | -93.7105 | 7.5 | 10/09/2008 | 06/05/2017 | Horizontal | 113TC106 | 15483 | Thermocouple
TC | 12/29/2023 | Temperature | Fabricated | Static | Temperature | Degrees C | TC_VALUES | 113-D-2008 | 113 | 107 | 118486.9 | -11.3 | 45.2621 | -93.7105 | 11 | 10/09/2008 | 06/05/2017 | Horizontal | 113TC107 | 15481 | Thermocouple
TC | 12/29/2023 | Temperature | Fabricated | Static | Temperature | Degrees C | TC_VALUES | 113-D-2008 | 113 | 108 | 118486.9 | -11.3 | 45.2621 | -93.7105 | 18 | 10/09/2008 | 06/05/2017 | Horizontal | 113TC108 | 15478 | Thermocouple
TC | 12/29/2023 | Temperature | Fabricated | Static | Temperature | Degrees C | TC_VALUES | 113-D-2008 | 113 | 109 | 118492.7 | -6 | 45.2621 | -93.7105 | 0.5 | 10/09/2008 | 06/05/2017 | Horizontal | 113TC109 | 15485 | Thermocouple
TC | 12/29/2023 | Temperature | Fabricated | Static | Temperature | Degrees C | TC_VALUES | 113-D-2008 | 113 | 110 | 118492.7 | -6 | 45.2621 | -93.7105 | 1 | 10/09/2008 | 06/05/2017 | Horizontal | 113TC110 | 15485 | Thermocouple
TC | 12/29/2023 | Temperature | Fabricated | Static | Temperature | Degrees C | TC_VALUES | 113-D-2008 | 113 | 111 | 118492.7 | -6 | 45.2621 | -93.7105 | 2 | 10/09/2008 | 06/05/2017 | Horizontal | 113TC111 | 15485 | Thermocouple
TC | 12/29/2023 | Temperature | Fabricated | Static | Temperature | Degrees C | TC_VALUES | 113-D-2008 | 113 | 112 | 118492.7 | -6 | 45.2621 | -93.7105 | 3 | 10/09/2008 | 06/05/2017 | Horizontal | 113TC112 | 15485 | Thermocouple
TC | 12/29/2023 | Temperature | Fabricated | Static | Temperature | Degrees C | TC_VALUES | 113-D-2008 | 113 | 113 | 118492.7 | -6 | 45.2621 | -93.7105 | 3.96 | 10/09/2008 | 06/05/2017 | Horizontal | 113TC113 | 15485 | Thermocouple
TC | 12/29/2023 | Temperature | Fabricated | Static | Temperature | Degrees C | TC_VALUES | 113-D-2008 | 113 | 114 | 118492.7 | -6 | 45.2621 | -93.7105 | 7.5 | 10/09/2008 | 06/05/2017 | Horizontal | 113TC114 | 15483 | Thermocouple
TC | 12/29/2023 | Temperature | Fabricated | Static | Temperature | Degrees C | TC_VALUES | 113-D-2008 | 113 | 115 | 118492.7 | -6 | 45.2621 | -93.7105 | 11 | 10/09/2008 | 06/05/2017 | Horizontal | 113TC115 | 15481 | Thermocouple
TC | 12/29/2023 | Temperature | Fabricated | Static | Temperature | Degrees C | TC_VALUES | 113-D-2008 | 113 | 116 | 118492.7 | -6 | 45.2621 | -93.7105 | 18 | 10/09/2008 | 06/05/2017 | Horizontal | 113TC116 | 15478 | Thermocouple
RW | 12/29/2023 | Strain | Geokon VCE 4200 | Static | Temperature - Resistance | Ohm-units | RW_VALUES | 113-D-2008 | 113 | 101 | 118473.8 | -11 | 45.2621 | -93.7105 | 1 | 10/09/2008 | 06/05/2017 | Longitudinal | 113RW101 | 15485 | Vibrating Wire Strain Sensor
RW | 12/29/2023 | Strain | Geokon VCE 4200 | Static | Temperature - Resistance | Ohm-units | RW_VALUES | 113-D-2008 | 113 | 102 | 118473.8 | -11 | 45.2621 | -93.7105 | 3.96 | 10/09/2008 | 06/05/2017 | Longitudinal | 113RW102 | 15485 | Vibrating Wire Strain Sensor
RW | 12/29/2023 | Strain | Geokon VCE 4200 | Static | Temperature - Resistance | Ohm-units | RW_VALUES | 113-D-2008 | 113 | 103 | 118473.1 | -10.2 | 45.2621 | -93.7105 | 1 | 10/09/2008 | 06/05/2017 | Diagonal | 113RW103 | 15485 | Vibrating Wire Strain Sensor
RW | 12/29/2023 | Strain | Geokon VCE 4200 | Static | Temperature - Resistance | Ohm-units | RW_VALUES | 113-D-2008 | 113 | 104 | 118473.1 | -10.2 | 45.2621 | -93.7105 | 3.96 | 10/09/2008 | 06/05/2017 | Diagonal | 113RW104 | 15485 | Vibrating Wire Strain Sensor
RW | 12/29/2023 | Strain | Geokon VCE 4200 | Static | Temperature - Resistance | Ohm-units | RW_VALUES | 113-D-2008 | 113 | 105 | 118471.7 | -9 | 45.2621 | -93.7105 | 1 | 10/09/2008 | 06/05/2017 | Transverse | 113RW105 | 15485 | Vibrating Wire Strain Sensor
RW | 12/29/2023 | Strain | Geokon VCE 4200 | Static | Temperature - Resistance | Ohm-units | RW_VALUES | 113-D-2008 | 113 | 106 | 118471.7 | -8.9 | 45.2621 | -93.7105 | 3.96 | 10/09/2008 | 06/05/2017 | Transverse | 113RW106 | 15485 | Vibrating Wire Strain Sensor
RW | 12/29/2023 | Strain | Geokon VCE 4200 | Static | Temperature - Resistance | Ohm-units | RW_VALUES | 113-D-2008 | 113 | 107 | 118471.8 | -6.2 | 45.2621 | -93.7105 | 1 | 10/09/2008 | 06/05/2017 | Longitudinal | 113RW107 | 15485 | Vibrating Wire Strain Sensor
RW | 12/29/2023 | Strain | Geokon VCE 4200 | Static | Temperature - Resistance | Ohm-units | RW_VALUES | 113-D-2008 | 113 | 108 | 118471.8 | -6.2 | 45.2621 | -93.7105 | 3.96 | 10/09/2008 | 06/05/2017 | Longitudinal | 113RW108 | 15485 | Vibrating Wire Strain Sensor
RW | 12/29/2023 | Strain | Geokon VCE 4200 | Static | Temperature - Resistance | Ohm-units | RW_VALUES | 113-D-2008 | 113 | 109 | 118472.4 | -6.3 | 45.2621 | -93.7105 | 1 | 10/09/2008 | 06/05/2017 | Transverse | 113RW109 | 15485 | Vibrating Wire Strain Sensor
RW | 12/29/2023 | Strain | Geokon VCE 4200 | Static | Temperature - Resistance | Ohm-units | RW_VALUES | 113-D-2008 | 113 | 110 | 118472.4 | -6.3 | 45.2621 | -93.7105 | 3.96 | 10/09/2008 | 06/05/2017 | Transverse | 113RW110 | 15485 | Vibrating Wire Strain Sensor
RW | 12/29/2023 | Strain | Geokon VCE 4200 | Static | Temperature - Resistance | Ohm-units | RW_VALUES | 113-D-2008 | 113 | 111 | 118478.3 | -11 | 45.2621 | -93.7105 | 1 | 10/09/2008 | 06/05/2017 | Longitudinal | 113RW111 | 15485 | Vibrating Wire Strain Sensor
TC | 12/29/2023 | Temperature | Fabricated | Static | Temperature | Degrees C | TC_VALUES | 113-D-2008 | 113 | 101 | 118486.9 | -11.3 | 45.2621 | -93.7105 | 0.5 | 10/09/2008 | 06/05/2017 | Horizontal | 113TC101 | 15485 | Thermocouple
TC | 12/29/2023 | Temperature | Fabricated | Static | Temperature | Degrees C | TC_VALUES | 113-D-2008 | 113 | 102 | 118486.9 | -11.3 | 45.2621 | -93.7105 | 1 | 10/09/2008 | 06/05/2017 | Horizontal | 113TC102 | 15485 | Thermocouple
TC | 12/29/2023 | Temperature | Fabricated | Static | Temperature | Degrees C | TC_VALUES | 113-D-2008 | 113 | 103 | 118486.9 | -11.3 | 45.2621 | -93.7105 | 1.5 | 10/09/2008 | 05/06/2013 | Horizontal | 113TC103 | 15485 | Thermocouple
VG | 12/29/2023 | Strain | Geokon 4202 | Static | Pavement Strain | Microstrain | VG_VALUES | 113-D-2008 | 113 | 102 | 118479.3 | -5.6 | 45.2621 | -93.7105 | 2.5 | 10/09/2008 | 06/05/2017 | Longitudinal | 113VG102 | 15485 | Short Vibrating Wire Strain Gauge
VG | 12/29/2023 | Strain | Geokon 4202 | Static | Pavement Strain | Microstrain | VG_VALUES | 113-D-2008 | 113 | 101 | 118479.3 | -5.6 | 45.2621 | -93.7105 | 1 | 10/09/2008 | 06/05/2017 | Longitudinal | 113VG101 | 15485 | Short Vibrating Wire Strain Gauge
XT | 12/29/2023 | Temperature | Geokon 4800E | Static | Temperature | Degrees C | XT_VALUES | 113-D-2008 | 113 | 102 | 118485.1 | -11.1 | 45.2621 | -93.7105 | 5 | 09/23/2008 | 05/06/2013 | Horizontal | 113XT102 | 15483 | Geokon Static Soil pressure sensor Temperature
XT | 12/29/2023 | Temperature | Geokon 4800E | Static | Temperature | Degrees C | XT_VALUES | 113-D-2008 | 113 | 101 | 118478.4 | -7.1 | 45.2621 | -93.7105 | 5 | 09/23/2008 | 05/06/2013 | Horizontal | 113XT101 | 15483 | Geokon Static Soil pressure sensor Temperature
WM | 12/29/2023 | Moisture | Watermark 200-X | Static | Moisture - Soil - Relative | Centibar | WM_VALUES | 113-D-2008 | 113 | 101 | 118555.5 | -6 | 45.262 | -93.7103 | 6 | 09/23/2008 | 05/06/2013 | Horizontal | 113WM101 | 15483 | Moisture Block
WM | 12/29/2023 | Moisture | Watermark 200-X | Static | Moisture - Soil - Relative | Centibar | WM_VALUES | 113-D-2008 | 113 | 102 | 118555.5 | -6 | 45.262 | -93.7103 | 9 | 09/23/2008 | 05/06/2013 | Horizontal | 113WM102 | 15483 | Moisture Block
WM | 12/29/2023 | Moisture | Watermark 200-X | Static | Moisture - Soil - Relative | Centibar | WM_VALUES | 113-D-2008 | 113 | 103 | 118555.5 | -6 | 45.262 | -93.7103 | 12 | 09/23/2008 | 05/06/2013 | Horizontal | 113WM103 | 15481 | Moisture Block
WM | 12/29/2023 | Moisture | Watermark 200-X | Static | Moisture - Soil - Relative | Centibar | WM_VALUES | 113-D-2008 | 113 | 104 | 118555.5 | -6 | 45.262 | -93.7103 | 18 | 09/23/2008 | 05/06/2013 | Horizontal | 113WM104 | 15506 | Moisture Block
WM | 12/29/2023 | Moisture | Watermark 200-X | Static | Moisture - Soil - Relative | Centibar | WM_VALUES | 113-D-2008 | 113 | 105 | 118555.5 | -6 | 45.262 | -93.7103 | 24 | 09/23/2008 | 05/06/2013 | Horizontal | 113WM105 | 15506 | Moisture Block
WM | 12/29/2023 | Moisture | Watermark 200-X | Static | Moisture - Soil - Relative | Centibar | WM_VALUES | 113-D-2008 | 113 | 106 | 118555.5 | -6 | 45.262 | -93.7103 | 36 | 09/23/2008 | 05/06/2013 | Horizontal | 113WM106 | 15506 | Moisture Block
XG | 12/29/2023 | Temperature | Geokon 4202 | Static | Temperature | Degrees C | XG_VALUES | 113-D-2008 | 113 | 101 | 118479.3 | -5.6 | 45.2621 | -93.7105 | 1 | 10/09/2008 | 05/06/2013 | Horizontal | 113XG101 | 15485 | Short Vibrating Wire Strain Gauge Temperature
XG | 12/29/2023 | Temperature | Geokon 4202 | Static | Temperature | Degrees C | XG_VALUES | 113-D-2008 | 113 | 102 | 118479.3 | -5.6 | 45.2621 | -93.7105 | 2.5 | 10/09/2008 | 05/06/2013 | Horizontal | 113XG102 | 15485 | Short Vibrating Wire Strain Gauge Temperature
VW | 12/29/2023 | Strain | Geokon VCE 4200 | Static | Pavement strain | Microstrain | VW_VALUES | 113-D-2008 | 113 | 101 | 118473.8 | -11 | 45.2621 | -93.7105 | 1 | 10/09/2008 | 06/05/2017 | Longitudinal | 113VW101 | 15485 | Vibrating Wire Strain Sensor
VW | 12/29/2023 | Strain | Geokon VCE 4200 | Static | Pavement strain | Microstrain | VW_VALUES | 113-D-2008 | 113 | 102 | 118473.8 | -11 | 45.2621 | -93.7105 | 3.96 | 10/09/2008 | 06/05/2017 | Longitudinal | 113VW102 | 15485 | Vibrating Wire Strain Sensor
VW | 12/29/2023 | Strain | Geokon VCE 4200 | Static | Pavement strain | Microstrain | VW_VALUES | 113-D-2008 | 113 | 103 | 118473.1 | -10.2 | 45.2621 | -93.7105 | 1 | 10/09/2008 | 06/05/2017 | Diagonal | 113VW103 | 15485 | Vibrating Wire Strain Sensor
VW | 12/29/2023 | Strain | Geokon VCE 4200 | Static | Pavement strain | Microstrain | VW_VALUES | 113-D-2008 | 113 | 104 | 118473.1 | -10.2 | 45.2621 | -93.7105 | 3.96 | 10/09/2008 | 06/05/2017 | Diagonal | 113VW104 | 15485 | Vibrating Wire Strain Sensor
VW | 12/29/2023 | Strain | Geokon VCE 4200 | Static | Pavement strain | Microstrain | VW_VALUES | 113-D-2008 | 113 | 105 | 118471.7 | -9 | 45.2621 | -93.7105 | 1 | 10/09/2008 | 06/05/2017 | Transverse | 113VW105 | 15485 | Vibrating Wire Strain Sensor
VW | 12/29/2023 | Strain | Geokon VCE 4200 | Static | Pavement strain | Microstrain | VW_VALUES | 113-D-2008 | 113 | 106 | 118471.7 | -8.9 | 45.2621 | -93.7105 | 3.96 | 10/09/2008 | 06/05/2017 | Transverse | 113VW106 | 15485 | Vibrating Wire Strain Sensor
VW | 12/29/2023 | Strain | Geokon VCE 4200 | Static | Pavement strain | Microstrain | VW_VALUES | 113-D-2008 | 113 | 107 | 118471.8 | -6.2 | 45.2621 | -93.7105 | 1 | 10/09/2008 | 06/05/2017 | Longitudinal | 113VW107 | 15485 | Vibrating Wire Strain Sensor
VW | 12/29/2023 | Strain | Geokon VCE 4200 | Static | Pavement strain | Microstrain | VW_VALUES | 113-D-2008 | 113 | 108 | 118471.8 | -6.2 | 45.2621 | -93.7105 | 3.96 | 10/09/2008 | 06/05/2017 | Longitudinal | 113VW108 | 15485 | Vibrating Wire Strain Sensor
VW | 12/29/2023 | Strain | Geokon VCE 4200 | Static | Pavement strain | Microstrain | VW_VALUES | 113-D-2008 | 113 | 109 | 118472.4 | -6.3 | 45.2621 | -93.7105 | 1 | 10/09/2008 | 06/05/2017 | Transverse | 113VW109 | 15485 | Vibrating Wire Strain Sensor
VW | 12/29/2023 | Strain | Geokon VCE 4200 | Static | Pavement strain | Microstrain | VW_VALUES | 113-D-2008 | 113 | 110 | 118472.4 | -6.3 | 45.2621 | -93.7105 | 3.96 | 10/09/2008 | 06/05/2017 | Transverse | 113VW110 | 15485 | Vibrating Wire Strain Sensor
DT | 12/29/2023 | Displacement | Schaevitz HCD-500 | Dynamic | Slab Displacement | Millimeters |  | 113-DS-2008 | 113 | 107 | 118500 | -12.2 | 45.2621 | -93.7104 | 0.76 | 11/01/2008 | 05/06/2013 | Vertical | 113DT107 | 15497 | Linear Variable Differential Transducer
CE | 12/29/2023 | Strain | Tokyo Sokki PML-60 | Dynamic | Pavement Strain | Microstrain |  | 113-D-2008 | 113 | 101 | 118478.3 | -11.5 | 45.2621 | -93.7105 | 4.75 | 10/10/2008 | 06/05/2017 | Longitudinal | 113CE101 | 15485 | Concrete Embedment Strain Gauge
CE | 12/29/2023 | Strain | Tokyo Sokki PML-60 | Dynamic | Pavement Strain | Microstrain |  | 113-D-2008 | 113 | 102 | 118478.3 | -6 | 45.2621 | -93.7105 | 0.02 | 10/10/2008 | 06/05/2017 | Transverse | 113CE102 | 15485 | Concrete Embedment Strain Gauge
CE | 12/29/2023 | Strain | Tokyo Sokki PML-60 | Dynamic | Pavement Strain | Microstrain |  | 113-D-2008 | 113 | 103 | 118482 | -11.5 | 45.2621 | -93.7105 | 0.02 | 10/10/2008 | 06/05/2017 | Longitudinal | 113CE103 | 15485 | Concrete Embedment Strain Gauge
CE | 12/29/2023 | Strain | Tokyo Sokki PML-60 | Dynamic | Pavement Strain | Microstrain |  | 113-D-2008 | 113 | 104 | 118482.8 | -10 | 45.2621 | -93.7105 | 0.02 | 10/10/2008 | 06/05/2017 | Diagonal | 113CE104 | 15485 | Concrete Embedment Strain Gauge
CE | 12/29/2023 | Strain | Tokyo Sokki PML-60 | Dynamic | Pavement Strain | Microstrain |  | 113-D-2008 | 113 | 105 | 118484 | -9 | 45.2621 | -93.7105 | 0.02 | 10/10/2008 | 06/05/2017 | Transverse | 113CE105 | 15485 | Concrete Embedment Strain Gauge
CE | 12/29/2023 | Strain | Tokyo Sokki PML-60 | Dynamic | Pavement Strain | Microstrain |  | 113-D-2008 | 113 | 106 | 118484 | -6 | 45.2621 | -93.7105 | 0.02 | 10/10/2008 | 06/05/2017 | Transverse | 113CE106 | 15485 | Concrete Embedment Strain Gauge
CE | 12/29/2023 | Strain | Tokyo Sokki PML-60 | Dynamic | Pavement Strain | Microstrain |  | 113-D-2008 | 113 | 107 | 118493.6 | -11.5 | 45.2621 | -93.7104 | 0.25 | 10/10/2008 | 06/05/2017 | Longitudinal | 113CE107 | 15485 | Concrete Embedment Strain Gauge
CE | 12/29/2023 | Strain | Tokyo Sokki PML-60 | Dynamic | Pavement Strain | Microstrain |  | 113-D-2008 | 113 | 108 | 118493.6 | -11.5 | 45.2621 | -93.7104 | 4.75 | 10/10/2008 | 06/05/2017 | Longitudinal | 113CE108 | 15485 | Concrete Embedment Strain Gauge
CE | 12/29/2023 | Strain | Tokyo Sokki PML-60 | Dynamic | Pavement Strain | Microstrain |  | 113-D-2008 | 113 | 109 | 118493.5 | -9 | 45.2621 | -93.7104 | 0.25 | 10/10/2008 | 06/05/2017 | Transverse | 113CE109 | 15485 | Concrete Embedment Strain Gauge
CE | 12/29/2023 | Strain | Tokyo Sokki PML-60 | Dynamic | Pavement Strain | Microstrain |  | 113-D-2008 | 113 | 110 | 118493.5 | -9 | 45.2621 | -93.7104 | 4.75 | 10/10/2008 | 06/05/2017 | Transverse | 113CE110 | 15485 | Concrete Embedment Strain Gauge
CE | 12/29/2023 | Strain | Tokyo Sokki PML-60 | Dynamic | Pavement Strain | Microstrain |  | 113-D-2008 | 113 | 111 | 118494.1 | -9 | 45.2621 | -93.7104 | 0.25 | 10/10/2008 | 06/05/2017 | Longitudinal | 113CE111 | 15485 | Concrete Embedment Strain Gauge
CE | 12/29/2023 | Strain | Tokyo Sokki PML-60 | Dynamic | Pavement Strain | Microstrain |  | 113-D-2008 | 113 | 112 | 118494.1 | -9 | 45.2621 | -93.7104 | 4.75 | 10/10/2008 | 06/05/2017 | Longitudinal | 113CE112 | 15485 | Concrete Embedment Strain Gauge
CE | 12/29/2023 | Strain | Tokyo Sokki PML-60 | Dynamic | Pavement Strain | Microstrain |  | 113-D-2008 | 113 | 113 | 118493.6 | -5.9 | 45.2621 | -93.7105 | 0.25 | 10/10/2008 | 06/05/2017 | Transverse | 113CE113 | 15485 | Concrete Embedment Strain Gauge
CE | 12/29/2023 | Strain | Tokyo Sokki PML-60 | Dynamic | Pavement Strain | Microstrain |  | 113-D-2008 | 113 | 114 | 118493.6 | -5.9 | 45.2621 | -93.7105 | 4.75 | 10/10/2008 | 06/05/2017 | Transverse | 113CE114 | 15485 | Concrete Embedment Strain Gauge
CE | 12/29/2023 | Strain | Tokyo Sokki PML-60 | Dynamic | Pavement Strain | Microstrain |  | 113-D-2008 | 113 | 115 | 118494 | -5.9 | 45.2621 | -93.7105 | 0.25 | 10/10/2008 | 06/05/2017 | Longitudinal | 113CE115 | 15485 | Concrete Embedment Strain Gauge
CE | 12/29/2023 | Strain | Tokyo Sokki PML-60 | Dynamic | Pavement Strain | Microstrain |  | 113-D-2008 | 113 | 116 | 118494 | -5.9 | 45.2621 | -93.7105 | 4.75 | 10/10/2008 | 06/05/2017 | Longitudinal | 113CE116 | 15485 | Concrete Embedment Strain Gauge
CE | 12/29/2023 | Strain | Tokyo Sokki PML-60 | Dynamic | Pavement Strain | Microstrain |  | 113-D-2008 | 113 | 117 | 118497.8 | -11.5 | 45.2621 | -93.7104 | 0.25 | 10/10/2008 | 06/05/2017 | Longitudinal | 113CE117 | 15485 | Concrete Embedment Strain Gauge
CE | 12/29/2023 | Strain | Tokyo Sokki PML-60 | Dynamic | Pavement Strain | Microstrain |  | 113-D-2008 | 113 | 118 | 118497.8 | -11.5 | 45.2621 | -93.7104 | 4.75 | 10/10/2008 | 06/05/2017 | Longitudinal | 113CE118 | 15485 | Concrete Embedment Strain Gauge
CE | 12/29/2023 | Strain | Tokyo Sokki PML-60 | Dynamic | Pavement Strain | Microstrain |  | 113-D-2008 | 113 | 119 | 118498.5 | -10.3 | 45.2621 | -93.7104 | 0.25 | 10/10/2008 | 06/05/2017 | Diagonal | 113CE119 | 15485 | Concrete Embedment Strain Gauge
CE | 12/29/2023 | Strain | Tokyo Sokki PML-60 | Dynamic | Pavement Strain | Microstrain |  | 113-D-2008 | 113 | 120 | 118498.5 | -10.3 | 45.2621 | -93.7104 | 4.75 | 10/10/2008 | 06/05/2017 | Diagonal | 113CE120 | 15485 | Concrete Embedment Strain Gauge
CE | 12/29/2023 | Strain | Tokyo Sokki PML-60 | Dynamic | Pavement Strain | Microstrain |  | 113-D-2008 | 113 | 121 | 118499.8 | -10.1 | 45.2621 | -93.7104 | 0.25 | 10/10/2008 | 06/05/2017 | Transverse | 113CE121 | 15485 | Concrete Embedment Strain Gauge
CE | 12/29/2023 | Strain | Tokyo Sokki PML-60 | Dynamic | Pavement Strain | Microstrain |  | 113-D-2008 | 113 | 122 | 118499.8 | -10.1 | 45.2621 | -93.7104 | 4.75 | 10/10/2008 | 06/05/2017 | Transverse | 113CE122 | 15485 | Concrete Embedment Strain Gauge
CE | 12/29/2023 | Strain | Tokyo Sokki PML-60 | Dynamic | Pavement Strain | Microstrain |  | 113-D-2008 | 113 | 123 | 118499.8 | -6.1 | 45.2621 | -93.7104 | 0.25 | 10/10/2008 | 06/05/2017 | Transverse | 113CE123 | 15485 | Concrete Embedment Strain Gauge
CE | 12/29/2023 | Strain | Tokyo Sokki PML-60 | Dynamic | Pavement Strain | Microstrain |  | 113-D-2008 | 113 | 124 | 118499.8 | -6.1 | 45.2621 | -93.7104 | 4.75 | 10/10/2008 | 06/05/2017 | Transverse | 113CE124 | 15485 | Concrete Embedment Strain Gauge
DT | 12/29/2023 | Displacement | Schaevitz HCD-500 | Dynamic | Slab Displacement | Millimeters |  | 113-DS-2008 | 113 | 101 | 118477.5 | -12.2 | 45.2621 | -93.7105 | 0.76 | 11/01/2008 | 05/06/2013 | Vertical | 113DT101 | 15497 | Linear Variable Differential Transducer
DT | 12/29/2023 | Displacement | Schaevitz HCD-500 | Dynamic | Slab Displacement | Millimeters |  | 113-DS-2008 | 113 | 102 | 118485 | -12.2 | 45.2621 | -93.7105 | 0.76 | 11/01/2008 | 05/06/2013 | Vertical | 113DT102 | 15497 | Linear Variable Differential Transducer
DT | 12/29/2023 | Displacement | Schaevitz HCD-500 | Dynamic | Slab Displacement | Millimeters |  | 113-DS-2008 | 113 | 103 | 118485 | -12.2 | 45.2621 | -93.7105 | 0.76 | 11/01/2008 | 05/06/2013 | Vertical | 113DT103 | 15497 | Linear Variable Differential Transducer
DT | 12/29/2023 | Displacement | Schaevitz HCD-500 | Dynamic | Slab Displacement | Millimeters |  | 113-DS-2008 | 113 | 104 | 118492.5 | -12.2 | 45.2621 | -93.7104 | 0.76 | 11/01/2008 | 05/06/2013 | Vertical | 113DT104 | 15497 | Linear Variable Differential Transducer
DT | 12/29/2023 | Displacement | Schaevitz HCD-500 | Dynamic | Slab Displacement | Millimeters |  | 113-DS-2008 | 113 | 105 | 118500 | -12.2 | 45.2621 | -93.7104 | 0.76 | 11/01/2008 | 05/06/2013 | Vertical | 113DT105 | 15497 | Linear Variable Differential Transducer
DT | 12/29/2023 | Displacement | Schaevitz HCD-500 | Dynamic | Slab Displacement | Millimeters |  | 113-DS-2008 | 113 | 106 | 118500 | -12.2 | 45.2621 | -93.7104 | 0.76 | 11/01/2008 | 05/06/2013 | Vertical | 113DT106 | 15497 | Linear Variable Differential Transducer
FW | 12/29/2023 | Strain | Geokon VCE 4200 | Static | Pavement Strain - Frequency Response | hertz(Hz) | FW_VALUES | 113-D-2008 | 113 | 103 | 118473.1 | -10.2 | 45.2621 | -93.7105 | 1 | 10/09/2008 | 06/05/2017 | Diagonal | 113FW103 | 15485 | Vibrating Wire Strain Sensor
FW | 12/29/2023 | Strain | Geokon VCE 4200 | Static | Pavement Strain - Frequency Response | hertz(Hz) | FW_VALUES | 113-D-2008 | 113 | 104 | 118473.1 | -10.2 | 45.2621 | -93.7105 | 3.96 | 10/09/2008 | 06/05/2017 | Diagonal | 113FW104 | 15485 | Vibrating Wire Strain Sensor
FW | 12/29/2023 | Strain | Geokon VCE 4200 | Static | Pavement Strain - Frequency Response | hertz(Hz) | FW_VALUES | 113-D-2008 | 113 | 105 | 118471.7 | -9 | 45.2621 | -93.7105 | 1 | 10/09/2008 | 06/05/2017 | Transverse | 113FW105 | 15485 | Vibrating Wire Strain Sensor
FW | 12/29/2023 | Strain | Geokon VCE 4200 | Static | Pavement Strain - Frequency Response | hertz(Hz) | FW_VALUES | 113-D-2008 | 113 | 106 | 118471.7 | -8.9 | 45.2621 | -93.7105 | 3.96 | 10/09/2008 | 06/05/2017 | Transverse | 113FW106 | 15485 | Vibrating Wire Strain Sensor
FW | 12/29/2023 | Strain | Geokon VCE 4200 | Static | Pavement Strain - Frequency Response | hertz(Hz) | FW_VALUES | 113-D-2008 | 113 | 107 | 118471.8 | -6.2 | 45.2621 | -93.7105 | 1 | 10/09/2008 | 06/05/2017 | Longitudinal | 113FW107 | 15485 | Vibrating Wire Strain Sensor
FW | 12/29/2023 | Strain | Geokon VCE 4200 | Static | Pavement Strain - Frequency Response | hertz(Hz) | FW_VALUES | 113-D-2008 | 113 | 108 | 118471.8 | -6.2 | 45.2621 | -93.7105 | 3.96 | 10/09/2008 | 06/05/2017 | Longitudinal | 113FW108 | 15485 | Vibrating Wire Strain Sensor
FW | 12/29/2023 | Strain | Geokon VCE 4200 | Static | Pavement Strain - Frequency Response | hertz(Hz) | FW_VALUES | 113-D-2008 | 113 | 109 | 118472.4 | -6.3 | 45.2621 | -93.7105 | 1 | 10/09/2008 | 06/05/2017 | Transverse | 113FW109 | 15485 | Vibrating Wire Strain Sensor
FW | 12/29/2023 | Strain | Geokon VCE 4200 | Static | Pavement Strain - Frequency Response | hertz(Hz) | FW_VALUES | 113-D-2008 | 113 | 110 | 118472.4 | -6.3 | 45.2621 | -93.7105 | 3.96 | 10/09/2008 | 06/05/2017 | Transverse | 113FW110 | 15485 | Vibrating Wire Strain Sensor
FW | 12/29/2023 | Strain | Geokon VCE 4200 | Static | Pavement Strain - Frequency Response | hertz(Hz) | FW_VALUES | 113-D-2008 | 113 | 111 | 118478.3 | -11 | 45.2621 | -93.7105 | 1 | 10/09/2008 | 06/05/2017 | Longitudinal | 113FW111 | 15485 | Vibrating Wire Strain Sensor
FW | 12/29/2023 | Strain | Geokon VCE 4200 | Static | Pavement Strain - Frequency Response | hertz(Hz) | FW_VALUES | 113-D-2008 | 113 | 112 | 118478.3 | -11.1 | 45.2621 | -93.7105 | 3.96 | 10/09/2008 | 06/05/2017 | Longitudinal | 113FW112 | 15485 | Vibrating Wire Strain Sensor
FW | 12/29/2023 | Strain | Geokon VCE 4200 | Static | Pavement Strain - Frequency Response | hertz(Hz) | FW_VALUES | 113-D-2008 | 113 | 113 | 118477.8 | -6.1 | 45.2621 | -93.7105 | 1 | 10/09/2008 | 06/05/2017 | Longitudinal | 113FW113 | 15485 | Vibrating Wire Strain Sensor
FW | 12/29/2023 | Strain | Geokon VCE 4200 | Static | Pavement Strain - Frequency Response | hertz(Hz) | FW_VALUES | 113-D-2008 | 113 | 114 | 118477.8 | -6 | 45.2621 | -93.7105 | 3.96 | 10/09/2008 | 06/05/2017 | Longitudinal | 113FW114 | 15485 | Vibrating Wire Strain Sensor
FW | 12/29/2023 | Strain | Geokon VCE 4200 | Static | Pavement Strain - Frequency Response | hertz(Hz) | FW_VALUES | 113-D-2008 | 113 | 115 | 118478.8 | -6.1 | 45.2621 | -93.7105 | 1 | 10/09/2008 | 06/05/2017 | Transverse | 113FW115 | 15485 | Vibrating Wire Strain Sensor
FW | 12/29/2023 | Strain | Geokon VCE 4200 | Static | Pavement Strain - Frequency Response | hertz(Hz) | FW_VALUES | 113-D-2008 | 113 | 116 | 118478.8 | -6.1 | 45.2621 | -93.7105 | 3.96 | 10/09/2008 | 06/05/2017 | Transverse | 113FW116 | 15485 | Vibrating Wire Strain Sensor
FG | 12/29/2023 | Strain | Geokon 4202 | Static | Pavement Strain - Frequency Response | Hertz(Hz) | FG_VALUES | 113-D-2008 | 113 | 101 | 118479.3 | -5.6 | 45.2621 | -93.7105 | 1 | 10/09/2008 | 06/05/2017 | Longitudinal | 113FG101 | 15485 | Short Vibrating Wire Strain Gauge
FG | 12/29/2023 | Strain | Geokon 4202 | Static | Pavement Strain - Frequency Response | Hertz(Hz) | FG_VALUES | 113-D-2008 | 113 | 102 | 118479.3 | -5.6 | 45.2621 | -93.7105 | 2.5 | 10/09/2008 | 06/05/2017 | Longitudinal | 113FG102 | 15485 | Short Vibrating Wire Strain Gauge
FT | 12/29/2023 | Pressure | Geokon 4800E | Static | Pavement Strain - Frequency Response | hertz(Hz) | FT_VALUES | 113-D-2008 | 113 | 102 | 118485.1 | -11.1 | 45.2621 | -93.7105 | 5 | 09/23/2008 | 06/05/2017 |  | 113FT102 | 15483 | Geokon Static Soil pressure sensor
FT | 12/29/2023 | Pressure | Geokon 4800E | Static | Pavement Strain - Frequency Response | hertz(Hz) | FT_VALUES | 113-D-2008 | 113 | 101 | 118478.4 | -7.1 | 45.2621 | -93.7105 | 5 | 09/23/2008 | 06/05/2017 |  | 113FT101 | 15483 | Geokon Static Soil pressure sensor
IK | 12/29/2023 | Maturity | Engius LLC - Intellirock | Offline | Concrete Maturity | Degrees C-Hrs |  | 113-D-2008 | 113 | 101 | 118492.7 | -11.4 | 45.2621 | -93.7104 | 1 | 10/10/2008 | 06/05/2017 | Horizontal | 113IK101 | 15485 | Concrete Maturity Sensor
IK | 12/29/2023 | Maturity | Engius LLC - Intellirock | Offline | Concrete Maturity | Degrees C-Hrs |  | 113-D-2008 | 113 | 102 | 118492.3 | -11.6 | 45.2621 | -93.7104 | 2.5 | 10/10/2008 | 06/05/2017 | Horizontal | 113IK102 | 15485 | Concrete Maturity Sensor
IK | 12/29/2023 | Maturity | Engius LLC - Intellirock | Offline | Concrete Maturity | Degrees C-Hrs |  | 113-D-2008 | 113 | 103 | 118492.6 | -11.4 | 45.2621 | -93.7104 | 3.96 | 10/10/2008 | 06/05/2017 | Horizontal | 113IK103 | 15485 | Concrete Maturity Sensor
IK | 12/29/2023 | Maturity | Engius LLC - Intellirock | Offline | Concrete Maturity | Degrees C-Hrs |  | 113-D-2008 | 113 | 104 | 118492.7 | -9.9 | 45.2621 | -93.7104 | 1 | 10/10/2008 | 06/05/2017 | Horizontal | 113IK104 | 15485 | Concrete Maturity Sensor
IK | 12/29/2023 | Maturity | Engius LLC - Intellirock | Offline | Concrete Maturity | Degrees C-Hrs |  | 113-D-2008 | 113 | 105 | 118492.2 | -9.9 | 45.2621 | -93.7104 | 2.5 | 10/10/2008 | 06/05/2017 | Horizontal | 113IK105 | 15485 | Concrete Maturity Sensor
IK | 12/29/2023 | Maturity | Engius LLC - Intellirock | Offline | Concrete Maturity | Degrees C-Hrs |  | 113-D-2008 | 113 | 106 | 118492.7 | -9.9 | 45.2621 | -93.7104 | 3.96 | 10/10/2008 | 06/05/2017 | Horizontal | 113IK106 | 15485 | Concrete Maturity Sensor
HC | 12/29/2023 | Joint Opening | Tokyo Sokki TML PI-5 | Static | Joint Movement | Millimeters | HC_VALUES | 113-D-2008 | 113 | 101 | 118485 | -11 | 45.2621 | -93.7105 | 1 | 10/12/2008 | 06/05/2017 | Longitudinal | 113HC101 | 15485 | Horizontal Clip Gauge
HC | 12/29/2023 | Joint Opening | Tokyo Sokki TML PI-5 | Static | Joint Movement | Millimeters | HC_VALUES | 113-D-2008 | 113 | 102 | 118485 | -11 | 45.2621 | -93.7105 | 3.96 | 10/12/2008 | 06/05/2017 | Longitudinal | 113HC102 | 15485 | Horizontal Clip Gauge
HC | 12/29/2023 | Joint Opening | Tokyo Sokki TML PI-5 | Static | Joint Movement | Millimeters | HC_VALUES | 113-D-2008 | 113 | 103 | 118485 | -6 | 45.2621 | -93.7105 | 1 | 10/12/2008 | 06/05/2017 | Longitudinal | 113HC103 | 15485 | Horizontal Clip Gauge
HC | 12/29/2023 | Joint Opening | Tokyo Sokki TML PI-5 | Static | Joint Movement | Millimeters | HC_VALUES | 113-D-2008 | 113 | 104 | 118485 | -6 | 45.2621 | -93.7105 | 3.96 | 10/12/2008 | 06/05/2017 | Longitudinal | 113HC104 | 15485 | Horizontal Clip Gauge
FW | 12/29/2023 | Strain | Geokon VCE 4200 | Static | Pavement Strain - Frequency Response | hertz(Hz) | FW_VALUES | 113-D-2008 | 113 | 101 | 118473.8 | -11 | 45.2621 | -93.7105 | 1 | 10/09/2008 | 06/05/2017 | Longitudinal | 113FW101 | 15485 | Vibrating Wire Strain Sensor
FW | 12/29/2023 | Strain | Geokon VCE 4200 | Static | Pavement Strain - Frequency Response | hertz(Hz) | FW_VALUES | 113-D-2008 | 113 | 102 | 118473.8 | -11 | 45.2621 | -93.7105 | 3.96 | 10/09/2008 | 06/05/2017 | Longitudinal | 113FW102 | 15485 | Vibrating Wire Strain Sensor
PT | 12/29/2023 | Pressure | Geokon 4800E | Static | Pressure - Soil - Vertical | kPa | PT_VALUES | 113-D-2008 | 113 | 101 | 118478.4 | -7.1 | 45.2621 | -93.7105 | 5 | 09/23/2008 | 06/05/2017 | Horizontal | 113PT101 | 15483 | Geokon Static Soil pressure sensor
PT | 12/29/2023 | Pressure | Geokon 4800E | Static | Pressure - Soil - Vertical | kPa | PT_VALUES | 113-D-2008 | 113 | 102 | 118485.1 | -11.1 | 45.2621 | -93.7105 | 5 | 09/23/2008 | 06/05/2017 | Horizontal | 113PT102 | 15483 | Geokon Static Soil pressure sensor
RT | 12/29/2023 | Pressure | Geokon 4800E | Static | Temperature - Resistance | Ohm-units | RT_VALUES | 113-D-2008 | 113 | 102 | 118485.1 | -11.1 | 45.2621 | -93.7105 | 5 | 09/23/2008 | 06/05/2017 | Horizontal | 113RT102 | 15483 | Geokon Static Soil pressure sensor
CE | 12/29/2023 | Strain | Tokyo Sokki PML-60 | Dynamic | Pavement Strain | Microstrain |  | 114-D-2008 | 114 | 107 | 118976 | -9.8 | 45.2613 | -93.709 | 0.25 | 10/10/2008 | 05/01/2022 | Transverse | 114CE107 | 15688 | Concrete Embedment Strain Gauge
CE | 12/29/2023 | Strain | Tokyo Sokki PML-60 | Dynamic | Pavement Strain | Microstrain |  | 114-D-2008 | 114 | 108 | 118976 | -9.8 | 45.2613 | -93.709 | 5.75 | 10/10/2008 | 05/01/2022 | Transverse | 114CE108 | 15688 | Concrete Embedment Strain Gauge
CE | 12/29/2023 | Strain | Tokyo Sokki PML-60 | Dynamic | Pavement Strain | Microstrain |  | 114-D-2008 | 114 | 109 | 118980 | -11.7 | 45.2613 | -93.7089 | 0.25 | 10/10/2008 | 05/01/2022 | Longitudinal | 114CE109 | 15688 | Concrete Embedment Strain Gauge
CE | 12/29/2023 | Strain | Tokyo Sokki PML-60 | Dynamic | Pavement Strain | Microstrain |  | 114-D-2008 | 114 | 110 | 118980 | -11.7 | 45.2613 | -93.7089 | 5.75 | 10/10/2008 | 05/01/2022 | Longitudinal | 114CE110 | 15688 | Concrete Embedment Strain Gauge
CE | 12/29/2023 | Strain | Tokyo Sokki PML-60 | Dynamic | Pavement Strain | Microstrain |  | 114-D-2008 | 114 | 111 | 118980.9 | -11.1 | 45.2613 | -93.7089 | 0.25 | 10/10/2008 | 05/01/2022 | Longitudinal | 114CE111 | 15688 | Concrete Embedment Strain Gauge
CE | 12/29/2023 | Strain | Tokyo Sokki PML-60 | Dynamic | Pavement Strain | Microstrain |  | 114-D-2008 | 114 | 112 | 118980.9 | -11.1 | 45.2613 | -93.7089 | 5.75 | 10/10/2008 | 05/01/2022 | Longitudinal | 114CE112 | 15688 | Concrete Embedment Strain Gauge
CE | 12/29/2023 | Strain | Tokyo Sokki PML-60 | Dynamic | Pavement Strain | Microstrain |  | 114-D-2008 | 114 | 113 | 118981 | -10.2 | 45.2613 | -93.7089 | 0.25 | 10/10/2008 | 05/01/2022 | Diagonal | 114CE113 | 15688 | Concrete Embedment Strain Gauge
CE | 12/29/2023 | Strain | Tokyo Sokki PML-60 | Dynamic | Pavement Strain | Microstrain |  | 114-D-2008 | 114 | 114 | 118981 | -10.2 | 45.2613 | -93.7089 | 5.75 | 10/10/2008 | 05/01/2022 | Diagonal | 114CE114 | 15688 | Concrete Embedment Strain Gauge
CE | 12/29/2023 | Strain | Tokyo Sokki PML-60 | Dynamic | Pavement Strain | Microstrain |  | 114-D-2008 | 114 | 115 | 118982 | -9.7 | 45.2613 | -93.7089 | 0.25 | 10/10/2008 | 05/01/2022 | Transverse | 114CE115 | 15688 | Concrete Embedment Strain Gauge
CE | 12/29/2023 | Strain | Tokyo Sokki PML-60 | Dynamic | Pavement Strain | Microstrain |  | 114-D-2008 | 114 | 116 | 118982 | -9.7 | 45.2613 | -93.7089 | 5.75 | 10/10/2008 | 05/01/2022 | Transverse | 114CE116 | 15688 | Concrete Embedment Strain Gauge
DT | 12/29/2023 | Displacement | Schaevitz HCD-500 | Dynamic | Slab Displacement | Millimeters |  | 114-DS-2008 | 114 | 101 | 118975 | -12.2 | 45.2613 | -93.709 | 0.76 | 11/01/2008 | 05/01/2022 | Vertical | 114DT101 | 15684 | Linear Variable Differential Transducer
DT | 12/29/2023 | Displacement | Schaevitz HCD-500 | Dynamic | Slab Displacement | Millimeters |  | 114-DS-2008 | 114 | 102 | 118975 | -12.2 | 45.2613 | -93.709 | 0.76 | 11/01/2008 | 05/01/2022 | Vertical | 114DT102 | 15684 | Linear Variable Differential Transducer
CE | 12/29/2023 | Strain | Tokyo Sokki PML-60 | Dynamic | Pavement Strain | Microstrain |  | 114-D-2008 | 114 | 101 | 118973.9 | -11.7 | 45.2613 | -93.709 | 0.25 | 10/10/2008 | 05/01/2022 | Longitudinal | 114CE101 | 15688 | Concrete Embedment Strain Gauge
CE | 12/29/2023 | Strain | Tokyo Sokki PML-60 | Dynamic | Pavement Strain | Microstrain |  | 114-D-2008 | 114 | 102 | 118973.9 | -11.7 | 45.2613 | -93.709 | 5.75 | 10/10/2008 | 05/01/2022 | Longitudinal | 114CE102 | 15688 | Concrete Embedment Strain Gauge
CE | 12/29/2023 | Strain | Tokyo Sokki PML-60 | Dynamic | Pavement Strain | Microstrain |  | 114-D-2008 | 114 | 103 | 118974.9 | -11.2 | 45.2613 | -93.709 | 0.25 | 10/10/2008 | 05/01/2022 | Longitudinal | 114CE103 | 15688 | Concrete Embedment Strain Gauge
CE | 12/29/2023 | Strain | Tokyo Sokki PML-60 | Dynamic | Pavement Strain | Microstrain |  | 114-D-2008 | 114 | 104 | 118974.9 | -11.2 | 45.2613 | -93.709 | 5.75 | 10/10/2008 | 05/01/2022 | Longitudinal | 114CE104 | 15688 | Concrete Embedment Strain Gauge
CE | 12/29/2023 | Strain | Tokyo Sokki PML-60 | Dynamic | Pavement Strain | Microstrain |  | 114-D-2008 | 114 | 105 | 118975 | -10.2 | 45.2613 | -93.709 | 0.25 | 10/10/2008 | 05/01/2022 | Diagonal | 114CE105 | 15688 | Concrete Embedment Strain Gauge
CE | 12/29/2023 | Strain | Tokyo Sokki PML-60 | Dynamic | Pavement Strain | Microstrain |  | 114-D-2008 | 114 | 106 | 118975 | -10.2 | 45.2613 | -93.709 | 5.75 | 10/10/2008 | 05/01/2022 | Diagonal | 114CE106 | 15688 | Concrete Embedment Strain Gauge
FW | 12/29/2023 | Strain | Geokon VCE 4200 | Static | Pavement Strain - Frequency Response | hertz(Hz) | FW_VALUES | 114-D-2008 | 114 | 101 | 118962 | -11.6 | 45.2613 | -93.709 | 1 | 10/10/2008 | 05/01/2022 | Longitudinal | 114FW101 | 15688 | Vibrating Wire Strain Sensor
FW | 12/29/2023 | Strain | Geokon VCE 4200 | Static | Pavement Strain - Frequency Response | hertz(Hz) | FW_VALUES | 114-D-2008 | 114 | 102 | 118961.9 | -11.6 | 45.2613 | -93.709 | 5 | 10/10/2008 | 05/01/2022 | Longitudinal | 114FW102 | 15688 | Vibrating Wire Strain Sensor
FW | 12/29/2023 | Strain | Geokon VCE 4200 | Static | Pavement Strain - Frequency Response | hertz(Hz) | FW_VALUES | 114-D-2008 | 114 | 103 | 118962 | -9.1 | 45.2613 | -93.709 | 1 | 10/10/2008 | 05/01/2022 | Longitudinal | 114FW103 | 15688 | Vibrating Wire Strain Sensor
FW | 12/29/2023 | Strain | Geokon VCE 4200 | Static | Pavement Strain - Frequency Response | hertz(Hz) | FW_VALUES | 114-D-2008 | 114 | 104 | 118962 | -9.2 | 45.2613 | -93.709 | 5 | 10/10/2008 | 05/01/2022 | Longitudinal | 114FW104 | 15688 | Vibrating Wire Strain Sensor
FW | 12/29/2023 | Strain | Geokon VCE 4200 | Static | Pavement Strain - Frequency Response | hertz(Hz) | FW_VALUES | 114-D-2008 | 114 | 105 | 118963 | -10.1 | 45.2613 | -93.709 | 1 | 10/10/2008 | 05/01/2022 | Diagonal | 114FW105 | 15688 | Vibrating Wire Strain Sensor
FW | 12/29/2023 | Strain | Geokon VCE 4200 | Static | Pavement Strain - Frequency Response | hertz(Hz) | FW_VALUES | 114-D-2008 | 114 | 106 | 118963 | -10.1 | 45.2613 | -93.709 | 5 | 10/10/2008 | 05/01/2022 | Diagonal | 114FW106 | 15688 | Vibrating Wire Strain Sensor
FW | 12/29/2023 | Strain | Geokon VCE 4200 | Static | Pavement Strain - Frequency Response | hertz(Hz) | FW_VALUES | 114-D-2008 | 114 | 107 | 118964 | -9.2 | 45.2613 | -93.709 | 1 | 10/10/2008 | 05/01/2022 | Transverse | 114FW107 | 15688 | Vibrating Wire Strain Sensor
FW | 12/29/2023 | Strain | Geokon VCE 4200 | Static | Pavement Strain - Frequency Response | hertz(Hz) | FW_VALUES | 114-D-2008 | 114 | 108 | 118964 | -9.2 | 45.2613 | -93.709 | 5 | 10/10/2008 | 05/01/2022 | Transverse | 114FW108 | 15688 | Vibrating Wire Strain Sensor
FW | 12/29/2023 | Strain | Geokon VCE 4200 | Static | Pavement Strain - Frequency Response | hertz(Hz) | FW_VALUES | 114-D-2008 | 114 | 109 | 118967.9 | -11.7 | 45.2613 | -93.709 | 1 | 10/10/2008 | 05/01/2022 | Longitudinal | 114FW109 | 15688 | Vibrating Wire Strain Sensor
FW | 12/29/2023 | Strain | Geokon VCE 4200 | Static | Pavement Strain - Frequency Response | hertz(Hz) | FW_VALUES | 114-D-2008 | 114 | 110 | 118967.9 | -11.7 | 45.2613 | -93.709 | 5 | 10/10/2008 | 05/01/2022 | Longitudinal | 114FW110 | 15688 | Vibrating Wire Strain Sensor
FW | 12/29/2023 | Strain | Geokon VCE 4200 | Static | Pavement Strain - Frequency Response | hertz(Hz) | FW_VALUES | 114-D-2008 | 114 | 111 | 118968 | -9.1 | 45.2613 | -93.709 | 1 | 10/10/2008 | 05/01/2022 | Longitudinal | 114FW111 | 15688 | Vibrating Wire Strain Sensor
FW | 12/29/2023 | Strain | Geokon VCE 4200 | Static | Pavement Strain - Frequency Response | hertz(Hz) | FW_VALUES | 114-D-2008 | 114 | 112 | 118968 | -9.1 | 45.2613 | -93.709 | 5 | 10/10/2008 | 05/01/2022 | Longitudinal | 114FW112 | 15688 | Vibrating Wire Strain Sensor
FW | 12/29/2023 | Strain | Geokon VCE 4200 | Static | Pavement Strain - Frequency Response | hertz(Hz) | FW_VALUES | 114-D-2008 | 114 | 113 | 118968.9 | -10.1 | 45.2613 | -93.709 | 1 | 10/10/2008 | 05/01/2022 | Diagonal | 114FW113 | 15688 | Vibrating Wire Strain Sensor
FW | 12/29/2023 | Strain | Geokon VCE 4200 | Static | Pavement Strain - Frequency Response | hertz(Hz) | FW_VALUES | 114-D-2008 | 114 | 114 | 118969 | -10.1 | 45.2613 | -93.709 | 5 | 10/10/2008 | 05/01/2022 | Diagonal | 114FW114 | 15688 | Vibrating Wire Strain Sensor
FW | 12/29/2023 | Strain | Geokon VCE 4200 | Static | Pavement Strain - Frequency Response | hertz(Hz) | FW_VALUES | 114-D-2008 | 114 | 115 | 118969.9 | -9.2 | 45.2613 | -93.709 | 1 | 10/10/2008 | 05/01/2022 | Transverse | 114FW115 | 15688 | Vibrating Wire Strain Sensor
FW | 12/29/2023 | Strain | Geokon VCE 4200 | Static | Pavement Strain - Frequency Response | hertz(Hz) | FW_VALUES | 114-D-2008 | 114 | 116 | 118969.9 | -9.2 | 45.2613 | -93.709 | 5 | 10/10/2008 | 05/01/2022 | Transverse | 114FW116 | 15688 | Vibrating Wire Strain Sensor
FG | 12/29/2023 | Strain | Geokon 4202 | Static | Pavement Strain - Frequency Response | Hertz(Hz) | FG_VALUES | 114-D-2008 | 114 | 102 | 118980 | -9.2 | 45.2613 | -93.7089 | 5 | 10/10/2008 | 05/01/2022 | Longitudinal | 114FG102 | 15688 | Short Vibrating Wire Strain Gauge
FG | 12/29/2023 | Strain | Geokon 4202 | Static | Pavement Strain - Frequency Response | Hertz(Hz) | FG_VALUES | 114-D-2008 | 114 | 101 | 118980 | -9.1 | 45.2613 | -93.7089 | 1 | 10/10/2008 | 05/01/2022 | Longitudinal | 114FG101 | 15688 | Short Vibrating Wire Strain Gauge
IK | 12/29/2023 | Maturity | Engius LLC - Intellirock | Offline | Concrete Maturity | Degrees C-Hrs |  | 114-D-2008 | 114 | 101 | 118978.8 | -11.7 | 45.2613 | -93.7089 | 1 | 10/10/2008 | 05/01/2022 | Horizontal | 114IK101 | 15688 | Concrete Maturity Sensor
IK | 12/29/2023 | Maturity | Engius LLC - Intellirock | Offline | Concrete Maturity | Degrees C-Hrs |  | 114-D-2008 | 114 | 102 | 118978.4 | -11.6 | 45.2613 | -93.7089 | 3 | 10/10/2008 | 05/01/2022 | Horizontal | 114IK102 | 15688 | Concrete Maturity Sensor
IK | 12/29/2023 | Maturity | Engius LLC - Intellirock | Offline | Concrete Maturity | Degrees C-Hrs |  | 114-D-2008 | 114 | 103 | 118978.8 | -11.6 | 45.2613 | -93.7089 | 5 | 10/10/2008 | 05/01/2022 | Horizontal | 114IK103 | 15688 | Concrete Maturity Sensor
IK | 12/29/2023 | Maturity | Engius LLC - Intellirock | Offline | Concrete Maturity | Degrees C-Hrs |  | 114-D-2008 | 114 | 104 | 118979.9 | -10.3 | 45.2613 | -93.7089 | 1 | 10/10/2008 | 05/01/2022 | Horizontal | 114IK104 | 15688 | Concrete Maturity Sensor
IK | 12/29/2023 | Maturity | Engius LLC - Intellirock | Offline | Concrete Maturity | Degrees C-Hrs |  | 114-D-2008 | 114 | 105 | 118979.6 | -10.1 | 45.2613 | -93.7089 | 3 | 10/10/2008 | 05/01/2022 | Horizontal | 114IK105 | 15688 | Concrete Maturity Sensor
IK | 12/29/2023 | Maturity | Engius LLC - Intellirock | Offline | Concrete Maturity | Degrees C-Hrs |  | 114-D-2008 | 114 | 106 | 118980.1 | -10.1 | 45.2613 | -93.7089 | 5 | 10/10/2008 | 05/01/2022 | Horizontal | 114IK106 | 15688 | Concrete Maturity Sensor
HC | 12/29/2023 | Joint Opening | Tokyo Sokki TML PI-5 | Static | Joint Movement | Millimeters | HC_VALUES | 114-D-2008 | 114 | 101 | 118975 | -10.5 | 45.2613 | -93.709 | 1 | 10/12/2008 | 05/01/2022 | Longitudinal | 114HC101 | 15688 | Horizontal Clip Gauge
HC | 12/29/2023 | Joint Opening | Tokyo Sokki TML PI-5 | Static | Joint Movement | Millimeters | HC_VALUES | 114-D-2008 | 114 | 102 | 118975 | -10.5 | 45.2613 | -93.709 | 5 | 10/12/2008 | 05/01/2022 | Longitudinal | 114HC102 | 15688 | Horizontal Clip Gauge
HC | 12/29/2023 | Joint Opening | Tokyo Sokki TML PI-5 | Static | Joint Movement | Millimeters | HC_VALUES | 114-D-2008 | 114 | 103 | 118975 | -7.5 | 45.2613 | -93.709 | 1 | 10/12/2008 | 05/01/2022 | Longitudinal | 114HC103 | 15688 | Horizontal Clip Gauge
HC | 12/29/2023 | Joint Opening | Tokyo Sokki TML PI-5 | Static | Joint Movement | Millimeters | HC_VALUES | 114-D-2008 | 114 | 104 | 118975 | -7.5 | 45.2613 | -93.709 | 5 | 10/12/2008 | 05/01/2022 | Longitudinal | 114HC104 | 15688 | Horizontal Clip Gauge
IV | 12/29/2023 | Displacement | Invar Rods - Fabricated in House | Static | Elevation reference | N/A |  | 114-DS-2008 | 114 | 101 | 118975 | -12.2 | 45.2613 | -93.709 | 5 | 11/01/2008 | 05/01/2022 | Vertical | 114IV101 | 15684 | Invar Rod for elevation reference
HV | 12/29/2023 | Joint Opening | Tokyo Sokki TML PI-5 | Dynamic | Joint Movement | Millivolts | HV_VALUES | 114-D-2008 | 114 | 101 | 118975 | -10.5 | 45.2613 | -93.709 | 1 | 10/12/2008 | 05/01/2022 | Longitudinal | 114HV101 | 15688 | Horizontal Clip Gauge
HV | 12/29/2023 | Joint Opening | Tokyo Sokki TML PI-5 | Dynamic | Joint Movement | Millivolts | HV_VALUES | 114-D-2008 | 114 | 102 | 118975 | -10.5 | 45.2613 | -93.709 | 5 | 10/12/2008 | 05/01/2022 | Longitudinal | 114HV102 | 15688 | Horizontal Clip Gauge
HV | 12/29/2023 | Joint Opening | Tokyo Sokki TML PI-5 | Dynamic | Joint Movement | Millivolts | HV_VALUES | 114-D-2008 | 114 | 103 | 118975 | -7.5 | 45.2613 | -93.709 | 1 | 10/12/2008 | 05/01/2022 | Longitudinal | 114HV103 | 15688 | Horizontal Clip Gauge
HV | 12/29/2023 | Joint Opening | Tokyo Sokki TML PI-5 | Dynamic | Joint Movement | Millivolts | HV_VALUES | 114-D-2008 | 114 | 104 | 118975 | -7.5 | 45.2613 | -93.709 | 5 | 10/12/2008 | 05/01/2022 | Longitudinal | 114HV104 | 15688 | Horizontal Clip Gauge
RW | 12/29/2023 | Strain | Geokon VCE 4200 | Static | Temperature - Resistance | Ohm-units | RW_VALUES | 114-D-2008 | 114 | 101 | 118962 | -11.6 | 45.2613 | -93.709 | 1 | 10/10/2008 | 05/01/2022 | Longitudinal | 114RW101 | 15688 | Vibrating Wire Strain Sensor
RW | 12/29/2023 | Strain | Geokon VCE 4200 | Static | Temperature - Resistance | Ohm-units | RW_VALUES | 114-D-2008 | 114 | 102 | 118961.9 | -11.6 | 45.2613 | -93.709 | 5 | 10/10/2008 | 05/01/2022 | Longitudinal | 114RW102 | 15688 | Vibrating Wire Strain Sensor
RW | 12/29/2023 | Strain | Geokon VCE 4200 | Static | Temperature - Resistance | Ohm-units | RW_VALUES | 114-D-2008 | 114 | 103 | 118962 | -9.1 | 45.2613 | -93.709 | 1 | 10/10/2008 | 05/01/2022 | Longitudinal | 114RW103 | 15688 | Vibrating Wire Strain Sensor
RW | 12/29/2023 | Strain | Geokon VCE 4200 | Static | Temperature - Resistance | Ohm-units | RW_VALUES | 114-D-2008 | 114 | 104 | 118962 | -9.2 | 45.2613 | -93.709 | 5 | 10/10/2008 | 05/01/2022 | Longitudinal | 114RW104 | 15688 | Vibrating Wire Strain Sensor
RW | 12/29/2023 | Strain | Geokon VCE 4200 | Static | Temperature - Resistance | Ohm-units | RW_VALUES | 114-D-2008 | 114 | 105 | 118963 | -10.1 | 45.2613 | -93.709 | 1 | 10/10/2008 | 05/01/2022 | Diagonal | 114RW105 | 15688 | Vibrating Wire Strain Sensor
RW | 12/29/2023 | Strain | Geokon VCE 4200 | Static | Temperature - Resistance | Ohm-units | RW_VALUES | 114-D-2008 | 114 | 106 | 118963 | -10.1 | 45.2613 | -93.709 | 5 | 10/10/2008 | 05/01/2022 | Diagonal | 114RW106 | 15688 | Vibrating Wire Strain Sensor
RW | 12/29/2023 | Strain | Geokon VCE 4200 | Static | Temperature - Resistance | Ohm-units | RW_VALUES | 114-D-2008 | 114 | 107 | 118964 | -9.2 | 45.2613 | -93.709 | 1 | 10/10/2008 | 05/01/2022 | Transverse | 114RW107 | 15688 | Vibrating Wire Strain Sensor
RW | 12/29/2023 | Strain | Geokon VCE 4200 | Static | Temperature - Resistance | Ohm-units | RW_VALUES | 114-D-2008 | 114 | 108 | 118964 | -9.2 | 45.2613 | -93.709 | 5 | 10/10/2008 | 05/01/2022 | Transverse | 114RW108 | 15688 | Vibrating Wire Strain Sensor
RW | 12/29/2023 | Strain | Geokon VCE 4200 | Static | Temperature - Resistance | Ohm-units | RW_VALUES | 114-D-2008 | 114 | 109 | 118967.9 | -11.7 | 45.2613 | -93.709 | 1 | 10/10/2008 | 05/01/2022 | Longitudinal | 114RW109 | 15688 | Vibrating Wire Strain Sensor
RW | 12/29/2023 | Strain | Geokon VCE 4200 | Static | Temperature - Resistance | Ohm-units | RW_VALUES | 114-D-2008 | 114 | 110 | 118967.9 | -11.7 | 45.2613 | -93.709 | 5 | 10/10/2008 | 05/01/2022 | Longitudinal | 114RW110 | 15688 | Vibrating Wire Strain Sensor
RW | 12/29/2023 | Strain | Geokon VCE 4200 | Static | Temperature - Resistance | Ohm-units | RW_VALUES | 114-D-2008 | 114 | 111 | 118968 | -9.1 | 45.2613 | -93.709 | 1 | 10/10/2008 | 05/01/2022 | Longitudinal | 114RW111 | 15688 | Vibrating Wire Strain Sensor
RW | 12/29/2023 | Strain | Geokon VCE 4200 | Static | Temperature - Resistance | Ohm-units | RW_VALUES | 114-D-2008 | 114 | 112 | 118968 | -9.1 | 45.2613 | -93.709 | 5 | 10/10/2008 | 05/01/2022 | Longitudinal | 114RW112 | 15688 | Vibrating Wire Strain Sensor
RW | 12/29/2023 | Strain | Geokon VCE 4200 | Static | Temperature - Resistance | Ohm-units | RW_VALUES | 114-D-2008 | 114 | 113 | 118968.9 | -10.1 | 45.2613 | -93.709 | 1 | 10/10/2008 | 05/01/2022 | Diagonal | 114RW113 | 15688 | Vibrating Wire Strain Sensor
RW | 12/29/2023 | Strain | Geokon VCE 4200 | Static | Temperature - Resistance | Ohm-units | RW_VALUES | 114-D-2008 | 114 | 114 | 118969 | -10.1 | 45.2613 | -93.709 | 5 | 10/10/2008 | 05/01/2022 | Diagonal | 114RW114 | 15688 | Vibrating Wire Strain Sensor
RW | 12/29/2023 | Strain | Geokon VCE 4200 | Static | Temperature - Resistance | Ohm-units | RW_VALUES | 114-D-2008 | 114 | 115 | 118969.9 | -9.2 | 45.2613 | -93.709 | 1 | 10/10/2008 | 05/01/2022 | Transverse | 114RW115 | 15688 | Vibrating Wire Strain Sensor
RW | 12/29/2023 | Strain | Geokon VCE 4200 | Static | Temperature - Resistance | Ohm-units | RW_VALUES | 114-D-2008 | 114 | 116 | 118969.9 | -9.2 | 45.2613 | -93.709 | 5 | 10/10/2008 | 05/01/2022 | Transverse | 114RW116 | 15688 | Vibrating Wire Strain Sensor
VW | 12/29/2023 | Strain | Geokon VCE 4200 | Static | Pavement strain | Microstrain | VW_VALUES | 114-D-2008 | 114 | 104 | 118962 | -9.2 | 45.2613 | -93.709 | 5 | 10/10/2008 | 05/01/2022 | Longitudinal | 114VW104 | 15688 | Vibrating Wire Strain Sensor
VW | 12/29/2023 | Strain | Geokon VCE 4200 | Static | Pavement strain | Microstrain | VW_VALUES | 114-D-2008 | 114 | 105 | 118963 | -10.1 | 45.2613 | -93.709 | 1 | 10/10/2008 | 05/01/2022 | Diagonal | 114VW105 | 15688 | Vibrating Wire Strain Sensor
VW | 12/29/2023 | Strain | Geokon VCE 4200 | Static | Pavement strain | Microstrain | VW_VALUES | 114-D-2008 | 114 | 106 | 118963 | -10.1 | 45.2613 | -93.709 | 5 | 10/10/2008 | 05/01/2022 | Diagonal | 114VW106 | 15688 | Vibrating Wire Strain Sensor
VW | 12/29/2023 | Strain | Geokon VCE 4200 | Static | Pavement strain | Microstrain | VW_VALUES | 114-D-2008 | 114 | 107 | 118964 | -9.2 | 45.2613 | -93.709 | 1 | 10/10/2008 | 05/01/2022 | Transverse | 114VW107 | 15688 | Vibrating Wire Strain Sensor
VW | 12/29/2023 | Strain | Geokon VCE 4200 | Static | Pavement strain | Microstrain | VW_VALUES | 114-D-2008 | 114 | 108 | 118964 | -9.2 | 45.2613 | -93.709 | 5 | 10/10/2008 | 05/01/2022 | Transverse | 114VW108 | 15688 | Vibrating Wire Strain Sensor
VW | 12/29/2023 | Strain | Geokon VCE 4200 | Static | Pavement strain | Microstrain | VW_VALUES | 114-D-2008 | 114 | 109 | 118967.9 | -11.7 | 45.2613 | -93.709 | 1 | 10/10/2008 | 05/01/2022 | Longitudinal | 114VW109 | 15688 | Vibrating Wire Strain Sensor
VW | 12/29/2023 | Strain | Geokon VCE 4200 | Static | Pavement strain | Microstrain | VW_VALUES | 114-D-2008 | 114 | 110 | 118967.9 | -11.7 | 45.2613 | -93.709 | 5 | 10/10/2008 | 05/01/2022 | Longitudinal | 114VW110 | 15688 | Vibrating Wire Strain Sensor
VW | 12/29/2023 | Strain | Geokon VCE 4200 | Static | Pavement strain | Microstrain | VW_VALUES | 114-D-2008 | 114 | 111 | 118968 | -9.1 | 45.2613 | -93.709 | 1 | 10/10/2008 | 05/01/2022 | Longitudinal | 114VW111 | 15688 | Vibrating Wire Strain Sensor
VW | 12/29/2023 | Strain | Geokon VCE 4200 | Static | Pavement strain | Microstrain | VW_VALUES | 114-D-2008 | 114 | 112 | 118968 | -9.1 | 45.2613 | -93.709 | 5 | 10/10/2008 | 05/01/2022 | Longitudinal | 114VW112 | 15688 | Vibrating Wire Strain Sensor
VW | 12/29/2023 | Strain | Geokon VCE 4200 | Static | Pavement strain | Microstrain | VW_VALUES | 114-D-2008 | 114 | 113 | 118968.9 | -10.1 | 45.2613 | -93.709 | 1 | 10/10/2008 | 05/01/2022 | Diagonal | 114VW113 | 15688 | Vibrating Wire Strain Sensor
VW | 12/29/2023 | Strain | Geokon VCE 4200 | Static | Pavement strain | Microstrain | VW_VALUES | 114-D-2008 | 114 | 114 | 118969 | -10.1 | 45.2613 | -93.709 | 5 | 10/10/2008 | 05/01/2022 | Diagonal | 114VW114 | 15688 | Vibrating Wire Strain Sensor
VW | 12/29/2023 | Strain | Geokon VCE 4200 | Static | Pavement strain | Microstrain | VW_VALUES | 114-D-2008 | 114 | 115 | 118969.9 | -9.2 | 45.2613 | -93.709 | 1 | 10/10/2008 | 05/01/2022 | Transverse | 114VW115 | 15688 | Vibrating Wire Strain Sensor
VW | 12/29/2023 | Strain | Geokon VCE 4200 | Static | Pavement strain | Microstrain | VW_VALUES | 114-D-2008 | 114 | 116 | 118969.9 | -9.2 | 45.2613 | -93.709 | 5 | 10/10/2008 | 05/01/2022 | Transverse | 114VW116 | 15688 | Vibrating Wire Strain Sensor
VG | 12/29/2023 | Strain | Geokon 4202 | Static | Pavement Strain | Microstrain | VG_VALUES | 114-D-2008 | 114 | 102 | 118980 | -9.2 | 45.2613 | -93.7089 | 5 | 10/10/2008 | 05/01/2022 | Longitudinal | 114VG102 | 15688 | Short Vibrating Wire Strain Gauge
VG | 12/29/2023 | Strain | Geokon 4202 | Static | Pavement Strain | Microstrain | VG_VALUES | 114-D-2008 | 114 | 101 | 118980 | -9.1 | 45.2613 | -93.7089 | 1 | 10/10/2008 | 05/01/2022 | Longitudinal | 114VG101 | 15688 | Short Vibrating Wire Strain Gauge
XG | 12/29/2023 | Temperature | Geokon 4202 | Static | Temperature | Degrees C | XG_VALUES | 114-D-2008 | 114 | 101 | 118980 | -9.1 | 45.2613 | -93.7089 | 1 | 10/10/2008 | 05/01/2022 | Horizontal | 114XG101 | 15688 | Short Vibrating Wire Strain Gauge Temperature
XG | 12/29/2023 | Temperature | Geokon 4202 | Static | Temperature | Degrees C | XG_VALUES | 114-D-2008 | 114 | 102 | 118980 | -9.2 | 45.2613 | -93.7089 | 5 | 10/10/2008 | 05/01/2022 | Horizontal | 114XG102 | 15688 | Short Vibrating Wire Strain Gauge Temperature
VW | 12/29/2023 | Strain | Geokon VCE 4200 | Static | Pavement strain | Microstrain | VW_VALUES | 114-D-2008 | 114 | 101 | 118962 | -11.6 | 45.2613 | -93.709 | 1 | 10/10/2008 | 05/01/2022 | Longitudinal | 114VW101 | 15688 | Vibrating Wire Strain Sensor
VW | 12/29/2023 | Strain | Geokon VCE 4200 | Static | Pavement strain | Microstrain | VW_VALUES | 114-D-2008 | 114 | 102 | 118961.9 | -11.6 | 45.2613 | -93.709 | 5 | 10/10/2008 | 05/01/2022 | Longitudinal | 114VW102 | 15688 | Vibrating Wire Strain Sensor
VW | 12/29/2023 | Strain | Geokon VCE 4200 | Static | Pavement strain | Microstrain | VW_VALUES | 114-D-2008 | 114 | 103 | 118962 | -9.1 | 45.2613 | -93.709 | 1 | 10/10/2008 | 05/01/2022 | Longitudinal | 114VW103 | 15688 | Vibrating Wire Strain Sensor
XV | 12/29/2023 | Temperature | Geokon VCE 4200 | Static | Temperature | Degrees C | XV_VALUES | 114-D-2008 | 114 | 101 | 118962 | -11.6 | 45.2613 | -93.709 | 1 | 10/10/2008 | 05/01/2022 | Horizontal | 114XV101 | 15688 | Vibrating Wire Strain Temperature
XV | 12/29/2023 | Temperature | Geokon VCE 4200 | Static | Temperature | Degrees C | XV_VALUES | 114-D-2008 | 114 | 102 | 118961.9 | -11.6 | 45.2613 | -93.709 | 5 | 10/10/2008 | 05/01/2022 | Horizontal | 114XV102 | 15688 | Vibrating Wire Strain Temperature
XV | 12/29/2023 | Temperature | Geokon VCE 4200 | Static | Temperature | Degrees C | XV_VALUES | 114-D-2008 | 114 | 103 | 118962 | -9.1 | 45.2613 | -93.709 | 1 | 10/10/2008 | 05/01/2022 | Horizontal | 114XV103 | 15688 | Vibrating Wire Strain Temperature
XV | 12/29/2023 | Temperature | Geokon VCE 4200 | Static | Temperature | Degrees C | XV_VALUES | 114-D-2008 | 114 | 104 | 118962 | -9.2 | 45.2613 | -93.709 | 5 | 10/10/2008 | 05/01/2022 | Horizontal | 114XV104 | 15688 | Vibrating Wire Strain Temperature
XV | 12/29/2023 | Temperature | Geokon VCE 4200 | Static | Temperature | Degrees C | XV_VALUES | 114-D-2008 | 114 | 105 | 118963 | -10.1 | 45.2613 | -93.709 | 1 | 10/10/2008 | 05/01/2022 | Horizontal | 114XV105 | 15688 | Vibrating Wire Strain Temperature
XV | 12/29/2023 | Temperature | Geokon VCE 4200 | Static | Temperature | Degrees C | XV_VALUES | 114-D-2008 | 114 | 106 | 118963 | -10.1 | 45.2613 | -93.709 | 5 | 10/10/2008 | 05/01/2022 | Horizontal | 114XV106 | 15688 | Vibrating Wire Strain Temperature
XV | 12/29/2023 | Temperature | Geokon VCE 4200 | Static | Temperature | Degrees C | XV_VALUES | 114-D-2008 | 114 | 107 | 118964 | -9.2 | 45.2613 | -93.709 | 1 | 10/10/2008 | 05/01/2022 | Horizontal | 114XV107 | 15688 | Vibrating Wire Strain Temperature
XV | 12/29/2023 | Temperature | Geokon VCE 4200 | Static | Temperature | Degrees C | XV_VALUES | 114-D-2008 | 114 | 108 | 118964 | -9.2 | 45.2613 | -93.709 | 5 | 10/10/2008 | 05/01/2022 | Horizontal | 114XV108 | 15688 | Vibrating Wire Strain Temperature
XV | 12/29/2023 | Temperature | Geokon VCE 4200 | Static | Temperature | Degrees C | XV_VALUES | 114-D-2008 | 114 | 109 | 118967.9 | -11.7 | 45.2613 | -93.709 | 1 | 10/10/2008 | 05/01/2022 | Horizontal | 114XV109 | 15688 | Vibrating Wire Strain Temperature
XV | 12/29/2023 | Temperature | Geokon VCE 4200 | Static | Temperature | Degrees C | XV_VALUES | 114-D-2008 | 114 | 110 | 118967.9 | -11.7 | 45.2613 | -93.709 | 5 | 10/10/2008 | 05/01/2022 | Horizontal | 114XV110 | 15688 | Vibrating Wire Strain Temperature
XV | 12/29/2023 | Temperature | Geokon VCE 4200 | Static | Temperature | Degrees C | XV_VALUES | 114-D-2008 | 114 | 111 | 118968 | -9.1 | 45.2613 | -93.709 | 1 | 10/10/2008 | 05/01/2022 | Horizontal | 114XV111 | 15688 | Vibrating Wire Strain Temperature
XV | 12/29/2023 | Temperature | Geokon VCE 4200 | Static | Temperature | Degrees C | XV_VALUES | 114-D-2008 | 114 | 112 | 118968 | -9.1 | 45.2613 | -93.709 | 5 | 10/10/2008 | 05/01/2022 | Horizontal | 114XV112 | 15688 | Vibrating Wire Strain Temperature
XV | 12/29/2023 | Temperature | Geokon VCE 4200 | Static | Temperature | Degrees C | XV_VALUES | 114-D-2008 | 114 | 113 | 118968.9 | -10.1 | 45.2613 | -93.709 | 1 | 10/10/2008 | 05/01/2022 | Horizontal | 114XV113 | 15688 | Vibrating Wire Strain Temperature
XV | 12/29/2023 | Temperature | Geokon VCE 4200 | Static | Temperature | Degrees C | XV_VALUES | 114-D-2008 | 114 | 114 | 118969 | -10.1 | 45.2613 | -93.709 | 5 | 10/10/2008 | 05/01/2022 | Horizontal | 114XV114 | 15688 | Vibrating Wire Strain Temperature
XV | 12/29/2023 | Temperature | Geokon VCE 4200 | Static | Temperature | Degrees C | XV_VALUES | 114-D-2008 | 114 | 115 | 118969.9 | -9.2 | 45.2613 | -93.709 | 1 | 10/10/2008 | 05/01/2022 | Horizontal | 114XV115 | 15688 | Vibrating Wire Strain Temperature
XV | 12/29/2023 | Temperature | Geokon VCE 4200 | Static | Temperature | Degrees C | XV_VALUES | 114-D-2008 | 114 | 116 | 118969.9 | -9.2 | 45.2613 | -93.709 | 5 | 10/10/2008 | 05/01/2022 | Horizontal | 114XV116 | 15688 | Vibrating Wire Strain Temperature
CE | 12/29/2023 | Strain | Tokyo Sokki PML-60 | Dynamic | Pavement Strain | Microstrain |  | 124-I-2017 | 124 | 1 | 15877.5 | -11.07 | 45.2667 | -93.7183 | 0.75 | 07/05/2017 |  | Longitudinal | 124CE001 | 20239 | Concrete Embedment Strain Gauge
CE | 12/29/2023 | Strain | Tokyo Sokki PML-60 | Dynamic | Pavement Strain | Microstrain |  | 124-I-2017 | 124 | 2 | 15877.5 | -11.07 | 45.2667 | -93.7183 | 5.5 | 07/05/2017 |  | Longitudinal | 124CE002 | 20239 | Concrete Embedment Strain Gauge
CE | 12/29/2023 | Strain | Tokyo Sokki PML-60 | Dynamic | Pavement Strain | Microstrain |  | 124-I-2017 | 124 | 3 | 15883.5 | -9.06 | 45.2667 | -93.7182 | 0.75 | 07/05/2017 |  | Transverse | 124CE003 | 20239 | Concrete Embedment Strain Gauge
CE | 12/29/2023 | Strain | Tokyo Sokki PML-60 | Dynamic | Pavement Strain | Microstrain |  | 124-I-2017 | 124 | 4 | 15883.5 | -9.06 | 45.2667 | -93.7182 | 5.5 | 07/05/2017 |  | Transverse | 124CE004 | 20239 | Concrete Embedment Strain Gauge
CE | 12/29/2023 | Strain | Tokyo Sokki PML-60 | Dynamic | Pavement Strain | Microstrain |  | 124-I-2017 | 124 | 5 | 15892.6 | -11.03 | 45.2667 | -93.7182 | 0.5 | 07/05/2017 |  | Longitudinal | 124CE005 | 20239 | Concrete Embedment Strain Gauge
CE | 12/29/2023 | Strain | Tokyo Sokki PML-60 | Dynamic | Pavement Strain | Microstrain |  | 124-I-2017 | 124 | 6 | 15892.6 | -11.03 | 45.2667 | -93.7182 | 5.5 | 07/05/2017 |  | Longitudinal | 124CE006 | 20239 | Concrete Embedment Strain Gauge
CE | 12/29/2023 | Strain | Tokyo Sokki PML-60 | Dynamic | Pavement Strain | Microstrain |  | 124-I-2017 | 124 | 7 | 15898.6 | -9.01 | 45.2667 | -93.7182 | 0.5 | 07/05/2017 |  | Transverse | 124CE007 | 20239 | Concrete Embedment Strain Gauge
CE | 12/29/2023 | Strain | Tokyo Sokki PML-60 | Dynamic | Pavement Strain | Microstrain |  | 124-I-2017 | 124 | 8 | 15898.6 | -9.01 | 45.2667 | -93.7182 | 5.5 | 07/05/2017 |  | Transverse | 124CE008 | 20239 | Concrete Embedment Strain Gauge
FW | 12/29/2023 | Strain | Geokon VCE 4200 | Static | Pavement Strain - Frequency Response | hertz(Hz) | FW_VALUES | 124-I-2017 | 124 | 1 | 15907.7 | -6.06 | 45.2666 | -93.7182 | 0.75 | 07/05/2017 |  | Longitudinal | 124FW001 | 20239 | Vibrating Wire Strain Sensor
FW | 12/29/2023 | Strain | Geokon VCE 4200 | Static | Pavement Strain - Frequency Response | hertz(Hz) | FW_VALUES | 124-I-2017 | 124 | 2 | 15907.7 | -6.06 | 45.2666 | -93.7182 | 5.5 | 07/05/2017 |  | Longitudinal | 124FW002 | 20239 | Vibrating Wire Strain Sensor
FW | 12/29/2023 | Strain | Geokon VCE 4200 | Static | Pavement Strain - Frequency Response | hertz(Hz) | FW_VALUES | 124-I-2017 | 124 | 3 | 15913.5 | -8.85 | 45.2666 | -93.7181 | 0.75 | 07/05/2017 |  | Transverse | 124FW003 | 20239 | Vibrating Wire Strain Sensor
FW | 12/29/2023 | Strain | Geokon VCE 4200 | Static | Pavement Strain - Frequency Response | hertz(Hz) | FW_VALUES | 124-I-2017 | 124 | 4 | 15913.5 | -8.85 | 45.2666 | -93.7181 | 5.5 | 07/05/2017 |  | Transverse | 124FW004 | 20239 | Vibrating Wire Strain Sensor
RW | 12/29/2023 | Strain | Geokon VCE 4200 | Static | Temperature - Resistance | Ohm-units | RW_VALUES | 124-I-2017 | 124 | 1 | 15907.7 | -6.06 | 45.2666 | -93.7182 | 0.75 | 07/05/2017 |  | Longitudinal | 124RW001 | 20239 | Vibrating Wire Strain Sensor
RW | 12/29/2023 | Strain | Geokon VCE 4200 | Static | Temperature - Resistance | Ohm-units | RW_VALUES | 124-I-2017 | 124 | 2 | 15907.7 | -6.06 | 45.2666 | -93.7182 | 5.5 | 07/05/2017 |  | Longitudinal | 124RW002 | 20239 | Vibrating Wire Strain Sensor
RW | 12/29/2023 | Strain | Geokon VCE 4200 | Static | Temperature - Resistance | Ohm-units | RW_VALUES | 124-I-2017 | 124 | 3 | 15913.5 | -8.85 | 45.2666 | -93.7181 | 0.75 | 07/05/2017 |  | Transverse | 124RW003 | 20239 | Vibrating Wire Strain Sensor
TC | 12/29/2023 | Temperature | Fabricated | Static | Temperature | Degrees C | TC_VALUES | 124-O-2017 | 124 | 1 | 15907.5 | 6.21 | 45.2666 | -93.7182 | 0.25 | 07/05/2017 |  | Horizontal | 124TC001 | 20238 | Thermocouple
TC | 12/29/2023 | Temperature | Fabricated | Static | Temperature | Degrees C | TC_VALUES | 124-O-2017 | 124 | 2 | 15907.5 | 6.21 | 45.2666 | -93.7182 | 1 | 07/05/2017 |  | Horizontal | 124TC002 | 20238 | Thermocouple
TC | 12/29/2023 | Temperature | Fabricated | Static | Temperature | Degrees C | TC_VALUES | 124-O-2017 | 124 | 3 | 15907.5 | 6.21 | 45.2666 | -93.7182 | 3 | 07/05/2017 |  | Horizontal | 124TC003 | 20238 | Thermocouple
TC | 12/29/2023 | Temperature | Fabricated | Static | Temperature | Degrees C | TC_VALUES | 124-O-2017 | 124 | 4 | 15907.5 | 6.21 | 45.2666 | -93.7182 | 5.5 | 07/05/2017 |  | Horizontal | 124TC004 | 20238 | Thermocouple
TC | 12/29/2023 | Temperature | Fabricated | Static | Temperature | Degrees C | TC_VALUES | 124-O-2017 | 124 | 5 | 15907.5 | 6.21 | 45.2666 | -93.7182 | 9 | 07/05/2017 |  | Horizontal | 124TC005 | 20236 | Thermocouple
TC | 12/29/2023 | Temperature | Fabricated | Static | Temperature | Degrees C | TC_VALUES | 124-O-2017 | 124 | 6 | 15907.5 | 6.21 | 45.2666 | -93.7182 | 12 | 07/05/2017 |  | Horizontal | 124TC006 | 20236 | Thermocouple
TC | 12/29/2023 | Temperature | Fabricated | Static | Temperature | Degrees C | TC_VALUES | 124-O-2017 | 124 | 7 | 15907.5 | 6.21 | 45.2666 | -93.7182 | 18 | 07/05/2017 |  | Horizontal | 124TC007 | 20234 | Thermocouple
TC | 12/29/2023 | Temperature | Fabricated | Static | Temperature | Degrees C | TC_VALUES | 124-O-2017 | 124 | 8 | 15907.5 | 6.21 | 45.2666 | -93.7182 | 24 | 07/05/2017 |  | Horizontal | 124TC008 | 20234 | Thermocouple
TC | 12/29/2023 | Temperature | Fabricated | Static | Temperature | Degrees C | TC_VALUES | 124-O-2017 | 124 | 9 | 15907.5 | 6.21 | 45.2666 | -93.7182 | 36 | 07/05/2017 |  | Horizontal | 124TC009 | 20234 | Thermocouple
RW | 12/29/2023 | Strain | Geokon VCE 4200 | Static | Temperature - Resistance | Ohm-units | RW_VALUES | 124-I-2017 | 124 | 4 | 15913.5 | -8.85 | 45.2666 | -93.7181 | 5.5 | 07/05/2017 |  | Transverse | 124RW004 | 20239 | Vibrating Wire Strain Sensor
TC | 12/29/2023 | Temperature | Fabricated | Static | Temperature | Degrees C | TC_VALUES | 124-O-2017 | 124 | 10 | 15907.5 | 6.21 | 45.2666 | -93.7182 | 48 | 07/05/2017 |  | Horizontal | 124TC010 | 20234 | Thermocouple
TC | 12/29/2023 | Temperature | Fabricated | Static | Temperature | Degrees C | TC_VALUES | 124-O-2017 | 124 | 11 | 15907.5 | 6.21 | 45.2666 | -93.7182 | 60 | 07/05/2017 |  | Horizontal | 124TC011 | 20234 | Thermocouple
TC | 12/29/2023 | Temperature | Fabricated | Static | Temperature | Degrees C | TC_VALUES | 124-O-2017 | 124 | 12 | 15907.5 | 6.21 | 45.2666 | -93.7182 | 72 | 07/05/2017 |  | Horizontal | 124TC012 | 20234 | Thermocouple
VW | 12/29/2023 | Strain | Geokon VCE 4200 | Static | Pavement strain | Microstrain | VW_VALUES | 124-I-2017 | 124 | 1 | 15907.7 | -6.06 | 45.2666 | -93.7182 | 0.75 | 07/05/2017 |  | Longitudinal | 124VW001 | 20239 | Vibrating Wire Strain Sensor
VW | 12/29/2023 | Strain | Geokon VCE 4200 | Static | Pavement strain | Microstrain | VW_VALUES | 124-I-2017 | 124 | 2 | 15907.7 | -6.06 | 45.2666 | -93.7182 | 5.5 | 07/05/2017 |  | Longitudinal | 124VW002 | 20239 | Vibrating Wire Strain Sensor
VW | 12/29/2023 | Strain | Geokon VCE 4200 | Static | Pavement strain | Microstrain | VW_VALUES | 124-I-2017 | 124 | 3 | 15913.5 | -8.85 | 45.2666 | -93.7181 | 0.75 | 07/05/2017 |  | Transverse | 124VW003 | 20239 | Vibrating Wire Strain Sensor
VW | 12/29/2023 | Strain | Geokon VCE 4200 | Static | Pavement strain | Microstrain | VW_VALUES | 124-I-2017 | 124 | 4 | 15913.5 | -8.85 | 45.2666 | -93.7181 | 5.5 | 07/05/2017 |  | Transverse | 124VW004 | 20239 | Vibrating Wire Strain Sensor
XV | 12/29/2023 | Temperature | Geokon VCE 4200 | Static | Temperature | Degrees C | XV_VALUES | 124-I-2017 | 124 | 1 | 15907.7 | -6.06 | 45.2666 | -93.7182 | 0.75 | 07/05/2017 |  | Horizontal | 124XV001 | 20239 | Vibrating Wire Strain Temperature
XV | 12/29/2023 | Temperature | Geokon VCE 4200 | Static | Temperature | Degrees C | XV_VALUES | 124-I-2017 | 124 | 2 | 15907.7 | -6.06 | 45.2666 | -93.7182 | 5.5 | 07/05/2017 |  | Horizontal | 124XV002 | 20239 | Vibrating Wire Strain Temperature
XV | 12/29/2023 | Temperature | Geokon VCE 4200 | Static | Temperature | Degrees C | XV_VALUES | 124-I-2017 | 124 | 3 | 15913.5 | -8.85 | 45.2666 | -93.7181 | 0.75 | 07/05/2017 |  | Horizontal | 124XV003 | 20239 | Vibrating Wire Strain Temperature
XV | 12/29/2023 | Temperature | Geokon VCE 4200 | Static | Temperature | Degrees C | XV_VALUES | 124-I-2017 | 124 | 4 | 15913.5 | -8.85 | 45.2666 | -93.7181 | 5.5 | 07/05/2017 |  | Horizontal | 124XV004 | 20239 | Vibrating Wire Strain Temperature
EC | 12/29/2023 | Moisture | Decagon TE and 5TE | Static | Moisture - Conductivity | Ohm-units | EC_VALUES | 127-I-2017 | 127 | 1 | 17569 | -11 | 45.2639 | -93.713 | 6.5 | 08/16/2017 |  |  | 127EC001 | 30356 | Decagon Moisture Sensor
EC | 12/29/2023 | Moisture | Decagon TE and 5TE | Static | Moisture - Conductivity | Ohm-units | EC_VALUES | 127-I-2017 | 127 | 2 | 17569 | -11 | 45.2639 | -93.713 | 29 | 08/16/2017 |  |  | 127EC002 | 30354 | Decagon Moisture Sensor
EC | 12/29/2023 | Moisture | Decagon TE and 5TE | Static | Moisture - Conductivity | Ohm-units | EC_VALUES | 127-I-2017 | 127 | 3 | 17569 | -11 | 45.2639 | -93.713 | 36 | 08/16/2017 |  |  | 127EC003 | 30354 | Decagon Moisture Sensor
PG | 12/29/2023 | Pressure | Geokon 3500 | Dynamic | Pressure - Soil | kPa |  | 127-I-2017 | 127 | 1 | 17605 | -8.5 | 45.2638 | -93.7129 | 8.5 | 08/16/2017 |  | Horizontal | 127PG001 | 30356 | Geokon Dynamic Soil Pressure Cell
PG | 12/29/2023 | Pressure | Geokon 3500 | Dynamic | Pressure - Soil | kPa |  | 127-I-2017 | 127 | 2 | 17595.1 | -8.6 | 45.2638 | -93.713 | 8.5 | 08/16/2017 |  | Horizontal | 127PG002 | 30356 | Geokon Dynamic Soil Pressure Cell
TC | 12/29/2023 | Temperature | Fabricated | Static | Temperature | Degrees C | TC_VALUES | 127-I-2017 | 127 | 1 | 17569 | -11.5 | 45.2639 | -93.713 | 3 | 08/16/2017 |  | Horizontal | 127TC001 | 30357 | Thermocouple
TC | 12/29/2023 | Temperature | Fabricated | Static | Temperature | Degrees C | TC_VALUES | 127-I-2017 | 127 | 10 | 17569 | -11.5 | 45.2639 | -93.713 | 48 | 08/16/2017 |  | Horizontal | 127TC0010 | 30354 | Thermocouple
TC | 12/29/2023 | Temperature | Fabricated | Static | Temperature | Degrees C | TC_VALUES | 127-I-2017 | 127 | 11 | 17569 | -11.5 | 45.2639 | -93.713 | 60 | 08/16/2017 |  | Horizontal | 127TC0011 | 30354 | Thermocouple
TC | 12/29/2023 | Temperature | Fabricated | Static | Temperature | Degrees C | TC_VALUES | 127-I-2017 | 127 | 12 | 17569 | -11.5 | 45.2639 | -93.713 | 72 | 08/16/2017 |  | Horizontal | 127TC0012 | 30354 | Thermocouple
TC | 12/29/2023 | Temperature | Fabricated | Static | Temperature | Degrees C | TC_VALUES | 127-I-2017 | 127 | 2 | 17569 | -11.5 | 45.2639 | -93.713 | 4 | 08/16/2017 |  | Horizontal | 127TC002 | 30356 | Thermocouple
TC | 12/29/2023 | Temperature | Fabricated | Static | Temperature | Degrees C | TC_VALUES | 127-I-2017 | 127 | 3 | 17569 | -11.5 | 45.2639 | -93.713 | 6.5 | 08/16/2017 |  | Horizontal | 127TC003 | 30356 | Thermocouple
TC | 12/29/2023 | Temperature | Fabricated | Static | Temperature | Degrees C | TC_VALUES | 127-I-2017 | 127 | 4 | 17569 | -11.5 | 45.2639 | -93.713 | 9 | 08/16/2017 |  | Horizontal | 127TC004 | 30356 | Thermocouple
TC | 12/29/2023 | Temperature | Fabricated | Static | Temperature | Degrees C | TC_VALUES | 127-I-2017 | 127 | 5 | 17569 | -11.5 | 45.2639 | -93.713 | 10 | 08/16/2017 |  | Horizontal | 127TC005 | 30355 | Thermocouple
TC | 12/29/2023 | Temperature | Fabricated | Static | Temperature | Degrees C | TC_VALUES | 127-I-2017 | 127 | 6 | 17569 | -11.5 | 45.2639 | -93.713 | 12 | 08/16/2017 |  | Horizontal | 127TC006 | 30355 | Thermocouple
TC | 12/29/2023 | Temperature | Fabricated | Static | Temperature | Degrees C | TC_VALUES | 127-I-2017 | 127 | 7 | 17569 | -11.5 | 45.2639 | -93.713 | 18 | 08/16/2017 |  | Horizontal | 127TC007 | 30355 | Thermocouple
TC | 12/29/2023 | Temperature | Fabricated | Static | Temperature | Degrees C | TC_VALUES | 127-I-2017 | 127 | 8 | 17569 | -11.5 | 45.2639 | -93.713 | 24 | 08/16/2017 |  | Horizontal | 127TC008 | 30355 | Thermocouple
TC | 12/29/2023 | Temperature | Fabricated | Static | Temperature | Degrees C | TC_VALUES | 127-I-2017 | 127 | 9 | 17569 | -11.5 | 45.2639 | -93.713 | 36 | 08/16/2017 |  | Horizontal | 127TC009 | 30354 | Thermocouple
TC | 12/29/2023 | Temperature | Fabricated | Static | Temperature | Degrees C | TC_VALUES | 133-O-2017 | 133 | 2 | 6530.5 | -13.5 | 45.2658 | -93.7161 | 0.8 | 08/16/2017 |  | Horizontal | 133TC002 | 30300 | Thermocouple
TC | 12/29/2023 | Temperature | Fabricated | Static | Temperature | Degrees C | TC_VALUES | 133-O-2017 | 133 | 3 | 6530.5 | -13.5 | 45.2658 | -93.7161 | 2.5 | 08/16/2017 |  | Horizontal | 133TC003 | 30299 | Thermocouple
TC | 12/29/2023 | Temperature | Fabricated | Static | Temperature | Degrees C | TC_VALUES | 133-O-2017 | 133 | 4 | 6530.5 | -13.5 | 45.2658 | -93.7161 | 4.5 | 08/16/2017 |  | Horizontal | 133TC004 | 30299 | Thermocouple
TC | 12/29/2023 | Temperature | Fabricated | Static | Temperature | Degrees C | TC_VALUES | 133-O-2017 | 133 | 5 | 6529 | -7.1 | 45.2658 | -93.7161 | 4 | 08/16/2017 |  | Horizontal | 133TC005 | 30299 | Thermocouple
TC | 12/29/2023 | Temperature | Fabricated | Static | Temperature | Degrees C | TC_VALUES | 133-O-2017 | 133 | 6 | 6529 | -7.1 | 45.2658 | -93.7161 | 4.5 | 08/16/2017 |  | Horizontal | 133TC006 | 30299 | Thermocouple
TC | 12/29/2023 | Temperature | Fabricated | Static | Temperature | Degrees C | TC_VALUES | 133-O-2017 | 133 | 7 | 6529 | -7.1 | 45.2658 | -93.7161 | 6 | 08/16/2017 |  | Horizontal | 133TC007 | 30298 | Thermocouple
TC | 12/29/2023 | Temperature | Fabricated | Static | Temperature | Degrees C | TC_VALUES | 133-O-2017 | 133 | 8 | 6529 | -7.1 | 45.2658 | -93.7161 | 11 | 08/16/2017 |  | Horizontal | 133TC008 | 30298 | Thermocouple
TC | 12/29/2023 | Temperature | Fabricated | Static | Temperature | Degrees C | TC_VALUES | 133-O-2017 | 133 | 9 | 6529 | -7.1 | 45.2658 | -93.7161 | 16 | 08/16/2017 |  | Horizontal | 133TC009 | 30298 | Thermocouple
TC | 12/29/2023 | Temperature | Fabricated | Static | Temperature | Degrees C | TC_VALUES | 133-O-2017 | 133 | 10 | 6529 | -7.1 | 45.2658 | -93.7161 | 18 | 08/16/2017 |  | Horizontal | 133TC010 | 30297 | Thermocouple
TC | 12/29/2023 | Temperature | Fabricated | Static | Temperature | Degrees C | TC_VALUES | 133-O-2017 | 133 | 11 | 6529 | -7.1 | 45.2658 | -93.7161 | 24 | 08/16/2017 |  | Horizontal | 133TC011 | 30297 | Thermocouple
TC | 12/29/2023 | Temperature | Fabricated | Static | Temperature | Degrees C | TC_VALUES | 133-O-2017 | 133 | 12 | 6529 | -7.1 | 45.2658 | -93.7161 | 30 | 08/16/2017 |  | Horizontal | 133TC012 | 30297 | Thermocouple
TC | 12/29/2023 | Temperature | Fabricated | Static | Temperature | Degrees C | TC_VALUES | 133-O-2017 | 133 | 13 | 6529 | -7.1 | 45.2658 | -93.7161 | 36 | 08/16/2017 |  | Horizontal | 133TC013 | 30297 | Thermocouple
TC | 12/29/2023 | Temperature | Fabricated | Static | Temperature | Degrees C | TC_VALUES | 133-O-2017 | 133 | 14 | 6529 | -7.1 | 45.2658 | -93.7161 | 48 | 08/16/2017 |  | Horizontal | 133TC014 | 30297 | Thermocouple
TC | 12/29/2023 | Temperature | Fabricated | Static | Temperature | Degrees C | TC_VALUES | 133-O-2017 | 133 | 15 | 6529 | -7.1 | 45.2658 | -93.7161 | 60 | 08/16/2017 |  | Horizontal | 133TC015 | 30297 | Thermocouple
TC | 12/29/2023 | Temperature | Fabricated | Static | Temperature | Degrees C | TC_VALUES | 133-O-2017 | 133 | 16 | 6529 | -7.1 | 45.2658 | -93.7161 | 72 | 08/16/2017 |  | Horizontal | 133TC016 | 30297 | Thermocouple
TC | 12/29/2023 | Temperature | Fabricated | Static | Temperature | Degrees C | TC_VALUES | 133-O-2017 | 133 | 1 | 6530.5 | -13.5 | 45.2658 | -93.7161 | 0.3 | 08/16/2017 |  | Horizontal | 133TC001 | 30300 | Thermocouple
CE | 12/29/2023 | Strain | Tokyo Sokki PML-60 | Dynamic | Pavement Strain | Microstrain |  | 138-I-2017 | 138 | 1 | 9354 | 11.19 | 45.261 | -93.7074 | 0.75 | 07/19/2017 |  | Transverse | 138CE001 | 20091 | Concrete Embedment Strain Gauge
CE | 12/29/2023 | Strain | Tokyo Sokki PML-60 | Dynamic | Pavement Strain | Microstrain |  | 138-I-2017 | 138 | 2 | 9354 | 11.19 | 45.261 | -93.7074 | 7.5 | 07/19/2017 |  | Transverse | 138CE002 | 20091 | Concrete Embedment Strain Gauge
CE | 12/29/2023 | Strain | Tokyo Sokki PML-60 | Dynamic | Pavement Strain | Microstrain |  | 138-I-2017 | 138 | 3 | 9360 | 11.04 | 45.261 | -93.7074 | 0.75 | 07/19/2017 |  | Longitudinal | 138CE003 | 20091 | Concrete Embedment Strain Gauge
CE | 12/29/2023 | Strain | Tokyo Sokki PML-60 | Dynamic | Pavement Strain | Microstrain |  | 138-I-2017 | 138 | 4 | 9360 | 11.04 | 45.261 | -93.7074 | 7.5 | 07/19/2017 |  | Longitudinal | 138CE004 | 20091 | Concrete Embedment Strain Gauge
CE | 12/29/2023 | Strain | Tokyo Sokki PML-60 | Dynamic | Pavement Strain | Microstrain |  | 138-I-2017 | 138 | 5 | 9369 | 10.82 | 45.261 | -93.7074 | 0.75 | 07/19/2017 |  | Transverse | 138CE005 | 20091 | Concrete Embedment Strain Gauge
CE | 12/29/2023 | Strain | Tokyo Sokki PML-60 | Dynamic | Pavement Strain | Microstrain |  | 138-I-2017 | 138 | 6 | 9369 | 10.82 | 45.261 | -93.7074 | 7.5 | 07/19/2017 |  | Transverse | 138CE006 | 20091 | Concrete Embedment Strain Gauge
CE | 12/29/2023 | Strain | Tokyo Sokki PML-60 | Dynamic | Pavement Strain | Microstrain |  | 138-I-2017 | 138 | 7 | 9375 | 10.82 | 45.261 | -93.7074 | 0.75 | 07/19/2017 |  | Transverse | 138CE007 | 20091 | Concrete Embedment Strain Gauge
CE | 12/29/2023 | Strain | Tokyo Sokki PML-60 | Dynamic | Pavement Strain | Microstrain |  | 138-I-2017 | 138 | 8 | 9375 | 10.82 | 45.261 | -93.7074 | 7.5 | 07/19/2017 |  | Transverse | 138CE008 | 20091 | Concrete Embedment Strain Gauge
EC | 12/29/2023 | Moisture | Decagon TE and 5TE | Static | Moisture - Conductivity | Ohm-units | EC_VALUES | 138-O-2017 | 138 | 1 | 9390.7 | -5.69 | 45.261 | -93.7073 | 2 | 07/19/2017 |  | Longitudinal | 138EC001 | 20091 | Decagon Moisture Sensor
EC | 12/29/2023 | Moisture | Decagon TE and 5TE | Static | Moisture - Conductivity | Ohm-units | EC_VALUES | 138-O-2017 | 138 | 2 | 9390.7 | -5.69 | 45.261 | -93.7073 | 6 | 07/19/2017 |  | Longitudinal | 138EC002 | 20091 | Decagon Moisture Sensor
EC | 12/29/2023 | Moisture | Decagon TE and 5TE | Static | Moisture - Conductivity | Ohm-units | EC_VALUES | 138-O-2017 | 138 | 3 | 9389.9 | -6.01 | 45.261 | -93.7073 | 10 | 07/19/2017 |  | Longitudinal | 138EC003 | 20091 | Decagon Moisture Sensor
EC | 12/29/2023 | Moisture | Decagon TE and 5TE | Static | Moisture - Conductivity | Ohm-units | EC_VALUES | 138-O-2017 | 138 | 4 | 9389.9 | -6.01 | 45.261 | -93.7073 | 15 | 07/19/2017 |  | Longitudinal | 138EC004 | 20091 | Decagon Moisture Sensor
EC | 12/29/2023 | Moisture | Decagon TE and 5TE | Static | Moisture - Conductivity | Ohm-units | EC_VALUES | 138-O-2017 | 138 | 5 | 9389.9 | -6.01 | 45.261 | -93.7073 | 24 | 07/19/2017 |  | Longitudinal | 138EC005 | 20091 | Decagon Moisture Sensor
FW | 12/29/2023 | Strain | Geokon VCE 4200 | Static | Pavement Strain - Frequency Response | hertz(Hz) | FW_VALUES | 138-I-2017 | 138 | 1 | 9384.1 | 10.99 | 45.261 | -93.7073 | 0.75 | 07/19/2017 |  | Longitudinal | 138FW001 | 20091 | Vibrating Wire Strain Sensor
FW | 12/29/2023 | Strain | Geokon VCE 4200 | Static | Pavement Strain - Frequency Response | hertz(Hz) | FW_VALUES | 138-I-2017 | 138 | 2 | 9384.1 | 10.99 | 45.261 | -93.7073 | 7.5 | 07/19/2017 |  | Longitudinal | 138FW002 | 20091 | Vibrating Wire Strain Sensor
FW | 12/29/2023 | Strain | Geokon VCE 4200 | Static | Pavement Strain - Frequency Response | hertz(Hz) | FW_VALUES | 138-I-2017 | 138 | 3 | 9390.2 | 6.03 | 45.261 | -93.7073 | 0.75 | 07/19/2017 |  | Transverse | 138FW003 | 20091 | Vibrating Wire Strain Sensor
FW | 12/29/2023 | Strain | Geokon VCE 4200 | Static | Pavement Strain - Frequency Response | hertz(Hz) | FW_VALUES | 138-I-2017 | 138 | 4 | 9390.2 | 6.03 | 45.261 | -93.7073 | 7.5 | 07/19/2017 |  | Transverse | 138FW004 | 20091 | Vibrating Wire Strain Sensor
JO | 12/29/2023 | PCC Joint Opening | Midori LP - 20FBS - 3 | Static | Joint Movement | Millivolts | JO_VALUES | 138-I-2017 | 138 | 1 | 9407.4 | 6 | 45.2609 | -93.7073 | 3 | 10/26/2018 |  | Longitudinal | 138JO001 | 20091 | Joint Opening Potentiometer
RW | 12/29/2023 | Strain | Geokon VCE 4200 | Static | Temperature - Resistance | Ohm-units | RW_VALUES | 138-I-2017 | 138 | 1 | 9384.1 | 10.99 | 45.261 | -93.7073 | 0.75 | 07/19/2017 |  | Longitudinal | 138RW001 | 20091 | Vibrating Wire Strain Sensor
RW | 12/29/2023 | Strain | Geokon VCE 4200 | Static | Temperature - Resistance | Ohm-units | RW_VALUES | 138-I-2017 | 138 | 2 | 9384.1 | 10.99 | 45.261 | -93.7073 | 7.5 | 07/19/2017 |  | Longitudinal | 138RW002 | 20091 | Vibrating Wire Strain Sensor
RW | 12/29/2023 | Strain | Geokon VCE 4200 | Static | Temperature - Resistance | Ohm-units | RW_VALUES | 138-I-2017 | 138 | 3 | 9390.2 | 6.03 | 45.261 | -93.7073 | 0.75 | 07/19/2017 |  | Transverse | 138RW003 | 20091 | Vibrating Wire Strain Sensor
RW | 12/29/2023 | Strain | Geokon VCE 4200 | Static | Temperature - Resistance | Ohm-units | RW_VALUES | 138-I-2017 | 138 | 4 | 9390.2 | 6.03 | 45.261 | -93.7073 | 7.5 | 07/19/2017 |  | Transverse | 138RW004 | 20091 | Vibrating Wire Strain Sensor
TC | 12/29/2023 | Temperature | Fabricated | Static | Temperature | Degrees C | TC_VALUES | 138-O-2017 | 138 | 1 | 9396.1 | -11.44 | 45.261 | -93.7072 | 0.5 | 07/14/2017 |  | Horizontal | 138TC001 | 20092 | Thermocouple
TC | 12/29/2023 | Temperature | Fabricated | Static | Temperature | Degrees C | TC_VALUES | 138-O-2017 | 138 | 2 | 9396.1 | -11.44 | 45.261 | -93.7072 | 1 | 07/14/2017 |  | Horizontal | 138TC002 | 20092 | Thermocouple
TC | 12/29/2023 | Temperature | Fabricated | Static | Temperature | Degrees C | TC_VALUES | 138-O-2017 | 138 | 3 | 9396.1 | -11.44 | 45.261 | -93.7072 | 4 | 07/14/2017 |  | Horizontal | 138TC003 | 20092 | Thermocouple
TC | 12/29/2023 | Temperature | Fabricated | Static | Temperature | Degrees C | TC_VALUES | 138-O-2017 | 138 | 4 | 9396.1 | -11.44 | 45.261 | -93.7072 | 7.5 | 07/14/2017 |  | Horizontal | 138TC004 | 20092 | Thermocouple
TC | 12/29/2023 | Temperature | Fabricated | Static | Temperature | Degrees C | TC_VALUES | 138-O-2017 | 138 | 5 | 9396.1 | -11.44 | 45.261 | -93.7072 | 8.5 | 07/14/2017 |  | Horizontal | 138TC005 | 20135 | Thermocouple
TC | 12/29/2023 | Temperature | Fabricated | Static | Temperature | Degrees C | TC_VALUES | 138-O-2017 | 138 | 6 | 9396.1 | -11.44 | 45.261 | -93.7072 | 10.5 | 07/14/2017 |  | Horizontal | 138TC006 | 20135 | Thermocouple
TC | 12/29/2023 | Temperature | Fabricated | Static | Temperature | Degrees C | TC_VALUES | 138-O-2017 | 138 | 7 | 9396.1 | -11.44 | 45.261 | -93.7072 | 12 | 07/14/2017 |  | Horizontal | 138TC007 | 20135 | Thermocouple
TC | 12/29/2023 | Temperature | Fabricated | Static | Temperature | Degrees C | TC_VALUES | 138-O-2017 | 138 | 8 | 9396.1 | -11.44 | 45.261 | -93.7072 | 14 | 07/14/2017 |  | Horizontal | 138TC008 | 20313 | Thermocouple
TC | 12/29/2023 | Temperature | Fabricated | Static | Temperature | Degrees C | TC_VALUES | 138-O-2017 | 138 | 10 | 9390.8 | -6.17 | 45.261 | -93.7073 | 1 | 07/14/2017 |  | Horizontal | 138TC010 | 20092 | Thermocouple
TC | 12/29/2023 | Temperature | Fabricated | Static | Temperature | Degrees C | TC_VALUES | 138-O-2017 | 138 | 11 | 9390.8 | -6.17 | 45.261 | -93.7073 | 4 | 07/14/2017 |  | Horizontal | 138TC011 | 20092 | Thermocouple
TC | 12/29/2023 | Temperature | Fabricated | Static | Temperature | Degrees C | TC_VALUES | 138-O-2017 | 138 | 12 | 9390.8 | -6.17 | 45.261 | -93.7073 | 7.5 | 07/14/2017 |  | Horizontal | 138TC012 | 20092 | Thermocouple
TC | 12/29/2023 | Temperature | Fabricated | Static | Temperature | Degrees C | TC_VALUES | 138-O-2017 | 138 | 13 | 9390.8 | -6.17 | 45.261 | -93.7073 | 8.5 | 07/14/2017 |  | Horizontal | 138TC013 | 20135 | Thermocouple
TC | 12/29/2023 | Temperature | Fabricated | Static | Temperature | Degrees C | TC_VALUES | 138-O-2017 | 138 | 14 | 9390.8 | -6.17 | 45.261 | -93.7073 | 12 | 07/14/2017 |  | Horizontal | 138TC014 | 20135 | Thermocouple
TC | 12/29/2023 | Temperature | Fabricated | Static | Temperature | Degrees C | TC_VALUES | 138-O-2017 | 138 | 15 | 9390.8 | -6.17 | 45.261 | -93.7073 | 14 | 07/14/2017 |  | Horizontal | 138TC015 | 20313 | Thermocouple
TC | 12/29/2023 | Temperature | Fabricated | Static | Temperature | Degrees C | TC_VALUES | 138-O-2017 | 138 | 16 | 9390.8 | -6.17 | 45.261 | -93.7073 | 24 | 07/14/2017 |  | Horizontal | 138TC016 | 20313 | Thermocouple
TC | 12/29/2023 | Temperature | Fabricated | Static | Temperature | Degrees C | TC_VALUES | 138-O-2017 | 138 | 17 | 9390.8 | -6.17 | 45.261 | -93.7073 | 36 | 07/14/2017 |  | Horizontal | 138TC017 | 20313 | Thermocouple
TC | 12/29/2023 | Temperature | Fabricated | Static | Temperature | Degrees C | TC_VALUES | 138-O-2017 | 138 | 18 | 9390.8 | -6.17 | 45.261 | -93.7073 | 48 | 07/14/2017 |  | Horizontal | 138TC018 | 20313 | Thermocouple
TC | 12/29/2023 | Temperature | Fabricated | Static | Temperature | Degrees C | TC_VALUES | 138-O-2017 | 138 | 19 | 9390.8 | -6.17 | 45.261 | -93.7073 | 0.5 | 07/14/2017 |  | Horizontal | 138TC019 | 20092 | Thermocouple
TC | 12/29/2023 | Temperature | Fabricated | Static | Temperature | Degrees C | TC_VALUES | 138-O-2017 | 138 | 20 | 9390.8 | -6.17 | 45.261 | -93.7073 | 72 | 07/14/2017 |  | Horizontal | 138TC020 | 20313 | Thermocouple
VW | 12/29/2023 | Strain | Geokon VCE 4200 | Static | Pavement strain | Microstrain | VW_VALUES | 138-I-2017 | 138 | 1 | 9384.1 | 10.99 | 45.261 | -93.7073 | 0.75 | 07/19/2017 |  | Longitudinal | 138VW001 | 20091 | Vibrating Wire Strain Sensor
VW | 12/29/2023 | Strain | Geokon VCE 4200 | Static | Pavement strain | Microstrain | VW_VALUES | 138-I-2017 | 138 | 2 | 9384.1 | 10.99 | 45.261 | -93.7073 | 7.5 | 07/19/2017 |  | Longitudinal | 138VW002 | 20091 | Vibrating Wire Strain Sensor
VW | 12/29/2023 | Strain | Geokon VCE 4200 | Static | Pavement strain | Microstrain | VW_VALUES | 138-I-2017 | 138 | 3 | 9390.2 | 6.03 | 45.261 | -93.7073 | 0.75 | 07/19/2017 |  | Transverse | 138VW003 | 20091 | Vibrating Wire Strain Sensor
VW | 12/29/2023 | Strain | Geokon VCE 4200 | Static | Pavement strain | Microstrain | VW_VALUES | 138-I-2017 | 138 | 4 | 9390.2 | 6.03 | 45.261 | -93.7073 | 7.5 | 07/19/2017 |  | Transverse | 138VW004 | 20091 | Vibrating Wire Strain Sensor
XV | 12/29/2023 | Temperature | Geokon VCE 4200 | Static | Temperature | Degrees C | XV_VALUES | 138-I-2017 | 138 | 1 | 9384.1 | 10.99 | 45.261 | -93.7073 | 0.75 | 07/19/2017 |  | Horizontal | 138XV001 | 20091 | Vibrating Wire Strain Temperature
XV | 12/29/2023 | Temperature | Geokon VCE 4200 | Static | Temperature | Degrees C | XV_VALUES | 138-I-2017 | 138 | 2 | 9384.1 | 10.99 | 45.261 | -93.7073 | 7.5 | 07/19/2017 |  | Horizontal | 138XV002 | 20091 | Vibrating Wire Strain Temperature
XV | 12/29/2023 | Temperature | Geokon VCE 4200 | Static | Temperature | Degrees C | XV_VALUES | 138-I-2017 | 138 | 3 | 9390.2 | 6.03 | 45.261 | -93.7073 | 0.75 | 07/19/2017 |  | Horizontal | 138XV003 | 20091 | Vibrating Wire Strain Temperature
XV | 12/29/2023 | Temperature | Geokon VCE 4200 | Static | Temperature | Degrees C | XV_VALUES | 138-I-2017 | 138 | 4 | 9390.2 | 6.03 | 45.261 | -93.7073 | 7.5 | 07/19/2017 |  | Horizontal | 138XV004 | 20091 | Vibrating Wire Strain Temperature
CE | 12/29/2023 | Strain | Tokyo Sokki PML-60 | Dynamic | Pavement Strain | Microstrain |  | 139-I-2017 | 139 | 1 | 9918.9 | 9.2 | 45.2601 | -93.7057 | 2.5 | 07/17/2017 |  | Transverse | 139CE001 | 20091 | Concrete Embedment Strain Gauge
CE | 12/29/2023 | Strain | Tokyo Sokki PML-60 | Dynamic | Pavement Strain | Microstrain |  | 139-I-2017 | 139 | 2 | 9920.9 | 2.85 | 45.2601 | -93.7057 | 2.5 | 07/17/2017 |  | Longitudinal | 139CE002 | 20077 | Concrete Embedment Strain Gauge
CE | 12/29/2023 | Strain | Tokyo Sokki PML-60 | Dynamic | Pavement Strain | Microstrain |  | 139-I-2017 | 139 | 3 | 9925 | 8.97 | 45.2601 | -93.7057 | 2.5 | 07/17/2017 |  | Transverse | 139CE003 | 20077 | Concrete Embedment Strain Gauge
CE | 12/29/2023 | Strain | Tokyo Sokki PML-60 | Dynamic | Pavement Strain | Microstrain |  | 139-I-2017 | 139 | 4 | 9927.2 | 2.97 | 45.2601 | -93.7056 | 2.5 | 07/17/2017 |  | Longitudinal | 139CE004 | 20077 | Concrete Embedment Strain Gauge
IK | 12/29/2023 | Maturity | Engius LLC - Intellirock | Offline | Concrete Maturity | Degrees C-Hrs |  | 139-I-2017 | 139 | 1 | 9806.8 | 10.91 | 45.2602 | -93.706 | 2 | 09/27/2018 |  | Horizontal | 139IK001 | 20077 | Concrete Maturity Sensor
FW | 12/29/2023 | Strain | Geokon VCE 4200 | Static | Pavement Strain - Frequency Response | hertz(Hz) | FW_VALUES | 139-I-2017 | 139 | 1 | 9939 | 9.06 | 45.26 | -93.7056 | 2.5 | 07/17/2017 |  | Transverse | 139FW001 | 20077 | Vibrating Wire Strain Sensor
FW | 12/29/2023 | Strain | Geokon VCE 4200 | Static | Pavement Strain - Frequency Response | hertz(Hz) | FW_VALUES | 139-I-2017 | 139 | 2 | 9939.2 | 3.1 | 45.26 | -93.7056 | 2.5 | 07/17/2017 |  | Longitudinal | 139FW002 | 20077 | Vibrating Wire Strain Sensor
FW | 12/29/2023 | Strain | Geokon VCE 4200 | Static | Pavement Strain - Frequency Response | hertz(Hz) | FW_VALUES | 139-I-2017 | 139 | 3 | 9945.1 | 9.06 | 45.26 | -93.7056 | 2.5 | 07/17/2017 |  | Transverse | 139FW003 | 20077 | Vibrating Wire Strain Sensor
FW | 12/29/2023 | Strain | Geokon VCE 4200 | Static | Pavement Strain - Frequency Response | hertz(Hz) | FW_VALUES | 139-I-2017 | 139 | 4 | 9945 | 3.13 | 45.26 | -93.7056 | 2.5 | 07/17/2017 |  | Longitudinal | 139FW004 | 20077 | Vibrating Wire Strain Sensor
RW | 12/29/2023 | Strain | Geokon VCE 4200 | Static | Temperature - Resistance | Ohm-units | RW_VALUES | 139-I-2017 | 139 | 1 | 9939 | 9.06 | 45.26 | -93.7056 | 2.5 | 07/17/2017 |  | Transverse | 139RW001 | 20077 | Vibrating Wire Strain Sensor
RW | 12/29/2023 | Strain | Geokon VCE 4200 | Static | Temperature - Resistance | Ohm-units | RW_VALUES | 139-I-2017 | 139 | 2 | 9939.2 | 3.1 | 45.26 | -93.7056 | 2.5 | 07/17/2017 |  | Longitudinal | 139RW002 | 20077 | Vibrating Wire Strain Sensor
RW | 12/29/2023 | Strain | Geokon VCE 4200 | Static | Temperature - Resistance | Ohm-units | RW_VALUES | 139-I-2017 | 139 | 3 | 9945.1 | 9.06 | 45.26 | -93.7056 | 2.5 | 07/17/2017 |  | Transverse | 139RW003 | 20077 | Vibrating Wire Strain Sensor
RW | 12/29/2023 | Strain | Geokon VCE 4200 | Static | Temperature - Resistance | Ohm-units | RW_VALUES | 139-I-2017 | 139 | 4 | 9945 | 3.13 | 45.26 | -93.7056 | 2.5 | 07/17/2017 |  | Longitudinal | 139RW004 | 20077 | Vibrating Wire Strain Sensor
JO | 12/29/2023 | PCC Joint Opening | Midori LP - 20FBS - 3 | Static | Joint Movement | Millivolts | JO_VALUES | 139-I-2017 | 139 | 2 | 9935.8 | 9.02 | 45.26 | -93.7056 | 1.5 | 07/17/2017 |  | Longitudinal | 139JO002 | 20077 | Joint Opening Potentiometer
JO | 12/29/2023 | PCC Joint Opening | Midori LP - 20FBS - 3 | Static | Joint Movement | Millivolts | JO_VALUES | 139-I-2017 | 139 | 3 | 9942 | 9.16 | 45.26 | -93.7056 | 1.5 | 07/17/2017 |  | Longitudinal | 139JO003 | 20077 | Joint Opening Potentiometer
JO | 12/29/2023 | PCC Joint Opening | Midori LP - 20FBS - 3 | Static | Joint Movement | Millivolts | JO_VALUES | 139-I-2017 | 139 | 4 | 9948 | 9.08 | 45.26 | -93.7056 | 1.5 | 07/17/2017 |  | Longitudinal | 139JO004 | 20077 | Joint Opening Potentiometer
TC | 12/29/2023 | Temperature | Fabricated | Static | Temperature | Degrees C | TC_VALUES | 139-I-2017 | 139 | 1 | 9936.9 | 2.98 | 45.26 | -93.7056 | 0.5 | 07/17/2017 |  | Horizontal | 139TC001 | 20077 | Thermocouple
TC | 12/29/2023 | Temperature | Fabricated | Static | Temperature | Degrees C | TC_VALUES | 139-I-2017 | 139 | 2 | 9936.9 | 2.98 | 45.26 | -93.7056 | 1.5 | 07/17/2017 |  | Horizontal | 139TC002 | 20077 | Thermocouple
TC | 12/29/2023 | Temperature | Fabricated | Static | Temperature | Degrees C | TC_VALUES | 139-I-2017 | 139 | 3 | 9936.9 | 2.98 | 45.26 | -93.7056 | 2.5 | 07/17/2017 |  | Horizontal | 139TC003 | 20077 | Thermocouple
TC | 12/29/2023 | Temperature | Fabricated | Static | Temperature | Degrees C | TC_VALUES | 139-I-2017 | 139 | 4 | 9936.9 | 2.98 | 45.26 | -93.7056 | 3.5 | 07/17/2017 |  | Horizontal | 139TC004 | 20222 | Thermocouple
VW | 12/29/2023 | Strain | Geokon VCE 4200 | Static | Pavement strain | Microstrain | VW_VALUES | 139-I-2017 | 139 | 1 | 9939 | 9.06 | 45.26 | -93.7056 | 2.5 | 07/17/2017 |  | Transverse | 139VW001 | 20077 | Vibrating Wire Strain Sensor
VW | 12/29/2023 | Strain | Geokon VCE 4200 | Static | Pavement strain | Microstrain | VW_VALUES | 139-I-2017 | 139 | 2 | 9939.2 | 3.1 | 45.26 | -93.7056 | 2.5 | 07/17/2017 |  | Longitudinal | 139VW002 | 20077 | Vibrating Wire Strain Sensor
VW | 12/29/2023 | Strain | Geokon VCE 4200 | Static | Pavement strain | Microstrain | VW_VALUES | 139-I-2017 | 139 | 3 | 9945.1 | 9.06 | 45.26 | -93.7056 | 2.5 | 07/17/2017 |  | Transverse | 139VW003 | 20077 | Vibrating Wire Strain Sensor
VW | 12/29/2023 | Strain | Geokon VCE 4200 | Static | Pavement strain | Microstrain | VW_VALUES | 139-I-2017 | 139 | 4 | 9945 | 3.13 | 45.26 | -93.7056 | 2.5 | 07/17/2017 |  | Longitudinal | 139VW004 | 20077 | Vibrating Wire Strain Sensor
XV | 12/29/2023 | Temperature | Geokon VCE 4200 | Static | Temperature | Degrees C | XV_VALUES | 139-I-2017 | 139 | 4 | 9945 | 3.13 | 45.26 | -93.7056 | 2.5 | 07/17/2017 |  | Horizontal | 139XV004 | 20077 | Vibrating Wire Strain Temperature
XV | 12/29/2023 | Temperature | Geokon VCE 4200 | Static | Temperature | Degrees C | XV_VALUES | 139-I-2017 | 139 | 1 | 9939 | 9.06 | 45.26 | -93.7056 | 2.5 | 07/17/2017 |  | Horizontal | 139XV001 | 20077 | Vibrating Wire Strain Temperature
XV | 12/29/2023 | Temperature | Geokon VCE 4200 | Static | Temperature | Degrees C | XV_VALUES | 139-I-2017 | 139 | 2 | 9939.2 | 3.1 | 45.26 | -93.7056 | 2.5 | 07/17/2017 |  | Horizontal | 139XV002 | 20077 | Vibrating Wire Strain Temperature
XV | 12/29/2023 | Temperature | Geokon VCE 4200 | Static | Temperature | Degrees C | XV_VALUES | 139-I-2017 | 139 | 3 | 9945.1 | 9.06 | 45.26 | -93.7056 | 2.5 | 07/17/2017 |  | Horizontal | 139XV003 | 20077 | Vibrating Wire Strain Temperature
CE | 12/29/2023 | Strain | Tokyo Sokki PML-60 | Dynamic | Pavement Strain | Microstrain |  | 140-I-2013 | 140 | 1 | 10446.9 | 10 | 45.2592 | -93.7041 | 0.5 | 05/30/2013 |  | Transverse | 140CE001 | 18388 | Concrete Embedment Strain Gauge
CE | 12/29/2023 | Strain | Tokyo Sokki PML-60 | Dynamic | Pavement Strain | Microstrain |  | 140-I-2013 | 140 | 2 | 10446.9 | 10 | 45.2592 | -93.7041 | 2.5 | 05/30/2013 |  | Transverse | 140CE002 | 18388 | Concrete Embedment Strain Gauge
CE | 12/29/2023 | Strain | Tokyo Sokki PML-60 | Dynamic | Pavement Strain | Microstrain |  | 140-I-2013 | 140 | 3 | 10450.7 | 10 | 45.2592 | -93.7041 | 2.5 | 05/30/2013 |  | Transverse | 140CE003 | 18388 | Concrete Embedment Strain Gauge
CE | 12/29/2023 | Strain | Tokyo Sokki PML-60 | Dynamic | Pavement Strain | Microstrain |  | 140-I-2013 | 140 | 4 | 10454 | 11.7 | 45.2592 | -93.704 | 2.5 | 05/30/2013 |  | Longitudinal | 140CE004 | 18388 | Concrete Embedment Strain Gauge
CE | 12/29/2023 | Strain | Tokyo Sokki PML-60 | Dynamic | Pavement Strain | Microstrain |  | 140-I-2013 | 140 | 5 | 10472 | 11.7 | 45.2591 | -93.704 | 2.5 | 05/30/2013 |  | Longitudinal | 140CE005 | 18388 | Concrete Embedment Strain Gauge
EW | 12/29/2023 | Moisture | Decagon TE and 5TE | Static | Volumetric Soil Moisture Content | % Moist Volume | EW_VALUES | 140-I-2013 | 140 | 1 | 10453 | 9 | 45.2592 | -93.704 | 3.1 | 06/07/2013 |  | Vertical | 140EW001 | 18386 | Decagon Moisture Sensor
EW | 12/29/2023 | Moisture | Decagon TE and 5TE | Static | Volumetric Soil Moisture Content | % Moist Volume | EW_VALUES | 140-I-2013 | 140 | 2 | 10453 | 11 | 45.2592 | -93.704 | 3.1 | 06/07/2013 |  | Vertical | 140EW002 | 18386 | Decagon Moisture Sensor
FB | 12/29/2023 | Strain | Fabricated by NDSU | Dynamic | Pavement Strain | Microstrain |  | 140-I-2013 | 140 | 4 | 10449.5 | 10 | 45.2592 | -93.7041 | 2.5 | 06/07/2013 |  | Transverse | 140FB004 | 18388 | Fiber Optic Bragg Grating
FB | 12/29/2023 | Strain | Fabricated by NDSU | Dynamic | Pavement Strain | Microstrain |  | 140-I-2013 | 140 | 1 | 10447 | 10.25 | 45.2592 | -93.7041 | 2 | 06/07/2013 |  | Longitudinal | 140FB001 | 18388 | Fiber Optic Bragg Grating
FB | 12/29/2023 | Strain | Fabricated by NDSU | Dynamic | Pavement Strain | Microstrain |  | 140-I-2013 | 140 | 2 | 10449.5 | 10 | 45.2592 | -93.7041 | 1 | 06/07/2013 |  | Vertical | 140FB002 | 18388 | Fiber Optic Bragg Grating
FB | 12/29/2023 | Strain | Fabricated by NDSU | Dynamic | Pavement Strain | Microstrain |  | 140-I-2013 | 140 | 3 | 10449.5 | 10 | 45.2592 | -93.7041 | 2.5 | 06/07/2013 |  | Longitudinal | 140FB003 | 18388 | Fiber Optic Bragg Grating
FC | 12/29/2023 | Strain | Fabricated by NDSU | Dynamic | Pavement Strain | Microstrain |  | 140-I-2013 | 140 | 3 | 10474.5 | 9 | 45.2591 | -93.704 | 1.5 | 06/07/2013 |  | Transverse | 140FC003 | 18388 | Fiber Optic Strain Transducer
EC | 12/29/2023 | Moisture | Decagon TE and 5TE | Static | Moisture - Conductivity | Ohm-units | EC_VALUES | 140-I-2013 | 140 | 1 | 10453 | 9 | 45.2592 | -93.704 | 3.1 | 05/30/2013 |  | Vertical | 140EC001 | 18386 | Decagon Moisture Sensor
EC | 12/29/2023 | Moisture | Decagon TE and 5TE | Static | Moisture - Conductivity | Ohm-units | EC_VALUES | 140-I-2013 | 140 | 2 | 10453 | 11 | 45.2592 | -93.704 | 3.1 | 05/30/2013 |  | Vertical | 140EC002 | 18386 | Decagon Moisture Sensor
ET | 12/29/2023 | Moisture | Decagon TE and 5TE | Static | Temperature | Degrees C | ET_VALUES | 140-I-2013 | 140 | 1 | 10453 | 9 | 45.2592 | -93.704 | 3.1 | 06/07/2013 |  | Vertical | 140ET001 | 18386 | Decagon Moisture Sensor
ET | 12/29/2023 | Moisture | Decagon TE and 5TE | Static | Temperature | Degrees C | ET_VALUES | 140-I-2013 | 140 | 2 | 10453 | 11 | 45.2592 | -93.704 | 3.1 | 06/07/2013 |  | Vertical | 140ET002 | 18386 | Decagon Moisture Sensor
FC | 12/29/2023 | Strain | Fabricated by NDSU | Dynamic | Pavement Strain | Microstrain |  | 140-I-2013 | 140 | 1 | 10445 | 6.5 | 45.2592 | -93.7041 | 2.5 | 06/07/2013 |  | Longitudinal | 140FC001 | 18388 | Fiber Optic Strain Transducer
FC | 12/29/2023 | Strain | Fabricated by NDSU | Dynamic | Pavement Strain | Microstrain |  | 140-I-2013 | 140 | 2 | 10472 | 11.5 | 45.2591 | -93.704 | 1.5 | 06/07/2013 |  | Longitudinal | 140FC002 | 18388 | Fiber Optic Strain Transducer
FW | 12/29/2023 | Strain | Geokon VCE 4200 | Static | Pavement Strain - Frequency Response | hertz(Hz) | FW_VALUES | 140-I-2013 | 140 | 1 | 10454 | 9 | 45.2592 | -93.704 | 0.75 | 06/07/2013 |  | Longitudinal | 140FW001 | 18388 | Vibrating Wire Strain Sensor
FW | 12/29/2023 | Strain | Geokon VCE 4200 | Static | Pavement Strain - Frequency Response | hertz(Hz) | FW_VALUES | 140-I-2013 | 140 | 2 | 10454 | 9 | 45.2592 | -93.704 | 2.25 | 06/07/2013 |  | Longitudinal | 140FW002 | 18388 | Vibrating Wire Strain Sensor
FW | 12/29/2023 | Strain | Geokon VCE 4200 | Static | Pavement Strain - Frequency Response | hertz(Hz) | FW_VALUES | 140-I-2013 | 140 | 3 | 10454 | 9 | 45.2592 | -93.704 | 3.75 | 06/07/2013 |  | Longitudinal | 140FW003 | 18386 | Vibrating Wire Strain Sensor
RW | 12/29/2023 | Strain | Geokon VCE 4200 | Static | Temperature - Resistance | Ohm-units | RW_VALUES | 140-I-2013 | 140 | 1 | 10454 | 9 | 45.2592 | -93.704 | 0.75 | 06/07/2013 |  | Longitudinal | 140RW001 | 18388 | Vibrating Wire Strain Sensor
RW | 12/29/2023 | Strain | Geokon VCE 4200 | Static | Temperature - Resistance | Ohm-units | RW_VALUES | 140-I-2013 | 140 | 2 | 10454 | 9 | 45.2592 | -93.704 | 2.25 | 06/07/2013 |  | Longitudinal | 140RW002 | 18388 | Vibrating Wire Strain Sensor
RW | 12/29/2023 | Strain | Geokon VCE 4200 | Static | Temperature - Resistance | Ohm-units | RW_VALUES | 140-I-2013 | 140 | 3 | 10454 | 9 | 45.2592 | -93.704 | 3.75 | 06/07/2013 |  | Longitudinal | 140RW003 | 18388 | Vibrating Wire Strain Sensor
TC | 12/29/2023 | Temperature | Fabricated | Static | Temperature | Degrees C | TC_VALUES | 140-I-2013 | 140 | 1 | 10445.5 | 11.7 | 45.2592 | -93.7041 | 0.5 | 05/30/2013 |  | Horizontal | 140TC001 | 18388 | Thermocouple
TC | 12/29/2023 | Temperature | Fabricated | Static | Temperature | Degrees C | TC_VALUES | 140-I-2013 | 140 | 2 | 10445.5 | 11.7 | 45.2592 | -93.7041 | 1 | 05/30/2013 |  | Horizontal | 140TC002 | 18388 | Thermocouple
TC | 12/29/2023 | Temperature | Fabricated | Static | Temperature | Degrees C | TC_VALUES | 140-I-2013 | 140 | 3 | 10445.5 | 11.7 | 45.2592 | -93.7041 | 1.5 | 05/30/2013 |  | Horizontal | 140TC003 | 18388 | Thermocouple
TC | 12/29/2023 | Temperature | Fabricated | Static | Temperature | Degrees C | TC_VALUES | 140-I-2013 | 140 | 4 | 10445.5 | 11.7 | 45.2592 | -93.7041 | 2 | 05/30/2013 |  | Horizontal | 140TC004 | 18388 | Thermocouple
TC | 12/29/2023 | Temperature | Fabricated | Static | Temperature | Degrees C | TC_VALUES | 140-I-2013 | 140 | 5 | 10445.5 | 11.7 | 45.2592 | -93.7041 | 3 | 05/30/2013 |  | Horizontal | 140TC005 | 18388 | Thermocouple
TC | 12/29/2023 | Temperature | Fabricated | Static | Temperature | Degrees C | TC_VALUES | 140-I-2013 | 140 | 6 | 10445.5 | 11.7 | 45.2592 | -93.7041 | 7 | 05/30/2013 |  | Horizontal | 140TC006 | 18386 | Thermocouple
TC | 12/29/2023 | Temperature | Fabricated | Static | Temperature | Degrees C | TC_VALUES | 140-I-2013 | 140 | 7 | 10445.2 | 11.7 | 45.2592 | -93.7041 | 10 | 05/30/2013 |  | Horizontal | 140TC007 | 18386 | Thermocouple
TC | 12/29/2023 | Temperature | Fabricated | Static | Temperature | Degrees C | TC_VALUES | 140-I-2013 | 140 | 8 | 10445.5 | 11.7 | 45.2592 | -93.7041 | 13 | 05/30/2013 |  | Horizontal | 140TC008 | 18386 | Thermocouple
VW | 12/29/2023 | Strain | Geokon VCE 4200 | Static | Pavement strain | Microstrain | VW_VALUES | 140-I-2013 | 140 | 1 | 10454 | 9 | 45.2592 | -93.704 | 0.75 | 05/30/2013 |  | Longitudinal | 140VW001 | 18388 | Vibrating Wire Strain Sensor
VW | 12/29/2023 | Strain | Geokon VCE 4200 | Static | Pavement strain | Microstrain | VW_VALUES | 140-I-2013 | 140 | 2 | 10454 | 9 | 45.2592 | -93.704 | 2.25 | 05/30/2013 |  | Longitudinal | 140VW002 | 18388 | Vibrating Wire Strain Sensor
VW | 12/29/2023 | Strain | Geokon VCE 4200 | Static | Pavement strain | Microstrain | VW_VALUES | 140-I-2013 | 140 | 3 | 10454 | 9 | 45.2592 | -93.704 | 3.75 | 05/30/2013 |  | Longitudinal | 140VW003 | 18388 | Vibrating Wire Strain Sensor
XV | 12/29/2023 | Temperature | Geokon VCE 4200 | Static | Temperature | Degrees C | XV_VALUES | 140-I-2013 | 140 | 1 | 10454 | 9 | 45.2592 | -93.704 | 0.75 | 05/30/2013 |  | Horizontal | 140XV001 | 18388 | Vibrating Wire Strain Temperature
XV | 12/29/2023 | Temperature | Geokon VCE 4200 | Static | Temperature | Degrees C | XV_VALUES | 140-I-2013 | 140 | 2 | 10454 | 9 | 45.2592 | -93.704 | 2.25 | 05/30/2013 |  | Horizontal | 140XV002 | 18388 | Vibrating Wire Strain Temperature
XV | 12/29/2023 | Temperature | Geokon VCE 4200 | Static | Temperature | Degrees C | XV_VALUES | 140-I-2013 | 140 | 3 | 10454 | 9 | 45.2592 | -93.704 | 3.75 | 05/30/2013 |  | Horizontal | 140XV003 | 18386 | Vibrating Wire Strain Temperature
CE | 12/29/2023 | Strain | Tokyo Sokki PML-60 | Dynamic | Pavement Strain | Microstrain |  | 160-D-2013 | 160 | 1 | 115473 | -11.7 | 45.2672 | -93.7197 | 4.5 | 05/30/2013 |  | Longitudinal | 160CE001 | 18446 | Concrete Embedment Strain Gauge
CE | 12/29/2023 | Strain | Tokyo Sokki PML-60 | Dynamic | Pavement Strain | Microstrain |  | 160-D-2013 | 160 | 2 | 115473 | -9.5 | 45.2672 | -93.7197 | 4.5 | 05/30/2013 |  | Transverse | 160CE002 | 18446 | Concrete Embedment Strain Gauge
CE | 12/29/2023 | Strain | Tokyo Sokki PML-60 | Dynamic | Pavement Strain | Microstrain |  | 160-D-2013 | 160 | 3 | 115475.7 | -9.5 | 45.2672 | -93.7197 | 4.5 | 05/30/2013 |  | Transverse | 160CE003 | 18446 | Concrete Embedment Strain Gauge
CE | 12/29/2023 | Strain | Tokyo Sokki PML-60 | Dynamic | Pavement Strain | Microstrain |  | 160-D-2013 | 160 | 4 | 115677 | -11.7 | 45.2668 | -93.7191 | 4.5 | 05/30/2013 |  | Longitudinal | 160CE004 | 18446 | Concrete Embedment Strain Gauge
CE | 12/29/2023 | Strain | Tokyo Sokki PML-60 | Dynamic | Pavement Strain | Microstrain |  | 160-D-2013 | 160 | 5 | 115679.7 | -9.5 | 45.2668 | -93.7191 | 4.5 | 05/30/2013 |  | Transverse | 160CE005 | 18446 | Concrete Embedment Strain Gauge
AE | 12/29/2023 | Strain | Vaisala | Dynamic | Pavement Strain | Microstrain |  | 160-D-2013 | 160 | 5 | 115677 | -9.5 | 45.2668 | -93.7191 | 4.5 | 05/30/2013 |  | Transverse | 160AE005 | 18446 | Angled Asphalt Strain Gauge
DT | 12/29/2023 | Displacement | Schaevitz HCD-500 | Dynamic | Slab Displacement | Millimeters |  | 160-D-2013 | 160 | 1 | 115469.5 | -9 | 45.2672 | -93.7198 | 2.5 | 05/30/2013 |  | Vertical | 160DT001 | 18446 | Linear Variable Differential Transducer
DT | 12/29/2023 | Displacement | Schaevitz HCD-500 | Dynamic | Slab Displacement | Millimeters |  | 160-D-2013 | 160 | 2 | 115470.5 | -9 | 45.2672 | -93.7197 | 2.5 | 05/30/2013 |  | Vertical | 160DT002 | 18446 | Linear Variable Differential Transducer
DT | 12/29/2023 | Displacement | Schaevitz HCD-500 | Dynamic | Slab Displacement | Millimeters |  | 160-D-2013 | 160 | 3 | 115473 | -9 | 45.2672 | -93.7197 | 2.5 | 05/30/2013 |  | Vertical | 160DT003 | 18446 | Linear Variable Differential Transducer
HV | 12/29/2023 | Joint Opening | Tokyo Sokki TML PI-5 | Dynamic | Joint Movement | Millivolts | HV_VALUES | 160-D-2013 | 160 | 1 | 115530 | -7.5 | 45.2671 | -93.7196 | 2.5 | 07/05/2013 |  | Longitudinal | 160HV001 | 18446 | Horizontal Clip Gauge
HV | 12/29/2023 | Joint Opening | Tokyo Sokki TML PI-5 | Dynamic | Joint Movement | Millivolts | HV_VALUES | 160-D-2013 | 160 | 2 | 115530 | -10.5 | 45.2671 | -93.7196 | 2.5 | 05/30/2013 |  | Longitudinal | 160HV002 | 18446 | Horizontal Clip Gauge
HC | 12/29/2023 | Joint Opening | Tokyo Sokki TML PI-5 | Static | Joint Movement | Millimeters | HC_VALUES | 160-D-2013 | 160 | 1 | 115530 | -7.5 | 45.2671 | -93.7196 | 2.5 | 07/05/2013 |  | Longitudinal | 160HC001 | 18446 | Horizontal Clip Gauge
HC | 12/29/2023 | Joint Opening | Tokyo Sokki TML PI-5 | Static | Joint Movement | Millimeters | HC_VALUES | 160-D-2013 | 160 | 2 | 115530 | -10.5 | 45.2671 | -93.7196 | 2.5 | 05/30/2013 |  | Longitudinal | 160HC002 | 18446 | Horizontal Clip Gauge
FW | 12/29/2023 | Strain | Geokon VCE 4200 | Static | Pavement Strain - Frequency Response | hertz(Hz) | FW_VALUES | 160-D-2013 | 160 | 2 | 115533 | -9 | 45.2671 | -93.7196 | 4.25 | 06/15/2013 |  | Longitudinal | 160FW002 | 18446 | Vibrating Wire Strain Sensor
FW | 12/29/2023 | Strain | Geokon VCE 4200 | Static | Pavement Strain - Frequency Response | hertz(Hz) | FW_VALUES | 160-D-2013 | 160 | 3 | 115535 | -11 | 45.2671 | -93.7195 | 0.75 | 05/30/2013 |  | Diagonal | 160FW003 | 18446 | Vibrating Wire Strain Sensor
FW | 12/29/2023 | Strain | Geokon VCE 4200 | Static | Pavement Strain - Frequency Response | hertz(Hz) | FW_VALUES | 160-D-2013 | 160 | 4 | 115535 | -11 | 45.2671 | -93.7195 | 4.25 | 05/30/2013 |  | Diagonal | 160FW004 | 18446 | Vibrating Wire Strain Sensor
FW | 12/29/2023 | Strain | Geokon VCE 4200 | Static | Pavement Strain - Frequency Response | hertz(Hz) | FW_VALUES | 160-D-2013 | 160 | 5 | 115535.7 | -9 | 45.2671 | -93.7195 | 0.75 | 05/30/2013 |  | Transverse | 160FW005 | 18446 | Vibrating Wire Strain Sensor
FW | 12/29/2023 | Strain | Geokon VCE 4200 | Static | Pavement Strain - Frequency Response | hertz(Hz) | FW_VALUES | 160-D-2013 | 160 | 6 | 115535.7 | -9 | 45.2671 | -93.7195 | 4.25 | 05/30/2013 |  | Transverse | 160FW006 | 18446 | Vibrating Wire Strain Sensor
RW | 12/29/2023 | Strain | Geokon VCE 4200 | Static | Temperature - Resistance | Ohm-units | RW_VALUES | 160-D-2013 | 160 | 1 | 115533 | -9 | 45.2671 | -93.7196 | 0.75 | 05/30/2013 |  | Longitudinal | 160RW001 | 18446 | Vibrating Wire Strain Sensor
RW | 12/29/2023 | Strain | Geokon VCE 4200 | Static | Temperature - Resistance | Ohm-units | RW_VALUES | 160-D-2013 | 160 | 2 | 115533 | -9 | 45.2671 | -93.7196 | 4.25 | 06/15/2013 |  | Longitudinal | 160RW002 | 18446 | Vibrating Wire Strain Sensor
RW | 12/29/2023 | Strain | Geokon VCE 4200 | Static | Temperature - Resistance | Ohm-units | RW_VALUES | 160-D-2013 | 160 | 3 | 115535 | -11 | 45.2671 | -93.7195 | 0.75 | 05/30/2013 |  | Diagonal | 160RW003 | 18446 | Vibrating Wire Strain Sensor
RW | 12/29/2023 | Strain | Geokon VCE 4200 | Static | Temperature - Resistance | Ohm-units | RW_VALUES | 160-D-2013 | 160 | 4 | 115535 | -11 | 45.2671 | -93.7195 | 4.25 | 05/30/2013 |  | Diagonal | 160RW004 | 18446 | Vibrating Wire Strain Sensor
RW | 12/29/2023 | Strain | Geokon VCE 4200 | Static | Temperature - Resistance | Ohm-units | RW_VALUES | 160-D-2013 | 160 | 5 | 115535.7 | -9 | 45.2671 | -93.7195 | 0.75 | 05/30/2013 |  | Transverse | 160RW005 | 18446 | Vibrating Wire Strain Sensor
RW | 12/29/2023 | Strain | Geokon VCE 4200 | Static | Temperature - Resistance | Ohm-units | RW_VALUES | 160-D-2013 | 160 | 6 | 115535.7 | -9 | 45.2671 | -93.7195 | 4.25 | 05/30/2013 |  | Transverse | 160RW006 | 18446 | Vibrating Wire Strain Sensor
TC | 12/29/2023 | Temperature | Fabricated | Static | Temperature | Degrees C | TC_VALUES | 160-D-2013 | 160 | 1 | 115527 | -9 | 45.2671 | -93.7196 | 0.5 | 05/30/2013 |  | Horizontal | 160TC001 | 18447 | Thermocouple
TC | 12/29/2023 | Temperature | Fabricated | Static | Temperature | Degrees C | TC_VALUES | 160-D-2013 | 160 | 2 | 115527 | -9 | 45.2671 | -93.7196 | 1 | 05/30/2013 |  | Horizontal | 160TC002 | 18446 | Thermocouple
TC | 12/29/2023 | Temperature | Fabricated | Static | Temperature | Degrees C | TC_VALUES | 160-D-2013 | 160 | 3 | 115527 | -9 | 45.2671 | -93.7196 | 1.5 | 05/30/2013 |  | Horizontal | 160TC003 | 18446 | Thermocouple
TC | 12/29/2023 | Temperature | Fabricated | Static | Temperature | Degrees C | TC_VALUES | 160-D-2013 | 160 | 4 | 115527 | -9 | 45.2671 | -93.7196 | 2 | 05/30/2013 |  | Horizontal | 160TC004 | 18446 | Thermocouple
TC | 12/29/2023 | Temperature | Fabricated | Static | Temperature | Degrees C | TC_VALUES | 160-D-2013 | 160 | 5 | 115527 | -9 | 45.2671 | -93.7196 | 2.5 | 05/30/2013 |  | Horizontal | 160TC005 | 18446 | Thermocouple
TC | 12/29/2023 | Temperature | Fabricated | Static | Temperature | Degrees C | TC_VALUES | 160-D-2013 | 160 | 6 | 115527 | -9 | 45.2671 | -93.7196 | 5 | 05/30/2013 |  | Horizontal | 160TC006 | 18446 | Thermocouple
TC | 12/29/2023 | Temperature | Fabricated | Static | Temperature | Degrees C | TC_VALUES | 160-D-2013 | 160 | 7 | 115527 | -9 | 45.2671 | -93.7196 | 6.5 | 05/30/2013 |  | Horizontal | 160TC007 | 22265 | Thermocouple
TC | 12/29/2023 | Temperature | Fabricated | Static | Temperature | Degrees C | TC_VALUES | 160-D-2013 | 160 | 8 | 115527 | -9 | 45.2671 | -93.7196 | 8 | 05/30/2013 |  | Horizontal | 160TC008 | 28372 | Thermocouple
TC | 12/29/2023 | Temperature | Fabricated | Static | Temperature | Degrees C | TC_VALUES | 160-D-2013 | 160 | 9 | 115527 | -9 | 45.2671 | -93.7196 | 11 | 05/30/2013 |  | Horizontal | 160TC009 | 28372 | Thermocouple
TC | 12/29/2023 | Temperature | Fabricated | Static | Temperature | Degrees C | TC_VALUES | 160-D-2013 | 160 | 10 | 115527 | -9 | 45.2671 | -93.7196 | 12 | 05/30/2013 |  | Horizontal | 160TC010 | 28371 | Thermocouple
TC | 12/29/2023 | Temperature | Fabricated | Static | Temperature | Degrees C | TC_VALUES | 160-D-2013 | 160 | 11 | 115527 | -9 | 45.2671 | -93.7196 | 18 | 05/30/2013 |  | Horizontal | 160TC011 | 28371 | Thermocouple
TC | 12/29/2023 | Temperature | Fabricated | Static | Temperature | Degrees C | TC_VALUES | 160-D-2013 | 160 | 12 | 115527 | -9 | 45.2671 | -93.7196 | 24 | 05/30/2013 |  | Horizontal | 160TC012 | 28371 | Thermocouple
TC | 12/29/2023 | Temperature | Fabricated | Static | Temperature | Degrees C | TC_VALUES | 160-D-2013 | 160 | 13 | 115527 | -9 | 45.2671 | -93.7196 | 36 | 05/30/2013 |  | Horizontal | 160TC013 | 28371 | Thermocouple
TC | 12/29/2023 | Temperature | Fabricated | Static | Temperature | Degrees C | TC_VALUES | 160-D-2013 | 160 | 14 | 115527 | -9 | 45.2671 | -93.7196 | 48 | 05/30/2013 |  | Horizontal | 160TC014 | 28371 | Thermocouple
VW | 12/29/2023 | Strain | Geokon VCE 4200 | Static | Pavement strain | Microstrain | VW_VALUES | 160-D-2013 | 160 | 1 | 115533 | -9 | 45.2671 | -93.7196 | 0.75 | 05/30/2013 |  | Longitudinal | 160VW001 | 18446 | Vibrating Wire Strain Sensor
VW | 12/29/2023 | Strain | Geokon VCE 4200 | Static | Pavement strain | Microstrain | VW_VALUES | 160-D-2013 | 160 | 2 | 115533 | -9 | 45.2671 | -93.7196 | 4.25 | 05/30/2013 |  | Longitudinal | 160VW002 | 18446 | Vibrating Wire Strain Sensor
VW | 12/29/2023 | Strain | Geokon VCE 4200 | Static | Pavement strain | Microstrain | VW_VALUES | 160-D-2013 | 160 | 3 | 115535 | -11 | 45.2671 | -93.7195 | 0.75 | 05/30/2013 |  | Diagonal | 160VW003 | 18446 | Vibrating Wire Strain Sensor
VW | 12/29/2023 | Strain | Geokon VCE 4200 | Static | Pavement strain | Microstrain | VW_VALUES | 160-D-2013 | 160 | 4 | 115535 | -11 | 45.2671 | -93.7195 | 4.25 | 05/30/2013 |  | Diagonal | 160VW004 | 18446 | Vibrating Wire Strain Sensor
VW | 12/29/2023 | Strain | Geokon VCE 4200 | Static | Pavement strain | Microstrain | VW_VALUES | 160-D-2013 | 160 | 5 | 115535.7 | -9 | 45.2671 | -93.7195 | 0.75 | 05/30/2013 |  | Transverse | 160VW005 | 18446 | Vibrating Wire Strain Sensor
VW | 12/29/2023 | Strain | Geokon VCE 4200 | Static | Pavement strain | Microstrain | VW_VALUES | 160-D-2013 | 160 | 6 | 115535.7 | -9 | 45.2671 | -93.7195 | 4.25 | 05/30/2013 |  | Transverse | 160VW006 | 18446 | Vibrating Wire Strain Sensor
TC | 12/29/2023 | Temperature | Fabricated | Static | Temperature | Degrees C | TC_VALUES | 160-D-2013 | 160 | 15 | 115527 | -9 | 45.2671 | -93.7196 | 60 | 05/30/2013 |  | Horizontal | 160TC015 | 28371 | Thermocouple
TC | 12/29/2023 | Temperature | Fabricated | Static | Temperature | Degrees C | TC_VALUES | 160-D-2013 | 160 | 16 | 115527 | -9 | 45.2671 | -93.7196 | 72 | 05/30/2013 |  | Horizontal | 160TC016 | 28371 | Thermocouple
XV | 12/29/2023 | Temperature | Geokon VCE 4200 | Static | Temperature | Degrees C | XV_VALUES | 160-D-2013 | 160 | 2 | 115533 | -9 | 45.2671 | -93.7196 | 4.25 | 05/30/2013 |  | Horizontal | 160XV002 | 18446 | Vibrating Wire Strain Temperature
XV | 12/29/2023 | Temperature | Geokon VCE 4200 | Static | Temperature | Degrees C | XV_VALUES | 160-D-2013 | 160 | 3 | 115535 | -11 | 45.2671 | -93.7195 | 0.75 | 05/30/2013 |  | Horizontal | 160XV003 | 18446 | Vibrating Wire Strain Temperature
XV | 12/29/2023 | Temperature | Geokon VCE 4200 | Static | Temperature | Degrees C | XV_VALUES | 160-D-2013 | 160 | 4 | 115535 | -11 | 45.2671 | -93.7195 | 4.25 | 05/30/2013 |  | Horizontal | 160XV004 | 18446 | Vibrating Wire Strain Temperature
XV | 12/29/2023 | Temperature | Geokon VCE 4200 | Static | Temperature | Degrees C | XV_VALUES | 160-D-2013 | 160 | 5 | 115535.7 | -9 | 45.2671 | -93.7195 | 0.75 | 05/30/2013 |  | Horizontal | 160XV005 | 18446 | Vibrating Wire Strain Temperature
XV | 12/29/2023 | Temperature | Geokon VCE 4200 | Static | Temperature | Degrees C | XV_VALUES | 160-D-2013 | 160 | 6 | 115535.7 | -9 | 45.2671 | -93.7195 | 4.25 | 05/30/2013 |  | Horizontal | 160XV006 | 18446 | Vibrating Wire Strain Temperature
XV | 12/29/2023 | Temperature | Geokon VCE 4200 | Static | Temperature | Degrees C | XV_VALUES | 160-D-2013 | 160 | 1 | 115533 | -9 | 45.2671 | -93.7196 | 0.75 | 05/30/2013 |  | Horizontal | 160XV001 | 18446 | Vibrating Wire Strain Temperature
CE | 12/29/2023 | Strain | Tokyo Sokki PML-60 | Dynamic | Pavement Strain | Microstrain |  | 162-D-2013 | 162 | 1 | 115935 | -11.7 | 45.2664 | -93.7183 | 3.5 | 05/30/2013 |  | Longitudinal | 162CE001 | 18422 | Concrete Embedment Strain Gauge
CE | 12/29/2023 | Strain | Tokyo Sokki PML-60 | Dynamic | Pavement Strain | Microstrain |  | 162-D-2013 | 162 | 2 | 115935 | -9.5 | 45.2664 | -93.7183 | 3.5 | 05/30/2013 |  | Transverse | 162CE002 | 18422 | Concrete Embedment Strain Gauge
CE | 12/29/2023 | Strain | Tokyo Sokki PML-60 | Dynamic | Pavement Strain | Microstrain |  | 162-D-2013 | 162 | 3 | 115937.7 | -9.5 | 45.2664 | -93.7183 | 3.5 | 05/30/2013 |  | Transverse | 162CE003 | 18422 | Concrete Embedment Strain Gauge
CE | 12/29/2023 | Strain | Tokyo Sokki PML-60 | Dynamic | Pavement Strain | Microstrain |  | 162-D-2013 | 162 | 4 | 116073 | -11.7 | 45.2662 | -93.7179 | 3.5 | 05/30/2013 |  | Longitudinal | 162CE004 | 18422 | Concrete Embedment Strain Gauge
CE | 12/29/2023 | Strain | Tokyo Sokki PML-60 | Dynamic | Pavement Strain | Microstrain |  | 162-D-2013 | 162 | 5 | 116073 | -9.5 | 45.2662 | -93.7179 | 3.5 | 05/30/2013 |  | Transverse | 162CE005 | 18422 | Concrete Embedment Strain Gauge
CE | 12/29/2023 | Strain | Tokyo Sokki PML-60 | Dynamic | Pavement Strain | Microstrain |  | 162-D-2013 | 162 | 6 | 116075.7 | -9.5 | 45.2661 | -93.7179 | 3.5 | 05/30/2013 |  | Transverse | 162CE006 | 18422 | Concrete Embedment Strain Gauge
DT | 12/29/2023 | Displacement | Schaevitz HCD-500 | Dynamic | Slab Displacement | Millimeters |  | 162-D-2013 | 162 | 1 | 115931.5 | -9 | 45.2664 | -93.7183 | 2 | 05/30/2013 |  | Vertical | 162DT001 | 18422 | Linear Variable Differential Transducer
DT | 12/29/2023 | Displacement | Schaevitz HCD-500 | Dynamic | Slab Displacement | Millimeters |  | 162-D-2013 | 162 | 2 | 115932.5 | -9 | 45.2664 | -93.7183 | 2 | 05/30/2013 |  | Vertical | 162DT002 | 18422 | Linear Variable Differential Transducer
DT | 12/29/2023 | Displacement | Schaevitz HCD-500 | Dynamic | Slab Displacement | Millimeters |  | 162-D-2013 | 162 | 3 | 115935 | -9 | 45.2664 | -93.7183 | 2 | 05/30/2013 |  | Vertical | 162DT003 | 18422 | Linear Variable Differential Transducer
FW | 12/29/2023 | Strain | Geokon VCE 4200 | Static | Pavement Strain - Frequency Response | hertz(Hz) | FW_VALUES | 162-D-2013 | 162 | 6 | 115961.7 | -9 | 45.2663 | -93.7182 | 3.25 | 05/30/2013 |  | Transverse | 162FW006 | 18422 | Vibrating Wire Strain Sensor
HV | 12/29/2023 | Joint Opening | Tokyo Sokki TML PI-5 | Dynamic | Joint Movement | Millivolts | HV_VALUES | 162-D-2013 | 162 | 1 | 115956 | -7.5 | 45.2663 | -93.7183 | 2 | 05/30/2013 |  | Longitudinal | 162HV001 | 18422 | Horizontal Clip Gauge
HV | 12/29/2023 | Joint Opening | Tokyo Sokki TML PI-5 | Dynamic | Joint Movement | Millivolts | HV_VALUES | 162-D-2013 | 162 | 2 | 115956 | -10.5 | 45.2664 | -93.7183 | 2 | 05/30/2013 |  | Longitudinal | 162HV002 | 18422 | Horizontal Clip Gauge
HC | 12/29/2023 | Joint Opening | Tokyo Sokki TML PI-5 | Static | Joint Movement | Millimeters | HC_VALUES | 162-D-2013 | 162 | 1 | 115956 | -7.5 | 45.2663 | -93.7183 | 2 | 05/30/2013 |  | Longitudinal | 162HC001 | 18422 | Horizontal Clip Gauge
HC | 12/29/2023 | Joint Opening | Tokyo Sokki TML PI-5 | Static | Joint Movement | Millimeters | HC_VALUES | 162-D-2013 | 162 | 2 | 115956 | -10.5 | 45.2664 | -93.7183 | 2 | 05/30/2013 |  | Longitudinal | 162HC002 | 18422 | Horizontal Clip Gauge
FW | 12/29/2023 | Strain | Geokon VCE 4200 | Static | Pavement Strain - Frequency Response | hertz(Hz) | FW_VALUES | 162-D-2013 | 162 | 1 | 115959 | -9 | 45.2663 | -93.7182 | 0.75 | 05/30/2013 |  | Longitudinal | 162FW001 | 18422 | Vibrating Wire Strain Sensor
FW | 12/29/2023 | Strain | Geokon VCE 4200 | Static | Pavement Strain - Frequency Response | hertz(Hz) | FW_VALUES | 162-D-2013 | 162 | 2 | 115959 | -9 | 45.2663 | -93.7182 | 3.25 | 05/30/2013 |  | Longitudinal | 162FW002 | 18422 | Vibrating Wire Strain Sensor
FW | 12/29/2023 | Strain | Geokon VCE 4200 | Static | Pavement Strain - Frequency Response | hertz(Hz) | FW_VALUES | 162-D-2013 | 162 | 3 | 115961 | -11 | 45.2663 | -93.7182 | 0.75 | 05/30/2013 |  | Diagonal | 162FW003 | 18422 | Vibrating Wire Strain Sensor
FW | 12/29/2023 | Strain | Geokon VCE 4200 | Static | Pavement Strain - Frequency Response | hertz(Hz) | FW_VALUES | 162-D-2013 | 162 | 4 | 115961 | -11 | 45.2663 | -93.7182 | 3.25 | 05/30/2013 |  | Diagonal | 162FW004 | 18422 | Vibrating Wire Strain Sensor
FW | 12/29/2023 | Strain | Geokon VCE 4200 | Static | Pavement Strain - Frequency Response | hertz(Hz) | FW_VALUES | 162-D-2013 | 162 | 5 | 115961.7 | -9 | 45.2663 | -93.7182 | 0.75 | 05/30/2013 |  | Transverse | 162FW005 | 18422 | Vibrating Wire Strain Sensor
RW | 12/29/2023 | Strain | Geokon VCE 4200 | Static | Temperature - Resistance | Ohm-units | RW_VALUES | 162-D-2013 | 162 | 1 | 115959 | -9 | 45.2663 | -93.7182 | 0.75 | 05/30/2013 |  | Longitudinal | 162RW001 | 18422 | Vibrating Wire Strain Sensor
RW | 12/29/2023 | Strain | Geokon VCE 4200 | Static | Temperature - Resistance | Ohm-units | RW_VALUES | 162-D-2013 | 162 | 2 | 115959 | -9 | 45.2663 | -93.7182 | 3.25 | 05/30/2013 |  | Longitudinal | 162RW002 | 18422 | Vibrating Wire Strain Sensor
RW | 12/29/2023 | Strain | Geokon VCE 4200 | Static | Temperature - Resistance | Ohm-units | RW_VALUES | 162-D-2013 | 162 | 3 | 115961 | -11 | 45.2663 | -93.7182 | 0.75 | 05/30/2013 |  | Diagonal | 162RW003 | 18422 | Vibrating Wire Strain Sensor
RW | 12/29/2023 | Strain | Geokon VCE 4200 | Static | Temperature - Resistance | Ohm-units | RW_VALUES | 162-D-2013 | 162 | 4 | 115961 | -11 | 45.2663 | -93.7182 | 3.25 | 05/30/2013 |  | Diagonal | 162RW004 | 18422 | Vibrating Wire Strain Sensor
RW | 12/29/2023 | Strain | Geokon VCE 4200 | Static | Temperature - Resistance | Ohm-units | RW_VALUES | 162-D-2013 | 162 | 5 | 115961.7 | -9 | 45.2663 | -93.7182 | 0.75 | 05/30/2013 |  | Transverse | 162RW005 | 18422 | Vibrating Wire Strain Sensor
RW | 12/29/2023 | Strain | Geokon VCE 4200 | Static | Temperature - Resistance | Ohm-units | RW_VALUES | 162-D-2013 | 162 | 6 | 115961.7 | -9 | 45.2663 | -93.7182 | 3.25 | 05/30/2013 |  | Transverse | 162RW006 | 18422 | Vibrating Wire Strain Sensor
VW | 12/29/2023 | Strain | Geokon VCE 4200 | Static | Pavement strain | Microstrain | VW_VALUES | 162-D-2013 | 162 | 1 | 115959 | -9 | 45.2663 | -93.7182 | 0.75 | 05/30/2013 |  | Longitudinal | 162VW001 | 18422 | Vibrating Wire Strain Sensor
VW | 12/29/2023 | Strain | Geokon VCE 4200 | Static | Pavement strain | Microstrain | VW_VALUES | 162-D-2013 | 162 | 2 | 115959 | -9 | 45.2663 | -93.7182 | 3.25 | 05/30/2013 |  | Longitudinal | 162VW002 | 18422 | Vibrating Wire Strain Sensor
VW | 12/29/2023 | Strain | Geokon VCE 4200 | Static | Pavement strain | Microstrain | VW_VALUES | 162-D-2013 | 162 | 3 | 115961 | -11 | 45.2663 | -93.7182 | 0.75 | 05/30/2013 |  | Diagonal | 162VW003 | 18422 | Vibrating Wire Strain Sensor
VW | 12/29/2023 | Strain | Geokon VCE 4200 | Static | Pavement strain | Microstrain | VW_VALUES | 162-D-2013 | 162 | 4 | 115961 | -11 | 45.2663 | -93.7182 | 3.25 | 05/30/2013 |  | Diagonal | 162VW004 | 18422 | Vibrating Wire Strain Sensor
VW | 12/29/2023 | Strain | Geokon VCE 4200 | Static | Pavement strain | Microstrain | VW_VALUES | 162-D-2013 | 162 | 5 | 115961.7 | -9 | 45.2663 | -93.7182 | 0.75 | 05/30/2013 |  | Transverse | 162VW005 | 18422 | Vibrating Wire Strain Sensor
VW | 12/29/2023 | Strain | Geokon VCE 4200 | Static | Pavement strain | Microstrain | VW_VALUES | 162-D-2013 | 162 | 6 | 115961.7 | -9 | 45.2663 | -93.7182 | 3.25 | 05/30/2013 |  | Transverse | 162VW006 | 18422 | Vibrating Wire Strain Sensor
TC | 12/29/2023 | Temperature | Fabricated | Static | Temperature | Degrees C | TC_VALUES | 162-D-2013 | 162 | 1 | 115953 | -9 | 45.2664 | -93.7183 | 0.5 | 05/30/2013 |  | Horizontal | 162TC001 | 18422 | Thermocouple
TC | 12/29/2023 | Temperature | Fabricated | Static | Temperature | Degrees C | TC_VALUES | 162-D-2013 | 162 | 2 | 115953 | -9 | 45.2664 | -93.7183 | 1 | 05/30/2013 |  | Horizontal | 162TC002 | 18422 | Thermocouple
TC | 12/29/2023 | Temperature | Fabricated | Static | Temperature | Degrees C | TC_VALUES | 162-D-2013 | 162 | 3 | 115953 | -9 | 45.2664 | -93.7183 | 1.5 | 05/30/2013 |  | Horizontal | 162TC003 | 18422 | Thermocouple
TC | 12/29/2023 | Temperature | Fabricated | Static | Temperature | Degrees C | TC_VALUES | 162-D-2013 | 162 | 4 | 115953 | -9 | 45.2664 | -93.7183 | 2 | 05/30/2013 |  | Horizontal | 162TC004 | 18422 | Thermocouple
TC | 12/29/2023 | Temperature | Fabricated | Static | Temperature | Degrees C | TC_VALUES | 162-D-2013 | 162 | 5 | 115953 | -9 | 45.2664 | -93.7183 | 2.5 | 05/30/2013 |  | Horizontal | 162TC005 | 18422 | Thermocouple
TC | 12/29/2023 | Temperature | Fabricated | Static | Temperature | Degrees C | TC_VALUES | 162-D-2013 | 162 | 6 | 115953 | -9 | 45.2664 | -93.7183 | 4 | 05/30/2013 |  | Horizontal | 162TC006 | 18422 | Thermocouple
TC | 12/29/2023 | Temperature | Fabricated | Static | Temperature | Degrees C | TC_VALUES | 162-D-2013 | 162 | 7 | 115953 | -9 | 45.2664 | -93.7183 | 7 | 05/30/2013 |  | Horizontal | 162TC007 | 28384 | Thermocouple
TC | 12/29/2023 | Temperature | Fabricated | Static | Temperature | Degrees C | TC_VALUES | 162-D-2013 | 162 | 8 | 115953 | -9 | 45.2664 | -93.7183 | 10 | 05/30/2013 |  | Horizontal | 162TC008 | 28384 | Thermocouple
XV | 12/29/2023 | Temperature | Geokon VCE 4200 | Static | Temperature | Degrees C | XV_VALUES | 162-D-2013 | 162 | 1 | 115959 | -9 | 45.2663 | -93.7182 | 0.75 | 05/30/2013 |  | Horizontal | 162XV001 | 18422 | Vibrating Wire Strain Temperature
XV | 12/29/2023 | Temperature | Geokon VCE 4200 | Static | Temperature | Degrees C | XV_VALUES | 162-D-2013 | 162 | 2 | 115959 | -9 | 45.2663 | -93.7182 | 3.25 | 05/30/2013 |  | Horizontal | 162XV002 | 18422 | Vibrating Wire Strain Temperature
XV | 12/29/2023 | Temperature | Geokon VCE 4200 | Static | Temperature | Degrees C | XV_VALUES | 162-D-2013 | 162 | 3 | 115961 | -11 | 45.2663 | -93.7182 | 0.75 | 05/30/2013 |  | Horizontal | 162XV003 | 18422 | Vibrating Wire Strain Temperature
XV | 12/29/2023 | Temperature | Geokon VCE 4200 | Static | Temperature | Degrees C | XV_VALUES | 162-D-2013 | 162 | 4 | 115961 | -11 | 45.2663 | -93.7182 | 3.25 | 05/30/2013 |  | Horizontal | 162XV004 | 18422 | Vibrating Wire Strain Temperature
XV | 12/29/2023 | Temperature | Geokon VCE 4200 | Static | Temperature | Degrees C | XV_VALUES | 162-D-2013 | 162 | 5 | 115961.7 | -9 | 45.2663 | -93.7182 | 0.75 | 05/30/2013 |  | Horizontal | 162XV005 | 18422 | Vibrating Wire Strain Temperature
XV | 12/29/2023 | Temperature | Geokon VCE 4200 | Static | Temperature | Degrees C | XV_VALUES | 162-D-2013 | 162 | 6 | 115961.7 | -9 | 45.2663 | -93.7182 | 3.25 | 05/30/2013 |  | Horizontal | 162XV006 | 18422 | Vibrating Wire Strain Temperature
EC | 12/29/2023 | Moisture | Decagon TE and 5TE | Static | Moisture - Conductivity | Ohm-units | EC_VALUES | 185-I-2017 | 185 | 2 | 16538.8 | -5.8 | 45.2656 | -93.7162 | 14 | 06/10/2017 |  |  | 185EC002 | 20327 | Decagon Moisture Sensor
EC | 12/29/2023 | Moisture | Decagon TE and 5TE | Static | Moisture - Conductivity | Ohm-units | EC_VALUES | 185-I-2017 | 185 | 3 | 16538.8 | -5.8 | 45.2656 | -93.7162 | 17 | 06/10/2017 |  |  | 185EC003 | 20325 | Decagon Moisture Sensor
EC | 12/29/2023 | Moisture | Decagon TE and 5TE | Static | Moisture - Conductivity | Ohm-units | EC_VALUES | 185-I-2017 | 185 | 4 | 16538.8 | -5.8 | 45.2656 | -93.7162 | 20.5 | 06/10/2017 |  |  | 185EC004 | 20320 | Decagon Moisture Sensor
EC | 12/29/2023 | Moisture | Decagon TE and 5TE | Static | Moisture - Conductivity | Ohm-units | EC_VALUES | 185-I-2017 | 185 | 1 | 16538.8 | -5.8 | 45.2656 | -93.7162 | 5 | 06/10/2017 |  |  | 185EC001 | 20327 | Decagon Moisture Sensor
PG | 12/29/2023 | Pressure | Geokon 3500 | Dynamic | Pressure - Soil | kPa |  | 185-I-2017 | 185 | 1 | 16526.8 | -8.9 | 45.2656 | -93.7163 | 23.5 | 08/03/2017 |  | Horizontal | 185PG001 | 20320 | Geokon Dynamic Soil Pressure Cell
PG | 12/29/2023 | Pressure | Geokon 3500 | Dynamic | Pressure - Soil | kPa |  | 185-I-2017 | 185 | 2 | 16526.8 | -8.9 | 45.2656 | -93.7163 | 15 | 08/03/2017 |  | Horizontal | 185PG002 | 20325 | Geokon Dynamic Soil Pressure Cell
TC | 12/29/2023 | Temperature | Fabricated | Static | Temperature | Degrees C | TC_VALUES | 185-I-2017 | 185 | 1 | 16538.5 | -6.4 | 45.2656 | -93.7162 | 2.8 | 08/03/2017 |  | Horizontal | 185TC001 | 20331 | Thermocouple
TC | 12/29/2023 | Temperature | Fabricated | Static | Temperature | Degrees C | TC_VALUES | 185-I-2017 | 185 | 10 | 16538.5 | -6.4 | 45.2656 | -93.7162 | 47.8 | 08/03/2017 |  | Horizontal | 185TC0010 | 20320 | Thermocouple
TC | 12/29/2023 | Temperature | Fabricated | Static | Temperature | Degrees C | TC_VALUES | 185-I-2017 | 185 | 11 | 16538.5 | -6.4 | 45.2656 | -93.7162 | 59.8 | 08/03/2017 |  | Horizontal | 185TC0011 | 20320 | Thermocouple
TC | 12/29/2023 | Temperature | Fabricated | Static | Temperature | Degrees C | TC_VALUES | 185-I-2017 | 185 | 12 | 16538.5 | -6.4 | 45.2656 | -93.7162 | 71.8 | 08/03/2017 |  | Horizontal | 185TC0012 | 20320 | Thermocouple
TC | 12/29/2023 | Temperature | Fabricated | Static | Temperature | Degrees C | TC_VALUES | 185-I-2017 | 185 | 2 | 16538.5 | -6.4 | 45.2656 | -93.7162 | 3.8 | 08/03/2017 |  | Horizontal | 185TC002 | 20327 | Thermocouple
TC | 12/29/2023 | Temperature | Fabricated | Static | Temperature | Degrees C | TC_VALUES | 185-I-2017 | 185 | 3 | 16538.5 | -6.4 | 45.2656 | -93.7162 | 9.3 | 08/03/2017 |  | Horizontal | 185TC003 | 20327 | Thermocouple
TC | 12/29/2023 | Temperature | Fabricated | Static | Temperature | Degrees C | TC_VALUES | 185-I-2017 | 185 | 4 | 16538.5 | -6.4 | 45.2656 | -93.7162 | 14.8 | 08/03/2017 |  | Horizontal | 185TC004 | 20327 | Thermocouple
TC | 12/29/2023 | Temperature | Fabricated | Static | Temperature | Degrees C | TC_VALUES | 185-I-2017 | 185 | 5 | 16538.5 | -6.4 | 45.2656 | -93.7162 | 15.8 | 08/03/2017 |  | Horizontal | 185TC005 | 20325 | Thermocouple
TC | 12/29/2023 | Temperature | Fabricated | Static | Temperature | Degrees C | TC_VALUES | 185-I-2017 | 185 | 6 | 16538.5 | -6.4 | 45.2656 | -93.7162 | 18.3 | 08/03/2017 |  | Horizontal | 185TC006 | 20325 | Thermocouple
TC | 12/29/2023 | Temperature | Fabricated | Static | Temperature | Degrees C | TC_VALUES | 185-I-2017 | 185 | 7 | 16538.5 | -6.4 | 45.2656 | -93.7162 | 19.3 | 08/03/2017 |  | Horizontal | 185TC007 | 20320 | Thermocouple
TC | 12/29/2023 | Temperature | Fabricated | Static | Temperature | Degrees C | TC_VALUES | 185-I-2017 | 185 | 8 | 16538.5 | -6.4 | 45.2656 | -93.7162 | 23.8 | 08/03/2017 |  | Horizontal | 185TC008 | 20320 | Thermocouple
TC | 12/29/2023 | Temperature | Fabricated | Static | Temperature | Degrees C | TC_VALUES | 185-I-2017 | 185 | 9 | 16538.5 | -6.4 | 45.2656 | -93.7162 | 35.8 | 08/03/2017 |  | Horizontal | 185TC009 | 20320 | Thermocouple
EC | 12/29/2023 | Moisture | Decagon TE and 5TE | Static | Moisture - Conductivity | Ohm-units | EC_VALUES | 186-I-2017 | 186 | 1 | 16678.9 | -5.6 | 45.2653 | -93.7158 | 5 | 06/10/2017 |  |  | 186EC001 | 20341 | Decagon Moisture Sensor
EC | 12/29/2023 | Moisture | Decagon TE and 5TE | Static | Moisture - Conductivity | Ohm-units | EC_VALUES | 186-I-2017 | 186 | 2 | 16678.9 | -5.6 | 45.2653 | -93.7158 | 14 | 06/10/2017 |  |  | 186EC002 | 20341 | Decagon Moisture Sensor
EC | 12/29/2023 | Moisture | Decagon TE and 5TE | Static | Moisture - Conductivity | Ohm-units | EC_VALUES | 186-I-2017 | 186 | 3 | 16678.9 | -5.6 | 45.2653 | -93.7158 | 17 | 06/10/2017 |  |  | 186EC003 | 20339 | Decagon Moisture Sensor
EC | 12/29/2023 | Moisture | Decagon TE and 5TE | Static | Moisture - Conductivity | Ohm-units | EC_VALUES | 186-I-2017 | 186 | 4 | 16678.9 | -5.6 | 45.2653 | -93.7158 | 20.5 | 06/10/2017 |  |  | 186EC004 | 20337 | Decagon Moisture Sensor
PG | 12/29/2023 | Pressure | Geokon 3500 | Dynamic | Pressure - Soil | kPa |  | 186-I-2017 | 186 | 1 | 16667.2 | -9.7 | 45.2654 | -93.7158 | 27.7 | 08/03/2017 |  | Horizontal | 186PG001 | 20337 | Geokon Dynamic Soil Pressure Cell
PG | 12/29/2023 | Pressure | Geokon 3500 | Dynamic | Pressure - Soil | kPa |  | 186-I-2017 | 186 | 2 | 16667.2 | -9.7 | 45.2654 | -93.7158 | 15 | 08/03/2017 |  | Horizontal | 186PG002 | 20341 | Geokon Dynamic Soil Pressure Cell
LE | 12/29/2023 | Strain | Dynatest PAST-2AC | Dynamic | Pavement Strain | Microstrain |  | 186-I-2017 | 186 | 1 | 16672 | -11.3 | 45.2654 | -93.7158 | 3 | 08/03/2017 |  | Longitudinal | 186LE001 | 20343 | Longitudinal Embedment Strain Gauge
LE | 12/29/2023 | Strain | Dynatest PAST-2AC | Dynamic | Pavement Strain | Microstrain |  | 186-I-2017 | 186 | 2 | 16672 | -8.9 | 45.2654 | -93.7158 | 3 | 08/03/2017 |  | Longitudinal | 186LE002 | 20343 | Longitudinal Embedment Strain Gauge
TC | 12/29/2023 | Temperature | Fabricated | Static | Temperature | Degrees C | TC_VALUES | 186-I-2017 | 186 | 1 | 16678.5 | -6.3 | 45.2654 | -93.7158 | 3 | 08/03/2017 |  | Horizontal | 186TC001 | 20343 | Thermocouple
TC | 12/29/2023 | Temperature | Fabricated | Static | Temperature | Degrees C | TC_VALUES | 186-I-2017 | 186 | 2 | 16678.5 | -6.3 | 45.2654 | -93.7158 | 4 | 08/03/2017 |  | Horizontal | 186TC002 | 20341 | Thermocouple
TC | 12/29/2023 | Temperature | Fabricated | Static | Temperature | Degrees C | TC_VALUES | 186-I-2017 | 186 | 3 | 16678.5 | -6.3 | 45.2654 | -93.7158 | 9.5 | 08/03/2017 |  | Horizontal | 186TC003 | 20341 | Thermocouple
TC | 12/29/2023 | Temperature | Fabricated | Static | Temperature | Degrees C | TC_VALUES | 186-I-2017 | 186 | 4 | 16678.5 | -6.3 | 45.2654 | -93.7158 | 15 | 08/03/2017 |  | Horizontal | 186TC004 | 20341 | Thermocouple
TC | 12/29/2023 | Temperature | Fabricated | Static | Temperature | Degrees C | TC_VALUES | 186-I-2017 | 186 | 5 | 16678.5 | -6.3 | 45.2654 | -93.7158 | 16 | 08/03/2017 |  | Horizontal | 186TC005 | 20339 | Thermocouple
TC | 12/29/2023 | Temperature | Fabricated | Static | Temperature | Degrees C | TC_VALUES | 186-I-2017 | 186 | 6 | 16678.5 | -6.3 | 45.2654 | -93.7158 | 18.5 | 08/03/2017 |  | Horizontal | 186TC006 | 20339 | Thermocouple
TC | 12/29/2023 | Temperature | Fabricated | Static | Temperature | Degrees C | TC_VALUES | 186-I-2017 | 186 | 7 | 16678.5 | -6.3 | 45.2654 | -93.7158 | 19.5 | 08/03/2017 |  | Horizontal | 186TC007 | 20337 | Thermocouple
TC | 12/29/2023 | Temperature | Fabricated | Static | Temperature | Degrees C | TC_VALUES | 186-I-2017 | 186 | 8 | 16678.5 | -6.3 | 45.2654 | -93.7158 | 24 | 08/03/2017 |  | Horizontal | 186TC008 | 20337 | Thermocouple
TC | 12/29/2023 | Temperature | Fabricated | Static | Temperature | Degrees C | TC_VALUES | 186-I-2017 | 186 | 9 | 16678.5 | -6.3 | 45.2654 | -93.7158 | 36 | 08/03/2017 |  | Horizontal | 186TC009 | 20337 | Thermocouple
TC | 12/29/2023 | Temperature | Fabricated | Static | Temperature | Degrees C | TC_VALUES | 186-I-2017 | 186 | 10 | 16678.5 | -6.3 | 45.2654 | -93.7158 | 48 | 08/03/2017 |  | Horizontal | 186TC010 | 20337 | Thermocouple
TC | 12/29/2023 | Temperature | Fabricated | Static | Temperature | Degrees C | TC_VALUES | 186-I-2017 | 186 | 11 | 16678.5 | -6.3 | 45.2654 | -93.7158 | 60 | 08/03/2017 |  | Horizontal | 186TC011 | 20337 | Thermocouple
TC | 12/29/2023 | Temperature | Fabricated | Static | Temperature | Degrees C | TC_VALUES | 186-I-2017 | 186 | 12 | 16678.5 | -6.3 | 45.2654 | -93.7158 | 72 | 08/03/2017 |  | Horizontal | 186TC012 | 20337 | Thermocouple
TE | 12/29/2023 | Strain | Dynatest PAST-2AC | Dynamic | Pavement Strain - Transverse | Microstrain |  | 186-I-2017 | 186 | 1 | 16667.9 | -11.3 | 45.2654 | -93.7158 | 3 | 08/03/2017 |  | Transverse | 186TE001 | 20343 | Transverse Embedment Strain Gauge
TE | 12/29/2023 | Strain | Dynatest PAST-2AC | Dynamic | Pavement Strain - Transverse | Microstrain |  | 186-I-2017 | 186 | 2 | 16668 | -8.7 | 45.2654 | -93.7158 | 3 | 08/03/2017 |  | Transverse | 186TE002 | 20343 | Transverse Embedment Strain Gauge
EC | 12/29/2023 | Moisture | Decagon TE and 5TE | Static | Moisture - Conductivity | Ohm-units | EC_VALUES | 188-I-2017 | 188 | 1 | 17111.8 | -4.8 | 45.2654 | -93.7158 | 5 | 08/07/2017 |  |  | 188EC001 | 20357 | Decagon Moisture Sensor
EC | 12/29/2023 | Moisture | Decagon TE and 5TE | Static | Moisture - Conductivity | Ohm-units | EC_VALUES | 188-I-2017 | 188 | 2 | 17111.8 | -4.8 | 45.2653 | -93.7158 | 14 | 08/07/2017 |  |  | 188EC002 | 20357 | Decagon Moisture Sensor
EC | 12/29/2023 | Moisture | Decagon TE and 5TE | Static | Moisture - Conductivity | Ohm-units | EC_VALUES | 188-I-2017 | 188 | 3 | 17111.8 | -4.8 | 45.2653 | -93.7158 | 17 | 08/07/2017 |  |  | 188EC003 | 20353 | Decagon Moisture Sensor
EC | 12/29/2023 | Moisture | Decagon TE and 5TE | Static | Moisture - Conductivity | Ohm-units | EC_VALUES | 188-I-2017 | 188 | 4 | 17111.8 | -4.8 | 45.2653 | -93.7158 | 20.5 | 08/07/2017 |  |  | 188EC004 | 20351 | Decagon Moisture Sensor
PG | 12/29/2023 | Pressure | Geokon 3500 | Dynamic | Pressure - Soil | kPa |  | 188-I-2017 | 188 | 1 | 17105.9 | -8.9 | 45.2654 | -93.7158 | 20.1 | 08/07/2017 |  | Horizontal | 188PG001 | 20351 | Geokon Dynamic Soil Pressure Cell
PG | 12/29/2023 | Pressure | Geokon 3500 | Dynamic | Pressure - Soil | kPa |  | 188-I-2017 | 188 | 2 | 17105.9 | -8.9 | 45.2654 | -93.7158 | 15 | 08/07/2017 |  | Horizontal | 188PG002 | 20357 | Geokon Dynamic Soil Pressure Cell
LE | 12/29/2023 | Strain | Dynatest PAST-2AC | Dynamic | Pavement Strain | Microstrain |  | 188-I-2017 | 188 | 1 | 17110.9 | -11.2 | 45.2653 | -93.7158 | 3 | 08/07/2017 |  | Longitudinal | 188LE001 | 20359 | Longitudinal Embedment Strain Gauge
LE | 12/29/2023 | Strain | Dynatest PAST-2AC | Dynamic | Pavement Strain | Microstrain |  | 188-I-2017 | 188 | 2 | 17110.9 | -8.8 | 45.2654 | -93.7158 | 3 | 08/07/2017 |  | Longitudinal | 188LE002 | 20359 | Longitudinal Embedment Strain Gauge
TC | 12/29/2023 | Temperature | Fabricated | Static | Temperature | Degrees C | TC_VALUES | 188-I-2017 | 188 | 2 | 17111.5 | -5.5 | 45.2654 | -93.7158 | 4 | 08/07/2017 |  | Horizontal | 188TC002 | 20357 | Thermocouple
TC | 12/29/2023 | Temperature | Fabricated | Static | Temperature | Degrees C | TC_VALUES | 188-I-2017 | 188 | 3 | 17111.5 | -5.5 | 45.2654 | -93.7158 | 9.5 | 08/07/2017 |  | Horizontal | 188TC003 | 20357 | Thermocouple
TC | 12/29/2023 | Temperature | Fabricated | Static | Temperature | Degrees C | TC_VALUES | 188-I-2017 | 188 | 4 | 17111.5 | -5.5 | 45.2654 | -93.7158 | 15 | 08/07/2017 |  | Horizontal | 188TC004 | 20357 | Thermocouple
TC | 12/29/2023 | Temperature | Fabricated | Static | Temperature | Degrees C | TC_VALUES | 188-I-2017 | 188 | 5 | 17111.5 | -5.5 | 45.2654 | -93.7158 | 16 | 08/07/2017 |  | Horizontal | 188TC005 | 20353 | Thermocouple
TC | 12/29/2023 | Temperature | Fabricated | Static | Temperature | Degrees C | TC_VALUES | 188-I-2017 | 188 | 6 | 17111.5 | -5.5 | 45.2654 | -93.7158 | 18.5 | 08/07/2017 |  | Horizontal | 188TC006 | 20353 | Thermocouple
TC | 12/29/2023 | Temperature | Fabricated | Static | Temperature | Degrees C | TC_VALUES | 188-I-2017 | 188 | 7 | 17111.5 | -5.5 | 45.2654 | -93.7158 | 19.5 | 08/07/2017 |  | Horizontal | 188TC007 | 20351 | Thermocouple
TC | 12/29/2023 | Temperature | Fabricated | Static | Temperature | Degrees C | TC_VALUES | 188-I-2017 | 188 | 8 | 17111.5 | -5.5 | 45.2654 | -93.7158 | 24 | 08/07/2017 |  | Horizontal | 188TC008 | 20351 | Thermocouple
TC | 12/29/2023 | Temperature | Fabricated | Static | Temperature | Degrees C | TC_VALUES | 188-I-2017 | 188 | 9 | 17111.5 | -5.5 | 45.2654 | -93.7158 | 36 | 08/07/2017 |  | Horizontal | 188TC009 | 20351 | Thermocouple
TC | 12/29/2023 | Temperature | Fabricated | Static | Temperature | Degrees C | TC_VALUES | 188-I-2017 | 188 | 1 | 17111.5 | -5.5 | 45.2654 | -93.7158 | 3 | 08/07/2017 |  | Horizontal | 188TC001 | 20359 | Thermocouple
TC | 12/29/2023 | Temperature | Fabricated | Static | Temperature | Degrees C | TC_VALUES | 188-I-2017 | 188 | 10 | 17111.5 | -5.5 | 45.2654 | -93.7158 | 48 | 08/07/2017 |  | Horizontal | 188TC0010 | 20351 | Thermocouple
TC | 12/29/2023 | Temperature | Fabricated | Static | Temperature | Degrees C | TC_VALUES | 188-I-2017 | 188 | 11 | 17111.5 | -5.5 | 45.2654 | -93.7158 | 60 | 08/07/2017 |  | Horizontal | 188TC0011 | 20351 | Thermocouple
TC | 12/29/2023 | Temperature | Fabricated | Static | Temperature | Degrees C | TC_VALUES | 188-I-2017 | 188 | 12 | 17111.5 | -5.5 | 45.2654 | -93.7158 | 72 | 08/07/2017 |  | Horizontal | 188TC0012 | 20351 | Thermocouple
TE | 12/29/2023 | Strain | Dynatest PAST-2AC | Dynamic | Pavement Strain - Transverse | Microstrain |  | 188-I-2017 | 188 | 1 | 17107 | -11.3 | 45.2654 | -93.7158 | 3 | 08/07/2017 |  | Transverse | 188TE001 | 20359 | Transverse Embedment Strain Gauge
TE | 12/29/2023 | Strain | Dynatest PAST-2AC | Dynamic | Pavement Strain - Transverse | Microstrain |  | 188-I-2017 | 188 | 2 | 17107.1 | -8.8 | 45.2654 | -93.7158 | 3 | 08/07/2017 |  | Transverse | 188TE002 | 20359 | Transverse Embedment Strain Gauge
EC | 12/29/2023 | Moisture | Decagon TE and 5TE | Static | Moisture - Conductivity | Ohm-units | EC_VALUES | 189-I-2017 | 189 | 1 | 17306.2 | -4.7 | 45.2643 | -93.7139 | 5 | 08/07/2017 |  |  | 189EC001 | 20373 | Decagon Moisture Sensor
EC | 12/29/2023 | Moisture | Decagon TE and 5TE | Static | Moisture - Conductivity | Ohm-units | EC_VALUES | 189-I-2017 | 189 | 2 | 17306.2 | -4.7 | 45.2643 | -93.7139 | 14 | 08/07/2017 |  |  | 189EC002 | 20371 | Decagon Moisture Sensor
EC | 12/29/2023 | Moisture | Decagon TE and 5TE | Static | Moisture - Conductivity | Ohm-units | EC_VALUES | 189-I-2017 | 189 | 3 | 17306.2 | -4.7 | 45.2643 | -93.7139 | 17 | 08/07/2017 |  |  | 189EC003 | 20369 | Decagon Moisture Sensor
EC | 12/29/2023 | Moisture | Decagon TE and 5TE | Static | Moisture - Conductivity | Ohm-units | EC_VALUES | 189-I-2017 | 189 | 4 | 17306.2 | -4.7 | 45.2643 | -93.7139 | 20.5 | 08/07/2017 |  |  | 189EC004 | 20367 | Decagon Moisture Sensor
PG | 12/29/2023 | Pressure | Geokon 3500 | Dynamic | Pressure - Soil | kPa |  | 189-I-2017 | 189 | 1 | 17287.1 | -9.2 | 45.2643 | -93.7139 | 28 | 08/07/2017 |  | Horizontal | 189PG001 | 20367 | Geokon Dynamic Soil Pressure Cell
PG | 12/29/2023 | Pressure | Geokon 3500 | Dynamic | Pressure - Soil | kPa |  | 189-I-2017 | 189 | 2 | 17287.1 | -9.2 | 45.2643 | -93.7139 | 15 | 08/07/2017 |  | Horizontal | 189PG002 | 20371 | Geokon Dynamic Soil Pressure Cell
TC | 12/29/2023 | Temperature | Fabricated | Static | Temperature | Degrees C | TC_VALUES | 189-I-2017 | 189 | 1 | 17306.1 | -5.3 | 45.2643 | -93.7139 | 3 | 08/07/2017 |  | Horizontal | 189TC001 | 20373 | Thermocouple
TC | 12/29/2023 | Temperature | Fabricated | Static | Temperature | Degrees C | TC_VALUES | 189-I-2017 | 189 | 2 | 17306.1 | -5.3 | 45.2643 | -93.7139 | 4 | 08/07/2017 |  | Horizontal | 189TC002 | 20371 | Thermocouple
TC | 12/29/2023 | Temperature | Fabricated | Static | Temperature | Degrees C | TC_VALUES | 189-I-2017 | 189 | 3 | 17306.1 | -5.3 | 45.2643 | -93.7139 | 9.5 | 08/07/2017 |  | Horizontal | 189TC003 | 20371 | Thermocouple
TC | 12/29/2023 | Temperature | Fabricated | Static | Temperature | Degrees C | TC_VALUES | 189-I-2017 | 189 | 4 | 17306.1 | -5.3 | 45.2643 | -93.7139 | 15 | 08/07/2017 |  | Horizontal | 189TC004 | 20371 | Thermocouple
TC | 12/29/2023 | Temperature | Fabricated | Static | Temperature | Degrees C | TC_VALUES | 189-I-2017 | 189 | 5 | 17306.1 | -5.3 | 45.2643 | -93.7139 | 16 | 08/07/2017 |  | Horizontal | 189TC005 | 20369 | Thermocouple
TC | 12/29/2023 | Temperature | Fabricated | Static | Temperature | Degrees C | TC_VALUES | 189-I-2017 | 189 | 6 | 17306.1 | -5.3 | 45.2643 | -93.7139 | 18.5 | 08/07/2017 |  | Horizontal | 189TC006 | 20369 | Thermocouple
TC | 12/29/2023 | Temperature | Fabricated | Static | Temperature | Degrees C | TC_VALUES | 189-I-2017 | 189 | 7 | 17306.1 | -5.3 | 45.2643 | -93.7139 | 19.5 | 08/07/2017 |  | Horizontal | 189TC007 | 20367 | Thermocouple
TC | 12/29/2023 | Temperature | Fabricated | Static | Temperature | Degrees C | TC_VALUES | 189-I-2017 | 189 | 8 | 17306.1 | -5.3 | 45.2643 | -93.7139 | 24 | 08/07/2017 |  | Horizontal | 189TC008 | 20367 | Thermocouple
TC | 12/29/2023 | Temperature | Fabricated | Static | Temperature | Degrees C | TC_VALUES | 189-I-2017 | 189 | 9 | 17306.1 | -5.3 | 45.2643 | -93.7139 | 36 | 08/07/2017 |  | Horizontal | 189TC009 | 20367 | Thermocouple
TC | 12/29/2023 | Temperature | Fabricated | Static | Temperature | Degrees C | TC_VALUES | 189-I-2017 | 189 | 10 | 17306.1 | -5.3 | 45.2643 | -93.7139 | 48 | 08/07/2017 |  | Horizontal | 189TC010 | 20367 | Thermocouple
TC | 12/29/2023 | Temperature | Fabricated | Static | Temperature | Degrees C | TC_VALUES | 189-I-2017 | 189 | 11 | 17306.1 | -5.3 | 45.2643 | -93.7139 | 60 | 08/07/2017 |  | Horizontal | 189TC011 | 20367 | Thermocouple
TC | 12/29/2023 | Temperature | Fabricated | Static | Temperature | Degrees C | TC_VALUES | 189-I-2017 | 189 | 12 | 17306.1 | -5.3 | 45.2643 | -93.7139 | 72 | 08/07/2017 |  | Horizontal | 189TC012 | 20367 | Thermocouple
XV | 12/29/2023 | Temperature | Geokon VCE 4200 | Static | Temperature | Degrees C | XV_VALUES | 205-D-2008 | 205 | 104 | 112857.1 | -7.1 | 45.2715 | -93.7278 | 3 | 09/01/2008 | 08/01/2011 | Horizontal | 205XV104 | 15890 | Vibrating Wire Strain Temperature
XV | 12/29/2023 | Temperature | Geokon VCE 4200 | Static | Temperature | Degrees C | XV_VALUES | 205-D-2008 | 205 | 105 | 112858.2 | -7.2 | 45.2715 | -93.7278 | 1 | 09/01/2008 | 08/01/2011 | Horizontal | 205XV105 | 15890 | Vibrating Wire Strain Temperature
XV | 12/29/2023 | Temperature | Geokon VCE 4200 | Static | Temperature | Degrees C | XV_VALUES | 205-D-2008 | 205 | 106 | 112858.1 | -7.2 | 45.2715 | -93.7278 | 3 | 09/01/2008 | 08/01/2011 | Horizontal | 205XV106 | 15890 | Vibrating Wire Strain Temperature
XV | 12/29/2023 | Temperature | Geokon VCE 4200 | Static | Temperature | Degrees C | XV_VALUES | 205-D-2008 | 205 | 107 | 112862.1 | -13.1 | 45.2715 | -93.7278 | 1 | 09/01/2008 | 08/01/2011 | Horizontal | 205XV107 | 15890 | Vibrating Wire Strain Temperature
XV | 12/29/2023 | Temperature | Geokon VCE 4200 | Static | Temperature | Degrees C | XV_VALUES | 205-D-2008 | 205 | 108 | 112862.1 | -13.1 | 45.2715 | -93.7278 | 3 | 09/01/2008 | 08/01/2011 | Horizontal | 205XV108 | 15890 | Vibrating Wire Strain Temperature
XV | 12/29/2023 | Temperature | Geokon VCE 4200 | Static | Temperature | Degrees C | XV_VALUES | 205-D-2008 | 205 | 109 | 112862.9 | -12.1 | 45.2715 | -93.7278 | 1 | 09/01/2008 | 08/01/2011 | Horizontal | 205XV109 | 15890 | Vibrating Wire Strain Temperature
XV | 12/29/2023 | Temperature | Geokon VCE 4200 | Static | Temperature | Degrees C | XV_VALUES | 205-D-2008 | 205 | 110 | 112862.1 | -12.1 | 45.2715 | -93.7278 | 3 | 09/01/2008 | 08/01/2011 | Horizontal | 205XV110 | 15890 | Vibrating Wire Strain Temperature
XV | 12/29/2023 | Temperature | Geokon VCE 4200 | Static | Temperature | Degrees C | XV_VALUES | 205-D-2008 | 205 | 111 | 112864.1 | -11.1 | 45.2715 | -93.7278 | 1 | 09/01/2008 | 08/01/2011 | Horizontal | 205XV111 | 15890 | Vibrating Wire Strain Temperature
XV | 12/29/2023 | Temperature | Geokon VCE 4200 | Static | Temperature | Degrees C | XV_VALUES | 205-D-2008 | 205 | 112 | 112864 | -11.1 | 45.2715 | -93.7278 | 3 | 09/01/2008 | 08/01/2011 | Horizontal | 205XV112 | 15890 | Vibrating Wire Strain Temperature
XV | 12/29/2023 | Temperature | Geokon VCE 4200 | Static | Temperature | Degrees C | XV_VALUES | 205-D-2008 | 205 | 113 | 112863.5 | -7.7 | 45.2715 | -93.7278 | 1 | 09/01/2008 | 08/01/2011 | Horizontal | 205XV113 | 15890 | Vibrating Wire Strain Temperature
XV | 12/29/2023 | Temperature | Geokon VCE 4200 | Static | Temperature | Degrees C | XV_VALUES | 205-D-2008 | 205 | 114 | 112863.5 | -7.6 | 45.2715 | -93.7278 | 3 | 09/01/2008 | 08/01/2011 | Horizontal | 205XV114 | 15890 | Vibrating Wire Strain Temperature
XV | 12/29/2023 | Temperature | Geokon VCE 4200 | Static | Temperature | Degrees C | XV_VALUES | 205-D-2008 | 205 | 115 | 112864.1 | -7.7 | 45.2715 | -93.7278 | 1 | 09/01/2008 | 08/01/2011 | Horizontal | 205XV115 | 15890 | Vibrating Wire Strain Temperature
XV | 12/29/2023 | Temperature | Geokon VCE 4200 | Static | Temperature | Degrees C | XV_VALUES | 205-D-2008 | 205 | 116 | 112864.1 | -7.7 | 45.2715 | -93.7278 | 3 | 09/01/2008 | 08/01/2011 | Horizontal | 205XV116 | 15890 | Vibrating Wire Strain Temperature
VW | 12/29/2023 | Strain | Geokon VCE 4200 | Static | Pavement strain | Microstrain | VW_VALUES | 205-D-2008 | 205 | 101 | 112857.5 | -12.1 | 45.2715 | -93.7278 | 1 | 09/01/2008 | 08/01/2011 | Longitudinal | 205VW101 | 15890 | Vibrating Wire Strain Sensor
VW | 12/29/2023 | Strain | Geokon VCE 4200 | Static | Pavement strain | Microstrain | VW_VALUES | 205-D-2008 | 205 | 102 | 112857.5 | -12.1 | 45.2715 | -93.7278 | 3 | 09/01/2008 | 08/01/2011 | Longitudinal | 205VW102 | 15890 | Vibrating Wire Strain Sensor
VW | 12/29/2023 | Strain | Geokon VCE 4200 | Static | Pavement strain | Microstrain | VW_VALUES | 205-D-2008 | 205 | 103 | 112857.1 | -7.1 | 45.2715 | -93.7278 | 1 | 09/01/2008 | 08/01/2011 | Longitudinal | 205VW103 | 15890 | Vibrating Wire Strain Sensor
VW | 12/29/2023 | Strain | Geokon VCE 4200 | Static | Pavement strain | Microstrain | VW_VALUES | 205-D-2008 | 205 | 104 | 112857.1 | -7.1 | 45.2715 | -93.7278 | 3 | 09/01/2008 | 08/01/2011 | Longitudinal | 205VW104 | 15890 | Vibrating Wire Strain Sensor
VW | 12/29/2023 | Strain | Geokon VCE 4200 | Static | Pavement strain | Microstrain | VW_VALUES | 205-D-2008 | 205 | 105 | 112858.2 | -7.2 | 45.2715 | -93.7278 | 1 | 09/01/2008 | 08/01/2011 | Transverse | 205VW105 | 15890 | Vibrating Wire Strain Sensor
VW | 12/29/2023 | Strain | Geokon VCE 4200 | Static | Pavement strain | Microstrain | VW_VALUES | 205-D-2008 | 205 | 106 | 112858.1 | -7.2 | 45.2715 | -93.7278 | 3 | 09/01/2008 | 08/01/2011 | Transverse | 205VW106 | 15890 | Vibrating Wire Strain Sensor
VW | 12/29/2023 | Strain | Geokon VCE 4200 | Static | Pavement strain | Microstrain | VW_VALUES | 205-D-2008 | 205 | 107 | 112862.1 | -13.1 | 45.2715 | -93.7278 | 1 | 09/01/2008 | 08/01/2011 | Longitudinal | 205VW107 | 15890 | Vibrating Wire Strain Sensor
HV | 12/29/2023 | Joint Opening | Tokyo Sokki TML PI-5 | Dynamic | Joint Movement | Millivolts | HV_VALUES | 205-D-2008 | 205 | 103 | 112850 | -6.5 | 45.2715 | -93.7278 | 1 | 09/01/2008 | 08/01/2011 | Longitudinal | 205HV103 | 15890 | Horizontal Clip Gauge
HV | 12/29/2023 | Joint Opening | Tokyo Sokki TML PI-5 | Dynamic | Joint Movement | Millivolts | HV_VALUES | 205-D-2008 | 205 | 104 | 112850 | -6.5 | 45.2715 | -93.7278 | 3 | 09/01/2008 | 08/01/2011 | Longitudinal | 205HV104 | 15890 | Horizontal Clip Gauge
IK | 12/29/2023 | Maturity | Engius LLC - Intellirock | Offline | Concrete Maturity | Degrees C-Hrs |  | 205-D-2008 | 205 | 101 | 112858.7 | -13.6 | 45.2715 | -93.7278 | 1 | 09/01/2008 | 08/01/2011 | Horizontal | 205IK101 | 15890 | Concrete Maturity Sensor
IK | 12/29/2023 | Maturity | Engius LLC - Intellirock | Offline | Concrete Maturity | Degrees C-Hrs |  | 205-D-2008 | 205 | 102 | 112859.2 | -13.6 | 45.2715 | -93.7278 | 2 | 09/01/2008 | 08/01/2011 | Horizontal | 205IK102 | 15890 | Concrete Maturity Sensor
IK | 12/29/2023 | Maturity | Engius LLC - Intellirock | Offline | Concrete Maturity | Degrees C-Hrs |  | 205-D-2008 | 205 | 103 | 112858.7 | -13.5 | 45.2715 | -93.7278 | 3 | 09/01/2008 | 08/01/2011 | Horizontal | 205IK103 | 15890 | Concrete Maturity Sensor
IK | 12/29/2023 | Maturity | Engius LLC - Intellirock | Offline | Concrete Maturity | Degrees C-Hrs |  | 205-D-2008 | 205 | 104 | 112859.4 | -12.1 | 45.2715 | -93.7278 | 1 | 09/01/2008 | 08/01/2011 | Horizontal | 205IK104 | 15890 | Concrete Maturity Sensor
IK | 12/29/2023 | Maturity | Engius LLC - Intellirock | Offline | Concrete Maturity | Degrees C-Hrs |  | 205-D-2008 | 205 | 105 | 112859.9 | -12.2 | 45.2715 | -93.7278 | 2 | 09/01/2008 | 08/01/2011 | Horizontal | 205IK105 | 15890 | Concrete Maturity Sensor
IK | 12/29/2023 | Maturity | Engius LLC - Intellirock | Offline | Concrete Maturity | Degrees C-Hrs |  | 205-D-2008 | 205 | 106 | 112859.5 | -12.1 | 45.2715 | -93.7278 | 3 | 09/01/2008 | 08/01/2011 | Horizontal | 205IK106 | 15890 | Concrete Maturity Sensor
HC | 12/29/2023 | Joint Opening | Tokyo Sokki TML PI-5 | Static | Joint Movement | Millimeters | HC_VALUES | 205-D-2008 | 205 | 101 | 112850 | -13 | 45.2716 | -93.7278 | 1 | 09/01/2008 | 08/01/2011 | Longitudinal | 205HC101 | 15890 | Horizontal Clip Gauge
HC | 12/29/2023 | Joint Opening | Tokyo Sokki TML PI-5 | Static | Joint Movement | Millimeters | HC_VALUES | 205-D-2008 | 205 | 102 | 112850 | -13 | 45.2716 | -93.7278 | 3 | 09/01/2008 | 08/01/2011 | Longitudinal | 205HC102 | 15890 | Horizontal Clip Gauge
HC | 12/29/2023 | Joint Opening | Tokyo Sokki TML PI-5 | Static | Joint Movement | Millimeters | HC_VALUES | 205-D-2008 | 205 | 103 | 112850 | -6.5 | 45.2715 | -93.7278 | 1 | 09/01/2008 | 08/01/2011 | Longitudinal | 205HC103 | 15890 | Horizontal Clip Gauge
HC | 12/29/2023 | Joint Opening | Tokyo Sokki TML PI-5 | Static | Joint Movement | Millimeters | HC_VALUES | 205-D-2008 | 205 | 104 | 112850 | -6.5 | 45.2715 | -93.7278 | 3 | 09/01/2008 | 08/01/2011 | Longitudinal | 205HC104 | 15890 | Horizontal Clip Gauge
TC | 12/29/2023 | Temperature | Fabricated | Static | Temperature | Degrees C | TC_VALUES | 205-D-2008 | 205 | 119 | 112841 | -7.1 | 45.2716 | -93.7278 | 18 | 09/01/2008 | 09/01/2008 | Horizontal | 205TC119 | 27017 | Thermocouple
TC | 12/29/2023 | Temperature | Fabricated | Static | Temperature | Degrees C | TC_VALUES | 205-D-2008 | 205 | 120 | 112841 | -7.1 | 45.2716 | -93.7278 | 24 | 09/01/2008 | 09/01/2008 | Horizontal | 205TC120 | 27017 | Thermocouple
TC | 12/29/2023 | Temperature | Fabricated | Static | Temperature | Degrees C | TC_VALUES | 205-D-2008 | 205 | 121 | 112841 | -7.1 | 45.2716 | -93.7278 | 36 | 09/01/2008 | 09/01/2008 | Horizontal | 205TC121 | 27017 | Thermocouple
TC | 12/29/2023 | Temperature | Fabricated | Static | Temperature | Degrees C | TC_VALUES | 205-D-2008 | 205 | 122 | 112841 | -7.1 | 45.2716 | -93.7278 | 48 | 09/01/2008 | 09/01/2008 | Horizontal | 205TC122 | 27016 | Thermocouple
TC | 12/29/2023 | Temperature | Fabricated | Static | Temperature | Degrees C | TC_VALUES | 205-D-2008 | 205 | 123 | 112841 | -7.1 | 45.2716 | -93.7278 | 60 | 09/01/2008 | 09/01/2008 | Horizontal | 205TC123 | 27016 | Thermocouple
TC | 12/29/2023 | Temperature | Fabricated | Static | Temperature | Degrees C | TC_VALUES | 205-D-2008 | 205 | 124 | 112841 | -7.1 | 45.2716 | -93.7278 | 72 | 09/01/2008 | 09/01/2008 | Horizontal | 205TC124 | 27016 | Thermocouple
RW | 12/29/2023 | Strain | Geokon VCE 4200 | Static | Temperature - Resistance | Ohm-units | RW_VALUES | 205-D-2008 | 205 | 101 | 112857.5 | -12.1 | 45.2715 | -93.7278 | 1 | 09/01/2008 | 08/01/2011 | Longitudinal | 205RW101 | 15890 | Vibrating Wire Strain Sensor
RW | 12/29/2023 | Strain | Geokon VCE 4200 | Static | Temperature - Resistance | Ohm-units | RW_VALUES | 205-D-2008 | 205 | 102 | 112857.5 | -12.1 | 45.2715 | -93.7278 | 3 | 09/01/2008 | 08/01/2011 | Longitudinal | 205RW102 | 15890 | Vibrating Wire Strain Sensor
RW | 12/29/2023 | Strain | Geokon VCE 4200 | Static | Temperature - Resistance | Ohm-units | RW_VALUES | 205-D-2008 | 205 | 103 | 112857.1 | -7.1 | 45.2715 | -93.7278 | 1 | 09/01/2008 | 08/01/2011 | Longitudinal | 205RW103 | 15890 | Vibrating Wire Strain Sensor
RW | 12/29/2023 | Strain | Geokon VCE 4200 | Static | Temperature - Resistance | Ohm-units | RW_VALUES | 205-D-2008 | 205 | 104 | 112857.1 | -7.1 | 45.2715 | -93.7278 | 3 | 09/01/2008 | 08/01/2011 | Longitudinal | 205RW104 | 15890 | Vibrating Wire Strain Sensor
RW | 12/29/2023 | Strain | Geokon VCE 4200 | Static | Temperature - Resistance | Ohm-units | RW_VALUES | 205-D-2008 | 205 | 105 | 112858.2 | -7.2 | 45.2715 | -93.7278 | 1 | 09/01/2008 | 08/01/2011 | Transverse | 205RW105 | 15890 | Vibrating Wire Strain Sensor
RW | 12/29/2023 | Strain | Geokon VCE 4200 | Static | Temperature - Resistance | Ohm-units | RW_VALUES | 205-D-2008 | 205 | 106 | 112858.1 | -7.2 | 45.2715 | -93.7278 | 3 | 09/01/2008 | 08/01/2011 | Transverse | 205RW106 | 15890 | Vibrating Wire Strain Sensor
RW | 12/29/2023 | Strain | Geokon VCE 4200 | Static | Temperature - Resistance | Ohm-units | RW_VALUES | 205-D-2008 | 205 | 107 | 112862.1 | -13.1 | 45.2715 | -93.7278 | 1 | 09/01/2008 | 08/01/2011 | Longitudinal | 205RW107 | 15890 | Vibrating Wire Strain Sensor
RW | 12/29/2023 | Strain | Geokon VCE 4200 | Static | Temperature - Resistance | Ohm-units | RW_VALUES | 205-D-2008 | 205 | 108 | 112862.1 | -13.1 | 45.2715 | -93.7278 | 3 | 09/01/2008 | 08/01/2011 | Longitudinal | 205RW108 | 15890 | Vibrating Wire Strain Sensor
RW | 12/29/2023 | Strain | Geokon VCE 4200 | Static | Temperature - Resistance | Ohm-units | RW_VALUES | 205-D-2008 | 205 | 109 | 112862.9 | -12.1 | 45.2715 | -93.7278 | 1 | 09/01/2008 | 08/01/2011 | Diagonal | 205RW109 | 15890 | Vibrating Wire Strain Sensor
RW | 12/29/2023 | Strain | Geokon VCE 4200 | Static | Temperature - Resistance | Ohm-units | RW_VALUES | 205-D-2008 | 205 | 110 | 112862.1 | -12.1 | 45.2715 | -93.7278 | 3 | 09/01/2008 | 08/01/2011 | Diagonal | 205RW110 | 15890 | Vibrating Wire Strain Sensor
RW | 12/29/2023 | Strain | Geokon VCE 4200 | Static | Temperature - Resistance | Ohm-units | RW_VALUES | 205-D-2008 | 205 | 111 | 112864.1 | -11.1 | 45.2715 | -93.7278 | 1 | 09/01/2008 | 08/01/2011 | Transverse | 205RW111 | 15890 | Vibrating Wire Strain Sensor
RW | 12/29/2023 | Strain | Geokon VCE 4200 | Static | Temperature - Resistance | Ohm-units | RW_VALUES | 205-D-2008 | 205 | 112 | 112864 | -11.1 | 45.2715 | -93.7278 | 3 | 09/01/2008 | 08/01/2011 | Transverse | 205RW112 | 15890 | Vibrating Wire Strain Sensor
RW | 12/29/2023 | Strain | Geokon VCE 4200 | Static | Temperature - Resistance | Ohm-units | RW_VALUES | 205-D-2008 | 205 | 113 | 112863.5 | -7.7 | 45.2715 | -93.7278 | 1 | 09/01/2008 | 08/01/2011 | Transverse | 205RW113 | 15890 | Vibrating Wire Strain Sensor
RW | 12/29/2023 | Strain | Geokon VCE 4200 | Static | Temperature - Resistance | Ohm-units | RW_VALUES | 205-D-2008 | 205 | 114 | 112863.5 | -7.6 | 45.2715 | -93.7278 | 3 | 09/01/2008 | 08/01/2011 | Transverse | 205RW114 | 15890 | Vibrating Wire Strain Sensor
RW | 12/29/2023 | Strain | Geokon VCE 4200 | Static | Temperature - Resistance | Ohm-units | RW_VALUES | 205-D-2008 | 205 | 115 | 112864.1 | -7.7 | 45.2715 | -93.7278 | 1 | 09/01/2008 | 08/01/2011 | Longitudinal | 205RW115 | 15890 | Vibrating Wire Strain Sensor
RW | 12/29/2023 | Strain | Geokon VCE 4200 | Static | Temperature - Resistance | Ohm-units | RW_VALUES | 205-D-2008 | 205 | 116 | 112864.1 | -7.7 | 45.2715 | -93.7278 | 3 | 09/01/2008 | 08/01/2011 | Longitudinal | 205RW116 | 15890 | Vibrating Wire Strain Sensor
TC | 12/29/2023 | Temperature | Fabricated | Static | Temperature | Degrees C | TC_VALUES | 205-D-2008 | 205 | 101 | 112835.7 | -13.4 | 45.2716 | -93.7278 | 0.5 | 09/01/2008 | 08/01/2011 | Horizontal | 205TC101 | 15890 | Thermocouple
TC | 12/29/2023 | Temperature | Fabricated | Static | Temperature | Degrees C | TC_VALUES | 205-D-2008 | 205 | 102 | 112835.7 | -13.4 | 45.2716 | -93.7278 | 1 | 09/01/2008 | 08/01/2011 | Horizontal | 205TC102 | 15890 | Thermocouple
TC | 12/29/2023 | Temperature | Fabricated | Static | Temperature | Degrees C | TC_VALUES | 205-D-2008 | 205 | 103 | 112835.7 | -13.4 | 45.2716 | -93.7278 | 1.5 | 09/01/2008 | 08/01/2011 | Horizontal | 205TC103 | 15890 | Thermocouple
TC | 12/29/2023 | Temperature | Fabricated | Static | Temperature | Degrees C | TC_VALUES | 205-D-2008 | 205 | 104 | 112835.7 | -13.4 | 45.2716 | -93.7278 | 2 | 09/01/2008 | 08/01/2011 | Horizontal | 205TC104 | 15890 | Thermocouple
TC | 12/29/2023 | Temperature | Fabricated | Static | Temperature | Degrees C | TC_VALUES | 205-D-2008 | 205 | 105 | 112835.7 | -13.4 | 45.2716 | -93.7278 | 3 | 09/01/2008 | 06/05/2017 | Horizontal | 205TC105 | 15890 | Thermocouple
TC | 12/29/2023 | Temperature | Fabricated | Static | Temperature | Degrees C | TC_VALUES | 205-D-2008 | 205 | 106 | 112835.7 | -13.4 | 45.2716 | -93.7278 | 4 | 09/01/2008 | 06/05/2017 | Horizontal | 205TC106 | 15890 | Thermocouple
TC | 12/29/2023 | Temperature | Fabricated | Static | Temperature | Degrees C | TC_VALUES | 205-D-2008 | 205 | 107 | 112835.7 | -13.4 | 45.2716 | -93.7278 | 5 | 09/01/2008 | 08/01/2011 | Horizontal | 205TC107 | 15888 | Thermocouple
TC | 12/29/2023 | Temperature | Fabricated | Static | Temperature | Degrees C | TC_VALUES | 205-D-2008 | 205 | 108 | 112835.7 | -13.4 | 45.2716 | -93.7278 | 8 | 09/01/2008 | 07/31/2011 | Horizontal | 205TC108 | 27019 | Thermocouple
TC | 12/29/2023 | Temperature | Fabricated | Static | Temperature | Degrees C | TC_VALUES | 205-D-2008 | 205 | 109 | 112841 | -7.1 | 45.2716 | -93.7278 | 0.5 | 09/01/2008 | 08/01/2011 | Horizontal | 205TC109 | 15890 | Thermocouple
TC | 12/29/2023 | Temperature | Fabricated | Static | Temperature | Degrees C | TC_VALUES | 205-D-2008 | 205 | 110 | 112841 | -7.1 | 45.2716 | -93.7278 | 1 | 09/01/2008 | 08/01/2011 | Horizontal | 205TC110 | 15890 | Thermocouple
TC | 12/29/2023 | Temperature | Fabricated | Static | Temperature | Degrees C | TC_VALUES | 205-D-2008 | 205 | 111 | 112841 | -7.1 | 45.2716 | -93.7278 | 2 | 09/01/2008 | 08/01/2011 | Horizontal | 205TC111 | 15890 | Thermocouple
TC | 12/29/2023 | Temperature | Fabricated | Static | Temperature | Degrees C | TC_VALUES | 205-D-2008 | 205 | 112 | 112841 | -7.1 | 45.2716 | -93.7278 | 2.5 | 09/01/2008 | 08/01/2011 | Horizontal | 205TC112 | 15890 | Thermocouple
TC | 12/29/2023 | Temperature | Fabricated | Static | Temperature | Degrees C | TC_VALUES | 205-D-2008 | 205 | 113 | 112841 | -7.1 | 45.2716 | -93.7278 | 3.5 | 09/01/2008 | 08/01/2011 | Horizontal | 205TC113 | 15890 | Thermocouple
TC | 12/29/2023 | Temperature | Fabricated | Static | Temperature | Degrees C | TC_VALUES | 205-D-2008 | 205 | 114 | 112841 | -7.1 | 45.2716 | -93.7278 | 4.5 | 09/01/2008 | 08/01/2011 | Horizontal | 205TC114 | 15888 | Thermocouple
TC | 12/29/2023 | Temperature | Fabricated | Static | Temperature | Degrees C | TC_VALUES | 205-D-2008 | 205 | 115 | 112841 | -7.1 | 45.2716 | -93.7278 | 6 | 09/01/2008 | 09/01/2008 | Horizontal | 205TC115 | 27019 | Thermocouple
TC | 12/29/2023 | Temperature | Fabricated | Static | Temperature | Degrees C | TC_VALUES | 205-D-2008 | 205 | 116 | 112841 | -7.1 | 45.2716 | -93.7278 | 9 | 09/01/2008 | 09/01/2008 | Horizontal | 205TC116 | 27019 | Thermocouple
TC | 12/29/2023 | Temperature | Fabricated | Static | Temperature | Degrees C | TC_VALUES | 205-D-2008 | 205 | 117 | 112841 | -7.1 | 45.2716 | -93.7278 | 11.5 | 09/01/2008 | 09/01/2008 | Horizontal | 205TC117 | 27019 | Thermocouple
TC | 12/29/2023 | Temperature | Fabricated | Static | Temperature | Degrees C | TC_VALUES | 205-D-2008 | 205 | 118 | 112841 | -7.1 | 45.2716 | -93.7278 | 15 | 09/01/2008 | 09/01/2008 | Horizontal | 205TC118 | 27018 | Thermocouple
VW | 12/29/2023 | Strain | Geokon VCE 4200 | Static | Pavement strain | Microstrain | VW_VALUES | 205-D-2008 | 205 | 108 | 112862.1 | -13.1 | 45.2715 | -93.7278 | 3 | 09/01/2008 | 08/01/2011 | Longitudinal | 205VW108 | 15890 | Vibrating Wire Strain Sensor
VW | 12/29/2023 | Strain | Geokon VCE 4200 | Static | Pavement strain | Microstrain | VW_VALUES | 205-D-2008 | 205 | 109 | 112862.9 | -12.1 | 45.2715 | -93.7278 | 1 | 09/01/2008 | 08/01/2011 | Diagonal | 205VW109 | 15890 | Vibrating Wire Strain Sensor
VW | 12/29/2023 | Strain | Geokon VCE 4200 | Static | Pavement strain | Microstrain | VW_VALUES | 205-D-2008 | 205 | 110 | 112862.1 | -12.1 | 45.2715 | -93.7278 | 3 | 09/01/2008 | 08/01/2011 | Diagonal | 205VW110 | 15890 | Vibrating Wire Strain Sensor
VW | 12/29/2023 | Strain | Geokon VCE 4200 | Static | Pavement strain | Microstrain | VW_VALUES | 205-D-2008 | 205 | 111 | 112864.1 | -11.1 | 45.2715 | -93.7278 | 1 | 09/01/2008 | 08/01/2011 | Transverse | 205VW111 | 15890 | Vibrating Wire Strain Sensor
VW | 12/29/2023 | Strain | Geokon VCE 4200 | Static | Pavement strain | Microstrain | VW_VALUES | 205-D-2008 | 205 | 112 | 112864 | -11.1 | 45.2715 | -93.7278 | 3 | 09/01/2008 | 08/01/2011 | Transverse | 205VW112 | 15890 | Vibrating Wire Strain Sensor
VW | 12/29/2023 | Strain | Geokon VCE 4200 | Static | Pavement strain | Microstrain | VW_VALUES | 205-D-2008 | 205 | 113 | 112863.5 | -7.7 | 45.2715 | -93.7278 | 1 | 09/01/2008 | 08/01/2011 | Transverse | 205VW113 | 15890 | Vibrating Wire Strain Sensor
VW | 12/29/2023 | Strain | Geokon VCE 4200 | Static | Pavement strain | Microstrain | VW_VALUES | 205-D-2008 | 205 | 114 | 112863.5 | -7.6 | 45.2715 | -93.7278 | 3 | 09/01/2008 | 08/01/2011 | Transverse | 205VW114 | 15890 | Vibrating Wire Strain Sensor
VW | 12/29/2023 | Strain | Geokon VCE 4200 | Static | Pavement strain | Microstrain | VW_VALUES | 205-D-2008 | 205 | 115 | 112864.1 | -7.7 | 45.2715 | -93.7278 | 1 | 09/01/2008 | 08/01/2011 | Longitudinal | 205VW115 | 15890 | Vibrating Wire Strain Sensor
VW | 12/29/2023 | Strain | Geokon VCE 4200 | Static | Pavement strain | Microstrain | VW_VALUES | 205-D-2008 | 205 | 116 | 112864.1 | -7.7 | 45.2715 | -93.7278 | 3 | 09/01/2008 | 08/01/2011 | Longitudinal | 205VW116 | 15890 | Vibrating Wire Strain Sensor
XV | 12/29/2023 | Temperature | Geokon VCE 4200 | Static | Temperature | Degrees C | XV_VALUES | 205-D-2008 | 205 | 101 | 112857.5 | -12.1 | 45.2715 | -93.7278 | 1 | 09/01/2008 | 08/01/2011 | Horizontal | 205XV101 | 15890 | Vibrating Wire Strain Temperature
XV | 12/29/2023 | Temperature | Geokon VCE 4200 | Static | Temperature | Degrees C | XV_VALUES | 205-D-2008 | 205 | 102 | 112857.5 | -12.1 | 45.2715 | -93.7278 | 3 | 09/01/2008 | 08/01/2011 | Horizontal | 205XV102 | 15890 | Vibrating Wire Strain Temperature
XV | 12/29/2023 | Temperature | Geokon VCE 4200 | Static | Temperature | Degrees C | XV_VALUES | 205-D-2008 | 205 | 103 | 112857.1 | -7.1 | 45.2715 | -93.7278 | 1 | 09/01/2008 | 08/01/2011 | Horizontal | 205XV103 | 15890 | Vibrating Wire Strain Temperature
CE | 12/29/2023 | Strain | Tokyo Sokki PML-60 | Dynamic | Pavement Strain | Microstrain |  | 205-D-2008 | 205 | 117 | 112842.6 | -13.7 | 45.2716 | -93.7278 | 3.76 | 09/01/2008 | 08/01/2011 | Longitudinal | 205CE117 | 15890 | Concrete Embedment Strain Gauge
CE | 12/29/2023 | Strain | Tokyo Sokki PML-60 | Dynamic | Pavement Strain | Microstrain |  | 205-D-2008 | 205 | 118 | 112842.5 | -11.1 | 45.2716 | -93.7278 | 3.76 | 09/01/2008 | 08/01/2011 | Transverse | 205CE118 | 15890 | Concrete Embedment Strain Gauge
CE | 12/29/2023 | Strain | Tokyo Sokki PML-60 | Dynamic | Pavement Strain | Microstrain |  | 205-D-2008 | 205 | 119 | 112843 | -11.2 | 45.2716 | -93.7278 | 3.76 | 09/01/2008 | 08/01/2011 | Longitudinal | 205CE119 | 15890 | Concrete Embedment Strain Gauge
CE | 12/29/2023 | Strain | Tokyo Sokki PML-60 | Dynamic | Pavement Strain | Microstrain |  | 205-D-2008 | 205 | 120 | 112842.6 | -7.1 | 45.2716 | -93.7278 | 3.76 | 09/01/2008 | 08/01/2011 | Transverse | 205CE120 | 15890 | Concrete Embedment Strain Gauge
CE | 12/29/2023 | Strain | Tokyo Sokki PML-60 | Dynamic | Pavement Strain | Microstrain |  | 205-D-2008 | 205 | 121 | 112843.1 | -7.1 | 45.2716 | -93.7278 | 3.76 | 09/01/2008 | 08/01/2011 | Longitudinal | 205CE121 | 15890 | Concrete Embedment Strain Gauge
CE | 12/29/2023 | Strain | Tokyo Sokki PML-60 | Dynamic | Pavement Strain | Microstrain |  | 205-D-2008 | 205 | 122 | 112847 | -13.6 | 45.2716 | -93.7278 | 3.76 | 09/01/2008 | 08/01/2011 | Longitudinal | 205CE122 | 15890 | Concrete Embedment Strain Gauge
CE | 12/29/2023 | Strain | Tokyo Sokki PML-60 | Dynamic | Pavement Strain | Microstrain |  | 205-D-2008 | 205 | 123 | 112847.8 | -12.1 | 45.2716 | -93.7278 | 3.76 | 09/01/2008 | 08/01/2011 | Diagonal | 205CE123 | 15890 | Concrete Embedment Strain Gauge
CE | 12/29/2023 | Strain | Tokyo Sokki PML-60 | Dynamic | Pavement Strain | Microstrain |  | 205-D-2008 | 205 | 124 | 112849 | -11.2 | 45.2715 | -93.7278 | 3.76 | 09/01/2008 | 08/01/2011 | Transverse | 205CE124 | 15890 | Concrete Embedment Strain Gauge
CE | 12/29/2023 | Strain | Tokyo Sokki PML-60 | Dynamic | Pavement Strain | Microstrain |  | 205-D-2008 | 205 | 125 | 112849.1 | -6.6 | 45.2715 | -93.7278 | 3.76 | 09/01/2008 | 08/01/2011 | Transverse | 205CE125 | 15890 | Concrete Embedment Strain Gauge
CE | 12/29/2023 | Strain | Tokyo Sokki PML-60 | Dynamic | Pavement Strain | Microstrain |  | 205-D-2008 | 205 | 126 | 112853.1 | -13.7 | 45.2715 | -93.7278 | 3.76 | 09/01/2008 | 08/01/2011 | Longitudinal | 205CE126 | 15890 | Concrete Embedment Strain Gauge
CE | 12/29/2023 | Strain | Tokyo Sokki PML-60 | Dynamic | Pavement Strain | Microstrain |  | 205-D-2008 | 205 | 127 | 112852.2 | -12.1 | 45.2715 | -93.7278 | 3.76 | 09/01/2008 | 08/01/2011 | Diagonal | 205CE127 | 15890 | Concrete Embedment Strain Gauge
EW | 12/29/2023 | Moisture | Decagon TE and 5TE | Static | Volumetric Soil Moisture Content | % Moist Volume | EW_VALUES | 205-D-2008 | 205 | 101 | 112841 | -7.1 | 45.2716 | -93.7278 | 12.5 | 09/15/2008 | 07/31/2011 | Vertical | 205EW101 | 27019 | Decagon Moisture Sensor
EW | 12/29/2023 | Moisture | Decagon TE and 5TE | Static | Volumetric Soil Moisture Content | % Moist Volume | EW_VALUES | 205-D-2008 | 205 | 102 | 112841 | -7.1 | 45.2716 | -93.7278 | 15 | 09/15/2008 | 07/31/2011 | Vertical | 205EW102 | 27018 | Decagon Moisture Sensor
EW | 12/29/2023 | Moisture | Decagon TE and 5TE | Static | Volumetric Soil Moisture Content | % Moist Volume | EW_VALUES | 205-D-2008 | 205 | 103 | 112841 | -7.1 | 45.2716 | -93.7278 | 18 | 09/15/2008 | 07/31/2011 | Vertical | 205EW103 | 27017 | Decagon Moisture Sensor
EW | 12/29/2023 | Moisture | Decagon TE and 5TE | Static | Volumetric Soil Moisture Content | % Moist Volume | EW_VALUES | 205-D-2008 | 205 | 104 | 112841 | -7.1 | 45.2716 | -93.7278 | 24 | 09/15/2008 | 07/31/2011 | Vertical | 205EW104 | 27017 | Decagon Moisture Sensor
EW | 12/29/2023 | Moisture | Decagon TE and 5TE | Static | Volumetric Soil Moisture Content | % Moist Volume | EW_VALUES | 205-D-2008 | 205 | 105 | 112841 | -7.1 | 45.2716 | -93.7278 | 36 | 09/15/2008 | 07/31/2011 | Vertical | 205EW105 | 27017 | Decagon Moisture Sensor
EW | 12/29/2023 | Moisture | Decagon TE and 5TE | Static | Volumetric Soil Moisture Content | % Moist Volume | EW_VALUES | 205-D-2008 | 205 | 106 | 112841 | -7.1 | 45.2716 | -93.7278 | 48 | 09/15/2008 | 07/31/2011 | Vertical | 205EW106 | 27016 | Decagon Moisture Sensor
EW | 12/29/2023 | Moisture | Decagon TE and 5TE | Static | Volumetric Soil Moisture Content | % Moist Volume | EW_VALUES | 205-D-2008 | 205 | 107 | 112841 | -7.1 | 45.2716 | -93.7278 | 60 | 09/15/2008 | 07/31/2011 | Vertical | 205EW107 | 27016 | Decagon Moisture Sensor
EW | 12/29/2023 | Moisture | Decagon TE and 5TE | Static | Volumetric Soil Moisture Content | % Moist Volume | EW_VALUES | 205-D-2008 | 205 | 108 | 112841 | -7.1 | 45.2716 | -93.7278 | 72 | 09/15/2008 | 07/31/2011 | Vertical | 205EW108 | 27016 | Decagon Moisture Sensor
ET | 12/29/2023 | Moisture | Decagon TE and 5TE | Static | Temperature | Degrees C | ET_VALUES | 205-D-2008 | 205 | 101 | 112841 | -7.1 | 45.2716 | -93.7278 | 12.5 | 09/15/2008 | 07/31/2011 | Vertical | 205ET101 | 27019 | Decagon Moisture Sensor
ET | 12/29/2023 | Moisture | Decagon TE and 5TE | Static | Temperature | Degrees C | ET_VALUES | 205-D-2008 | 205 | 102 | 112841 | -7.1 | 45.2716 | -93.7278 | 15 | 09/15/2008 | 07/31/2011 | Vertical | 205ET102 | 27018 | Decagon Moisture Sensor
ET | 12/29/2023 | Moisture | Decagon TE and 5TE | Static | Temperature | Degrees C | ET_VALUES | 205-D-2008 | 205 | 103 | 112841 | -7.1 | 45.2716 | -93.7278 | 18 | 09/15/2008 | 07/31/2011 | Vertical | 205ET103 | 27017 | Decagon Moisture Sensor
ET | 12/29/2023 | Moisture | Decagon TE and 5TE | Static | Temperature | Degrees C | ET_VALUES | 205-D-2008 | 205 | 104 | 112841 | -7.1 | 45.2716 | -93.7278 | 24 | 09/15/2008 | 07/31/2011 | Vertical | 205ET104 | 27017 | Decagon Moisture Sensor
ET | 12/29/2023 | Moisture | Decagon TE and 5TE | Static | Temperature | Degrees C | ET_VALUES | 205-D-2008 | 205 | 105 | 112841 | -7.1 | 45.2716 | -93.7278 | 36 | 09/15/2008 | 07/31/2011 | Vertical | 205ET105 | 27017 | Decagon Moisture Sensor
ET | 12/29/2023 | Moisture | Decagon TE and 5TE | Static | Temperature | Degrees C | ET_VALUES | 205-D-2008 | 205 | 106 | 112841 | -7.1 | 45.2716 | -93.7278 | 48 | 09/15/2008 | 07/31/2011 | Vertical | 205ET106 | 27016 | Decagon Moisture Sensor
ET | 12/29/2023 | Moisture | Decagon TE and 5TE | Static | Temperature | Degrees C | ET_VALUES | 205-D-2008 | 205 | 107 | 112841 | -7.1 | 45.2716 | -93.7278 | 60 | 09/15/2008 | 07/31/2011 | Vertical | 205ET107 | 27016 | Decagon Moisture Sensor
EC | 12/29/2023 | Moisture | Decagon TE and 5TE | Static | Moisture - Conductivity | Ohm-units | EC_VALUES | 205-D-2008 | 205 | 101 | 112841 | -7.1 | 45.2716 | -93.7278 | 12.5 | 09/15/2008 | 07/31/2011 |  | 205EC101 | 27018 | Decagon Moisture Sensor
EC | 12/29/2023 | Moisture | Decagon TE and 5TE | Static | Moisture - Conductivity | Ohm-units | EC_VALUES | 205-D-2008 | 205 | 102 | 112841 | -7.1 | 45.2716 | -93.7278 | 15 | 09/15/2008 | 07/31/2011 |  | 205EC102 | 27018 | Decagon Moisture Sensor
EC | 12/29/2023 | Moisture | Decagon TE and 5TE | Static | Moisture - Conductivity | Ohm-units | EC_VALUES | 205-D-2008 | 205 | 103 | 112841 | -7.1 | 45.2716 | -93.7278 | 18 | 09/15/2008 | 07/31/2011 |  | 205EC103 | 27017 | Decagon Moisture Sensor
EC | 12/29/2023 | Moisture | Decagon TE and 5TE | Static | Moisture - Conductivity | Ohm-units | EC_VALUES | 205-D-2008 | 205 | 104 | 112841 | -7.1 | 45.2716 | -93.7278 | 24 | 09/15/2008 | 07/31/2011 |  | 205EC104 | 27017 | Decagon Moisture Sensor
EC | 12/29/2023 | Moisture | Decagon TE and 5TE | Static | Moisture - Conductivity | Ohm-units | EC_VALUES | 205-D-2008 | 205 | 105 | 112841 | -7.1 | 45.2716 | -93.7278 | 36 | 09/15/2008 | 07/31/2011 |  | 205EC105 | 27017 | Decagon Moisture Sensor
EC | 12/29/2023 | Moisture | Decagon TE and 5TE | Static | Moisture - Conductivity | Ohm-units | EC_VALUES | 205-D-2008 | 205 | 106 | 112841 | -7.1 | 45.2716 | -93.7278 | 48 | 09/15/2008 | 07/31/2011 |  | 205EC106 | 27016 | Decagon Moisture Sensor
EC | 12/29/2023 | Moisture | Decagon TE and 5TE | Static | Moisture - Conductivity | Ohm-units | EC_VALUES | 205-D-2008 | 205 | 107 | 112841 | -7.1 | 45.2716 | -93.7278 | 60 | 09/15/2008 | 07/31/2011 |  | 205EC107 | 27016 | Decagon Moisture Sensor
EC | 12/29/2023 | Moisture | Decagon TE and 5TE | Static | Moisture - Conductivity | Ohm-units | EC_VALUES | 205-D-2008 | 205 | 108 | 112841 | -7.1 | 45.2716 | -93.7278 | 72 | 09/15/2008 | 07/31/2011 |  | 205EC108 | 27016 | Decagon Moisture Sensor
DT | 12/29/2023 | Displacement | Schaevitz HCD-500 | Dynamic | Slab Displacement | Millimeters |  | 205-DS-2008 | 205 | 103 | 112842.5 | -14.2 | 45.2716 | -93.7278 | 0.76 | 09/01/2008 | 08/01/2011 | Vertical | 205DT103 | 15895 | Linear Variable Differential Transducer
DT | 12/29/2023 | Displacement | Schaevitz HCD-500 | Dynamic | Slab Displacement | Millimeters |  | 205-DS-2008 | 205 | 104 | 112850 | -14.2 | 45.2716 | -93.7278 | 0.76 | 09/01/2008 | 08/01/2011 | Vertical | 205DT104 | 15895 | Linear Variable Differential Transducer
DT | 12/29/2023 | Displacement | Schaevitz HCD-500 | Dynamic | Slab Displacement | Millimeters |  | 205-DS-2008 | 205 | 105 | 112850 | -14.2 | 45.2716 | -93.7278 | 0.76 | 09/01/2008 | 08/01/2011 | Vertical | 205DT105 | 15895 | Linear Variable Differential Transducer
DT | 12/29/2023 | Displacement | Schaevitz HCD-500 | Dynamic | Slab Displacement | Millimeters |  | 205-DS-2008 | 205 | 106 | 112857.5 | -14.2 | 45.2715 | -93.7278 | 0.76 | 09/01/2008 | 08/01/2011 | Vertical | 205DT106 | 15895 | Linear Variable Differential Transducer
CE | 12/29/2023 | Strain | Tokyo Sokki PML-60 | Dynamic | Pavement Strain | Microstrain |  | 205-D-2008 | 205 | 128 | 112851.1 | -11.2 | 45.2715 | -93.7278 | 3.76 | 09/01/2008 | 08/01/2011 | Transverse | 205CE128 | 15890 | Concrete Embedment Strain Gauge
CE | 12/29/2023 | Strain | Tokyo Sokki PML-60 | Dynamic | Pavement Strain | Microstrain |  | 205-D-2008 | 205 | 129 | 112851.1 | -6.6 | 45.2715 | -93.7278 | 3.76 | 09/01/2008 | 08/01/2011 | Transverse | 205CE129 | 15890 | Concrete Embedment Strain Gauge
CE | 12/29/2023 | Strain | Tokyo Sokki PML-60 | Dynamic | Pavement Strain | Microstrain |  | 205-D-2008 | 205 | 130 | 112857.6 | -13.6 | 45.2715 | -93.7278 | 3.76 | 09/01/2008 | 08/01/2011 | Longitudinal | 205CE130 | 15890 | Concrete Embedment Strain Gauge
CE | 12/29/2023 | Strain | Tokyo Sokki PML-60 | Dynamic | Pavement Strain | Microstrain |  | 205-D-2008 | 205 | 131 | 112857.6 | -7.2 | 45.2715 | -93.7278 | 3.76 | 09/01/2008 | 08/01/2011 | Transverse | 205CE131 | 15890 | Concrete Embedment Strain Gauge
FW | 12/29/2023 | Strain | Geokon VCE 4200 | Static | Pavement Strain - Frequency Response | hertz(Hz) | FW_VALUES | 205-D-2008 | 205 | 101 | 112857.5 | -12.1 | 45.2715 | -93.7278 | 1 | 09/01/2008 | 08/01/2011 | Longitudinal | 205FW101 | 15890 | Vibrating Wire Strain Sensor
FW | 12/29/2023 | Strain | Geokon VCE 4200 | Static | Pavement Strain - Frequency Response | hertz(Hz) | FW_VALUES | 205-D-2008 | 205 | 102 | 112857.5 | -12.1 | 45.2715 | -93.7278 | 3 | 09/01/2008 | 08/01/2011 | Longitudinal | 205FW102 | 15890 | Vibrating Wire Strain Sensor
FW | 12/29/2023 | Strain | Geokon VCE 4200 | Static | Pavement Strain - Frequency Response | hertz(Hz) | FW_VALUES | 205-D-2008 | 205 | 103 | 112857.1 | -7.1 | 45.2715 | -93.7278 | 1 | 09/01/2008 | 08/01/2011 | Longitudinal | 205FW103 | 15890 | Vibrating Wire Strain Sensor
FW | 12/29/2023 | Strain | Geokon VCE 4200 | Static | Pavement Strain - Frequency Response | hertz(Hz) | FW_VALUES | 205-D-2008 | 205 | 104 | 112857.1 | -7.1 | 45.2715 | -93.7278 | 3 | 09/01/2008 | 08/01/2011 | Longitudinal | 205FW104 | 15890 | Vibrating Wire Strain Sensor
FW | 12/29/2023 | Strain | Geokon VCE 4200 | Static | Pavement Strain - Frequency Response | hertz(Hz) | FW_VALUES | 205-D-2008 | 205 | 105 | 112858.2 | -7.2 | 45.2715 | -93.7278 | 1 | 09/01/2008 | 08/01/2011 | Transverse | 205FW105 | 15890 | Vibrating Wire Strain Sensor
FW | 12/29/2023 | Strain | Geokon VCE 4200 | Static | Pavement Strain - Frequency Response | hertz(Hz) | FW_VALUES | 205-D-2008 | 205 | 106 | 112858.1 | -7.2 | 45.2715 | -93.7278 | 3 | 09/01/2008 | 08/01/2011 | Transverse | 205FW106 | 15890 | Vibrating Wire Strain Sensor
FW | 12/29/2023 | Strain | Geokon VCE 4200 | Static | Pavement Strain - Frequency Response | hertz(Hz) | FW_VALUES | 205-D-2008 | 205 | 107 | 112862.1 | -13.1 | 45.2715 | -93.7278 | 1 | 09/01/2008 | 08/01/2011 | Longitudinal | 205FW107 | 15890 | Vibrating Wire Strain Sensor
FW | 12/29/2023 | Strain | Geokon VCE 4200 | Static | Pavement Strain - Frequency Response | hertz(Hz) | FW_VALUES | 205-D-2008 | 205 | 108 | 112862.1 | -13.1 | 45.2715 | -93.7278 | 3 | 09/01/2008 | 08/01/2011 | Longitudinal | 205FW108 | 15890 | Vibrating Wire Strain Sensor
FW | 12/29/2023 | Strain | Geokon VCE 4200 | Static | Pavement Strain - Frequency Response | hertz(Hz) | FW_VALUES | 205-D-2008 | 205 | 109 | 112862.9 | -12.1 | 45.2715 | -93.7278 | 1 | 09/01/2008 | 08/01/2011 | Diagonal | 205FW109 | 15890 | Vibrating Wire Strain Sensor
FW | 12/29/2023 | Strain | Geokon VCE 4200 | Static | Pavement Strain - Frequency Response | hertz(Hz) | FW_VALUES | 205-D-2008 | 205 | 110 | 112862.1 | -12.1 | 45.2715 | -93.7278 | 3 | 09/01/2008 | 08/01/2011 | Diagonal | 205FW110 | 15890 | Vibrating Wire Strain Sensor
FW | 12/29/2023 | Strain | Geokon VCE 4200 | Static | Pavement Strain - Frequency Response | hertz(Hz) | FW_VALUES | 205-D-2008 | 205 | 111 | 112864.1 | -11.1 | 45.2715 | -93.7278 | 1 | 09/01/2008 | 08/01/2011 | Transverse | 205FW111 | 15890 | Vibrating Wire Strain Sensor
FW | 12/29/2023 | Strain | Geokon VCE 4200 | Static | Pavement Strain - Frequency Response | hertz(Hz) | FW_VALUES | 205-D-2008 | 205 | 112 | 112864 | -11.1 | 45.2715 | -93.7278 | 3 | 09/01/2008 | 08/01/2011 | Transverse | 205FW112 | 15890 | Vibrating Wire Strain Sensor
FW | 12/29/2023 | Strain | Geokon VCE 4200 | Static | Pavement Strain - Frequency Response | hertz(Hz) | FW_VALUES | 205-D-2008 | 205 | 113 | 112863.5 | -7.7 | 45.2715 | -93.7278 | 1 | 09/01/2008 | 08/01/2011 | Transverse | 205FW113 | 15890 | Vibrating Wire Strain Sensor
FW | 12/29/2023 | Strain | Geokon VCE 4200 | Static | Pavement Strain - Frequency Response | hertz(Hz) | FW_VALUES | 205-D-2008 | 205 | 114 | 112863.5 | -7.6 | 45.2715 | -93.7278 | 3 | 09/01/2008 | 08/01/2011 | Transverse | 205FW114 | 15890 | Vibrating Wire Strain Sensor
FW | 12/29/2023 | Strain | Geokon VCE 4200 | Static | Pavement Strain - Frequency Response | hertz(Hz) | FW_VALUES | 205-D-2008 | 205 | 115 | 112864.1 | -7.7 | 45.2715 | -93.7278 | 1 | 09/01/2008 | 08/01/2011 | Longitudinal | 205FW115 | 15890 | Vibrating Wire Strain Sensor
FW | 12/29/2023 | Strain | Geokon VCE 4200 | Static | Pavement Strain - Frequency Response | hertz(Hz) | FW_VALUES | 205-D-2008 | 205 | 116 | 112864.1 | -7.7 | 45.2715 | -93.7278 | 3 | 09/01/2008 | 08/01/2011 | Longitudinal | 205FW116 | 15890 | Vibrating Wire Strain Sensor
ET | 12/29/2023 | Moisture | Decagon TE and 5TE | Static | Temperature | Degrees C | ET_VALUES | 205-D-2008 | 205 | 108 | 112841 | -7.1 | 45.2716 | -93.7278 | 72 | 09/15/2008 | 07/31/2011 | Vertical | 205ET108 | 27016 | Decagon Moisture Sensor
IV | 12/29/2023 | Displacement | Invar Rods - Fabricated in House | Static | Elevation reference | N/A |  | 205-DS-2008 | 205 | 102 | 112842.7 | -14.4 | 45.2716 | -93.7278 | 8 | 09/01/2008 | 08/01/2011 | Vertical | 205IV102 | 15895 | Invar Rod for elevation reference
IV | 12/29/2023 | Displacement | Invar Rods - Fabricated in House | Static | Elevation reference | N/A |  | 205-DS-2008 | 205 | 103 | 112850.4 | -14.4 | 45.2716 | -93.7278 | 8 | 09/01/2008 | 08/01/2011 | Vertical | 205IV103 | 15895 | Invar Rod for elevation reference
IV | 12/29/2023 | Displacement | Invar Rods - Fabricated in House | Static | Elevation reference | N/A |  | 205-DS-2008 | 205 | 104 | 112857.2 | -14.5 | 45.2715 | -93.7278 | 8 | 09/01/2008 | 08/01/2011 | Vertical | 205IV104 | 15895 | Invar Rod for elevation reference
HV | 12/29/2023 | Joint Opening | Tokyo Sokki TML PI-5 | Dynamic | Joint Movement | Millivolts | HV_VALUES | 205-D-2008 | 205 | 101 | 112850 | -13 | 45.2716 | -93.7278 | 1 | 09/01/2008 | 08/01/2011 | Longitudinal | 205HV101 | 15890 | Horizontal Clip Gauge
HV | 12/29/2023 | Joint Opening | Tokyo Sokki TML PI-5 | Dynamic | Joint Movement | Millivolts | HV_VALUES | 205-D-2008 | 205 | 102 | 112850 | -13 | 45.2716 | -93.7278 | 3 | 09/01/2008 | 08/01/2011 | Longitudinal | 205HV102 | 15890 | Horizontal Clip Gauge
AS | 12/29/2023 | Strain | Dynatest PAST-2AC | Dynamic | Pavement Strain | Microstrain |  | 206-D-2008 | 206 | 103 | 113500.5 | -4 | 45.2704 | -93.7258 | 2 | 09/01/2008 | 08/01/2011 | Longitudinal | 206AS103 | 13575 | Longitudinal Embedment Strain Gauge
AS | 12/29/2023 | Strain | Dynatest PAST-2AC | Dynamic | Pavement Strain | Microstrain |  | 206-D-2008 | 206 | 104 | 113500.5 | -10 | 45.2705 | -93.7258 | 2 | 09/01/2008 | 08/01/2011 | Longitudinal | 206AS104 | 13575 | Longitudinal Embedment Strain Gauge
CE | 12/29/2023 | Strain | Tokyo Sokki PML-60 | Dynamic | Pavement Strain | Microstrain |  | 206-D-2008 | 206 | 128 | 113508.1 | -6.1 | 45.2704 | -93.7258 | 6.74 | 09/01/2008 | 08/01/2011 | Transverse | 206CE128 | 13575 | Concrete Embedment Strain Gauge
CE | 12/29/2023 | Strain | Tokyo Sokki PML-60 | Dynamic | Pavement Strain | Microstrain |  | 206-D-2008 | 206 | 129 | 113508.7 | -6.2 | 45.2704 | -93.7258 | 6.74 | 09/01/2008 | 08/01/2011 | Longitudinal | 206CE129 | 13575 | Concrete Embedment Strain Gauge
CE | 12/29/2023 | Strain | Tokyo Sokki PML-60 | Dynamic | Pavement Strain | Microstrain |  | 206-D-2008 | 206 | 130 | 113512.4 | -11.5 | 45.2704 | -93.7258 | 6.74 | 09/01/2008 | 08/01/2011 | Longitudinal | 206CE130 | 13575 | Concrete Embedment Strain Gauge
CE | 12/29/2023 | Strain | Tokyo Sokki PML-60 | Dynamic | Pavement Strain | Microstrain |  | 206-D-2008 | 206 | 131 | 113514 | -10.8 | 45.2704 | -93.7258 | 6.74 | 09/01/2008 | 08/01/2011 | Diagonal | 206CE131 | 13575 | Concrete Embedment Strain Gauge
CE | 12/29/2023 | Strain | Tokyo Sokki PML-60 | Dynamic | Pavement Strain | Microstrain |  | 206-D-2008 | 206 | 132 | 113514.6 | -9 | 45.2704 | -93.7258 | 6.74 | 09/01/2008 | 08/01/2011 | Transverse | 206CE132 | 13575 | Concrete Embedment Strain Gauge
CE | 12/29/2023 | Strain | Tokyo Sokki PML-60 | Dynamic | Pavement Strain | Microstrain |  | 206-D-2008 | 206 | 133 | 113514.5 | -6.1 | 45.2704 | -93.7258 | 6.74 | 09/01/2008 | 08/01/2011 | Transverse | 206CE133 | 13575 | Concrete Embedment Strain Gauge
DT | 12/29/2023 | Displacement | Schaevitz HCD-500 | Dynamic | Slab Displacement | Millimeters |  | 206-DS-2008 | 206 | 107 | 113492.5 | -12.2 | 45.2705 | -93.7258 | 0.76 | 09/01/2008 | 08/01/2011 | Vertical | 206DT107 | 14677 | Linear Variable Differential Transducer
DT | 12/29/2023 | Displacement | Schaevitz HCD-500 | Dynamic | Slab Displacement | Millimeters |  | 206-DS-2008 | 206 | 108 | 113500.5 | -12.2 | 45.2705 | -93.7258 | 0.76 | 09/01/2008 | 08/01/2011 | Vertical | 206DT108 | 14677 | Linear Variable Differential Transducer
DT | 12/29/2023 | Displacement | Schaevitz HCD-500 | Dynamic | Slab Displacement | Millimeters |  | 206-DS-2008 | 206 | 109 | 113500.5 | -12.2 | 45.2705 | -93.7258 | 0.76 | 09/01/2008 | 08/01/2011 | Vertical | 206DT109 | 14677 | Linear Variable Differential Transducer
DT | 12/29/2023 | Displacement | Schaevitz HCD-500 | Dynamic | Slab Displacement | Millimeters |  | 206-DS-2008 | 206 | 110 | 113508 | -12.2 | 45.2704 | -93.7258 | 0.76 | 09/01/2008 | 08/01/2011 | Vertical | 206DT110 | 14677 | Linear Variable Differential Transducer
DT | 12/29/2023 | Displacement | Schaevitz HCD-500 | Dynamic | Slab Displacement | Millimeters |  | 206-DS-2008 | 206 | 111 | 113515.5 | -12.2 | 45.2704 | -93.7258 | 0.76 | 09/01/2008 | 08/01/2011 | Vertical | 206DT111 | 14677 | Linear Variable Differential Transducer
DT | 12/29/2023 | Displacement | Schaevitz HCD-500 | Dynamic | Slab Displacement | Millimeters |  | 206-DS-2008 | 206 | 112 | 113515.5 | -12.2 | 45.2704 | -93.7258 | 0.76 | 09/01/2008 | 08/01/2011 | Vertical | 206DT112 | 14677 | Linear Variable Differential Transducer
CE | 12/29/2023 | Strain | Tokyo Sokki PML-60 | Dynamic | Pavement Strain | Microstrain |  | 206-D-2008 | 206 | 125 | 113508.1 | -11.6 | 45.2704 | -93.7258 | 6.74 | 09/01/2008 | 08/01/2011 | Longitudinal | 206CE125 | 13575 | Concrete Embedment Strain Gauge
CE | 12/29/2023 | Strain | Tokyo Sokki PML-60 | Dynamic | Pavement Strain | Microstrain |  | 206-D-2008 | 206 | 126 | 113508.1 | -9.2 | 45.2704 | -93.7258 | 6.74 | 09/01/2008 | 08/01/2011 | Transverse | 206CE126 | 13575 | Concrete Embedment Strain Gauge
CE | 12/29/2023 | Strain | Tokyo Sokki PML-60 | Dynamic | Pavement Strain | Microstrain |  | 206-D-2008 | 206 | 127 | 113508.6 | -9.2 | 45.2704 | -93.7258 | 6.74 | 09/01/2008 | 08/01/2011 | Longitudinal | 206CE127 | 13575 | Concrete Embedment Strain Gauge
FW | 12/29/2023 | Strain | Geokon VCE 4200 | Static | Pavement Strain - Frequency Response | hertz(Hz) | FW_VALUES | 206-D-2008 | 206 | 117 | 113488.7 | -11 | 45.2705 | -93.7258 | 3 | 09/01/2008 | 08/01/2011 | Longitudinal | 206FW117 | 13575 | Vibrating Wire Strain Sensor
FW | 12/29/2023 | Strain | Geokon VCE 4200 | Static | Pavement Strain - Frequency Response | hertz(Hz) | FW_VALUES | 206-D-2008 | 206 | 118 | 113488.7 | -11 | 45.2705 | -93.7258 | 6 | 09/01/2008 | 08/01/2011 | Longitudinal | 206FW118 | 13575 | Vibrating Wire Strain Sensor
FW | 12/29/2023 | Strain | Geokon VCE 4200 | Static | Pavement Strain - Frequency Response | hertz(Hz) | FW_VALUES | 206-D-2008 | 206 | 119 | 113488 | -10.1 | 45.2705 | -93.7258 | 3 | 09/01/2008 | 08/01/2011 | Diagonal | 206FW119 | 13575 | Vibrating Wire Strain Sensor
FW | 12/29/2023 | Strain | Geokon VCE 4200 | Static | Pavement Strain - Frequency Response | hertz(Hz) | FW_VALUES | 206-D-2008 | 206 | 120 | 113488 | -10.1 | 45.2705 | -93.7258 | 6 | 09/01/2008 | 08/01/2011 | Diagonal | 206FW120 | 13575 | Vibrating Wire Strain Sensor
FW | 12/29/2023 | Strain | Geokon VCE 4200 | Static | Pavement Strain - Frequency Response | hertz(Hz) | FW_VALUES | 206-D-2008 | 206 | 121 | 113486.7 | -9 | 45.2705 | -93.7259 | 3 | 09/01/2008 | 08/01/2011 | Transverse | 206FW121 | 13575 | Vibrating Wire Strain Sensor
FW | 12/29/2023 | Strain | Geokon VCE 4200 | Static | Pavement Strain - Frequency Response | hertz(Hz) | FW_VALUES | 206-D-2008 | 206 | 122 | 113486.7 | -9 | 45.2705 | -93.7259 | 6 | 09/01/2008 | 08/01/2011 | Transverse | 206FW122 | 13575 | Vibrating Wire Strain Sensor
FW | 12/29/2023 | Strain | Geokon VCE 4200 | Static | Pavement Strain - Frequency Response | hertz(Hz) | FW_VALUES | 206-D-2008 | 206 | 123 | 113486.8 | -6 | 45.2705 | -93.7259 | 3 | 09/01/2008 | 08/01/2011 | Longitudinal | 206FW123 | 13575 | Vibrating Wire Strain Sensor
FW | 12/29/2023 | Strain | Geokon VCE 4200 | Static | Pavement Strain - Frequency Response | hertz(Hz) | FW_VALUES | 206-D-2008 | 206 | 124 | 113486.8 | -6 | 45.2705 | -93.7259 | 6 | 09/01/2008 | 08/01/2011 | Longitudinal | 206FW124 | 13575 | Vibrating Wire Strain Sensor
FW | 12/29/2023 | Strain | Geokon VCE 4200 | Static | Pavement Strain - Frequency Response | hertz(Hz) | FW_VALUES | 206-D-2008 | 206 | 125 | 113487.3 | -6.1 | 45.2705 | -93.7259 | 3 | 09/01/2008 | 08/01/2011 | Transverse | 206FW125 | 13575 | Vibrating Wire Strain Sensor
FW | 12/29/2023 | Strain | Geokon VCE 4200 | Static | Pavement Strain - Frequency Response | hertz(Hz) | FW_VALUES | 206-D-2008 | 206 | 126 | 113487.3 | -6 | 45.2705 | -93.7259 | 6 | 09/01/2008 | 08/01/2011 | Transverse | 206FW126 | 13575 | Vibrating Wire Strain Sensor
FW | 12/29/2023 | Strain | Geokon VCE 4200 | Static | Pavement Strain - Frequency Response | hertz(Hz) | FW_VALUES | 206-D-2008 | 206 | 127 | 113493.1 | -11.1 | 45.2705 | -93.7258 | 3 | 09/01/2008 | 08/01/2011 | Longitudinal | 206FW127 | 13575 | Vibrating Wire Strain Sensor
FW | 12/29/2023 | Strain | Geokon VCE 4200 | Static | Pavement Strain - Frequency Response | hertz(Hz) | FW_VALUES | 206-D-2008 | 206 | 128 | 113493.1 | -11.2 | 45.2705 | -93.7258 | 6 | 09/01/2008 | 08/01/2011 | Longitudinal | 206FW128 | 13575 | Vibrating Wire Strain Sensor
FW | 12/29/2023 | Strain | Geokon VCE 4200 | Static | Pavement Strain - Frequency Response | hertz(Hz) | FW_VALUES | 206-D-2008 | 206 | 129 | 113492.7 | -6.1 | 45.2705 | -93.7258 | 3 | 09/01/2008 | 08/01/2011 | Longitudinal | 206FW129 | 13575 | Vibrating Wire Strain Sensor
FW | 12/29/2023 | Strain | Geokon VCE 4200 | Static | Pavement Strain - Frequency Response | hertz(Hz) | FW_VALUES | 206-D-2008 | 206 | 130 | 113492.7 | -6.1 | 45.2705 | -93.7258 | 6 | 09/01/2008 | 08/01/2011 | Longitudinal | 206FW130 | 13575 | Vibrating Wire Strain Sensor
FW | 12/29/2023 | Strain | Geokon VCE 4200 | Static | Pavement Strain - Frequency Response | hertz(Hz) | FW_VALUES | 206-D-2008 | 206 | 131 | 113493.8 | -6.1 | 45.2705 | -93.7258 | 3 | 09/01/2008 | 08/01/2011 | Transverse | 206FW131 | 13575 | Vibrating Wire Strain Sensor
FW | 12/29/2023 | Strain | Geokon VCE 4200 | Static | Pavement Strain - Frequency Response | hertz(Hz) | FW_VALUES | 206-D-2008 | 206 | 132 | 113493.8 | -6.1 | 45.2705 | -93.7258 | 6 | 09/01/2008 | 08/01/2011 | Transverse | 206FW132 | 13575 | Vibrating Wire Strain Sensor
FT | 12/29/2023 | Pressure | Geokon 4800E | Static | Pavement Strain - Frequency Response | hertz(Hz) | FT_VALUES | 206-D-2008 | 206 | 103 | 113493.4 | -7 | 45.2705 | -93.7258 | 7 | 09/01/2008 | 08/01/2011 |  | 206FT103 | 13573 | Geokon Static Soil pressure sensor
FT | 12/29/2023 | Pressure | Geokon 4800E | Static | Pavement Strain - Frequency Response | hertz(Hz) | FT_VALUES | 206-D-2008 | 206 | 104 | 113499.8 | -11.3 | 45.2705 | -93.7258 | 7 | 09/01/2008 | 08/01/2011 |  | 206FT104 | 13573 | Geokon Static Soil pressure sensor
PT | 12/29/2023 | Pressure | Geokon 4800E | Static | Pressure - Soil - Vertical | kPa | PT_VALUES | 206-D-2008 | 206 | 103 | 113493.4 | -7 | 45.2705 | -93.7258 | 7 | 09/01/2008 | 08/01/2011 | Horizontal | 206PT103 | 13573 | Geokon Static Soil pressure sensor
PT | 12/29/2023 | Pressure | Geokon 4800E | Static | Pressure - Soil - Vertical | kPa | PT_VALUES | 206-D-2008 | 206 | 104 | 113499.8 | -11.3 | 45.2705 | -93.7258 | 7 | 09/01/2008 | 08/01/2011 | Horizontal | 206PT104 | 13573 | Geokon Static Soil pressure sensor
RT | 12/29/2023 | Pressure | Geokon 4800E | Static | Temperature - Resistance | Ohm-units | RT_VALUES | 206-D-2008 | 206 | 103 | 113493.4 | -7 | 45.2705 | -93.7258 | 7 | 09/01/2008 | 08/01/2011 | Horizontal | 206RT103 | 13573 | Geokon Static Soil pressure sensor
RT | 12/29/2023 | Pressure | Geokon 4800E | Static | Temperature - Resistance | Ohm-units | RT_VALUES | 206-D-2008 | 206 | 104 | 113499.8 | -11.3 | 45.2705 | -93.7258 | 7 | 09/01/2008 | 08/01/2011 | Horizontal | 206RT104 | 13573 | Geokon Static Soil pressure sensor
LE | 12/29/2023 | Strain | Dynatest PAST-2AC | Dynamic | Pavement Strain | Microstrain |  | 206-D-2008 | 206 | 103 | 113500.5 | -4 | 45.2704 | -93.7258 | 2 | 09/01/2008 | 08/01/2011 | Longitudinal | 206LE103 | 13577 | Longitudinal Embedment Strain Gauge
LE | 12/29/2023 | Strain | Dynatest PAST-2AC | Dynamic | Pavement Strain | Microstrain |  | 206-D-2008 | 206 | 104 | 113500.5 | -10 | 45.2705 | -93.7258 | 2 | 09/01/2008 | 08/01/2011 | Longitudinal | 206LE104 | 13577 | Longitudinal Embedment Strain Gauge
IV | 12/29/2023 | Displacement | Invar Rods - Fabricated in House | Static | Elevation reference | N/A |  | 206-DS-2008 | 206 | 105 | 113492.5 | -12.2 | 45.2705 | -93.7258 | 6 | 09/01/2008 | 08/01/2011 | Vertical | 206IV105 | 14677 | Invar Rod for elevation reference
IV | 12/29/2023 | Displacement | Invar Rods - Fabricated in House | Static | Elevation reference | N/A |  | 206-DS-2008 | 206 | 106 | 113500.5 | -12.2 | 45.2705 | -93.7258 | 6 | 09/01/2008 | 08/01/2011 | Vertical | 206IV106 | 14677 | Invar Rod for elevation reference
IV | 12/29/2023 | Displacement | Invar Rods - Fabricated in House | Static | Elevation reference | N/A |  | 206-DS-2008 | 206 | 107 | 113508 | -12.2 | 45.2704 | -93.7258 | 6 | 09/01/2008 | 08/01/2011 | Vertical | 206IV107 | 14677 | Invar Rod for elevation reference
IV | 12/29/2023 | Displacement | Invar Rods - Fabricated in House | Static | Elevation reference | N/A |  | 206-DS-2008 | 206 | 108 | 113515.5 | -12.2 | 45.2704 | -93.7258 | 6 | 09/01/2008 | 08/01/2011 | Vertical | 206IV108 | 14677 | Invar Rod for elevation reference
IK | 12/29/2023 | Maturity | Engius LLC - Intellirock | Offline | Concrete Maturity | Degrees C-Hrs |  | 206-D-2008 | 206 | 105 | 113505.9 | -10 | 45.2704 | -93.7258 | 4.5 | 09/01/2008 | 08/01/2011 | Horizontal | 206IK105 | 13575 | Concrete Maturity Sensor
HV | 12/29/2023 | Joint Opening | Tokyo Sokki TML PI-5 | Dynamic | Joint Movement | Millivolts | HV_VALUES | 206-D-2008 | 206 | 105 | 113500.5 | -11 | 45.2705 | -93.7258 | 3 | 09/01/2008 | 08/01/2011 | Longitudinal | 206HV105 | 13575 | Horizontal Clip Gauge
HV | 12/29/2023 | Joint Opening | Tokyo Sokki TML PI-5 | Dynamic | Joint Movement | Millivolts | HV_VALUES | 206-D-2008 | 206 | 106 | 113500.5 | -11 | 45.2705 | -93.7258 | 6 | 09/01/2008 | 08/01/2011 | Longitudinal | 206HV106 | 13575 | Horizontal Clip Gauge
HV | 12/29/2023 | Joint Opening | Tokyo Sokki TML PI-5 | Dynamic | Joint Movement | Millivolts | HV_VALUES | 206-D-2008 | 206 | 107 | 113500.5 | -6 | 45.2704 | -93.7258 | 3 | 09/01/2008 | 08/01/2011 | Longitudinal | 206HV107 | 13575 | Horizontal Clip Gauge
IK | 12/29/2023 | Maturity | Engius LLC - Intellirock | Offline | Concrete Maturity | Degrees C-Hrs |  | 206-D-2008 | 206 | 106 | 113506.3 | -9.9 | 45.2704 | -93.7258 | 6 | 09/01/2008 | 08/01/2011 | Horizontal | 206IK106 | 13575 | Concrete Maturity Sensor
IK | 12/29/2023 | Maturity | Engius LLC - Intellirock | Offline | Concrete Maturity | Degrees C-Hrs |  | 206-D-2008 | 206 | 101 | 113506.5 | -11.5 | 45.2705 | -93.7258 | 3 | 09/01/2008 | 08/01/2011 | Horizontal | 206IK101 | 13575 | Concrete Maturity Sensor
IK | 12/29/2023 | Maturity | Engius LLC - Intellirock | Offline | Concrete Maturity | Degrees C-Hrs |  | 206-D-2008 | 206 | 102 | 113505.8 | -11.5 | 45.2705 | -93.7258 | 4.5 | 09/01/2008 | 08/01/2011 | Horizontal | 206IK102 | 13575 | Concrete Maturity Sensor
IK | 12/29/2023 | Maturity | Engius LLC - Intellirock | Offline | Concrete Maturity | Degrees C-Hrs |  | 206-D-2008 | 206 | 103 | 113506.3 | -11.5 | 45.2705 | -93.7258 | 6 | 09/01/2008 | 08/01/2011 | Horizontal | 206IK103 | 13575 | Concrete Maturity Sensor
IK | 12/29/2023 | Maturity | Engius LLC - Intellirock | Offline | Concrete Maturity | Degrees C-Hrs |  | 206-D-2008 | 206 | 104 | 113506.2 | -10 | 45.2704 | -93.7258 | 3 | 09/01/2008 | 08/01/2011 | Horizontal | 206IK104 | 13575 | Concrete Maturity Sensor
HC | 12/29/2023 | Joint Opening | Tokyo Sokki TML PI-5 | Static | Joint Movement | Millimeters | HC_VALUES | 206-D-2008 | 206 | 105 | 113500.5 | -11 | 45.2705 | -93.7258 | 3 | 09/01/2008 | 08/01/2011 | Longitudinal | 206HC105 | 13575 | Horizontal Clip Gauge
HC | 12/29/2023 | Joint Opening | Tokyo Sokki TML PI-5 | Static | Joint Movement | Millimeters | HC_VALUES | 206-D-2008 | 206 | 106 | 113500.5 | -11 | 45.2705 | -93.7258 | 6 | 09/01/2008 | 08/01/2011 | Longitudinal | 206HC106 | 13575 | Horizontal Clip Gauge
HC | 12/29/2023 | Joint Opening | Tokyo Sokki TML PI-5 | Static | Joint Movement | Millimeters | HC_VALUES | 206-D-2008 | 206 | 107 | 113500.5 | -6 | 45.2704 | -93.7258 | 3 | 09/01/2008 | 08/01/2011 | Longitudinal | 206HC107 | 13575 | Horizontal Clip Gauge
HC | 12/29/2023 | Joint Opening | Tokyo Sokki TML PI-5 | Static | Joint Movement | Millimeters | HC_VALUES | 206-D-2008 | 206 | 108 | 113500.5 | -6 | 45.2704 | -93.7258 | 6 | 09/01/2008 | 08/01/2011 | Longitudinal | 206HC108 | 13575 | Horizontal Clip Gauge
HV | 12/29/2023 | Joint Opening | Tokyo Sokki TML PI-5 | Dynamic | Joint Movement | Millivolts | HV_VALUES | 206-D-2008 | 206 | 108 | 113500.5 | -6 | 45.2704 | -93.7258 | 6 | 09/01/2008 | 08/01/2011 | Longitudinal | 206HV108 | 13575 | Horizontal Clip Gauge
TC | 12/29/2023 | Temperature | Fabricated | Static | Temperature | Degrees C | TC_VALUES | 206-D-2008 | 206 | 149 | 113502.1 | -11.4 | 45.2705 | -93.7258 | 0.5 | 09/01/2008 | 08/01/2011 | Horizontal | 206TC149 | 13577 | Thermocouple
TC | 12/29/2023 | Temperature | Fabricated | Static | Temperature | Degrees C | TC_VALUES | 206-D-2008 | 206 | 150 | 113502.1 | -11.4 | 45.2705 | -93.7258 | 1 | 09/01/2008 | 08/01/2011 | Horizontal | 206TC150 | 13577 | Thermocouple
TC | 12/29/2023 | Temperature | Fabricated | Static | Temperature | Degrees C | TC_VALUES | 206-D-2008 | 206 | 151 | 113502.1 | -11.4 | 45.2705 | -93.7258 | 1.5 | 09/01/2008 | 08/01/2011 | Horizontal | 206TC151 | 13577 | Thermocouple
TC | 12/29/2023 | Temperature | Fabricated | Static | Temperature | Degrees C | TC_VALUES | 206-D-2008 | 206 | 152 | 113502.1 | -11.4 | 45.2705 | -93.7258 | 2.5 | 09/01/2008 | 08/01/2011 | Horizontal | 206TC152 | 13575 | Thermocouple
TC | 12/29/2023 | Temperature | Fabricated | Static | Temperature | Degrees C | TC_VALUES | 206-D-2008 | 206 | 153 | 113502.1 | -11.4 | 45.2705 | -93.7258 | 4.5 | 09/01/2008 | 08/01/2011 | Horizontal | 206TC153 | 13575 | Thermocouple
TC | 12/29/2023 | Temperature | Fabricated | Static | Temperature | Degrees C | TC_VALUES | 206-D-2008 | 206 | 154 | 113502.1 | -11.4 | 45.2705 | -93.7258 | 6 | 09/01/2008 | 08/01/2011 | Horizontal | 206TC154 | 13575 | Thermocouple
TC | 12/29/2023 | Temperature | Fabricated | Static | Temperature | Degrees C | TC_VALUES | 206-D-2008 | 206 | 155 | 113502.1 | -11.4 | 45.2705 | -93.7258 | 7.5 | 09/01/2008 | 08/01/2011 | Horizontal | 206TC155 | 13573 | Thermocouple
TC | 12/29/2023 | Temperature | Fabricated | Static | Temperature | Degrees C | TC_VALUES | 206-D-2008 | 206 | 156 | 113502.1 | -11.4 | 45.2705 | -93.7258 | 9 | 09/01/2008 | 08/01/2011 | Horizontal | 206TC156 | 13573 | Thermocouple
TC | 12/29/2023 | Temperature | Fabricated | Static | Temperature | Degrees C | TC_VALUES | 206-D-2008 | 206 | 157 | 113506.3 | -5.7 | 45.2704 | -93.7258 | 0.5 | 09/01/2008 | 08/01/2011 | Horizontal | 206TC157 | 13577 | Thermocouple
TC | 12/29/2023 | Temperature | Fabricated | Static | Temperature | Degrees C | TC_VALUES | 206-D-2008 | 206 | 158 | 113506.3 | -5.7 | 45.2704 | -93.7258 | 1 | 09/01/2008 | 08/01/2011 | Horizontal | 206TC158 | 13577 | Thermocouple
RW | 12/29/2023 | Strain | Geokon VCE 4200 | Static | Temperature - Resistance | Ohm-units | RW_VALUES | 206-D-2008 | 206 | 117 | 113488.7 | -11 | 45.2705 | -93.7258 | 3 | 09/01/2008 | 08/01/2011 | Longitudinal | 206RW117 | 13575 | Vibrating Wire Strain Sensor
RW | 12/29/2023 | Strain | Geokon VCE 4200 | Static | Temperature - Resistance | Ohm-units | RW_VALUES | 206-D-2008 | 206 | 118 | 113488.7 | -11 | 45.2705 | -93.7258 | 6 | 09/01/2008 | 08/01/2011 | Longitudinal | 206RW118 | 13575 | Vibrating Wire Strain Sensor
RW | 12/29/2023 | Strain | Geokon VCE 4200 | Static | Temperature - Resistance | Ohm-units | RW_VALUES | 206-D-2008 | 206 | 119 | 113488 | -10.1 | 45.2705 | -93.7258 | 3 | 09/01/2008 | 08/01/2011 | Diagonal | 206RW119 | 13575 | Vibrating Wire Strain Sensor
RW | 12/29/2023 | Strain | Geokon VCE 4200 | Static | Temperature - Resistance | Ohm-units | RW_VALUES | 206-D-2008 | 206 | 120 | 113488 | -10.1 | 45.2705 | -93.7258 | 6 | 09/01/2008 | 08/01/2011 | Diagonal | 206RW120 | 13575 | Vibrating Wire Strain Sensor
RW | 12/29/2023 | Strain | Geokon VCE 4200 | Static | Temperature - Resistance | Ohm-units | RW_VALUES | 206-D-2008 | 206 | 121 | 113486.7 | -9 | 45.2705 | -93.7259 | 3 | 09/01/2008 | 08/01/2011 | Transverse | 206RW121 | 13575 | Vibrating Wire Strain Sensor
RW | 12/29/2023 | Strain | Geokon VCE 4200 | Static | Temperature - Resistance | Ohm-units | RW_VALUES | 206-D-2008 | 206 | 122 | 113486.7 | -9 | 45.2705 | -93.7259 | 6 | 09/01/2008 | 08/01/2011 | Transverse | 206RW122 | 13575 | Vibrating Wire Strain Sensor
RW | 12/29/2023 | Strain | Geokon VCE 4200 | Static | Temperature - Resistance | Ohm-units | RW_VALUES | 206-D-2008 | 206 | 123 | 113486.8 | -6 | 45.2705 | -93.7259 | 3 | 09/01/2008 | 08/01/2011 | Longitudinal | 206RW123 | 13575 | Vibrating Wire Strain Sensor
RW | 12/29/2023 | Strain | Geokon VCE 4200 | Static | Temperature - Resistance | Ohm-units | RW_VALUES | 206-D-2008 | 206 | 124 | 113486.8 | -6 | 45.2705 | -93.7259 | 6 | 09/01/2008 | 08/01/2011 | Longitudinal | 206RW124 | 13575 | Vibrating Wire Strain Sensor
RW | 12/29/2023 | Strain | Geokon VCE 4200 | Static | Temperature - Resistance | Ohm-units | RW_VALUES | 206-D-2008 | 206 | 125 | 113487.3 | -6.1 | 45.2705 | -93.7259 | 3 | 09/01/2008 | 08/01/2011 | Transverse | 206RW125 | 13575 | Vibrating Wire Strain Sensor
RW | 12/29/2023 | Strain | Geokon VCE 4200 | Static | Temperature - Resistance | Ohm-units | RW_VALUES | 206-D-2008 | 206 | 126 | 113487.3 | -6 | 45.2705 | -93.7259 | 6 | 09/01/2008 | 08/01/2011 | Transverse | 206RW126 | 13575 | Vibrating Wire Strain Sensor
RW | 12/29/2023 | Strain | Geokon VCE 4200 | Static | Temperature - Resistance | Ohm-units | RW_VALUES | 206-D-2008 | 206 | 127 | 113493.1 | -11.1 | 45.2705 | -93.7258 | 3 | 09/01/2008 | 08/01/2011 | Longitudinal | 206RW127 | 13575 | Vibrating Wire Strain Sensor
RW | 12/29/2023 | Strain | Geokon VCE 4200 | Static | Temperature - Resistance | Ohm-units | RW_VALUES | 206-D-2008 | 206 | 128 | 113493.1 | -11.2 | 45.2705 | -93.7258 | 6 | 09/01/2008 | 08/01/2011 | Longitudinal | 206RW128 | 13575 | Vibrating Wire Strain Sensor
RW | 12/29/2023 | Strain | Geokon VCE 4200 | Static | Temperature - Resistance | Ohm-units | RW_VALUES | 206-D-2008 | 206 | 129 | 113492.7 | -6.1 | 45.2705 | -93.7258 | 3 | 09/01/2008 | 08/01/2011 | Longitudinal | 206RW129 | 13575 | Vibrating Wire Strain Sensor
RW | 12/29/2023 | Strain | Geokon VCE 4200 | Static | Temperature - Resistance | Ohm-units | RW_VALUES | 206-D-2008 | 206 | 130 | 113492.7 | -6.1 | 45.2705 | -93.7258 | 6 | 09/01/2008 | 08/01/2011 | Longitudinal | 206RW130 | 13575 | Vibrating Wire Strain Sensor
RW | 12/29/2023 | Strain | Geokon VCE 4200 | Static | Temperature - Resistance | Ohm-units | RW_VALUES | 206-D-2008 | 206 | 131 | 113493.8 | -6.1 | 45.2705 | -93.7258 | 3 | 09/01/2008 | 08/01/2011 | Transverse | 206RW131 | 13575 | Vibrating Wire Strain Sensor
RW | 12/29/2023 | Strain | Geokon VCE 4200 | Static | Temperature - Resistance | Ohm-units | RW_VALUES | 206-D-2008 | 206 | 132 | 113493.8 | -6.1 | 45.2705 | -93.7258 | 6 | 09/01/2008 | 08/01/2011 | Transverse | 206RW132 | 13575 | Vibrating Wire Strain Sensor
TC | 12/29/2023 | Temperature | Fabricated | Static | Temperature | Degrees C | TC_VALUES | 206-D-2008 | 206 | 159 | 113506.3 | -5.7 | 45.2704 | -93.7258 | 1.5 | 09/01/2008 | 08/01/2011 | Horizontal | 206TC159 | 13577 | Thermocouple
TC | 12/29/2023 | Temperature | Fabricated | Static | Temperature | Degrees C | TC_VALUES | 206-D-2008 | 206 | 160 | 113506.3 | -5.7 | 45.2704 | -93.7258 | 2.5 | 09/01/2008 | 08/01/2011 | Horizontal | 206TC160 | 13575 | Thermocouple
TC | 12/29/2023 | Temperature | Fabricated | Static | Temperature | Degrees C | TC_VALUES | 206-D-2008 | 206 | 161 | 113506.3 | -5.7 | 45.2704 | -93.7258 | 4.5 | 09/01/2008 | 08/01/2011 | Horizontal | 206TC161 | 13575 | Thermocouple
TC | 12/29/2023 | Temperature | Fabricated | Static | Temperature | Degrees C | TC_VALUES | 206-D-2008 | 206 | 162 | 113506.3 | -5.7 | 45.2704 | -93.7258 | 6 | 09/01/2008 | 08/01/2011 | Horizontal | 206TC162 | 13575 | Thermocouple
TC | 12/29/2023 | Temperature | Fabricated | Static | Temperature | Degrees C | TC_VALUES | 206-D-2008 | 206 | 163 | 113506.3 | -5.7 | 45.2704 | -93.7258 | 7.3 | 09/01/2008 | 08/01/2011 | Horizontal | 206TC163 | 13573 | Thermocouple
TC | 12/29/2023 | Temperature | Fabricated | Static | Temperature | Degrees C | TC_VALUES | 206-D-2008 | 206 | 164 | 113506.3 | -5.7 | 45.2704 | -93.7258 | 9 | 09/01/2008 | 08/01/2011 | Horizontal | 206TC164 | 13573 | Thermocouple
VW | 12/29/2023 | Strain | Geokon VCE 4200 | Static | Pavement strain | Microstrain | VW_VALUES | 206-D-2008 | 206 | 117 | 113488.7 | -11 | 45.2705 | -93.7258 | 3 | 09/01/2008 | 08/01/2011 | Longitudinal | 206VW117 | 13575 | Vibrating Wire Strain Sensor
VW | 12/29/2023 | Strain | Geokon VCE 4200 | Static | Pavement strain | Microstrain | VW_VALUES | 206-D-2008 | 206 | 118 | 113488.7 | -11 | 45.2705 | -93.7258 | 6 | 09/01/2008 | 08/01/2011 | Longitudinal | 206VW118 | 13575 | Vibrating Wire Strain Sensor
VW | 12/29/2023 | Strain | Geokon VCE 4200 | Static | Pavement strain | Microstrain | VW_VALUES | 206-D-2008 | 206 | 119 | 113488 | -10.1 | 45.2705 | -93.7258 | 3 | 09/01/2008 | 08/01/2011 | Diagonal | 206VW119 | 13575 | Vibrating Wire Strain Sensor
VW | 12/29/2023 | Strain | Geokon VCE 4200 | Static | Pavement strain | Microstrain | VW_VALUES | 206-D-2008 | 206 | 120 | 113488 | -10.1 | 45.2705 | -93.7258 | 6 | 09/01/2008 | 08/01/2011 | Diagonal | 206VW120 | 13575 | Vibrating Wire Strain Sensor
VW | 12/29/2023 | Strain | Geokon VCE 4200 | Static | Pavement strain | Microstrain | VW_VALUES | 206-D-2008 | 206 | 121 | 113486.7 | -9 | 45.2705 | -93.7259 | 3 | 09/01/2008 | 08/01/2011 | Transverse | 206VW121 | 13575 | Vibrating Wire Strain Sensor
VW | 12/29/2023 | Strain | Geokon VCE 4200 | Static | Pavement strain | Microstrain | VW_VALUES | 206-D-2008 | 206 | 122 | 113486.7 | -9 | 45.2705 | -93.7259 | 6 | 09/01/2008 | 08/01/2011 | Transverse | 206VW122 | 13575 | Vibrating Wire Strain Sensor
VW | 12/29/2023 | Strain | Geokon VCE 4200 | Static | Pavement strain | Microstrain | VW_VALUES | 206-D-2008 | 206 | 123 | 113486.8 | -6 | 45.2705 | -93.7259 | 3 | 09/01/2008 | 08/01/2011 | Longitudinal | 206VW123 | 13575 | Vibrating Wire Strain Sensor
VW | 12/29/2023 | Strain | Geokon VCE 4200 | Static | Pavement strain | Microstrain | VW_VALUES | 206-D-2008 | 206 | 124 | 113486.8 | -6 | 45.2705 | -93.7259 | 6 | 09/01/2008 | 08/01/2011 | Longitudinal | 206VW124 | 13575 | Vibrating Wire Strain Sensor
VW | 12/29/2023 | Strain | Geokon VCE 4200 | Static | Pavement strain | Microstrain | VW_VALUES | 206-D-2008 | 206 | 125 | 113487.3 | -6.1 | 45.2705 | -93.7259 | 3 | 09/01/2008 | 08/01/2011 | Transverse | 206VW125 | 13575 | Vibrating Wire Strain Sensor
VW | 12/29/2023 | Strain | Geokon VCE 4200 | Static | Pavement strain | Microstrain | VW_VALUES | 206-D-2008 | 206 | 126 | 113487.3 | -6 | 45.2705 | -93.7259 | 6 | 09/01/2008 | 08/01/2011 | Transverse | 206VW126 | 13575 | Vibrating Wire Strain Sensor
VW | 12/29/2023 | Strain | Geokon VCE 4200 | Static | Pavement strain | Microstrain | VW_VALUES | 206-D-2008 | 206 | 127 | 113493.1 | -11.1 | 45.2705 | -93.7258 | 3 | 09/01/2008 | 08/01/2011 | Longitudinal | 206VW127 | 13575 | Vibrating Wire Strain Sensor
VW | 12/29/2023 | Strain | Geokon VCE 4200 | Static | Pavement strain | Microstrain | VW_VALUES | 206-D-2008 | 206 | 128 | 113493.1 | -11.2 | 45.2705 | -93.7258 | 6 | 09/01/2008 | 08/01/2011 | Longitudinal | 206VW128 | 13575 | Vibrating Wire Strain Sensor
VW | 12/29/2023 | Strain | Geokon VCE 4200 | Static | Pavement strain | Microstrain | VW_VALUES | 206-D-2008 | 206 | 129 | 113492.7 | -6.1 | 45.2705 | -93.7258 | 3 | 09/01/2008 | 08/01/2011 | Longitudinal | 206VW129 | 13575 | Vibrating Wire Strain Sensor
VW | 12/29/2023 | Strain | Geokon VCE 4200 | Static | Pavement strain | Microstrain | VW_VALUES | 206-D-2008 | 206 | 130 | 113492.7 | -6.1 | 45.2705 | -93.7258 | 6 | 09/01/2008 | 08/01/2011 | Longitudinal | 206VW130 | 13575 | Vibrating Wire Strain Sensor
VW | 12/29/2023 | Strain | Geokon VCE 4200 | Static | Pavement strain | Microstrain | VW_VALUES | 206-D-2008 | 206 | 131 | 113493.8 | -6.1 | 45.2705 | -93.7258 | 3 | 09/01/2008 | 08/01/2011 | Transverse | 206VW131 | 13575 | Vibrating Wire Strain Sensor
VW | 12/29/2023 | Strain | Geokon VCE 4200 | Static | Pavement strain | Microstrain | VW_VALUES | 206-D-2008 | 206 | 132 | 113493.8 | -6.1 | 45.2705 | -93.7258 | 6 | 09/01/2008 | 08/01/2011 | Transverse | 206VW132 | 13575 | Vibrating Wire Strain Sensor
XV | 12/29/2023 | Temperature | Geokon VCE 4200 | Static | Temperature | Degrees C | XV_VALUES | 206-D-2008 | 206 | 123 | 113486.8 | -6 | 45.2705 | -93.7259 | 3 | 09/01/2008 | 08/01/2011 | Horizontal | 206XV123 | 13575 | Vibrating Wire Strain Temperature
XV | 12/29/2023 | Temperature | Geokon VCE 4200 | Static | Temperature | Degrees C | XV_VALUES | 206-D-2008 | 206 | 124 | 113486.8 | -6 | 45.2705 | -93.7259 | 6 | 09/01/2008 | 08/01/2011 | Horizontal | 206XV124 | 13575 | Vibrating Wire Strain Temperature
XV | 12/29/2023 | Temperature | Geokon VCE 4200 | Static | Temperature | Degrees C | XV_VALUES | 206-D-2008 | 206 | 117 | 113488.7 | -11 | 45.2705 | -93.7258 | 3 | 09/01/2008 | 08/01/2011 | Horizontal | 206XV117 | 13575 | Vibrating Wire Strain Temperature
XV | 12/29/2023 | Temperature | Geokon VCE 4200 | Static | Temperature | Degrees C | XV_VALUES | 206-D-2008 | 206 | 118 | 113488.7 | -11 | 45.2705 | -93.7258 | 6 | 09/01/2008 | 08/01/2011 | Horizontal | 206XV118 | 13575 | Vibrating Wire Strain Temperature
XV | 12/29/2023 | Temperature | Geokon VCE 4200 | Static | Temperature | Degrees C | XV_VALUES | 206-D-2008 | 206 | 119 | 113488 | -10.1 | 45.2705 | -93.7258 | 3 | 09/01/2008 | 08/01/2011 | Horizontal | 206XV119 | 13575 | Vibrating Wire Strain Temperature
XV | 12/29/2023 | Temperature | Geokon VCE 4200 | Static | Temperature | Degrees C | XV_VALUES | 206-D-2008 | 206 | 120 | 113488 | -10.1 | 45.2705 | -93.7258 | 6 | 09/01/2008 | 08/01/2011 | Horizontal | 206XV120 | 13575 | Vibrating Wire Strain Temperature
XV | 12/29/2023 | Temperature | Geokon VCE 4200 | Static | Temperature | Degrees C | XV_VALUES | 206-D-2008 | 206 | 121 | 113486.7 | -9 | 45.2705 | -93.7259 | 3 | 09/01/2008 | 08/01/2011 | Horizontal | 206XV121 | 13575 | Vibrating Wire Strain Temperature
XV | 12/29/2023 | Temperature | Geokon VCE 4200 | Static | Temperature | Degrees C | XV_VALUES | 206-D-2008 | 206 | 122 | 113486.7 | -9 | 45.2705 | -93.7259 | 6 | 09/01/2008 | 08/01/2011 | Horizontal | 206XV122 | 13575 | Vibrating Wire Strain Temperature
XV | 12/29/2023 | Temperature | Geokon VCE 4200 | Static | Temperature | Degrees C | XV_VALUES | 206-D-2008 | 206 | 125 | 113487.3 | -6.1 | 45.2705 | -93.7259 | 3 | 09/01/2008 | 08/01/2011 | Horizontal | 206XV125 | 13575 | Vibrating Wire Strain Temperature
XV | 12/29/2023 | Temperature | Geokon VCE 4200 | Static | Temperature | Degrees C | XV_VALUES | 206-D-2008 | 206 | 126 | 113487.3 | -6 | 45.2705 | -93.7259 | 6 | 09/01/2008 | 08/01/2011 | Horizontal | 206XV126 | 13575 | Vibrating Wire Strain Temperature
XV | 12/29/2023 | Temperature | Geokon VCE 4200 | Static | Temperature | Degrees C | XV_VALUES | 206-D-2008 | 206 | 127 | 113493.1 | -11.1 | 45.2705 | -93.7258 | 3 | 09/01/2008 | 08/01/2011 | Horizontal | 206XV127 | 13575 | Vibrating Wire Strain Temperature
XV | 12/29/2023 | Temperature | Geokon VCE 4200 | Static | Temperature | Degrees C | XV_VALUES | 206-D-2008 | 206 | 128 | 113493.1 | -11.2 | 45.2705 | -93.7258 | 6 | 09/01/2008 | 08/01/2011 | Horizontal | 206XV128 | 13575 | Vibrating Wire Strain Temperature
XV | 12/29/2023 | Temperature | Geokon VCE 4200 | Static | Temperature | Degrees C | XV_VALUES | 206-D-2008 | 206 | 129 | 113492.7 | -6.1 | 45.2705 | -93.7258 | 3 | 09/01/2008 | 08/01/2011 | Horizontal | 206XV129 | 13575 | Vibrating Wire Strain Temperature
XV | 12/29/2023 | Temperature | Geokon VCE 4200 | Static | Temperature | Degrees C | XV_VALUES | 206-D-2008 | 206 | 130 | 113492.7 | -6.1 | 45.2705 | -93.7258 | 6 | 09/01/2008 | 08/01/2011 | Horizontal | 206XV130 | 13575 | Vibrating Wire Strain Temperature
XV | 12/29/2023 | Temperature | Geokon VCE 4200 | Static | Temperature | Degrees C | XV_VALUES | 206-D-2008 | 206 | 131 | 113493.8 | -6.1 | 45.2705 | -93.7258 | 3 | 09/01/2008 | 08/01/2011 | Horizontal | 206XV131 | 13575 | Vibrating Wire Strain Temperature
XV | 12/29/2023 | Temperature | Geokon VCE 4200 | Static | Temperature | Degrees C | XV_VALUES | 206-D-2008 | 206 | 132 | 113493.8 | -6.1 | 45.2705 | -93.7258 | 6 | 09/01/2008 | 08/01/2011 | Horizontal | 206XV132 | 13575 | Vibrating Wire Strain Temperature
XT | 12/29/2023 | Temperature | Geokon 4800E | Static | Temperature | Degrees C | XT_VALUES | 206-D-2008 | 206 | 103 | 113493.4 | -7 | 45.2705 | -93.7258 | 7 | 09/01/2008 | 08/01/2011 | Horizontal | 206XT103 | 13573 | Geokon Static Soil pressure sensor Temperature
XT | 12/29/2023 | Temperature | Geokon 4800E | Static | Temperature | Degrees C | XT_VALUES | 206-D-2008 | 206 | 104 | 113499.8 | -11.3 | 45.2705 | -93.7258 | 7 | 09/01/2008 | 08/01/2011 | Horizontal | 206XT104 | 13573 | Geokon Static Soil pressure sensor Temperature
CE | 12/29/2023 | Strain | Tokyo Sokki PML-60 | Dynamic | Pavement Strain | Microstrain |  | 213-D-2008 | 213 | 125 | 118552.8 | -11.5 | 45.262 | -93.7103 | 5.26 | 09/01/2008 | 05/06/2013 | Longitudinal | 213CE125 | 15517 | Concrete Embedment Strain Gauge
CE | 12/29/2023 | Strain | Tokyo Sokki PML-60 | Dynamic | Pavement Strain | Microstrain |  | 213-D-2008 | 213 | 127 | 118552.8 | -6 | 45.262 | -93.7103 | 0.02 | 10/10/2008 | 05/06/2013 | Transverse | 213CE127 | 15517 | Concrete Embedment Strain Gauge
CE | 12/29/2023 | Strain | Tokyo Sokki PML-60 | Dynamic | Pavement Strain | Microstrain |  | 213-D-2008 | 213 | 128 | 118553.2 | -6 | 45.262 | -93.7103 | 5.26 | 09/01/2008 | 05/06/2013 | Longitudinal | 213CE128 | 15517 | Concrete Embedment Strain Gauge
CE | 12/29/2023 | Strain | Tokyo Sokki PML-60 | Dynamic | Pavement Strain | Microstrain |  | 213-D-2008 | 213 | 129 | 118557.2 | -11.5 | 45.262 | -93.7102 | 0.25 | 09/01/2008 | 05/06/2013 | Longitudinal | 213CE129 | 15517 | Concrete Embedment Strain Gauge
CE | 12/29/2023 | Strain | Tokyo Sokki PML-60 | Dynamic | Pavement Strain | Microstrain |  | 213-D-2008 | 213 | 130 | 118557.2 | -11.5 | 45.262 | -93.7102 | 5.26 | 09/01/2008 | 05/06/2013 | Longitudinal | 213CE130 | 15517 | Concrete Embedment Strain Gauge
CE | 12/29/2023 | Strain | Tokyo Sokki PML-60 | Dynamic | Pavement Strain | Microstrain |  | 213-D-2008 | 213 | 131 | 118557.9 | -10.3 | 45.262 | -93.7102 | 0.25 | 09/01/2008 | 05/06/2013 | Diagonal | 213CE131 | 15517 | Concrete Embedment Strain Gauge
CE | 12/29/2023 | Strain | Tokyo Sokki PML-60 | Dynamic | Pavement Strain | Microstrain |  | 213-D-2008 | 213 | 132 | 118557.9 | -10.3 | 45.262 | -93.7102 | 5.26 | 09/01/2008 | 05/06/2013 | Diagonal | 213CE132 | 15517 | Concrete Embedment Strain Gauge
CE | 12/29/2023 | Strain | Tokyo Sokki PML-60 | Dynamic | Pavement Strain | Microstrain |  | 213-D-2008 | 213 | 133 | 118559.3 | -9 | 45.262 | -93.7102 | 0.25 | 09/01/2008 | 05/06/2013 | Transverse | 213CE133 | 15517 | Concrete Embedment Strain Gauge
CE | 12/29/2023 | Strain | Tokyo Sokki PML-60 | Dynamic | Pavement Strain | Microstrain |  | 213-D-2008 | 213 | 134 | 118559.3 | -9 | 45.262 | -93.7102 | 5.26 | 09/01/2008 | 05/06/2013 | Transverse | 213CE134 | 15517 | Concrete Embedment Strain Gauge
CE | 12/29/2023 | Strain | Tokyo Sokki PML-60 | Dynamic | Pavement Strain | Microstrain |  | 213-D-2008 | 213 | 135 | 118559.1 | -6 | 45.262 | -93.7103 | 0.25 | 09/01/2008 | 05/06/2013 | Transverse | 213CE135 | 15517 | Concrete Embedment Strain Gauge
CE | 12/29/2023 | Strain | Tokyo Sokki PML-60 | Dynamic | Pavement Strain | Microstrain |  | 213-D-2008 | 213 | 136 | 118559.1 | -6 | 45.262 | -93.7103 | 5.26 | 09/01/2008 | 05/06/2013 | Transverse | 213CE136 | 15517 | Concrete Embedment Strain Gauge
EW | 12/29/2023 | Moisture | Decagon TE and 5TE | Static | Volumetric Soil Moisture Content | % Moist Volume | EW_VALUES | 213-D-2008 | 213 | 107 | 118551 | -5.6 | 45.262 | -93.7103 | 60 | 10/10/2008 | 05/06/2013 | Vertical | 213EW107 | 15506 | Decagon Moisture Sensor
EW | 12/29/2023 | Moisture | Decagon TE and 5TE | Static | Volumetric Soil Moisture Content | % Moist Volume | EW_VALUES | 213-D-2008 | 213 | 108 | 118551 | -5.6 | 45.262 | -93.7103 | 72 | 10/10/2008 | 05/06/2013 | Vertical | 213EW108 | 15506 | Decagon Moisture Sensor
ET | 12/29/2023 | Moisture | Decagon TE and 5TE | Static | Temperature | Degrees C | ET_VALUES | 213-D-2008 | 213 | 101 | 118551 | -5.6 | 45.262 | -93.7103 | 6.5 | 10/10/2008 | 05/06/2013 | Vertical | 213ET101 | 15514 | Decagon Moisture Sensor
ET | 12/29/2023 | Moisture | Decagon TE and 5TE | Static | Temperature | Degrees C | ET_VALUES | 213-D-2008 | 213 | 102 | 118551 | -5.6 | 45.262 | -93.7103 | 9 | 10/10/2008 | 05/06/2013 | Vertical | 213ET102 | 15514 | Decagon Moisture Sensor
ET | 12/29/2023 | Moisture | Decagon TE and 5TE | Static | Temperature | Degrees C | ET_VALUES | 213-D-2008 | 213 | 103 | 118551 | -5.6 | 45.262 | -93.7103 | 12 | 10/10/2008 | 05/06/2013 | Vertical | 213ET103 | 15510 | Decagon Moisture Sensor
ET | 12/29/2023 | Moisture | Decagon TE and 5TE | Static | Temperature | Degrees C | ET_VALUES | 213-D-2008 | 213 | 104 | 118551 | -5.6 | 45.262 | -93.7103 | 24 | 10/10/2008 | 05/06/2013 | Vertical | 213ET104 | 15506 | Decagon Moisture Sensor
ET | 12/29/2023 | Moisture | Decagon TE and 5TE | Static | Temperature | Degrees C | ET_VALUES | 213-D-2008 | 213 | 105 | 118551 | -5.6 | 45.262 | -93.7103 | 36 | 10/10/2008 | 05/06/2013 | Vertical | 213ET105 | 15506 | Decagon Moisture Sensor
ET | 12/29/2023 | Moisture | Decagon TE and 5TE | Static | Temperature | Degrees C | ET_VALUES | 213-D-2008 | 213 | 106 | 118551 | -5.6 | 45.262 | -93.7103 | 48 | 10/10/2008 | 05/06/2013 | Vertical | 213ET106 | 15506 | Decagon Moisture Sensor
ET | 12/29/2023 | Moisture | Decagon TE and 5TE | Static | Temperature | Degrees C | ET_VALUES | 213-D-2008 | 213 | 107 | 118551 | -5.6 | 45.262 | -93.7103 | 60 | 10/10/2008 | 05/06/2013 | Vertical | 213ET107 | 15506 | Decagon Moisture Sensor
ET | 12/29/2023 | Moisture | Decagon TE and 5TE | Static | Temperature | Degrees C | ET_VALUES | 213-D-2008 | 213 | 108 | 118551 | -5.6 | 45.262 | -93.7103 | 72 | 10/10/2008 | 05/06/2013 | Vertical | 213ET108 | 15506 | Decagon Moisture Sensor
EC | 12/29/2023 | Moisture | Decagon TE and 5TE | Static | Moisture - Conductivity | Ohm-units | EC_VALUES | 213-D-2008 | 213 | 101 | 118551 | -5.6 | 45.262 | -93.7103 | 6.5 | 10/10/2008 | 05/06/2013 | Vertical | 213EC101 | 15514 | Decagon Moisture Sensor
EC | 12/29/2023 | Moisture | Decagon TE and 5TE | Static | Moisture - Conductivity | Ohm-units | EC_VALUES | 213-D-2008 | 213 | 102 | 118551 | -5.6 | 45.262 | -93.7103 | 9 | 10/10/2008 | 05/06/2013 | Vertical | 213EC102 | 15514 | Decagon Moisture Sensor
EW | 12/29/2023 | Moisture | Decagon TE and 5TE | Static | Volumetric Soil Moisture Content | % Moist Volume | EW_VALUES | 213-D-2008 | 213 | 101 | 118551 | -5.6 | 45.262 | -93.7103 | 6.5 | 10/10/2008 | 05/06/2013 | Vertical | 213EW101 | 15514 | Decagon Moisture Sensor
EW | 12/29/2023 | Moisture | Decagon TE and 5TE | Static | Volumetric Soil Moisture Content | % Moist Volume | EW_VALUES | 213-D-2008 | 213 | 102 | 118551 | -5.6 | 45.262 | -93.7103 | 9 | 10/10/2008 | 05/06/2013 | Vertical | 213EW102 | 15514 | Decagon Moisture Sensor
EW | 12/29/2023 | Moisture | Decagon TE and 5TE | Static | Volumetric Soil Moisture Content | % Moist Volume | EW_VALUES | 213-D-2008 | 213 | 103 | 118551 | -5.6 | 45.262 | -93.7103 | 12 | 10/10/2008 | 05/06/2013 | Vertical | 213EW103 | 15510 | Decagon Moisture Sensor
EW | 12/29/2023 | Moisture | Decagon TE and 5TE | Static | Volumetric Soil Moisture Content | % Moist Volume | EW_VALUES | 213-D-2008 | 213 | 104 | 118551 | -5.6 | 45.262 | -93.7103 | 24 | 10/10/2008 | 05/06/2013 | Vertical | 213EW104 | 15506 | Decagon Moisture Sensor
EW | 12/29/2023 | Moisture | Decagon TE and 5TE | Static | Volumetric Soil Moisture Content | % Moist Volume | EW_VALUES | 213-D-2008 | 213 | 105 | 118551 | -5.6 | 45.262 | -93.7103 | 36 | 10/10/2008 | 05/06/2013 | Vertical | 213EW105 | 15506 | Decagon Moisture Sensor
EW | 12/29/2023 | Moisture | Decagon TE and 5TE | Static | Volumetric Soil Moisture Content | % Moist Volume | EW_VALUES | 213-D-2008 | 213 | 106 | 118551 | -5.6 | 45.262 | -93.7103 | 48 | 10/10/2008 | 05/06/2013 | Vertical | 213EW106 | 15506 | Decagon Moisture Sensor
TC | 12/29/2023 | Temperature | Fabricated | Static | Temperature | Degrees C | TC_VALUES | 213-D-2008 | 213 | 109 | 118551 | -5.6 | 45.262 | -93.7103 | 0.5 | 09/01/2008 | 05/06/2013 | Horizontal | 213TC109 | 15517 | Thermocouple
TC | 12/29/2023 | Temperature | Fabricated | Static | Temperature | Degrees C | TC_VALUES | 213-D-2008 | 213 | 110 | 118551 | -5.6 | 45.262 | -93.7103 | 1 | 09/01/2008 | 05/06/2013 | Horizontal | 213TC110 | 15517 | Thermocouple
TC | 12/29/2023 | Temperature | Fabricated | Static | Temperature | Degrees C | TC_VALUES | 213-D-2008 | 213 | 111 | 118551 | -5.6 | 45.262 | -93.7103 | 2.5 | 09/01/2008 | 05/06/2013 | Horizontal | 213TC111 | 15517 | Thermocouple
TC | 12/29/2023 | Temperature | Fabricated | Static | Temperature | Degrees C | TC_VALUES | 213-D-2008 | 213 | 112 | 118551 | -5.6 | 45.262 | -93.7103 | 3.5 | 09/01/2008 | 05/06/2013 | Horizontal | 213TC112 | 15517 | Thermocouple
TC | 12/29/2023 | Temperature | Fabricated | Static | Temperature | Degrees C | TC_VALUES | 213-D-2008 | 213 | 113 | 118551 | -5.6 | 45.262 | -93.7103 | 5 | 09/01/2008 | 05/06/2013 | Horizontal | 213TC113 | 15517 | Thermocouple
TC | 12/29/2023 | Temperature | Fabricated | Static | Temperature | Degrees C | TC_VALUES | 213-D-2008 | 213 | 114 | 118551 | -5.6 | 45.262 | -93.7103 | 6 | 09/01/2008 | 05/06/2013 | Horizontal | 213TC114 | 15514 | Thermocouple
TC | 12/29/2023 | Temperature | Fabricated | Static | Temperature | Degrees C | TC_VALUES | 213-D-2008 | 213 | 115 | 118551 | -5.6 | 45.262 | -93.7103 | 9 | 09/01/2008 | 05/06/2013 | Horizontal | 213TC115 | 15514 | Thermocouple
TC | 12/29/2023 | Temperature | Fabricated | Static | Temperature | Degrees C | TC_VALUES | 213-D-2008 | 213 | 116 | 118551 | -5.6 | 45.262 | -93.7103 | 18 | 09/01/2008 | 05/06/2013 | Horizontal | 213TC116 | 15506 | Thermocouple
TC | 12/29/2023 | Temperature | Fabricated | Static | Temperature | Degrees C | TC_VALUES | 213-D-2008 | 213 | 126 | 118551 | -5.6 | 45.262 | -93.7103 | 1.48 | 03/05/2010 | 05/06/2013 | Horizontal | 213TC126 | 15517 | Thermocouple
TC | 12/29/2023 | Temperature | Fabricated | Static | Temperature | Degrees C | TC_VALUES | 213-D-2008 | 213 | 133 | 118551 | -5.6 | 45.262 | -93.7103 | 12 | 09/01/2008 | 05/06/2013 | Horizontal | 213TC133 | 15510 | Thermocouple
TC | 12/29/2023 | Temperature | Fabricated | Static | Temperature | Degrees C | TC_VALUES | 213-D-2008 | 213 | 135 | 118551 | -5.6 | 45.262 | -93.7103 | 24 | 09/01/2008 | 05/06/2013 | Horizontal | 213TC135 | 15506 | Thermocouple
TC | 12/29/2023 | Temperature | Fabricated | Static | Temperature | Degrees C | TC_VALUES | 213-D-2008 | 213 | 136 | 118551 | -5.6 | 45.262 | -93.7103 | 30 | 09/01/2008 | 05/06/2013 | Horizontal | 213TC136 | 15506 | Thermocouple
TC | 12/29/2023 | Temperature | Fabricated | Static | Temperature | Degrees C | TC_VALUES | 213-D-2008 | 213 | 137 | 118551 | -5.6 | 45.262 | -93.7103 | 36 | 09/01/2008 | 05/06/2013 | Horizontal | 213TC137 | 15506 | Thermocouple
TC | 12/29/2023 | Temperature | Fabricated | Static | Temperature | Degrees C | TC_VALUES | 213-D-2008 | 213 | 138 | 118551 | -5.6 | 45.262 | -93.7103 | 48 | 09/01/2008 | 05/06/2013 | Horizontal | 213TC138 | 15506 | Thermocouple
TC | 12/29/2023 | Temperature | Fabricated | Static | Temperature | Degrees C | TC_VALUES | 213-D-2008 | 213 | 139 | 118551 | -5.6 | 45.262 | -93.7103 | 60 | 09/01/2008 | 05/06/2013 | Horizontal | 213TC139 | 15506 | Thermocouple
TC | 12/29/2023 | Temperature | Fabricated | Static | Temperature | Degrees C | TC_VALUES | 213-D-2008 | 213 | 140 | 118551 | -5.6 | 45.262 | -93.7103 | 72 | 09/01/2008 | 05/06/2013 | Horizontal | 213TC140 | 15506 | Thermocouple
CE | 12/29/2023 | Strain | Tokyo Sokki PML-60 | Dynamic | Pavement Strain | Microstrain |  | 214-D-2008 | 214 | 117 | 119004 | -11.7 | 45.2613 | -93.7089 | 5.75 | 09/01/2008 | 05/01/2022 | Longitudinal | 214CE117 | 15700 | Concrete Embedment Strain Gauge
CE | 12/29/2023 | Strain | Tokyo Sokki PML-60 | Dynamic | Pavement Strain | Microstrain |  | 214-D-2008 | 214 | 118 | 119004.9 | -11.2 | 45.2613 | -93.7089 | 5.75 | 09/01/2008 | 05/01/2022 | Longitudinal | 214CE118 | 15700 | Concrete Embedment Strain Gauge
CE | 12/29/2023 | Strain | Tokyo Sokki PML-60 | Dynamic | Pavement Strain | Microstrain |  | 214-D-2008 | 214 | 119 | 119004.9 | -10.2 | 45.2612 | -93.7089 | 5.75 | 09/01/2008 | 05/01/2022 | Diagonal | 214CE119 | 15700 | Concrete Embedment Strain Gauge
CE | 12/29/2023 | Strain | Tokyo Sokki PML-60 | Dynamic | Pavement Strain | Microstrain |  | 214-D-2008 | 214 | 120 | 119005.9 | -9.8 | 45.2612 | -93.7089 | 5.75 | 09/01/2008 | 05/01/2022 | Transverse | 214CE120 | 15700 | Concrete Embedment Strain Gauge
DT | 12/29/2023 | Displacement | Schaevitz HCD-500 | Dynamic | Slab Displacement | Millimeters |  | 214-DS-2008 | 214 | 103 | 118995 | -12.2 | 45.2613 | -93.7089 | 0.76 | 09/01/2008 | 05/01/2022 | Vertical | 214DT103 | 15696 | Linear Variable Differential Transducer
DT | 12/29/2023 | Displacement | Schaevitz HCD-500 | Dynamic | Slab Displacement | Millimeters |  | 214-DS-2008 | 214 | 104 | 118995 | -12.2 | 45.2613 | -93.7089 | 0.76 | 09/01/2008 | 05/01/2022 | Vertical | 214DT104 | 15696 | Linear Variable Differential Transducer
HV | 12/29/2023 | Joint Opening | Tokyo Sokki TML PI-5 | Dynamic | Joint Movement | Millivolts | HV_VALUES | 214-D-2008 | 214 | 106 | 118995 | -10.5 | 45.2613 | -93.7089 | 5 | 09/01/2008 | 05/01/2022 | Longitudinal | 214HV106 | 15700 | Horizontal Clip Gauge
HV | 12/29/2023 | Joint Opening | Tokyo Sokki TML PI-5 | Dynamic | Joint Movement | Millivolts | HV_VALUES | 214-D-2008 | 214 | 107 | 118995 | -7.5 | 45.2613 | -93.7089 | 1 | 09/01/2008 | 05/01/2022 | Longitudinal | 214HV107 | 15700 | Horizontal Clip Gauge
FW | 12/29/2023 | Strain | Geokon VCE 4200 | Static | Pavement Strain - Frequency Response | hertz(Hz) | FW_VALUES | 214-D-2008 | 214 | 117 | 118997.9 | -11.7 | 45.2613 | -93.7089 | 5 | 09/01/2008 | 05/01/2022 | Longitudinal | 214FW117 | 15700 | Vibrating Wire Strain Sensor
FW | 12/29/2023 | Strain | Geokon VCE 4200 | Static | Pavement Strain - Frequency Response | hertz(Hz) | FW_VALUES | 214-D-2008 | 214 | 118 | 118998 | -9.2 | 45.2613 | -93.7089 | 5 | 09/01/2008 | 05/01/2022 | Longitudinal | 214FW118 | 15700 | Vibrating Wire Strain Sensor
FW | 12/29/2023 | Strain | Geokon VCE 4200 | Static | Pavement Strain - Frequency Response | hertz(Hz) | FW_VALUES | 214-D-2008 | 214 | 119 | 118999.1 | -10.2 | 45.2613 | -93.7089 | 5 | 09/01/2008 | 05/01/2022 | Diagonal | 214FW119 | 15700 | Vibrating Wire Strain Sensor
FW | 12/29/2023 | Strain | Geokon VCE 4200 | Static | Pavement Strain - Frequency Response | hertz(Hz) | FW_VALUES | 214-D-2008 | 214 | 120 | 119000 | -9.2 | 45.2613 | -93.7089 | 5 | 09/01/2008 | 05/01/2022 | Transverse | 214FW120 | 15700 | Vibrating Wire Strain Sensor
IV | 12/29/2023 | Displacement | Invar Rods - Fabricated in House | Static | Elevation reference | N/A |  | 214-DS-2008 | 214 | 102 | 118995 | -12.2 | 45.2613 | -93.7089 | 5 | 09/01/2008 | 05/01/2022 | Vertical | 214IV102 | 15696 | Invar Rod for elevation reference
HV | 12/29/2023 | Joint Opening | Tokyo Sokki TML PI-5 | Dynamic | Joint Movement | Millivolts | HV_VALUES | 214-D-2008 | 214 | 108 | 118995 | -7.5 | 45.2613 | -93.7089 | 5 | 09/01/2008 | 05/01/2022 | Longitudinal | 214HV108 | 15700 | Horizontal Clip Gauge
HC | 12/29/2023 | Joint Opening | Tokyo Sokki TML PI-5 | Static | Joint Movement | Millimeters | HC_VALUES | 214-D-2008 | 214 | 105 | 118995 | -10.5 | 45.2613 | -93.7089 | 1 | 09/01/2008 | 05/01/2022 | Longitudinal | 214HC105 | 15700 | Horizontal Clip Gauge
HC | 12/29/2023 | Joint Opening | Tokyo Sokki TML PI-5 | Static | Joint Movement | Millimeters | HC_VALUES | 214-D-2008 | 214 | 106 | 118995 | -10.5 | 45.2613 | -93.7089 | 5 | 09/01/2008 | 05/01/2022 | Longitudinal | 214HC106 | 15700 | Horizontal Clip Gauge
HC | 12/29/2023 | Joint Opening | Tokyo Sokki TML PI-5 | Static | Joint Movement | Millimeters | HC_VALUES | 214-D-2008 | 214 | 107 | 118995 | -7.5 | 45.2613 | -93.7089 | 1 | 09/01/2008 | 05/01/2022 | Longitudinal | 214HC107 | 15700 | Horizontal Clip Gauge
HC | 12/29/2023 | Joint Opening | Tokyo Sokki TML PI-5 | Static | Joint Movement | Millimeters | HC_VALUES | 214-D-2008 | 214 | 108 | 118995 | -7.5 | 45.2613 | -93.7089 | 5 | 09/01/2008 | 05/01/2022 | Longitudinal | 214HC108 | 15700 | Horizontal Clip Gauge
HV | 12/29/2023 | Joint Opening | Tokyo Sokki TML PI-5 | Dynamic | Joint Movement | Millivolts | HV_VALUES | 214-D-2008 | 214 | 105 | 118995 | -10.5 | 45.2613 | -93.7089 | 1 | 09/01/2008 | 05/01/2022 | Longitudinal | 214HV105 | 15700 | Horizontal Clip Gauge
TC | 12/29/2023 | Temperature | Fabricated | Static | Temperature | Degrees C | TC_VALUES | 214-D-2008 | 214 | 101 | 119002.3 | -7.1 | 45.2612 | -93.7089 | 0.5 | 09/01/2008 | 05/01/2022 | Horizontal | 214TC101 | 15700 | Thermocouple
TC | 12/29/2023 | Temperature | Fabricated | Static | Temperature | Degrees C | TC_VALUES | 214-D-2008 | 214 | 102 | 119002.3 | -7.1 | 45.2612 | -93.7089 | 1 | 09/01/2008 | 05/01/2022 | Horizontal | 214TC102 | 15700 | Thermocouple
TC | 12/29/2023 | Temperature | Fabricated | Static | Temperature | Degrees C | TC_VALUES | 214-D-2008 | 214 | 103 | 119002.3 | -7.1 | 45.2612 | -93.7089 | 1.5 | 09/01/2008 | 05/01/2022 | Horizontal | 214TC103 | 15700 | Thermocouple
TC | 12/29/2023 | Temperature | Fabricated | Static | Temperature | Degrees C | TC_VALUES | 214-D-2008 | 214 | 104 | 119002.3 | -7.1 | 45.2612 | -93.7089 | 2.5 | 09/01/2008 | 05/01/2022 | Horizontal | 214TC104 | 15700 | Thermocouple
TC | 12/29/2023 | Temperature | Fabricated | Static | Temperature | Degrees C | TC_VALUES | 214-D-2008 | 214 | 105 | 119002.3 | -7.1 | 45.2612 | -93.7089 | 3.96 | 09/01/2008 | 05/01/2022 | Horizontal | 214TC105 | 15700 | Thermocouple
TC | 12/29/2023 | Temperature | Fabricated | Static | Temperature | Degrees C | TC_VALUES | 214-D-2008 | 214 | 106 | 119002.3 | -7.1 | 45.2612 | -93.7089 | 5.5 | 09/01/2008 | 05/01/2022 | Horizontal | 214TC106 | 15700 | Thermocouple
RW | 12/29/2023 | Strain | Geokon VCE 4200 | Static | Temperature - Resistance | Ohm-units | RW_VALUES | 214-D-2008 | 214 | 117 | 118997.9 | -11.7 | 45.2613 | -93.7089 | 5 | 09/01/2008 | 05/01/2022 | Longitudinal | 214RW117 | 15700 | Vibrating Wire Strain Sensor
RW | 12/29/2023 | Strain | Geokon VCE 4200 | Static | Temperature - Resistance | Ohm-units | RW_VALUES | 214-D-2008 | 214 | 118 | 118998 | -9.2 | 45.2613 | -93.7089 | 5 | 09/01/2008 | 05/01/2022 | Longitudinal | 214RW118 | 15700 | Vibrating Wire Strain Sensor
RW | 12/29/2023 | Strain | Geokon VCE 4200 | Static | Temperature - Resistance | Ohm-units | RW_VALUES | 214-D-2008 | 214 | 119 | 118999.1 | -10.2 | 45.2613 | -93.7089 | 5 | 09/01/2008 | 05/01/2022 | Diagonal | 214RW119 | 15700 | Vibrating Wire Strain Sensor
RW | 12/29/2023 | Strain | Geokon VCE 4200 | Static | Temperature - Resistance | Ohm-units | RW_VALUES | 214-D-2008 | 214 | 120 | 119000 | -9.2 | 45.2613 | -93.7089 | 5 | 09/01/2008 | 05/01/2022 | Transverse | 214RW120 | 15700 | Vibrating Wire Strain Sensor
TC | 12/29/2023 | Temperature | Fabricated | Static | Temperature | Degrees C | TC_VALUES | 214-D-2008 | 214 | 107 | 119002.3 | -7.1 | 45.2612 | -93.7089 | 7 | 09/01/2008 | 05/01/2022 | Horizontal | 214TC107 | 22106 | Thermocouple
TC | 12/29/2023 | Temperature | Fabricated | Static | Temperature | Degrees C | TC_VALUES | 214-D-2008 | 214 | 108 | 119002.3 | -7.1 | 45.2612 | -93.7089 | 10 | 09/01/2008 | 05/01/2022 | Horizontal | 214TC108 | 28131 | Thermocouple
XV | 12/29/2023 | Temperature | Geokon VCE 4200 | Static | Temperature | Degrees C | XV_VALUES | 214-D-2008 | 214 | 117 | 118997.9 | -11.7 | 45.2613 | -93.7089 | 5 | 09/01/2008 | 05/01/2022 | Horizontal | 214XV117 | 15700 | Vibrating Wire Strain Temperature
XV | 12/29/2023 | Temperature | Geokon VCE 4200 | Static | Temperature | Degrees C | XV_VALUES | 214-D-2008 | 214 | 118 | 118998 | -9.2 | 45.2613 | -93.7089 | 5 | 09/01/2008 | 05/01/2022 | Horizontal | 214XV118 | 15700 | Vibrating Wire Strain Temperature
XV | 12/29/2023 | Temperature | Geokon VCE 4200 | Static | Temperature | Degrees C | XV_VALUES | 214-D-2008 | 214 | 119 | 118999.1 | -10.2 | 45.2613 | -93.7089 | 5 | 09/01/2008 | 05/01/2022 | Horizontal | 214XV119 | 15700 | Vibrating Wire Strain Temperature
XV | 12/29/2023 | Temperature | Geokon VCE 4200 | Static | Temperature | Degrees C | XV_VALUES | 214-D-2008 | 214 | 120 | 119000 | -9.2 | 45.2613 | -93.7089 | 5 | 09/01/2008 | 05/01/2022 | Horizontal | 214XV120 | 15700 | Vibrating Wire Strain Temperature
VW | 12/29/2023 | Strain | Geokon VCE 4200 | Static | Pavement strain | Microstrain | VW_VALUES | 214-D-2008 | 214 | 117 | 118997.9 | -11.7 | 45.2613 | -93.7089 | 5 | 09/01/2008 | 05/01/2022 | Longitudinal | 214VW117 | 15700 | Vibrating Wire Strain Sensor
VW | 12/29/2023 | Strain | Geokon VCE 4200 | Static | Pavement strain | Microstrain | VW_VALUES | 214-D-2008 | 214 | 118 | 118998 | -9.2 | 45.2613 | -93.7089 | 5 | 09/01/2008 | 05/01/2022 | Longitudinal | 214VW118 | 15700 | Vibrating Wire Strain Sensor
VW | 12/29/2023 | Strain | Geokon VCE 4200 | Static | Pavement strain | Microstrain | VW_VALUES | 214-D-2008 | 214 | 119 | 118999.1 | -10.2 | 45.2613 | -93.7089 | 5 | 09/01/2008 | 05/01/2022 | Diagonal | 214VW119 | 15700 | Vibrating Wire Strain Sensor
VW | 12/29/2023 | Strain | Geokon VCE 4200 | Static | Pavement strain | Microstrain | VW_VALUES | 214-D-2008 | 214 | 120 | 119000 | -9.2 | 45.2613 | -93.7089 | 5 | 09/01/2008 | 05/01/2022 | Transverse | 214VW120 | 15700 | Vibrating Wire Strain Sensor
CE | 12/29/2023 | Strain | Tokyo Sokki PML-60 | Dynamic | Pavement Strain | Microstrain |  | 224-I-2017 | 224 | 1 | 15967.7 | -11.01 | 45.2665 | -93.718 | 0.5 | 07/05/2017 |  | Longitudinal | 224CE001 | 20250 | Concrete Embedment Strain Gauge
CE | 12/29/2023 | Strain | Tokyo Sokki PML-60 | Dynamic | Pavement Strain | Microstrain |  | 224-I-2017 | 224 | 2 | 15967.7 | -11.01 | 45.2665 | -93.718 | 5.5 | 07/05/2017 |  | Longitudinal | 224CE002 | 20250 | Concrete Embedment Strain Gauge
CE | 12/29/2023 | Strain | Tokyo Sokki PML-60 | Dynamic | Pavement Strain | Microstrain |  | 224-I-2017 | 224 | 3 | 15973.6 | -9.03 | 45.2665 | -93.718 | 0.5 | 07/05/2017 |  | Transverse | 224CE003 | 20250 | Concrete Embedment Strain Gauge
CE | 12/29/2023 | Strain | Tokyo Sokki PML-60 | Dynamic | Pavement Strain | Microstrain |  | 224-I-2017 | 224 | 4 | 15973.6 | -9.03 | 45.2665 | -93.718 | 5.5 | 07/05/2017 |  | Transverse | 224CE004 | 20250 | Concrete Embedment Strain Gauge
CE | 12/29/2023 | Strain | Tokyo Sokki PML-60 | Dynamic | Pavement Strain | Microstrain |  | 224-I-2017 | 224 | 5 | 15982.6 | -11.05 | 45.2665 | -93.7179 | 0.5 | 07/05/2017 |  | Longitudinal | 224CE005 | 20250 | Concrete Embedment Strain Gauge
CE | 12/29/2023 | Strain | Tokyo Sokki PML-60 | Dynamic | Pavement Strain | Microstrain |  | 224-I-2017 | 224 | 6 | 15982.6 | -11.05 | 45.2665 | -93.7179 | 5.5 | 07/05/2017 |  | Longitudinal | 224CE006 | 20250 | Concrete Embedment Strain Gauge
CE | 12/29/2023 | Strain | Tokyo Sokki PML-60 | Dynamic | Pavement Strain | Microstrain |  | 224-I-2017 | 224 | 7 | 15988.6 | -8.92 | 45.2665 | -93.7179 | 0.5 | 07/05/2017 |  | Transverse | 224CE007 | 20250 | Concrete Embedment Strain Gauge
CE | 12/29/2023 | Strain | Tokyo Sokki PML-60 | Dynamic | Pavement Strain | Microstrain |  | 224-I-2017 | 224 | 8 | 15988.6 | -8.92 | 45.2665 | -93.7179 | 5.5 | 07/05/2017 |  | Transverse | 224CE008 | 20250 | Concrete Embedment Strain Gauge
FW | 12/29/2023 | Strain | Geokon VCE 4200 | Static | Pavement Strain - Frequency Response | hertz(Hz) | FW_VALUES | 224-I-2017 | 224 | 1 | 15997.7 | -6.02 | 45.2665 | -93.7179 | 0.75 | 07/05/2017 |  | Longitudinal | 224FW001 | 20250 | Vibrating Wire Strain Sensor
FW | 12/29/2023 | Strain | Geokon VCE 4200 | Static | Pavement Strain - Frequency Response | hertz(Hz) | FW_VALUES | 224-I-2017 | 224 | 2 | 15997.7 | -6.02 | 45.2665 | -93.7179 | 5.5 | 07/05/2017 |  | Longitudinal | 224FW002 | 20250 | Vibrating Wire Strain Sensor
FW | 12/29/2023 | Strain | Geokon VCE 4200 | Static | Pavement Strain - Frequency Response | hertz(Hz) | FW_VALUES | 224-I-2017 | 224 | 3 | 16003.7 | -8.81 | 45.2665 | -93.7179 | 0.75 | 07/05/2017 |  | Transverse | 224FW003 | 20250 | Vibrating Wire Strain Sensor
FW | 12/29/2023 | Strain | Geokon VCE 4200 | Static | Pavement Strain - Frequency Response | hertz(Hz) | FW_VALUES | 224-I-2017 | 224 | 4 | 16003.7 | -8.81 | 45.2665 | -93.7179 | 5.5 | 07/05/2017 |  | Transverse | 224FW004 | 20250 | Vibrating Wire Strain Sensor
RW | 12/29/2023 | Strain | Geokon VCE 4200 | Static | Temperature - Resistance | Ohm-units | RW_VALUES | 224-I-2017 | 224 | 1 | 15997.7 | -6.02 | 45.2665 | -93.7179 | 0.75 | 07/05/2017 |  | Longitudinal | 224RW001 | 20250 | Vibrating Wire Strain Sensor
RW | 12/29/2023 | Strain | Geokon VCE 4200 | Static | Temperature - Resistance | Ohm-units | RW_VALUES | 224-I-2017 | 224 | 2 | 15997.7 | -6.02 | 45.2665 | -93.7179 | 5.5 | 07/05/2017 |  | Longitudinal | 224RW002 | 20250 | Vibrating Wire Strain Sensor
RW | 12/29/2023 | Strain | Geokon VCE 4200 | Static | Temperature - Resistance | Ohm-units | RW_VALUES | 224-I-2017 | 224 | 3 | 16003.7 | -8.81 | 45.2665 | -93.7179 | 0.75 | 07/05/2017 |  | Transverse | 224RW003 | 20250 | Vibrating Wire Strain Sensor
RW | 12/29/2023 | Strain | Geokon VCE 4200 | Static | Temperature - Resistance | Ohm-units | RW_VALUES | 224-I-2017 | 224 | 4 | 16003.7 | -8.81 | 45.2665 | -93.7179 | 5.5 | 07/05/2017 |  | Transverse | 224RW004 | 20250 | Vibrating Wire Strain Sensor
VW | 12/29/2023 | Strain | Geokon VCE 4200 | Static | Pavement strain | Microstrain | VW_VALUES | 224-I-2017 | 224 | 1 | 15997.7 | -6.02 | 45.2665 | -93.7179 | 0.75 | 07/05/2017 |  | Longitudinal | 224VW001 | 20250 | Vibrating Wire Strain Sensor
VW | 12/29/2023 | Strain | Geokon VCE 4200 | Static | Pavement strain | Microstrain | VW_VALUES | 224-I-2017 | 224 | 2 | 15997.7 | -6.02 | 45.2665 | -93.7179 | 5.5 | 07/05/2017 |  | Longitudinal | 224VW002 | 20250 | Vibrating Wire Strain Sensor
VW | 12/29/2023 | Strain | Geokon VCE 4200 | Static | Pavement strain | Microstrain | VW_VALUES | 224-I-2017 | 224 | 3 | 16003.7 | -8.81 | 45.2665 | -93.7179 | 0.75 | 07/05/2017 |  | Transverse | 224VW003 | 20250 | Vibrating Wire Strain Sensor
VW | 12/29/2023 | Strain | Geokon VCE 4200 | Static | Pavement strain | Microstrain | VW_VALUES | 224-I-2017 | 224 | 4 | 16003.7 | -8.81 | 45.2665 | -93.7179 | 5.5 | 07/05/2017 |  | Transverse | 224VW004 | 20250 | Vibrating Wire Strain Sensor
TC | 12/29/2023 | Temperature | Fabricated | Static | Temperature | Degrees C | TC_VALUES | 224-O-2017 | 224 | 1 | 16003.7 | 11.6 | 45.2664 | -93.7179 | 0.25 | 07/05/2017 |  | Horizontal | 224TC001 | 20250 | Thermocouple
TC | 12/29/2023 | Temperature | Fabricated | Static | Temperature | Degrees C | TC_VALUES | 224-O-2017 | 224 | 2 | 16003.7 | 11.6 | 45.2664 | -93.7179 | 1 | 07/05/2017 |  | Horizontal | 224TC002 | 20250 | Thermocouple
TC | 12/29/2023 | Temperature | Fabricated | Static | Temperature | Degrees C | TC_VALUES | 224-O-2017 | 224 | 3 | 16003.7 | 11.6 | 45.2664 | -93.7179 | 3 | 07/05/2017 |  | Horizontal | 224TC003 | 20250 | Thermocouple
TC | 12/29/2023 | Temperature | Fabricated | Static | Temperature | Degrees C | TC_VALUES | 224-O-2017 | 224 | 4 | 16003.7 | 11.6 | 45.2664 | -93.7179 | 5.5 | 07/05/2017 |  | Horizontal | 224TC004 | 20250 | Thermocouple
XV | 12/29/2023 | Temperature | Geokon VCE 4200 | Static | Temperature | Degrees C | XV_VALUES | 224-I-2017 | 224 | 1 | 15997.7 | -6.02 | 45.2665 | -93.7179 | 0.75 | 07/05/2017 |  | Horizontal | 224XV001 | 20250 | Vibrating Wire Strain Temperature
XV | 12/29/2023 | Temperature | Geokon VCE 4200 | Static | Temperature | Degrees C | XV_VALUES | 224-I-2017 | 224 | 2 | 15997.7 | -6.02 | 45.2665 | -93.7179 | 5.5 | 07/05/2017 |  | Horizontal | 224XV002 | 20250 | Vibrating Wire Strain Temperature
XV | 12/29/2023 | Temperature | Geokon VCE 4200 | Static | Temperature | Degrees C | XV_VALUES | 224-I-2017 | 224 | 3 | 16003.7 | -8.81 | 45.2665 | -93.7179 | 0.75 | 07/05/2017 |  | Horizontal | 224XV003 | 20250 | Vibrating Wire Strain Temperature
XV | 12/29/2023 | Temperature | Geokon VCE 4200 | Static | Temperature | Degrees C | XV_VALUES | 224-I-2017 | 224 | 4 | 16003.7 | -8.81 | 45.2665 | -93.7179 | 5.5 | 07/05/2017 |  | Horizontal | 224XV004 | 20250 | Vibrating Wire Strain Temperature
PG | 12/29/2023 | Pressure | Geokon 3500 | Dynamic | Pressure - Soil | kPa |  | 235-I-2017 | 235 | 1 | 7695.2 | 8.8 | 45.2638 | -93.7125 | 12 | 08/17/2017 |  | Horizontal | 235PG001 | 31110 | Geokon Dynamic Soil Pressure Cell
PG | 12/29/2023 | Pressure | Geokon 3500 | Dynamic | Pressure - Soil | kPa |  | 235-I-2017 | 235 | 2 | 7705.3 | 8.9 | 45.2638 | -93.7125 | 12 | 08/17/2017 |  | Horizontal | 235PG002 | 31110 | Geokon Dynamic Soil Pressure Cell
LE | 12/29/2023 | Strain | Dynatest PAST-2AC | Dynamic | Pavement Strain | Microstrain |  | 235-I-2017 | 235 | 1 | 7698 | 11.2 | 45.2638 | -93.7125 | 4 | 08/17/2017 |  | Longitudinal | 235LE001 | 20058 | Longitudinal Embedment Strain Gauge
LE | 12/29/2023 | Strain | Dynatest PAST-2AC | Dynamic | Pavement Strain | Microstrain |  | 235-I-2017 | 235 | 2 | 7698.1 | 8.8 | 45.2638 | -93.7125 | 4 | 08/17/2017 |  | Longitudinal | 235LE002 | 20058 | Longitudinal Embedment Strain Gauge
TE | 12/29/2023 | Strain | Dynatest PAST-2AC | Dynamic | Pavement Strain - Transverse | Microstrain |  | 235-I-2017 | 235 | 1 | 7702.1 | 11.3 | 45.2638 | -93.7125 | 4 | 08/17/2017 |  | Transverse | 235TE001 | 20058 | Transverse Embedment Strain Gauge
TE | 12/29/2023 | Strain | Dynatest PAST-2AC | Dynamic | Pavement Strain - Transverse | Microstrain |  | 235-I-2017 | 235 | 2 | 7702.1 | 8.8 | 45.2638 | -93.7125 | 4 | 08/17/2017 |  | Transverse | 235TE002 | 20058 | Transverse Embedment Strain Gauge
TC | 12/29/2023 | Temperature | Fabricated | Static | Temperature | Degrees C | TC_VALUES | 235-O-2017 | 235 | 1 | 7705 | -13.5 | 45.2638 | -93.7124 | 0.3 | 08/17/2017 |  | Horizontal | 235TC001 | 20061 | Thermocouple
TC | 12/29/2023 | Temperature | Fabricated | Static | Temperature | Degrees C | TC_VALUES | 235-O-2017 | 235 | 2 | 7705 | -13.5 | 45.2638 | -93.7124 | 1 | 08/17/2017 |  | Horizontal | 235TC002 | 20061 | Thermocouple
TC | 12/29/2023 | Temperature | Fabricated | Static | Temperature | Degrees C | TC_VALUES | 235-O-2017 | 235 | 3 | 7705 | -13.5 | 45.2638 | -93.7124 | 3 | 08/17/2017 |  | Horizontal | 235TC003 | 20059 | Thermocouple
TC | 12/29/2023 | Temperature | Fabricated | Static | Temperature | Degrees C | TC_VALUES | 235-O-2017 | 235 | 4 | 7705 | -13.5 | 45.2638 | -93.7124 | 5 | 08/17/2017 |  | Horizontal | 235TC004 | 20059 | Thermocouple
TC | 12/29/2023 | Temperature | Fabricated | Static | Temperature | Degrees C | TC_VALUES | 235-O-2017 | 235 | 5 | 7704.6 | -6.2 | 45.2638 | -93.7125 | 4.5 | 08/17/2017 |  | Horizontal | 235TC005 | 20059 | Thermocouple
TC | 12/29/2023 | Temperature | Fabricated | Static | Temperature | Degrees C | TC_VALUES | 235-O-2017 | 235 | 6 | 7704.6 | -6.2 | 45.2638 | -93.7125 | 5 | 08/17/2017 |  | Horizontal | 235TC006 | 20059 | Thermocouple
TC | 12/29/2023 | Temperature | Fabricated | Static | Temperature | Degrees C | TC_VALUES | 235-O-2017 | 235 | 7 | 7704.6 | -6.2 | 45.2638 | -93.7125 | 6.5 | 08/17/2017 |  | Horizontal | 235TC007 | 31113 | Thermocouple
TC | 12/29/2023 | Temperature | Fabricated | Static | Temperature | Degrees C | TC_VALUES | 235-O-2017 | 235 | 8 | 7704.6 | -6.2 | 45.2638 | -93.7125 | 11.5 | 08/17/2017 |  | Horizontal | 235TC008 | 31113 | Thermocouple
TC | 12/29/2023 | Temperature | Fabricated | Static | Temperature | Degrees C | TC_VALUES | 235-O-2017 | 235 | 9 | 7704.6 | -6.2 | 45.2638 | -93.7125 | 16.5 | 08/17/2017 |  | Horizontal | 235TC009 | 31112 | Thermocouple
TC | 12/29/2023 | Temperature | Fabricated | Static | Temperature | Degrees C | TC_VALUES | 235-O-2017 | 235 | 10 | 7704.6 | -6.2 | 45.2638 | -93.7125 | 18.5 | 08/17/2017 |  | Horizontal | 235TC010 | 31112 | Thermocouple
TC | 12/29/2023 | Temperature | Fabricated | Static | Temperature | Degrees C | TC_VALUES | 235-O-2017 | 235 | 11 | 7704.6 | -6.2 | 45.2638 | -93.7125 | 24.5 | 08/17/2017 |  | Horizontal | 235TC011 | 31112 | Thermocouple
TC | 12/29/2023 | Temperature | Fabricated | Static | Temperature | Degrees C | TC_VALUES | 235-O-2017 | 235 | 12 | 7704.6 | -6.2 | 45.2638 | -93.7125 | 30.5 | 08/17/2017 |  | Horizontal | 235TC012 | 31112 | Thermocouple
TC | 12/29/2023 | Temperature | Fabricated | Static | Temperature | Degrees C | TC_VALUES | 235-O-2017 | 235 | 13 | 7704.6 | -6.2 | 45.2638 | -93.7125 | 36.5 | 08/17/2017 |  | Horizontal | 235TC013 | 31112 | Thermocouple
TC | 12/29/2023 | Temperature | Fabricated | Static | Temperature | Degrees C | TC_VALUES | 235-O-2017 | 235 | 14 | 7704.6 | -6.2 | 45.2638 | -93.7125 | 48.5 | 08/17/2017 |  | Horizontal | 235TC014 | 31112 | Thermocouple
TC | 12/29/2023 | Temperature | Fabricated | Static | Temperature | Degrees C | TC_VALUES | 235-O-2017 | 235 | 15 | 7704.6 | -6.2 | 45.2638 | -93.7125 | 60.5 | 08/17/2017 |  | Horizontal | 235TC015 | 31112 | Thermocouple
TC | 12/29/2023 | Temperature | Fabricated | Static | Temperature | Degrees C | TC_VALUES | 235-O-2017 | 235 | 16 | 7704.6 | -6.2 | 45.2638 | -93.7125 | 72.5 | 08/17/2017 |  | Horizontal | 235TC016 | 31112 | Thermocouple
CE | 12/29/2023 | Strain | Tokyo Sokki PML-60 | Dynamic | Pavement Strain | Microstrain |  | 238-I-2017 | 238 | 1 | 9474.1 | 10.86 | 45.2608 | -93.7071 | 0.75 | 07/14/2017 |  | Longitudinal | 238CE001 | 20085 | Concrete Embedment Strain Gauge
CE | 12/29/2023 | Strain | Tokyo Sokki PML-60 | Dynamic | Pavement Strain | Microstrain |  | 238-I-2017 | 238 | 2 | 9474.1 | 10.86 | 45.2608 | -93.7071 | 7.5 | 07/14/2017 |  | Longitudinal | 238CE002 | 20085 | Concrete Embedment Strain Gauge
CE | 12/29/2023 | Strain | Tokyo Sokki PML-60 | Dynamic | Pavement Strain | Microstrain |  | 238-I-2017 | 238 | 3 | 9480.1 | 10.86 | 45.2608 | -93.707 | 0.75 | 07/14/2017 |  | Transverse | 238CE003 | 20085 | Concrete Embedment Strain Gauge
CE | 12/29/2023 | Strain | Tokyo Sokki PML-60 | Dynamic | Pavement Strain | Microstrain |  | 238-I-2017 | 238 | 4 | 9480.1 | 10.86 | 45.2608 | -93.707 | 7.5 | 07/14/2017 |  | Transverse | 238CE004 | 20085 | Concrete Embedment Strain Gauge
CE | 12/29/2023 | Strain | Tokyo Sokki PML-60 | Dynamic | Pavement Strain | Microstrain |  | 238-I-2017 | 238 | 5 | 9489.1 | 10.91 | 45.2608 | -93.707 | 0.75 | 07/14/2017 |  | Longitudinal | 238CE005 | 20085 | Concrete Embedment Strain Gauge
CE | 12/29/2023 | Strain | Tokyo Sokki PML-60 | Dynamic | Pavement Strain | Microstrain |  | 238-I-2017 | 238 | 6 | 9489.1 | 10.91 | 45.2608 | -93.707 | 7.5 | 07/14/2017 |  | Longitudinal | 238CE006 | 20085 | Concrete Embedment Strain Gauge
CE | 12/29/2023 | Strain | Tokyo Sokki PML-60 | Dynamic | Pavement Strain | Microstrain |  | 238-I-2017 | 238 | 7 | 9495 | 11.09 | 45.2608 | -93.707 | 0.75 | 07/14/2017 |  | Transverse | 238CE007 | 20085 | Concrete Embedment Strain Gauge
CE | 12/29/2023 | Strain | Tokyo Sokki PML-60 | Dynamic | Pavement Strain | Microstrain |  | 238-I-2017 | 238 | 8 | 9495 | 11.09 | 45.2608 | -93.707 | 7.5 | 07/14/2017 |  | Transverse | 238CE008 | 20085 | Concrete Embedment Strain Gauge
FW | 12/29/2023 | Strain | Geokon VCE 4200 | Static | Pavement Strain - Frequency Response | hertz(Hz) | FW_VALUES | 238-I-2017 | 238 | 1 | 9459 | 10.89 | 45.2608 | -93.7071 | 0.75 | 07/14/2017 |  | Transverse | 238FW001 | 20085 | Vibrating Wire Strain Sensor
FW | 12/29/2023 | Strain | Geokon VCE 4200 | Static | Pavement Strain - Frequency Response | hertz(Hz) | FW_VALUES | 238-I-2017 | 238 | 2 | 9459 | 10.89 | 45.2608 | -93.7071 | 7.5 | 07/14/2017 |  | Transverse | 238FW002 | 20085 | Vibrating Wire Strain Sensor
FW | 12/29/2023 | Strain | Geokon VCE 4200 | Static | Pavement Strain - Frequency Response | hertz(Hz) | FW_VALUES | 238-I-2017 | 238 | 3 | 9465 | 5.98 | 45.2608 | -93.7071 | 0.75 | 07/14/2017 |  | Longitudinal | 238FW003 | 20085 | Vibrating Wire Strain Sensor
FW | 12/29/2023 | Strain | Geokon VCE 4200 | Static | Pavement Strain - Frequency Response | hertz(Hz) | FW_VALUES | 238-I-2017 | 238 | 4 | 9465 | 5.98 | 45.2608 | -93.7071 | 7.5 | 07/14/2017 |  | Longitudinal | 238FW004 | 20085 | Vibrating Wire Strain Sensor
RW | 12/29/2023 | Strain | Geokon VCE 4200 | Static | Temperature - Resistance | Ohm-units | RW_VALUES | 238-I-2017 | 238 | 1 | 9459 | 10.89 | 45.2608 | -93.7071 | 0.75 | 07/14/2017 |  | Transverse | 238RW001 | 20085 | Vibrating Wire Strain Sensor
RW | 12/29/2023 | Strain | Geokon VCE 4200 | Static | Temperature - Resistance | Ohm-units | RW_VALUES | 238-I-2017 | 238 | 2 | 9459 | 10.89 | 45.2608 | -93.7071 | 7.5 | 07/14/2017 |  | Transverse | 238RW002 | 20085 | Vibrating Wire Strain Sensor
RW | 12/29/2023 | Strain | Geokon VCE 4200 | Static | Temperature - Resistance | Ohm-units | RW_VALUES | 238-I-2017 | 238 | 3 | 9465 | 5.98 | 45.2608 | -93.7071 | 0.75 | 07/14/2017 |  | Longitudinal | 238RW003 | 20085 | Vibrating Wire Strain Sensor
RW | 12/29/2023 | Strain | Geokon VCE 4200 | Static | Temperature - Resistance | Ohm-units | RW_VALUES | 238-I-2017 | 238 | 4 | 9465 | 5.98 | 45.2608 | -93.7071 | 7.5 | 07/14/2017 |  | Longitudinal | 238RW004 | 20085 | Vibrating Wire Strain Sensor
VW | 12/29/2023 | Strain | Geokon VCE 4200 | Static | Pavement strain | Microstrain | VW_VALUES | 238-I-2017 | 238 | 1 | 9459 | 10.89 | 45.2608 | -93.7071 | 0.75 | 07/14/2017 |  | Transverse | 238VW001 | 20085 | Vibrating Wire Strain Sensor
VW | 12/29/2023 | Strain | Geokon VCE 4200 | Static | Pavement strain | Microstrain | VW_VALUES | 238-I-2017 | 238 | 2 | 9459 | 10.89 | 45.2608 | -93.7071 | 7.5 | 07/14/2017 |  | Transverse | 238VW002 | 20085 | Vibrating Wire Strain Sensor
VW | 12/29/2023 | Strain | Geokon VCE 4200 | Static | Pavement strain | Microstrain | VW_VALUES | 238-I-2017 | 238 | 3 | 9465 | 5.98 | 45.2608 | -93.7071 | 0.75 | 07/14/2017 |  | Longitudinal | 238VW003 | 20085 | Vibrating Wire Strain Sensor
VW | 12/29/2023 | Strain | Geokon VCE 4200 | Static | Pavement strain | Microstrain | VW_VALUES | 238-I-2017 | 238 | 4 | 9465 | 5.98 | 45.2608 | -93.7071 | 7.5 | 07/14/2017 |  | Longitudinal | 238VW004 | 20085 | Vibrating Wire Strain Sensor
XV | 12/29/2023 | Temperature | Geokon VCE 4200 | Static | Temperature | Degrees C | XV_VALUES | 238-I-2017 | 238 | 1 | 9459 | 10.89 | 45.2608 | -93.7071 | 0.75 | 07/14/2017 |  | Horizontal | 238XV001 | 20085 | Vibrating Wire Strain Temperature
XV | 12/29/2023 | Temperature | Geokon VCE 4200 | Static | Temperature | Degrees C | XV_VALUES | 238-I-2017 | 238 | 2 | 9459 | 10.89 | 45.2608 | -93.7071 | 7.5 | 07/14/2017 |  | Horizontal | 238XV002 | 20085 | Vibrating Wire Strain Temperature
XV | 12/29/2023 | Temperature | Geokon VCE 4200 | Static | Temperature | Degrees C | XV_VALUES | 238-I-2017 | 238 | 3 | 9465 | 5.98 | 45.2608 | -93.7071 | 0.75 | 07/14/2017 |  | Horizontal | 238XV003 | 20085 | Vibrating Wire Strain Temperature
XV | 12/29/2023 | Temperature | Geokon VCE 4200 | Static | Temperature | Degrees C | XV_VALUES | 238-I-2017 | 238 | 4 | 9465 | 5.98 | 45.2608 | -93.7071 | 7.5 | 07/14/2017 |  | Horizontal | 238XV004 | 20085 | Vibrating Wire Strain Temperature
CE | 12/29/2023 | Strain | Tokyo Sokki PML-60 | Dynamic | Pavement Strain | Microstrain |  | 239-I-2017 | 239 | 1 | 9979.1 | 9.05 | 45.26 | -93.7055 | 3.5 | 07/17/2017 |  | Transverse | 239CE001 | 20071 | Concrete Embedment Strain Gauge
CE | 12/29/2023 | Strain | Tokyo Sokki PML-60 | Dynamic | Pavement Strain | Microstrain |  | 239-I-2017 | 239 | 2 | 9981.1 | 3.1 | 45.26 | -93.7055 | 3.5 | 07/17/2017 |  | Longitudinal | 239CE002 | 20071 | Concrete Embedment Strain Gauge
CE | 12/29/2023 | Strain | Tokyo Sokki PML-60 | Dynamic | Pavement Strain | Microstrain |  | 239-I-2017 | 239 | 3 | 9985.1 | 9.05 | 45.2599 | -93.7055 | 3.5 | 07/17/2017 |  | Transverse | 239CE003 | 20071 | Concrete Embedment Strain Gauge
CE | 12/29/2023 | Strain | Tokyo Sokki PML-60 | Dynamic | Pavement Strain | Microstrain |  | 239-I-2017 | 239 | 4 | 9987.1 | 3.03 | 45.26 | -93.7055 | 3.5 | 07/17/2017 |  | Longitudinal | 239CE004 | 20071 | Concrete Embedment Strain Gauge
FW | 12/29/2023 | Strain | Geokon VCE 4200 | Static | Pavement Strain - Frequency Response | hertz(Hz) | FW_VALUES | 239-I-2017 | 239 | 1 | 10011 | 9.04 | 45.2599 | -93.7054 | 3.5 | 07/17/2017 |  | Transverse | 239FW001 | 20071 | Vibrating Wire Strain Sensor
FW | 12/29/2023 | Strain | Geokon VCE 4200 | Static | Pavement Strain - Frequency Response | hertz(Hz) | FW_VALUES | 239-I-2017 | 239 | 2 | 10010.9 | 3.09 | 45.2599 | -93.7054 | 3.5 | 07/17/2017 |  | Longitudinal | 239FW002 | 20071 | Vibrating Wire Strain Sensor
FW | 12/29/2023 | Strain | Geokon VCE 4200 | Static | Pavement Strain - Frequency Response | hertz(Hz) | FW_VALUES | 239-I-2017 | 239 | 3 | 10017 | 9.18 | 45.2599 | -93.7054 | 3.5 | 07/17/2017 |  | Transverse | 239FW003 | 20071 | Vibrating Wire Strain Sensor
FW | 12/29/2023 | Strain | Geokon VCE 4200 | Static | Pavement Strain - Frequency Response | hertz(Hz) | FW_VALUES | 239-I-2017 | 239 | 4 | 10017 | 3.11 | 45.2599 | -93.7054 | 3.5 | 07/17/2017 |  | Longitudinal | 239FW004 | 20071 | Vibrating Wire Strain Sensor
JO | 12/29/2023 | PCC Joint Opening | Midori LP - 20FBS - 3 | Static | Joint Movement | Millivolts | JO_VALUES | 239-I-2017 | 239 | 1 | 10002 | 9.07 | 45.2599 | -93.7054 | 2 | 07/17/2017 |  | Longitudinal | 239JO001 | 20071 | Joint Opening Potentiometer
JO | 12/29/2023 | PCC Joint Opening | Midori LP - 20FBS - 3 | Static | Joint Movement | Millivolts | JO_VALUES | 239-I-2017 | 239 | 3 | 10014 | 9.15 | 45.2599 | -93.7054 | 2 | 07/17/2017 |  | Longitudinal | 239JO003 | 20071 | Joint Opening Potentiometer
JO | 12/29/2023 | PCC Joint Opening | Midori LP - 20FBS - 3 | Static | Joint Movement | Millivolts | JO_VALUES | 239-I-2017 | 239 | 4 | 10020 | 9.15 | 45.2599 | -93.7054 | 2 | 07/17/2017 |  | Longitudinal | 239JO004 | 20071 | Joint Opening Potentiometer
JO | 12/29/2023 | PCC Joint Opening | Midori LP - 20FBS - 3 | Static | Joint Movement | Millivolts | JO_VALUES | 239-I-2017 | 239 | 2 | 10007.9 | 9.1 | 45.2599 | -93.7054 | 2 | 07/17/2017 |  | Longitudinal | 239JO002 | 20071 | Joint Opening Potentiometer
RW | 12/29/2023 | Strain | Geokon VCE 4200 | Static | Temperature - Resistance | Ohm-units | RW_VALUES | 239-I-2017 | 239 | 1 | 10011 | 9.04 | 45.2599 | -93.7054 | 3.5 | 07/17/2017 |  | Transverse | 239RW001 | 20071 | Vibrating Wire Strain Sensor
RW | 12/29/2023 | Strain | Geokon VCE 4200 | Static | Temperature - Resistance | Ohm-units | RW_VALUES | 239-I-2017 | 239 | 2 | 10010.9 | 3.09 | 45.2599 | -93.7054 | 3.5 | 07/17/2017 |  | Longitudinal | 239RW002 | 20071 | Vibrating Wire Strain Sensor
RW | 12/29/2023 | Strain | Geokon VCE 4200 | Static | Temperature - Resistance | Ohm-units | RW_VALUES | 239-I-2017 | 239 | 3 | 10017 | 9.18 | 45.2599 | -93.7054 | 3.5 | 07/17/2017 |  | Transverse | 239RW003 | 20071 | Vibrating Wire Strain Sensor
TC | 12/29/2023 | Temperature | Fabricated | Static | Temperature | Degrees C | TC_VALUES | 239-O-2017 | 239 | 3 | 10013.5 | -11.51 | 45.2599 | -93.7053 | 2.5 | 07/17/2017 |  | Horizontal | 239TC003 | 20071 | Thermocouple
TC | 12/29/2023 | Temperature | Fabricated | Static | Temperature | Degrees C | TC_VALUES | 239-O-2017 | 239 | 4 | 10013.5 | -11.51 | 45.2599 | -93.7053 | 3.5 | 07/17/2017 |  | Horizontal | 239TC004 | 20071 | Thermocouple
TC | 12/29/2023 | Temperature | Fabricated | Static | Temperature | Degrees C | TC_VALUES | 239-O-2017 | 239 | 5 | 10011.1 | -8.93 | 45.2599 | -93.7054 | 0.5 | 07/17/2017 |  | Horizontal | 239TC005 | 20071 | Thermocouple
TC | 12/29/2023 | Temperature | Fabricated | Static | Temperature | Degrees C | TC_VALUES | 239-O-2017 | 239 | 6 | 10011.1 | -8.93 | 45.2599 | -93.7054 | 1 | 07/17/2017 |  | Horizontal | 239TC006 | 20071 | Thermocouple
TC | 12/29/2023 | Temperature | Fabricated | Static | Temperature | Degrees C | TC_VALUES | 239-O-2017 | 239 | 7 | 10011.1 | -8.93 | 45.2599 | -93.7054 | 3.5 | 07/17/2017 |  | Horizontal | 239TC007 | 20071 | Thermocouple
TC | 12/29/2023 | Temperature | Fabricated | Static | Temperature | Degrees C | TC_VALUES | 239-O-2017 | 239 | 8 | 10011.1 | -8.93 | 45.2599 | -93.7054 | 4.5 | 07/17/2017 |  | Horizontal | 239TC008 | 20071 | Thermocouple
TC | 12/29/2023 | Temperature | Fabricated | Static | Temperature | Degrees C | TC_VALUES | 239-O-2017 | 239 | 9 | 10011.1 | -8.93 | 45.2599 | -93.7054 | 9.5 | 07/17/2017 |  | Horizontal | 239TC009 | 20072 | Thermocouple
TC | 12/29/2023 | Temperature | Fabricated | Static | Temperature | Degrees C | TC_VALUES | 239-O-2017 | 239 | 10 | 10011.1 | -8.93 | 45.2599 | -93.7054 | 12 | 07/17/2017 |  | Horizontal | 239TC010 | 20227 | Thermocouple
TC | 12/29/2023 | Temperature | Fabricated | Static | Temperature | Degrees C | TC_VALUES | 239-O-2017 | 239 | 11 | 10011.1 | -8.93 | 45.2599 | -93.7054 | 14 | 07/17/2017 |  | Horizontal | 239TC011 | 20227 | Thermocouple
TC | 12/29/2023 | Temperature | Fabricated | Static | Temperature | Degrees C | TC_VALUES | 239-O-2017 | 239 | 12 | 10011.1 | -8.93 | 45.2599 | -93.7054 | 24 | 07/17/2017 |  | Horizontal | 239TC012 | 20227 | Thermocouple
TC | 12/29/2023 | Temperature | Fabricated | Static | Temperature | Degrees C | TC_VALUES | 239-O-2017 | 239 | 13 | 10011.1 | -8.93 | 45.2599 | -93.7054 | 36 | 07/17/2017 |  | Horizontal | 239TC013 | 20229 | Thermocouple
TC | 12/29/2023 | Temperature | Fabricated | Static | Temperature | Degrees C | TC_VALUES | 239-O-2017 | 239 | 14 | 10011.1 | -8.93 | 45.2599 | -93.7054 | 48 | 07/17/2017 |  | Horizontal | 239TC014 | 20229 | Thermocouple
TC | 12/29/2023 | Temperature | Fabricated | Static | Temperature | Degrees C | TC_VALUES | 239-O-2017 | 239 | 15 | 10011.1 | -8.93 | 45.2599 | -93.7054 | 60 | 07/17/2017 |  | Horizontal | 239TC015 | 20229 | Thermocouple
TC | 12/29/2023 | Temperature | Fabricated | Static | Temperature | Degrees C | TC_VALUES | 239-O-2017 | 239 | 16 | 10011.1 | -8.93 | 45.2599 | -93.7054 | 72 | 07/17/2017 |  | Horizontal | 239TC016 | 20229 | Thermocouple
VW | 12/29/2023 | Strain | Geokon VCE 4200 | Static | Pavement strain | Microstrain | VW_VALUES | 239-I-2017 | 239 | 1 | 10011 | 9.04 | 45.2599 | -93.7054 | 3.5 | 07/17/2017 |  | Transverse | 239VW001 | 20071 | Vibrating Wire Strain Sensor
VW | 12/29/2023 | Strain | Geokon VCE 4200 | Static | Pavement strain | Microstrain | VW_VALUES | 239-I-2017 | 239 | 2 | 10010.9 | 3.09 | 45.2599 | -93.7054 | 3.5 | 07/17/2017 |  | Longitudinal | 239VW002 | 20071 | Vibrating Wire Strain Sensor
VW | 12/29/2023 | Strain | Geokon VCE 4200 | Static | Pavement strain | Microstrain | VW_VALUES | 239-I-2017 | 239 | 3 | 10017 | 9.18 | 45.2599 | -93.7054 | 3.5 | 07/17/2017 |  | Transverse | 239VW003 | 20071 | Vibrating Wire Strain Sensor
VW | 12/29/2023 | Strain | Geokon VCE 4200 | Static | Pavement strain | Microstrain | VW_VALUES | 239-I-2017 | 239 | 4 | 10017 | 3.11 | 45.2599 | -93.7054 | 3.5 | 07/17/2017 |  | Longitudinal | 239VW004 | 20071 | Vibrating Wire Strain Sensor
TC | 12/29/2023 | Temperature | Fabricated | Static | Temperature | Degrees C | TC_VALUES | 239-O-2017 | 239 | 1 | 10013.5 | -11.51 | 45.2599 | -93.7053 | 0.5 | 07/17/2017 |  | Horizontal | 239TC001 | 20071 | Thermocouple
TC | 12/29/2023 | Temperature | Fabricated | Static | Temperature | Degrees C | TC_VALUES | 239-O-2017 | 239 | 2 | 10013.5 | -11.51 | 45.2599 | -93.7053 | 1.5 | 07/17/2017 |  | Horizontal | 239TC002 | 20071 | Thermocouple
XV | 12/29/2023 | Temperature | Geokon VCE 4200 | Static | Temperature | Degrees C | XV_VALUES | 239-I-2017 | 239 | 1 | 10011 | 9.04 | 45.2599 | -93.7054 | 3.5 | 07/17/2017 |  | Horizontal | 239XV001 | 20071 | Vibrating Wire Strain Temperature
XV | 12/29/2023 | Temperature | Geokon VCE 4200 | Static | Temperature | Degrees C | XV_VALUES | 239-I-2017 | 239 | 2 | 10010.9 | 3.09 | 45.2599 | -93.7054 | 3.5 | 07/17/2017 |  | Horizontal | 239XV002 | 20071 | Vibrating Wire Strain Temperature
XV | 12/29/2023 | Temperature | Geokon VCE 4200 | Static | Temperature | Degrees C | XV_VALUES | 239-I-2017 | 239 | 3 | 10017 | 9.18 | 45.2599 | -93.7054 | 3.5 | 07/17/2017 |  | Horizontal | 239XV003 | 20071 | Vibrating Wire Strain Temperature
XV | 12/29/2023 | Temperature | Geokon VCE 4200 | Static | Temperature | Degrees C | XV_VALUES | 239-I-2017 | 239 | 4 | 10017 | 3.11 | 45.2599 | -93.7054 | 3.5 | 07/17/2017 |  | Horizontal | 239XV004 | 20071 | Vibrating Wire Strain Temperature
CE | 12/29/2023 | Strain | Tokyo Sokki PML-60 | Dynamic | Pavement Strain | Microstrain |  | 240-I-2013 | 240 | 1 | 10481.3 | 9 | 45.2591 | -93.704 | 2.5 | 05/30/2013 |  | Transverse | 240CE001 | 18396 | Concrete Embedment Strain Gauge
CE | 12/29/2023 | Strain | Tokyo Sokki PML-60 | Dynamic | Pavement Strain | Microstrain |  | 240-I-2013 | 240 | 2 | 10484 | 9 | 45.2591 | -93.7039 | 2.5 | 05/30/2013 |  | Transverse | 240CE002 | 18396 | Concrete Embedment Strain Gauge
CE | 12/29/2023 | Strain | Tokyo Sokki PML-60 | Dynamic | Pavement Strain | Microstrain |  | 240-I-2013 | 240 | 3 | 10568 | 11.7 | 45.259 | -93.7037 | 2.5 | 05/30/2013 |  | Longitudinal | 240CE003 | 18396 | Concrete Embedment Strain Gauge
CE | 12/29/2023 | Strain | Tokyo Sokki PML-60 | Dynamic | Pavement Strain | Microstrain |  | 240-I-2013 | 240 | 4 | 10559.7 | 9 | 45.259 | -93.7037 | 0.5 | 05/30/2013 |  | Longitudinal | 240CE004 | 18396 | Concrete Embedment Strain Gauge
CE | 12/29/2023 | Strain | Tokyo Sokki PML-60 | Dynamic | Pavement Strain | Microstrain |  | 240-I-2013 | 240 | 5 | 10559.7 | 9 | 45.259 | -93.7037 | 2.5 | 05/30/2013 |  | Longitudinal | 240CE005 | 18396 | Concrete Embedment Strain Gauge
CE | 12/29/2023 | Strain | Tokyo Sokki PML-60 | Dynamic | Pavement Strain | Microstrain |  | 240-I-2013 | 240 | 6 | 10571.3 | 9 | 45.259 | -93.7037 | 0.5 | 05/30/2013 |  | Transverse | 240CE006 | 18394 | Concrete Embedment Strain Gauge
CE | 12/29/2023 | Strain | Tokyo Sokki PML-60 | Dynamic | Pavement Strain | Microstrain |  | 240-I-2013 | 240 | 7 | 10571.3 | 9 | 45.259 | -93.7037 | 2.5 | 05/30/2013 |  | Transverse | 240CE007 | 18396 | Concrete Embedment Strain Gauge
CE | 12/29/2023 | Strain | Tokyo Sokki PML-60 | Dynamic | Pavement Strain | Microstrain |  | 240-I-2013 | 240 | 8 | 10572.5 | 10.5 | 45.259 | -93.7037 | 0.5 | 05/30/2013 |  | Diagonal | 240CE008 | 18396 | Concrete Embedment Strain Gauge
CE | 12/29/2023 | Strain | Tokyo Sokki PML-60 | Dynamic | Pavement Strain | Microstrain |  | 240-I-2013 | 240 | 9 | 10572.5 | 10.5 | 45.259 | -93.7037 | 2.5 | 05/30/2013 |  | Diagonal | 240CE009 | 18394 | Concrete Embedment Strain Gauge
CE | 12/29/2023 | Strain | Tokyo Sokki PML-60 | Dynamic | Pavement Strain | Microstrain |  | 240-I-2013 | 240 | 10 | 10573.8 | 11.7 | 45.259 | -93.7037 | 0.5 | 05/30/2013 |  | Longitudinal | 240CE010 | 18396 | Concrete Embedment Strain Gauge
CE | 12/29/2023 | Strain | Tokyo Sokki PML-60 | Dynamic | Pavement Strain | Microstrain |  | 240-I-2013 | 240 | 11 | 10573.8 | 11.7 | 45.259 | -93.7037 | 2.5 | 05/30/2013 |  | Longitudinal | 240CE011 | 18396 | Concrete Embedment Strain Gauge
CE | 12/29/2023 | Strain | Tokyo Sokki PML-60 | Dynamic | Pavement Strain | Microstrain |  | 240-I-2013 | 240 | 12 | 10573.8 | 11.7 | 45.259 | -93.7037 | 3.5 | 05/30/2013 |  | Longitudinal | 240CE012 | 18394 | Concrete Embedment Strain Gauge
EW | 12/29/2023 | Moisture | Decagon TE and 5TE | Static | Volumetric Soil Moisture Content | % Moist Volume | EW_VALUES | 240-I-2013 | 240 | 1 | 10566.5 | 9 | 45.259 | -93.7037 | 3.1 | 06/07/2013 |  | Vertical | 240EW001 | 18394 | Decagon Moisture Sensor
EW | 12/29/2023 | Moisture | Decagon TE and 5TE | Static | Volumetric Soil Moisture Content | % Moist Volume | EW_VALUES | 240-I-2013 | 240 | 2 | 10566.8 | 11 | 45.259 | -93.7037 | 3.1 | 06/07/2013 |  | Vertical | 240EW002 | 18394 | Decagon Moisture Sensor
FB | 12/29/2023 | Strain | Fabricated by NDSU | Dynamic | Pavement Strain | Microstrain |  | 240-I-2013 | 240 | 1 | 10483.5 | 10 | 45.2591 | -93.704 | 2 | 06/07/2013 |  | Transverse | 240FB001 | 18396 | Fiber Optic Bragg Grating
FB | 12/29/2023 | Strain | Fabricated by NDSU | Dynamic | Pavement Strain | Microstrain |  | 240-I-2013 | 240 | 2 | 10486.3 | 10 | 45.2591 | -93.7039 | 1 | 06/07/2013 |  | Vertical | 240FB002 | 18396 | Fiber Optic Bragg Grating
FB | 12/29/2023 | Strain | Fabricated by NDSU | Dynamic | Pavement Strain | Microstrain |  | 240-I-2013 | 240 | 3 | 10486.3 | 10 | 45.2591 | -93.7039 | 2.5 | 06/07/2013 |  | Longitudinal | 240FB003 | 18396 | Fiber Optic Bragg Grating
FB | 12/29/2023 | Strain | Fabricated by NDSU | Dynamic | Pavement Strain | Microstrain |  | 240-I-2013 | 240 | 4 | 10486.3 | 10 | 45.2591 | -93.7039 | 2.5 | 06/07/2013 |  | Transverse | 240FB004 | 18396 | Fiber Optic Bragg Grating
FB | 12/29/2023 | Strain | Fabricated by NDSU | Dynamic | Pavement Strain | Microstrain |  | 240-I-2013 | 240 | 5 | 10566.8 | 10.5 | 45.259 | -93.7037 | 2 | 06/07/2013 |  | Longitudinal | 240FB005 | 18396 | Fiber Optic Bragg Grating
FC | 12/29/2023 | Strain | Fabricated by NDSU | Dynamic | Pavement Strain | Microstrain |  | 240-I-2013 | 240 | 1 | 10482 | 6.5 | 45.2591 | -93.7039 | 2.5 | 06/07/2013 |  | Transverse | 240FC001 | 18396 | Fiber Optic Strain Transducer
EC | 12/29/2023 | Moisture | Decagon TE and 5TE | Static | Moisture - Conductivity | Ohm-units | EC_VALUES | 240-I-2013 | 240 | 1 | 10566.5 | 9 | 45.259 | -93.7037 | 3.1 | 05/30/2013 |  | Vertical | 240EC001 | 18394 | Decagon Moisture Sensor
EC | 12/29/2023 | Moisture | Decagon TE and 5TE | Static | Moisture - Conductivity | Ohm-units | EC_VALUES | 240-I-2013 | 240 | 2 | 10566.8 | 11 | 45.259 | -93.7037 | 3.1 | 05/30/2013 |  | Vertical | 240EC002 | 18394 | Decagon Moisture Sensor
FW | 12/29/2023 | Strain | Geokon VCE 4200 | Static | Pavement Strain - Frequency Response | hertz(Hz) | FW_VALUES | 240-I-2013 | 240 | 1 | 10573.8 | 9 | 45.259 | -93.7037 | 0.75 | 06/07/2013 |  | Longitudinal | 240FW001 | 18396 | Vibrating Wire Strain Sensor
FW | 12/29/2023 | Strain | Geokon VCE 4200 | Static | Pavement Strain - Frequency Response | hertz(Hz) | FW_VALUES | 240-I-2013 | 240 | 2 | 10573.8 | 9 | 45.259 | -93.7037 | 2.25 | 06/07/2013 |  | Longitudinal | 240FW002 | 18396 | Vibrating Wire Strain Sensor
FW | 12/29/2023 | Strain | Geokon VCE 4200 | Static | Pavement Strain - Frequency Response | hertz(Hz) | FW_VALUES | 240-I-2013 | 240 | 3 | 10573.8 | 9 | 45.259 | -93.7037 | 3.75 | 06/07/2013 |  | Longitudinal | 240FW003 | 18394 | Vibrating Wire Strain Sensor
ET | 12/29/2023 | Moisture | Decagon TE and 5TE | Static | Temperature | Degrees C | ET_VALUES | 240-I-2013 | 240 | 1 | 10566.5 | 9 | 45.259 | -93.7037 | 3.1 | 06/07/2013 |  | Vertical | 240ET001 | 18394 | Decagon Moisture Sensor
ET | 12/29/2023 | Moisture | Decagon TE and 5TE | Static | Temperature | Degrees C | ET_VALUES | 240-I-2013 | 240 | 2 | 10566.8 | 11 | 45.259 | -93.7037 | 3.1 | 06/07/2013 |  | Vertical | 240ET002 | 18394 | Decagon Moisture Sensor
RW | 12/29/2023 | Strain | Geokon VCE 4200 | Static | Temperature - Resistance | Ohm-units | RW_VALUES | 240-I-2013 | 240 | 2 | 10573.8 | 9 | 45.259 | -93.7037 | 2.25 | 06/07/2013 |  | Longitudinal | 240RW002 | 18396 | Vibrating Wire Strain Sensor
RW | 12/29/2023 | Strain | Geokon VCE 4200 | Static | Temperature - Resistance | Ohm-units | RW_VALUES | 240-I-2013 | 240 | 3 | 10573.8 | 9 | 45.259 | -93.7037 | 3.75 | 06/07/2013 |  | Longitudinal | 240RW003 | 18394 | Vibrating Wire Strain Sensor
RW | 12/29/2023 | Strain | Geokon VCE 4200 | Static | Temperature - Resistance | Ohm-units | RW_VALUES | 240-I-2013 | 240 | 1 | 10573.8 | 9 | 45.259 | -93.7037 | 0.75 | 06/07/2013 |  | Longitudinal | 240RW001 | 18396 | Vibrating Wire Strain Sensor
TC | 12/29/2023 | Temperature | Fabricated | Static | Temperature | Degrees C | TC_VALUES | 240-I-2013 | 240 | 1 | 10555.8 | 9 | 45.259 | -93.7037 | 0.5 | 05/30/2013 |  | Horizontal | 240TC001 | 18396 | Thermocouple
TC | 12/29/2023 | Temperature | Fabricated | Static | Temperature | Degrees C | TC_VALUES | 240-I-2013 | 240 | 2 | 10555.8 | 9 | 45.259 | -93.7037 | 1 | 05/30/2013 |  | Horizontal | 240TC002 | 18396 | Thermocouple
TC | 12/29/2023 | Temperature | Fabricated | Static | Temperature | Degrees C | TC_VALUES | 240-I-2013 | 240 | 3 | 10555.8 | 9 | 45.259 | -93.7037 | 1.5 | 05/30/2013 |  | Horizontal | 240TC003 | 18396 | Thermocouple
TC | 12/29/2023 | Temperature | Fabricated | Static | Temperature | Degrees C | TC_VALUES | 240-I-2013 | 240 | 4 | 10555.8 | 9 | 45.259 | -93.7037 | 2 | 05/30/2013 |  | Horizontal | 240TC004 | 18396 | Thermocouple
TC | 12/29/2023 | Temperature | Fabricated | Static | Temperature | Degrees C | TC_VALUES | 240-I-2013 | 240 | 5 | 10555.8 | 9 | 45.259 | -93.7037 | 3 | 05/30/2013 |  | Horizontal | 240TC005 | 18396 | Thermocouple
TC | 12/29/2023 | Temperature | Fabricated | Static | Temperature | Degrees C | TC_VALUES | 240-I-2013 | 240 | 6 | 10555.8 | 9 | 45.259 | -93.7037 | 7 | 05/30/2013 |  | Horizontal | 240TC006 | 18394 | Thermocouple
TC | 12/29/2023 | Temperature | Fabricated | Static | Temperature | Degrees C | TC_VALUES | 240-I-2013 | 240 | 7 | 10555.8 | 9 | 45.259 | -93.7037 | 10 | 05/30/2013 |  | Horizontal | 240TC007 | 18394 | Thermocouple
TC | 12/29/2023 | Temperature | Fabricated | Static | Temperature | Degrees C | TC_VALUES | 240-I-2013 | 240 | 8 | 10555.8 | 9 | 45.259 | -93.7037 | 13 | 05/30/2013 |  | Horizontal | 240TC008 | 18394 | Thermocouple
VW | 12/29/2023 | Strain | Geokon VCE 4200 | Static | Pavement strain | Microstrain | VW_VALUES | 240-I-2013 | 240 | 1 | 10573.8 | 9 | 45.259 | -93.7037 | 0.75 | 05/30/2013 |  | Longitudinal | 240VW001 | 18396 | Vibrating Wire Strain Sensor
VW | 12/29/2023 | Strain | Geokon VCE 4200 | Static | Pavement strain | Microstrain | VW_VALUES | 240-I-2013 | 240 | 2 | 10573.8 | 9 | 45.259 | -93.7037 | 2.25 | 05/30/2013 |  | Longitudinal | 240VW002 | 18396 | Vibrating Wire Strain Sensor
VW | 12/29/2023 | Strain | Geokon VCE 4200 | Static | Pavement strain | Microstrain | VW_VALUES | 240-I-2013 | 240 | 3 | 10573.8 | 9 | 45.259 | -93.7037 | 3.75 | 05/30/2013 |  | Longitudinal | 240VW003 | 18394 | Vibrating Wire Strain Sensor
XV | 12/29/2023 | Temperature | Geokon VCE 4200 | Static | Temperature | Degrees C | XV_VALUES | 240-I-2013 | 240 | 1 | 10573.8 | 9 | 45.259 | -93.7037 | 0.75 | 05/30/2013 |  | Horizontal | 240XV001 | 18396 | Vibrating Wire Strain Temperature
XV | 12/29/2023 | Temperature | Geokon VCE 4200 | Static | Temperature | Degrees C | XV_VALUES | 240-I-2013 | 240 | 2 | 10573.8 | 9 | 45.259 | -93.7037 | 2.25 | 05/30/2013 |  | Horizontal | 240XV002 | 18396 | Vibrating Wire Strain Temperature
XV | 12/29/2023 | Temperature | Geokon VCE 4200 | Static | Temperature | Degrees C | XV_VALUES | 240-I-2013 | 240 | 3 | 10573.8 | 9 | 45.259 | -93.7037 | 3.75 | 05/30/2013 |  | Horizontal | 240XV003 | 18394 | Vibrating Wire Strain Temperature
VW | 12/29/2023 | Strain | Geokon VCE 4200 | Static | Pavement strain | Microstrain | VW_VALUES | 305-D-2008 | 305 | 131 | 112953.9 | -7.2 | 45.2714 | -93.7275 | 1 | 09/01/2008 | 06/05/2017 | Longitudinal | 305VW131 | 15908 | Vibrating Wire Strain Sensor
VW | 12/29/2023 | Strain | Geokon VCE 4200 | Static | Pavement strain | Microstrain | VW_VALUES | 305-D-2008 | 305 | 132 | 112953.9 | -7.2 | 45.2714 | -93.7275 | 3.96 | 09/01/2008 | 06/05/2017 | Longitudinal | 305VW132 | 15908 | Vibrating Wire Strain Sensor
VW | 12/29/2023 | Strain | Geokon VCE 4200 | Static | Pavement strain | Microstrain | VW_VALUES | 305-D-2008 | 305 | 117 | 112947.5 | -13.1 | 45.2714 | -93.7275 | 1 | 09/01/2008 | 06/05/2017 | Longitudinal | 305VW117 | 15908 | Vibrating Wire Strain Sensor
VW | 12/29/2023 | Strain | Geokon VCE 4200 | Static | Pavement strain | Microstrain | VW_VALUES | 305-D-2008 | 305 | 118 | 112947.6 | -13 | 45.2714 | -93.7275 | 3.96 | 09/01/2008 | 06/05/2017 | Longitudinal | 305VW118 | 15908 | Vibrating Wire Strain Sensor
VW | 12/29/2023 | Strain | Geokon VCE 4200 | Static | Pavement strain | Microstrain | VW_VALUES | 305-D-2008 | 305 | 119 | 112946.9 | -7.1 | 45.2714 | -93.7275 | 1 | 09/01/2008 | 06/05/2017 | Longitudinal | 305VW119 | 15908 | Vibrating Wire Strain Sensor
VW | 12/29/2023 | Strain | Geokon VCE 4200 | Static | Pavement strain | Microstrain | VW_VALUES | 305-D-2008 | 305 | 120 | 112946.9 | -7.2 | 45.2714 | -93.7275 | 3.96 | 09/01/2008 | 06/05/2017 | Longitudinal | 305VW120 | 15908 | Vibrating Wire Strain Sensor
VW | 12/29/2023 | Strain | Geokon VCE 4200 | Static | Pavement strain | Microstrain | VW_VALUES | 305-D-2008 | 305 | 121 | 112948 | -7.2 | 45.2714 | -93.7275 | 1 | 09/01/2008 | 06/05/2017 | Transverse | 305VW121 | 15908 | Vibrating Wire Strain Sensor
VW | 12/29/2023 | Strain | Geokon VCE 4200 | Static | Pavement strain | Microstrain | VW_VALUES | 305-D-2008 | 305 | 122 | 112948 | -7.1 | 45.2714 | -93.7275 | 3.96 | 09/01/2008 | 06/05/2017 | Transverse | 305VW122 | 15908 | Vibrating Wire Strain Sensor
VW | 12/29/2023 | Strain | Geokon VCE 4200 | Static | Pavement strain | Microstrain | VW_VALUES | 305-D-2008 | 305 | 123 | 112952 | -13.1 | 45.2714 | -93.7275 | 1 | 09/01/2008 | 06/05/2017 | Longitudinal | 305VW123 | 15908 | Vibrating Wire Strain Sensor
VW | 12/29/2023 | Strain | Geokon VCE 4200 | Static | Pavement strain | Microstrain | VW_VALUES | 305-D-2008 | 305 | 124 | 112952.1 | -13 | 45.2714 | -93.7275 | 3.96 | 09/01/2008 | 06/05/2017 | Longitudinal | 305VW124 | 15908 | Vibrating Wire Strain Sensor
VW | 12/29/2023 | Strain | Geokon VCE 4200 | Static | Pavement strain | Microstrain | VW_VALUES | 305-D-2008 | 305 | 125 | 112952.8 | -12.1 | 45.2714 | -93.7275 | 1 | 09/01/2008 | 06/05/2017 | Diagonal | 305VW125 | 15908 | Vibrating Wire Strain Sensor
VW | 12/29/2023 | Strain | Geokon VCE 4200 | Static | Pavement strain | Microstrain | VW_VALUES | 305-D-2008 | 305 | 126 | 112952.8 | -12.1 | 45.2714 | -93.7275 | 3.96 | 09/01/2008 | 06/05/2017 | Diagonal | 305VW126 | 15908 | Vibrating Wire Strain Sensor
VW | 12/29/2023 | Strain | Geokon VCE 4200 | Static | Pavement strain | Microstrain | VW_VALUES | 305-D-2008 | 305 | 127 | 112954 | -11.1 | 45.2714 | -93.7275 | 1 | 09/01/2008 | 06/05/2017 | Transverse | 305VW127 | 15908 | Vibrating Wire Strain Sensor
VW | 12/29/2023 | Strain | Geokon VCE 4200 | Static | Pavement strain | Microstrain | VW_VALUES | 305-D-2008 | 305 | 128 | 112954 | -11.1 | 45.2714 | -93.7275 | 3.96 | 09/01/2008 | 06/05/2017 | Transverse | 305VW128 | 15908 | Vibrating Wire Strain Sensor
VW | 12/29/2023 | Strain | Geokon VCE 4200 | Static | Pavement strain | Microstrain | VW_VALUES | 305-D-2008 | 305 | 129 | 112953.4 | -7.2 | 45.2714 | -93.7275 | 1 | 09/01/2008 | 06/05/2017 | Transverse | 305VW129 | 15908 | Vibrating Wire Strain Sensor
VW | 12/29/2023 | Strain | Geokon VCE 4200 | Static | Pavement strain | Microstrain | VW_VALUES | 305-D-2008 | 305 | 130 | 112953.4 | -7.2 | 45.2714 | -93.7275 | 3.96 | 09/01/2008 | 06/05/2017 | Transverse | 305VW130 | 15908 | Vibrating Wire Strain Sensor
TC | 12/29/2023 | Temperature | Fabricated | Static | Temperature | Degrees C | TC_VALUES | 305-D-2008 | 305 | 125 | 112938 | -13.3 | 45.2714 | -93.7275 | 0.5 | 09/01/2008 | 06/05/2017 | Horizontal | 305TC125 | 15908 | Thermocouple
TC | 12/29/2023 | Temperature | Fabricated | Static | Temperature | Degrees C | TC_VALUES | 305-D-2008 | 305 | 126 | 112938 | -13.3 | 45.2714 | -93.7275 | 1 | 09/01/2008 | 06/05/2017 | Horizontal | 305TC126 | 15908 | Thermocouple
TC | 12/29/2023 | Temperature | Fabricated | Static | Temperature | Degrees C | TC_VALUES | 305-D-2008 | 305 | 127 | 112938 | -13.3 | 45.2714 | -93.7275 | 2 | 09/01/2008 | 06/05/2017 | Horizontal | 305TC127 | 15908 | Thermocouple
TC | 12/29/2023 | Temperature | Fabricated | Static | Temperature | Degrees C | TC_VALUES | 305-D-2008 | 305 | 128 | 112938 | -13.3 | 45.2714 | -93.7275 | 3.96 | 09/01/2008 | 06/05/2017 | Horizontal | 305TC128 | 15908 | Thermocouple
TC | 12/29/2023 | Temperature | Fabricated | Static | Temperature | Degrees C | TC_VALUES | 305-D-2008 | 305 | 129 | 112938 | -13.3 | 45.2714 | -93.7275 | 5.5 | 09/01/2008 | 06/05/2017 | Horizontal | 305TC129 | 15906 | Thermocouple
TC | 12/29/2023 | Temperature | Fabricated | Static | Temperature | Degrees C | TC_VALUES | 305-D-2008 | 305 | 130 | 112938 | -13.3 | 45.2714 | -93.7275 | 7 | 09/01/2008 | 06/05/2017 | Horizontal | 305TC130 | 27035 | Thermocouple
TC | 12/29/2023 | Temperature | Fabricated | Static | Temperature | Degrees C | TC_VALUES | 305-D-2008 | 305 | 131 | 112938 | -13.3 | 45.2714 | -93.7275 | 9.5 | 09/01/2008 | 06/05/2017 | Horizontal | 305TC131 | 27035 | Thermocouple
TC | 12/29/2023 | Temperature | Fabricated | Static | Temperature | Degrees C | TC_VALUES | 305-D-2008 | 305 | 132 | 112938 | -13.3 | 45.2714 | -93.7275 | 12 | 09/01/2008 | 06/05/2017 | Horizontal | 305TC132 | 27035 | Thermocouple
TC | 12/29/2023 | Temperature | Fabricated | Static | Temperature | Degrees C | TC_VALUES | 305-D-2008 | 305 | 133 | 112934.5 | -6.6 | 45.2714 | -93.7276 | 0.5 | 09/01/2008 | 06/05/2017 | Horizontal | 305TC133 | 15908 | Thermocouple
TC | 12/29/2023 | Temperature | Fabricated | Static | Temperature | Degrees C | TC_VALUES | 305-D-2008 | 305 | 134 | 112934.5 | -6.6 | 45.2714 | -93.7276 | 1 | 09/01/2008 | 06/05/2017 | Horizontal | 305TC134 | 15908 | Thermocouple
TC | 12/29/2023 | Temperature | Fabricated | Static | Temperature | Degrees C | TC_VALUES | 305-D-2008 | 305 | 135 | 112934.5 | -6.6 | 45.2714 | -93.7276 | 2 | 09/01/2008 | 06/05/2017 | Horizontal | 305TC135 | 15908 | Thermocouple
TC | 12/29/2023 | Temperature | Fabricated | Static | Temperature | Degrees C | TC_VALUES | 305-D-2008 | 305 | 136 | 112934.5 | -6.6 | 45.2714 | -93.7276 | 3.96 | 09/01/2008 | 06/05/2017 | Horizontal | 305TC136 | 15908 | Thermocouple
TC | 12/29/2023 | Temperature | Fabricated | Static | Temperature | Degrees C | TC_VALUES | 305-D-2008 | 305 | 137 | 112934.5 | -6.6 | 45.2714 | -93.7276 | 5.5 | 09/01/2008 | 06/05/2017 | Horizontal | 305TC137 | 15906 | Thermocouple
TC | 12/29/2023 | Temperature | Fabricated | Static | Temperature | Degrees C | TC_VALUES | 305-D-2008 | 305 | 138 | 112934.5 | -6.6 | 45.2714 | -93.7276 | 7 | 09/01/2008 | 06/05/2017 | Horizontal | 305TC138 | 27035 | Thermocouple
TC | 12/29/2023 | Temperature | Fabricated | Static | Temperature | Degrees C | TC_VALUES | 305-D-2008 | 305 | 139 | 112934.5 | -6.6 | 45.2714 | -93.7276 | 9.5 | 09/01/2008 | 06/05/2017 | Horizontal | 305TC139 | 27035 | Thermocouple
TC | 12/29/2023 | Temperature | Fabricated | Static | Temperature | Degrees C | TC_VALUES | 305-D-2008 | 305 | 140 | 112934.5 | -6.6 | 45.2714 | -93.7276 | 12 | 09/01/2008 | 06/05/2017 | Horizontal | 305TC140 | 27035 | Thermocouple
XV | 12/29/2023 | Temperature | Geokon VCE 4200 | Static | Temperature | Degrees C | XV_VALUES | 305-D-2008 | 305 | 117 | 112947.5 | -13.1 | 45.2714 | -93.7275 | 1 | 09/01/2008 | 06/05/2017 | Horizontal | 305XV117 | 15908 | Vibrating Wire Strain Temperature
XV | 12/29/2023 | Temperature | Geokon VCE 4200 | Static | Temperature | Degrees C | XV_VALUES | 305-D-2008 | 305 | 118 | 112947.6 | -13 | 45.2714 | -93.7275 | 3.96 | 09/01/2008 | 06/05/2017 | Horizontal | 305XV118 | 15908 | Vibrating Wire Strain Temperature
XV | 12/29/2023 | Temperature | Geokon VCE 4200 | Static | Temperature | Degrees C | XV_VALUES | 305-D-2008 | 305 | 119 | 112946.9 | -7.1 | 45.2714 | -93.7275 | 1 | 09/01/2008 | 06/05/2017 | Horizontal | 305XV119 | 15908 | Vibrating Wire Strain Temperature
XV | 12/29/2023 | Temperature | Geokon VCE 4200 | Static | Temperature | Degrees C | XV_VALUES | 305-D-2008 | 305 | 120 | 112946.9 | -7.2 | 45.2714 | -93.7275 | 3.96 | 09/01/2008 | 06/05/2017 | Horizontal | 305XV120 | 15908 | Vibrating Wire Strain Temperature
XV | 12/29/2023 | Temperature | Geokon VCE 4200 | Static | Temperature | Degrees C | XV_VALUES | 305-D-2008 | 305 | 121 | 112948 | -7.2 | 45.2714 | -93.7275 | 1 | 09/01/2008 | 06/05/2017 | Horizontal | 305XV121 | 15908 | Vibrating Wire Strain Temperature
XV | 12/29/2023 | Temperature | Geokon VCE 4200 | Static | Temperature | Degrees C | XV_VALUES | 305-D-2008 | 305 | 122 | 112948 | -7.1 | 45.2714 | -93.7275 | 3.96 | 09/01/2008 | 06/05/2017 | Horizontal | 305XV122 | 15908 | Vibrating Wire Strain Temperature
XV | 12/29/2023 | Temperature | Geokon VCE 4200 | Static | Temperature | Degrees C | XV_VALUES | 305-D-2008 | 305 | 123 | 112952 | -13.1 | 45.2714 | -93.7275 | 1 | 09/01/2008 | 06/05/2017 | Horizontal | 305XV123 | 15908 | Vibrating Wire Strain Temperature
XV | 12/29/2023 | Temperature | Geokon VCE 4200 | Static | Temperature | Degrees C | XV_VALUES | 305-D-2008 | 305 | 124 | 112952.1 | -13 | 45.2714 | -93.7275 | 3.96 | 09/01/2008 | 06/05/2017 | Horizontal | 305XV124 | 15908 | Vibrating Wire Strain Temperature
XV | 12/29/2023 | Temperature | Geokon VCE 4200 | Static | Temperature | Degrees C | XV_VALUES | 305-D-2008 | 305 | 125 | 112952.8 | -12.1 | 45.2714 | -93.7275 | 1 | 09/01/2008 | 06/05/2017 | Horizontal | 305XV125 | 15908 | Vibrating Wire Strain Temperature
XV | 12/29/2023 | Temperature | Geokon VCE 4200 | Static | Temperature | Degrees C | XV_VALUES | 305-D-2008 | 305 | 126 | 112952.8 | -12.1 | 45.2714 | -93.7275 | 3.96 | 09/01/2008 | 06/05/2017 | Horizontal | 305XV126 | 15908 | Vibrating Wire Strain Temperature
XV | 12/29/2023 | Temperature | Geokon VCE 4200 | Static | Temperature | Degrees C | XV_VALUES | 305-D-2008 | 305 | 127 | 112954 | -11.1 | 45.2714 | -93.7275 | 1 | 09/01/2008 | 06/05/2017 | Horizontal | 305XV127 | 15908 | Vibrating Wire Strain Temperature
XV | 12/29/2023 | Temperature | Geokon VCE 4200 | Static | Temperature | Degrees C | XV_VALUES | 305-D-2008 | 305 | 128 | 112954 | -11.1 | 45.2714 | -93.7275 | 3.96 | 09/01/2008 | 06/05/2017 | Horizontal | 305XV128 | 15908 | Vibrating Wire Strain Temperature
XV | 12/29/2023 | Temperature | Geokon VCE 4200 | Static | Temperature | Degrees C | XV_VALUES | 305-D-2008 | 305 | 129 | 112953.4 | -7.2 | 45.2714 | -93.7275 | 1 | 09/01/2008 | 06/05/2017 | Horizontal | 305XV129 | 15908 | Vibrating Wire Strain Temperature
XV | 12/29/2023 | Temperature | Geokon VCE 4200 | Static | Temperature | Degrees C | XV_VALUES | 305-D-2008 | 305 | 130 | 112953.4 | -7.2 | 45.2714 | -93.7275 | 3.96 | 09/01/2008 | 06/05/2017 | Horizontal | 305XV130 | 15908 | Vibrating Wire Strain Temperature
XV | 12/29/2023 | Temperature | Geokon VCE 4200 | Static | Temperature | Degrees C | XV_VALUES | 305-D-2008 | 305 | 131 | 112953.9 | -7.2 | 45.2714 | -93.7275 | 1 | 09/01/2008 | 06/05/2017 | Horizontal | 305XV131 | 15908 | Vibrating Wire Strain Temperature
XV | 12/29/2023 | Temperature | Geokon VCE 4200 | Static | Temperature | Degrees C | XV_VALUES | 305-D-2008 | 305 | 132 | 112953.9 | -7.2 | 45.2714 | -93.7275 | 3.96 | 09/01/2008 | 06/05/2017 | Horizontal | 305XV132 | 15908 | Vibrating Wire Strain Temperature
CE | 12/29/2023 | Strain | Tokyo Sokki PML-60 | Dynamic | Pavement Strain | Microstrain |  | 305-D-2008 | 305 | 132 | 112932.4 | -13.6 | 45.2714 | -93.7275 | 4.75 | 09/01/2008 | 06/05/2017 | Longitudinal | 305CE132 | 15908 | Concrete Embedment Strain Gauge
CE | 12/29/2023 | Strain | Tokyo Sokki PML-60 | Dynamic | Pavement Strain | Microstrain |  | 305-D-2008 | 305 | 133 | 112932.4 | -11.1 | 45.2714 | -93.7276 | 4.75 | 09/01/2008 | 06/05/2017 | Transverse | 305CE133 | 15908 | Concrete Embedment Strain Gauge
CE | 12/29/2023 | Strain | Tokyo Sokki PML-60 | Dynamic | Pavement Strain | Microstrain |  | 305-D-2008 | 305 | 134 | 112932.9 | -11.2 | 45.2714 | -93.7276 | 4.75 | 09/01/2008 | 06/05/2017 | Longitudinal | 305CE134 | 15908 | Concrete Embedment Strain Gauge
CE | 12/29/2023 | Strain | Tokyo Sokki PML-60 | Dynamic | Pavement Strain | Microstrain |  | 305-D-2008 | 305 | 135 | 112932.5 | -7.1 | 45.2714 | -93.7276 | 4.75 | 09/01/2008 | 06/05/2017 | Transverse | 305CE135 | 15908 | Concrete Embedment Strain Gauge
CE | 12/29/2023 | Strain | Tokyo Sokki PML-60 | Dynamic | Pavement Strain | Microstrain |  | 305-D-2008 | 305 | 136 | 112933 | -7.2 | 45.2714 | -93.7276 | 4.75 | 09/01/2008 | 06/05/2017 | Longitudinal | 305CE136 | 15908 | Concrete Embedment Strain Gauge
CE | 12/29/2023 | Strain | Tokyo Sokki PML-60 | Dynamic | Pavement Strain | Microstrain |  | 305-D-2008 | 305 | 137 | 112937 | -13.6 | 45.2714 | -93.7275 | 4.75 | 09/01/2008 | 06/05/2017 | Longitudinal | 305CE137 | 15908 | Concrete Embedment Strain Gauge
CE | 12/29/2023 | Strain | Tokyo Sokki PML-60 | Dynamic | Pavement Strain | Microstrain |  | 305-D-2008 | 305 | 138 | 112937.8 | -12.1 | 45.2714 | -93.7275 | 4.75 | 09/01/2008 | 06/05/2017 | Diagonal | 305CE138 | 15908 | Concrete Embedment Strain Gauge
CE | 12/29/2023 | Strain | Tokyo Sokki PML-60 | Dynamic | Pavement Strain | Microstrain |  | 305-D-2008 | 305 | 139 | 112939 | -11.2 | 45.2714 | -93.7275 | 4.75 | 09/01/2008 | 06/05/2017 | Transverse | 305CE139 | 15908 | Concrete Embedment Strain Gauge
CE | 12/29/2023 | Strain | Tokyo Sokki PML-60 | Dynamic | Pavement Strain | Microstrain |  | 305-D-2008 | 305 | 140 | 112939 | -7.2 | 45.2714 | -93.7275 | 4.75 | 09/01/2008 | 06/05/2017 | Transverse | 305CE140 | 15908 | Concrete Embedment Strain Gauge
CE | 12/29/2023 | Strain | Tokyo Sokki PML-60 | Dynamic | Pavement Strain | Microstrain |  | 305-D-2008 | 305 | 141 | 112943 | -13.6 | 45.2714 | -93.7275 | 4.75 | 09/01/2008 | 06/05/2017 | Longitudinal | 305CE141 | 15908 | Concrete Embedment Strain Gauge
CE | 12/29/2023 | Strain | Tokyo Sokki PML-60 | Dynamic | Pavement Strain | Microstrain |  | 305-D-2008 | 305 | 142 | 112942.1 | -12.1 | 45.2714 | -93.7275 | 4.75 | 09/01/2008 | 06/05/2017 | Diagonal | 305CE142 | 15908 | Concrete Embedment Strain Gauge
CE | 12/29/2023 | Strain | Tokyo Sokki PML-60 | Dynamic | Pavement Strain | Microstrain |  | 305-D-2008 | 305 | 143 | 112941 | -11.2 | 45.2714 | -93.7275 | 4.75 | 09/01/2008 | 06/05/2017 | Transverse | 305CE143 | 15908 | Concrete Embedment Strain Gauge
CE | 12/29/2023 | Strain | Tokyo Sokki PML-60 | Dynamic | Pavement Strain | Microstrain |  | 305-D-2008 | 305 | 144 | 112941 | -7.2 | 45.2714 | -93.7275 | 4.75 | 09/01/2008 | 06/05/2017 | Transverse | 305CE144 | 15908 | Concrete Embedment Strain Gauge
CE | 12/29/2023 | Strain | Tokyo Sokki PML-60 | Dynamic | Pavement Strain | Microstrain |  | 305-D-2008 | 305 | 145 | 112947.6 | -13.6 | 45.2714 | -93.7275 | 4.75 | 09/01/2008 | 06/05/2017 | Longitudinal | 305CE145 | 15908 | Concrete Embedment Strain Gauge
CE | 12/29/2023 | Strain | Tokyo Sokki PML-60 | Dynamic | Pavement Strain | Microstrain |  | 305-D-2008 | 305 | 146 | 112947.5 | -7.1 | 45.2714 | -93.7275 | 4.75 | 09/01/2008 | 06/05/2017 | Transverse | 305CE146 | 15908 | Concrete Embedment Strain Gauge
IK | 12/29/2023 | Maturity | Engius LLC - Intellirock | Offline | Concrete Maturity | Degrees C-Hrs |  | 305-D-2008 | 305 | 111 | 112931.1 | -13.5 | 45.2714 | -93.7276 | 2.5 | 09/01/2008 | 06/05/2017 | Horizontal | 305IK111 | 15908 | Concrete Maturity Sensor
IK | 12/29/2023 | Maturity | Engius LLC - Intellirock | Offline | Concrete Maturity | Degrees C-Hrs |  | 305-D-2008 | 305 | 112 | 112931.4 | -13.5 | 45.2714 | -93.7276 | 3.96 | 09/01/2008 | 06/05/2017 | Horizontal | 305IK112 | 15908 | Concrete Maturity Sensor
IK | 12/29/2023 | Maturity | Engius LLC - Intellirock | Offline | Concrete Maturity | Degrees C-Hrs |  | 305-D-2008 | 305 | 113 | 112931.5 | -12.1 | 45.2714 | -93.7276 | 1 | 09/01/2008 | 06/05/2017 | Horizontal | 305IK113 | 15908 | Concrete Maturity Sensor
IK | 12/29/2023 | Maturity | Engius LLC - Intellirock | Offline | Concrete Maturity | Degrees C-Hrs |  | 305-D-2008 | 305 | 114 | 112931 | -12.1 | 45.2714 | -93.7276 | 2.5 | 09/01/2008 | 06/05/2017 | Horizontal | 305IK114 | 15908 | Concrete Maturity Sensor
IK | 12/29/2023 | Maturity | Engius LLC - Intellirock | Offline | Concrete Maturity | Degrees C-Hrs |  | 305-D-2008 | 305 | 115 | 112931.5 | -12.1 | 45.2714 | -93.7276 | 3.96 | 09/01/2008 | 06/05/2017 | Horizontal | 305IK115 | 15908 | Concrete Maturity Sensor
HC | 12/29/2023 | Joint Opening | Tokyo Sokki TML PI-5 | Static | Joint Movement | Millimeters | HC_VALUES | 305-D-2008 | 305 | 105 | 112940 | -13 | 45.2714 | -93.7275 | 1 | 09/01/2008 | 06/05/2017 | Longitudinal | 305HC105 | 15908 | Horizontal Clip Gauge
HC | 12/29/2023 | Joint Opening | Tokyo Sokki TML PI-5 | Static | Joint Movement | Millimeters | HC_VALUES | 305-D-2008 | 305 | 106 | 112940 | -13 | 45.2714 | -93.7275 | 3.96 | 09/01/2008 | 06/05/2017 | Longitudinal | 305HC106 | 15908 | Horizontal Clip Gauge
HC | 12/29/2023 | Joint Opening | Tokyo Sokki TML PI-5 | Static | Joint Movement | Millimeters | HC_VALUES | 305-D-2008 | 305 | 107 | 112940 | -7 | 45.2714 | -93.7275 | 1 | 09/01/2008 | 06/05/2017 | Longitudinal | 305HC107 | 15908 | Horizontal Clip Gauge
HC | 12/29/2023 | Joint Opening | Tokyo Sokki TML PI-5 | Static | Joint Movement | Millimeters | HC_VALUES | 305-D-2008 | 305 | 108 | 112940 | -7 | 45.2714 | -93.7275 | 3.96 | 09/01/2008 | 06/05/2017 | Longitudinal | 305HC108 | 15908 | Horizontal Clip Gauge
FW | 12/29/2023 | Strain | Geokon VCE 4200 | Static | Pavement Strain - Frequency Response | hertz(Hz) | FW_VALUES | 305-D-2008 | 305 | 117 | 112947.5 | -13.1 | 45.2714 | -93.7275 | 1 | 09/01/2008 | 06/05/2017 | Longitudinal | 305FW117 | 15908 | Vibrating Wire Strain Sensor
FW | 12/29/2023 | Strain | Geokon VCE 4200 | Static | Pavement Strain - Frequency Response | hertz(Hz) | FW_VALUES | 305-D-2008 | 305 | 118 | 112947.6 | -13 | 45.2714 | -93.7275 | 3.96 | 09/01/2008 | 06/05/2017 | Longitudinal | 305FW118 | 15908 | Vibrating Wire Strain Sensor
FW | 12/29/2023 | Strain | Geokon VCE 4200 | Static | Pavement Strain - Frequency Response | hertz(Hz) | FW_VALUES | 305-D-2008 | 305 | 119 | 112946.9 | -7.1 | 45.2714 | -93.7275 | 1 | 09/01/2008 | 06/05/2017 | Longitudinal | 305FW119 | 15908 | Vibrating Wire Strain Sensor
FW | 12/29/2023 | Strain | Geokon VCE 4200 | Static | Pavement Strain - Frequency Response | hertz(Hz) | FW_VALUES | 305-D-2008 | 305 | 120 | 112946.9 | -7.2 | 45.2714 | -93.7275 | 3.96 | 09/01/2008 | 06/05/2017 | Longitudinal | 305FW120 | 15908 | Vibrating Wire Strain Sensor
FW | 12/29/2023 | Strain | Geokon VCE 4200 | Static | Pavement Strain - Frequency Response | hertz(Hz) | FW_VALUES | 305-D-2008 | 305 | 121 | 112948 | -7.2 | 45.2714 | -93.7275 | 1 | 09/01/2008 | 06/05/2017 | Transverse | 305FW121 | 15908 | Vibrating Wire Strain Sensor
FW | 12/29/2023 | Strain | Geokon VCE 4200 | Static | Pavement Strain - Frequency Response | hertz(Hz) | FW_VALUES | 305-D-2008 | 305 | 122 | 112948 | -7.1 | 45.2714 | -93.7275 | 3.96 | 09/01/2008 | 06/05/2017 | Transverse | 305FW122 | 15908 | Vibrating Wire Strain Sensor
FW | 12/29/2023 | Strain | Geokon VCE 4200 | Static | Pavement Strain - Frequency Response | hertz(Hz) | FW_VALUES | 305-D-2008 | 305 | 123 | 112952 | -13.1 | 45.2714 | -93.7275 | 1 | 09/01/2008 | 06/05/2017 | Longitudinal | 305FW123 | 15908 | Vibrating Wire Strain Sensor
FW | 12/29/2023 | Strain | Geokon VCE 4200 | Static | Pavement Strain - Frequency Response | hertz(Hz) | FW_VALUES | 305-D-2008 | 305 | 124 | 112952.1 | -13 | 45.2714 | -93.7275 | 3.96 | 09/01/2008 | 06/05/2017 | Longitudinal | 305FW124 | 15908 | Vibrating Wire Strain Sensor
FW | 12/29/2023 | Strain | Geokon VCE 4200 | Static | Pavement Strain - Frequency Response | hertz(Hz) | FW_VALUES | 305-D-2008 | 305 | 125 | 112952.8 | -12.1 | 45.2714 | -93.7275 | 1 | 09/01/2008 | 06/05/2017 | Diagonal | 305FW125 | 15908 | Vibrating Wire Strain Sensor
FW | 12/29/2023 | Strain | Geokon VCE 4200 | Static | Pavement Strain - Frequency Response | hertz(Hz) | FW_VALUES | 305-D-2008 | 305 | 126 | 112952.8 | -12.1 | 45.2714 | -93.7275 | 3.96 | 09/01/2008 | 06/05/2017 | Diagonal | 305FW126 | 15908 | Vibrating Wire Strain Sensor
FW | 12/29/2023 | Strain | Geokon VCE 4200 | Static | Pavement Strain - Frequency Response | hertz(Hz) | FW_VALUES | 305-D-2008 | 305 | 127 | 112954 | -11.1 | 45.2714 | -93.7275 | 1 | 09/01/2008 | 06/05/2017 | Transverse | 305FW127 | 15908 | Vibrating Wire Strain Sensor
FW | 12/29/2023 | Strain | Geokon VCE 4200 | Static | Pavement Strain - Frequency Response | hertz(Hz) | FW_VALUES | 305-D-2008 | 305 | 128 | 112954 | -11.1 | 45.2714 | -93.7275 | 3.96 | 09/01/2008 | 06/05/2017 | Transverse | 305FW128 | 15908 | Vibrating Wire Strain Sensor
FW | 12/29/2023 | Strain | Geokon VCE 4200 | Static | Pavement Strain - Frequency Response | hertz(Hz) | FW_VALUES | 305-D-2008 | 305 | 129 | 112953.4 | -7.2 | 45.2714 | -93.7275 | 1 | 09/01/2008 | 06/05/2017 | Transverse | 305FW129 | 15908 | Vibrating Wire Strain Sensor
FW | 12/29/2023 | Strain | Geokon VCE 4200 | Static | Pavement Strain - Frequency Response | hertz(Hz) | FW_VALUES | 305-D-2008 | 305 | 130 | 112953.4 | -7.2 | 45.2714 | -93.7275 | 3.96 | 09/01/2008 | 06/05/2017 | Transverse | 305FW130 | 15908 | Vibrating Wire Strain Sensor
FW | 12/29/2023 | Strain | Geokon VCE 4200 | Static | Pavement Strain - Frequency Response | hertz(Hz) | FW_VALUES | 305-D-2008 | 305 | 131 | 112953.9 | -7.2 | 45.2714 | -93.7275 | 1 | 09/01/2008 | 06/05/2017 | Longitudinal | 305FW131 | 15908 | Vibrating Wire Strain Sensor
FW | 12/29/2023 | Strain | Geokon VCE 4200 | Static | Pavement Strain - Frequency Response | hertz(Hz) | FW_VALUES | 305-D-2008 | 305 | 132 | 112953.9 | -7.2 | 45.2714 | -93.7275 | 3.96 | 09/01/2008 | 06/05/2017 | Longitudinal | 305FW132 | 15908 | Vibrating Wire Strain Sensor
DT | 12/29/2023 | Displacement | Schaevitz HCD-500 | Dynamic | Slab Displacement | Millimeters |  | 305-DS-2008 | 305 | 107 | 112932.5 | -14.2 | 45.2714 | -93.7275 | 0.76 | 09/01/2008 | 06/05/2017 | Vertical | 305DT107 | 15904 | Linear Variable Differential Transducer
DT | 12/29/2023 | Displacement | Schaevitz HCD-500 | Dynamic | Slab Displacement | Millimeters |  | 305-DS-2008 | 305 | 108 | 112940 | -14.2 | 45.2714 | -93.7275 | 0.76 | 09/01/2008 | 06/05/2017 | Vertical | 305DT108 | 15904 | Linear Variable Differential Transducer
DT | 12/29/2023 | Displacement | Schaevitz HCD-500 | Dynamic | Slab Displacement | Millimeters |  | 305-DS-2008 | 305 | 109 | 112940 | -14.2 | 45.2714 | -93.7275 | 0.76 | 09/01/2008 | 06/05/2017 | Vertical | 305DT109 | 15904 | Linear Variable Differential Transducer
DT | 12/29/2023 | Displacement | Schaevitz HCD-500 | Dynamic | Slab Displacement | Millimeters |  | 305-DS-2008 | 305 | 110 | 112947.5 | -14.2 | 45.2714 | -93.7275 | 0.76 | 09/01/2008 | 06/05/2017 | Vertical | 305DT110 | 15904 | Linear Variable Differential Transducer
RW | 12/29/2023 | Strain | Geokon VCE 4200 | Static | Temperature - Resistance | Ohm-units | RW_VALUES | 305-D-2008 | 305 | 117 | 112947.5 | -13.1 | 45.2714 | -93.7275 | 1 | 09/01/2008 | 06/05/2017 | Longitudinal | 305RW117 | 15908 | Vibrating Wire Strain Sensor
RW | 12/29/2023 | Strain | Geokon VCE 4200 | Static | Temperature - Resistance | Ohm-units | RW_VALUES | 305-D-2008 | 305 | 118 | 112947.6 | -13 | 45.2714 | -93.7275 | 3.96 | 09/01/2008 | 06/05/2017 | Longitudinal | 305RW118 | 15908 | Vibrating Wire Strain Sensor
RW | 12/29/2023 | Strain | Geokon VCE 4200 | Static | Temperature - Resistance | Ohm-units | RW_VALUES | 305-D-2008 | 305 | 119 | 112946.9 | -7.1 | 45.2714 | -93.7275 | 1 | 09/01/2008 | 06/05/2017 | Longitudinal | 305RW119 | 15908 | Vibrating Wire Strain Sensor
RW | 12/29/2023 | Strain | Geokon VCE 4200 | Static | Temperature - Resistance | Ohm-units | RW_VALUES | 305-D-2008 | 305 | 120 | 112946.9 | -7.2 | 45.2714 | -93.7275 | 3.96 | 09/01/2008 | 06/05/2017 | Longitudinal | 305RW120 | 15908 | Vibrating Wire Strain Sensor
RW | 12/29/2023 | Strain | Geokon VCE 4200 | Static | Temperature - Resistance | Ohm-units | RW_VALUES | 305-D-2008 | 305 | 121 | 112948 | -7.2 | 45.2714 | -93.7275 | 1 | 09/01/2008 | 06/05/2017 | Transverse | 305RW121 | 15908 | Vibrating Wire Strain Sensor
RW | 12/29/2023 | Strain | Geokon VCE 4200 | Static | Temperature - Resistance | Ohm-units | RW_VALUES | 305-D-2008 | 305 | 122 | 112948 | -7.1 | 45.2714 | -93.7275 | 3.96 | 09/01/2008 | 06/05/2017 | Transverse | 305RW122 | 15908 | Vibrating Wire Strain Sensor
RW | 12/29/2023 | Strain | Geokon VCE 4200 | Static | Temperature - Resistance | Ohm-units | RW_VALUES | 305-D-2008 | 305 | 123 | 112952 | -13.1 | 45.2714 | -93.7275 | 1 | 09/01/2008 | 06/05/2017 | Longitudinal | 305RW123 | 15908 | Vibrating Wire Strain Sensor
RW | 12/29/2023 | Strain | Geokon VCE 4200 | Static | Temperature - Resistance | Ohm-units | RW_VALUES | 305-D-2008 | 305 | 124 | 112952.1 | -13 | 45.2714 | -93.7275 | 3.96 | 09/01/2008 | 06/05/2017 | Longitudinal | 305RW124 | 15908 | Vibrating Wire Strain Sensor
RW | 12/29/2023 | Strain | Geokon VCE 4200 | Static | Temperature - Resistance | Ohm-units | RW_VALUES | 305-D-2008 | 305 | 125 | 112952.8 | -12.1 | 45.2714 | -93.7275 | 1 | 09/01/2008 | 06/05/2017 | Diagonal | 305RW125 | 15908 | Vibrating Wire Strain Sensor
RW | 12/29/2023 | Strain | Geokon VCE 4200 | Static | Temperature - Resistance | Ohm-units | RW_VALUES | 305-D-2008 | 305 | 126 | 112952.8 | -12.1 | 45.2714 | -93.7275 | 3.96 | 09/01/2008 | 06/05/2017 | Diagonal | 305RW126 | 15908 | Vibrating Wire Strain Sensor
RW | 12/29/2023 | Strain | Geokon VCE 4200 | Static | Temperature - Resistance | Ohm-units | RW_VALUES | 305-D-2008 | 305 | 127 | 112954 | -11.1 | 45.2714 | -93.7275 | 1 | 09/01/2008 | 06/05/2017 | Transverse | 305RW127 | 15908 | Vibrating Wire Strain Sensor
RW | 12/29/2023 | Strain | Geokon VCE 4200 | Static | Temperature - Resistance | Ohm-units | RW_VALUES | 305-D-2008 | 305 | 128 | 112954 | -11.1 | 45.2714 | -93.7275 | 3.96 | 09/01/2008 | 06/05/2017 | Transverse | 305RW128 | 15908 | Vibrating Wire Strain Sensor
RW | 12/29/2023 | Strain | Geokon VCE 4200 | Static | Temperature - Resistance | Ohm-units | RW_VALUES | 305-D-2008 | 305 | 129 | 112953.4 | -7.2 | 45.2714 | -93.7275 | 1 | 09/01/2008 | 06/05/2017 | Transverse | 305RW129 | 15908 | Vibrating Wire Strain Sensor
RW | 12/29/2023 | Strain | Geokon VCE 4200 | Static | Temperature - Resistance | Ohm-units | RW_VALUES | 305-D-2008 | 305 | 130 | 112953.4 | -7.2 | 45.2714 | -93.7275 | 3.96 | 09/01/2008 | 06/05/2017 | Transverse | 305RW130 | 15908 | Vibrating Wire Strain Sensor
RW | 12/29/2023 | Strain | Geokon VCE 4200 | Static | Temperature - Resistance | Ohm-units | RW_VALUES | 305-D-2008 | 305 | 131 | 112953.9 | -7.2 | 45.2714 | -93.7275 | 1 | 09/01/2008 | 06/05/2017 | Longitudinal | 305RW131 | 15908 | Vibrating Wire Strain Sensor
RW | 12/29/2023 | Strain | Geokon VCE 4200 | Static | Temperature - Resistance | Ohm-units | RW_VALUES | 305-D-2008 | 305 | 132 | 112953.9 | -7.2 | 45.2714 | -93.7275 | 3.96 | 09/01/2008 | 06/05/2017 | Longitudinal | 305RW132 | 15908 | Vibrating Wire Strain Sensor
IV | 12/29/2023 | Displacement | Invar Rods - Fabricated in House | Static | Elevation reference | N/A |  | 305-DS-2008 | 305 | 105 | 112932.6 | -14.5 | 45.2714 | -93.7275 | 8 | 09/01/2008 | 06/05/2017 | Vertical | 305IV105 | 15904 | Invar Rod for elevation reference
IV | 12/29/2023 | Displacement | Invar Rods - Fabricated in House | Static | Elevation reference | N/A |  | 305-DS-2008 | 305 | 106 | 112940 | -14 | 45.2714 | -93.7275 | 8 | 09/01/2008 | 06/05/2017 | Vertical | 305IV106 | 15902 | Invar Rod for elevation reference
IV | 12/29/2023 | Displacement | Invar Rods - Fabricated in House | Static | Elevation reference | N/A |  | 305-DS-2008 | 305 | 107 | 112947.5 | -14.5 | 45.2714 | -93.7275 | 8 | 09/01/2008 | 06/05/2017 | Vertical | 305IV107 | 15904 | Invar Rod for elevation reference
IK | 12/29/2023 | Maturity | Engius LLC - Intellirock | Offline | Concrete Maturity | Degrees C-Hrs |  | 305-D-2008 | 305 | 110 | 112931.4 | -13.5 | 45.2714 | -93.7276 | 1 | 09/01/2008 | 06/05/2017 | Horizontal | 305IK110 | 15908 | Concrete Maturity Sensor
FW | 12/29/2023 | Strain | Geokon VCE 4200 | Static | Pavement Strain - Frequency Response | hertz(Hz) | FW_VALUES | 306-D-2011 | 306 | 201 | 113384.4 | -6.25 | 45.2706 | -93.7262 | 1 | 08/17/2011 | 06/05/2017 | Transverse | 306FW201 | 18288 | Vibrating Wire Strain Sensor
FW | 12/29/2023 | Strain | Geokon VCE 4200 | Static | Pavement Strain - Frequency Response | hertz(Hz) | FW_VALUES | 306-D-2011 | 306 | 202 | 113384.2 | -6.2 | 45.2706 | -93.7262 | 5 | 08/17/2011 | 06/05/2017 | Transverse | 306FW202 | 18288 | Vibrating Wire Strain Sensor
FW | 12/29/2023 | Strain | Geokon VCE 4200 | Static | Pavement Strain - Frequency Response | hertz(Hz) | FW_VALUES | 306-D-2011 | 306 | 203 | 113385.1 | -6.21 | 45.2706 | -93.7262 | 1 | 08/17/2011 | 06/05/2017 | Longitudinal | 306FW203 | 18289 | Vibrating Wire Strain Sensor
FW | 12/29/2023 | Strain | Geokon VCE 4200 | Static | Pavement Strain - Frequency Response | hertz(Hz) | FW_VALUES | 306-D-2011 | 306 | 204 | 113385.1 | -6.12 | 45.2706 | -93.7262 | 5 | 08/17/2011 | 06/05/2017 | Longitudinal | 306FW204 | 18288 | Vibrating Wire Strain Sensor
FW | 12/29/2023 | Strain | Geokon VCE 4200 | Static | Pavement Strain - Frequency Response | hertz(Hz) | FW_VALUES | 306-D-2011 | 306 | 205 | 113398.7 | -6.15 | 45.2706 | -93.7261 | 1 | 08/17/2011 | 06/05/2017 | Transverse | 306FW205 | 18288 | Vibrating Wire Strain Sensor
FW | 12/29/2023 | Strain | Geokon VCE 4200 | Static | Pavement Strain - Frequency Response | hertz(Hz) | FW_VALUES | 306-D-2011 | 306 | 206 | 113398.8 | -6.07 | 45.2706 | -93.7261 | 5 | 08/17/2011 | 06/05/2017 | Transverse | 306FW206 | 18288 | Vibrating Wire Strain Sensor
FW | 12/29/2023 | Strain | Geokon VCE 4200 | Static | Pavement Strain - Frequency Response | hertz(Hz) | FW_VALUES | 306-D-2011 | 306 | 207 | 113399.5 | -6.03 | 45.2706 | -93.7261 | 1 | 08/17/2011 | 06/05/2017 | Longitudinal | 306FW207 | 18288 | Vibrating Wire Strain Sensor
FW | 12/29/2023 | Strain | Geokon VCE 4200 | Static | Pavement Strain - Frequency Response | hertz(Hz) | FW_VALUES | 306-D-2011 | 306 | 208 | 113399.5 | -6.02 | 45.2706 | -93.7261 | 5 | 08/17/2011 | 06/05/2017 | Longitudinal | 306FW208 | 18288 | Vibrating Wire Strain Sensor
DW | 12/29/2023 | Pressure | Geokon 3410S | Dynamic | Water Pressure | kPa |  | 306-D-2011 | 306 | 201 | 113391.3 | -9.25 | 45.2706 | -93.7261 | 7 | 08/17/2011 | 06/05/2017 | Horizontal | 306DW201 | 18286 | Dynamic Pore Water Pressure Cell
DW | 12/29/2023 | Pressure | Geokon 3410S | Dynamic | Water Pressure | kPa |  | 306-D-2011 | 306 | 202 | 113391.3 | -9.7 | 45.2706 | -93.7261 | 7 | 08/17/2011 | 06/05/2017 | Vertical | 306DW202 | 18286 | Dynamic Pore Water Pressure Cell
DW | 12/29/2023 | Pressure | Geokon 3410S | Dynamic | Water Pressure | kPa |  | 306-D-2011 | 306 | 203 | 113406.3 | -9.6 | 45.2706 | -93.7261 | 7 | 08/17/2011 | 06/05/2017 | Horizontal | 306DW203 | 18286 | Dynamic Pore Water Pressure Cell
DW | 12/29/2023 | Pressure | Geokon 3410S | Dynamic | Water Pressure | kPa |  | 306-D-2011 | 306 | 204 | 113406.4 | -9.9 | 45.2706 | -93.7261 | 8 | 08/17/2011 | 06/05/2017 | Vertical | 306DW204 | 18286 | Dynamic Pore Water Pressure Cell
TC | 12/29/2023 | Temperature | Fabricated | Static | Temperature | Degrees C | TC_VALUES | 306-D-2011 | 306 | 216 | 113400 | -6 | 45.2706 | -93.7261 | 2.5 | 08/17/2011 | 06/05/2017 | Horizontal | 306TC216 | 18288 | Thermocouple
TC | 12/29/2023 | Temperature | Fabricated | Static | Temperature | Degrees C | TC_VALUES | 306-D-2011 | 306 | 217 | 113400 | -6 | 45.2706 | -93.7261 | 3 | 08/17/2011 | 06/05/2017 | Horizontal | 306TC217 | 18288 | Thermocouple
TC | 12/29/2023 | Temperature | Fabricated | Static | Temperature | Degrees C | TC_VALUES | 306-D-2011 | 306 | 218 | 113400 | -6 | 45.2706 | -93.7261 | 6 | 08/17/2011 | 06/05/2017 | Horizontal | 306TC218 | 18288 | Thermocouple
TC | 12/29/2023 | Temperature | Fabricated | Static | Temperature | Degrees C | TC_VALUES | 306-D-2011 | 306 | 219 | 113400 | -6 | 45.2706 | -93.7261 | 9 | 08/17/2011 | 06/05/2017 | Horizontal | 306TC219 | 18286 | Thermocouple
TC | 12/29/2023 | Temperature | Fabricated | Static | Temperature | Degrees C | TC_VALUES | 306-D-2011 | 306 | 220 | 113400 | -6 | 45.2706 | -93.7261 | 15 | 08/17/2011 | 06/05/2017 | Horizontal | 306TC220 | 18286 | Thermocouple
RW | 12/29/2023 | Strain | Geokon VCE 4200 | Static | Temperature - Resistance | Ohm-units | RW_VALUES | 306-D-2011 | 306 | 201 | 113384.4 | -6.25 | 45.2706 | -93.7262 | 1 | 08/17/2011 | 06/05/2017 | Transverse | 306RW201 | 18288 | Vibrating Wire Strain Sensor
RW | 12/29/2023 | Strain | Geokon VCE 4200 | Static | Temperature - Resistance | Ohm-units | RW_VALUES | 306-D-2011 | 306 | 202 | 113384.2 | -6.2 | 45.2706 | -93.7262 | 5 | 08/17/2011 | 06/05/2017 | Transverse | 306RW202 | 18288 | Vibrating Wire Strain Sensor
RW | 12/29/2023 | Strain | Geokon VCE 4200 | Static | Temperature - Resistance | Ohm-units | RW_VALUES | 306-D-2011 | 306 | 203 | 113385.1 | -6.21 | 45.2706 | -93.7262 | 1 | 08/17/2011 | 06/05/2017 | Longitudinal | 306RW203 | 18288 | Vibrating Wire Strain Sensor
RW | 12/29/2023 | Strain | Geokon VCE 4200 | Static | Temperature - Resistance | Ohm-units | RW_VALUES | 306-D-2011 | 306 | 204 | 113385.1 | -6.12 | 45.2706 | -93.7262 | 5 | 08/17/2011 | 06/05/2017 | Longitudinal | 306RW204 | 18288 | Vibrating Wire Strain Sensor
RW | 12/29/2023 | Strain | Geokon VCE 4200 | Static | Temperature - Resistance | Ohm-units | RW_VALUES | 306-D-2011 | 306 | 205 | 113398.7 | -6.15 | 45.2706 | -93.7261 | 1 | 08/17/2011 | 06/05/2017 | Transverse | 306RW205 | 18288 | Vibrating Wire Strain Sensor
RW | 12/29/2023 | Strain | Geokon VCE 4200 | Static | Temperature - Resistance | Ohm-units | RW_VALUES | 306-D-2011 | 306 | 206 | 113398.8 | -6.07 | 45.2706 | -93.7261 | 5 | 08/17/2011 | 06/05/2017 | Transverse | 306RW206 | 18288 | Vibrating Wire Strain Sensor
RW | 12/29/2023 | Strain | Geokon VCE 4200 | Static | Temperature - Resistance | Ohm-units | RW_VALUES | 306-D-2011 | 306 | 207 | 113399.5 | -6.03 | 45.2706 | -93.7261 | 1 | 08/17/2011 | 06/05/2017 | Longitudinal | 306RW207 | 18288 | Vibrating Wire Strain Sensor
RW | 12/29/2023 | Strain | Geokon VCE 4200 | Static | Temperature - Resistance | Ohm-units | RW_VALUES | 306-D-2011 | 306 | 208 | 113399.5 | -6.02 | 45.2706 | -93.7261 | 5 | 08/17/2011 | 06/05/2017 | Longitudinal | 306RW208 | 18288 | Vibrating Wire Strain Sensor
MH | 12/29/2023 | Moisture | Sensirion SHT75 | Static | Moisture - Humidity | Percent Rel Humidity | MH_VALUES | 306-D-2011 | 306 | 201 | 113382.9 | -11.73 | 45.2707 | -93.7262 | 13.5 | 08/17/2011 | 06/05/2017 | Vertical | 306MH201 | 18286 | Concrete Humidity Sensor
MH | 12/29/2023 | Moisture | Sensirion SHT75 | Static | Moisture - Humidity | Percent Rel Humidity | MH_VALUES | 306-D-2011 | 306 | 202 | 113382.9 | -11.73 | 45.2707 | -93.7262 | 16.5 | 08/17/2011 | 06/05/2017 | Vertical | 306MH202 | 18286 | Concrete Humidity Sensor
MH | 12/29/2023 | Moisture | Sensirion SHT75 | Static | Moisture - Humidity | Percent Rel Humidity | MH_VALUES | 306-D-2011 | 306 | 203 | 113382.9 | -11.73 | 45.2707 | -93.7262 | 19.5 | 08/17/2011 | 06/05/2017 | Vertical | 306MH203 | 18286 | Concrete Humidity Sensor
MH | 12/29/2023 | Moisture | Sensirion SHT75 | Static | Moisture - Humidity | Percent Rel Humidity | MH_VALUES | 306-D-2011 | 306 | 204 | 113382.9 | -11.73 | 45.2707 | -93.7262 | 22.5 | 08/17/2011 | 06/05/2017 | Vertical | 306MH204 | 18286 | Concrete Humidity Sensor
MH | 12/29/2023 | Moisture | Sensirion SHT75 | Static | Moisture - Humidity | Percent Rel Humidity | MH_VALUES | 306-D-2011 | 306 | 205 | 113405.3 | -11.58 | 45.2706 | -93.7261 | 13 | 08/17/2011 | 06/05/2017 | Vertical | 306MH205 | 18286 | Concrete Humidity Sensor
MH | 12/29/2023 | Moisture | Sensirion SHT75 | Static | Moisture - Humidity | Percent Rel Humidity | MH_VALUES | 306-D-2011 | 306 | 206 | 113405.3 | -11.58 | 45.2706 | -93.7261 | 16 | 08/17/2011 | 06/05/2017 | Vertical | 306MH206 | 18286 | Concrete Humidity Sensor
MH | 12/29/2023 | Moisture | Sensirion SHT75 | Static | Moisture - Humidity | Percent Rel Humidity | MH_VALUES | 306-D-2011 | 306 | 207 | 113405.3 | -11.58 | 45.2706 | -93.7261 | 19 | 08/17/2011 | 06/05/2017 | Vertical | 306MH207 | 18286 | Concrete Humidity Sensor
MH | 12/29/2023 | Moisture | Sensirion SHT75 | Static | Moisture - Humidity | Percent Rel Humidity | MH_VALUES | 306-D-2011 | 306 | 208 | 113405.3 | -11.58 | 45.2706 | -93.7261 | 22 | 08/17/2011 | 06/05/2017 | Vertical | 306MH208 | 18286 | Concrete Humidity Sensor
WM | 12/29/2023 | Moisture | Watermark 200-X | Static | Moisture - Soil - Relative | Centibar | WM_VALUES | 306-DS-2011 | 306 | 229 | 113405.3 | -26.91 | 45.2707 | -93.7261 | 6.5 | 08/17/2011 | 06/05/2017 | Horizontal | 306WM229 | 18292 | Moisture Block
WM | 12/29/2023 | Moisture | Watermark 200-X | Static | Moisture - Soil - Relative | Centibar | WM_VALUES | 306-DS-2011 | 306 | 230 | 113405.3 | -26.91 | 45.2707 | -93.7261 | 9.5 | 08/17/2011 | 06/05/2017 | Horizontal | 306WM230 | 18292 | Moisture Block
WM | 12/29/2023 | Moisture | Watermark 200-X | Static | Moisture - Soil - Relative | Centibar | WM_VALUES | 306-DS-2011 | 306 | 231 | 113405.3 | -26.91 | 45.2707 | -93.7261 | 12.5 | 08/17/2011 | 06/05/2017 | Horizontal | 306WM231 | 18292 | Moisture Block
WM | 12/29/2023 | Moisture | Watermark 200-X | Static | Moisture - Soil - Relative | Centibar | WM_VALUES | 306-DS-2011 | 306 | 232 | 113405.3 | -26.91 | 45.2707 | -93.7261 | 15.5 | 08/17/2011 | 06/05/2017 | Horizontal | 306WM232 | 18292 | Moisture Block
WM | 12/29/2023 | Moisture | Watermark 200-X | Static | Moisture - Soil - Relative | Centibar | WM_VALUES | 306-DS-2011 | 306 | 233 | 118780.5 | -26 | 45.2617 | -93.7095 | 15.5 | 08/17/2011 | 06/05/2017 | Horizontal | 306WM233 | 18292 | Moisture Block
VW | 12/29/2023 | Strain | Geokon VCE 4200 | Static | Pavement strain | Microstrain | VW_VALUES | 306-D-2011 | 306 | 201 | 113384.4 | -6.25 | 45.2706 | -93.7262 | 1 | 08/17/2011 | 06/05/2017 | Transverse | 306VW201 | 18288 | Vibrating Wire Strain Sensor
VW | 12/29/2023 | Strain | Geokon VCE 4200 | Static | Pavement strain | Microstrain | VW_VALUES | 306-D-2011 | 306 | 202 | 113384.2 | -6.2 | 45.2706 | -93.7262 | 5 | 08/17/2011 | 06/05/2017 | Transverse | 306VW202 | 18288 | Vibrating Wire Strain Sensor
VW | 12/29/2023 | Strain | Geokon VCE 4200 | Static | Pavement strain | Microstrain | VW_VALUES | 306-D-2011 | 306 | 203 | 113385.1 | -6.21 | 45.2706 | -93.7262 | 1 | 08/17/2011 | 06/05/2017 | Longitudinal | 306VW203 | 18288 | Vibrating Wire Strain Sensor
VW | 12/29/2023 | Strain | Geokon VCE 4200 | Static | Pavement strain | Microstrain | VW_VALUES | 306-D-2011 | 306 | 204 | 113385.1 | -6.12 | 45.2706 | -93.7262 | 5 | 08/17/2011 | 06/05/2017 | Longitudinal | 306VW204 | 18288 | Vibrating Wire Strain Sensor
VW | 12/29/2023 | Strain | Geokon VCE 4200 | Static | Pavement strain | Microstrain | VW_VALUES | 306-D-2011 | 306 | 205 | 113398.7 | -6.15 | 45.2706 | -93.7261 | 1 | 08/17/2011 | 06/05/2017 | Transverse | 306VW205 | 18288 | Vibrating Wire Strain Sensor
VW | 12/29/2023 | Strain | Geokon VCE 4200 | Static | Pavement strain | Microstrain | VW_VALUES | 306-D-2011 | 306 | 206 | 113398.8 | -6.07 | 45.2706 | -93.7261 | 5 | 08/17/2011 | 06/05/2017 | Transverse | 306VW206 | 18288 | Vibrating Wire Strain Sensor
VW | 12/29/2023 | Strain | Geokon VCE 4200 | Static | Pavement strain | Microstrain | VW_VALUES | 306-D-2011 | 306 | 207 | 113399.5 | -6.03 | 45.2706 | -93.7261 | 1 | 08/17/2011 | 06/05/2017 | Longitudinal | 306VW207 | 18288 | Vibrating Wire Strain Sensor
VW | 12/29/2023 | Strain | Geokon VCE 4200 | Static | Pavement strain | Microstrain | VW_VALUES | 306-D-2011 | 306 | 208 | 113399.5 | -6.02 | 45.2706 | -93.7261 | 5 | 08/17/2011 | 06/05/2017 | Longitudinal | 306VW208 | 18288 | Vibrating Wire Strain Sensor
TC | 12/29/2023 | Temperature | Fabricated | Static | Temperature | Degrees C | TC_VALUES | 306-D-2011 | 306 | 201 | 113391 | -11.44 | 45.2706 | -93.7261 | 0.5 | 08/17/2011 | 06/05/2017 | Horizontal | 306TC201 | 18288 | Thermocouple
TC | 12/29/2023 | Temperature | Fabricated | Static | Temperature | Degrees C | TC_VALUES | 306-D-2011 | 306 | 202 | 113391 | -11.44 | 45.2706 | -93.7261 | 1 | 08/17/2011 | 06/05/2017 | Horizontal | 306TC202 | 18288 | Thermocouple
TC | 12/29/2023 | Temperature | Fabricated | Static | Temperature | Degrees C | TC_VALUES | 306-D-2011 | 306 | 203 | 113391 | -11.44 | 45.2706 | -93.7261 | 1.5 | 08/17/2011 | 06/05/2017 | Horizontal | 306TC203 | 18288 | Thermocouple
TC | 12/29/2023 | Temperature | Fabricated | Static | Temperature | Degrees C | TC_VALUES | 306-D-2011 | 306 | 204 | 113391 | -11.44 | 45.2706 | -93.7261 | 2 | 08/17/2011 | 06/05/2017 | Horizontal | 306TC204 | 18288 | Thermocouple
TC | 12/29/2023 | Temperature | Fabricated | Static | Temperature | Degrees C | TC_VALUES | 306-D-2011 | 306 | 205 | 113391 | -11.44 | 45.2706 | -93.7261 | 3 | 08/17/2011 | 06/05/2017 | Horizontal | 306TC205 | 18288 | Thermocouple
TC | 12/29/2023 | Temperature | Fabricated | Static | Temperature | Degrees C | TC_VALUES | 306-D-2011 | 306 | 206 | 113391 | -11.44 | 45.2706 | -93.7261 | 6 | 08/17/2011 | 06/05/2017 | Horizontal | 306TC206 | 18288 | Thermocouple
TC | 12/29/2023 | Temperature | Fabricated | Static | Temperature | Degrees C | TC_VALUES | 306-D-2011 | 306 | 207 | 113391 | -11.44 | 45.2706 | -93.7261 | 9 | 08/17/2011 | 06/05/2017 | Horizontal | 306TC207 | 18286 | Thermocouple
TC | 12/29/2023 | Temperature | Fabricated | Static | Temperature | Degrees C | TC_VALUES | 306-D-2011 | 306 | 208 | 113391 | -11.44 | 45.2706 | -93.7261 | 12 | 08/17/2011 | 06/05/2017 | Horizontal | 306TC208 | 18286 | Thermocouple
TC | 12/29/2023 | Temperature | Fabricated | Static | Temperature | Degrees C | TC_VALUES | 306-D-2011 | 306 | 209 | 113391 | -11.44 | 45.2706 | -93.7261 | 15 | 08/17/2011 | 06/05/2017 | Horizontal | 306TC209 | 18286 | Thermocouple
TC | 12/29/2023 | Temperature | Fabricated | Static | Temperature | Degrees C | TC_VALUES | 306-D-2011 | 306 | 210 | 113391 | -11.44 | 45.2706 | -93.7261 | 18 | 08/17/2011 | 06/05/2017 | Horizontal | 306TC210 | 18286 | Thermocouple
TC | 12/29/2023 | Temperature | Fabricated | Static | Temperature | Degrees C | TC_VALUES | 306-D-2011 | 306 | 211 | 113391 | -11.44 | 45.2706 | -93.7261 | 21 | 08/17/2011 | 06/05/2017 | Horizontal | 306TC211 | 18286 | Thermocouple
TC | 12/29/2023 | Temperature | Fabricated | Static | Temperature | Degrees C | TC_VALUES | 306-D-2011 | 306 | 212 | 113391 | -11.44 | 45.2706 | -93.7261 | 24 | 08/17/2011 | 06/05/2017 | Horizontal | 306TC212 | 18286 | Thermocouple
TC | 12/29/2023 | Temperature | Fabricated | Static | Temperature | Degrees C | TC_VALUES | 306-D-2011 | 306 | 213 | 113400 | -6 | 45.2706 | -93.7261 | 0.5 | 08/17/2011 | 06/05/2017 | Horizontal | 306TC213 | 18288 | Thermocouple
TC | 12/29/2023 | Temperature | Fabricated | Static | Temperature | Degrees C | TC_VALUES | 306-D-2011 | 306 | 214 | 113400 | -6 | 45.2706 | -93.7261 | 1 | 08/17/2011 | 06/05/2017 | Horizontal | 306TC214 | 18288 | Thermocouple
TC | 12/29/2023 | Temperature | Fabricated | Static | Temperature | Degrees C | TC_VALUES | 306-D-2011 | 306 | 215 | 113400 | -6 | 45.2706 | -93.7261 | 1.5 | 08/17/2011 | 06/05/2017 | Horizontal | 306TC215 | 18288 | Thermocouple
XV | 12/29/2023 | Temperature | Geokon VCE 4200 | Static | Temperature | Degrees C | XV_VALUES | 306-D-2011 | 306 | 201 | 113384.4 | -6.25 | 45.2706 | -93.7262 | 1 | 08/17/2011 | 06/05/2017 | Horizontal | 306XV201 | 18288 | Vibrating Wire Strain Temperature
XV | 12/29/2023 | Temperature | Geokon VCE 4200 | Static | Temperature | Degrees C | XV_VALUES | 306-D-2011 | 306 | 202 | 113384.2 | -6.2 | 45.2706 | -93.7262 | 5 | 08/17/2011 | 06/05/2017 | Horizontal | 306XV202 | 18288 | Vibrating Wire Strain Temperature
XV | 12/29/2023 | Temperature | Geokon VCE 4200 | Static | Temperature | Degrees C | XV_VALUES | 306-D-2011 | 306 | 203 | 113385.1 | -6.21 | 45.2706 | -93.7262 | 1 | 08/17/2011 | 06/05/2017 | Horizontal | 306XV203 | 18288 | Vibrating Wire Strain Temperature
XV | 12/29/2023 | Temperature | Geokon VCE 4200 | Static | Temperature | Degrees C | XV_VALUES | 306-D-2011 | 306 | 204 | 113385.1 | -6.12 | 45.2706 | -93.7262 | 5 | 08/17/2011 | 06/05/2017 | Horizontal | 306XV204 | 18288 | Vibrating Wire Strain Temperature
XV | 12/29/2023 | Temperature | Geokon VCE 4200 | Static | Temperature | Degrees C | XV_VALUES | 306-D-2011 | 306 | 205 | 113398.7 | -6.15 | 45.2706 | -93.7261 | 1 | 08/17/2011 | 06/05/2017 | Horizontal | 306XV205 | 18288 | Vibrating Wire Strain Temperature
XV | 12/29/2023 | Temperature | Geokon VCE 4200 | Static | Temperature | Degrees C | XV_VALUES | 306-D-2011 | 306 | 206 | 113398.8 | -6.07 | 45.2706 | -93.7261 | 5 | 08/17/2011 | 06/05/2017 | Horizontal | 306XV206 | 18288 | Vibrating Wire Strain Temperature
XV | 12/29/2023 | Temperature | Geokon VCE 4200 | Static | Temperature | Degrees C | XV_VALUES | 306-D-2011 | 306 | 207 | 113399.5 | -6.03 | 45.2706 | -93.7261 | 1 | 08/17/2011 | 06/05/2017 | Horizontal | 306XV207 | 18288 | Vibrating Wire Strain Temperature
XV | 12/29/2023 | Temperature | Geokon VCE 4200 | Static | Temperature | Degrees C | XV_VALUES | 306-D-2011 | 306 | 208 | 113399.5 | -6.02 | 45.2706 | -93.7261 | 5 | 08/17/2011 | 06/05/2017 | Horizontal | 306XV208 | 18288 | Vibrating Wire Strain Temperature
XH | 12/29/2023 | Temperature | Sensirion SHT75 | Static | Temperature | Degrees C | XH_VALUES | 306-D-2011 | 306 | 208 | 113405.3 | -11.58 | 45.2706 | -93.7261 | 22 | 08/17/2011 | 06/05/2017 | Horizontal | 306XH208 | 18286 | Concrete Humidity Sensor Temperature
XH | 12/29/2023 | Temperature | Sensirion SHT75 | Static | Temperature | Degrees C | XH_VALUES | 306-D-2011 | 306 | 201 | 113382.9 | -11.73 | 45.2707 | -93.7262 | 13.5 | 08/17/2011 | 06/05/2017 | Horizontal | 306XH201 | 18286 | Concrete Humidity Sensor Temperature
XH | 12/29/2023 | Temperature | Sensirion SHT75 | Static | Temperature | Degrees C | XH_VALUES | 306-D-2011 | 306 | 202 | 113382.9 | -11.73 | 45.2707 | -93.7262 | 16.5 | 08/17/2011 | 06/05/2017 | Horizontal | 306XH202 | 18286 | Concrete Humidity Sensor Temperature
XH | 12/29/2023 | Temperature | Sensirion SHT75 | Static | Temperature | Degrees C | XH_VALUES | 306-D-2011 | 306 | 203 | 113382.9 | -11.73 | 45.2707 | -93.7262 | 19.5 | 08/17/2011 | 06/05/2017 | Horizontal | 306XH203 | 18286 | Concrete Humidity Sensor Temperature
XH | 12/29/2023 | Temperature | Sensirion SHT75 | Static | Temperature | Degrees C | XH_VALUES | 306-D-2011 | 306 | 204 | 113382.9 | -11.73 | 45.2707 | -93.7262 | 22.5 | 08/17/2011 | 06/05/2017 | Horizontal | 306XH204 | 18286 | Concrete Humidity Sensor Temperature
XH | 12/29/2023 | Temperature | Sensirion SHT75 | Static | Temperature | Degrees C | XH_VALUES | 306-D-2011 | 306 | 205 | 113405.3 | -11.58 | 45.2706 | -93.7261 | 13 | 08/17/2011 | 06/05/2017 | Horizontal | 306XH205 | 18286 | Concrete Humidity Sensor Temperature
XH | 12/29/2023 | Temperature | Sensirion SHT75 | Static | Temperature | Degrees C | XH_VALUES | 306-D-2011 | 306 | 206 | 113405.3 | -11.58 | 45.2706 | -93.7261 | 16 | 08/17/2011 | 06/05/2017 | Horizontal | 306XH206 | 18286 | Concrete Humidity Sensor Temperature
XH | 12/29/2023 | Temperature | Sensirion SHT75 | Static | Temperature | Degrees C | XH_VALUES | 306-D-2011 | 306 | 207 | 113405.3 | -11.58 | 45.2706 | -93.7261 | 19 | 08/17/2011 | 06/05/2017 | Horizontal | 306XH207 | 18286 | Concrete Humidity Sensor Temperature
WM | 12/29/2023 | Moisture | Watermark 200-X | Static | Moisture - Soil - Relative | Centibar | WM_VALUES | 306-DS-2011 | 306 | 201 | 113382.9 | -27.06 | 45.2707 | -93.7261 | 7 | 08/17/2011 | 06/05/2017 | Horizontal | 306WM201 | 18292 | Moisture Block
WM | 12/29/2023 | Moisture | Watermark 200-X | Static | Moisture - Soil - Relative | Centibar | WM_VALUES | 306-DS-2011 | 306 | 202 | 113382.9 | -27.06 | 45.2707 | -93.7261 | 10 | 08/17/2011 | 06/05/2017 | Horizontal | 306WM202 | 18292 | Moisture Block
WM | 12/29/2023 | Moisture | Watermark 200-X | Static | Moisture - Soil - Relative | Centibar | WM_VALUES | 306-DS-2011 | 306 | 203 | 113382.9 | -27.06 | 45.2707 | -93.7261 | 13 | 08/17/2011 | 06/05/2017 | Horizontal | 306WM203 | 18292 | Moisture Block
WM | 12/29/2023 | Moisture | Watermark 200-X | Static | Moisture - Soil - Relative | Centibar | WM_VALUES | 306-DS-2011 | 306 | 204 | 113382.9 | -27.06 | 45.2707 | -93.7261 | 16 | 08/17/2011 | 06/05/2017 | Horizontal | 306WM204 | 18286 | Moisture Block
WM | 12/29/2023 | Moisture | Watermark 200-X | Static | Moisture - Soil - Relative | Centibar | WM_VALUES | 306-DS-2011 | 306 | 205 | 113382.9 | -17.06 | 45.2707 | -93.7262 | 13.5 | 08/17/2011 | 06/05/2017 | Horizontal | 306WM205 | 18292 | Moisture Block
WM | 12/29/2023 | Moisture | Watermark 200-X | Static | Moisture - Soil - Relative | Centibar | WM_VALUES | 306-DS-2011 | 306 | 206 | 113382.9 | -17.06 | 45.2707 | -93.7262 | 16.5 | 08/17/2011 | 06/05/2017 | Horizontal | 306WM206 | 18286 | Moisture Block
WM | 12/29/2023 | Moisture | Watermark 200-X | Static | Moisture - Soil - Relative | Centibar | WM_VALUES | 306-DS-2011 | 306 | 207 | 113382.9 | -17.06 | 45.2707 | -93.7262 | 19.5 | 08/17/2011 | 06/05/2017 | Horizontal | 306WM207 | 18292 | Moisture Block
WM | 12/29/2023 | Moisture | Watermark 200-X | Static | Moisture - Soil - Relative | Centibar | WM_VALUES | 306-DS-2011 | 306 | 208 | 113382.9 | -17.06 | 45.2707 | -93.7262 | 22.5 | 08/17/2011 | 06/05/2017 | Horizontal | 306WM208 | 18292 | Moisture Block
WM | 12/29/2023 | Moisture | Watermark 200-X | Static | Moisture - Soil - Relative | Centibar | WM_VALUES | 306-D-2011 | 306 | 209 | 113382.9 | -6.02 | 45.2706 | -93.7262 | 12 | 08/17/2011 | 06/05/2017 | Horizontal | 306WM209 | 18286 | Moisture Block
WM | 12/29/2023 | Moisture | Watermark 200-X | Static | Moisture - Soil - Relative | Centibar | WM_VALUES | 306-D-2011 | 306 | 210 | 113382.9 | -6.02 | 45.2706 | -93.7262 | 15 | 08/17/2011 | 06/05/2017 | Horizontal | 306WM210 | 18286 | Moisture Block
WM | 12/29/2023 | Moisture | Watermark 200-X | Static | Moisture - Soil - Relative | Centibar | WM_VALUES | 306-D-2011 | 306 | 211 | 113382.9 | -6.02 | 45.2706 | -93.7262 | 18 | 08/17/2011 | 06/05/2017 | Horizontal | 306WM211 | 18286 | Moisture Block
WM | 12/29/2023 | Moisture | Watermark 200-X | Static | Moisture - Soil - Relative | Centibar | WM_VALUES | 306-D-2011 | 306 | 212 | 113382.9 | -6.02 | 45.2706 | -93.7262 | 21 | 08/17/2011 | 06/05/2017 | Horizontal | 306WM212 | 18286 | Moisture Block
WM | 12/29/2023 | Moisture | Watermark 200-X | Static | Moisture - Soil - Relative | Centibar | WM_VALUES | 306-D-2011 | 306 | 213 | 113383.1 | -0.35 | 45.2706 | -93.7262 | 10 | 08/17/2011 | 06/05/2017 | Horizontal | 306WM213 | 18286 | Moisture Block
WM | 12/29/2023 | Moisture | Watermark 200-X | Static | Moisture - Soil - Relative | Centibar | WM_VALUES | 306-D-2011 | 306 | 214 | 113383.1 | -0.35 | 45.2706 | -93.7262 | 13 | 08/17/2011 | 06/05/2017 | Horizontal | 306WM214 | 18286 | Moisture Block
WM | 12/29/2023 | Moisture | Watermark 200-X | Static | Moisture - Soil - Relative | Centibar | WM_VALUES | 306-D-2011 | 306 | 215 | 113383.1 | -0.35 | 45.2706 | -93.7262 | 16 | 08/17/2011 | 06/05/2017 | Horizontal | 306WM215 | 18286 | Moisture Block
WM | 12/29/2023 | Moisture | Watermark 200-X | Static | Moisture - Soil - Relative | Centibar | WM_VALUES | 306-D-2011 | 306 | 216 | 113383.1 | -0.35 | 45.2706 | -93.7262 | 19 | 08/17/2011 | 06/05/2017 | Horizontal | 306WM216 | 18286 | Moisture Block
WM | 12/29/2023 | Moisture | Watermark 200-X | Static | Moisture - Soil - Relative | Centibar | WM_VALUES | 306-D-2011 | 306 | 217 | 113405.4 | -0.25 | 45.2706 | -93.7261 | 9.5 | 08/17/2011 | 06/05/2017 | Horizontal | 306WM217 | 18286 | Moisture Block
WM | 12/29/2023 | Moisture | Watermark 200-X | Static | Moisture - Soil - Relative | Centibar | WM_VALUES | 306-D-2011 | 306 | 218 | 113405.4 | -0.25 | 45.2706 | -93.7261 | 12.5 | 08/17/2011 | 06/05/2017 | Horizontal | 306WM218 | 18286 | Moisture Block
WM | 12/29/2023 | Moisture | Watermark 200-X | Static | Moisture - Soil - Relative | Centibar | WM_VALUES | 306-D-2011 | 306 | 219 | 113405.4 | -0.25 | 45.2706 | -93.7261 | 15.5 | 08/17/2011 | 06/05/2017 | Horizontal | 306WM219 | 18286 | Moisture Block
WM | 12/29/2023 | Moisture | Watermark 200-X | Static | Moisture - Soil - Relative | Centibar | WM_VALUES | 306-D-2011 | 306 | 220 | 113405.4 | -0.25 | 45.2706 | -93.7261 | 18.5 | 08/17/2011 | 06/05/2017 | Horizontal | 306WM220 | 18286 | Moisture Block
WM | 12/29/2023 | Moisture | Watermark 200-X | Static | Moisture - Soil - Relative | Centibar | WM_VALUES | 306-D-2011 | 306 | 221 | 113405.3 | -5.92 | 45.2706 | -93.7261 | 11.5 | 08/17/2011 | 06/05/2017 | Horizontal | 306WM221 | 18286 | Moisture Block
WM | 12/29/2023 | Moisture | Watermark 200-X | Static | Moisture - Soil - Relative | Centibar | WM_VALUES | 306-D-2011 | 306 | 222 | 113405.3 | -5.92 | 45.2706 | -93.7261 | 14.5 | 08/17/2011 | 06/05/2017 | Horizontal | 306WM222 | 18286 | Moisture Block
WM | 12/29/2023 | Moisture | Watermark 200-X | Static | Moisture - Soil - Relative | Centibar | WM_VALUES | 306-D-2011 | 306 | 223 | 113405.4 | -5.92 | 45.2706 | -93.7261 | 17.5 | 08/17/2011 | 06/05/2017 | Horizontal | 306WM223 | 18286 | Moisture Block
WM | 12/29/2023 | Moisture | Watermark 200-X | Static | Moisture - Soil - Relative | Centibar | WM_VALUES | 306-D-2011 | 306 | 224 | 113405.4 | -5.92 | 45.2706 | -93.7261 | 20.5 | 08/17/2011 | 06/05/2017 | Horizontal | 306WM224 | 18286 | Moisture Block
WM | 12/29/2023 | Moisture | Watermark 200-X | Static | Moisture - Soil - Relative | Centibar | WM_VALUES | 306-DS-2011 | 306 | 225 | 113405.3 | -16.91 | 45.2706 | -93.7261 | 13 | 08/17/2011 | 06/05/2017 | Horizontal | 306WM225 | 18292 | Moisture Block
WM | 12/29/2023 | Moisture | Watermark 200-X | Static | Moisture - Soil - Relative | Centibar | WM_VALUES | 306-DS-2011 | 306 | 226 | 113405.3 | -16.91 | 45.2706 | -93.7261 | 16 | 08/17/2011 | 06/05/2017 | Horizontal | 306WM226 | 18292 | Moisture Block
WM | 12/29/2023 | Moisture | Watermark 200-X | Static | Moisture - Soil - Relative | Centibar | WM_VALUES | 306-DS-2011 | 306 | 227 | 113405.3 | -16.91 | 45.2706 | -93.7261 | 19 | 08/17/2011 | 06/05/2017 | Horizontal | 306WM227 | 18292 | Moisture Block
WM | 12/29/2023 | Moisture | Watermark 200-X | Static | Moisture - Soil - Relative | Centibar | WM_VALUES | 306-DS-2011 | 306 | 228 | 113405.3 | -16.91 | 45.2706 | -93.7261 | 22 | 08/17/2011 | 06/05/2017 | Horizontal | 306WM228 | 18292 | Moisture Block
DT | 12/29/2023 | Displacement | Schaevitz HCD-500 | Dynamic | Slab Displacement | Millimeters |  | 313-DS-2008 | 313 | 111 | 118725 | -12.2 | 45.2617 | -93.7097 | 0.76 | 09/01/2008 | 05/06/2013 | Vertical | 313DT111 | 15545 | Linear Variable Differential Transducer
CE | 12/29/2023 | Strain | Tokyo Sokki PML-60 | Dynamic | Pavement Strain | Microstrain |  | 313-D-2008 | 313 | 156 | 118722.7 | -10.3 | 45.2617 | -93.7097 | 5.75 | 09/01/2008 | 05/06/2013 | Diagonal | 313CE156 | 15537 | Concrete Embedment Strain Gauge
CE | 12/29/2023 | Strain | Tokyo Sokki PML-60 | Dynamic | Pavement Strain | Microstrain |  | 313-D-2008 | 313 | 157 | 118724.1 | -9.1 | 45.2617 | -93.7097 | 0.25 | 09/01/2008 | 05/06/2013 | Transverse | 313CE157 | 15537 | Concrete Embedment Strain Gauge
CE | 12/29/2023 | Strain | Tokyo Sokki PML-60 | Dynamic | Pavement Strain | Microstrain |  | 313-D-2008 | 313 | 158 | 118724.1 | -9.1 | 45.2617 | -93.7097 | 5.75 | 09/01/2008 | 05/06/2013 | Transverse | 313CE158 | 15537 | Concrete Embedment Strain Gauge
CE | 12/29/2023 | Strain | Tokyo Sokki PML-60 | Dynamic | Pavement Strain | Microstrain |  | 313-D-2008 | 313 | 159 | 118724.2 | -6 | 45.2617 | -93.7097 | 0.25 | 09/01/2008 | 05/06/2013 | Transverse | 313CE159 | 15537 | Concrete Embedment Strain Gauge
CE | 12/29/2023 | Strain | Tokyo Sokki PML-60 | Dynamic | Pavement Strain | Microstrain |  | 313-D-2008 | 313 | 160 | 118724.2 | -6 | 45.2617 | -93.7097 | 5.75 | 09/01/2008 | 05/06/2013 | Transverse | 313CE160 | 15537 | Concrete Embedment Strain Gauge
CE | 12/29/2023 | Strain | Tokyo Sokki PML-60 | Dynamic | Pavement Strain | Microstrain |  | 313-D-2008 | 313 | 137 | 118702.5 | -11.5 | 45.2618 | -93.7098 | 5.75 | 09/01/2008 | 05/06/2013 | Longitudinal | 313CE137 | 15537 | Concrete Embedment Strain Gauge
CE | 12/29/2023 | Strain | Tokyo Sokki PML-60 | Dynamic | Pavement Strain | Microstrain |  | 313-D-2008 | 313 | 138 | 118702.5 | -6 | 45.2617 | -93.7098 | 0.02 | 10/10/2008 | 05/06/2013 | Transverse | 313CE138 | 15537 | Concrete Embedment Strain Gauge
CE | 12/29/2023 | Strain | Tokyo Sokki PML-60 | Dynamic | Pavement Strain | Microstrain |  | 313-D-2008 | 313 | 139 | 118707 | -11.5 | 45.2618 | -93.7098 | 0.02 | 10/10/2008 | 05/06/2013 | Longitudinal | 313CE139 | 15537 | Concrete Embedment Strain Gauge
CE | 12/29/2023 | Strain | Tokyo Sokki PML-60 | Dynamic | Pavement Strain | Microstrain |  | 313-D-2008 | 313 | 140 | 118707.8 | -10.3 | 45.2617 | -93.7098 | 0.02 | 10/10/2008 | 05/06/2013 | Diagonal | 313CE140 | 15537 | Concrete Embedment Strain Gauge
CE | 12/29/2023 | Strain | Tokyo Sokki PML-60 | Dynamic | Pavement Strain | Microstrain |  | 313-D-2008 | 313 | 141 | 118709 | -9 | 45.2617 | -93.7098 | 0.02 | 10/10/2008 | 05/06/2013 | Transverse | 313CE141 | 15537 | Concrete Embedment Strain Gauge
CE | 12/29/2023 | Strain | Tokyo Sokki PML-60 | Dynamic | Pavement Strain | Microstrain |  | 313-D-2008 | 313 | 142 | 118709 | -6 | 45.2617 | -93.7098 | 0.02 | 10/10/2008 | 05/06/2013 | Transverse | 313CE142 | 15537 | Concrete Embedment Strain Gauge
CE | 12/29/2023 | Strain | Tokyo Sokki PML-60 | Dynamic | Pavement Strain | Microstrain |  | 313-D-2008 | 313 | 143 | 118717.6 | -11.5 | 45.2617 | -93.7098 | 0.25 | 09/01/2008 | 05/06/2013 | Longitudinal | 313CE143 | 15537 | Concrete Embedment Strain Gauge
CE | 12/29/2023 | Strain | Tokyo Sokki PML-60 | Dynamic | Pavement Strain | Microstrain |  | 313-D-2008 | 313 | 144 | 118717.6 | -11.5 | 45.2617 | -93.7098 | 5.75 | 09/01/2008 | 05/06/2013 | Longitudinal | 313CE144 | 15537 | Concrete Embedment Strain Gauge
CE | 12/29/2023 | Strain | Tokyo Sokki PML-60 | Dynamic | Pavement Strain | Microstrain |  | 313-D-2008 | 313 | 145 | 118717.5 | -9.1 | 45.2617 | -93.7098 | 0.25 | 09/01/2008 | 05/06/2013 | Transverse | 313CE145 | 15537 | Concrete Embedment Strain Gauge
CE | 12/29/2023 | Strain | Tokyo Sokki PML-60 | Dynamic | Pavement Strain | Microstrain |  | 313-D-2008 | 313 | 146 | 118717.5 | -9.1 | 45.2617 | -93.7098 | 5.75 | 09/01/2008 | 05/06/2013 | Transverse | 313CE146 | 15537 | Concrete Embedment Strain Gauge
CE | 12/29/2023 | Strain | Tokyo Sokki PML-60 | Dynamic | Pavement Strain | Microstrain |  | 313-D-2008 | 313 | 147 | 118717.9 | -9.1 | 45.2617 | -93.7098 | 0.25 | 10/10/2008 | 05/06/2013 | Longitudinal | 313CE147 | 15537 | Concrete Embedment Strain Gauge
CE | 12/29/2023 | Strain | Tokyo Sokki PML-60 | Dynamic | Pavement Strain | Microstrain |  | 313-D-2008 | 313 | 148 | 118717.9 | -9.1 | 45.2617 | -93.7098 | 5.75 | 09/01/2008 | 05/06/2013 | Longitudinal | 313CE148 | 15537 | Concrete Embedment Strain Gauge
CE | 12/29/2023 | Strain | Tokyo Sokki PML-60 | Dynamic | Pavement Strain | Microstrain |  | 313-D-2008 | 313 | 149 | 118717.5 | -6.1 | 45.2617 | -93.7098 | 0.25 | 09/01/2008 | 05/06/2013 | Transverse | 313CE149 | 15537 | Concrete Embedment Strain Gauge
CE | 12/29/2023 | Strain | Tokyo Sokki PML-60 | Dynamic | Pavement Strain | Microstrain |  | 313-D-2008 | 313 | 150 | 118717.5 | -6.1 | 45.2617 | -93.7098 | 5.75 | 09/01/2008 | 05/06/2013 | Transverse | 313CE150 | 15537 | Concrete Embedment Strain Gauge
CE | 12/29/2023 | Strain | Tokyo Sokki PML-60 | Dynamic | Pavement Strain | Microstrain |  | 313-D-2008 | 313 | 151 | 118717.9 | -6.1 | 45.2617 | -93.7098 | 0.25 | 09/01/2008 | 05/06/2013 | Longitudinal | 313CE151 | 15537 | Concrete Embedment Strain Gauge
CE | 12/29/2023 | Strain | Tokyo Sokki PML-60 | Dynamic | Pavement Strain | Microstrain |  | 313-D-2008 | 313 | 152 | 118717.9 | -6.1 | 45.2617 | -93.7098 | 5.75 | 09/01/2008 | 05/06/2013 | Longitudinal | 313CE152 | 15537 | Concrete Embedment Strain Gauge
CE | 12/29/2023 | Strain | Tokyo Sokki PML-60 | Dynamic | Pavement Strain | Microstrain |  | 313-D-2008 | 313 | 153 | 118722.1 | -11.6 | 45.2617 | -93.7097 | 0.25 | 09/01/2008 | 05/06/2013 | Longitudinal | 313CE153 | 15537 | Concrete Embedment Strain Gauge
CE | 12/29/2023 | Strain | Tokyo Sokki PML-60 | Dynamic | Pavement Strain | Microstrain |  | 313-D-2008 | 313 | 154 | 118722.1 | -11.6 | 45.2617 | -93.7097 | 5.75 | 09/01/2008 | 05/06/2013 | Longitudinal | 313CE154 | 15537 | Concrete Embedment Strain Gauge
CE | 12/29/2023 | Strain | Tokyo Sokki PML-60 | Dynamic | Pavement Strain | Microstrain |  | 313-D-2008 | 313 | 155 | 118722.7 | -10.3 | 45.2617 | -93.7097 | 0.25 | 09/01/2008 | 05/06/2013 | Diagonal | 313CE155 | 15537 | Concrete Embedment Strain Gauge
IK | 12/29/2023 | Maturity | Engius LLC - Intellirock | Offline | Concrete Maturity | Degrees C-Hrs |  | 313-D-2008 | 313 | 108 | 118716.6 | -11.5 | 45.2617 | -93.7098 | 1 | 09/01/2008 | 05/06/2013 | Horizontal | 313IK108 | 15537 | Concrete Maturity Sensor
IK | 12/29/2023 | Maturity | Engius LLC - Intellirock | Offline | Concrete Maturity | Degrees C-Hrs |  | 313-D-2008 | 313 | 109 | 118715.9 | -11.5 | 45.2617 | -93.7098 | 3 | 09/01/2008 | 05/06/2013 | Horizontal | 313IK109 | 15537 | Concrete Maturity Sensor
IK | 12/29/2023 | Maturity | Engius LLC - Intellirock | Offline | Concrete Maturity | Degrees C-Hrs |  | 313-D-2008 | 313 | 110 | 118716.4 | -11.6 | 45.2617 | -93.7098 | 5 | 09/01/2008 | 05/06/2013 | Horizontal | 313IK110 | 15537 | Concrete Maturity Sensor
IK | 12/29/2023 | Maturity | Engius LLC - Intellirock | Offline | Concrete Maturity | Degrees C-Hrs |  | 313-D-2008 | 313 | 111 | 118716.3 | -10 | 45.2617 | -93.7098 | 1 | 09/01/2008 | 05/06/2013 | Horizontal | 313IK111 | 15537 | Concrete Maturity Sensor
IK | 12/29/2023 | Maturity | Engius LLC - Intellirock | Offline | Concrete Maturity | Degrees C-Hrs |  | 313-D-2008 | 313 | 112 | 118716 | -10.2 | 45.2617 | -93.7098 | 3 | 09/01/2008 | 05/06/2013 | Horizontal | 313IK112 | 15537 | Concrete Maturity Sensor
IK | 12/29/2023 | Maturity | Engius LLC - Intellirock | Offline | Concrete Maturity | Degrees C-Hrs |  | 313-D-2008 | 313 | 113 | 118716.7 | -10 | 45.2617 | -93.7098 | 5 | 09/01/2008 | 05/06/2013 | Horizontal | 313IK113 | 15537 | Concrete Maturity Sensor
HC | 12/29/2023 | Joint Opening | Tokyo Sokki TML PI-5 | Static | Joint Movement | Millimeters | HC_VALUES | 313-D-2008 | 313 | 105 | 118710 | -11 | 45.2617 | -93.7098 | 0.08 | 10/10/2008 | 05/06/2013 | Longitudinal | 313HC105 | 15537 | Horizontal Clip Gauge
HC | 12/29/2023 | Joint Opening | Tokyo Sokki TML PI-5 | Static | Joint Movement | Millimeters | HC_VALUES | 313-D-2008 | 313 | 106 | 118710 | -10.5 | 45.2617 | -93.7098 | 0.42 | 10/10/2008 | 05/06/2013 | Longitudinal | 313HC106 | 15537 | Horizontal Clip Gauge
HC | 12/29/2023 | Joint Opening | Tokyo Sokki TML PI-5 | Static | Joint Movement | Millimeters | HC_VALUES | 313-D-2008 | 313 | 107 | 118710 | -11 | 45.2617 | -93.7098 | 1 | 09/01/2008 | 05/06/2013 | Longitudinal | 313HC107 | 15537 | Horizontal Clip Gauge
HC | 12/29/2023 | Joint Opening | Tokyo Sokki TML PI-5 | Static | Joint Movement | Millimeters | HC_VALUES | 313-D-2008 | 313 | 108 | 118710 | -11 | 45.2617 | -93.7098 | 5 | 09/01/2008 | 05/06/2013 | Longitudinal | 313HC108 | 15537 | Horizontal Clip Gauge
EC | 12/29/2023 | Moisture | Decagon TE and 5TE | Static | Moisture - Conductivity | Ohm-units | EC_VALUES | 313-D-2008 | 313 | 103 | 118551 | -5.6 | 45.262 | -93.7103 | 12 | 10/10/2008 | 05/06/2013 | Vertical | 313EC103 | 15510 | Decagon Moisture Sensor
EC | 12/29/2023 | Moisture | Decagon TE and 5TE | Static | Moisture - Conductivity | Ohm-units | EC_VALUES | 313-D-2008 | 313 | 104 | 118551 | -5.6 | 45.262 | -93.7103 | 24 | 10/10/2008 | 05/06/2013 | Vertical | 313EC104 | 15506 | Decagon Moisture Sensor
EC | 12/29/2023 | Moisture | Decagon TE and 5TE | Static | Moisture - Conductivity | Ohm-units | EC_VALUES | 313-D-2008 | 313 | 105 | 118551 | -5.6 | 45.262 | -93.7103 | 36 | 10/10/2008 | 05/06/2013 | Vertical | 313EC105 | 15506 | Decagon Moisture Sensor
EC | 12/29/2023 | Moisture | Decagon TE and 5TE | Static | Moisture - Conductivity | Ohm-units | EC_VALUES | 313-D-2008 | 313 | 106 | 118551 | -5.6 | 45.262 | -93.7103 | 48 | 10/10/2008 | 05/06/2013 | Vertical | 313EC106 | 15506 | Decagon Moisture Sensor
EC | 12/29/2023 | Moisture | Decagon TE and 5TE | Static | Moisture - Conductivity | Ohm-units | EC_VALUES | 313-D-2008 | 313 | 107 | 118551 | -5.6 | 45.262 | -93.7103 | 60 | 10/10/2008 | 05/06/2013 | Vertical | 313EC107 | 15506 | Decagon Moisture Sensor
EC | 12/29/2023 | Moisture | Decagon TE and 5TE | Static | Moisture - Conductivity | Ohm-units | EC_VALUES | 313-D-2008 | 313 | 108 | 118551 | -5.6 | 45.262 | -93.7103 | 72 | 10/10/2008 | 05/06/2013 | Vertical | 313EC108 | 15506 | Decagon Moisture Sensor
DT | 12/29/2023 | Displacement | Schaevitz HCD-500 | Dynamic | Slab Displacement | Millimeters |  | 313-DS-2008 | 313 | 108 | 118710 | -12.2 | 45.2617 | -93.7098 | 0.76 | 09/01/2008 | 05/06/2013 | Vertical | 313DT108 | 15545 | Linear Variable Differential Transducer
DT | 12/29/2023 | Displacement | Schaevitz HCD-500 | Dynamic | Slab Displacement | Millimeters |  | 313-DS-2008 | 313 | 109 | 118717.5 | -12.2 | 45.2617 | -93.7097 | 0.76 | 09/01/2008 | 05/06/2013 | Vertical | 313DT109 | 15545 | Linear Variable Differential Transducer
DT | 12/29/2023 | Displacement | Schaevitz HCD-500 | Dynamic | Slab Displacement | Millimeters |  | 313-DS-2008 | 313 | 110 | 118717.5 | -12.2 | 45.2617 | -93.7097 | 0.76 | 09/01/2008 | 05/06/2013 | Vertical | 313DT110 | 15545 | Linear Variable Differential Transducer
TC | 12/29/2023 | Temperature | Fabricated | Static | Temperature | Degrees C | TC_VALUES | 313-D-2008 | 313 | 125 | 118711 | -11.5 | 45.2617 | -93.7098 | 0.5 | 09/01/2008 | 05/06/2013 | Horizontal | 313TC125 | 15537 | Thermocouple
TC | 12/29/2023 | Temperature | Fabricated | Static | Temperature | Degrees C | TC_VALUES | 313-D-2008 | 313 | 126 | 118711 | -11.5 | 45.2617 | -93.7098 | 1 | 09/01/2008 | 05/06/2013 | Horizontal | 313TC126 | 15537 | Thermocouple
TC | 12/29/2023 | Temperature | Fabricated | Static | Temperature | Degrees C | TC_VALUES | 313-D-2008 | 313 | 127 | 118711 | -11.5 | 45.2617 | -93.7098 | 2 | 09/01/2008 | 05/06/2013 | Horizontal | 313TC127 | 15537 | Thermocouple
TC | 12/29/2023 | Temperature | Fabricated | Static | Temperature | Degrees C | TC_VALUES | 313-D-2008 | 313 | 128 | 118711 | -11.5 | 45.2617 | -93.7098 | 3 | 09/01/2008 | 05/06/2013 | Horizontal | 313TC128 | 15537 | Thermocouple
TC | 12/29/2023 | Temperature | Fabricated | Static | Temperature | Degrees C | TC_VALUES | 313-D-2008 | 313 | 129 | 118711 | -11.5 | 45.2617 | -93.7098 | 3.96 | 09/01/2008 | 05/06/2013 | Horizontal | 313TC129 | 15537 | Thermocouple
TC | 12/29/2023 | Temperature | Fabricated | Static | Temperature | Degrees C | TC_VALUES | 313-D-2008 | 313 | 130 | 118711 | -11.5 | 45.2617 | -93.7098 | 5 | 09/01/2008 | 05/06/2013 | Horizontal | 313TC130 | 15537 | Thermocouple
TC | 12/29/2023 | Temperature | Fabricated | Static | Temperature | Degrees C | TC_VALUES | 313-D-2008 | 313 | 131 | 118711 | -11.5 | 45.2617 | -93.7098 | 8.5 | 09/01/2008 | 05/06/2013 | Horizontal | 313TC131 | 15534 | Thermocouple
TC | 12/29/2023 | Temperature | Fabricated | Static | Temperature | Degrees C | TC_VALUES | 313-D-2008 | 313 | 132 | 118711 | -11.5 | 45.2617 | -93.7098 | 12.96 | 09/01/2008 | 05/06/2013 | Horizontal | 313TC132 | 15531 | Thermocouple
IV | 12/29/2023 | Displacement | Invar Rods - Fabricated in House | Static | Elevation reference | N/A |  | 313-DS-2008 | 313 | 106 | 118710 | -12.2 | 45.2617 | -93.7098 | 5 | 09/01/2008 | 05/06/2013 | Vertical | 313IV106 | 15545 | Invar Rod for elevation reference
IV | 12/29/2023 | Displacement | Invar Rods - Fabricated in House | Static | Elevation reference | N/A |  | 313-DS-2008 | 313 | 107 | 118717.5 | -12.2 | 45.2617 | -93.7097 | 5 | 09/01/2008 | 05/06/2013 | Vertical | 313IV107 | 15545 | Invar Rod for elevation reference
IV | 12/29/2023 | Displacement | Invar Rods - Fabricated in House | Static | Elevation reference | N/A |  | 313-DS-2008 | 313 | 108 | 118725 | -12.2 | 45.2617 | -93.7097 | 5 | 09/01/2008 | 05/06/2013 | Vertical | 313IV108 | 15545 | Invar Rod for elevation reference
HV | 12/29/2023 | Joint Opening | Tokyo Sokki TML PI-5 | Dynamic | Joint Movement | Millivolts | HV_VALUES | 313-D-2008 | 313 | 105 | 118710 | -11 | 45.2617 | -93.7098 | 0.08 | 10/10/2008 | 05/06/2013 | Longitudinal | 313HV105 | 15537 | Horizontal Clip Gauge
HV | 12/29/2023 | Joint Opening | Tokyo Sokki TML PI-5 | Dynamic | Joint Movement | Millivolts | HV_VALUES | 313-D-2008 | 313 | 106 | 118710 | -10.5 | 45.2617 | -93.7098 | 0.42 | 10/10/2008 | 05/06/2013 | Longitudinal | 313HV106 | 15537 | Horizontal Clip Gauge
HV | 12/29/2023 | Joint Opening | Tokyo Sokki TML PI-5 | Dynamic | Joint Movement | Millivolts | HV_VALUES | 313-D-2008 | 313 | 107 | 118710 | -11 | 45.2617 | -93.7098 | 1 | 09/01/2008 | 05/06/2013 | Longitudinal | 313HV107 | 15537 | Horizontal Clip Gauge
HV | 12/29/2023 | Joint Opening | Tokyo Sokki TML PI-5 | Dynamic | Joint Movement | Millivolts | HV_VALUES | 313-D-2008 | 313 | 108 | 118710 | -11 | 45.2617 | -93.7098 | 5 | 09/01/2008 | 05/06/2013 | Longitudinal | 313HV108 | 15537 | Horizontal Clip Gauge
CE | 12/29/2023 | Strain | Tokyo Sokki PML-60 | Dynamic | Pavement Strain | Microstrain |  | 324-I-2017 | 324 | 1 | 16087.5 | -10.93 | 45.2663 | -93.7176 | 0.5 | 07/05/2017 |  | Longitudinal | 324CE001 | 20260 | Concrete Embedment Strain Gauge
CE | 12/29/2023 | Strain | Tokyo Sokki PML-60 | Dynamic | Pavement Strain | Microstrain |  | 324-I-2017 | 324 | 2 | 16087.5 | -10.93 | 45.2663 | -93.7176 | 5.5 | 07/05/2017 |  | Longitudinal | 324CE002 | 20260 | Concrete Embedment Strain Gauge
CE | 12/29/2023 | Strain | Tokyo Sokki PML-60 | Dynamic | Pavement Strain | Microstrain |  | 324-I-2017 | 324 | 3 | 16093.5 | -8.79 | 45.2663 | -93.7176 | 0.5 | 07/05/2017 |  | Transverse | 324CE003 | 20260 | Concrete Embedment Strain Gauge
CE | 12/29/2023 | Strain | Tokyo Sokki PML-60 | Dynamic | Pavement Strain | Microstrain |  | 324-I-2017 | 324 | 4 | 16093.5 | -8.79 | 45.2663 | -93.7176 | 5.5 | 07/05/2017 |  | Transverse | 324CE004 | 20260 | Concrete Embedment Strain Gauge
CE | 12/29/2023 | Strain | Tokyo Sokki PML-60 | Dynamic | Pavement Strain | Microstrain |  | 324-I-2017 | 324 | 5 | 16102.7 | -10.98 | 45.2663 | -93.7176 | 0.5 | 07/05/2017 |  | Longitudinal | 324CE005 | 20260 | Concrete Embedment Strain Gauge
CE | 12/29/2023 | Strain | Tokyo Sokki PML-60 | Dynamic | Pavement Strain | Microstrain |  | 324-I-2017 | 324 | 6 | 16102.7 | -10.98 | 45.2663 | -93.7176 | 5.5 | 07/05/2017 |  | Longitudinal | 324CE006 | 20260 | Concrete Embedment Strain Gauge
CE | 12/29/2023 | Strain | Tokyo Sokki PML-60 | Dynamic | Pavement Strain | Microstrain |  | 324-I-2017 | 324 | 7 | 16108.6 | -8.97 | 45.2663 | -93.7175 | 0.5 | 07/05/2017 |  | Transverse | 324CE007 | 20260 | Concrete Embedment Strain Gauge
CE | 12/29/2023 | Strain | Tokyo Sokki PML-60 | Dynamic | Pavement Strain | Microstrain |  | 324-I-2017 | 324 | 8 | 16108.6 | -8.97 | 45.2663 | -93.7175 | 5.5 | 07/05/2017 |  | Transverse | 324CE008 | 20260 | Concrete Embedment Strain Gauge
FW | 12/29/2023 | Strain | Geokon VCE 4200 | Static | Pavement Strain - Frequency Response | hertz(Hz) | FW_VALUES | 324-I-2017 | 324 | 1 | 16117.4 | -5.66 | 45.2663 | -93.7175 | 0.75 | 07/05/2017 |  | Longitudinal | 324FW001 | 20260 | Vibrating Wire Strain Sensor
FW | 12/29/2023 | Strain | Geokon VCE 4200 | Static | Pavement Strain - Frequency Response | hertz(Hz) | FW_VALUES | 324-I-2017 | 324 | 2 | 16117.4 | -5.66 | 45.2663 | -93.7175 | 5.5 | 07/05/2017 |  | Longitudinal | 324FW002 | 20260 | Vibrating Wire Strain Sensor
FW | 12/29/2023 | Strain | Geokon VCE 4200 | Static | Pavement Strain - Frequency Response | hertz(Hz) | FW_VALUES | 324-I-2017 | 324 | 3 | 16123.6 | -8.95 | 45.2663 | -93.7175 | 0.75 | 07/05/2017 |  | Transverse | 324FW003 | 20260 | Vibrating Wire Strain Sensor
FW | 12/29/2023 | Strain | Geokon VCE 4200 | Static | Pavement Strain - Frequency Response | hertz(Hz) | FW_VALUES | 324-I-2017 | 324 | 4 | 16123.6 | -8.95 | 45.2663 | -93.7175 | 5.5 | 07/05/2017 |  | Transverse | 324FW004 | 20260 | Vibrating Wire Strain Sensor
TC | 12/29/2023 | Temperature | Fabricated | Static | Temperature | Degrees C | TC_VALUES | 324-O-2017 | 324 | 1 | 16124 | 11.24 | 45.2662 | -93.7175 | 0.25 | 07/05/2017 |  | Horizontal | 324TC001 | 20260 | Thermocouple
TC | 12/29/2023 | Temperature | Fabricated | Static | Temperature | Degrees C | TC_VALUES | 324-O-2017 | 324 | 2 | 16124 | 11.24 | 45.2662 | -93.7175 | 1 | 07/05/2017 |  | Horizontal | 324TC002 | 20260 | Thermocouple
TC | 12/29/2023 | Temperature | Fabricated | Static | Temperature | Degrees C | TC_VALUES | 324-O-2017 | 324 | 3 | 16124 | 11.24 | 45.2662 | -93.7175 | 3 | 07/05/2017 |  | Horizontal | 324TC003 | 20260 | Thermocouple
TC | 12/29/2023 | Temperature | Fabricated | Static | Temperature | Degrees C | TC_VALUES | 324-O-2017 | 324 | 4 | 16124 | 11.24 | 45.2662 | -93.7175 | 5.5 | 07/05/2017 |  | Horizontal | 324TC004 | 20260 | Thermocouple
RW | 12/29/2023 | Strain | Geokon VCE 4200 | Static | Temperature - Resistance | Ohm-units | RW_VALUES | 324-I-2017 | 324 | 1 | 16117.4 | -5.66 | 45.2663 | -93.7175 | 0.75 | 07/05/2017 |  | Longitudinal | 324RW001 | 20260 | Vibrating Wire Strain Sensor
RW | 12/29/2023 | Strain | Geokon VCE 4200 | Static | Temperature - Resistance | Ohm-units | RW_VALUES | 324-I-2017 | 324 | 2 | 16117.4 | -5.66 | 45.2663 | -93.7175 | 5.5 | 07/05/2017 |  | Longitudinal | 324RW002 | 20260 | Vibrating Wire Strain Sensor
RW | 12/29/2023 | Strain | Geokon VCE 4200 | Static | Temperature - Resistance | Ohm-units | RW_VALUES | 324-I-2017 | 324 | 3 | 16123.6 | -8.95 | 45.2663 | -93.7175 | 0.75 | 07/05/2017 |  | Transverse | 324RW003 | 20260 | Vibrating Wire Strain Sensor
RW | 12/29/2023 | Strain | Geokon VCE 4200 | Static | Temperature - Resistance | Ohm-units | RW_VALUES | 324-I-2017 | 324 | 4 | 16123.6 | -8.95 | 45.2663 | -93.7175 | 5.5 | 07/05/2017 |  | Transverse | 324RW004 | 20260 | Vibrating Wire Strain Sensor
VW | 12/29/2023 | Strain | Geokon VCE 4200 | Static | Pavement strain | Microstrain | VW_VALUES | 324-I-2017 | 324 | 1 | 16117.4 | -5.66 | 45.2663 | -93.7175 | 0.75 | 07/05/2017 |  | Longitudinal | 324VW001 | 20260 | Vibrating Wire Strain Sensor
VW | 12/29/2023 | Strain | Geokon VCE 4200 | Static | Pavement strain | Microstrain | VW_VALUES | 324-I-2017 | 324 | 2 | 16117.4 | -5.66 | 45.2663 | -93.7175 | 5.5 | 07/05/2017 |  | Longitudinal | 324VW002 | 20260 | Vibrating Wire Strain Sensor
VW | 12/29/2023 | Strain | Geokon VCE 4200 | Static | Pavement strain | Microstrain | VW_VALUES | 324-I-2017 | 324 | 3 | 16123.6 | -8.95 | 45.2663 | -93.7175 | 0.75 | 07/05/2017 |  | Transverse | 324VW003 | 20260 | Vibrating Wire Strain Sensor
VW | 12/29/2023 | Strain | Geokon VCE 4200 | Static | Pavement strain | Microstrain | VW_VALUES | 324-I-2017 | 324 | 4 | 16123.6 | -8.95 | 45.2663 | -93.7175 | 5.5 | 07/05/2017 |  | Transverse | 324VW004 | 20260 | Vibrating Wire Strain Sensor
XV | 12/29/2023 | Temperature | Geokon VCE 4200 | Static | Temperature | Degrees C | XV_VALUES | 324-I-2017 | 324 | 2 | 16117.4 | -5.66 | 45.2663 | -93.7175 | 5.5 | 07/05/2017 |  | Horizontal | 324XV002 | 20260 | Vibrating Wire Strain Temperature
XV | 12/29/2023 | Temperature | Geokon VCE 4200 | Static | Temperature | Degrees C | XV_VALUES | 324-I-2017 | 324 | 3 | 16123.6 | -8.95 | 45.2663 | -93.7175 | 0.75 | 07/05/2017 |  | Horizontal | 324XV003 | 20260 | Vibrating Wire Strain Temperature
XV | 12/29/2023 | Temperature | Geokon VCE 4200 | Static | Temperature | Degrees C | XV_VALUES | 324-I-2017 | 324 | 4 | 16123.6 | -8.95 | 45.2663 | -93.7175 | 5.5 | 07/05/2017 |  | Horizontal | 324XV004 | 20260 | Vibrating Wire Strain Temperature
XV | 12/29/2023 | Temperature | Geokon VCE 4200 | Static | Temperature | Degrees C | XV_VALUES | 324-I-2017 | 324 | 1 | 16117.4 | -5.66 | 45.2663 | -93.7175 | 0.75 | 07/05/2017 |  | Horizontal | 324XV001 | 20260 | Vibrating Wire Strain Temperature
DT | 12/29/2023 | Displacement | Schaevitz HCD-500 | Dynamic | Slab Displacement | Millimeters |  | 405-DS-2008 | 405 | 111 | 113105 | -14.2 | 45.2711 | -93.727 | 0.76 | 09/01/2008 | 06/05/2017 | Vertical | 405DT111 | 15920 | Linear Variable Differential Transducer
CE | 12/29/2023 | Strain | Tokyo Sokki PML-60 | Dynamic | Pavement Strain | Microstrain |  | 405-D-2008 | 405 | 159 | 113090.1 | -11.2 | 45.2711 | -93.7271 | 0.25 | 09/01/2008 | 06/05/2017 | Transverse | 405CE159 | 15916 | Concrete Embedment Strain Gauge
CE | 12/29/2023 | Strain | Tokyo Sokki PML-60 | Dynamic | Pavement Strain | Microstrain |  | 405-D-2008 | 405 | 158 | 113090.2 | -12.1 | 45.2711 | -93.7271 | 4.75 | 09/01/2008 | 06/05/2017 | Diagonal | 405CE158 | 15916 | Concrete Embedment Strain Gauge
CE | 12/29/2023 | Strain | Tokyo Sokki PML-60 | Dynamic | Pavement Strain | Microstrain |  | 405-D-2008 | 405 | 157 | 113090.2 | -12.1 | 45.2711 | -93.7271 | 0.25 | 09/01/2008 | 06/05/2017 | Diagonal | 405CE157 | 15916 | Concrete Embedment Strain Gauge
CE | 12/29/2023 | Strain | Tokyo Sokki PML-60 | Dynamic | Pavement Strain | Microstrain |  | 405-D-2008 | 405 | 156 | 113091.1 | -13.6 | 45.2711 | -93.7271 | 4.75 | 09/01/2008 | 06/05/2017 | Longitudinal | 405CE156 | 15916 | Concrete Embedment Strain Gauge
CE | 12/29/2023 | Strain | Tokyo Sokki PML-60 | Dynamic | Pavement Strain | Microstrain |  | 405-D-2008 | 405 | 155 | 113091.1 | -13.6 | 45.2711 | -93.7271 | 0.25 | 09/01/2008 | 06/05/2017 | Longitudinal | 405CE155 | 15916 | Concrete Embedment Strain Gauge
CE | 12/29/2023 | Strain | Tokyo Sokki PML-60 | Dynamic | Pavement Strain | Microstrain |  | 405-D-2008 | 405 | 152 | 113086.1 | -11.1 | 45.2712 | -93.7271 | 4.75 | 09/01/2008 | 06/05/2017 | Transverse | 405CE152 | 15916 | Concrete Embedment Strain Gauge
CE | 12/29/2023 | Strain | Tokyo Sokki PML-60 | Dynamic | Pavement Strain | Microstrain |  | 405-D-2008 | 405 | 151 | 113086.1 | -11.1 | 45.2712 | -93.7271 | 0.25 | 09/01/2008 | 06/05/2017 | Transverse | 405CE151 | 15916 | Concrete Embedment Strain Gauge
CE | 12/29/2023 | Strain | Tokyo Sokki PML-60 | Dynamic | Pavement Strain | Microstrain |  | 405-D-2008 | 405 | 150 | 113086 | -12 | 45.2712 | -93.7271 | 4.75 | 09/01/2008 | 06/05/2017 | Diagonal | 405CE150 | 15916 | Concrete Embedment Strain Gauge
CE | 12/29/2023 | Strain | Tokyo Sokki PML-60 | Dynamic | Pavement Strain | Microstrain |  | 405-D-2008 | 405 | 149 | 113086 | -12 | 45.2712 | -93.7271 | 0.25 | 09/01/2008 | 06/05/2017 | Diagonal | 405CE149 | 15916 | Concrete Embedment Strain Gauge
CE | 12/29/2023 | Strain | Tokyo Sokki PML-60 | Dynamic | Pavement Strain | Microstrain |  | 405-D-2008 | 405 | 148 | 113085.1 | -13.6 | 45.2712 | -93.7271 | 4.75 | 09/01/2008 | 06/05/2017 | Longitudinal | 405CE148 | 15916 | Concrete Embedment Strain Gauge
CE | 12/29/2023 | Strain | Tokyo Sokki PML-60 | Dynamic | Pavement Strain | Microstrain |  | 405-D-2008 | 405 | 147 | 113085.1 | -13.6 | 45.2712 | -93.7271 | 0.25 | 09/01/2008 | 06/05/2017 | Longitudinal | 405CE147 | 15916 | Concrete Embedment Strain Gauge
DT | 12/29/2023 | Displacement | Schaevitz HCD-500 | Dynamic | Slab Displacement | Millimeters |  | 405-DS-2008 | 405 | 112 | 113105 | -14.2 | 45.2711 | -93.727 | 0.76 | 09/01/2008 | 06/05/2017 | Vertical | 405DT112 | 15920 | Linear Variable Differential Transducer
CE | 12/29/2023 | Strain | Tokyo Sokki PML-60 | Dynamic | Pavement Strain | Microstrain |  | 405-D-2008 | 405 | 160 | 113090.1 | -11.2 | 45.2711 | -93.7271 | 4.75 | 09/01/2008 | 06/05/2017 | Transverse | 405CE160 | 15916 | Concrete Embedment Strain Gauge
IV | 12/29/2023 | Displacement | Invar Rods - Fabricated in House | Static | Elevation reference | N/A |  | 405-DS-2008 | 405 | 108 | 113088.2 | -14.4 | 45.2712 | -93.7271 | 8 | 09/01/2008 | 06/05/2017 | Vertical | 405IV108 | 15920 | Invar Rod for elevation reference
RW | 12/29/2023 | Strain | Geokon VCE 4200 | Static | Temperature - Resistance | Ohm-units | RW_VALUES | 424-I-2017 | 424 | 4 | 16348.6 | -9.03 | 45.2659 | -93.7168 | 5.5 | 07/05/2017 |  | Transverse | 424RW004 | 20270 | Vibrating Wire Strain Sensor
XV | 12/29/2023 | Temperature | Geokon VCE 4200 | Static | Temperature | Degrees C | XV_VALUES | 424-I-2017 | 424 | 1 | 16342.4 | -6.06 | 45.2659 | -93.7168 | 0.5 | 07/05/2017 |  | Horizontal | 424XV001 | 20270 | Vibrating Wire Strain Temperature
FW | 12/29/2023 | Strain | Geokon VCE 4200 | Static | Pavement Strain - Frequency Response | hertz(Hz) | FW_VALUES | 424-I-2017 | 424 | 1 | 16342.4 | -6.06 | 45.2659 | -93.7168 | 0.5 | 07/05/2017 |  | Longitudinal | 424FW001 | 20270 | Vibrating Wire Strain Sensor
FW | 12/29/2023 | Strain | Geokon VCE 4200 | Static | Pavement Strain - Frequency Response | hertz(Hz) | FW_VALUES | 424-I-2017 | 424 | 2 | 16342.4 | -6.06 | 45.2659 | -93.7168 | 5.5 | 07/05/2017 |  | Longitudinal | 424FW002 | 20270 | Vibrating Wire Strain Sensor
FW | 12/29/2023 | Strain | Geokon VCE 4200 | Static | Pavement Strain - Frequency Response | hertz(Hz) | FW_VALUES | 424-I-2017 | 424 | 3 | 16348.6 | -9.03 | 45.2659 | -93.7168 | 0.75 | 07/05/2017 |  | Transverse | 424FW003 | 20270 | Vibrating Wire Strain Sensor
FW | 12/29/2023 | Strain | Geokon VCE 4200 | Static | Pavement Strain - Frequency Response | hertz(Hz) | FW_VALUES | 424-I-2017 | 424 | 4 | 16348.6 | -9.03 | 45.2659 | -93.7168 | 5.5 | 07/05/2017 |  | Transverse | 424FW004 | 20270 | Vibrating Wire Strain Sensor
CE | 12/29/2023 | Strain | Tokyo Sokki PML-60 | Dynamic | Pavement Strain | Microstrain |  | 424-I-2017 | 424 | 7 | 16213.5 | -8.84 | 45.2661 | -93.7172 | 0.5 | 07/05/2017 |  | Transverse | 424CE007 | 20270 | Concrete Embedment Strain Gauge
CE | 12/29/2023 | Strain | Tokyo Sokki PML-60 | Dynamic | Pavement Strain | Microstrain |  | 424-I-2017 | 424 | 8 | 16213.5 | -8.84 | 45.2661 | -93.7172 | 5.5 | 07/05/2017 |  | Transverse | 424CE008 | 20270 | Concrete Embedment Strain Gauge
CE | 12/29/2023 | Strain | Tokyo Sokki PML-60 | Dynamic | Pavement Strain | Microstrain |  | 424-I-2017 | 424 | 1 | 16192.5 | -11.05 | 45.2662 | -93.7173 | 0.5 | 07/05/2017 |  | Longitudinal | 424CE001 | 20270 | Concrete Embedment Strain Gauge
CE | 12/29/2023 | Strain | Tokyo Sokki PML-60 | Dynamic | Pavement Strain | Microstrain |  | 424-I-2017 | 424 | 2 | 16192.5 | -11.05 | 45.2662 | -93.7173 | 5.5 | 07/05/2017 |  | Longitudinal | 424CE002 | 20270 | Concrete Embedment Strain Gauge
CE | 12/29/2023 | Strain | Tokyo Sokki PML-60 | Dynamic | Pavement Strain | Microstrain |  | 424-I-2017 | 424 | 3 | 16198.5 | -9.01 | 45.2662 | -93.7173 | 0.5 | 07/05/2017 |  | Transverse | 424CE003 | 20270 | Concrete Embedment Strain Gauge
CE | 12/29/2023 | Strain | Tokyo Sokki PML-60 | Dynamic | Pavement Strain | Microstrain |  | 424-I-2017 | 424 | 4 | 16198.5 | -9.01 | 45.2662 | -93.7173 | 5.5 | 07/05/2017 |  | Transverse | 424CE004 | 20270 | Concrete Embedment Strain Gauge
CE | 12/29/2023 | Strain | Tokyo Sokki PML-60 | Dynamic | Pavement Strain | Microstrain |  | 424-I-2017 | 424 | 5 | 16207.7 | -11.03 | 45.2661 | -93.7172 | 0.5 | 07/05/2017 |  | Longitudinal | 424CE005 | 20270 | Concrete Embedment Strain Gauge
RW | 12/29/2023 | Strain | Geokon VCE 4200 | Static | Temperature - Resistance | Ohm-units | RW_VALUES | 424-I-2017 | 424 | 3 | 16348.6 | -9.03 | 45.2659 | -93.7168 | 0.75 | 07/05/2017 |  | Transverse | 424RW003 | 20270 | Vibrating Wire Strain Sensor
RW | 12/29/2023 | Strain | Geokon VCE 4200 | Static | Temperature - Resistance | Ohm-units | RW_VALUES | 424-I-2017 | 424 | 2 | 16342.4 | -6.06 | 45.2659 | -93.7168 | 5.5 | 07/05/2017 |  | Longitudinal | 424RW002 | 20270 | Vibrating Wire Strain Sensor
RW | 12/29/2023 | Strain | Geokon VCE 4200 | Static | Temperature - Resistance | Ohm-units | RW_VALUES | 424-I-2017 | 424 | 1 | 16342.4 | -6.06 | 45.2659 | -93.7168 | 0.5 | 07/05/2017 |  | Longitudinal | 424RW001 | 20270 | Vibrating Wire Strain Sensor
TC | 12/29/2023 | Temperature | Fabricated | Static | Temperature | Degrees C | TC_VALUES | 424-O-2017 | 424 | 4 | 16348.8 | 11.54 | 45.2659 | -93.7169 | 5.5 | 07/05/2017 |  | Horizontal | 424TC004 | 20270 | Thermocouple
TC | 12/29/2023 | Temperature | Fabricated | Static | Temperature | Degrees C | TC_VALUES | 424-O-2017 | 424 | 3 | 16348.8 | 11.54 | 45.2659 | -93.7169 | 3 | 07/05/2017 |  | Horizontal | 424TC003 | 20270 | Thermocouple
TC | 12/29/2023 | Temperature | Fabricated | Static | Temperature | Degrees C | TC_VALUES | 424-O-2017 | 424 | 2 | 16348.8 | 11.54 | 45.2659 | -93.7169 | 1 | 07/05/2017 |  | Horizontal | 424TC002 | 20270 | Thermocouple
TC | 12/29/2023 | Temperature | Fabricated | Static | Temperature | Degrees C | TC_VALUES | 424-O-2017 | 424 | 1 | 16348.8 | 11.54 | 45.2659 | -93.7169 | 0.25 | 07/05/2017 |  | Horizontal | 424TC001 | 20270 | Thermocouple
VW | 12/29/2023 | Strain | Geokon VCE 4200 | Static | Pavement strain | Microstrain | VW_VALUES | 424-I-2017 | 424 | 4 | 16348.6 | -9.03 | 45.2659 | -93.7168 | 5.5 | 07/05/2017 |  | Transverse | 424VW004 | 20270 | Vibrating Wire Strain Sensor
VW | 12/29/2023 | Strain | Geokon VCE 4200 | Static | Pavement strain | Microstrain | VW_VALUES | 424-I-2017 | 424 | 3 | 16348.6 | -9.03 | 45.2659 | -93.7168 | 0.75 | 07/05/2017 |  | Transverse | 424VW003 | 20270 | Vibrating Wire Strain Sensor
VW | 12/29/2023 | Strain | Geokon VCE 4200 | Static | Pavement strain | Microstrain | VW_VALUES | 424-I-2017 | 424 | 2 | 16342.4 | -6.06 | 45.2659 | -93.7168 | 5.5 | 07/05/2017 |  | Longitudinal | 424VW002 | 20270 | Vibrating Wire Strain Sensor
VW | 12/29/2023 | Strain | Geokon VCE 4200 | Static | Pavement strain | Microstrain | VW_VALUES | 424-I-2017 | 424 | 1 | 16342.4 | -6.06 | 45.2659 | -93.7168 | 0.5 | 07/05/2017 |  | Longitudinal | 424VW001 | 20270 | Vibrating Wire Strain Sensor
XV | 12/29/2023 | Temperature | Geokon VCE 4200 | Static | Temperature | Degrees C | XV_VALUES | 424-I-2017 | 424 | 4 | 16348.6 | -9.03 | 45.2659 | -93.7168 | 5.5 | 07/05/2017 |  | Horizontal | 424XV004 | 20270 | Vibrating Wire Strain Temperature
XV | 12/29/2023 | Temperature | Geokon VCE 4200 | Static | Temperature | Degrees C | XV_VALUES | 424-I-2017 | 424 | 3 | 16348.6 | -9.03 | 45.2659 | -93.7168 | 0.75 | 07/05/2017 |  | Horizontal | 424XV003 | 20270 | Vibrating Wire Strain Temperature
XV | 12/29/2023 | Temperature | Geokon VCE 4200 | Static | Temperature | Degrees C | XV_VALUES | 424-I-2017 | 424 | 2 | 16342.4 | -6.06 | 45.2659 | -93.7168 | 5.5 | 07/05/2017 |  | Horizontal | 424XV002 | 20270 | Vibrating Wire Strain Temperature
CE | 12/29/2023 | Strain | Tokyo Sokki PML-60 | Dynamic | Pavement Strain | Microstrain |  | 424-I-2017 | 424 | 6 | 16207.7 | -11.03 | 45.2661 | -93.7172 | 5.5 | 07/05/2017 |  | Longitudinal | 424CE006 | 20270 | Concrete Embedment Strain Gauge
XV | 12/29/2023 | Temperature | Geokon VCE 4200 | Static | Temperature | Degrees C | XV_VALUES | 506-D-2017 | 506 | 1 | 113284.1 | -3.08 | 45.2708 | -93.7265 | 0.75 | 06/25/2017 | 05/01/2022 | Horizontal | 506XV001 | 20181 | Vibrating Wire Strain Temperature
CE | 12/29/2023 | Strain | Tokyo Sokki PML-60 | Dynamic | Pavement Strain | Microstrain |  | 506-D-2017 | 506 | 4 | 113283.6 | -8.97 | 45.2708 | -93.7265 | 4.5 | 06/25/2017 | 05/01/2022 | Transverse | 506CE004 | 20181 | Concrete Embedment Strain Gauge
XV | 12/29/2023 | Temperature | Geokon VCE 4200 | Static | Temperature | Degrees C | XV_VALUES | 506-D-2017 | 506 | 3 | 113284 | -8.98 | 45.2708 | -93.7265 | 0.75 | 06/25/2017 | 05/01/2022 | Horizontal | 506XV003 | 20181 | Vibrating Wire Strain Temperature
XV | 12/29/2023 | Temperature | Geokon VCE 4200 | Static | Temperature | Degrees C | XV_VALUES | 506-D-2017 | 506 | 4 | 113284 | -8.98 | 45.2708 | -93.7265 | 4.5 | 06/25/2017 | 05/01/2022 | Horizontal | 506XV004 | 20181 | Vibrating Wire Strain Temperature
VW | 12/29/2023 | Strain | Geokon VCE 4200 | Static | Pavement strain | Microstrain | VW_VALUES | 506-D-2017 | 506 | 1 | 113284.1 | -3.08 | 45.2708 | -93.7265 | 0.75 | 06/25/2017 | 05/01/2022 | Longitudinal | 506VW001 | 20181 | Vibrating Wire Strain Sensor
VW | 12/29/2023 | Strain | Geokon VCE 4200 | Static | Pavement strain | Microstrain | VW_VALUES | 506-D-2017 | 506 | 2 | 113284.1 | -3.08 | 45.2708 | -93.7265 | 4.5 | 06/25/2017 | 05/01/2022 | Longitudinal | 506VW002 | 20181 | Vibrating Wire Strain Sensor
VW | 12/29/2023 | Strain | Geokon VCE 4200 | Static | Pavement strain | Microstrain | VW_VALUES | 506-D-2017 | 506 | 3 | 113284 | -8.98 | 45.2708 | -93.7265 | 0.75 | 06/25/2017 | 05/01/2022 | Transverse | 506VW003 | 20181 | Vibrating Wire Strain Sensor
VW | 12/29/2023 | Strain | Geokon VCE 4200 | Static | Pavement strain | Microstrain | VW_VALUES | 506-D-2017 | 506 | 4 | 113284 | -8.98 | 45.2708 | -93.7265 | 4.5 | 06/25/2017 | 05/01/2022 | Transverse | 506VW004 | 20181 | Vibrating Wire Strain Sensor
RW | 12/29/2023 | Strain | Geokon VCE 4200 | Static | Temperature - Resistance | Ohm-units | RW_VALUES | 506-D-2017 | 506 | 1 | 113284.1 | -3.08 | 45.2708 | -93.7265 | 0.75 | 06/25/2017 | 05/01/2022 | Longitudinal | 506RW001 | 20181 | Vibrating Wire Strain Sensor
RW | 12/29/2023 | Strain | Geokon VCE 4200 | Static | Temperature - Resistance | Ohm-units | RW_VALUES | 506-D-2017 | 506 | 2 | 113284.1 | -3.08 | 45.2708 | -93.7265 | 4.5 | 06/25/2017 | 05/01/2022 | Longitudinal | 506RW002 | 20181 | Vibrating Wire Strain Sensor
RW | 12/29/2023 | Strain | Geokon VCE 4200 | Static | Temperature - Resistance | Ohm-units | RW_VALUES | 506-D-2017 | 506 | 3 | 113284 | -8.98 | 45.2708 | -93.7265 | 0.75 | 06/25/2017 | 05/01/2022 | Transverse | 506RW003 | 20181 | Vibrating Wire Strain Sensor
RW | 12/29/2023 | Strain | Geokon VCE 4200 | Static | Temperature - Resistance | Ohm-units | RW_VALUES | 506-D-2017 | 506 | 4 | 113284 | -8.98 | 45.2708 | -93.7265 | 4.5 | 06/25/2017 | 05/01/2022 | Transverse | 506RW004 | 20181 | Vibrating Wire Strain Sensor
JO | 12/29/2023 | PCC Joint Opening | Midori LP - 20FBS - 3 | Static | Joint Movement | Millivolts | JO_VALUES | 506-D-2017 | 506 | 1 | 113275.1 | -8.95 | 45.2708 | -93.7265 | 2.5 | 06/25/2017 | 05/01/2022 | Longitudinal | 506JO001 | 20181 | Joint Opening Potentiometer
JO | 12/29/2023 | PCC Joint Opening | Midori LP - 20FBS - 3 | Static | Joint Movement | Millivolts | JO_VALUES | 506-D-2017 | 506 | 2 | 113281.1 | -8.94 | 45.2708 | -93.7265 | 2.5 | 06/25/2017 | 05/01/2022 | Longitudinal | 506JO002 | 20181 | Joint Opening Potentiometer
JO | 12/29/2023 | PCC Joint Opening | Midori LP - 20FBS - 3 | Static | Joint Movement | Millivolts | JO_VALUES | 506-D-2017 | 506 | 3 | 113286.9 | -8.95 | 45.2708 | -93.7265 | 2.5 | 06/25/2017 | 05/01/2022 | Longitudinal | 506JO003 | 20181 | Joint Opening Potentiometer
FW | 12/29/2023 | Strain | Geokon VCE 4200 | Static | Pavement Strain - Frequency Response | hertz(Hz) | FW_VALUES | 506-D-2017 | 506 | 1 | 113284.1 | -3.08 | 45.2708 | -93.7265 | 0.75 | 06/25/2017 | 05/01/2022 | Longitudinal | 506FW001 | 20181 | Vibrating Wire Strain Sensor
FW | 12/29/2023 | Strain | Geokon VCE 4200 | Static | Pavement Strain - Frequency Response | hertz(Hz) | FW_VALUES | 506-D-2017 | 506 | 2 | 113284.1 | -3.08 | 45.2708 | -93.7265 | 4.5 | 06/25/2017 | 05/01/2022 | Longitudinal | 506FW002 | 20181 | Vibrating Wire Strain Sensor
FW | 12/29/2023 | Strain | Geokon VCE 4200 | Static | Pavement Strain - Frequency Response | hertz(Hz) | FW_VALUES | 506-D-2017 | 506 | 3 | 113284 | -8.98 | 45.2708 | -93.7265 | 0.75 | 06/25/2017 | 05/01/2022 | Transverse | 506FW003 | 20181 | Vibrating Wire Strain Sensor
FW | 12/29/2023 | Strain | Geokon VCE 4200 | Static | Pavement Strain - Frequency Response | hertz(Hz) | FW_VALUES | 506-D-2017 | 506 | 4 | 113284 | -8.98 | 45.2708 | -93.7265 | 4.5 | 06/25/2017 | 05/01/2022 | Transverse | 506FW004 | 20181 | Vibrating Wire Strain Sensor
CE | 12/29/2023 | Strain | Tokyo Sokki PML-60 | Dynamic | Pavement Strain | Microstrain |  | 506-D-2017 | 506 | 1 | 113278 | -9.26 | 45.2708 | -93.7265 | 0.75 | 06/25/2017 | 05/01/2022 | Transverse | 506CE001 | 20181 | Concrete Embedment Strain Gauge
CE | 12/29/2023 | Strain | Tokyo Sokki PML-60 | Dynamic | Pavement Strain | Microstrain |  | 506-D-2017 | 506 | 2 | 113278 | -9.26 | 45.2708 | -93.7265 | 4.5 | 06/25/2017 | 05/01/2022 | Transverse | 506CE002 | 20181 | Concrete Embedment Strain Gauge
CE | 12/29/2023 | Strain | Tokyo Sokki PML-60 | Dynamic | Pavement Strain | Microstrain |  | 506-D-2017 | 506 | 3 | 113283.6 | -8.97 | 45.2708 | -93.7265 | 0.75 | 06/25/2017 | 05/01/2022 | Transverse | 506CE003 | 20181 | Concrete Embedment Strain Gauge
XV | 12/29/2023 | Temperature | Geokon VCE 4200 | Static | Temperature | Degrees C | XV_VALUES | 506-D-2017 | 506 | 2 | 113284.1 | -3.08 | 45.2708 | -93.7265 | 4.5 | 06/25/2017 | 05/01/2022 | Horizontal | 506XV002 | 20181 | Vibrating Wire Strain Temperature
TC | 12/29/2023 | Temperature | Fabricated | Static | Temperature | Degrees C | TC_VALUES | 605-D-2011 | 605 | 204 | 112864.7 | -13.67 | 45.2715 | -93.7278 | 2 | 09/01/2011 | 05/01/2022 | Horizontal | 605TC204 | 18268 | Thermocouple
TC | 12/29/2023 | Temperature | Fabricated | Static | Temperature | Degrees C | TC_VALUES | 605-D-2011 | 605 | 205 | 112864.7 | -13.67 | 45.2715 | -93.7278 | 2.5 | 09/01/2011 | 05/01/2022 | Horizontal | 605TC205 | 18268 | Thermocouple
TC | 12/29/2023 | Temperature | Fabricated | Static | Temperature | Degrees C | TC_VALUES | 605-D-2011 | 605 | 206 | 112864.7 | -13.67 | 45.2715 | -93.7278 | 5 | 09/01/2011 | 05/01/2022 | Horizontal | 605TC206 | 18268 | Thermocouple
TC | 12/29/2023 | Temperature | Fabricated | Static | Temperature | Degrees C | TC_VALUES | 605-D-2011 | 605 | 207 | 112864.7 | -13.67 | 45.2715 | -93.7278 | 6 | 09/01/2011 | 05/01/2022 | Horizontal | 605TC207 | 18266 | Thermocouple
TC | 12/29/2023 | Temperature | Fabricated | Static | Temperature | Degrees C | TC_VALUES | 605-D-2011 | 605 | 208 | 112864.7 | -13.67 | 45.2715 | -93.7278 | 9 | 09/01/2011 | 05/01/2022 | Horizontal | 605TC208 | 18266 | Thermocouple
TC | 12/29/2023 | Temperature | Fabricated | Static | Temperature | Degrees C | TC_VALUES | 605-D-2011 | 605 | 209 | 112864.7 | -13.67 | 45.2715 | -93.7278 | 12 | 09/01/2011 | 05/01/2022 | Horizontal | 605TC209 | 18266 | Thermocouple
TC | 12/29/2023 | Temperature | Fabricated | Static | Temperature | Degrees C | TC_VALUES | 605-D-2011 | 605 | 210 | 1128.7 | -13.67 | 45.4579 | -94.0728 | 18 | 09/01/2011 | 05/01/2022 | Horizontal | 605TC210 | 18266 | Thermocouple
TC | 12/29/2023 | Temperature | Fabricated | Static | Temperature | Degrees C | TC_VALUES | 605-D-2011 | 605 | 211 | 112864.7 | -13.67 | 45.2715 | -93.7278 | 24 | 09/01/2011 | 05/01/2022 | Horizontal | 605TC211 | 18266 | Thermocouple
TC | 12/29/2023 | Temperature | Fabricated | Static | Temperature | Degrees C | TC_VALUES | 605-D-2011 | 605 | 212 | 112864.7 | -13.67 | 45.2715 | -93.7278 | 36 | 09/01/2011 | 05/01/2022 | Horizontal | 605TC212 | 18266 | Thermocouple
TC | 12/29/2023 | Temperature | Fabricated | Static | Temperature | Degrees C | TC_VALUES | 605-D-2011 | 605 | 213 | 112862.5 | -3.5 | 45.2715 | -93.7278 | 0.5 | 09/01/2011 | 05/01/2022 | Horizontal | 605TC213 | 18268 | Thermocouple
TC | 12/29/2023 | Temperature | Fabricated | Static | Temperature | Degrees C | TC_VALUES | 605-D-2011 | 605 | 214 | 112862.5 | -3.5 | 45.2715 | -93.7278 | 1 | 09/01/2011 | 05/01/2022 | Horizontal | 605TC214 | 18269 | Thermocouple
TC | 12/29/2023 | Temperature | Fabricated | Static | Temperature | Degrees C | TC_VALUES | 605-D-2011 | 605 | 215 | 112862.5 | -3.5 | 45.2715 | -93.7278 | 1.5 | 09/01/2011 | 05/01/2022 | Horizontal | 605TC215 | 18268 | Thermocouple
TC | 12/29/2023 | Temperature | Fabricated | Static | Temperature | Degrees C | TC_VALUES | 605-D-2011 | 605 | 216 | 112862.5 | -3.5 | 45.2715 | -93.7278 | 2 | 09/01/2011 | 05/01/2022 | Horizontal | 605TC216 | 18268 | Thermocouple
TC | 12/29/2023 | Temperature | Fabricated | Static | Temperature | Degrees C | TC_VALUES | 605-D-2011 | 605 | 217 | 112862.5 | -3.5 | 45.2715 | -93.7278 | 2.5 | 09/01/2011 | 05/01/2022 | Horizontal | 605TC217 | 18268 | Thermocouple
TC | 12/29/2023 | Temperature | Fabricated | Static | Temperature | Degrees C | TC_VALUES | 605-D-2011 | 605 | 218 | 112862.5 | -3.5 | 45.2715 | -93.7278 | 5 | 09/01/2011 | 05/01/2022 | Horizontal | 605TC218 | 18268 | Thermocouple
TC | 12/29/2023 | Temperature | Fabricated | Static | Temperature | Degrees C | TC_VALUES | 605-D-2011 | 605 | 219 | 112862.5 | -3.5 | 45.2715 | -93.7278 | 6 | 09/01/2011 | 05/01/2022 | Horizontal | 605TC219 | 18266 | Thermocouple
XV | 12/29/2023 | Temperature | Geokon VCE 4200 | Static | Temperature | Degrees C | XV_VALUES | 605-D-2011 | 605 | 207 | 112867 | -3.5 | 45.2715 | -93.7278 | 0.75 | 09/01/2011 | 05/01/2022 | Horizontal | 605XV207 | 18268 | Vibrating Wire Strain Temperature
XV | 12/29/2023 | Temperature | Geokon VCE 4200 | Static | Temperature | Degrees C | XV_VALUES | 605-D-2011 | 605 | 208 | 112867 | -3.5 | 45.2715 | -93.7278 | 4.25 | 09/01/2011 | 05/01/2022 | Horizontal | 605XV208 | 18268 | Vibrating Wire Strain Temperature
XV | 12/29/2023 | Temperature | Geokon VCE 4200 | Static | Temperature | Degrees C | XV_VALUES | 605-D-2011 | 605 | 209 | 112867 | -3.5 | 45.2715 | -93.7278 | 5.64 | 09/01/2011 | 05/01/2022 | Horizontal | 605XV209 | 18266 | Vibrating Wire Strain Temperature
XV | 12/29/2023 | Temperature | Geokon VCE 4200 | Static | Temperature | Degrees C | XV_VALUES | 605-D-2011 | 605 | 210 | 112868 | -3.5 | 45.2715 | -93.7278 | 0.75 | 09/01/2011 | 05/01/2022 | Horizontal | 605XV210 | 18268 | Vibrating Wire Strain Temperature
XV | 12/29/2023 | Temperature | Geokon VCE 4200 | Static | Temperature | Degrees C | XV_VALUES | 605-D-2011 | 605 | 211 | 112868 | -3.5 | 45.2715 | -93.7278 | 4.25 | 09/01/2011 | 05/01/2022 | Horizontal | 605XV211 | 18268 | Vibrating Wire Strain Temperature
XV | 12/29/2023 | Temperature | Geokon VCE 4200 | Static | Temperature | Degrees C | XV_VALUES | 605-D-2011 | 605 | 212 | 112868 | -3.5 | 45.2715 | -93.7278 | 5.64 | 09/01/2011 | 05/01/2022 | Horizontal | 605XV212 | 18266 | Vibrating Wire Strain Temperature
XV | 12/29/2023 | Temperature | Geokon VCE 4200 | Static | Temperature | Degrees C | XV_VALUES | 605-D-2011 | 605 | 201 | 112862.3 | -10.5 | 45.2715 | -93.7278 | 0.75 | 09/01/2011 | 05/01/2022 | Horizontal | 605XV201 | 18268 | Vibrating Wire Strain Temperature
XV | 12/29/2023 | Temperature | Geokon VCE 4200 | Static | Temperature | Degrees C | XV_VALUES | 605-D-2011 | 605 | 202 | 112862.3 | -10.5 | 45.2715 | -93.7278 | 4.25 | 09/01/2011 | 05/01/2022 | Horizontal | 605XV202 | 18268 | Vibrating Wire Strain Temperature
XV | 12/29/2023 | Temperature | Geokon VCE 4200 | Static | Temperature | Degrees C | XV_VALUES | 605-D-2011 | 605 | 203 | 112862.3 | -10.5 | 45.2715 | -93.7278 | 5.64 | 09/01/2011 | 05/01/2022 | Horizontal | 605XV203 | 18266 | Vibrating Wire Strain Temperature
XV | 12/29/2023 | Temperature | Geokon VCE 4200 | Static | Temperature | Degrees C | XV_VALUES | 605-D-2011 | 605 | 204 | 112863 | -10.5 | 45.2715 | -93.7278 | 0.75 | 09/01/2011 | 05/01/2022 | Horizontal | 605XV204 | 18268 | Vibrating Wire Strain Temperature
XV | 12/29/2023 | Temperature | Geokon VCE 4200 | Static | Temperature | Degrees C | XV_VALUES | 605-D-2011 | 605 | 205 | 112863 | -10.5 | 45.2715 | -93.7278 | 4.25 | 09/01/2011 | 05/01/2022 | Horizontal | 605XV205 | 18268 | Vibrating Wire Strain Temperature
XV | 12/29/2023 | Temperature | Geokon VCE 4200 | Static | Temperature | Degrees C | XV_VALUES | 605-D-2011 | 605 | 206 | 112863 | -10.5 | 45.2715 | -93.7278 | 5.64 | 09/01/2011 | 05/01/2022 | Horizontal | 605XV206 | 18266 | Vibrating Wire Strain Temperature
FW | 12/29/2023 | Strain | Geokon VCE 4200 | Static | Pavement Strain - Frequency Response | hertz(Hz) | FW_VALUES | 605-D-2011 | 605 | 208 | 112867 | -3.5 | 45.2715 | -93.7278 | 4.25 | 09/01/2011 | 05/01/2022 | Transverse | 605FW208 | 18268 | Vibrating Wire Strain Sensor
FW | 12/29/2023 | Strain | Geokon VCE 4200 | Static | Pavement Strain - Frequency Response | hertz(Hz) | FW_VALUES | 605-D-2011 | 605 | 209 | 112867 | -3.5 | 45.2715 | -93.7278 | 5.64 | 09/01/2011 | 05/01/2022 | Transverse | 605FW209 | 18266 | Vibrating Wire Strain Sensor
FW | 12/29/2023 | Strain | Geokon VCE 4200 | Static | Pavement Strain - Frequency Response | hertz(Hz) | FW_VALUES | 605-D-2011 | 605 | 210 | 112868 | -3.5 | 45.2715 | -93.7278 | 0.75 | 09/01/2011 | 05/01/2022 | Longitudinal | 605FW210 | 18268 | Vibrating Wire Strain Sensor
FW | 12/29/2023 | Strain | Geokon VCE 4200 | Static | Pavement Strain - Frequency Response | hertz(Hz) | FW_VALUES | 605-D-2011 | 605 | 211 | 112868 | -3.5 | 45.2715 | -93.7278 | 4.25 | 09/01/2011 | 05/01/2022 | Longitudinal | 605FW211 | 18268 | Vibrating Wire Strain Sensor
FW | 12/29/2023 | Strain | Geokon VCE 4200 | Static | Pavement Strain - Frequency Response | hertz(Hz) | FW_VALUES | 605-D-2011 | 605 | 212 | 112868 | -3.5 | 45.2715 | -93.7278 | 5.64 | 09/01/2011 | 05/01/2022 | Longitudinal | 605FW212 | 18266 | Vibrating Wire Strain Sensor
CE | 12/29/2023 | Strain | Tokyo Sokki PML-60 | Dynamic | Pavement Strain | Microstrain |  | 605-D-2011 | 605 | 201 | 112866.7 | -10.5 | 45.2715 | -93.7278 | 0.5 | 09/01/2011 | 05/01/2022 | Longitudinal | 605CE201 | 18268 | Concrete Embedment Strain Gauge
CE | 12/29/2023 | Strain | Tokyo Sokki PML-60 | Dynamic | Pavement Strain | Microstrain |  | 605-D-2011 | 605 | 202 | 112866.7 | -10.5 | 45.2715 | -93.7278 | 4.5 | 09/01/2011 | 05/01/2022 | Longitudinal | 605CE202 | 18268 | Concrete Embedment Strain Gauge
CE | 12/29/2023 | Strain | Tokyo Sokki PML-60 | Dynamic | Pavement Strain | Microstrain |  | 605-D-2011 | 605 | 203 | 112866.7 | -10.5 | 45.2715 | -93.7278 | 5.5 | 09/01/2011 | 05/01/2022 | Longitudinal | 605CE203 | 18266 | Concrete Embedment Strain Gauge
CE | 12/29/2023 | Strain | Tokyo Sokki PML-60 | Dynamic | Pavement Strain | Microstrain |  | 605-D-2011 | 605 | 204 | 112867 | -9.5 | 45.2715 | -93.7278 | 0.5 | 09/01/2011 | 05/01/2022 | Longitudinal | 605CE204 | 18268 | Concrete Embedment Strain Gauge
CE | 12/29/2023 | Strain | Tokyo Sokki PML-60 | Dynamic | Pavement Strain | Microstrain |  | 605-D-2011 | 605 | 205 | 112867 | -9.5 | 45.2715 | -93.7278 | 4.5 | 09/01/2011 | 05/01/2022 | Longitudinal | 605CE205 | 18268 | Concrete Embedment Strain Gauge
CE | 12/29/2023 | Strain | Tokyo Sokki PML-60 | Dynamic | Pavement Strain | Microstrain |  | 605-D-2011 | 605 | 206 | 112867 | -9.5 | 45.2715 | -93.7278 | 5.5 | 09/01/2011 | 05/01/2022 | Longitudinal | 605CE206 | 18266 | Concrete Embedment Strain Gauge
CE | 12/29/2023 | Strain | Tokyo Sokki PML-60 | Dynamic | Pavement Strain | Microstrain |  | 605-P-2011 | 605 | 207 | 112868.7 | 9.5 | 45.2715 | -93.7278 | 0.5 | 09/01/2011 | 05/01/2022 | Longitudinal | 605CE207 | 18268 | Concrete Embedment Strain Gauge
CE | 12/29/2023 | Strain | Tokyo Sokki PML-60 | Dynamic | Pavement Strain | Microstrain |  | 605-D-2011 | 605 | 208 | 112868.7 | -9.5 | 45.2715 | -93.7278 | 4.5 | 09/01/2011 | 05/01/2022 | Longitudinal | 605CE208 | 18268 | Concrete Embedment Strain Gauge
CE | 12/29/2023 | Strain | Tokyo Sokki PML-60 | Dynamic | Pavement Strain | Microstrain |  | 605-D-2011 | 605 | 209 | 112868.7 | -9.5 | 45.2715 | -93.7278 | 5.5 | 09/01/2011 | 05/01/2022 | Longitudinal | 605CE209 | 18266 | Concrete Embedment Strain Gauge